10.1007/s10854-014-2099-4 | The polycrystalline samples of BiFeO3, Bi0.75R0.25 <...> red at different temperature (820-870 °C) for 4 h. | solid-state | 0.5 Bi2O3 + 0.5 Fe2O3 == 1 BiFeO3 | ['FeBiO3'] |  |  | 0.5 Bi2O3 + 0.5 Fe2O3 | 1 BiFeO3
10.1007/s10854-014-2099-4 | The polycrystalline samples of BiFeO3, Bi0.75R0.25 <...> red at different temperature (820-870 °C) for 4 h. | solid-state | 0.375 Bi2O3 + 0.125 Dy2O3 + 0.5 Fe2O3 == 1 Bi0.75R0.25FeO3; R = Dy | ['Dy0.25FeBi0.75O3'] |  |  | 0.375 Bi2O3 + 0.125 Dy2O3 + 0.5 Fe2O3 | 1 Bi0.75R0.25FeO3; R = Dy
10.1007/s10854-014-2099-4 | The polycrystalline samples of BiFeO3, Bi0.75R0.25 <...> red at different temperature (820-870 °C) for 4 h. | solid-state | 0.375 Bi2O3 + 0.5 Fe2O3 + 0.125 Nd2O3 == 1 Bi0.75R0.25FeO3; R = Nd | ['Nd0.25FeBi0.75O3'] |  |  | 0.375 Bi2O3 + 0.5 Fe2O3 + 0.125 Nd2O3 | 1 Bi0.75R0.25FeO3; R = Nd
10.1007/s10853-007-2328-9 | Ceramic specimens of La0.9Sr0.1Ga0.9Zn0.1O3-α were <...> ectrolytes for the electrochemical determinations. | solid-state | 0.45 Ga2O3 + 0.45 La2O3 + 0.05 O2 + 0.1 SrCO3 + 0.1 ZnO == 1 La0.9Sr0.1Ga0.9Zn0.1O3 + 0.1 CO2 | ['Sr0.1La0.9Zn0.1Ga0.9O3'] | 1440 | 1200 | 0.45 Ga2O3 + 0.45 La2O3 + 0.05 O2 + 0.1 SrCO3 + 0.1 ZnO | 1 La0.9Sr0.1Ga0.9Zn0.1O3 + 0.1 CO2
10.1007/s10854-013-1393-x | Powder samples Bi1-x-yPO4: x Eu3+, y Dy3+ (x = 0.0 <...> he BiPO4:Eu3+, Dy3+ powders were finally obtained. | solid-state | 0.5 Bi2O3 + 1 NH4H2PO4 == 1 BiPO4 + 1.5 H2O + 1 NH3 ; target BiPO4 with additives Eu, Dy via Dy2O3, Eu2O3 ; target BiPO4 with additives Eu, Dy via Dy2O3, Eu2O3 | ['BiPO4'] | 900 |  | 0.5 Bi2O3 + 1 NH4H2PO4 | 1 BiPO4 + 1.5 H2O + 1 NH3 ; target BiPO4 with additives Eu, Dy via Dy2O3, Eu2O3 ; target BiPO4 with additives Eu, Dy via Dy2O3, Eu2O3
10.1007/s10853-015-9592-x | Ca9Sr(PO4)6Cl2:x%Ce3+ (\(1\; \le \;x\; \le \;7 \)) <...> temperature and reground for further measurements. | solid-state | 6 (NH4)2HPO4 + 9 CaCO3 + 1 SrCl2 == 1 Ca9Sr(PO4)6Cl2 + 9 CO2 + 9 H2O + 12 NH3 ; target Ca9Sr(PO4)6Cl2 with additives Ce via CeO2 ; target Ca9Sr(PO4)6Cl2 with additives Ce via CeO2 | ['SrCa9P6O24Cl2'] | 1400 |  | 6 (NH4)2HPO4 + 9 CaCO3 + 1 SrCl2 | 1 Ca9Sr(PO4)6Cl2 + 9 CO2 + 9 H2O + 12 NH3 ; target Ca9Sr(PO4)6Cl2 with additives Ce via CeO2 ; target Ca9Sr(PO4)6Cl2 with additives Ce via CeO2
10.1007/s10854-016-4694-z | The (0.94(Na0.5Bi0.5-x-yTiO3)-0.06 BaTiO3):xTm3+/y <...> lets were sintered at 1210-1230 °C for 3 h in air. | solid-state | 1 BaCO3 + 0.25 Bi2O3 + 0.5 NaCO3 + 2 TiO2 == 1 Na0.5Bi0.5TiO3-BaTiO3 + 1.5 CO2 + 0.125 O2 ; target Na0.5Bi0.5TiO3-BaTiO3 with additives xTm3+, yYb3+ via Tm2O3, Yb2O3 ; target Na0.5Bi0.5TiO3-BaTiO3 with additives xTm3+, yYb3+ via Tm2O3, Yb2O3 | ['Na0.5BaTi2Bi0.5O6'] |  | 900 | 1 BaCO3 + 0.25 Bi2O3 + 0.5 NaCO3 + 2 TiO2 | 1 Na0.5Bi0.5TiO3-BaTiO3 + 1.5 CO2 + 0.125 O2 ; target Na0.5Bi0.5TiO3-BaTiO3 with additives xTm3+, yYb3+ via Tm2O3, Yb2O3 ; target Na0.5Bi0.5TiO3-BaTiO3 with additives xTm3+, yYb3+ via Tm2O3, Yb2O3
10.1007/s10854-007-9219-3 | The crystals RExY1-xAl3(BO3)4, with x = 0.07-0.15 <...> MoO4 and H2MoO4 at 650 °C according to the scheme: | solid-state | 2 H2MoO4 + 1 K2MoO4 == 1 K2Mo3O10 + 2 H2O | ['K2Mo3O10'] | 650 |  | 2 H2MoO4 + 1 K2MoO4 | 1 K2Mo3O10 + 2 H2O
10.1007/s10854-011-0299-8 | H2SiO3, H3BO3, ZnO and Ba(OH)2·8H2O with purity hi <...> easured at a temperature ranging from 20 to 85 °C. | solid-state | 1 H2SiO3 + 2 ZnO == 1 Zn2SiO4 + 1 H2O | ['Zn2SiO4'] | 900 | 700 | 1 H2SiO3 + 2 ZnO | 1 Zn2SiO4 + 1 H2O
10.1007/s10853-006-0594-6 | The (x) Ni0.5Cu0.5Fe2O4+ (1-x) Ba0.5Pb0.5Ti0.5Zr0. <...> r measurement of ME output is described elsewhere. | solid-state | 0.5 CuO + 1 Fe2O3 + 0.5 NiO == 1 Ni0.5Cu0.5Fe2O4 | ['Fe2Ni0.5Cu0.5O4'] | 1150 |  | 0.5 CuO + 1 Fe2O3 + 0.5 NiO | 1 Ni0.5Cu0.5Fe2O4
10.1007/s10853-006-0399-7 | All samples in this study were prepared from reage <...> ranging from 1300 °C to 1400 °C for 2-6 h in air. | solid-state | 1 SrCO3 + 1 TiO2 == 1 SrTiO3 + 1 CO2 | ['SrTiO3'] |  |  | 1 SrCO3 + 1 TiO2 | 1 SrTiO3 + 1 CO2
10.1007/s10853-012-6251-3 | Samples of (1 - x)Nd(Co1/2Ti1/2)O3-xCa0.8Sr0.2TiO3 <...> imedes method using distilled water as the liquid. | solid-state | 0.5 CoO + 0.5 Nd2O3 + 0.5 TiO2 == 1 Nd(Co1/2Ti1/2)O3 | ['NdTi0.5Co0.5O3'] |  |  | 0.5 CoO + 0.5 Nd2O3 + 0.5 TiO2 | 1 Nd(Co1/2Ti1/2)O3
10.1007/s00339-011-6744-y | Specimens studied were fabricated according to the <...> °C for 2 h at a heating/cooling rate of 5 °C/min. | solid-state | 1 MoO3 + 1 NiO + 2 SrCO3 == 1 Sr2NiMoO6 + 2 CO2 | ['Sr2MoNiO6'] | 1400 | 1300 | 1 MoO3 + 1 NiO + 2 SrCO3 | 1 Sr2NiMoO6 + 2 CO2
10.1007/s10854-014-2147-0 | The K2CO3 (99.9%), B2O3 (99.9%), SiO2 (99.9%) were <...> 450 to 850 °C with 3 h and kept for half an hour. | solid-state | 1 B2O3 + 1 K2CO3 + 1 SiO2 == 1 K2O-B2O3-SiO2 + 1 CO2 | ['K2B2SiO6'] | 850 |  | 1 B2O3 + 1 K2CO3 + 1 SiO2 | 1 K2O-B2O3-SiO2 + 1 CO2
10.1007/s10854-013-1064-y | Ba(Zn1/3Ta2/3)O3 ceramics were prepared by the con <...> m and thickness in the range 2-3 mm) measurements. | solid-state | 1 BaCO3 + 0.334 Ta2O5 + 0.333 ZnO == 1 Ba(Zn1/3Ta2/3)O3 + 1 CO2 | ['BaTa0.667Zn0.333O3'] | 1500 | 1200 | 1 BaCO3 + 0.334 Ta2O5 + 0.333 ZnO | 1 Ba(Zn1/3Ta2/3)O3 + 1 CO2
10.1007/s10853-009-3837-5 | High-purity powders of Nb2O5 (99.99%, Nonferrous M <...> m crucibles and heated at 1050 °C for 10 h in air. | solid-state | 0.5 Ag2O + 0.3 Nb2O5 + 0.2 Ta2O5 == 1 Ag(Nb0.6Ta0.4)O3 | ['Ta0.4Nb0.6AgO3'] |  |  | 0.5 Ag2O + 0.3 Nb2O5 + 0.2 Ta2O5 | 1 Ag(Nb0.6Ta0.4)O3
10.1007/s10854-010-0215-7 | Proportionate amounts of reagent-grade starting ma <...> at temperature range from 1200 to 1315 °C for 2 h. | solid-state | 3 CaCO3 + 1 WO3 == 1 Ca3WO6 + 3 CO2 | ['Ca3WO6'] |  | 1000 | 3 CaCO3 + 1 WO3 | 1 Ca3WO6 + 3 CO2
10.1007/s10853-011-5486-8 | Along with BIVOX, three BIMEVOX compositions were <...> 0 h, followed by slow furnace cooling (~1 °C/min). | solid-state | 2 Bi2O3 + 0.1 CuO + 0.1 O2 + 0.1 TiO2 + 0.9 V2O5 == 1 Bi4(Cu0.05Ti0.05V0.90)2O11 | ['Ti0.1V1.8Cu0.1Bi4O11'] |  | 630 | 2 Bi2O3 + 0.1 CuO + 0.1 O2 + 0.1 TiO2 + 0.9 V2O5 | 1 Bi4(Cu0.05Ti0.05V0.90)2O11
10.1007/s10854-015-2842-5 | Magnetoelectric particulate composite samples of ( <...> ntering was carried out at 1100 °C in air for 2 h. | solid-state | 0.6 BaCO3 + 0.6 TiO2 == 1 BaTiO3 + 0.6 CO2 | ['Ba0.6Ti0.6O1.8'] |  | 1000 | 0.6 BaCO3 + 0.6 TiO2 | 1 BaTiO3 + 0.6 CO2
10.1007/s10800-011-0260-9 | The solid electrolyte of nominal composition CaZr0 <...> nfirmed to be identical with that used previously. | solid-state | 1 CaCO3 + 0.05 In2O3 + 0.025 O2 + 0.9 ZrO2 == 1 CaZr0.9In0.1O3 + 1 CO2 | ['CaZr0.9In0.1O3'] | 1923 | 1573 | 1 CaCO3 + 0.05 In2O3 + 0.025 O2 + 0.9 ZrO2 | 1 CaZr0.9In0.1O3 + 1 CO2
10.1007/s10854-014-1857-7 | The polycrystalline samples were prepared by a con <...> down to room temperature at a rate of 0.5 °C/min. | solid-state | 0.4 CeO2 + 1.75 CuO + 0.25 CuSO4·5H2O + 0.8 Gd2O3 + 0.75 PbO + 2 SrCO3 == 1 (Pb0.75S0.25)Sr2(RE1.6Ce0.4)Cu2O + 2 CO2 + 1.25 H2O + 3.85 O2; RE = Gd | ['Sr2Gd1.6Ce0.4Cu2Pb0.75S0.25O'] | 970 |  | 0.4 CeO2 + 1.75 CuO + 0.25 CuSO4·5H2O + 0.8 Gd2O3 + 0.75 PbO + 2 SrCO3 | 1 (Pb0.75S0.25)Sr2(RE1.6Ce0.4)Cu2O + 2 CO2 + 1.25 H2O + 3.85 O2; RE = Gd
10.1007/s10854-014-1857-7 | The polycrystalline samples were prepared by a con <...> down to room temperature at a rate of 0.5 °C/min. | solid-state | 0.4 CeO2 + 1.75 CuO + 0.25 CuSO4·5H2O + 0.8 Dy2O3 + 0.75 PbO + 2 SrCO3 == 1 (Pb0.75S0.25)Sr2(RE1.6Ce0.4)Cu2O + 2 CO2 + 1.25 H2O + 3.85 O2; RE = Dy | ['Sr2Dy1.6Ce0.4Cu2Pb0.75S0.25O'] | 970 |  | 0.4 CeO2 + 1.75 CuO + 0.25 CuSO4·5H2O + 0.8 Dy2O3 + 0.75 PbO + 2 SrCO3 | 1 (Pb0.75S0.25)Sr2(RE1.6Ce0.4)Cu2O + 2 CO2 + 1.25 H2O + 3.85 O2; RE = Dy
10.1007/s10854-014-1857-7 | The polycrystalline samples were prepared by a con <...> down to room temperature at a rate of 0.5 °C/min. | solid-state | 0.4 CeO2 + 1.75 CuO + 0.25 CuSO4·5H2O + 0.75 PbO + 0.8 Sm2O3 + 2 SrCO3 == 1 (Pb0.75S0.25)Sr2(RE1.6Ce0.4)Cu2O + 2 CO2 + 1.25 H2O + 3.85 O2; RE = Sm | ['Sr2Sm1.6Ce0.4Cu2Pb0.75S0.25O'] | 970 |  | 0.4 CeO2 + 1.75 CuO + 0.25 CuSO4·5H2O + 0.75 PbO + 0.8 Sm2O3 + 2 SrCO3 | 1 (Pb0.75S0.25)Sr2(RE1.6Ce0.4)Cu2O + 2 CO2 + 1.25 H2O + 3.85 O2; RE = Sm
10.1007/s10854-014-1857-7 | The polycrystalline samples were prepared by a con <...> down to room temperature at a rate of 0.5 °C/min. | solid-state | 0.4 CeO2 + 1.75 CuO + 0.25 CuSO4·5H2O + 0.8 Ho2O3 + 0.75 PbO + 2 SrCO3 == 1 (Pb0.75S0.25)Sr2(RE1.6Ce0.4)Cu2O + 2 CO2 + 1.25 H2O + 3.85 O2; RE = Ho | ['Sr2Ho1.6Ce0.4Cu2Pb0.75S0.25O'] | 970 |  | 0.4 CeO2 + 1.75 CuO + 0.25 CuSO4·5H2O + 0.8 Ho2O3 + 0.75 PbO + 2 SrCO3 | 1 (Pb0.75S0.25)Sr2(RE1.6Ce0.4)Cu2O + 2 CO2 + 1.25 H2O + 3.85 O2; RE = Ho
10.1007/s10854-014-1774-9 | Highly pure powders of ZnO and Nb2O5 (all from Sig <...> at 1025-1125 °C for 1-5 h in air on alumina plate. | solid-state | 1 Nb2O5 + 1 ZnO == 1 ZnNb2O6 | ['Nb2ZnO6'] |  |  | 1 Nb2O5 + 1 ZnO | 1 ZnNb2O6
10.1007/s10854-011-0493-8 | The synthetic procedure used in this work is the s <...> bserved via Vega Tescan electron microscope (SEM). | solid-state | 0.8 CeO2 + 0.1 Gd2O3 == 1 Gd0.2Ce0.8O1.9 | ['Gd0.2Ce0.8O1.9'] |  |  | 0.8 CeO2 + 0.1 Gd2O3 | 1 Gd0.2Ce0.8O1.9
10.1007/s10854-011-0493-8 | The synthetic procedure used in this work is the s <...> bserved via Vega Tescan electron microscope (SEM). | solid-state | 0.7 CeO2 + 0.15 Gd2O3 == 1 Gd0.3Ce0.7O1.85 | ['Gd0.3Ce0.7O1.85'] |  |  | 0.7 CeO2 + 0.15 Gd2O3 | 1 Gd0.3Ce0.7O1.85
10.1007/s10853-006-1012-9 | The 20 mol% Pb(Zn1/3Ta2/3)O3-modified (Ba,Pb)TiO3 <...> 9%), ZnO (99.8%), Ta2O5 (99.9%), and TiO2 (99.9%). | solid-state | 1 PbO + 0.334 Ta2O5 + 0.333 ZnO == 1 Pb(Zn1/3Ta2/3)O3 | ['Ta0.667Zn0.333PbO3'] |  |  | 1 PbO + 0.334 Ta2O5 + 0.333 ZnO | 1 Pb(Zn1/3Ta2/3)O3
10.1007/s10853-006-1012-9 | The 20 mol% Pb(Zn1/3Ta2/3)O3-modified (Ba,Pb)TiO3 <...> 9%), ZnO (99.8%), Ta2O5 (99.9%), and TiO2 (99.9%). | solid-state | 1 BaCO3 + 1 PbO + 2 TiO2 == 1 BaTiO3-PbTiO3 + 1 CO2 | ['BaTi2PbO6'] |  |  | 1 BaCO3 + 1 PbO + 2 TiO2 | 1 BaTiO3-PbTiO3 + 1 CO2
10.1007/s10853-006-0569-7 | The starting materials were commercially available <...> er to investigate the formation of lead zirconate. | solid-state | 1 PbO + 1 ZrO2 == 1 PbZrO3 | ['ZrPbO3'] |  |  | 1 PbO + 1 ZrO2 | 1 PbZrO3
10.1007/s10854-016-5159-0 | SrTiO3(ST), Sr0.97Sm0.02TiO3(SST0.02), and Sr0.99T <...> or 3 h for the comparison (shorted as O2-SST0.02). | solid-state | 0.005 O2 + 0.99 SrCO3 + 1 TiO2 == 1 Sr0.99TiO3 + 0.99 CO2 | ['Sr0.99TiO3'] | 1500 | 1150 | 0.005 O2 + 0.99 SrCO3 + 1 TiO2 | 1 Sr0.99TiO3 + 0.99 CO2
10.1007/s10854-016-5159-0 | SrTiO3(ST), Sr0.97Sm0.02TiO3(SST0.02), and Sr0.99T <...> or 3 h for the comparison (shorted as O2-SST0.02). | solid-state | 0.01 Sm2O3 + 0.97 SrCO3 + 1 TiO2 == 1 Sm0.02Sr0.97TiO3 + 0.97 CO2 | ['Sr0.97Sm0.02TiO3'] | 1500 | 1150 | 0.01 Sm2O3 + 0.97 SrCO3 + 1 TiO2 | 1 Sm0.02Sr0.97TiO3 + 0.97 CO2
10.1007/s10854-016-5159-0 | SrTiO3(ST), Sr0.97Sm0.02TiO3(SST0.02), and Sr0.99T <...> or 3 h for the comparison (shorted as O2-SST0.02). | solid-state | 0.01 Sm2O3 + 0.97 SrCO3 + 1 TiO2 == 1 Sr0.97Sm0.02TiO3 + 0.97 CO2 | ['Sr0.97Sm0.02TiO3'] | 1500 | 1150 | 0.01 Sm2O3 + 0.97 SrCO3 + 1 TiO2 | 1 Sr0.97Sm0.02TiO3 + 0.97 CO2
10.1007/s10854-012-0885-4 | Ca2Zn4Ti15O36 ceramics were prepared using CaCO3, <...> red at 5-8 GHz by Agilent 8722ET network analyzer. | solid-state | 2 CaCO3 + 15 TiO2 + 4 ZnO == 1 Ca2Zn4Ti15O36 + 2 CO2 | ['Ca2Ti15Zn4O36'] |  | 950 | 2 CaCO3 + 15 TiO2 + 4 ZnO | 1 Ca2Zn4Ti15O36 + 2 CO2
10.1007/s00339-015-9492-6 | Polycrystalline SrTiO3 samples were synthesized us <...> ue (5.106 g/cm3, obtained from X-ray measurement). | solid-state | 1 SrCO3 + 1 TiO2 == 1 SrTiO3 + 1 CO2 | ['SrTiO3'] | 1100 |  | 1 SrCO3 + 1 TiO2 | 1 SrTiO3 + 1 CO2
10.1007/s10854-015-3678-8 | ZnO-MgO-TiO2-CaO ceramics were prepared by the tra <...> consistent with the reference cited by Dou et al.. | solid-state | 1 CaO + 1 MgO + 1 TiO2 + 1 ZnO == 1 ZnO-MgO-TiO2-CaO | ['CaMgTiZnO5'] | 1150 | 950 | 1 CaO + 1 MgO + 1 TiO2 + 1 ZnO | 1 ZnO-MgO-TiO2-CaO
10.1007/s10854-012-0667-z | Thirdly, Ba(Zr0.2Ti0.8)O3 and (Ba0.7Ca0.3)TiO3 wit <...> llets were burned off PVA and sintered at 1450 °C. | solid-state | 1 (Ba0.7Ca0.3)TiO3 + 1 Ba(Zr0.2Ti0.8)O3 == 1 Ba(Zr0.2Ti0.8)O3-(Ba0.7Ca0.3)TiO3 | ['Ba1.7Ca0.3Zr0.2Ti1.8O6'] | 1450 |  | 1 (Ba0.7Ca0.3)TiO3 + 1 Ba(Zr0.2Ti0.8)O3 | 1 Ba(Zr0.2Ti0.8)O3-(Ba0.7Ca0.3)TiO3
10.1007/s00339-015-9587-0 | A series of Sr3Ga2O5Cl2:Eu3+ phosphors with differ <...> hen re-sintered at 1100 °C for 6 h in ambient air. | solid-state | 1 Ga2O3 + 2.231 SrCO3 + 0.769 SrCl2.6H2O == 1 Sr3Ga2O5Cl2 + 2.231 CO2 + 0.769 H2O + 0.115 O2 ; target Sr3Ga2O5Cl2 with additives Eu via Eu2O3 ; target Sr3Ga2O5Cl2 with additives Eu via Eu2O3 | ['Sr3Ga2O5Cl2'] | 700 |  | 1 Ga2O3 + 2.231 SrCO3 + 0.769 SrCl2.6H2O | 1 Sr3Ga2O5Cl2 + 2.231 CO2 + 0.769 H2O + 0.115 O2 ; target Sr3Ga2O5Cl2 with additives Eu via Eu2O3 ; target Sr3Ga2O5Cl2 with additives Eu via Eu2O3
10.1007/s10853-013-7870-z | 0.98(K0.5Na0.5)NbO3-0.02(Ba0.6Sr0.4)0.7Bi0.2TiO3 c <...> in as the electrodes for the sake of measurements. | solid-state | 0.008 BaCO3 + 0.002 Bi2O3 + 0.245 K2CO3 + 0.245 Na2CO3 + 0.49 Nb2O5 + 0.006 SrCO3 + 0.02 TiO2 == 1 0.98(K0.5Na0.5)NbO3-0.02(Ba0.6Sr0.4)0.7Bi0.2TiO3 + 0.504 CO2 | ['K0.49Na0.49Ba0.008Sr0.006Ti0.02Nb0.98Bi0.004O3'] |  | 950 | 0.008 BaCO3 + 0.002 Bi2O3 + 0.245 K2CO3 + 0.245 Na2CO3 + 0.49 Nb2O5 + 0.006 SrCO3 + 0.02 TiO2 | 1 0.98(K0.5Na0.5)NbO3-0.02(Ba0.6Sr0.4)0.7Bi0.2TiO3 + 0.504 CO2
10.1007/s10854-012-0635-7 | In accordance with the glass formation region, a g <...> lass frits were then ball milled to a fine powder. | solid-state | 117.8 H3BO3 + 10.3 SiO2 + 1 SrCO3 == 1 SrO-58.9B2O3-10.3SiO2 + 1 CO2 + 176.7 H2O | ['SrB117.8Si10.3O198.3'] |  |  | 117.8 H3BO3 + 10.3 SiO2 + 1 SrCO3 | 1 SrO-58.9B2O3-10.3SiO2 + 1 CO2 + 176.7 H2O
10.1007/s10854-013-1335-7 | The objective ceramics with compositions of Ba5AFe <...> n sintered on a Pt foil at 1275 °C for 6 h in air. | solid-state | 5 BaCO3 + 0.25 Fe2O3 + 0.5 K2CO3 + 4.75 Ta2O5 == 1 Ba5AFe0.5Ta9.5O30 + 5.5 CO2; A = K | ['KBa5Ta9.5Fe0.5O30'] | 1275 | 1200 | 5 BaCO3 + 0.25 Fe2O3 + 0.5 K2CO3 + 4.75 Ta2O5 | 1 Ba5AFe0.5Ta9.5O30 + 5.5 CO2; A = K
10.1007/s10854-013-1335-7 | The objective ceramics with compositions of Ba5AFe <...> n sintered on a Pt foil at 1275 °C for 6 h in air. | solid-state | 5 BaCO3 + 0.25 Fe2O3 + 0.5 Li2CO3 + 4.75 Ta2O5 == 1 Ba5AFe0.5Ta9.5O30 + 5.5 CO2; A = Li | ['LiBa5Ta9.5Fe0.5O30'] | 1275 | 1200 | 5 BaCO3 + 0.25 Fe2O3 + 0.5 Li2CO3 + 4.75 Ta2O5 | 1 Ba5AFe0.5Ta9.5O30 + 5.5 CO2; A = Li
10.1007/s10854-016-5211-0 | The raw materials were high purity oxides includin <...> emperatures for 4 h at a heating rate of 5 °C/min. | solid-state | 1 Nb2O5 + 1 NiO + 1 ZrO2 == 1 NiZrNb2O8 | ['ZrNb2NiO8'] |  |  | 1 Nb2O5 + 1 NiO + 1 ZrO2 | 1 NiZrNb2O8
10.1007/s10854-015-3080-6 | A series of Ca3(PO4)2:Sm3+/Eu3+ phosphors were syn <...> btain sample products in the form of fine powders. | solid-state | 2 (NH4)2HPO4 + 3 CaCO3 == 1 Ca3(PO4)2 + 3 CO2 + 3 H2O + 4 NH3 ; target Ca3(PO4)2 with additives Sm, Eu via Eu2O3, Sm2O3 ; target Ca3(PO4)2 with additives Sm, Eu via Eu2O3, Sm2O3 | ['Ca3P2O8'] | 1200 |  | 2 (NH4)2HPO4 + 3 CaCO3 | 1 Ca3(PO4)2 + 3 CO2 + 3 H2O + 4 NH3 ; target Ca3(PO4)2 with additives Sm, Eu via Eu2O3, Sm2O3 ; target Ca3(PO4)2 with additives Sm, Eu via Eu2O3, Sm2O3
10.1007/s10854-016-4737-5 | The (LaMn0.5Co0.5O3)x-(Ni0.66Mn2.34O4)1-x samples <...> ively. Then the expectant pure phase was obtained. | solid-state | 0.25 Co2O3 + 0.5 La2O3 + 0.5 MnO2 == 1 LaMn0.5Co0.5O3 + 0.125 O2 | ['LaMn0.5Co0.5O3'] |  | 950 | 0.25 Co2O3 + 0.5 La2O3 + 0.5 MnO2 | 1 LaMn0.5Co0.5O3 + 0.125 O2
10.1007/s10854-012-0659-z | The samples were prepared by high-temperature soli <...> addition) were prepared with the same procedures. | solid-state | 2.5 Al2O3 + 0.03 CeO2 + 1.485 Y2O3 == 1 Ce0.03Y2.97Al5O12 + 0.008 O2 | ['Ce0.03Y2.97Al5O12'] | 1400 |  | 2.5 Al2O3 + 0.03 CeO2 + 1.485 Y2O3 | 1 Ce0.03Y2.97Al5O12 + 0.008 O2
10.1007/s10853-014-8588-2 | MSiAlON glasses with compositions of M:Si:Al = 3.4 <...> treatment, depending on N content and temperature. | solid-state | 0.5 Al2O3 + 0.25 Si3N4 + 1.25 SiO2 == 1 MSiAlON + 1.5 O2; M = Si | ['AlSi2NO'] |  |  | 0.5 Al2O3 + 0.25 Si3N4 + 1.25 SiO2 | 1 MSiAlON + 1.5 O2; M = Si
10.1007/s10853-014-8588-2 | MSiAlON glasses with compositions of M:Si:Al = 3.4 <...> treatment, depending on N content and temperature. | solid-state | 0.5 Al2O3 + 0.5 Er2O3 + 0.25 Si3N4 + 0.25 SiO2 == 1 MSiAlON + 1.25 O2; M = Er | ['ErAlSiNO'] |  |  | 0.5 Al2O3 + 0.5 Er2O3 + 0.25 Si3N4 + 0.25 SiO2 | 1 MSiAlON + 1.25 O2; M = Er
10.1007/s10853-014-8588-2 | MSiAlON glasses with compositions of M:Si:Al = 3.4 <...> treatment, depending on N content and temperature. | solid-state | 0.5 Al2O3 + 0.25 Si3N4 + 0.25 SiO2 + 0.5 Y2O3 == 1 MSiAlON + 1.25 O2; M = Y | ['YAlSiNO'] |  |  | 0.5 Al2O3 + 0.25 Si3N4 + 0.25 SiO2 + 0.5 Y2O3 | 1 MSiAlON + 1.25 O2; M = Y
10.1007/s10854-011-0609-1 | The glass system 30BaO-60B2O3-10SiO2 (BBS) was pre <...> 11wt% Al2O3 (11BBS) and BBS + 15wt% Al2O3 (15BBS). | solid-state | 60 B2O3 + 30 BaCO3 + 10 SiO2 == 1 30BaO-60B2O3-10SiO2 + 30 CO2 | ['Ba30B120Si10O230'] |  |  | 60 B2O3 + 30 BaCO3 + 10 SiO2 | 1 30BaO-60B2O3-10SiO2 + 30 CO2
10.1007/s10854-016-4418-4 | CaCu3Ti4O12 dielectric ceramic was prepared by con <...> . mm dia, 2.5 mm thick pellets using graphite die. | solid-state | 1 CaCO3 + 3 CuO + 4 TiO2 == 1 CaCu3Ti4O12 + 1 CO2 | ['CaTi4Cu3O12'] | 1050 |  | 1 CaCO3 + 3 CuO + 4 TiO2 | 1 CaCu3Ti4O12 + 1 CO2
10.1007/s10854-017-7606-y | We prepared CaSr2Al2O6 doped with Tb3+ and Eu3+ by <...> 1.5 nm, measured and recorded at room temperature. | solid-state | 2 Al(NO3)3·9H2O + 1 Ca(NO3)2·4H2O + 2 Sr(NO3)2·4H2O + 12 [OH-] == 1 CaSr2Al2O6 + 36 H2O + 12 [NO3-] ; target CaSr2Al2O6 with additives Tb via Tb4O7 ; target CaSr2Al2O6 with additives Tb via Tb4O7 | ['Sr2CaAl2O6'] |  |  | 2 Al(NO3)3·9H2O + 1 Ca(NO3)2·4H2O + 2 Sr(NO3)2·4H2O + 12 [OH-] | 1 CaSr2Al2O6 + 36 H2O + 12 [NO3-] ; target CaSr2Al2O6 with additives Tb via Tb4O7 ; target CaSr2Al2O6 with additives Tb via Tb4O7
10.1007/s10854-017-8134-5 | Thin films samples were prepared from the target o <...> by X-ray diffraction scans using CuKα-radiations. | solid-state | 1 Cu0.5Ba2Ca3Cu4O + 5.125 O2 + 0.25 Tl2O3 == 1 (Cu0.5Tl0.5)Ba2Ca3Cu4O12 | ['Ba2Ca3Cu4.5Tl0.5O12'] |  |  | 1 Cu0.5Ba2Ca3Cu4O + 5.125 O2 + 0.25 Tl2O3 | 1 (Cu0.5Tl0.5)Ba2Ca3Cu4O12
10.1007/s10854-015-3895-1 | CCTO ceramics were prepared by solid-state reactio <...> (J-E) was tested by Source Meter (KEITHLEY 2450A). | solid-state | 1 CaCO3 + 3 CuO + 4 TiO2 == 1 CaCu3Ti4O12 + 1 CO2 | ['CaTi4Cu3O12'] |  |  | 1 CaCO3 + 3 CuO + 4 TiO2 | 1 CaCu3Ti4O12 + 1 CO2
10.1007/s10854-017-7588-9 | *La0.7Ca0.2Sr0.1MnO3 manganite sample was elaborat <...> gh-purity powders of La2O3, CaCO3, SrCO3 and MnO2. | solid-state | 0.2 CaCO3 + 0.35 La2O3 + 1 MnO2 + 0.1 SrCO3 == 1 La0.7Ca0.2Sr0.1MnO3 + 0.3 CO2 + 0.175 O2 | ['Sr0.1Ca0.2La0.7MnO3'] |  |  | 0.2 CaCO3 + 0.35 La2O3 + 1 MnO2 + 0.1 SrCO3 | 1 La0.7Ca0.2Sr0.1MnO3 + 0.3 CO2 + 0.175 O2
10.1007/s10008-006-0106-2 | Eu3RuO7(s) was synthesized from stoichiometric pro <...> ontained substantial second phases of Eu2Ru2O7(s). | solid-state | 1.5 Eu2O3 + 0.25 O2 + 1 RuO2 == 1 Eu3RuO7 | ['Eu3RuO7'] |  |  | 1.5 Eu2O3 + 0.25 O2 + 1 RuO2 | 1 Eu3RuO7
10.1007/s10008-006-0106-2 | Eu3RuO7(s) was synthesized from stoichiometric pro <...> ontained substantial second phases of Eu2Ru2O7(s). | solid-state | 1 Eu2O3 + 2 RuO2 == 1 Eu2Ru2O7 | ['Eu2Ru2O7'] |  |  | 1 Eu2O3 + 2 RuO2 | 1 Eu2Ru2O7
10.1007/s10008-006-0106-2 | Eu3RuO7(s) was synthesized from stoichiometric pro <...> ontained substantial second phases of Eu2Ru2O7(s). | solid-state | 1 Eu2O3 + 1 RuO2 == 1 Eu2RuO5 | ['Eu2RuO5'] |  |  | 1 Eu2O3 + 1 RuO2 | 1 Eu2RuO5
10.1007/s10008-006-0106-2 | Eu3RuO7(s) was synthesized from stoichiometric pro <...> ontained substantial second phases of Eu2Ru2O7(s). | solid-state | 1 Eu2O3 + 1 RuO2 == 1 RE2RuO5; RE = Eu | ['Eu2RuO5'] |  |  | 1 Eu2O3 + 1 RuO2 | 1 RE2RuO5; RE = Eu
10.1007/s10853-017-0947-3 | BiFeO3 and Bi1-xLaxFe0.9Cr0.1O3 (x = 0.1, 0.15, 0. <...> r at 750 °C for 1 h followed by a furnace cooling. | solid-state | 0.5 Bi2O3 + 0.5 Fe2O3 == 1 BiFeO3 | ['FeBiO3'] | 750 | 825 | 0.5 Bi2O3 + 0.5 Fe2O3 | 1 BiFeO3
10.1007/s10008-016-3153-3 | Polycrystalline Na2Mo2O7 was synthesized by solid- <...> ated in air at 550 °C for 12 h to obtain Na2Mo2O7. | solid-state | 2 MoO3 + 1 Na2CO3 == 1 Na2Mo2O7 + 1 CO2 | ['Na2Mo2O7'] |  |  | 2 MoO3 + 1 Na2CO3 | 1 Na2Mo2O7 + 1 CO2
10.1007/s10008-016-3486-y | The LSGM and LSGMF powders were prepared by a conv <...> ring of LSGM and LSGMF were all in air atmosphere. | solid-state | 0.4 Ga2O3 + 0.4 La2O3 + 0.2 MgO + 0.1 O2 + 0.2 SrCO3 == 1 La0.8Sr0.2Ga0.8Mg0.2O3 + 0.2 CO2 | ['Sr0.2Mg0.2La0.8Ga0.8O3'] | 1450 | 1200 | 0.4 Ga2O3 + 0.4 La2O3 + 0.2 MgO + 0.1 O2 + 0.2 SrCO3 | 1 La0.8Sr0.2Ga0.8Mg0.2O3 + 0.2 CO2
10.1038/srep33733 | Pure t-Na3PS4 was synthesized from reagent-grade N <...> , inert (Ar) environment, unless otherwise stated. | solid-state | 1.5 Na2S + 0.5 P2S5 == 1 Na3PS4 | ['Na3PS4'] |  |  | 1.5 Na2S + 0.5 P2S5 | 1 Na3PS4
10.1007/s10854-011-0571-y | Firstly, Bi2O3 (99.9%) and TiO2 (99.9%) powders at <...> ined at 1250 °C for 2 h to obtain a pure BT phase. | solid-state | 1 BaCO3 + 1 TiO2 == 1 BaTiO3 + 1 CO2 | ['BaTiO3'] |  | 1250 | 1 BaCO3 + 1 TiO2 | 1 BaTiO3 + 1 CO2
10.1007/s10854-013-1276-1 | Microwave dielectrics based on Zr0.8Sn0.2TiO4 (ZST <...> ed by using a vector network analyzer (HP 8510 C). | solid-state | 0.2 SnO2 + 1 TiO2 + 0.8 ZrO2 == 1 Zr0.8Sn0.2TiO4 | ['Zr0.8TiSn0.2O4'] | 1325 |  | 0.2 SnO2 + 1 TiO2 + 0.8 ZrO2 | 1 Zr0.8Sn0.2TiO4
10.1007/s10854-014-2212-8 | LaTi2Al9O19 and La3Ti5Al15O37 ceramics (hereafter <...> re determined accurately from dimensional methods. | solid-state | 4.5 Al2O3 + 0.5 La2O3 + 2 TiO2 == 1 LaTi2Al9O19 | ['LaTi2Al9O19'] |  | 1200 | 4.5 Al2O3 + 0.5 La2O3 + 2 TiO2 | 1 LaTi2Al9O19
10.1007/s10854-014-2212-8 | LaTi2Al9O19 and La3Ti5Al15O37 ceramics (hereafter <...> re determined accurately from dimensional methods. | solid-state | 7.5 Al2O3 + 1.5 La2O3 + 5 TiO2 == 1 La3Ti5Al15O37 | ['La3Ti5Al15O37'] |  | 1200 | 7.5 Al2O3 + 1.5 La2O3 + 5 TiO2 | 1 La3Ti5Al15O37
10.1007/s10854-014-2212-8 | LaTi2Al9O19 and La3Ti5Al15O37 ceramics (hereafter <...> re determined accurately from dimensional methods. | solid-state | 1 Al2O3 + 1 La2O3 + 1 TiO2 == 1 La2O3-Al2O3-TiO2 | ['La2TiAl2O8'] |  | 1200 | 1 Al2O3 + 1 La2O3 + 1 TiO2 | 1 La2O3-Al2O3-TiO2
10.1007/s10854-011-0310-4 | The RE2Ti2SiO9 [RE = La, Pr and Nd] (named as LTS, <...> amples were measured using the dimensional method. | solid-state | 1 La2O3 + 1 SiO2 + 2 TiO2 == 1 RE2Ti2SiO9; RE = La | ['La2Ti2SiO9'] |  |  | 1 La2O3 + 1 SiO2 + 2 TiO2 | 1 RE2Ti2SiO9; RE = La
10.1007/s10854-011-0310-4 | The RE2Ti2SiO9 [RE = La, Pr and Nd] (named as LTS, <...> amples were measured using the dimensional method. | solid-state | 1 Nd2O3 + 1 SiO2 + 2 TiO2 == 1 RE2Ti2SiO9; RE = Nd | ['Nd2Ti2SiO9'] |  |  | 1 Nd2O3 + 1 SiO2 + 2 TiO2 | 1 RE2Ti2SiO9; RE = Nd
10.1007/s10854-011-0310-4 | The RE2Ti2SiO9 [RE = La, Pr and Nd] (named as LTS, <...> amples were measured using the dimensional method. | solid-state | 0.333 Pr6O11 + 1 SiO2 + 2 TiO2 == 1 RE2Ti2SiO9 + 0.333 O2; RE = Pr | ['Pr2Ti2SiO9'] |  |  | 0.333 Pr6O11 + 1 SiO2 + 2 TiO2 | 1 RE2Ti2SiO9 + 0.333 O2; RE = Pr
10.1007/s10854-013-1255-6 | The polycrystalline sample of Na2MoO4 was prepared <...> electrode for taking any electrical measurements. | solid-state | 1 MoO3 + 1 Na2CO3 == 1 Na2MoO4 + 1 CO2 | ['Na2MoO4'] | 600 | 550 | 1 MoO3 + 1 Na2CO3 | 1 Na2MoO4 + 1 CO2
10.1007/s10854-011-0338-5 | A new series of pyrochlore type oxides in differen <...> -100 °C using a Solartron 1260 impedance analyzer. | solid-state | 5 CaCO3 + 1 Sm2O3 + 2 Ta2O5 + 5 TiO2 == 1 Ca5Sm2Ti5Ta4O28 + 5 CO2 | ['Ca5Sm2Ti5Ta4O28'] |  | 1300 | 5 CaCO3 + 1 Sm2O3 + 2 Ta2O5 + 5 TiO2 | 1 Ca5Sm2Ti5Ta4O28 + 5 CO2
10.1007/s10854-011-0338-5 | A new series of pyrochlore type oxides in differen <...> -100 °C using a Solartron 1260 impedance analyzer. | solid-state | 4 CaCO3 + 1.5 Sm2O3 + 1.5 Ta2O5 + 6 TiO2 == 1 Ca4Sm3Ti6Ta3O28 + 4 CO2 | ['Ca4Sm3Ti6Ta3O28'] |  | 1300 | 4 CaCO3 + 1.5 Sm2O3 + 1.5 Ta2O5 + 6 TiO2 | 1 Ca4Sm3Ti6Ta3O28 + 4 CO2
10.1007/s10854-011-0338-5 | A new series of pyrochlore type oxides in differen <...> -100 °C using a Solartron 1260 impedance analyzer. | solid-state | 3 CaCO3 + 2 Sm2O3 + 1 Ta2O5 + 7 TiO2 == 1 Ca3Sm4Ti7Ta2O28 + 3 CO2 | ['Ca3Sm4Ti7Ta2O28'] |  | 1300 | 3 CaCO3 + 2 Sm2O3 + 1 Ta2O5 + 7 TiO2 | 1 Ca3Sm4Ti7Ta2O28 + 3 CO2
10.1007/s10854-011-0338-5 | A new series of pyrochlore type oxides in differen <...> -100 °C using a Solartron 1260 impedance analyzer. | solid-state | 3 CaCO3 + 0.25 Nb2O5 + 2 Sm2O3 + 0.75 Ta2O5 + 7 TiO2 == 1 Ca3Sm4Ti7Nb0.5Ta1.5O28 + 3 CO2 | ['Ca3Sm4Ti7Ta1.5Nb0.5O28'] |  | 1300 | 3 CaCO3 + 0.25 Nb2O5 + 2 Sm2O3 + 0.75 Ta2O5 + 7 TiO2 | 1 Ca3Sm4Ti7Nb0.5Ta1.5O28 + 3 CO2
10.1007/s10854-011-0338-5 | A new series of pyrochlore type oxides in differen <...> -100 °C using a Solartron 1260 impedance analyzer. | solid-state | 3 CaCO3 + 0.5 Nb2O5 + 2 Sm2O3 + 0.5 Ta2O5 + 7 TiO2 == 1 Ca3Sm4Ti7NbTaO28 + 3 CO2 | ['Ca3Sm4Ti7TaNbO28'] |  | 1300 | 3 CaCO3 + 0.5 Nb2O5 + 2 Sm2O3 + 0.5 Ta2O5 + 7 TiO2 | 1 Ca3Sm4Ti7NbTaO28 + 3 CO2
10.1007/s10854-011-0338-5 | A new series of pyrochlore type oxides in differen <...> -100 °C using a Solartron 1260 impedance analyzer. | solid-state | 3 CaCO3 + 0.75 Nb2O5 + 2 Sm2O3 + 0.25 Ta2O5 + 7 TiO2 == 1 Ca3Sm4Ti7Nb1.5Ta0.5O28 + 3 CO2 | ['Ca3Sm4Ti7Ta0.5Nb1.5O28'] |  | 1300 | 3 CaCO3 + 0.75 Nb2O5 + 2 Sm2O3 + 0.25 Ta2O5 + 7 TiO2 | 1 Ca3Sm4Ti7Nb1.5Ta0.5O28 + 3 CO2
10.1007/s10854-011-0338-5 | A new series of pyrochlore type oxides in differen <...> -100 °C using a Solartron 1260 impedance analyzer. | solid-state | 3 CaCO3 + 1 Nb2O5 + 2 Sm2O3 + 7 TiO2 == 1 Ca3Sm4Ti7Nb2O28 + 3 CO2 | ['Ca3Sm4Ti7Nb2O28'] |  | 1300 | 3 CaCO3 + 1 Nb2O5 + 2 Sm2O3 + 7 TiO2 | 1 Ca3Sm4Ti7Nb2O28 + 3 CO2
10.1007/s10854-011-0338-5 | A new series of pyrochlore type oxides in differen <...> -100 °C using a Solartron 1260 impedance analyzer. | solid-state | 4 CaCO3 + 1.5 Nb2O5 + 1.5 Sm2O3 + 6 TiO2 == 1 Ca4Sm3Ti6Nb3O28 + 4 CO2 | ['Ca4Sm3Ti6Nb3O28'] |  | 1300 | 4 CaCO3 + 1.5 Nb2O5 + 1.5 Sm2O3 + 6 TiO2 | 1 Ca4Sm3Ti6Nb3O28 + 4 CO2
10.1007/s10854-011-0338-5 | A new series of pyrochlore type oxides in differen <...> -100 °C using a Solartron 1260 impedance analyzer. | solid-state | 5 CaCO3 + 2 Nb2O5 + 1 Sm2O3 + 5 TiO2 == 1 Ca5Sm2Ti5Nb4O28 + 5 CO2 | ['Ca5Sm2Ti5Nb4O28'] |  | 1300 | 5 CaCO3 + 2 Nb2O5 + 1 Sm2O3 + 5 TiO2 | 1 Ca5Sm2Ti5Nb4O28 + 5 CO2
10.1007/s00339-016-9685-7 | The compound of Yb0.19Co4Sb12 composition was synt <...> the theoretical value calculated from X-ray data. | solid-state | 4 Co + 12 Sb + 0.19 Yb == 1 Yb0.19Co4Sb12 | ['Yb0.19Co4Sb12'] |  |  | 4 Co + 12 Sb + 0.19 Yb | 1 Yb0.19Co4Sb12
10.1038/ncomms13990 | The SCNT material was synthesized through a solid <...> e also prepared through a similar synthesis route. | solid-state | 0.3 Co3O4 + 0.05 Nb2O5 + 0.275 O2 + 1 SrCO3 == 1 SrCo0.9Nb0.1O3 + 1 CO2 | ['SrNb0.1Co0.9O3'] |  |  | 0.3 Co3O4 + 0.05 Nb2O5 + 0.275 O2 + 1 SrCO3 | 1 SrCo0.9Nb0.1O3 + 1 CO2
10.1038/ncomms13990 | The SCNT material was synthesized through a solid <...> e also prepared through a similar synthesis route. | solid-state | 0.267 Co3O4 + 0.1 Nb2O5 + 0.217 O2 + 1 SrCO3 == 1 SrCo0.8Nb0.2O3 + 1 CO2 | ['SrNb0.2Co0.8O3'] |  |  | 0.267 Co3O4 + 0.1 Nb2O5 + 0.217 O2 + 1 SrCO3 | 1 SrCo0.8Nb0.2O3 + 1 CO2
10.1038/ncomms13990 | The SCNT material was synthesized through a solid <...> e also prepared through a similar synthesis route. | solid-state | 0.3 Co3O4 + 0.275 O2 + 1 SrCO3 + 0.05 Ta2O5 == 1 SrCo0.9Ta0.1O3 + 1 CO2 | ['SrTa0.1Co0.9O3'] |  |  | 0.3 Co3O4 + 0.275 O2 + 1 SrCO3 + 0.05 Ta2O5 | 1 SrCo0.9Ta0.1O3 + 1 CO2
10.1038/ncomms13990 | The SCNT material was synthesized through a solid <...> e also prepared through a similar synthesis route. | solid-state | 0.267 Co3O4 + 0.217 O2 + 1 SrCO3 + 0.1 Ta2O5 == 1 SrCo0.8Ta0.2O3 + 1 CO2 | ['SrTa0.2Co0.8O3'] |  |  | 0.267 Co3O4 + 0.217 O2 + 1 SrCO3 + 0.1 Ta2O5 | 1 SrCo0.8Ta0.2O3 + 1 CO2
10.1007/s10853-007-1558-1 | Na0.4995Bi0.4995Ba0.001Ti0.998M0.002O3(M = Nb, Ta <...> n oil, as an insulating liquid, to prevent arcing. | solid-state | 0.001 BaCO3 + 0.25 Bi2O3 + 0.25 Na2CO3 + 0.001 Sb2O5 + 0.998 TiO2 == 1 Na0.4995Bi0.4995Ba0.001Ti0.998M0.002O3 + 0.25 CO2; M = Sb | ['Na0.499Ba0.001Ti0.998Bi0.499Sb0.002O3'] |  |  | 0.001 BaCO3 + 0.25 Bi2O3 + 0.25 Na2CO3 + 0.001 Sb2O5 + 0.998 TiO2 | 1 Na0.4995Bi0.4995Ba0.001Ti0.998M0.002O3 + 0.25 CO2; M = Sb
10.1007/s10853-007-1558-1 | Na0.4995Bi0.4995Ba0.001Ti0.998M0.002O3(M = Nb, Ta <...> n oil, as an insulating liquid, to prevent arcing. | solid-state | 0.001 BaCO3 + 0.25 Bi2O3 + 0.25 Na2CO3 + 0.001 Nb2O5 + 0.998 TiO2 == 1 Na0.4995Bi0.4995Ba0.001Ti0.998M0.002O3 + 0.25 CO2; M = Nb | ['Na0.499Ba0.001Ti0.998Nb0.002Bi0.499O3'] |  |  | 0.001 BaCO3 + 0.25 Bi2O3 + 0.25 Na2CO3 + 0.001 Nb2O5 + 0.998 TiO2 | 1 Na0.4995Bi0.4995Ba0.001Ti0.998M0.002O3 + 0.25 CO2; M = Nb
10.1007/s10853-008-2937-y | The general formula of the material studied was 0. <...> e orientation of the template particles in matrix. | solid-state | 0.08 BaCO3 + 0.23 Bi2O3 + 0.23 Na2CO3 + 1 TiO2 == 1 0.92(BiNa)0.5TiO3-0.08BaTiO3 + 0.31 CO2 | ['Na0.46Ba0.08TiBi0.46O3'] |  | 880 | 0.08 BaCO3 + 0.23 Bi2O3 + 0.23 Na2CO3 + 1 TiO2 | 1 0.92(BiNa)0.5TiO3-0.08BaTiO3 + 0.31 CO2
10.1007/s10853-016-0587-z | (K0.5Na0.5)NbO3 ceramics were prepared via two dif <...> after the binder was burned out at 500 °C for 2 h. | solid-state | 0.25 K2CO3 + 0.25 Na2CO3 + 0.5 Nb2O5 == 1 (K0.5Na0.5)NbO3 + 0.5 CO2 | ['K0.5Na0.5NbO3'] | 1050 |  | 0.25 K2CO3 + 0.25 Na2CO3 + 0.5 Nb2O5 | 1 (K0.5Na0.5)NbO3 + 0.5 CO2
10.1007/s10853-016-9960-1 | Apatite-type solid solutions, La3Ca7(PO4)3(SiO4)3O <...> nto a pellet and heated at 1350 °C for 6 h in air. | solid-state | 7 CaCO3 + 1.5 La2O3 + 3 NH4H2PO4 + 3 SiO2 == 1 La3Ca7(PO4)3(SiO4)3O + 7 CO2 + 4.5 H2O + 3 NH3 | ['Ca7La3Si3P3O25'] |  |  | 7 CaCO3 + 1.5 La2O3 + 3 NH4H2PO4 + 3 SiO2 | 1 La3Ca7(PO4)3(SiO4)3O + 7 CO2 + 4.5 H2O + 3 NH3
10.1007/s10853-016-9960-1 | Apatite-type solid solutions, La3Ca7(PO4)3(SiO4)3O <...> nto a pellet and heated at 1350 °C for 6 h in air. | solid-state | 5 CaCO3 + 2.5 La2O3 + 1 NH4H2PO4 + 5 SiO2 == 1 La5Ca5(PO4)(SiO4)5O + 5 CO2 + 1.5 H2O + 1 NH3 | ['Ca5La5Si5PO25'] |  |  | 5 CaCO3 + 2.5 La2O3 + 1 NH4H2PO4 + 5 SiO2 | 1 La5Ca5(PO4)(SiO4)5O + 5 CO2 + 1.5 H2O + 1 NH3
10.1007/s10853-016-9960-1 | Apatite-type solid solutions, La3Ca7(PO4)3(SiO4)3O <...> nto a pellet and heated at 1350 °C for 6 h in air. | solid-state | 4 CaCO3 + 3 La2O3 + 6 SiO2 == 1 La6Ca4(SiO4)6O + 4 CO2 | ['Ca4La6Si6O25'] |  |  | 4 CaCO3 + 3 La2O3 + 6 SiO2 | 1 La6Ca4(SiO4)6O + 4 CO2
10.1007/s10854-016-5931-1 | All powder samples were synthesized by the solid s <...> o fine powders for the following characterization. | solid-state | 1 BaCO3 + 0.5 La2O3 + 1 MgO + 0.5 O2 + 0.5 Sb2O3 == 1 BaLaMgSbO6 + 1 CO2 ; target BaLaMgSbO6 with additives Eu via Eu2O3 ; target BaLaMgSbO6 with additives Eu via Eu2O3 | ['BaMgLaSbO6'] |  |  | 1 BaCO3 + 0.5 La2O3 + 1 MgO + 0.5 O2 + 0.5 Sb2O3 | 1 BaLaMgSbO6 + 1 CO2 ; target BaLaMgSbO6 with additives Eu via Eu2O3 ; target BaLaMgSbO6 with additives Eu via Eu2O3
10.1007/s10854-016-4822-9 | LaNbTiO6:xEu3+ (x = 0, 0.02, 0.05, 0.08, 0.10 and <...> round into powders carefully for characterization. | solid-state | 0.5 La2O3 + 0.5 Nb2O5 + 1 TiO2 == 1 LaNbTiO6 ; target LaNbTiO6 with additives xEu3+ via Eu2O3 ; target LaNbTiO6 with additives xEu3+ via Eu2O3 | ['LaTiNbO6'] |  | 1100 | 0.5 La2O3 + 0.5 Nb2O5 + 1 TiO2 | 1 LaNbTiO6 ; target LaNbTiO6 with additives xEu3+ via Eu2O3 ; target LaNbTiO6 with additives xEu3+ via Eu2O3
10.1007/s10854-015-3857-7 | ZnTa2O6 powders were synthesized using the convent <...> nd 1325 °C for 4 h. The heating rate was 5 °C/min. | solid-state | 1 Ta2O5 + 1 ZnO == 1 ZnTa2O6 | ['Ta2ZnO6'] |  |  | 1 Ta2O5 + 1 ZnO | 1 ZnTa2O6
10.1007/s10854-016-4855-0 | BNT ceramics were prepared via solid state reactio <...> 75-950 °C for 4 h with a heating rate of 5 °C/min. | solid-state | 1 BaCO3 + 1 Nd2O3 + 1 TiO2 == 1 BaO-Nd2O3-TiO2 + 1 CO2 | ['BaNd2TiO6'] |  | 700 | 1 BaCO3 + 1 Nd2O3 + 1 TiO2 | 1 BaO-Nd2O3-TiO2 + 1 CO2
10.1007/s10854-017-7940-0 | CaTi0.55(Al0.5Nb0.5)0.45O3 samples were prepared u <...> binder and then sintered at 1300-1450 °C for 4 h. | solid-state | 0.112 Al2O3 + 1 CaCO3 + 0.112 Nb2O5 + 0.55 TiO2 == 1 CaTi0.55(Al0.5Nb0.5)0.45O3 + 1 CO2 | ['CaTi0.55Nb0.225Al0.225O3'] |  | 1200 | 0.112 Al2O3 + 1 CaCO3 + 0.112 Nb2O5 + 0.55 TiO2 | 1 CaTi0.55(Al0.5Nb0.5)0.45O3 + 1 CO2
10.1007/s10854-016-4450-4 | The first, the copper vanadate sintering aids were <...> the temperature range from 800 to 1050 °C for 4 h. | solid-state | 0.7 MgO + 1 TiO2 + 0.3 ZnO == 1 (Zn0.3Mg0.7)TiO3 | ['Mg0.7TiZn0.3O3'] |  |  | 0.7 MgO + 1 TiO2 + 0.3 ZnO | 1 (Zn0.3Mg0.7)TiO3
10.1007/s10854-016-4450-4 | The first, the copper vanadate sintering aids were <...> the temperature range from 800 to 1050 °C for 4 h. | solid-state | 0.3 MgO + 1 TiO2 + 0.7 ZnO == 1 (Zn0.7Mg0.3)TiO3 | ['Mg0.3TiZn0.7O3'] |  |  | 0.3 MgO + 1 TiO2 + 0.7 ZnO | 1 (Zn0.7Mg0.3)TiO3
10.1007/s10854-016-4787-8 | The stoichiometric Bi1.5Mg1.0Nb1.5O7 and Ba0.6Sr0. <...> tilayer thin films were determined by step device. | solid-state | 0.75 Bi2O3 + 1 MgO + 0.75 Nb2O5 == 1 Bi1.5Mg1.0Nb1.5O7 | ['MgNb1.5Bi1.5O7'] | 1180 | 800 | 0.75 Bi2O3 + 1 MgO + 0.75 Nb2O5 | 1 Bi1.5Mg1.0Nb1.5O7
10.1007/s10854-016-4787-8 | The stoichiometric Bi1.5Mg1.0Nb1.5O7 and Ba0.6Sr0. <...> tilayer thin films were determined by step device. | solid-state | 0.6 BaCO3 + 0.4 SrCO3 + 1 TiO2 == 1 Ba0.6Sr0.4TiO3 + 1 CO2 | ['Ba0.6Sr0.4TiO3'] | 1180 | 800 | 0.6 BaCO3 + 0.4 SrCO3 + 1 TiO2 | 1 Ba0.6Sr0.4TiO3 + 1 CO2
10.1007/s10854-016-5935-x | The 0.93Ba0.6Sr0.4La4Ti4O15-0.07TiO2 ceramic speci <...> was utilized to offer an oxygen rich environment. | solid-state | 0.558 BaCO3 + 1.86 La2O3 + 0.372 SrCO3 + 3.79 TiO2 == 1 0.93Ba0.6Sr0.4La4Ti4O15-0.07TiO2 + 0.93 CO2 | ['Ba0.558Sr0.372La3.72Ti3.79O14.09'] |  |  | 0.558 BaCO3 + 1.86 La2O3 + 0.372 SrCO3 + 3.79 TiO2 | 1 0.93Ba0.6Sr0.4La4Ti4O15-0.07TiO2 + 0.93 CO2
10.1007/s10854-016-5050-z | Ceramic samples with the compositions, (1 - x) mol <...> ng the samples in atmosphere at 800 °C for 20 min. | solid-state | 1 SnO2 + 1 Zn2SnO4 == 1 SnO2-Zn2SnO4 | ['Zn2Sn2O6'] | 1400 |  | 1 SnO2 + 1 Zn2SnO4 | 1 SnO2-Zn2SnO4
10.1007/s10854-015-3337-0 | The samples used in this study were prepared by co <...> atures ranging from 940 to 1030 °C for 2 h in air. | solid-state | 1 BaCO3 + 4 TiO2 + 0.3 ZnO == 1 0.85BaTi4O9-0.15BaZn2Ti4O11 + 1 CO2 | ['BaTi4Zn0.3O9.3'] |  | 1170 | 1 BaCO3 + 4 TiO2 + 0.3 ZnO | 1 0.85BaTi4O9-0.15BaZn2Ti4O11 + 1 CO2
10.1007/s10854-015-3401-9 | Polycrystalline samples of Ca3Co4O9+δ, Ca3-xYbxCo4 <...> tion between temperature and time was established. | solid-state | 3 CaCO3 + 1.333 Co3O4 + 0.333 O2 == 1 Ca3Co4O9 + 3 CO2 | ['Ca3Co4O9'] |  |  | 3 CaCO3 + 1.333 Co3O4 + 0.333 O2 | 1 Ca3Co4O9 + 3 CO2
10.1007/s10854-016-6291-6 | The CS (40CaO-30SiO2-15B2O3-10Al2O3-5ZnO, mol%) + <...> to obtain glass powders with particle size <25 µm. | solid-state | 10 Al2O3 + 40 CaCO3 + 30 H3BO3 + 30 SiO2 + 5 ZnO == 1 40CaO-30SiO2-15B2O3-10Al2O3-5ZnO + 40 CO2 + 45 H2O | ['Ca40Zn5Al20B30Si30O180'] |  |  | 10 Al2O3 + 40 CaCO3 + 30 H3BO3 + 30 SiO2 + 5 ZnO | 1 40CaO-30SiO2-15B2O3-10Al2O3-5ZnO + 40 CO2 + 45 H2O
10.1007/s10854-016-5501-6 | After appropriate structural analysis, a pure powd <...> rmed by powder XRD diffraction studies (Figure 1). | solid-state | 3 B2O3 + 1.5 K2CO3 + 0.5 Lu2O3 == 1 K3LuB6O12 + 1.5 CO2 ; target K3LuB6O12 with additives Eu via Eu(NO3)3·6H2O ; target K3LuB6O12 with additives Eu via Eu(NO3)3·6H2O | ['K3LuB6O12'] |  | 750 | 3 B2O3 + 1.5 K2CO3 + 0.5 Lu2O3 | 1 K3LuB6O12 + 1.5 CO2 ; target K3LuB6O12 with additives Eu via Eu(NO3)3·6H2O ; target K3LuB6O12 with additives Eu via Eu(NO3)3·6H2O
10.1007/s10854-017-7096-y | A series of Eu2+ doped ACaPO4 (A = Li, Na, K) phos <...> d with a 150W xenon lamp as the excitation source. | solid-state | 1 (NH4)H2PO4 + 1 CaCO3 + 0.5 K2CO3 == 1 ACaPO4 + 1.5 CO2 + 1.5 H2O + 1 NH3; A = K ; target ACaPO4 with additives Eu via Eu2O3 ; target ACaPO4 with additives Eu via Eu2O3 | ['KCaPO4'] |  |  | 1 (NH4)H2PO4 + 1 CaCO3 + 0.5 K2CO3 | 1 ACaPO4 + 1.5 CO2 + 1.5 H2O + 1 NH3; A = K ; target ACaPO4 with additives Eu via Eu2O3 ; target ACaPO4 with additives Eu via Eu2O3
10.1007/s10854-017-7096-y | A series of Eu2+ doped ACaPO4 (A = Li, Na, K) phos <...> d with a 150W xenon lamp as the excitation source. | solid-state | 1 (NH4)H2PO4 + 1 CaCO3 + 0.5 Na2CO3 == 1 ACaPO4 + 1.5 CO2 + 1.5 H2O + 1 NH3; A = Na ; target ACaPO4 with additives Eu via Eu2O3 ; target ACaPO4 with additives Eu via Eu2O3 | ['NaCaPO4'] |  |  | 1 (NH4)H2PO4 + 1 CaCO3 + 0.5 Na2CO3 | 1 ACaPO4 + 1.5 CO2 + 1.5 H2O + 1 NH3; A = Na ; target ACaPO4 with additives Eu via Eu2O3 ; target ACaPO4 with additives Eu via Eu2O3
10.1007/s10854-017-7096-y | A series of Eu2+ doped ACaPO4 (A = Li, Na, K) phos <...> d with a 150W xenon lamp as the excitation source. | solid-state | 1 (NH4)H2PO4 + 1 CaCO3 + 0.5 Li2CO3 == 1 ACaPO4 + 1.5 CO2 + 1.5 H2O + 1 NH3; A = Li ; target ACaPO4 with additives Eu via Eu2O3 ; target ACaPO4 with additives Eu via Eu2O3 | ['LiCaPO4'] |  |  | 1 (NH4)H2PO4 + 1 CaCO3 + 0.5 Li2CO3 | 1 ACaPO4 + 1.5 CO2 + 1.5 H2O + 1 NH3; A = Li ; target ACaPO4 with additives Eu via Eu2O3 ; target ACaPO4 with additives Eu via Eu2O3
10.1007/s10854-015-4099-4 | Co2Z barium-strontium ferrites (Ba1.5Sr1.5Co2Fe24O <...> elt was then quenched in water to form BBSC glass. | solid-state | 1.5 BaCO3 + 1 Co2O3 + 12 Fe2O3 + 1.5 SrCO3 == 1 Ba1.5Sr1.5Co2Fe24O41 + 3 CO2 + 0.5 O2 | ['Ba1.5Sr1.5Fe24Co2O41'] | 920 |  | 1.5 BaCO3 + 1 Co2O3 + 12 Fe2O3 + 1.5 SrCO3 | 1 Ba1.5Sr1.5Co2Fe24O41 + 3 CO2 + 0.5 O2
10.1007/s10854-015-4017-9 | 87% mol SnO2 + 13% mol Zn2SnO4 composite ceramics <...> 375, 1400, 1425 and 1450 °C for 1 h, respectively. | solid-state | 2 SnO2 + 2 ZnO == 1 SnO2-Zn2SnO4 | ['Zn2Sn2O6'] | 1450 |  | 2 SnO2 + 2 ZnO | 1 SnO2-Zn2SnO4
10.1007/s10854-015-4017-9 | 87% mol SnO2 + 13% mol Zn2SnO4 composite ceramics <...> 375, 1400, 1425 and 1450 °C for 1 h, respectively. | solid-state | 1 SnO2 + 2 ZnO == 1 Zn2SnO4 | ['Zn2SnO4'] | 1450 |  | 1 SnO2 + 2 ZnO | 1 Zn2SnO4
10.1007/s10854-016-5392-6 | The BaSnO3 single layer and BaSnO3/Cu/BaSnO3 multi <...> ure during deposition was maintained within ±1 °C. | solid-state | 1 BaCO3 + 1 SnO2 == 1 BaSnO3 + 1 CO2 | ['BaSnO3'] | 1400 |  | 1 BaCO3 + 1 SnO2 | 1 BaSnO3 + 1 CO2
10.1007/s10854-016-6042-8 | Reagent-grade barium titanate (BaTiO3, Guangdong F <...> lowed by sintering at 1000-1200 °C for 2 h in air. | solid-state | 0.8 BaTiO3 + 0.075 Bi2O3 + 0.05 MgO + 0.025 Na2CO3 + 0.15 TiO2 == 1 0.8BaTiO3-0.2(Na1/4Bi3/4)(Mg1/4Ti3/4)O3 + 0.025 CO2 | ['Na0.05Ba0.8Mg0.05Ti0.95Bi0.15O3'] |  | 800 | 0.8 BaTiO3 + 0.075 Bi2O3 + 0.05 MgO + 0.025 Na2CO3 + 0.15 TiO2 | 1 0.8BaTiO3-0.2(Na1/4Bi3/4)(Mg1/4Ti3/4)O3 + 0.025 CO2
10.1007/s10854-017-6406-8 | High-pure (N99%) oxide powders of ZnO, TiO2, MgO a <...> re sintered at temperatures of 900-1000 ℃ for 6 h. | solid-state | 1 CaO + 1 MgO + 1 TiO2 + 1 ZnO == 1 ZnO-MgO-TiO2-CaO | ['CaMgTiZnO5'] |  |  | 1 CaO + 1 MgO + 1 TiO2 + 1 ZnO | 1 ZnO-MgO-TiO2-CaO
10.1007/s10854-015-4039-3 | Samples were synthesized by means of a standard so <...> ording to the amount of Mo dopant (0.2-0.9) added. | solid-state | 0.3 CaCO3 + 0.5 Cr2O3 + 0.35 La2O3 + 0.075 O2 == 1 La0.7Ca0.3CrO3 + 0.3 CO2 | ['Ca0.3La0.7CrO3'] | 1200 | 900 | 0.3 CaCO3 + 0.5 Cr2O3 + 0.35 La2O3 + 0.075 O2 | 1 La0.7Ca0.3CrO3 + 0.3 CO2
10.1007/s10854-016-6225-3 | A conventional ceramic fabrication technique was u <...> ine powders and efficient phosphors were obtained. | solid-state | 0.5 Fe2O3 + 0.5 Li2CO3 + 2 WO3 == 1 LiFe(WO4)2 + 0.5 CO2 | ['LiW2FeO8'] |  |  | 0.5 Fe2O3 + 0.5 Li2CO3 + 2 WO3 | 1 LiFe(WO4)2 + 0.5 CO2
10.1007/s10854-016-4277-z | The 0.7CaTiO3-0.3SmAlO3 mixtures were prepared by <...> e finally sintered at 1350-1470 °C for 3 h in air. | solid-state | 0.7 CaTiO3 + 0.3 SmAlO3 == 1 0.7CaTiO3-0.3SmAlO3 | ['Ca0.7Sm0.3Ti0.7Al0.3O3'] |  |  | 0.7 CaTiO3 + 0.3 SmAlO3 | 1 0.7CaTiO3-0.3SmAlO3
10.1007/s10854-015-4245-z | Europium doped strontium ortho-silicate namely Sr2 <...> text{Eu}}^{2 + } + \, 2{\text{CO}}_{2} \uparrow $$ | solid-state | 1 SiO2 + 2 SrCO3 == 1 Sr2SiO4 + 2 CO2 ; target Sr2SiO4 with additives Eu via Eu2O3 ; target Sr2SiO4 with additives Eu via Eu2O3 | ['Sr2SiO4'] |  |  | 1 SiO2 + 2 SrCO3 | 1 Sr2SiO4 + 2 CO2 ; target Sr2SiO4 with additives Eu via Eu2O3 ; target Sr2SiO4 with additives Eu via Eu2O3
10.1007/s10854-017-7269-8 | Sm(Mg1/2Sn1/2)O3 ceramics was prepared by solid st <...> °C for 4 h, finally natural cooling in the stove. | solid-state | 0.5 MgCO3 + 0.5 Sm2O3 + 0.5 SnO2 == 1 Sm(Mg1/2Sn1/2)O3 + 0.5 CO2 | ['Mg0.5SmSn0.5O3'] | 1500 | 1200 | 0.5 MgCO3 + 0.5 Sm2O3 + 0.5 SnO2 | 1 Sm(Mg1/2Sn1/2)O3 + 0.5 CO2
10.1007/s10854-015-4244-0 | The powders were prepared via the conventional mix <...> ed at the temperatures range from 1200 to 1320 °C. | solid-state | 0.2 SnO2 + 1 TiO2 + 0.8 ZrO2 == 1 (Zr0.8Sn0.2)TiO4 | ['Zr0.8TiSn0.2O4'] |  |  | 0.2 SnO2 + 1 TiO2 + 0.8 ZrO2 | 1 (Zr0.8Sn0.2)TiO4
10.1007/s10854-016-6304-5 | The powder was prepared via conventional solid sta <...> wires as electrodes and solidified by epoxy resin. | solid-state | 1 BaCO3 + 0.5 Co2O3 + 0.25 O2 == 1 BaCoO3 + 1 CO2 | ['BaCoO3'] | 1080 | 900 | 1 BaCO3 + 0.5 Co2O3 + 0.25 O2 | 1 BaCoO3 + 1 CO2
10.1007/s10854-017-7276-9 | Al2O3 addition (LaMnO3)0.9(Al2O3)0.1-based powders <...> ached as electrode leads and sealed by glass bulb. | solid-state | 0.1 Al2O3 + 0.45 La2O3 + 0.9 MnO2 == 1 (LaMnO3)0.9(Al2O3)0.1 + 0.225 O2 | ['La0.9Mn0.9Al0.2O3'] | 1350 |  | 0.1 Al2O3 + 0.45 La2O3 + 0.9 MnO2 | 1 (LaMnO3)0.9(Al2O3)0.1 + 0.225 O2
10.1007/s10854-017-7405-5 | CaMgSiO4 ceramics were prepared by the solid state <...> emperature T (85 °C) and T0 (25 °C), respectively. | solid-state | 1 CaCO3 + 1 MgO + 1 SiO2 == 1 CaMgSiO4 + 1 CO2 | ['CaMgSiO4'] |  | 1225 | 1 CaCO3 + 1 MgO + 1 SiO2 | 1 CaMgSiO4 + 1 CO2
10.1007/s10854-017-7443-z | The ceramics were processed via solid state sinter <...> X-ray diffractmeter (XRD, Panalytical Expert PRO). | solid-state | 1 CaCO3 + 2 La2O3 + 5 TiO2 == 1 CaLa4Ti5O17 + 1 CO2 | ['CaLa4Ti5O17'] |  |  | 1 CaCO3 + 2 La2O3 + 5 TiO2 | 1 CaLa4Ti5O17 + 1 CO2
10.1007/s10854-015-3764-y | The Sr0.5Ba0.5Nb2O6 (SBN) has been synthesized usi <...> N powder was used for the formation of composites. | solid-state | 0.5 BaCO3 + 1 Nb2O5 + 0.5 SrCO3 == 1 Sr0.5Ba0.5Nb2O6 + 1 CO2 | ['Ba0.5Sr0.5Nb2O6'] |  |  | 0.5 BaCO3 + 1 Nb2O5 + 0.5 SrCO3 | 1 Sr0.5Ba0.5Nb2O6 + 1 CO2
10.1007/s10854-017-7533-y | The polycrystalline sample La0.6Sr0.4Mn0.9V0.1O3 w <...> surements were realized with the BS1 magnetometer. | solid-state | 0.3 La2O3 + 0.9 MnO2 + 0.4 SrCO3 + 0.05 V2O3 == 1 La0.6Sr0.4Mn0.9V0.1O3 + 0.4 CO2 + 0.125 O2 | ['Sr0.4La0.6V0.1Mn0.9O3'] | 1400 | 900 | 0.3 La2O3 + 0.9 MnO2 + 0.4 SrCO3 + 0.05 V2O3 | 1 La0.6Sr0.4Mn0.9V0.1O3 + 0.4 CO2 + 0.125 O2
10.1007/s00339-013-7981-z | BaCO3 (Sigma-Aldrich, purity≥99%) and MnO2 (Sigma- <...> ied and finally dry sieved for good sinterability. | solid-state | 1 BaCO3 + 1 MnO2 == 1 BaMnO3 + 1 CO2 | ['BaMnO3'] |  |  | 1 BaCO3 + 1 MnO2 | 1 BaMnO3 + 1 CO2
10.1007/s00339-015-9578-1 | Chalcogenide Te40Se30S30 as bulk samples was prepa <...> ng of the resulting bulk alloy sample in a mortar. | solid-state | 30 S + 30 Se + 40 Te == 1 Te40Se30S30 | ['Te40Se30S30'] |  |  | 30 S + 30 Se + 40 Te | 1 Te40Se30S30
10.1007/s00339-013-7879-9 | The required phosphors with the nominal compositio <...> s were obtained after cooling to room temperature. | solid-state | 1 CaCO3 + 1 WO3 == 1 CaWO4 + 1 CO2 | ['CaWO4'] |  |  | 1 CaCO3 + 1 WO3 | 1 CaWO4 + 1 CO2
10.1007/s00339-017-0795-7 | The LBMO target was obtained with conventional sol <...> for several hours until it became a uniform solid. | solid-state | 0.5 BaCO3 + 0.25 La2O3 + 1 MnO2 == 1 La0.5Ba0.5MnO3 + 0.5 CO2 + 0.125 O2 | ['Ba0.5La0.5MnO3'] | 1400 |  | 0.5 BaCO3 + 0.25 La2O3 + 1 MnO2 | 1 La0.5Ba0.5MnO3 + 0.5 CO2 + 0.125 O2
10.1007/s00339-017-0920-7 | The polycrystalline sample of Ba0.837Sr0.093Na0.07 <...> s of all samples were found to be higher than 96%. | solid-state | 0.837 BaCO3 + 0.035 Na2CO3 + 0.035 Nb2O5 + 0.093 SrCO3 + 0.93 TiO2 == 1 Ba0.837Sr0.093Na0.07Ti0.93Nb0.07O3 + 0.965 CO2 | ['Na0.07Ba0.837Sr0.093Ti0.93Nb0.07O3'] | 1350 | 1000 | 0.837 BaCO3 + 0.035 Na2CO3 + 0.035 Nb2O5 + 0.093 SrCO3 + 0.93 TiO2 | 1 Ba0.837Sr0.093Na0.07Ti0.93Nb0.07O3 + 0.965 CO2
10.1038/srep16097 | A 0.001% La-doped BSO thin film was grown on a (La <...> he LSO buffer layer with 2.1 J/cm2 for 30 minutes. | solid-state | 0.5 La2O3 + 0.5 Sc2O3 == 1 LaScO3 | ['LaScO3'] |  |  | 0.5 La2O3 + 0.5 Sc2O3 | 1 LaScO3
10.1038/s41598-017-06337-2 | The starting materials for the borosilicate glass <...> ependently using a slow heating rate up to 900 °C. | solid-state | 2 (NH4)2HPO + 1 CaCO3 + 3 O2 == 1 Ca(PO3)2 + 1 CO2 + 3 H2O + 4 NH3 | ['CaP2O6'] |  |  | 2 (NH4)2HPO + 1 CaCO3 + 3 O2 | 1 Ca(PO3)2 + 1 CO2 + 3 H2O + 4 NH3
10.1038/s41598-017-06337-2 | The starting materials for the borosilicate glass <...> ependently using a slow heating rate up to 900 °C. | solid-state | 2 (NH4)2HPO + 3 O2 + 1 SrCO3 == 1 Sr(PO3)2 + 1 CO2 + 3 H2O + 4 NH3 | ['SrP2O6'] |  |  | 2 (NH4)2HPO + 3 O2 + 1 SrCO3 | 1 Sr(PO3)2 + 1 CO2 + 3 H2O + 4 NH3
10.1038/srep33283 | The NaBa3La3Si6O20:Ce3+, Tb3+ phosphors were synth <...> 0 is denoted as NaBa3La3Si6O20:0.05Ce3+, 0.10Tb3+. | solid-state | 3 BaCO3 + 1.5 La2O3 + 0.5 Na2CO3 + 6 SiO2 == 1 NaBa3La3Si6O20 + 3.5 CO2 ; target NaBa3La3Si6O20 with additives Ce via CeO2 ; target NaBa3La3Si6O20 with additives Ce via CeO2 | ['NaBa3La3Si6O20'] |  |  | 3 BaCO3 + 1.5 La2O3 + 0.5 Na2CO3 + 6 SiO2 | 1 NaBa3La3Si6O20 + 3.5 CO2 ; target NaBa3La3Si6O20 with additives Ce via CeO2 ; target NaBa3La3Si6O20 with additives Ce via CeO2
10.1038/srep05980 | Reagent-grade Na2CO3, Ag2CO3, and MoO3 (>99%, Fuch <...> frequencies at temperature T and T0, respectively. | solid-state | 0.5 Ag2CO3 + 1 MoO3 + 0.5 Na2CO3 == 1 NaAgMoO4 + 1 CO2 | ['NaMoAgO4'] | 420 | 350 | 0.5 Ag2CO3 + 1 MoO3 + 0.5 Na2CO3 | 1 NaAgMoO4 + 1 CO2
10.1038/srep45335 | Commercial PbO, La2O3, TiO2 and ZrO2 (99.99% in pu <...> ad loss during the sintering at high temperatures. | solid-state | 0.055 La2O3 + 0.89 PbO + 0.292 TiO2 + 0.681 ZrO2 == 1 Pb0.89La0.11(Zr0.7Ti0.3)0.9725O3 + 0.001 O2 | ['La0.11Zr0.681Ti0.292Pb0.89O3'] |  |  | 0.055 La2O3 + 0.89 PbO + 0.292 TiO2 + 0.681 ZrO2 | 1 Pb0.89La0.11(Zr0.7Ti0.3)0.9725O3 + 0.001 O2
10.1038/srep45335 | Commercial PbO, La2O3, TiO2 and ZrO2 (99.99% in pu <...> ad loss during the sintering at high temperatures. | solid-state | 0.035 La2O3 + 0.93 PbO + 0.177 TiO2 + 0.806 ZrO2 == 1 Pb0.93La0.07(Zr0.82Ti0.18)0.9825O3 + 0.001 O2 | ['La0.07Zr0.806Ti0.177Pb0.93O3'] |  |  | 0.035 La2O3 + 0.93 PbO + 0.177 TiO2 + 0.806 ZrO2 | 1 Pb0.93La0.07(Zr0.82Ti0.18)0.9825O3 + 0.001 O2
10.1038/srep09673 | A variety of blue-emitting KMg4(PO4)3:xEu2+ phosph <...> e and the mixtures were ground in an agate mortar. | solid-state | 1 KH2PO4 + 4 MgO + 2 NH4H2PO4 == 1 KMg4(PO4)3 + 4 H2O + 2 NH3 ; target KMg4(PO4)3 with additives xEu2+ via Eu2O3 ; target KMg4(PO4)3 with additives xEu2+ via Eu2O3 | ['KMg4P3O12'] |  |  | 1 KH2PO4 + 4 MgO + 2 NH4H2PO4 | 1 KMg4(PO4)3 + 4 H2O + 2 NH3 ; target KMg4(PO4)3 with additives xEu2+ via Eu2O3 ; target KMg4(PO4)3 with additives xEu2+ via Eu2O3
10.1038/srep35797 | The polycrystalline SmO0.9F0.1FeAs target used in <...> ction, indicating a small amount of FeAs impurity. | solid-state | 0.317 Sm2O3 + 0.033 SmF3 + 0.333 SmFe3As3 == 1 SmO0.9F0.1FeAs + 0.025 O2 | ['SmFeAsO0.9F0.1'] |  |  | 0.317 Sm2O3 + 0.033 SmF3 + 0.333 SmFe3As3 | 1 SmO0.9F0.1FeAs + 0.025 O2
10.1038/srep08822 | Poly-crystalline STO was made of equimolar amounts <...> or-like surface with an RMS roughness of 1.521 nm. | solid-state | 1 SrCO3 + 1 TiO2 == 1 SrTiO3 + 1 CO2 | ['SrTiO3'] | 1400 |  | 1 SrCO3 + 1 TiO2 | 1 SrTiO3 + 1 CO2
10.1038/srep14133 | FeSe0.3Te0.7 films were grown on one-side-polished <...> d onto the top surface of the sample mechanically. | solid-state | 1 Fe + 0.3 Se + 0.7 Te == 1 FeSe0.3Te0.7 | ['FeTe0.7Se0.3'] |  |  | 1 Fe + 0.3 Se + 0.7 Te | 1 FeSe0.3Te0.7
10.1038/srep23235 | The BiLa1.4Ca0.6O4.2 samples were synthesized by s <...> ambient. The flow rate of nitrogen was 50 mL/min. | solid-state | 0.5 Bi2O3 + 0.6 CaCO3 + 0.7 La2O3 == 1 BiLa1.4Ca0.6O4.2 + 0.6 CO2 | ['Ca0.6La1.4BiO4.2'] |  |  | 0.5 Bi2O3 + 0.6 CaCO3 + 0.7 La2O3 | 1 BiLa1.4Ca0.6O4.2 + 0.6 CO2
10.1038/s41598-017-06887-5 | High purity (99.9%) powders of Bi2O3, Sr2O3, CaCO3 <...> to powders for the subsequent shockwave treatment. | solid-state | 1.05 Bi2O3 + 1 CaCO3 + 2 CuO + 0.95 Sr2O3 == 1 Bi2.1Sr1.9CaCu2O8 + 1 CO2 + 0.5 O2 | ['Sr1.9CaCu2Bi2.1O8'] |  | 1123 | 1.05 Bi2O3 + 1 CaCO3 + 2 CuO + 0.95 Sr2O3 | 1 Bi2.1Sr1.9CaCu2O8 + 1 CO2 + 0.5 O2
10.1038/srep34767 | In our experiments, polycrystalline TmMn2O5 sample <...> ck the grain morphology and chemical distribution. | solid-state | 1 Mn2O3 + 0.25 O2 + 0.5 Tm2O3 == 1 TmMn2O5 | ['TmMn2O5'] | 1080 |  | 1 Mn2O3 + 0.25 O2 + 0.5 Tm2O3 | 1 TmMn2O5
10.1038/ncomms13814 | Li3NbO4 was prepared by solid-state reaction from <...> s were stored in an Ar-filled glove box until use. | solid-state | 1.5 Li2CO3 + 0.5 Nb2O5 == 1 Li3NbO4 + 1.5 CO2 | ['Li3NbO4'] |  |  | 1.5 Li2CO3 + 0.5 Nb2O5 | 1 Li3NbO4 + 1.5 CO2
10.1007/s10854-014-1897-z | Na2BiMg2V3O12 ceramics were prepared by the conven <...> in and then cooled in furnace to room temperature. | solid-state | 0.5 Bi2O3 + 2 MgO + 3 NH4VO3 + 1 Na2CO3 == 1 Na2BiMg2V3O12 + 1 CO2 + 1.5 H2O + 3 NH3 | ['Na2Mg2V3BiO12'] |  | 550 | 0.5 Bi2O3 + 2 MgO + 3 NH4VO3 + 1 Na2CO3 | 1 Na2BiMg2V3O12 + 1 CO2 + 1.5 H2O + 3 NH3
10.1007/s10854-016-4682-3 | The commercial powders of Fe2O3 (99 wt%), SrCO3 (9 <...> e sintered at 1150 °C for 2 h in a muffle furnace. | solid-state | 6 Fe2O3 + 1 SrCO3 == 1 SrFe12O19 + 1 CO2 | ['SrFe12O19'] | 1150 | 1275 | 6 Fe2O3 + 1 SrCO3 | 1 SrFe12O19 + 1 CO2
10.1007/s11666-010-9598-5 | Fe2O3 doped Mn-Co spinel powder was produced by so <...> os, Sympatec GmbH, Clausthal-Zellerfeld, Germany). | solid-state | 1.8 CoCO3 + 0.1 Fe2O3 + 1 MnCO3 + 0.45 O2 == 1 MnCo1.8Fe0.2O4 + 2.8 CO2 | ['MnFe0.2Co1.8O4'] | 1150 |  | 1.8 CoCO3 + 0.1 Fe2O3 + 1 MnCO3 + 0.45 O2 | 1 MnCo1.8Fe0.2O4 + 2.8 CO2
10.1007/s10562-013-1046-y | InVO4-TiO2 (P-25) powders were prepared with InVO4 <...> . A milling agent or mulling oil was not required. | solid-state | 1 InVO4 + 1 TiO2 == 1 InVO4-TiO2 | ['TiVInO6'] |  |  | 1 InVO4 + 1 TiO2 | 1 InVO4-TiO2
10.1007/s10853-013-7166-3 | NiCuZn ferrite samples of the chemical formula (Ni <...> erature, so that further grain growth was avoided. | solid-state | 0.07 CuO + 0.965 Fe2O3 + 0.3 NiO + 0.053 O2 + 0.63 ZnO == 1 (Ni0.30Cu0.07Zn0.63)Fe1.93O4 | ['Fe1.93Ni0.3Cu0.07Zn0.63O4'] |  |  | 0.07 CuO + 0.965 Fe2O3 + 0.3 NiO + 0.053 O2 + 0.63 ZnO | 1 (Ni0.30Cu0.07Zn0.63)Fe1.93O4
10.1007/s10853-012-6635-4 | In this experiment, lithium carbonate [Li2CO3, 98% <...> h for 20 min under an electric field of 3.5 kV/mm. | solid-state | 0.226 K2CO3 + 0.029 Li2CO3 + 0.245 Na2CO3 + 0.5 Nb2O5 == 1 Li0.058(Na0.52K0.48)0.942NbO3 + 0.5 CO2 | ['K0.452Na0.49Li0.058NbO3'] |  | 850 | 0.226 K2CO3 + 0.029 Li2CO3 + 0.245 Na2CO3 + 0.5 Nb2O5 | 1 Li0.058(Na0.52K0.48)0.942NbO3 + 0.5 CO2
10.1007/s10853-013-7247-3 | The Sr3SiO5:Eu2+ phosphors were prepared via a con <...> red phosphors were crushed into powder and sieved. | solid-state | 1 SiO2 + 3 SrCO3 == 1 Sr3SiO5 + 3 CO2 ; target Sr3SiO5 with additives Eu via Eu2O3 ; target Sr3SiO5 with additives Eu via Eu2O3 | ['Sr3SiO5'] |  |  | 1 SiO2 + 3 SrCO3 | 1 Sr3SiO5 + 3 CO2 ; target Sr3SiO5 with additives Eu via Eu2O3 ; target Sr3SiO5 with additives Eu via Eu2O3
10.1007/s00289-017-1914-5 | The BFO ceramic particles were prepared by the con <...> ble at an optimized temperature of 700 °C for 2 h. | solid-state | 0.5 Bi2O3 + 0.5 Fe2O3 == 1 BiFeO3 | ['FeBiO3'] |  | 700 | 0.5 Bi2O3 + 0.5 Fe2O3 | 1 BiFeO3
10.1007/s10853-012-6326-1 | Ba0.85Ca0.15Ti0.90Zr0.10O3 + x mol% CuO (BCZT - x) <...> kV/mm at ~30 °C in a silicone oil bath for 30 min. | solid-state | 0.85 BaCO3 + 0.15 CaCO3 + 0.9 TiO2 + 0.1 ZrO2 == 1 Ba0.85Ca0.15Ti0.90Zr0.10O3 + 1 CO2 | ['Ba0.85Ca0.15Zr0.1Ti0.9O3'] |  |  | 0.85 BaCO3 + 0.15 CaCO3 + 0.9 TiO2 + 0.1 ZrO2 | 1 Ba0.85Ca0.15Ti0.90Zr0.10O3 + 1 CO2
10.1038/srep09128 | The pure and Mn doped BFO powders are fabricated u <...> and then cooled naturally to the room temperature. | solid-state | 0.5 Bi2O3 + 0.5 Fe2O3 == 1 BiFeO3 ; target BiFeO3 with additives Mn via MnO2 ; target BiFeO3 with additives Mn via MnO2 | ['FeBiO3'] |  |  | 0.5 Bi2O3 + 0.5 Fe2O3 | 1 BiFeO3 ; target BiFeO3 with additives Mn via MnO2 ; target BiFeO3 with additives Mn via MnO2
10.1007/s10853-016-0231-y | The mixed oxide solid-state method was used to pre <...> ness, which were then sintered at 1300 °C for 4 h. | solid-state | 1 BaCO3 + 0.85 TiO2 + 0.15 ZrO2 == 1 BaZr0.15Ti0.85O3 + 1 CO2 | ['BaZr0.15Ti0.85O3'] | 1300 |  | 1 BaCO3 + 0.85 TiO2 + 0.15 ZrO2 | 1 BaZr0.15Ti0.85O3 + 1 CO2
10.1007/s10853-006-1400-1 | Samples in this work were prepared by using the co <...> ) and then pressed into pellets 15 mm in diameter. | solid-state | 0.8 BaCO3 + 0.2 SrCO3 + 1 TiO2 == 1 (Ba0.8Sr0.2)TiO3 + 1 CO2 | ['Ba0.8Sr0.2TiO3'] |  | 1100 | 0.8 BaCO3 + 0.2 SrCO3 + 1 TiO2 | 1 (Ba0.8Sr0.2)TiO3 + 1 CO2
10.1007/s00339-016-0601-y | Polycrystalline strontium ferrite (SrM) was prepar <...> L JSM-6480 LV Scanning Electron Microscopy system. | solid-state | 6 Fe2O3 + 1 SrCO3 == 1 SrFe12O19 + 1 CO2 | ['SrFe12O19'] | 1200 |  | 6 Fe2O3 + 1 SrCO3 | 1 SrFe12O19 + 1 CO2
10.1007/s10854-015-4094-9 | Ba1.98SiO4:Eu0.02 was prepared using a conventiona <...> tering, the sample was cooled to room temperature. | solid-state | 1.98 BaCO3 + 0.01 Eu2O3 + 1 SiO2 == 1 Eu0.02Ba1.98SiO4 + 1.98 CO2 + 0.005 O2 | ['Ba1.98Eu0.02SiO4'] | 1200 |  | 1.98 BaCO3 + 0.01 Eu2O3 + 1 SiO2 | 1 Eu0.02Ba1.98SiO4 + 1.98 CO2 + 0.005 O2
10.1007/s10008-015-2808-9 | The proton conducting electrolyte (SrZr0.5Ce0.4Y0. <...> ence electrode and was baked at 950 °C for 30 min. | solid-state | 0.4 CeO2 + 0.025 O2 + 1 SrCO3 + 0.05 Y2O3 + 0.5 ZrO2 == 1 SrZr0.5Ce0.4Y0.1O3 + 1 CO2 | ['SrCe0.4Y0.1Zr0.5O3'] | 1700 | 1250 | 0.4 CeO2 + 0.025 O2 + 1 SrCO3 + 0.05 Y2O3 + 0.5 ZrO2 | 1 SrZr0.5Ce0.4Y0.1O3 + 1 CO2
10.1007/s10854-016-5480-7 | The microsized CBNO powder was synthesized by trad <...> s milled again under the same condition and dried. | solid-state | 1 Bi2O3 + 1 CaCO3 + 1 Nb2O5 == 1 CaBi2Nb2O9 + 1 CO2 | ['CaNb2Bi2O9'] |  | 950 | 1 Bi2O3 + 1 CaCO3 + 1 Nb2O5 | 1 CaBi2Nb2O9 + 1 CO2
10.1007/s10854-012-0710-0 | Bi4Ti3O12 (BIT) was synthesized by a solid-state r <...> d and ground into fine glass powders (D50 = 5 μm). | solid-state | 2 Bi2O3 + 3 TiO2 == 1 Bi4Ti3O12 | ['Ti3Bi4O12'] |  | 800 | 2 Bi2O3 + 3 TiO2 | 1 Bi4Ti3O12
10.1007/s10854-016-5742-4 | The Pr0.7Ca0.3Mn0.95Co0.05O3 material is prepared <...> a BS2 magnetometer constructed at NEEL Institute. | solid-state | 0.3 CaCO3 + 0.025 Co2O3 + 0.475 Mn2O3 + 0.117 Pr6O11 == 1 Pr0.7Ca0.3Mn0.95Co0.05O3 + 0.3 CO2 + 0.042 O2 | ['Ca0.3Pr0.7Mn0.95Co0.05O3'] | 1300 |  | 0.3 CaCO3 + 0.025 Co2O3 + 0.475 Mn2O3 + 0.117 Pr6O11 | 1 Pr0.7Ca0.3Mn0.95Co0.05O3 + 0.3 CO2 + 0.042 O2
10.1007/s10854-015-3350-3 | As has been described in detail by Ma et al., oxal <...> thanol. The slurries were dried at 80 °C for 24 h. | solid-state | 2.4 MnO2 + 0.6 NiO == 1 Ni0.6Mn2.4O4 + 0.7 O2 | ['Mn2.4Ni0.6O4'] |  |  | 2.4 MnO2 + 0.6 NiO | 1 Ni0.6Mn2.4O4 + 0.7 O2
10.1007/s10854-007-9429-8 | About 16.5 mmol of PbO (98.5-99.0% purity, Ecibra) <...> d for 100 h of milling to produce the ceramic PTO. | solid-state | 1 PbO + 1 TiO2 == 1 PbTiO3 | ['TiPbO3'] |  |  | 1 PbO + 1 TiO2 | 1 PbTiO3
10.1007/s10854-007-9397-z | Polycrystalline sample of Na1/2Nd1/2TiO3 (NNdT) wa <...> ision workstation (M/S-Radiant Technologies, USA). | solid-state | 0.25 Na2CO3 + 0.25 Nd2O3 + 1 TiO2 == 1 Na1/2Nd1/2TiO3 + 0.25 CO2 | ['Na0.5Nd0.5TiO3'] | 1060 |  | 0.25 Na2CO3 + 0.25 Nd2O3 + 1 TiO2 | 1 Na1/2Nd1/2TiO3 + 0.25 CO2
10.1007/s10854-012-0868-5 | High-purity Li2CO3 (+98.5%), H3BO3 (+99%), ZnO (+9 <...> ratures in the range of 875-925 °C for 3 h in air. | solid-state | 0.5 Li2CO3 + 0.5 Nb2O5 + 1 ZnO == 1 LiZnNbO4 + 0.5 CO2 | ['LiNbZnO4'] |  |  | 0.5 Li2CO3 + 0.5 Nb2O5 + 1 ZnO | 1 LiZnNbO4 + 0.5 CO2
10.1007/s10854-016-4419-3 | The starting raw materials of SrCO3 (99.9%), ZnO ( <...> ed using the Archimedes water immersion technique. | solid-state | 0.334 Nb2O5 + 1 SrCO3 + 0.333 ZnO == 1 Sr(Zn1/3Nb2/3)O3 + 1 CO2 | ['SrNb0.667Zn0.333O3'] | 1400 | 1000 | 0.334 Nb2O5 + 1 SrCO3 + 0.333 ZnO | 1 Sr(Zn1/3Nb2/3)O3 + 1 CO2
10.1007/s10854-013-1260-9 | DyMnO3 ceramics were prepared by a conventional so <...> perconducting quantum interference device (SQUID). | solid-state | 0.5 Dy2O3 + 1 MnO2 == 1 DyMnO3 + 0.25 O2 | ['DyMnO3'] |  | 1 | 0.5 Dy2O3 + 1 MnO2 | 1 DyMnO3 + 0.25 O2
10.1007/s10854-015-3257-z | K0.45Na0.49Li0.06NbO3 (KNLN), K0.45Na0.49Li0.06NbO <...> a temperature range from 1020 to 1150 °C for 2 h. | solid-state | 0.225 K2CO3 + 0.03 Li2CO3 + 0.245 Na2CO3 + 0.5 Nb2O5 == 1 K0.45Na0.49Li0.06NbO3 + 0.5 CO2 | ['K0.45Na0.49Li0.06NbO3'] |  | 850 | 0.225 K2CO3 + 0.03 Li2CO3 + 0.245 Na2CO3 + 0.5 Nb2O5 | 1 K0.45Na0.49Li0.06NbO3 + 0.5 CO2
10.1007/s10853-016-0598-9 | For comparison, the Y2WO6:Eu3+ bulk was also synth <...> e and ground into powder again for subsequent use. | solid-state | 1 WO3 + 1 Y2O3 == 1 Y2WO6 ; target Y2WO6 with additives Eu via Eu2O3 ; target Y2WO6 with additives Eu via Eu2O3 | ['Y2WO6'] |  |  | 1 WO3 + 1 Y2O3 | 1 Y2WO6 ; target Y2WO6 with additives Eu via Eu2O3 ; target Y2WO6 with additives Eu via Eu2O3
10.1007/s10854-015-2776-y | The polycrystalline sample of (Bi0.85Sr0.15)(Fe0.8 <...> mperature with a maximum magnetic field of 10 kOe. | solid-state | 0.425 Bi2O3 + 0.425 Fe2O3 + 0.15 MnO2 + 0.15 SrCO3 == 1 (Bi0.85Sr0.15)(Fe0.85Mn0.15)O3 + 0.15 CO2 | ['Sr0.15Mn0.15Fe0.85Bi0.85O3'] | 850 | 700 | 0.425 Bi2O3 + 0.425 Fe2O3 + 0.15 MnO2 + 0.15 SrCO3 | 1 (Bi0.85Sr0.15)(Fe0.85Mn0.15)O3 + 0.15 CO2
10.1007/s10008-006-0128-9 | The solid electrolytes were synthesized using a tw <...> num gallate electrolyte is described in detail in. | solid-state | 0.5 Ga2O3 + 0.5 La2O3 == 1 LaGaO3 | ['LaGaO3'] | 1420 | 1200 | 0.5 Ga2O3 + 0.5 La2O3 | 1 LaGaO3
10.1007/s10854-016-4809-6 | All the chemicals are purchased from the Aladdin C <...> btained after natural cooling to room temperature. | solid-state | 0.5 K2CO3 + 1 SrCO3 + 0.5 V2O5 == 1 KSrVO4 + 1.5 CO2 ; target KSrVO4 with additives xEu3+ via Eu2O3 ; target KSrVO4 with additives xEu3+ via Eu2O3 | ['KSrVO4'] | 950 |  | 0.5 K2CO3 + 1 SrCO3 + 0.5 V2O5 | 1 KSrVO4 + 1.5 CO2 ; target KSrVO4 with additives xEu3+ via Eu2O3 ; target KSrVO4 with additives xEu3+ via Eu2O3
10.1007/s10854-015-3795-4 | Series of (0.98 - x)Bi(Sc3/4In1/4)O3-xPbTiO3-0.02P <...> es is 10.5 mm in diameter and 1.0 mm in thickness. | solid-state | 1 MgO + 1 Nb2O5 == 1 MgNb2O6 | ['MgNb2O6'] |  | 800 | 1 MgO + 1 Nb2O5 | 1 MgNb2O6
10.1007/s10854-008-9770-6 | The ZnNb2O6-Zn3Nb2O8 ceramics were prepared by the <...> δ resonant mode in the temperature range 25-70 °C. | solid-state | 1 Zn3Nb2O8 + 1 ZnNb2O6 == 1 ZnNb2O6-Zn3Nb2O8 | ['Nb4Zn4O14'] |  | 1050 | 1 Zn3Nb2O8 + 1 ZnNb2O6 | 1 ZnNb2O6-Zn3Nb2O8
10.1007/s10854-013-1271-6 | The SrBi4Ti4O15 perovskite was prepared and synthe <...> up tests used to achieve the experimental results. | solid-state | 2 Bi2O3 + 1 SrCO3 + 4 TiO2 == 1 SrBi4Ti4O15 + 1 CO2 | ['SrTi4Bi4O15'] | 950 |  | 2 Bi2O3 + 1 SrCO3 + 4 TiO2 | 1 SrBi4Ti4O15 + 1 CO2
10.1007/s10854-015-3762-0 | Li2ZnSiO4 and CaTiO3 ceramics were synthesized by <...> llets were sintered at 900-1000 °C for 3 h in air. | solid-state | 1 Li2CO3 + 1 SiO2 + 1 ZnO == 1 Li2ZnSiO4 + 1 CO2 | ['Li2ZnSiO4'] |  | 1100 | 1 Li2CO3 + 1 SiO2 + 1 ZnO | 1 Li2ZnSiO4 + 1 CO2
10.1007/s10854-015-3762-0 | Li2ZnSiO4 and CaTiO3 ceramics were synthesized by <...> llets were sintered at 900-1000 °C for 3 h in air. | solid-state | 1 CaCO3 + 1 TiO2 == 1 CaTiO3 + 1 CO2 | ['CaTiO3'] |  | 1100 | 1 CaCO3 + 1 TiO2 | 1 CaTiO3 + 1 CO2
10.1007/s10854-017-6524-3 | MgO-Al2O3-SiO2-TiO2-B2O3 (M-A-S-Ti-B) glass with t <...> of 820-880 °C for 2 h and 930-970 °C for 2, 20 h. | solid-state | 1 Al2O3 + 2 H3BO3 + 1 MgO + 1 SiO2 + 1 TiO2 == 1 MgO-Al2O3-SiO2-TiO2-B2O3 + 3 H2O | ['MgTiAl2B2SiO11'] |  |  | 1 Al2O3 + 2 H3BO3 + 1 MgO + 1 SiO2 + 1 TiO2 | 1 MgO-Al2O3-SiO2-TiO2-B2O3 + 3 H2O
10.1007/s10854-016-5752-2 | BaSiO3:Eu single crystals were synthesized by an F <...> characterized by the measurements described below. | solid-state | 1 BaCO3 + 1 SiO2 == 1 BaSiO3 + 1 CO2 ; target BaSiO3 with additives Eu via Eu2O3 ; target BaSiO3 with additives Eu via Eu2O3 | ['BaSiO3'] | 1400 |  | 1 BaCO3 + 1 SiO2 | 1 BaSiO3 + 1 CO2 ; target BaSiO3 with additives Eu via Eu2O3 ; target BaSiO3 with additives Eu via Eu2O3
10.1007/s10854-007-9477-0 | MnNb2O6 compound was prepared using the convention <...> °C for 2 h and single phase MnNb2O6 was obtained. | solid-state | 1 MnCO3 + 1 Nb2O5 == 1 MnNb2O6 + 1 CO2 | ['Nb2MnO6'] |  | 800 | 1 MnCO3 + 1 Nb2O5 | 1 MnNb2O6 + 1 CO2
10.1007/s10854-014-2114-9 | Analytical-grade oxide powders (BaCO3, CaCO3, ZrO2 <...> ed out at the designed temperature for 4 h in air. | solid-state | 0.98 BaCO3 + 0.02 CaCO3 + 0.98 TiO2 + 0.02 ZrO2 == 1 (Ba0.98Ca0.02)(Zr0.02Ti0.98)O3 + 1 CO2 ; target (Ba0.98Ca0.02)(Zr0.02Ti0.98)O3 with additives Co via Co2O3 ; target (Ba0.98Ca0.02)(Zr0.02Ti0.98)O3 with additives Co via Co2O3 | ['Ba0.98Ca0.02Zr0.02Ti0.98O3'] |  | 1200 | 0.98 BaCO3 + 0.02 CaCO3 + 0.98 TiO2 + 0.02 ZrO2 | 1 (Ba0.98Ca0.02)(Zr0.02Ti0.98)O3 + 1 CO2 ; target (Ba0.98Ca0.02)(Zr0.02Ti0.98)O3 with additives Co via Co2O3 ; target (Ba0.98Ca0.02)(Zr0.02Ti0.98)O3 with additives Co via Co2O3
10.1007/s10854-016-4532-3 | The raw materials Na2CO3, MgO, BaCO3, (NH4)2HPO4, <...> ). The final products were obtained by regrinding. | solid-state | 2 (NH4)2HPO4 + 1 BaCO3 + 1 MgO + 1 Na2CO3 == 1 Na2BaMgP2O8 + 2 CO2 + 3 H2O + 4 NH3 ; target Na2BaMgP2O8 with additives Ce via CeO2 ; target Na2BaMgP2O8 with additives Ce via CeO2 | ['Na2BaMgP2O8'] |  | 1100 | 2 (NH4)2HPO4 + 1 BaCO3 + 1 MgO + 1 Na2CO3 | 1 Na2BaMgP2O8 + 2 CO2 + 3 H2O + 4 NH3 ; target Na2BaMgP2O8 with additives Ce via CeO2 ; target Na2BaMgP2O8 with additives Ce via CeO2
10.1007/s10854-010-0211-y | According to the desired compositions of CaO:SrO:L <...> of (Li1/2Nd1/2)TiO3 ceramics were 1373 and 1473 K. | solid-state | 0.61 CaCO3 + 0.13 Nd2O3 + 1 TiO2 == 1 Ca0.61Nd0.26TiO3 + 0.61 CO2 | ['Ca0.61Nd0.26TiO3'] | 1573 | 1473 | 0.61 CaCO3 + 0.13 Nd2O3 + 1 TiO2 | 1 Ca0.61Nd0.26TiO3 + 0.61 CO2
10.1007/s10854-010-0211-y | According to the desired compositions of CaO:SrO:L <...> of (Li1/2Nd1/2)TiO3 ceramics were 1373 and 1473 K. | solid-state | 0.25 Li2CO3 + 0.25 Nd2O3 + 1 TiO2 == 1 (Li1/2Nd1/2)TiO3 + 0.25 CO2 | ['Li0.5Nd0.5TiO3'] | 1573 | 1473 | 0.25 Li2CO3 + 0.25 Nd2O3 + 1 TiO2 | 1 (Li1/2Nd1/2)TiO3 + 0.25 CO2
10.1007/s10854-013-1325-9 | NBT thick films were fabricated by screen printing <...> n distilled water and milled to thread 300 meshes. | solid-state | 0.25 Bi2O3 + 0.25 Na2CO3 + 1 TiO2 == 1 Na0.5Bi0.5TiO3 + 0.25 CO2 | ['Na0.5TiBi0.5O3'] |  | 850 | 0.25 Bi2O3 + 0.25 Na2CO3 + 1 TiO2 | 1 Na0.5Bi0.5TiO3 + 0.25 CO2
10.1007/s00339-012-7276-9 | 0.88NBT-0.12KBT single crystal was grown by the ca <...> y using a resistance furnace under air atmosphere. | solid-state | 0.25 Bi2O3 + 0.1 K2CO3 + 0.15 Na2CO3 + 1 TiO2 == 1 0.6Na0.5Bi0.5TiO3-0.4K0.5Bi0.5TiO3 + 0.25 CO2 | ['K0.2Na0.3TiBi0.5O3'] |  | 950 | 0.25 Bi2O3 + 0.1 K2CO3 + 0.15 Na2CO3 + 1 TiO2 | 1 0.6Na0.5Bi0.5TiO3-0.4K0.5Bi0.5TiO3 + 0.25 CO2
10.1007/s10854-015-2803-z | Polycrystalline sample of potassium niobate KNbO3 <...> amplifier (SR830-DSP) and a light chopper (SR540). | solid-state | 0.5 K2CO3 + 0.5 Nb2O5 == 1 KNbO3 + 0.5 CO2 | ['KNbO3'] |  | 750 | 0.5 K2CO3 + 0.5 Nb2O5 | 1 KNbO3 + 0.5 CO2
10.1007/s10854-013-1513-7 | Specimens of the ZnO-based ceramics were prepared <...> as electrodes after heating at 600 °C for 30 min. | solid-state | 2 Bi2O3 + 3 TiO2 == 1 Bi4Ti3O4 + 4 O2 | ['Ti3Bi4O4'] | 1170 | 1100 | 2 Bi2O3 + 3 TiO2 | 1 Bi4Ti3O4 + 4 O2
10.1007/s10854-016-4574-6 | Specimens of 5MgO-3Li2O-4WO3 ceramics were prepare <...> in and then cooled to room temperature in furnace. | solid-state | 3 Li2CO3 + 5 MgO + 4 WO3 == 1 5MgO-3Li2O-4WO3 + 3 CO2 | ['Li6Mg5W4O20'] |  | 700 | 3 Li2CO3 + 5 MgO + 4 WO3 | 1 5MgO-3Li2O-4WO3 + 3 CO2
10.1007/s10853-010-5114-z | Polycrystalline calcium sodium bismuth niobate, Ca <...> K/min and then furnace cooled to room temperature. | solid-state | 1 Bi2O3 + 1 CaCO3 + 0.5 Na2CO3 + 1.5 Nb2O5 == 1 CaNaBi2Nb3O12 + 1.5 CO2 | ['NaCaNb3Bi2O12'] | 1323 |  | 1 Bi2O3 + 1 CaCO3 + 0.5 Na2CO3 + 1.5 Nb2O5 | 1 CaNaBi2Nb3O12 + 1.5 CO2
10.1007/s10853-013-7569-1 | For the milling time-property study, the elemental <...> y the specimens in the composition-property study. | solid-state | 12 Cu + 13 S + 4 Sb == 1 Cu12Sb4S13 | ['Cu12Sb4S13'] |  |  | 12 Cu + 13 S + 4 Sb | 1 Cu12Sb4S13
10.1007/s10562-015-1509-4 | Magnesium oxide (118 m2/g) and silica gel (283 m2/ <...> dried at 393 K (2 h) and calcined at 773 K (3 h). | solid-state | 1 MgO + 1 SiO2 == 1 MgO-SiO2 | ['MgSiO3'] |  | 773 | 1 MgO + 1 SiO2 | 1 MgO-SiO2
10.1038/s41598-018-19241-0 | CaCu3Ti4O12 powders were prepared by employing Ca( <...> at 700 °C in air for 1 h to achieve Ag migration. | solid-state | 1 Ca(OH)2 + 3 CuO + 4 TiO2 == 1 CaCu3Ti4O12 + 1 H2O | ['CaTi4Cu3O12'] | 1125 | 900 | 1 Ca(OH)2 + 3 CuO + 4 TiO2 | 1 CaCu3Ti4O12 + 1 H2O
10.1007/s10948-012-1726-7 | The polycrystalline samples of CuCr2O4 spinel oxid <...> nge 2≤T≤300 K and external magnetic field 0≤H≤7 T. | solid-state | 1 Cr2O3 + 1 CuO == 1 CuCr2O4 | ['Cr2CuO4'] |  |  | 1 Cr2O3 + 1 CuO | 1 CuCr2O4
10.1007/s10854-014-1804-7 | The general formula of the material is 0.909[Ba(Zr <...> h surfaces parallel to the tape-casting direction. | solid-state | 1 BaCO3 + 1 ZrO2 == 1 BaZrO3 + 1 CO2 | ['BaZrO3'] |  | 1300 | 1 BaCO3 + 1 ZrO2 | 1 BaZrO3 + 1 CO2
10.1007/s10854-014-1804-7 | The general formula of the material is 0.909[Ba(Zr <...> h surfaces parallel to the tape-casting direction. | solid-state | 1 CaCO3 + 1 TiO2 == 1 CaTiO3 + 1 CO2 | ['CaTiO3'] |  | 1300 | 1 CaCO3 + 1 TiO2 | 1 CaTiO3 + 1 CO2
10.1007/s10853-012-6832-1 | The dense CFO ceramics with a relative density of <...> more suitable for the subsequent film deposition. | solid-state | 0.333 Co3O4 + 1 Fe2O3 == 1 CoFe2O4 + 0.167 O2 | ['Fe2CoO4'] |  |  | 0.333 Co3O4 + 1 Fe2O3 | 1 CoFe2O4 + 0.167 O2
10.1007/s10832-013-9864-2 | (Ba0.91Ca0.09Ti0.916Sn0.084O3 + 0.1wt%ZnO) + xwt%M <...> d to pole these ceramics under a silicone oil bath | solid-state | 0.91 BaCO3 + 0.09 CaCO3 + 0.084 SnO2 + 0.916 TiO2 == 1 Ba0.91Ca0.09Ti0.916Sn0.084O3 + 1 CO2 ; target Ba0.91Ca0.09Ti0.916Sn0.084O3 with additives ZnO), MnO2 via BaCO3, CaCO3, MnO2, SnO2, TiO2, ZnO ; target Ba0.91Ca0.09Ti0.916Sn0.084O3 with additives ZnO), MnO2 via MnO2, ZnO | ['Ba0.91Ca0.09Ti0.916Sn0.084O3'] | 1380 | 1200 | 0.91 BaCO3 + 0.09 CaCO3 + 0.084 SnO2 + 0.916 TiO2 | 1 Ba0.91Ca0.09Ti0.916Sn0.084O3 + 1 CO2 ; target Ba0.91Ca0.09Ti0.916Sn0.084O3 with additives ZnO), MnO2 via BaCO3, CaCO3, MnO2, SnO2, TiO2, ZnO ; target Ba0.91Ca0.09Ti0.916Sn0.084O3 with additives ZnO), MnO2 via MnO2, ZnO
10.1007/s10854-015-3004-5 | PLD targets used for deposition of Ba(Zr0.15Ti0.85 <...> ered at 1350 °C for 5 h to be used as PLD targets. | solid-state | 1 BaCO3 + 0.85 TiO2 + 0.15 ZrO2 == 1 Ba(Zr0.15Ti0.85)O3 + 1 CO2 | ['BaZr0.15Ti0.85O3'] | 1350 |  | 1 BaCO3 + 0.85 TiO2 + 0.15 ZrO2 | 1 Ba(Zr0.15Ti0.85)O3 + 1 CO2
10.1007/s10008-011-1484-7 | LiFePO4 was obtained by firing the mixture of acet <...> milled for 30 min to obtain small-sized particles. | solid-state | 1 LiOH·H2O + 1 Ni(OH)2 + 0.25 O2 == 1 LiNiO2 + 2.5 H2O | ['LiNiO2'] |  |  | 1 LiOH·H2O + 1 Ni(OH)2 + 0.25 O2 | 1 LiNiO2 + 2.5 H2O
10.1007/s10008-011-1484-7 | LiFePO4 was obtained by firing the mixture of acet <...> milled for 30 min to obtain small-sized particles. | solid-state | 1 LiOH·H2O + 2 MnO2 == 1 LiMn2O4 + 1.5 H2O + 0.25 O2 | ['LiMn2O4'] |  |  | 1 LiOH·H2O + 2 MnO2 | 1 LiMn2O4 + 1.5 H2O + 0.25 O2
10.1007/s10853-010-4732-9 | Powders of ZnO, MgCO3, and TiO2 (>99.5%, Xilong Ch <...> disks were sintered in air at 890-950 °C for 2 h. | solid-state | 0.35 MgCO3 + 1 TiO2 + 0.65 ZnO == 1 (Zn0.65Mg0.35)TiO3 + 0.35 CO2 | ['Mg0.35TiZn0.65O3'] |  | 500 | 0.35 MgCO3 + 1 TiO2 + 0.65 ZnO | 1 (Zn0.65Mg0.35)TiO3 + 0.35 CO2
10.1007/s10853-010-4732-9 | Powders of ZnO, MgCO3, and TiO2 (>99.5%, Xilong Ch <...> disks were sintered in air at 890-950 °C for 2 h. | solid-state | 0.5 Bi2O3 + 0.5 V2O5 == 1 BiVO4 | ['VBiO4'] |  | 500 | 0.5 Bi2O3 + 0.5 V2O5 | 1 BiVO4
10.1007/s10854-008-9766-2 | The polycrystalline sample of BDTV was prepared by <...> θ (20° ≤ 2θ ≤ 80°) with a scanning rate of 3°/min. | solid-state | 5 BaCO3 + 0.5 Dy2O3 + 3 TiO2 + 3.5 V2O5 == 1 Ba5DyTi3V7O30 + 5 CO2 | ['Ba5DyTi3V7O30'] | 1000 | 950 | 5 BaCO3 + 0.5 Dy2O3 + 3 TiO2 + 3.5 V2O5 | 1 Ba5DyTi3V7O30 + 5 CO2
10.1007/s10008-011-1329-4 | Solid state reaction synthesis. Stoichiometric amo <...> owders, denoted as SCF-S (SCF-S1250 or SCF-S1300). | solid-state | 0.4 Co2O3 + 0.1 Fe2O3 + 0.25 O2 + 1 SrCO3 == 1 SrCo0.8Fe0.2O3 + 1 CO2 | ['SrFe0.2Co0.8O3'] | 1250 | 1100 | 0.4 Co2O3 + 0.1 Fe2O3 + 0.25 O2 + 1 SrCO3 | 1 SrCo0.8Fe0.2O3 + 1 CO2
10.1007/s10854-013-1527-1 | The BMN ceramic target was prepared by solid state <...> for 6 h in air ambient after calcinated at 850 °C. | solid-state | 0.75 Bi2O3 + 1 MgO + 0.75 Nb2O5 == 1 Bi1.5MgNb1.5O7 | ['MgNb1.5Bi1.5O7'] | 1050 |  | 0.75 Bi2O3 + 1 MgO + 0.75 Nb2O5 | 1 Bi1.5MgNb1.5O7
10.1007/s10853-015-9418-x | The Eu3+-doped red emitting phosphors K3Y(VO4)2 we <...> oom temperature to obtain the final white samples. | solid-state | 1.5 K2CO3 + 1 V2O5 + 0.5 Y2O3 == 1 K3Y(VO4)2 + 1.5 CO2 ; target K3Y(VO4)2 with additives Eu via Eu2O3 ; target K3Y(VO4)2 with additives Eu via Eu2O3 | ['K3YV2O8'] |  |  | 1.5 K2CO3 + 1 V2O5 + 0.5 Y2O3 | 1 K3Y(VO4)2 + 1.5 CO2 ; target K3Y(VO4)2 with additives Eu via Eu2O3 ; target K3Y(VO4)2 with additives Eu via Eu2O3
10.1007/s10853-012-7000-3 | A solid-state reaction method was used to prepare <...> ferroelectric test system (Radiant Technologies). | solid-state | 1 BaCO3 + 0.5 Bi2O3 + 0.5 Na2CO3 + 0.5 Nb2O5 + 1.5 TiO2 + 0.5 ZnO == 1 BaTiO3-Bi(Zn1/2Ti1/2)O3-NaNbO3 + 1.5 CO2 | ['NaBaTi1.5NbZn0.5BiO9'] |  |  | 1 BaCO3 + 0.5 Bi2O3 + 0.5 Na2CO3 + 0.5 Nb2O5 + 1.5 TiO2 + 0.5 ZnO | 1 BaTiO3-Bi(Zn1/2Ti1/2)O3-NaNbO3 + 1.5 CO2
10.1007/s10854-015-3667-y | The di-calcium magnesium di-silicate phosphors (Ca <...> 4{\text{CO}}_{2} + \, 3{\text{O}}_{2} \uparrow $$ | solid-state | 3 MgO + 2 SiO2 == 1 Mg3Si2O7 | ['Mg3Si2O7'] |  |  | 3 MgO + 2 SiO2 | 1 Mg3Si2O7
10.1007/s10854-015-3667-y | The di-calcium magnesium di-silicate phosphors (Ca <...> 4{\text{CO}}_{2} + \, 3{\text{O}}_{2} \uparrow $$ | solid-state | 2 CaCO3 + 1 MgO + 2 SiO2 == 1 Ca2MgSi2O7 + 2 CO2 | ['Ca2MgSi2O7'] |  |  | 2 CaCO3 + 1 MgO + 2 SiO2 | 1 Ca2MgSi2O7 + 2 CO2
10.1007/s10008-015-2786-y | Ba2SnO4 is synthesized by chemical route. Sn (Merc <...> e diameter shrinkage (∅init - ∅fin)/∅init is ~10%. | solid-state | 2 BaCO3 + 1 O2 + 1 Sn == 1 Ba2SnO4 + 2 CO2 | ['Ba2SnO4'] |  |  | 2 BaCO3 + 1 O2 + 1 Sn | 1 Ba2SnO4 + 2 CO2
10.1007/s10854-012-1028-7 | La2Sn2O7 ceramics were prepared by the conventiona <...> g rate and the cooling rate were set to 10 °C/min. | solid-state | 1 La2O3 + 2 SnO2 == 1 La2Sn2O7 | ['La2Sn2O7'] | 1580 | 1200 | 1 La2O3 + 2 SnO2 | 1 La2Sn2O7
10.1007/s00339-013-7950-6 | The powder samples of Ca3-2xWO6:x(Sm3+, Na+)(CWO: <...> m crucible and calcined at 1300 °C in air for 6 h. | solid-state | 3 CaCO3 + 1 WO3 == 1 Ca3WO6 + 3 CO2 ; target Ca3WO6 with additives Sm via Sm2O3 ; target Ca3WO6 with additives Sm via Sm2O3 | ['Ca3WO6'] |  | 1300 | 3 CaCO3 + 1 WO3 | 1 Ca3WO6 + 3 CO2 ; target Ca3WO6 with additives Sm via Sm2O3 ; target Ca3WO6 with additives Sm via Sm2O3
10.1007/s10854-014-2397-x | The BMN ceramic target was prepared by conventiona <...> and cooled down to room temperature with 3 °C/min. | solid-state | 0.75 Bi2O3 + 1 MgO + 0.75 Nb2O5 == 1 Bi1.5MgNb1.5O7 | ['MgNb1.5Bi1.5O7'] | 1150 |  | 0.75 Bi2O3 + 1 MgO + 0.75 Nb2O5 | 1 Bi1.5MgNb1.5O7
10.1007/s10854-016-5043-y | The micrometer sized Sm2Si2O7 ceramics were prepar <...> r was finely ground and sieved using 45-μm sieves. | solid-state | 2 SiO2 + 1 Sm2O3 == 1 Sm2Si2O7 | ['Sm2Si2O7'] |  | 1250 | 2 SiO2 + 1 Sm2O3 | 1 Sm2Si2O7
10.1007/s10854-016-5043-y | The micrometer sized Sm2Si2O7 ceramics were prepar <...> r was finely ground and sieved using 45-μm sieves. | solid-state | 3 SiO2 + 2 Sm2O3 == 1 Sm4(SiO4)3 | ['Sm4Si3O12'] |  | 1250 | 3 SiO2 + 2 Sm2O3 | 1 Sm4(SiO4)3
10.1007/s10854-015-3255-1 | A high-temperature solid-state reaction technique <...> r to the study of P-E loop of the prepared sample. | solid-state | 0.5 BaCO3 + 0.25 Fe2O3 + 0.25 Sm2O3 + 0.5 TiO2 == 1 0.5SmFeO3-0.5BaTiO3 + 0.5 CO2 | ['Ba0.5Sm0.5Ti0.5Fe0.5O3'] | 1200 |  | 0.5 BaCO3 + 0.25 Fe2O3 + 0.25 Sm2O3 + 0.5 TiO2 | 1 0.5SmFeO3-0.5BaTiO3 + 0.5 CO2
10.1007/s10853-013-7549-5 | Single-phase SAO ceramics were prepared by using h <...> or 1 h in order to remove the polymeric component. | solid-state | 0.5 Al2O3 + 0.5 Sm2O3 == 1 SmAlO3 | ['SmAlO3'] | 1450 |  | 0.5 Al2O3 + 0.5 Sm2O3 | 1 SmAlO3
10.1007/s10854-014-2478-x | Phosphor powders in a previously optimized stoichi <...> phor layer, was fixed on top of the reflector cup. | solid-state | 0.25 Al2O3 + 0.025 CeO2 + 0.5 SiO2 + 2.725 SrCO3 + 0.25 SrF2 == 1 Sr2.975Ce0.025Al0.5Si0.5O4.5F0.5 + 2.725 CO2 + 0.012 O2 | ['Sr2.975Ce0.025Al0.5Si0.5O4.5F0.5'] |  |  | 0.25 Al2O3 + 0.025 CeO2 + 0.5 SiO2 + 2.725 SrCO3 + 0.25 SrF2 | 1 Sr2.975Ce0.025Al0.5Si0.5O4.5F0.5 + 2.725 CO2 + 0.012 O2
10.1007/s10854-014-2167-9 | The starting raw chemicals were high-purity La2O3 <...> g rate and the cooling rate were set to 10 °C/min. | solid-state | 0.5 La2O3 + 0.5 MgO + 0.5 SnO2 == 1 La(Mg0.5Sn0.5)O3 | ['Mg0.5LaSn0.5O3'] |  | 1200 | 0.5 La2O3 + 0.5 MgO + 0.5 SnO2 | 1 La(Mg0.5Sn0.5)O3
10.1007/s10854-014-2662-z | NaCa4Nb5O17 (NCN) and NaCa4Ta5O17 (NCT) batch comp <...> respectively and ∆T is the temperature difference. | solid-state | 4 CaCO3 + 0.5 Na2CO3 + 2.5 Nb2O5 == 1 NaCa4Nb5O17 + 4.5 CO2 | ['NaCa4Nb5O17'] |  |  | 4 CaCO3 + 0.5 Na2CO3 + 2.5 Nb2O5 | 1 NaCa4Nb5O17 + 4.5 CO2
10.1007/s10854-014-2662-z | NaCa4Nb5O17 (NCN) and NaCa4Ta5O17 (NCT) batch comp <...> respectively and ∆T is the temperature difference. | solid-state | 4 CaCO3 + 0.5 Na2CO3 + 2.5 Ta2O5 == 1 NaCa4Ta5O17 + 4.5 CO2 | ['NaCa4Ta5O17'] |  |  | 4 CaCO3 + 0.5 Na2CO3 + 2.5 Ta2O5 | 1 NaCa4Ta5O17 + 4.5 CO2
10.1007/s10854-008-9839-2 | The compositions of the glass CBS and a low-meltin <...> mm to an average particle size of less than 5 μm. | solid-state | 1 CaCO3 + 2 H3BO3 + 1 SiO2 == 1 CaO-B2O3-SiO2 + 1 CO2 + 3 H2O | ['CaB2SiO6'] |  |  | 1 CaCO3 + 2 H3BO3 + 1 SiO2 | 1 CaO-B2O3-SiO2 + 1 CO2 + 3 H2O
10.1007/s10853-014-8162-y | The glass, with a nominal composition 20.48 Li2O-7 <...> th different RE ions have been reported elsewhere. | solid-state | 10.24 Al2O3 + 7.23 BaCO3 + 116.86 H3PO4 + 1.45 La2O3 + 1 Li2CO3 + 2.17 Tb2O3 == 1 Li2O-7.23BaO-10.24Al2O3-1.45La2O3-58.43P2O5-2.17Tb2O3 + 8.23 CO2 + 175.29 H2O | ['Li2Ba7.23Tb4.34La2.9Al20.48P116.86O341.96'] |  |  | 10.24 Al2O3 + 7.23 BaCO3 + 116.86 H3PO4 + 1.45 La2O3 + 1 Li2CO3 + 2.17 Tb2O3 | 1 Li2O-7.23BaO-10.24Al2O3-1.45La2O3-58.43P2O5-2.17Tb2O3 + 8.23 CO2 + 175.29 H2O
10.1007/s10854-015-3244-4 | The Er3+ doped Bi7Ti4TaO21 ceramics according to a <...> lly, they were sintered at 1100 °C for 2 h in air. | solid-state | 3.5 Bi2O3 + 0.5 Ta2O5 + 4 TiO2 == 1 Bi7Ti4TaO21 ; target Bi7Ti4TaO21 with additives Er via Er2O3 ; target Bi7Ti4TaO21 with additives Er via Er2O3 | ['Ti4TaBi7O21'] | 1100 |  | 3.5 Bi2O3 + 0.5 Ta2O5 + 4 TiO2 | 1 Bi7Ti4TaO21 ; target Bi7Ti4TaO21 with additives Er via Er2O3 ; target Bi7Ti4TaO21 with additives Er via Er2O3
10.1007/978-981-10-3017-8_4 | The glasses with the composition 4.5SiO2-3Al2O3-1. <...> ldspar) as identified by XRD analysis (not shown). | solid-state | 3 Al2O3 + 1.5 P2O5 + 4.5 SiO2 + 3 SrCO3 + 2 SrF2 == 1 4.5SiO2-3Al2O3-1.5P2O5-3SrO-2SrF2 + 3 CO2 | ['Sr5Al6Si4.5P3O28.5F4'] |  |  | 3 Al2O3 + 1.5 P2O5 + 4.5 SiO2 + 3 SrCO3 + 2 SrF2 | 1 4.5SiO2-3Al2O3-1.5P2O5-3SrO-2SrF2 + 3 CO2
10.1002/celc.201700816 | The defective FeNb11O29 compound was prepared thro <...> prepared by the same process but calcined in air. | solid-state | 0.5 Fe2O3 + 5.5 Nb2O5 == 1 FeNb11O29 | ['Nb11FeO29'] |  |  | 0.5 Fe2O3 + 5.5 Nb2O5 | 1 FeNb11O29
10.1007/s10854-016-5084-2 | The 15% nickel modified 0.7BFO-0.3BT electronic ce <...> SH MULTI 15S) was used to record the temperatures. | solid-state | 1 BaCO3 + 0.5 Bi2O3 + 0.5 Fe2O3 + 1 TiO2 == 1 BiFeO3-BaTiO3 + 1 CO2 ; target BiFeO3-BaTiO3 with additives Ni via NiO ; target BiFeO3-BaTiO3 with additives Ni via NiO | ['BaTiFeBiO6'] | 960 |  | 1 BaCO3 + 0.5 Bi2O3 + 0.5 Fe2O3 + 1 TiO2 | 1 BiFeO3-BaTiO3 + 1 CO2 ; target BiFeO3-BaTiO3 with additives Ni via NiO ; target BiFeO3-BaTiO3 with additives Ni via NiO
10.1007/s10854-016-5084-2 | The 15% nickel modified 0.7BFO-0.3BT electronic ce <...> SH MULTI 15S) was used to record the temperatures. | solid-state | 0.15 BaCO3 + 0.35 Bi2O3 + 0.35 Fe2O3 + 0.15 NiO + 0.3 TiO2 == 1 (Bi0.7Ni0.15Ba0.15)(Fe0.7Ti0.3)O3 + 0.15 CO2 | ['Ba0.15Ti0.3Fe0.7Ni0.15Bi0.7O3'] | 960 |  | 0.15 BaCO3 + 0.35 Bi2O3 + 0.35 Fe2O3 + 0.15 NiO + 0.3 TiO2 | 1 (Bi0.7Ni0.15Ba0.15)(Fe0.7Ti0.3)O3 + 0.15 CO2
10.1002/jbm.a.36035 | Glasses in the system SiO2-P2O5-CaO-Na2O-SrO, with <...> del, Philips PW1390 X-ray diffractometer (U.S.D)). | solid-state | 1 CaCO3 + 2 NH4H2PO4 + 1 Na2CO3 + 1 SiO2 + 1 SrCO3 == 1 SiO2-P2O5-CaO-Na2O-SrO + 3 CO2 + 3 H2O + 2 NH3 | ['Na2SrCaSiP2O10'] |  |  | 1 CaCO3 + 2 NH4H2PO4 + 1 Na2CO3 + 1 SiO2 + 1 SrCO3 | 1 SiO2-P2O5-CaO-Na2O-SrO + 3 CO2 + 3 H2O + 2 NH3
10.1002/pssb.201552079 | Samples with starting composition Zn:Sb = 1.33:1 w <...> heck the composition of both sides of the samples. | solid-state | 3 Sb + 4 Zn == 1 Zn4Sb3 | ['Zn4Sb3'] |  |  | 3 Sb + 4 Zn | 1 Zn4Sb3
10.1111/jace.13838 | Cu10.4Ni1.6Sb4S13 samples were synthesized by mech <...> s described in this study were carried out in air. | solid-state | 10.4 Cu + 1.6 Ni + 13 S + 4 Sb == 1 Cu10.4Ni1.6Sb4S13 | ['Ni1.6Cu10.4Sb4S13'] |  |  | 10.4 Cu + 1.6 Ni + 13 S + 4 Sb | 1 Cu10.4Ni1.6Sb4S13
10.1111/jace.14131 | BT was prepared by solid-state reaction method. St <...> ces of the pellets and fired at 700 °C for 30 min. | solid-state | 1 BaCO3 + 1 TiO2 == 1 BaTiO3 + 1 CO2 | ['BaTiO3'] | 1300 | 1100 | 1 BaCO3 + 1 TiO2 | 1 BaTiO3 + 1 CO2
10.1149/2.0521805jes | Commercial Fe and CoO powders were used as the sta <...> sintered under the same condition for comparison. | solid-state | 1 CoO + 2 Fe + 1.5 O2 == 1 CoFe2O4 | ['Fe2CoO4'] |  |  | 1 CoO + 2 Fe + 1.5 O2 | 1 CoFe2O4
10.1149/2.0781714jes | Pb3Nb4O13 was synthesized by solid state reaction <...> and the sample was labeled as Pb3Nb4O13-500/Co-Pi. | solid-state | 2 Nb2O5 + 3 PbO == 1 Pb3Nb4O13 | ['Nb4Pb3O13'] | 850 | 400 | 2 Nb2O5 + 3 PbO | 1 Pb3Nb4O13
10.1149/2.0891805jes | The densely sintered pellets of BaZr0.4Ce0.4Y0.2O3 <...> he sintered discs was measured using a pycnometer. | solid-state | 1 BaCO3 + 0.4 CeO2 + 0.05 O2 + 0.1 Y2O3 + 0.4 ZrO2 == 1 BaZr0.4Ce0.4Y0.2O3 + 1 CO2 | ['BaCe0.4Y0.2Zr0.4O3'] | 1400 |  | 1 BaCO3 + 0.4 CeO2 + 0.05 O2 + 0.1 Y2O3 + 0.4 ZrO2 | 1 BaZr0.4Ce0.4Y0.2O3 + 1 CO2
10.1149/2.0231806jss | In this study, we first prepared the CaAl2O4: Eu2+ <...> in ball miller and sieved using a 1000 mesh sieve. | solid-state | 1 Al2O3 + 1 CaCO3 == 1 CaAl2O4 + 1 CO2 ; target CaAl2O4 with additives Eu, Nd via Eu2O3, Nd2O3 ; target CaAl2O4 with additives Eu, Nd via Eu2O3, Nd2O3 | ['CaAl2O4'] |  |  | 1 Al2O3 + 1 CaCO3 | 1 CaAl2O4 + 1 CO2 ; target CaAl2O4 with additives Eu, Nd via Eu2O3, Nd2O3 ; target CaAl2O4 with additives Eu, Nd via Eu2O3, Nd2O3
10.1149/2.0331810jes | Proton conducting electrolyte with following nomin <...> emical compatibility and electrochemical analyses. | solid-state | 0.5 BaCO3 + 0.6 CeO2 + 0.05 Gd2O3 + 0.05 O2 + 0.5 SrCO3 + 0.05 Y2O3 + 0.2 ZrO2 == 1 Ba0.5Sr0.5Ce0.6Zr0.2Gd0.1Y0.1O3 + 1 CO2 | ['Ba0.5Sr0.5Gd0.1Ce0.6Y0.1Zr0.2O3'] |  | 1450 | 0.5 BaCO3 + 0.6 CeO2 + 0.05 Gd2O3 + 0.05 O2 + 0.5 SrCO3 + 0.05 Y2O3 + 0.2 ZrO2 | 1 Ba0.5Sr0.5Ce0.6Zr0.2Gd0.1Y0.1O3 + 1 CO2
10.1149/2.0191801jss | The compound La2Li(Sb0.998Mn0.002)O6 was synthesiz <...> ted to 1000 °C for 10 h to form the final product. | solid-state | 1 La2O3 + 0.5 Li2CO3 + 0.001 Mn2O3 + 0.5 O2 + 0.499 Sb2O3 == 1 La2Li(Sb0.998Mn0.002)O6 + 0.5 CO2 | ['LiLa2Mn0.002Sb0.998O6'] |  |  | 1 La2O3 + 0.5 Li2CO3 + 0.001 Mn2O3 + 0.5 O2 + 0.499 Sb2O3 | 1 La2Li(Sb0.998Mn0.002)O6 + 0.5 CO2
10.1007/s10854-018-8702-3 | Firstly, BE was synthesized using raw powders of B <...> C for 4 h with 5 °C/min heating and cooling rates. | solid-state | 0.5 Bi2O3 + 0.5 Er2O3 == 1 BiErO3 | ['ErBiO3'] | 1120 | 800 | 0.5 Bi2O3 + 0.5 Er2O3 | 1 BiErO3
10.1007/s10854-018-8702-3 | Firstly, BE was synthesized using raw powders of B <...> C for 4 h with 5 °C/min heating and cooling rates. | solid-state | 0.25 K2CO3 + 0.25 Na2CO3 + 0.5 Nb2O5 == 1 K0.5Na0.5NbO3 + 0.5 CO2 | ['K0.5Na0.5NbO3'] | 1120 | 800 | 0.25 K2CO3 + 0.25 Na2CO3 + 0.5 Nb2O5 | 1 K0.5Na0.5NbO3 + 0.5 CO2
10.1007/s11665-011-9950-z | Samples of Dy2Ce2O7 were synthesized by means of t <...> ubsequently cooled in air from 1600 °C in the end. | solid-state | 2 CeO2 + 1 Dy2O3 == 1 Dy2Ce2O7 | ['Dy2Ce2O7'] | 1600 | 800 | 2 CeO2 + 1 Dy2O3 | 1 Dy2Ce2O7
10.1007/s10854-018-9225-7 | The BaCu(B2O5) powder was synthesized by conventio <...> B2O5) was crushed, ground, and sieved by 200 mesh. | solid-state | 1 Ba(OH)2·8H2O + 1 CuO + 2 H3BO3 == 1 BaCu(B2O5) + 12 H2O | ['BaCuB2O5'] |  | 800 | 1 Ba(OH)2·8H2O + 1 CuO + 2 H3BO3 | 1 BaCu(B2O5) + 12 H2O
10.1007/s10854-017-8500-3 | The (Bi0.5Na0.5)0.94Ba0.06Ti0.965(Mg1/3Nb2/3)0.035 <...> e polished samples and fired at 580 °C for 30 min. | solid-state | 0.06 BaCO3 + 0.235 Bi2O3 + 0.012 MgO + 0.235 Na2CO3 + 0.012 Nb2O5 + 0.965 TiO2 == 1 (Bi0.5Na0.5)0.94Ba0.06Ti0.965(Mg1/3Nb2/3)0.035O3 + 0.295 CO2 | ['Na0.47Ba0.06Mg0.012Ti0.965Nb0.023Bi0.47O3'] |  | 860 | 0.06 BaCO3 + 0.235 Bi2O3 + 0.012 MgO + 0.235 Na2CO3 + 0.012 Nb2O5 + 0.965 TiO2 | 1 (Bi0.5Na0.5)0.94Ba0.06Ti0.965(Mg1/3Nb2/3)0.035O3 + 0.295 CO2
10.1007/s11665-016-2171-8 | The La0.8Sr0.2Ga0.83Mg0.17O2.815 (LSGM), La0.8Sr0. <...> 00 °C for 10 h and 1450 °C for 20 h, respectively. | solid-state | 0.415 Ga2O3 + 0.4 La2O3 + 0.17 MgO + 0.2 SrCO3 == 1 La0.8Sr0.2Ga0.83Mg0.17O2.815 + 0.2 CO2 | ['Sr0.2Mg0.17La0.8Ga0.83O2.815'] | 1450 | 1200 | 0.415 Ga2O3 + 0.4 La2O3 + 0.17 MgO + 0.2 SrCO3 | 1 La0.8Sr0.2Ga0.83Mg0.17O2.815 + 0.2 CO2
10.1007/s10854-018-8925-3 | BCT:0.75%Er/xIn (0 ≤ x ≤ 4%) (BCT:Er/xIn) and BCT: <...> were coated with silver electrodes on both sides. | solid-state | 0.85 BaCO3 + 0.15 CaCO3 + 1 TiO2 == 1 Ba0.85Ca0.15TiO3 + 1 CO2 ; target Ba0.85Ca0.15TiO3 with additives Er, In via Er2O3, In2O3 ; target Ba0.85Ca0.15TiO3 with additives Er, In via Er2O3, In2O3 | ['Ba0.85Ca0.15TiO3'] | 1350 |  | 0.85 BaCO3 + 0.15 CaCO3 + 1 TiO2 | 1 Ba0.85Ca0.15TiO3 + 1 CO2 ; target Ba0.85Ca0.15TiO3 with additives Er, In via Er2O3, In2O3 ; target Ba0.85Ca0.15TiO3 with additives Er, In via Er2O3, In2O3
10.1007/s10854-018-8620-4 | NKLNTS ceramic was prepared via solid state reacti <...> erty of the ceramic using MTI-2100 Fotonic Sensor. | solid-state | 0.22 K2CO3 + 0.02 Li2CO3 + 0.26 Na2CO3 + 0.42 Nb2O5 + 0.03 Sb2O5 + 0.05 Ta2O5 == 1 Na0.52K0.44Li0.04Nb0.84Ta0.10Sb0.06O3 + 0.5 CO2 | ['K0.44Na0.52Li0.04Ta0.1Nb0.84Sb0.06O3'] | 1090 |  | 0.22 K2CO3 + 0.02 Li2CO3 + 0.26 Na2CO3 + 0.42 Nb2O5 + 0.03 Sb2O5 + 0.05 Ta2O5 | 1 Na0.52K0.44Li0.04Nb0.84Ta0.10Sb0.06O3 + 0.5 CO2
10.1007/s11665-012-0289-x | Elemental nickel (>10 μm) and titanium (>44 μm) po <...> on, some specimens were aged at 500 °C for 30 min. | solid-state | 1 Ni + 1 Ti == 1 NiTi | ['TiNi'] |  |  | 1 Ni + 1 Ti | 1 NiTi
10.1007/s00339-018-1860-6 | The powders of Bi2Ca2Co2Oy were also synthesized t <...> or 12 h. The powders of Bi2Ca2Co2Oy were obtained. | solid-state | 1 Bi2O3 + 2 CaCO3 + 1 Co2O3 == 1 Bi2Ca2Co2O + 2 CO2 + 3.5 O2 | ['Ca2Co2Bi2O'] |  | 820 | 1 Bi2O3 + 2 CaCO3 + 1 Co2O3 | 1 Bi2Ca2Co2O + 2 CO2 + 3.5 O2
10.1007/s10854-018-8710-3 | ((Sr1-x, Mx)0.97Tb0.03)2SiO4 (M = Ca, Ba, x = 5, 1 <...> in the furnace and ground finely for measurements. | solid-state | 0.948 O2 + 1 SiO2 + 0.015 Tb4O7 == 1 ((Sr1-x,Mx)0.97Tb0.03)2SiO4 | ['Tb0.06SiO4'] |  | 1300 | 0.948 O2 + 1 SiO2 + 0.015 Tb4O7 | 1 ((Sr1-x,Mx)0.97Tb0.03)2SiO4
10.1007/s10854-018-8775-z | The binary oxide of Li and Al were prepared via a <...> {\text{O}}_8}+~{\text{C}}{{\text{O}}_2} \uparrow$$ | solid-state | 2.5 Al2O3 + 0.5 Li2CO3 == 1 LiAl5O8 + 0.5 CO2 | ['LiAl5O8'] |  |  | 2.5 Al2O3 + 0.5 Li2CO3 | 1 LiAl5O8 + 0.5 CO2
10.1007/s10854-018-9141-x | Lu3Al5O12:Ce3+ powder with different concentration <...> produce the final Lu3Al5O12:Ce3+ phosphor powder. | solid-state | 2.5 Al2O3 + 1.5 Lu2O3 == 1 Lu3Al5O12 ; target Lu3Al5O12 with additives Ce via CeO2 ; target Lu3Al5O12 with additives Ce via CeO2 | ['Lu3Al5O12'] | 1550 |  | 2.5 Al2O3 + 1.5 Lu2O3 | 1 Lu3Al5O12 ; target Lu3Al5O12 with additives Ce via CeO2 ; target Lu3Al5O12 with additives Ce via CeO2
10.1007/s11665-013-0810-x | Titanium powder with purity of 99.99 wt.% and size <...> aged at 500 °C for 1 h in an argon-protected tube. | solid-state | 1 Ni + 1 Ti == 1 NiTi | ['TiNi'] | 1050 |  | 1 Ni + 1 Ti | 1 NiTi
10.1007/s10854-018-8619-x | Li4WO5 ceramics were prepared by RS process of hig <...> ing process for Li4WO5 ceramics is shown Figure 1. | solid-state | 2 Li2CO3 + 1 WO3 == 1 Li4WO5 + 2 CO2 | ['Li4WO5'] |  |  | 2 Li2CO3 + 1 WO3 | 1 Li4WO5 + 2 CO2
10.1007/s10854-018-8566-6 | The Ba0.39Sr0.61Nb2O6 (BSN) powders used in this s <...> air at temperatures ranging from 1200 to 1350 °C. | solid-state | 0.39 BaCO3 + 1 Nb2O5 + 0.61 SrCO3 == 1 Ba0.39Sr0.61Nb2O6 + 1 CO2 | ['Ba0.39Sr0.61Nb2O6'] |  | 1150 | 0.39 BaCO3 + 1 Nb2O5 + 0.61 SrCO3 | 1 Ba0.39Sr0.61Nb2O6 + 1 CO2
10.1007/s10854-018-8566-6 | The Ba0.39Sr0.61Nb2O6 (BSN) powders used in this s <...> air at temperatures ranging from 1200 to 1350 °C. | solid-state | 5 Al2O3 + 20 BaCO3 + 10 H3BO3 + 20 Nb2O5 + 30 SiO2 + 20 SrCO3 == 1 20BaO-20SrO-20Nb2O5-5Al2O3-5B2O3-30SiO2 + 40 CO2 + 15 H2O | ['Ba20Sr20Nb40Al10B10Si30O230'] |  | 1150 | 5 Al2O3 + 20 BaCO3 + 10 H3BO3 + 20 Nb2O5 + 30 SiO2 + 20 SrCO3 | 1 20BaO-20SrO-20Nb2O5-5Al2O3-5B2O3-30SiO2 + 40 CO2 + 15 H2O
10.1038/nphys3971 | A polycrystalline sample of YbMgGaO4 was synthesiz <...> ffed [001] surfaces after several hours of growth. | solid-state | 0.5 Ga2O3 + 1 MgO + 0.5 Yb2O3 == 1 YbMgGaO4 | ['MgYbGaO4'] |  |  | 0.5 Ga2O3 + 1 MgO + 0.5 Yb2O3 | 1 YbMgGaO4
10.1038/s41598-018-24374-3 | A series of Eu3+ doped CdMoO4 phosphors were synth <...> n an agate mortar and pestle for further analysis. | solid-state | 1 CdO + 1 MoO3 == 1 CdMoO4 ; target CdMoO4 with additives Eu via Eu2O3 ; target CdMoO4 with additives Eu via Eu2O3 | ['MoCdO4'] |  | 800 | 1 CdO + 1 MoO3 | 1 CdMoO4 ; target CdMoO4 with additives Eu via Eu2O3 ; target CdMoO4 with additives Eu via Eu2O3
10.1007/s11837-018-2928-7 | In this work, the mixed oxide method was used to p <...> ntered by both conventional and microwave heating. | solid-state | 0.9 CeO2 + 0.03 Gd2O3 + 0.01 La2O3 + 0.025 O2 + 0.01 Y2O3 == 1 Ce0.90Gd0.06Y0.02M0.02O2; M = La | ['Gd0.06Ce0.9La0.02Y0.02O2'] |  |  | 0.9 CeO2 + 0.03 Gd2O3 + 0.01 La2O3 + 0.025 O2 + 0.01 Y2O3 | 1 Ce0.90Gd0.06Y0.02M0.02O2; M = La
10.1007/s11837-018-2928-7 | In this work, the mixed oxide method was used to p <...> ntered by both conventional and microwave heating. | solid-state | 0.02 CaCO3 + 0.9 CeO2 + 0.03 Gd2O3 + 0.03 O2 + 0.01 Y2O3 == 1 Ce0.90Gd0.06Y0.02M0.02O2 + 0.02 CO2; M = Ca | ['Ca0.02Gd0.06Ce0.9Y0.02O2'] |  |  | 0.02 CaCO3 + 0.9 CeO2 + 0.03 Gd2O3 + 0.03 O2 + 0.01 Y2O3 | 1 Ce0.90Gd0.06Y0.02M0.02O2 + 0.02 CO2; M = Ca
10.1007/s11837-018-2928-7 | In this work, the mixed oxide method was used to p <...> ntered by both conventional and microwave heating. | solid-state | 0.9 CeO2 + 0.01 Fe2O3 + 0.03 Gd2O3 + 0.025 O2 + 0.01 Y2O3 == 1 Ce0.90Gd0.06Y0.02M0.02O2; M = Fe | ['Gd0.06Ce0.9Y0.02Fe0.02O2'] |  |  | 0.9 CeO2 + 0.01 Fe2O3 + 0.03 Gd2O3 + 0.025 O2 + 0.01 Y2O3 | 1 Ce0.90Gd0.06Y0.02M0.02O2; M = Fe
10.1007/s11837-018-2928-7 | In this work, the mixed oxide method was used to p <...> ntered by both conventional and microwave heating. | solid-state | 0.9 CeO2 + 0.03 Gd2O3 + 0.03 O2 + 0.02 SrCO3 + 0.01 Y2O3 == 1 Ce0.90Gd0.06Y0.02M0.02O2 + 0.02 CO2; M = Sr | ['Sr0.02Gd0.06Ce0.9Y0.02O2'] |  |  | 0.9 CeO2 + 0.03 Gd2O3 + 0.03 O2 + 0.02 SrCO3 + 0.01 Y2O3 | 1 Ce0.90Gd0.06Y0.02M0.02O2 + 0.02 CO2; M = Sr
10.1007/s11837-018-2928-7 | In this work, the mixed oxide method was used to p <...> ntered by both conventional and microwave heating. | solid-state | 0.02 CaCO3 + 0.9 CeO2 + 0.03 Gd2O3 + 0.03 O2 + 0.01 Y2O3 == 1 Ce0.90Gd0.06Y0.02Ca0.02O2 + 0.02 CO2 | ['Ca0.02Gd0.06Ce0.9Y0.02O2'] |  |  | 0.02 CaCO3 + 0.9 CeO2 + 0.03 Gd2O3 + 0.03 O2 + 0.01 Y2O3 | 1 Ce0.90Gd0.06Y0.02Ca0.02O2 + 0.02 CO2
10.1007/s11837-018-2928-7 | In this work, the mixed oxide method was used to p <...> ntered by both conventional and microwave heating. | solid-state | 0.9 CeO2 + 0.01 Fe2O3 + 0.03 Gd2O3 + 0.025 O2 + 0.01 Y2O3 == 1 Ce0.90Gd0.06Y0.02Fe0.02O2 | ['Gd0.06Ce0.9Y0.02Fe0.02O2'] |  |  | 0.9 CeO2 + 0.01 Fe2O3 + 0.03 Gd2O3 + 0.025 O2 + 0.01 Y2O3 | 1 Ce0.90Gd0.06Y0.02Fe0.02O2
10.1007/s11837-018-2928-7 | In this work, the mixed oxide method was used to p <...> ntered by both conventional and microwave heating. | solid-state | 0.9 CeO2 + 0.03 Gd2O3 + 0.01 La2O3 + 0.025 O2 + 0.01 Y2O3 == 1 Ce0.90Gd0.06Y0.02La0.02O2 | ['Gd0.06Ce0.9La0.02Y0.02O2'] |  |  | 0.9 CeO2 + 0.03 Gd2O3 + 0.01 La2O3 + 0.025 O2 + 0.01 Y2O3 | 1 Ce0.90Gd0.06Y0.02La0.02O2
10.1007/s11837-018-2928-7 | In this work, the mixed oxide method was used to p <...> ntered by both conventional and microwave heating. | solid-state | 0.9 CeO2 + 0.03 Gd2O3 + 0.03 O2 + 0.02 SrCO3 + 0.01 Y2O3 == 1 Ce0.90Gd0.06Y0.02Sr0.02O2 + 0.02 CO2 | ['Sr0.02Gd0.06Ce0.9Y0.02O2'] |  |  | 0.9 CeO2 + 0.03 Gd2O3 + 0.03 O2 + 0.02 SrCO3 + 0.01 Y2O3 | 1 Ce0.90Gd0.06Y0.02Sr0.02O2 + 0.02 CO2
10.1039/c6ta02708c | Ba2In1.8S0.2O5+δ was prepared by a solid-state rea <...> down to RT (5 °C min-1 heating/cooling ramp rate). | solid-state | 0.2 (NH4)2SO4 + 2 BaCO3 + 0.9 In2O3 == 1 Ba2In1.8S0.2O5 + 2 CO2 + 0.2 H2O + 0.4 NH3 + 0.15 O2 | ['Ba2In1.8S0.2O5'] |  |  | 0.2 (NH4)2SO4 + 2 BaCO3 + 0.9 In2O3 | 1 Ba2In1.8S0.2O5 + 2 CO2 + 0.2 H2O + 0.4 NH3 + 0.15 O2
10.1039/b301935g | Polycrystalline samples of A2LnRuO6 (A = Sr, Ba; L <...> ific heat to the total specific heat of Ba2LnRuO6. | solid-state | 2 BaCO3 + 0.25 O2 + 1 RuO2 + 0.5 Tm2O3 == 1 Ba2LnRuO6 + 2 CO2; Ln = Tm | ['Ba2TmRuO6'] |  | 1173 | 2 BaCO3 + 0.25 O2 + 1 RuO2 + 0.5 Tm2O3 | 1 Ba2LnRuO6 + 2 CO2; Ln = Tm
10.1039/b301935g | Polycrystalline samples of A2LnRuO6 (A = Sr, Ba; L <...> ific heat to the total specific heat of Ba2LnRuO6. | solid-state | 2 BaCO3 + 0.25 O2 + 1 RuO2 + 0.5 Yb2O3 == 1 Ba2LnRuO6 + 2 CO2; Ln = Yb | ['Ba2YbRuO6'] |  | 1173 | 2 BaCO3 + 0.25 O2 + 1 RuO2 + 0.5 Yb2O3 | 1 Ba2LnRuO6 + 2 CO2; Ln = Yb
10.1039/b413732a | Polycrystalline samples were prepared by standard <...> performed due to the low solubility of the sample. | solid-state | 1 Bi2O3 + 0.3 La2O3 + 0.5 Mn2O3 + 1 Nb2O5 + 0.1 O2 + 1.4 SrCO3 == 1 Bi2Sr1.4La0.6Nb2MnO12 + 1.4 CO2 | ['Sr1.4La0.6Nb2MnBi2O12'] |  |  | 1 Bi2O3 + 0.3 La2O3 + 0.5 Mn2O3 + 1 Nb2O5 + 0.1 O2 + 1.4 SrCO3 | 1 Bi2Sr1.4La0.6Nb2MnO12 + 1.4 CO2
10.1039/c6cp01512c | Lu5(SiO4)3N hosts and Lu5(SiO4)3N:Ce3+,Tb3+ phosph <...> und again into powder for subsequent measurements. | solid-state | 2.5 Lu2O3 + 0.25 Si3N4 + 2.25 SiO2 == 1 Lu5(SiO4)3N | ['Lu5Si3NO12'] |  |  | 2.5 Lu2O3 + 0.25 Si3N4 + 2.25 SiO2 | 1 Lu5(SiO4)3N
10.1039/c3cp54776k | Polycrystalline samples of NaLnMnWO6 (Ln = La, Nd <...> ed at 1000 °C in a forming gas (5% H2 and 95% Ar). | solid-state | 0.5 La2O3 + 1 MnWO4 + 0.5 Na2CO3 == 1 NaLnMnWO6 + 0.5 CO2; Ln = La | ['NaLaWMnO6'] | 1000 |  | 0.5 La2O3 + 1 MnWO4 + 0.5 Na2CO3 | 1 NaLnMnWO6 + 0.5 CO2; Ln = La
10.1039/c3cp54776k | Polycrystalline samples of NaLnMnWO6 (Ln = La, Nd <...> ed at 1000 °C in a forming gas (5% H2 and 95% Ar). | solid-state | 1 MnWO4 + 0.5 Na2CO3 + 0.25 Tb4O7 == 1 NaLnMnWO6 + 0.5 CO2 + 0.125 O2; Ln = Tb | ['NaTbWMnO6'] | 1000 |  | 1 MnWO4 + 0.5 Na2CO3 + 0.25 Tb4O7 | 1 NaLnMnWO6 + 0.5 CO2 + 0.125 O2; Ln = Tb
10.1039/c3cp54776k | Polycrystalline samples of NaLnMnWO6 (Ln = La, Nd <...> ed at 1000 °C in a forming gas (5% H2 and 95% Ar). | solid-state | 1 MnWO4 + 0.5 Na2CO3 + 0.5 Nd2O3 == 1 NaLnMnWO6 + 0.5 CO2; Ln = Nd | ['NaNdWMnO6'] | 1000 |  | 1 MnWO4 + 0.5 Na2CO3 + 0.5 Nd2O3 | 1 NaLnMnWO6 + 0.5 CO2; Ln = Nd
10.1039/c0jm03090b | Lead titanate was synthesized using conventional s <...> heated to 1000 °C at 10 °C min-1 and held for 2 h. | solid-state | 1 PbO2 + 2 TiO2 == 1 Pb(TiO3)2 | ['Ti2PbO6'] |  |  | 1 PbO2 + 2 TiO2 | 1 Pb(TiO3)2
10.1039/c4ce01382d | Single phase polycrystalline samples of Na2Ni2TeO6 <...> Taiwan at room temperature, as shown in Figure 3. | solid-state | 1 Na2CO3 + 2 NiO + 0.5 O2 + 1 TeO2 == 1 Na2Ni2TeO6 + 1 CO2 | ['Na2Ni2TeO6'] |  |  | 1 Na2CO3 + 2 NiO + 0.5 O2 + 1 TeO2 | 1 Na2Ni2TeO6 + 1 CO2
10.1039/c4ce01382d | Single phase polycrystalline samples of Na2Ni2TeO6 <...> Taiwan at room temperature, as shown in Figure 3. | solid-state | 2 CuO + 1 Na2CO3 + 0.5 O2 + 1 TeO2 == 1 Na2Cu2TeO6 + 1 CO2 | ['Na2Cu2TeO6'] |  |  | 2 CuO + 1 Na2CO3 + 0.5 O2 + 1 TeO2 | 1 Na2Cu2TeO6 + 1 CO2
10.1039/c4ta04616a | The powders were synthesized by a conventional sol <...> eaction can be found in our previous publications. | solid-state | 4.835 La2O3 + 6 SiO2 == 1 La9.67Si6O26.5 + 0.002 O2 | ['La9.67Si6O26.5'] |  |  | 4.835 La2O3 + 6 SiO2 | 1 La9.67Si6O26.5 + 0.002 O2
10.1039/c4ta04661g | TiNiSn (HH) and Ti70.5Fe29.5 were synthesized by d <...> or measuring the electronic and thermal transport. | solid-state | 1 Ni + 1 Sn + 1 Ti == 1 TiNiSn | ['TiNiSn'] |  |  | 1 Ni + 1 Sn + 1 Ti | 1 TiNiSn
10.1039/c2dt30097d | Conventional Bi2WO6 was synthesized as reported by <...> nd heated under static air for 24 hours at 800 °C. | solid-state | 1 Bi2O3 + 1 WO3 == 1 Bi2WO6 | ['WBi2O6'] |  |  | 1 Bi2O3 + 1 WO3 | 1 Bi2WO6
10.1039/c3tc30933a | Ca11(1-x-y-z)(SiO4)4(BO3)2:xCe3+,yEu2+,zEu3+ (abbr <...> ollowed by the same method as CSB:Ce,Eu phosphors. | solid-state | 11 CaCO3 + 2 H3BO3 + 4 SiO2 == 1 Ca11(1-x-y-z)(SiO4)4(BO3)2 + 11 CO2 + 3 H2O ; target Ca11(1-x-y-z)(SiO4)4(BO3)2 with additives xCe3+, yEu2+, zEu3+ via CeO2, Eu2O3 ; target Ca11(1-x-y-z)(SiO4)4(BO3)2 with additives xCe3+, yEu2+, zEu3+ via CeO2, Eu2O3 | ['Ca11B2Si4O22'] |  | 1500 | 11 CaCO3 + 2 H3BO3 + 4 SiO2 | 1 Ca11(1-x-y-z)(SiO4)4(BO3)2 + 11 CO2 + 3 H2O ; target Ca11(1-x-y-z)(SiO4)4(BO3)2 with additives xCe3+, yEu2+, zEu3+ via CeO2, Eu2O3 ; target Ca11(1-x-y-z)(SiO4)4(BO3)2 with additives xCe3+, yEu2+, zEu3+ via CeO2, Eu2O3
10.1039/c3tc30933a | Ca11(1-x-y-z)(SiO4)4(BO3)2:xCe3+,yEu2+,zEu3+ (abbr <...> ollowed by the same method as CSB:Ce,Eu phosphors. | solid-state | 2 CaCO3 + 1 SiO2 == 1 Ca2SiO4 + 2 CO2 ; target Ca2SiO4 with additives Ce, Eu via CeO2, Eu2O3 ; target Ca2SiO4 with additives Ce, Eu via CeO2, Eu2O3 | ['Ca2SiO4'] |  | 1500 | 2 CaCO3 + 1 SiO2 | 1 Ca2SiO4 + 2 CO2 ; target Ca2SiO4 with additives Ce, Eu via CeO2, Eu2O3 ; target Ca2SiO4 with additives Ce, Eu via CeO2, Eu2O3
10.1039/b003840g | For comparison, In-doped CaZrO3 was also synthesis <...> s, as described for the solution-derived products. | solid-state | 1 CaCO3 + 1 ZrO2 == 1 CaZrO3 + 1 CO2 | ['CaZrO3'] |  | 1450 | 1 CaCO3 + 1 ZrO2 | 1 CaZrO3 + 1 CO2
10.1039/c1jm11018g | Three series of polycrystalline phosphors with the <...> tmosphere (15% H2/85% N2) at 1000-1400 °C for 8 h. | solid-state | 7 (NH4)2HPO4 + 4.5 CaCO3 + 4.5 SrCO3 + 0.5 Y2O3 == 1 (Ca0.5Sr0.5)9Y(PO4)7 + 9 CO2 + 10.5 H2O + 14 NH3 ; target (Ca0.5Sr0.5)9Y(PO4)7 with additives Eu, Mn via Eu2O3, MnO ; target (Ca0.5Sr0.5)9Y(PO4)7 with additives Eu, Mn via Eu2O3, MnO | ['Sr4.5Ca4.5YP7O28'] |  |  | 7 (NH4)2HPO4 + 4.5 CaCO3 + 4.5 SrCO3 + 0.5 Y2O3 | 1 (Ca0.5Sr0.5)9Y(PO4)7 + 9 CO2 + 10.5 H2O + 14 NH3 ; target (Ca0.5Sr0.5)9Y(PO4)7 with additives Eu, Mn via Eu2O3, MnO ; target (Ca0.5Sr0.5)9Y(PO4)7 with additives Eu, Mn via Eu2O3, MnO
10.1039/c6tc00370b | Glasses with a nominal molar composition of 50SiO2 <...> with a thickness of 2 mm for optical measurements. | solid-state | 10 Al2O3 + 3.5 Gd2O3 + 28 H3BO3 + 8 MgO + 3 Na2CO3 + 50 SiO2 + 8 ZnO + 3.5 ZrO2 == 1 50SiO2-14B2O3-10Al2O3-3Na2O-8MgO-8ZnO-3.5ZrO2-3.5Gd2O3 + 3 CO2 + 42 H2O | ['Na6Mg8Gd7Zr3.5Zn8Al20B28Si50O208.5'] |  |  | 10 Al2O3 + 3.5 Gd2O3 + 28 H3BO3 + 8 MgO + 3 Na2CO3 + 50 SiO2 + 8 ZnO + 3.5 ZrO2 | 1 50SiO2-14B2O3-10Al2O3-3Na2O-8MgO-8ZnO-3.5ZrO2-3.5Gd2O3 + 3 CO2 + 42 H2O
10.1039/c3tc00145h | Samples of BaTi0.98Ca0.02O2.98 (BTC02) were prepar <...> °C for 12 h and cooled slowly inside the furnace. | solid-state | 1 BaCO3 + 0.02 CaCO3 + 0.98 TiO2 == 1 BaTi0.98Ca0.02O2.98 + 1.02 CO2 | ['BaCa0.02Ti0.98O2.98'] |  |  | 1 BaCO3 + 0.02 CaCO3 + 0.98 TiO2 | 1 BaTi0.98Ca0.02O2.98 + 1.02 CO2
10.1039/c6tc04827g | All of the phosphors mentioned in the paper were s <...> rature. The heating rate was set to be 5 °C min-1. | solid-state | 1 BaCO3 + 1 CaCO3 + 2 NH4H2PO4 + 1 Na2CO3 == 1 Na2BaCa(PO4)2 + 3 CO2 + 3 H2O + 2 NH3 ; target Na2BaCa(PO4)2 with additives Eu via Eu2O3 ; target Na2BaCa(PO4)2 with additives Eu via Eu2O3 | ['Na2BaCaP2O8'] |  |  | 1 BaCO3 + 1 CaCO3 + 2 NH4H2PO4 + 1 Na2CO3 | 1 Na2BaCa(PO4)2 + 3 CO2 + 3 H2O + 2 NH3 ; target Na2BaCa(PO4)2 with additives Eu via Eu2O3 ; target Na2BaCa(PO4)2 with additives Eu via Eu2O3
10.1039/c4dt01293c | A suite of (1 - x)K0.40Na0.60Nb0.965Sb0.035O3-xBi0 <...> (dc) electric field of 3.0-4.0 kV mm-1 for 20 min. | solid-state | 0.25 Bi2O3 + 0.25 Li2CO3 + 1 ZrO2 == 1 Bi0.5Li0.5ZrO3 + 0.25 CO2 | ['Li0.5ZrBi0.5O3'] | 650 | 850 | 0.25 Bi2O3 + 0.25 Li2CO3 + 1 ZrO2 | 1 Bi0.5Li0.5ZrO3 + 0.25 CO2
10.1039/b504818d | Bi2W2O9, Ag2WO4 and AgBiW2O8 were prepared by a si <...> with a spectrofluorometer (FR-6500, JASCO, Japan). | solid-state | 1 Bi2O3 + 2 WO3 == 1 Bi2W2O9 | ['W2Bi2O9'] | 973 |  | 1 Bi2O3 + 2 WO3 | 1 Bi2W2O9
10.1039/b504818d | Bi2W2O9, Ag2WO4 and AgBiW2O8 were prepared by a si <...> with a spectrofluorometer (FR-6500, JASCO, Japan). | solid-state | 1 Ag2O + 1 WO3 == 1 Ag2WO4 | ['WAg2O4'] | 973 |  | 1 Ag2O + 1 WO3 | 1 Ag2WO4
10.1039/b504818d | Bi2W2O9, Ag2WO4 and AgBiW2O8 were prepared by a si <...> with a spectrofluorometer (FR-6500, JASCO, Japan). | solid-state | 0.5 Ag2O + 0.5 Bi2O3 + 2 WO3 == 1 AgBiW2O8 | ['W2AgBiO8'] | 973 |  | 0.5 Ag2O + 0.5 Bi2O3 + 2 WO3 | 1 AgBiW2O8
10.1039/c8tc00251g | The group of Liu reported a single-phase and white <...> onventional high-temperature solid-state reaction. | solid-state | 2 (NH4)2HPO4 + 1 CaCO3 + 0.5 K2CO3 + 0.5 Y2O3 == 1 KCaY(PO4)2 + 1.5 CO2 + 3 H2O + 4 NH3 ; target KCaY(PO4)2 with additives Eu, Mn via Eu2O3, MnO ; target KCaY(PO4)2 with additives Eu, Mn via Eu2O3, MnO | ['KCaYP2O8'] |  |  | 2 (NH4)2HPO4 + 1 CaCO3 + 0.5 K2CO3 + 0.5 Y2O3 | 1 KCaY(PO4)2 + 1.5 CO2 + 3 H2O + 4 NH3 ; target KCaY(PO4)2 with additives Eu, Mn via Eu2O3, MnO ; target KCaY(PO4)2 with additives Eu, Mn via Eu2O3, MnO
10.1039/c8tc00251g | Numerous researchers have focused on oxide hosts, <...> th different molar ratios among the raw materials. | solid-state | 0.5 Al2O3 + 0.5 Y2O3 == 1 YAlO3 ; target YAlO3 with additives Mn via MnO2 ; target YAlO3 with additives Mn via MnO2 | ['YAlO3'] |  |  | 0.5 Al2O3 + 0.5 Y2O3 | 1 YAlO3 ; target YAlO3 with additives Mn via MnO2 ; target YAlO3 with additives Mn via MnO2
10.1039/c5tc01731a | The polycrystalline bulk samples were fabricated b <...> ty measurement system (PPMS, Quantum Design, USA). | solid-state | 2 Bi + 0.3 Se + 2.7 Te == 1 Bi2Te2.7Se0.3 | ['Bi2Te2.7Se0.3'] |  |  | 2 Bi + 0.3 Se + 2.7 Te | 1 Bi2Te2.7Se0.3
10.1039/c5tc01731a | The polycrystalline bulk samples were fabricated b <...> ty measurement system (PPMS, Quantum Design, USA). | solid-state | 1.99 Bi + 0.008 Cu + 0.01 Ge + 0.3 Se + 2.7 Te == 1 Cu0.008Bi1.99M0.01Te2.7Se0.3; M = Ge | ['Cu0.008Ge0.01Bi1.99Te2.7Se0.3'] |  |  | 1.99 Bi + 0.008 Cu + 0.01 Ge + 0.3 Se + 2.7 Te | 1 Cu0.008Bi1.99M0.01Te2.7Se0.3; M = Ge
10.1039/c5tc01731a | The polycrystalline bulk samples were fabricated b <...> ty measurement system (PPMS, Quantum Design, USA). | solid-state | 1.99 Bi + 0.008 Cu + 0.01 Ni + 0.3 Se + 2.7 Te == 1 Cu0.008Bi1.99M0.01Te2.7Se0.3; M = Ni | ['Ni0.01Cu0.008Bi1.99Te2.7Se0.3'] |  |  | 1.99 Bi + 0.008 Cu + 0.01 Ni + 0.3 Se + 2.7 Te | 1 Cu0.008Bi1.99M0.01Te2.7Se0.3; M = Ni
10.1039/c5tc01731a | The polycrystalline bulk samples were fabricated b <...> ty measurement system (PPMS, Quantum Design, USA). | solid-state | 1.99 Bi + 0.01 Co + 0.008 Cu + 0.3 Se + 2.7 Te == 1 Cu0.008Bi1.99M0.01Te2.7Se0.3; M = Co | ['Co0.01Cu0.008Bi1.99Te2.7Se0.3'] |  |  | 1.99 Bi + 0.01 Co + 0.008 Cu + 0.3 Se + 2.7 Te | 1 Cu0.008Bi1.99M0.01Te2.7Se0.3; M = Co
10.1039/c5tc01731a | The polycrystalline bulk samples were fabricated b <...> ty measurement system (PPMS, Quantum Design, USA). | solid-state | 1.99 Bi + 0.008 Cu + 0.3 Se + 2.7 Te + 0.01 Zn == 1 Cu0.008Bi1.99M0.01Te2.7Se0.3; M = Zn | ['Cu0.008Zn0.01Bi1.99Te2.7Se0.3'] |  |  | 1.99 Bi + 0.008 Cu + 0.3 Se + 2.7 Te + 0.01 Zn | 1 Cu0.008Bi1.99M0.01Te2.7Se0.3; M = Zn
10.1039/c5tc01731a | The polycrystalline bulk samples were fabricated b <...> ty measurement system (PPMS, Quantum Design, USA). | solid-state | 1.99 Bi + 0.008 Cu + 0.3 Se + 0.01 Sn + 2.7 Te == 1 Cu0.008Bi1.99M0.01Te2.7Se0.3; M = Sn | ['Cu0.008Sn0.01Bi1.99Te2.7Se0.3'] |  |  | 1.99 Bi + 0.008 Cu + 0.3 Se + 0.01 Sn + 2.7 Te | 1 Cu0.008Bi1.99M0.01Te2.7Se0.3; M = Sn
10.1039/c5tc01731a | The polycrystalline bulk samples were fabricated b <...> ty measurement system (PPMS, Quantum Design, USA). | solid-state | 1.99 Bi + 0.008 Cu + 0.01 Mn + 0.3 Se + 2.7 Te == 1 Cu0.008Bi1.99M0.01Te2.7Se0.3; M = Mn | ['Mn0.01Cu0.008Bi1.99Te2.7Se0.3'] |  |  | 1.99 Bi + 0.008 Cu + 0.01 Mn + 0.3 Se + 2.7 Te | 1 Cu0.008Bi1.99M0.01Te2.7Se0.3; M = Mn
10.1039/c5tc01731a | The polycrystalline bulk samples were fabricated b <...> ty measurement system (PPMS, Quantum Design, USA). | solid-state | 0.01 Ag + 1.99 Bi + 0.008 Cu + 0.3 Se + 2.7 Te == 1 Cu0.008Bi1.99M0.01Te2.7Se0.3; M = Ag | ['Ag0.01Cu0.008Bi1.99Te2.7Se0.3'] |  |  | 0.01 Ag + 1.99 Bi + 0.008 Cu + 0.3 Se + 2.7 Te | 1 Cu0.008Bi1.99M0.01Te2.7Se0.3; M = Ag
10.1039/c5ta03127c | Na3.12Fe2.44(P2O7)2 powders were synthesized by a <...> tion to adding MWCNTs (5 wt%) and sucrose (5 wt%). | solid-state | 4 (NH4)2HPO4 + 2.44 FeC2O4·2H2O + 1.56 Na2CO3 + 1.22 O2 == 1 Na3.12Fe2.44(P2O7)2 + 6.44 CO2 + 10.88 H2O + 8 NH3 | ['Na3.12Fe2.44P4O14'] |  |  | 4 (NH4)2HPO4 + 2.44 FeC2O4·2H2O + 1.56 Na2CO3 + 1.22 O2 | 1 Na3.12Fe2.44(P2O7)2 + 6.44 CO2 + 10.88 H2O + 8 NH3
10.1039/c2cp41923h | SrTiO3 (STO) powder was purchased from Sigma Aldri <...> ge of 0.6-1.5 μm and 0.2-1.2 m2 g-1, respectively. | solid-state | 0.005 Fe2O3 + 0.003 O2 + 1 SrCO3 + 0.99 TiO2 == 1 SrTi0.99Fe0.01O3 + 1 CO2 | ['SrTi0.99Fe0.01O3'] |  |  | 0.005 Fe2O3 + 0.003 O2 + 1 SrCO3 + 0.99 TiO2 | 1 SrTi0.99Fe0.01O3 + 1 CO2
10.1039/c2cp41923h | SrTiO3 (STO) powder was purchased from Sigma Aldri <...> ge of 0.6-1.5 μm and 0.2-1.2 m2 g-1, respectively. | solid-state | 0.025 Fe2O3 + 0.013 O2 + 1 SrCO3 + 0.95 TiO2 == 1 SrTi0.95Fe0.05O3 + 1 CO2 | ['SrTi0.95Fe0.05O3'] |  |  | 0.025 Fe2O3 + 0.013 O2 + 1 SrCO3 + 0.95 TiO2 | 1 SrTi0.95Fe0.05O3 + 1 CO2
10.1039/c2cp41923h | SrTiO3 (STO) powder was purchased from Sigma Aldri <...> ge of 0.6-1.5 μm and 0.2-1.2 m2 g-1, respectively. | solid-state | 0.175 Fe2O3 + 0.088 O2 + 1 SrCO3 + 0.65 TiO2 == 1 SrTi0.65Fe0.35O3 + 1 CO2 | ['SrTi0.65Fe0.35O3'] |  |  | 0.175 Fe2O3 + 0.088 O2 + 1 SrCO3 + 0.65 TiO2 | 1 SrTi0.65Fe0.35O3 + 1 CO2
10.1039/c2cp41923h | SrTiO3 (STO) powder was purchased from Sigma Aldri <...> ge of 0.6-1.5 μm and 0.2-1.2 m2 g-1, respectively. | solid-state | 0.25 Fe2O3 + 0.125 O2 + 1 SrCO3 + 0.5 TiO2 == 1 SrTi0.5Fe0.5O3 + 1 CO2 | ['SrTi0.5Fe0.5O3'] |  |  | 0.25 Fe2O3 + 0.125 O2 + 1 SrCO3 + 0.5 TiO2 | 1 SrTi0.5Fe0.5O3 + 1 CO2
10.1039/c7ta06693g | NFVP powder was synthesized using conventional sol <...> content in this sample was confirmed to be ∼4 wt%. | solid-state | 1.96 FeC2O4·2H2O + 3 NH4H2PO4 + 1 Na2CO3 + 1.03 O2 + 0.48 V2O3 == 1 Na2Fe1.96V0.96(PO4)3 + 4.92 CO2 + 8.42 H2O + 3 NH3 | ['Na2V0.96Fe1.96P3O12'] |  | 350 | 1.96 FeC2O4·2H2O + 3 NH4H2PO4 + 1 Na2CO3 + 1.03 O2 + 0.48 V2O3 | 1 Na2Fe1.96V0.96(PO4)3 + 4.92 CO2 + 8.42 H2O + 3 NH3
10.1039/c4cp01773k | The polycrystalline Li0.5La0.5TiO3 sample was prep <...> e, the samples were quenched into liquid nitrogen. | solid-state | 0.25 La2O3 + 0.5 LiOH·H2O + 1 TiO2 == 1 Li0.5La0.5TiO3 + 0.75 H2O | ['Li0.5La0.5TiO3'] |  |  | 0.25 La2O3 + 0.5 LiOH·H2O + 1 TiO2 | 1 Li0.5La0.5TiO3 + 0.75 H2O
10.1039/c8ta03195a | Cu1.8S powder was fabricated by ball milling, usin <...> ease see details of sample preparation in the ESI. | solid-state | 1.8 Cu + 1 S == 1 Cu1.8S | ['Cu1.8S'] | 773 |  | 1.8 Cu + 1 S | 1 Cu1.8S
10.1039/c3cp55515a | The polycrystalline ceramic samples of Li7La3Zr2O1 <...> s used as the profile function in the refinements. | solid-state | 3 La(OH)3 + 3.5 Li2CO3 + 2 ZrO2 == 1 Li7La3Zr2O12 + 3.5 CO2 + 4.5 H2O | ['Li7La3Zr2O12'] |  |  | 3 La(OH)3 + 3.5 Li2CO3 + 2 ZrO2 | 1 Li7La3Zr2O12 + 3.5 CO2 + 4.5 H2O
10.1039/c6tc05359a | Phosphor Zn2GeO4:Mn2+ samples were synthesized via <...> and the details are listed in Table S2 in the ESI. | solid-state | 1 GeO2 + 2 ZnO == 1 Zn2GeO4 ; target Zn2GeO4 with additives Mn via KMnO4, MnCO3, MnO2 ; target Zn2GeO4 with additives Mn via MnO2 | ['Zn2GeO4'] |  |  | 1 GeO2 + 2 ZnO | 1 Zn2GeO4 ; target Zn2GeO4 with additives Mn via KMnO4, MnCO3, MnO2 ; target Zn2GeO4 with additives Mn via MnO2
10.1039/c7cp06681c | Five samples of Fe3+-substituted CaCu3Ti4O12 cubic <...> uist by least square analysis on Lorentzian lines. | solid-state | 1 CaCO3 + 3 CuO + 4 TiO2 == 1 CaCu3Ti4O12 + 1 CO2 ; target CaCu3Ti4O12 with additives Fe via Fe2O3 ; target CaCu3Ti4O12 with additives Fe via Fe2O3 | ['CaTi4Cu3O12'] |  |  | 1 CaCO3 + 3 CuO + 4 TiO2 | 1 CaCu3Ti4O12 + 1 CO2 ; target CaCu3Ti4O12 with additives Fe via Fe2O3 ; target CaCu3Ti4O12 with additives Fe via Fe2O3
10.1039/c5dt04909a | A series of LNT:xEu3+ (0 ≤ x ≤ 0.3) were synthesiz <...> ned by cooling down to room temperature gradually. | solid-state | 0.25 La2O3 + 0.25 Na2CO3 + 1 TiO2 == 1 La0.5Na0.5TiO3 + 0.25 CO2 ; target La0.5Na0.5TiO3 with additives Eu via Eu2O3 ; target La0.5Na0.5TiO3 with additives Eu via Eu2O3 | ['Na0.5La0.5TiO3'] |  |  | 0.25 La2O3 + 0.25 Na2CO3 + 1 TiO2 | 1 La0.5Na0.5TiO3 + 0.25 CO2 ; target La0.5Na0.5TiO3 with additives Eu via Eu2O3 ; target La0.5Na0.5TiO3 with additives Eu via Eu2O3
10.1039/c5tc01057h | A group of samples with a general formula of YAG:0 <...> nd then cooled down naturally to room temperature. | solid-state | 2.5 Al2O3 + 1.5 Y2O3 == 1 Y3Al5O12 ; target Y3Al5O12 with additives 0.06Ce3+, xMn2+, xSi4+ via CeO2, MnO2, SiO2 ; target Y3Al5O12 with additives 0.06Ce3+, xMn2+, xSi4+ via CeO2, MnO2, SiO2 | ['Y3Al5O12'] | 1550 |  | 2.5 Al2O3 + 1.5 Y2O3 | 1 Y3Al5O12 ; target Y3Al5O12 with additives 0.06Ce3+, xMn2+, xSi4+ via CeO2, MnO2, SiO2 ; target Y3Al5O12 with additives 0.06Ce3+, xMn2+, xSi4+ via CeO2, MnO2, SiO2
10.1039/b810126d | The Ag1-xLaxNbO3 (0 ≤x≤ 0.2) samples were prepared <...> 0.04) were synthesized using the same SSR method. | solid-state | 0.485 Ag2O + 0.5 Nb2O5 + 0.008 O2 == 1 Ag0.97NbO3 | ['NbAg0.97O3'] |  | 970 | 0.485 Ag2O + 0.5 Nb2O5 + 0.008 O2 | 1 Ag0.97NbO3
10.1039/b300573a | An off-white powder sample of MnTe6O13 was prepare <...> a mixture of CuTe2O5 (synthetic rajite) and TeO2. | solid-state | 1 MnCO3 + 6 TeO2 == 1 MnTe6O13 + 1 CO2 | ['MnTe6O13'] |  |  | 1 MnCO3 + 6 TeO2 | 1 MnTe6O13 + 1 CO2
10.1039/b300573a | An off-white powder sample of MnTe6O13 was prepare <...> a mixture of CuTe2O5 (synthetic rajite) and TeO2. | solid-state | 1 CoCO3 + 6 TeO2 == 1 CoTe6O13 + 1 CO2 | ['CoTe6O13'] |  |  | 1 CoCO3 + 6 TeO2 | 1 CoTe6O13 + 1 CO2
10.1039/c5ce00639b | Polycrystalline samples of Bi2Mo2.66W0.34O12 were <...> .02° and a step time of 0.4 s at room temperature. | solid-state | 1 Bi2O3 + 2.66 MoO3 + 0.34 WO3 == 1 Bi2Mo2.66W0.34O12 | ['W0.34Mo2.66Bi2O12'] |  |  | 1 Bi2O3 + 2.66 MoO3 + 0.34 WO3 | 1 Bi2Mo2.66W0.34O12
10.1039/c6tc01449f | A series of K2ZrSi2O7:xEu2+ (0.5% ≤ x ≤ 3%) powder <...> the furnace, and ground for further measurements. | solid-state | 1 K2CO3 + 2 SiO2 + 1 Zr(NO3)4·5H2O + 4 [OH-] == 1 K2ZrSi2O7 + 1 CO2 + 7 H2O + 4 [NO3-] ; target K2ZrSi2O7 with additives xEu2+ via Eu2O3 ; target K2ZrSi2O7 with additives xEu2+ via Eu2O3 | ['K2ZrSi2O7'] |  | 1200 | 1 K2CO3 + 2 SiO2 + 1 Zr(NO3)4·5H2O + 4 [OH-] | 1 K2ZrSi2O7 + 1 CO2 + 7 H2O + 4 [NO3-] ; target K2ZrSi2O7 with additives xEu2+ via Eu2O3 ; target K2ZrSi2O7 with additives xEu2+ via Eu2O3
10.1039/b615903f | The polycrystalline Bi4NbO8Cl powders were synthes <...> t source, followed by 10 h drying at 393 K in air. | solid-state | 1.5 Bi2O3 + 1 BiOCl + 0.5 Nb2O5 == 1 Bi4NbO8Cl | ['NbBi4O8Cl'] |  | 700 | 1.5 Bi2O3 + 1 BiOCl + 0.5 Nb2O5 | 1 Bi4NbO8Cl
10.1039/c3dt52073k | It had been previously reported that the room pres <...> red at 1273 K and Pb2NiReO6-HT obtained at 1373 K. | solid-state | 1 NiO + 2 PbO + 1 ReO3 == 1 Pb2NiReO6 | ['ReNiPb2O6'] |  |  | 1 NiO + 2 PbO + 1 ReO3 | 1 Pb2NiReO6
10.1039/c4ta06018k | The NaMnO2 cathode material was fabricated by a on <...> sis revealed that the carbon content was about 5%. | solid-state | 1 MnCO3 + 0.5 Na2CO3 + 0.25 O2 == 1 NaMnO2 + 1.5 CO2 | ['NaMnO2'] |  |  | 1 MnCO3 + 0.5 Na2CO3 + 0.25 O2 | 1 NaMnO2 + 1.5 CO2
10.1039/c2ce06658k | Polycrystalline samples of Na2Te3Mo3O16 were synth <...> h with several intermediate grindings and mixings. | solid-state | 3 MoO3 + 1 Na2CO3 + 3 TeO2 == 1 Na2Te3Mo3O16 + 1 CO2 | ['Na2Mo3Te3O16'] |  |  | 3 MoO3 + 1 Na2CO3 + 3 TeO2 | 1 Na2Te3Mo3O16 + 1 CO2
10.1039/c2jm13852b | The powder samples of Ca3Si2O4N2 were prepared by <...> the body-color for the Ce3+ doped sample is white. | solid-state | 3 CaCO3 + 0.5 Si3N4 + 0.5 SiO2 == 1 Ca3Si2O4N2 + 3 CO2 | ['Ca3Si2N2O4'] |  |  | 3 CaCO3 + 0.5 Si3N4 + 0.5 SiO2 | 1 Ca3Si2O4N2 + 3 CO2
10.1039/c7tc00582b | Er3+ and Yb3+ codoped Na0.5Bi2.5Nb2O9 photochromic <...> f 15 mm diameter were sintered at 1100 °C for 2 h. | solid-state | 1.25 Bi2O3 + 0.25 Na2CO3 + 1 Nb2O5 == 1 Na0.5Bi2.5Nb2O9 + 0.25 CO2 ; target Na0.5Bi2.5Nb2O9 with additives Er, Yb via Er2O3, Yb2O3 ; target Na0.5Bi2.5Nb2O9 with additives Er, Yb via Er2O3, Yb2O3 | ['Na0.5Nb2Bi2.5O9'] | 1100 | 900 | 1.25 Bi2O3 + 0.25 Na2CO3 + 1 Nb2O5 | 1 Na0.5Bi2.5Nb2O9 + 0.25 CO2 ; target Na0.5Bi2.5Nb2O9 with additives Er, Yb via Er2O3, Yb2O3 ; target Na0.5Bi2.5Nb2O9 with additives Er, Yb via Er2O3, Yb2O3
10.1039/c4dt01325e | CSO was synthesized by a conventional ceramic soli <...> ground again and the procedure was repeated once. | solid-state | 2 CoO + 1 SiO2 == 1 Co2SiO4 | ['Co2SiO4'] |  |  | 2 CoO + 1 SiO2 | 1 Co2SiO4
10.1039/b206855a | The sodium vitreous material, v-Na3Al2(PO4)3, has <...> ed in distilled water, being named v-Na3Al2(PO4)3. | solid-state | 3 (NH4)2HPO4 + 1 Al2O3 + 1.5 Na2CO3 == 1 Na3Al2(PO4)3 + 1.5 CO2 + 4.5 H2O + 6 NH3 | ['Na3Al2P3O12'] |  |  | 3 (NH4)2HPO4 + 1 Al2O3 + 1.5 Na2CO3 | 1 Na3Al2(PO4)3 + 1.5 CO2 + 4.5 H2O + 6 NH3
10.1039/c4cp06125j | All the chemicals used in this experiment were pur <...> ducing or oxidizing atmospheres (5% H2/Ar or air). | solid-state | 0.9 NiO + 0.05 O2 + 1 TiO2 == 1 Ni0.9TiO3 | ['TiNi0.9O3'] |  |  | 0.9 NiO + 0.05 O2 + 1 TiO2 | 1 Ni0.9TiO3
10.1039/c4cp06125j | All the chemicals used in this experiment were pur <...> ducing or oxidizing atmospheres (5% H2/Ar or air). | solid-state | 1 C4H6Mn·4H2O + 0.38 La2O3 + 6.335 O2 + 0.19 SrCO3 == 1 (La0.8Sr0.2)0.95MnO3 + 4.19 CO2 + 7 H2O | ['Sr0.19La0.76MnO3'] |  |  | 1 C4H6Mn·4H2O + 0.38 La2O3 + 6.335 O2 + 0.19 SrCO3 | 1 (La0.8Sr0.2)0.95MnO3 + 4.19 CO2 + 7 H2O
10.1039/c4cp06125j | All the chemicals used in this experiment were pur <...> ducing or oxidizing atmospheres (5% H2/Ar or air). | solid-state | 0.8 Ce(NO3)3·6H2O + 0.25 O2 + 0.1 Sm2O3 + 2.4 [OH-] == 1 Ce0.8Sm0.2O2 + 6 H2O + 2.4 [NO3-] | ['Sm0.2Ce0.8O2'] |  |  | 0.8 Ce(NO3)3·6H2O + 0.25 O2 + 0.1 Sm2O3 + 2.4 [OH-] | 1 Ce0.8Sm0.2O2 + 6 H2O + 2.4 [NO3-]
10.1039/c4tc01884b | The Bi1.5MgNb1.5O7 ceramic target was prepared by <...> by the lift-off process to prepare the capacitor. | solid-state | 0.75 Bi2O3 + 1 MgO + 0.75 Nb2O5 == 1 Bi1.5MgNb1.5O7 | ['MgNb1.5Bi1.5O7'] | 1180 |  | 0.75 Bi2O3 + 1 MgO + 0.75 Nb2O5 | 1 Bi1.5MgNb1.5O7
10.1039/b106574m | The precursor oxide, Sr2TiO4 was prepared from hig <...> erformed on approximately 1g samples of precursor. | solid-state | 2 SrCO3 + 1 TiO2 == 1 Sr2TiO4 + 2 CO2 | ['Sr2TiO4'] |  |  | 2 SrCO3 + 1 TiO2 | 1 Sr2TiO4 + 2 CO2
10.1039/c1jm12291f | Single phase Li9V3(P2O7)3(PO4)2, like LiFePO4, can <...> formation of Li9V3(P2O7)3(PO4)2/carbon composite. | solid-state | 4.5 Li2CO3 + 8 NH4H2PO4 + 1.5 V2O5 == 1 Li9V3(P2O7)3(PO4)2 + 4.5 CO2 + 12 H2O + 8 NH3 + 1.5 O2 | ['Li9V3P8O29'] |  |  | 4.5 Li2CO3 + 8 NH4H2PO4 + 1.5 V2O5 | 1 Li9V3(P2O7)3(PO4)2 + 4.5 CO2 + 12 H2O + 8 NH3 + 1.5 O2
10.1039/c6cp05392k | Lanthanum strontium ferrite, LSF4 (La0.6Sr0.4FeO3- <...> g-1 and 0.4 m2 g-1 were determined, respectively. | solid-state | 0.15 Fe2O3 + 0.075 O2 + 1 SrCO3 + 0.7 TiO2 == 1 SrTi0.7Fe0.3O3 + 1 CO2 | ['SrTi0.7Fe0.3O3'] |  |  | 0.15 Fe2O3 + 0.075 O2 + 1 SrCO3 + 0.7 TiO2 | 1 SrTi0.7Fe0.3O3 + 1 CO2
10.1039/c3cp51250a | The Gd2Ti2-xSnxO7 (x = 0.0, 0.5, 1.0, 1.5, 2.0) ma <...> reater Sn content, in agreement with Vegard's law. | solid-state | 1 La2O3 + 2 SnO2 == 1 La2Sn2O7 | ['La2Sn2O7'] |  |  | 1 La2O3 + 2 SnO2 | 1 La2Sn2O7
10.1039/c2nr31675g | Li4Ti5O12 nanoparticles were prepared by a convent <...> was white. (See the image in the ESI, Figure 4S.) | solid-state | 4 LiOH·H2O + 5 TiO2 == 1 Li4Ti5O12 + 6 H2O | ['Li4Ti5O12'] |  |  | 4 LiOH·H2O + 5 TiO2 | 1 Li4Ti5O12 + 6 H2O
10.1039/c6ta10818k | NaFe1/3Cr1/3Mn1/3O2 (NFCM) was synthesized by a co <...> ransferred immediately into an Ar-filled glovebox. | solid-state | 0.166 Cr2O3 + 0.166 Fe2O3 + 0.166 Mn2O3 + 0.5 Na2O2 == 1 NaFe1/3Cr1/3Mn1/3O2 + 0.249 O2 | ['NaCr0.333Mn0.333Fe0.333O2'] |  |  | 0.166 Cr2O3 + 0.166 Fe2O3 + 0.166 Mn2O3 + 0.5 Na2O2 | 1 NaFe1/3Cr1/3Mn1/3O2 + 0.249 O2
10.1039/c7dt00509a | Polycrystalline samples were prepared by a high-te <...> and Pb9[Li2(P2O7)2(P4O13)2] but were unsuccessful. | solid-state | 2 BaCO3 + 1 Li2CO3 + 12 NH4H2PO4 + 7 PbO == 1 Pb7Ba2(Li2(P2O7)2(P4O13)2) + 3 CO2 + 18 H2O + 12 NH3 | ['Li2Ba2Pb7P12O40'] |  | 620 | 2 BaCO3 + 1 Li2CO3 + 12 NH4H2PO4 + 7 PbO | 1 Pb7Ba2(Li2(P2O7)2(P4O13)2) + 3 CO2 + 18 H2O + 12 NH3
10.1039/c7dt00509a | Polycrystalline samples were prepared by a high-te <...> and Pb9[Li2(P2O7)2(P4O13)2] but were unsuccessful. | solid-state | 1 Li2CO3 + 12 NH4H2PO4 + 9 PbO == 1 Pb9(Li2(P2O7)2(P4O13)2) + 1 CO2 + 18 H2O + 12 NH3 | ['Li2Pb9P12O40'] |  | 620 | 1 Li2CO3 + 12 NH4H2PO4 + 9 PbO | 1 Pb9(Li2(P2O7)2(P4O13)2) + 1 CO2 + 18 H2O + 12 NH3
10.1039/c6ce02466a | The transparent colorless needles of Bi6ZnO7(AsO4) <...> eaks are systematically observed for the arsenate. | solid-state | 3 Bi2O3 + 1 ZnO == 1 Bi6ZnO7(P/AsO4)2 + 1.5 O2 | ['ZnBi6O7'] |  |  | 3 Bi2O3 + 1 ZnO | 1 Bi6ZnO7(P/AsO4)2 + 1.5 O2
10.1039/c6tc04140j | A series of Ce3+/Cr3+:Y3Al2Ga3O12 persistent phosp <...> tered at 1400 °C for 2 h in a reducing atmosphere. | solid-state | 1 Al2O3 + 1.5 Ga2O3 + 1.5 Y2O3 == 1 Y3Al2Ga3O12 ; target Y3Al2Ga3O12 with additives Ce, Cr via CeO2, Cr2O3 ; target Y3Al2Ga3O12 with additives Ce, Cr via CeO2, Cr2O3 | ['Y3Ga3Al2O12'] | 1400 |  | 1 Al2O3 + 1.5 Ga2O3 + 1.5 Y2O3 | 1 Y3Al2Ga3O12 ; target Y3Al2Ga3O12 with additives Ce, Cr via CeO2, Cr2O3 ; target Y3Al2Ga3O12 with additives Ce, Cr via CeO2, Cr2O3
10.1039/c4cp03311f | The red phosphors based on yttrium cerate [Y1.9Ce2 <...> of 5 °C min-1 to attain the desired temperatures. | solid-state | 2 CeO2 + 0.05 Eu2O3 + 0.95 Y2O3 == 1 Eu0.1Y1.9Ce2O7 | ['Eu0.1Ce2Y1.9O7'] |  |  | 2 CeO2 + 0.05 Eu2O3 + 0.95 Y2O3 | 1 Eu0.1Y1.9Ce2O7
10.1039/c4cp03311f | The red phosphors based on yttrium cerate [Y1.9Ce2 <...> of 5 °C min-1 to attain the desired temperatures. | solid-state | 1.9 CeO2 + 0.05 Eu2O3 + 0.025 O2 + 1 Y2O3 == 1 Eu0.1Y2Ce1.9O7 | ['Eu0.1Ce1.9Y2O7'] |  |  | 1.9 CeO2 + 0.05 Eu2O3 + 0.025 O2 + 1 Y2O3 | 1 Eu0.1Y2Ce1.9O7
10.1039/c5ee01793a | Ce0.85Gd0.15O2-δ (hereafter referred to as GDC15) <...> ders were ball-milled in ethanol for further 24 h. | solid-state | 0.85 CeO2 + 0.075 Gd2O3 + 0.038 O2 == 1 Ce0.85Gd0.15O2 | ['Gd0.15Ce0.85O2'] |  |  | 0.85 CeO2 + 0.075 Gd2O3 + 0.038 O2 | 1 Ce0.85Gd0.15O2
10.1039/c5ee01793a | Ce0.85Gd0.15O2-δ (hereafter referred to as GDC15) <...> ders were ball-milled in ethanol for further 24 h. | solid-state | 0.85 CeO2 + 0.038 O2 + 0.075 Y2O3 == 1 Ce0.85Y0.15O2 | ['Ce0.85Y0.15O2'] |  |  | 0.85 CeO2 + 0.038 O2 + 0.075 Y2O3 | 1 Ce0.85Y0.15O2
10.1039/c8cp02217h | A series of Sc4Zr3O12 samples in this work were pr <...> ent atmosphere to obtain the experimental samples. | solid-state | 2 Sc2O3 + 3 ZrO2 == 1 Sc4Zr3O12 | ['Sc4Zr3O12'] | 1550 |  | 2 Sc2O3 + 3 ZrO2 | 1 Sc4Zr3O12
10.1039/c4cp05999a | Glass with a composition of 35NaO1/2-1WO3-8NbO5/2- <...> rential thermal analysis (TG/DTA6300, SII, Japan). | solid-state | 51 H3PO4 + 2.5 La2O3 + 17.5 Na2CO3 + 4 Nb2O5 + 1 WO3 == 1 35NaO1/2-WO3-8NbO5/2-5LaO3/2-51PO5/2 + 17.5 CO2 + 76.5 H2O | ['Na35La5Nb8WP51O175.5'] |  |  | 51 H3PO4 + 2.5 La2O3 + 17.5 Na2CO3 + 4 Nb2O5 + 1 WO3 | 1 35NaO1/2-WO3-8NbO5/2-5LaO3/2-51PO5/2 + 17.5 CO2 + 76.5 H2O
10.1039/c7ta04005a | The preparation of the materials, cell assembly an <...> 50 °C for galvanostatic (i = 4.5 mA cm-2) cycling. | solid-state | 0.05 BaF2 + 0.95 LaF3 == 1 La0.95Ba0.05F2.95 | ['Ba0.05La0.95F2.95'] |  |  | 0.05 BaF2 + 0.95 LaF3 | 1 La0.95Ba0.05F2.95
10.1039/c5tc02318a | Starting materials were high purity powders of CaC <...> , 60 °C h-1, 180 °C h-1, and 480 °C h-1 were used. | solid-state | 1 CaCO3 + 1 MnO2 == 1 CaMnO3 + 1 CO2 | ['CaMnO3'] |  | 1100 | 1 CaCO3 + 1 MnO2 | 1 CaMnO3 + 1 CO2
10.1039/c6cp07494d | A series of LiBaB9O15:Ce,Eu powder samples were pr <...> e and ground again into powder for subsequent use. | solid-state | 1 BaCO3 + 9 H3BO3 + 0.5 Li2CO3 == 1 LiBaB9O15 + 1.5 CO2 + 13.5 H2O ; target LiBaB9O15 with additives Ce, Eu via CeO2, Eu2O3 ; target LiBaB9O15 with additives Ce, Eu via CeO2, Eu2O3 | ['LiBaB9O15'] | 850 |  | 1 BaCO3 + 9 H3BO3 + 0.5 Li2CO3 | 1 LiBaB9O15 + 1.5 CO2 + 13.5 H2O ; target LiBaB9O15 with additives Ce, Eu via CeO2, Eu2O3 ; target LiBaB9O15 with additives Ce, Eu via CeO2, Eu2O3
10.1039/c3cp53816h | The Ca2Al3O6F polycrystalline powder was prepared <...> tructural analysis and spectroscopic measurements. | solid-state | 1.5 Al2O3 + 1.5 CaCO3 + 0.5 CaF2 == 1 Ca2Al3O6F + 1.5 CO2 | ['Ca2Al3O6F'] |  |  | 1.5 Al2O3 + 1.5 CaCO3 + 0.5 CaF2 | 1 Ca2Al3O6F + 1.5 CO2
10.1039/c8tc00511g | Sr3SiO5 (SS), Sr3SiO5:Eu2+ (SSE), and Sr3SiO5:Eu2+ <...> ure and finely ground to obtain the final product. | solid-state | 1 SiO2 + 3 SrCO3 == 1 Sr3SiO5 + 3 CO2 | ['Sr3SiO5'] | 1400 |  | 1 SiO2 + 3 SrCO3 | 1 Sr3SiO5 + 3 CO2
10.1039/c3tc30294f | La2O3 (99.99%), BeO (99.5%), H3BO3 (99.5%), and Li <...> experiments were performed in a ventilated system. | solid-state | 1 BeO + 3 H3BO3 + 0.5 La2O3 == 1 LaBeB3O7 + 4.5 H2O | ['BeLaB3O7'] |  |  | 1 BeO + 3 H3BO3 + 0.5 La2O3 | 1 LaBeB3O7 + 4.5 H2O
10.1039/c0ee00288g | The electrolyte membrane used was Sn0.9In0.1P2O7 ( <...> ane was 14 mm in diameter and 0.6 or 0.9 mm thick. | solid-state | 2 H3PO4 + 0.05 In2O3 + 0.025 O2 + 0.9 SnO2 == 1 Sn0.9In0.1P2O7 + 3 H2O | ['In0.1Sn0.9P2O7'] |  | 650 | 2 H3PO4 + 0.05 In2O3 + 0.025 O2 + 0.9 SnO2 | 1 Sn0.9In0.1P2O7 + 3 H2O
10.1039/b607376j | Sr3Fe2TeO9 and Ba3Fe2TeO9 were prepared as brown p <...> ray powder diffraction (XRD; Cu-Kα, λ = 1.5418 Å). | solid-state | 1 Fe2O3 + 1 H2TeO4·2H2O + 3 SrCO3 == 1 Sr3Fe2TeO9 + 3 CO2 + 3 H2O | ['Sr3Fe2TeO9'] |  | 800 | 1 Fe2O3 + 1 H2TeO4·2H2O + 3 SrCO3 | 1 Sr3Fe2TeO9 + 3 CO2 + 3 H2O
10.1039/b607376j | Sr3Fe2TeO9 and Ba3Fe2TeO9 were prepared as brown p <...> ray powder diffraction (XRD; Cu-Kα, λ = 1.5418 Å). | solid-state | 3 BaCO3 + 1 Fe2O3 + 1 H2TeO4·2H2O == 1 Ba3Fe2TeO9 + 3 CO2 + 3 H2O | ['Ba3Fe2TeO9'] |  | 800 | 3 BaCO3 + 1 Fe2O3 + 1 H2TeO4·2H2O | 1 Ba3Fe2TeO9 + 3 CO2 + 3 H2O
10.1039/c4dt01587h | Ca3(1-2x-y-z)Al2O6: 3xCe3+, 3xLi+, 3yTb3+, 3zMn2+ <...> 4 h in a reducing atmosphere of 5% H2 and 95% N2. | solid-state | 2 Al(OH)3 + 3 CaCO3 + 3 CeO2 == 1 Ca3(1)-Ce3Al2O6 + 3 CO2 + 3 H2O + 3 O2 | ['Ca3Ce3Al2O6'] |  | 1350 | 2 Al(OH)3 + 3 CaCO3 + 3 CeO2 | 1 Ca3(1)-Ce3Al2O6 + 3 CO2 + 3 H2O + 3 O2
10.1039/c3ce40394g | Polycrystalline samples of RbPbBP2O8 were synthesi <...> was confirmed by a powder X-ray diffraction study. | solid-state | 1 H3BO3 + 2 NH4H2PO4 + 1 PbO + 0.5 Rb2CO3 == 1 RbPbBP2O8 + 0.5 CO2 + 4.5 H2O + 2 NH3 | ['RbBPbP2O8'] |  |  | 1 H3BO3 + 2 NH4H2PO4 + 1 PbO + 0.5 Rb2CO3 | 1 RbPbBP2O8 + 0.5 CO2 + 4.5 H2O + 2 NH3
10.1039/c5ta08878j | In order to fabricate a La0.9Sr0.1Ga0.8Mg0.2O3-δ ( <...> lfa) to entrain 25 °C (yielding ∼6.5% iso-octane). | solid-state | 0.4 Ga2O3 + 0.45 La2O3 + 0.2 MgO + 0.075 O2 + 0.1 SrCO3 == 1 La0.9Sr0.1Ga0.8Mg0.2O3 + 0.1 CO2 | ['Sr0.1Mg0.2La0.9Ga0.8O3'] |  |  | 0.4 Ga2O3 + 0.45 La2O3 + 0.2 MgO + 0.075 O2 + 0.1 SrCO3 | 1 La0.9Sr0.1Ga0.8Mg0.2O3 + 0.1 CO2
10.1039/c5ta08878j | In order to fabricate a La0.9Sr0.1Ga0.8Mg0.2O3-δ ( <...> lfa) to entrain 25 °C (yielding ∼6.5% iso-octane). | solid-state | 0.6 CeO2 + 0.2 La2O3 + 0.1 O2 == 1 La0.4Ce0.6O2 | ['Ce0.6La0.4O2'] |  |  | 0.6 CeO2 + 0.2 La2O3 + 0.1 O2 | 1 La0.4Ce0.6O2
10.1039/c5ce01734c | The compounds Lu2TeO6 (hereafter LTO), Yb,Tm:LTO ( <...> experiments were carried out at room temperature. | solid-state | 1 Lu2O3 + 0.5 O2 + 1 TeO2 == 1 Lu2TeO6 | ['Lu2TeO6'] | 900 |  | 1 Lu2O3 + 0.5 O2 + 1 TeO2 | 1 Lu2TeO6
10.1039/c8dt01011k | A series of Ln3+(Ln3+ = Tb3+, Eu3+, Sm3+, Tb3+/Eu3 <...> for another 1 min for subsequent characterization. | solid-state | 1 BaCO3 + 0.5 K2CO3 + 3 MoO3 + 0.5 Y2O3 == 1 KBaY(MoO4)3 + 1.5 CO2 | ['KBaYMo3O12'] |  |  | 1 BaCO3 + 0.5 K2CO3 + 3 MoO3 + 0.5 Y2O3 | 1 KBaY(MoO4)3 + 1.5 CO2
10.1039/c0jm03324c | Polycrystalline samples of Eu3+-doped Ca9R(PO4)7 ( <...> repared with the doping concentration of 5.0 mol%. | solid-state | 7 (NH4)2HPO4 + 0.5 Al2O3 + 9 CaCO3 == 1 Ca9R(PO4)7 + 9 CO2 + 10.5 H2O + 14 NH3; R = Al ; target Ca9R(PO4)7 with additives Eu via Eu2O3 ; target Ca9R(PO4)7 with additives Eu via Eu2O3 | ['Ca9AlP7O28'] |  |  | 7 (NH4)2HPO4 + 0.5 Al2O3 + 9 CaCO3 | 1 Ca9R(PO4)7 + 9 CO2 + 10.5 H2O + 14 NH3; R = Al ; target Ca9R(PO4)7 with additives Eu via Eu2O3 ; target Ca9R(PO4)7 with additives Eu via Eu2O3
10.1039/c3dt52902a | The phosphors Ca3Sc2Si3O12:0.05Ce3+, xPr3+ (CSS:0. <...> for 4 h in reductive atmosphere (5% H2 + 95% N2). | solid-state | 3 CaCO3 + 1 Sc2O3 + 3 SiO2 == 1 Ca3Sc2Si3O12 + 3 CO2 ; target Ca3Sc2Si3O12 with additives 0.05Ce3+ via CeO2 ; target Ca3Sc2Si3O12 with additives 0.05Ce3+ via CeO2 | ['Ca3Sc2Si3O12'] | 1350 |  | 3 CaCO3 + 1 Sc2O3 + 3 SiO2 | 1 Ca3Sc2Si3O12 + 3 CO2 ; target Ca3Sc2Si3O12 with additives 0.05Ce3+ via CeO2 ; target Ca3Sc2Si3O12 with additives 0.05Ce3+ via CeO2
10.1039/c7tc00133a | A series of BaZrSi3O9:xEu2+,yPr3+ (x = 0, y = 0; x <...> N2 (95%) and H2 (5%) in an electric tube furnace. | solid-state | 1 BaCO3 + 3 SiO2 + 1 ZrO2 == 1 BaZrSi3O9 + 1 CO2 ; target BaZrSi3O9 with additives xEu2+, yPr3+ via Eu2O3, Pr6O11 ; target BaZrSi3O9 with additives xEu2+, yPr3+ via Eu2O3, Pr6O11 | ['BaZrSi3O9'] | 1400 |  | 1 BaCO3 + 3 SiO2 + 1 ZrO2 | 1 BaZrSi3O9 + 1 CO2 ; target BaZrSi3O9 with additives xEu2+, yPr3+ via Eu2O3, Pr6O11 ; target BaZrSi3O9 with additives xEu2+, yPr3+ via Eu2O3, Pr6O11
10.1039/c4cp02580f | Samples of two compositions, Bi0.95Ca0.05FeO2.975 <...> ir and cooled slowly by switching off the furnace. | solid-state | 0.475 Bi2O3 + 0.05 CaCO3 + 0.5 Fe2O3 == 1 Bi0.95Ca0.05FeO2.975 + 0.05 CO2 | ['Ca0.05FeBi0.95O2.975'] |  |  | 0.475 Bi2O3 + 0.05 CaCO3 + 0.5 Fe2O3 | 1 Bi0.95Ca0.05FeO2.975 + 0.05 CO2
10.1039/c4cp02580f | Samples of two compositions, Bi0.95Ca0.05FeO2.975 <...> ir and cooled slowly by switching off the furnace. | solid-state | 0.35 Bi2O3 + 0.3 CaCO3 + 0.5 Fe2O3 == 1 Bi0.70Ca0.30FeO2.85 + 0.3 CO2 | ['Ca0.3FeBi0.7O2.85'] |  |  | 0.35 Bi2O3 + 0.3 CaCO3 + 0.5 Fe2O3 | 1 Bi0.70Ca0.30FeO2.85 + 0.3 CO2
10.1039/c5tc00636h | Eu2+ or Mn2+ singly doped samples KMg4(PO4)3:Eu2+, <...> re and the samples were ground in an agate mortar. | solid-state | 1 KH2PO4 + 4 MgO + 2 NH4H2PO4 == 1 KMg4(PO4)3 + 4 H2O + 2 NH3 ; target KMg4(PO4)3 with additives Eu via Eu2O3 ; target KMg4(PO4)3 with additives Eu via Eu2O3 | ['KMg4P3O12'] | 1000 |  | 1 KH2PO4 + 4 MgO + 2 NH4H2PO4 | 1 KMg4(PO4)3 + 4 H2O + 2 NH3 ; target KMg4(PO4)3 with additives Eu via Eu2O3 ; target KMg4(PO4)3 with additives Eu via Eu2O3
10.1039/c5dt03288a | The title sample was prepared by solid state react <...> The final yield is about 95% of the expected mass. | solid-state | 1 CeO2 + 2 KH2PO4 == 1 K2O-P2O5-CeO2 + 2 H2O | ['K2CeP2O8'] |  |  | 1 CeO2 + 2 KH2PO4 | 1 K2O-P2O5-CeO2 + 2 H2O
10.1039/c2jm32733c | The Ca2Al3O6F host compound and Ca2-xAl3O6F:xEu2+ <...> , and ground again into powder for subsequent use. | solid-state | 1.5 Al2O3 + 1.5 CaCO3 + 0.5 CaF2 == 1 Ca2Al3O6F + 1.5 CO2 | ['Ca2Al3O6F'] |  |  | 1.5 Al2O3 + 1.5 CaCO3 + 0.5 CaF2 | 1 Ca2Al3O6F + 1.5 CO2
10.1039/c0nr01000f | Bulk YAG samples were prepared via high temperatur <...> final product was then ground into a fine powder. | solid-state | 2.5 Al2O3 + 1.5 Y2O3 == 1 Y3Al5O12 | ['Y3Al5O12'] |  |  | 2.5 Al2O3 + 1.5 Y2O3 | 1 Y3Al5O12
10.1039/c5dt00170f | Sr3NdNb3O12 (SNN) and Ti-doped phases Sr3NdNb3-xTi <...> the range 1300-1500 °C in air for up to 12 hours. | solid-state | 1.5 Nb2O5 + 0.5 Nd2O3 + 3 SrCO3 == 1 Sr3NdNb3O12 + 3 CO2 | ['Sr3NdNb3O12'] |  | 1100 | 1.5 Nb2O5 + 0.5 Nd2O3 + 3 SrCO3 | 1 Sr3NdNb3O12 + 3 CO2
10.1039/c5dt03482e | Polycrystalline Pr2NiO4+δ was synthesized via a hi <...> a pure composition with high crystalline quality. | solid-state | 1 NiO + 0.333 Pr6O11 == 1 Pr2NiO4 + 0.333 O2 | ['Pr2NiO4'] |  |  | 1 NiO + 0.333 Pr6O11 | 1 Pr2NiO4 + 0.333 O2
10.1039/c5dt02099a | Samples of Eu3+-doped RbZnPO4 were synthesized by <...> cooled at a rate of 5 K min-1 to room temperature. | solid-state | 1 (NH4)2HPO4 + 0.5 Rb2CO3 + 1 ZnO == 1 RbZnPO4 + 0.5 CO2 + 1.5 H2O + 2 NH3 ; target RbZnPO4 with additives Eu via Eu2O3 ; target RbZnPO4 with additives Eu via Eu2O3 | ['RbZnPO4'] |  |  | 1 (NH4)2HPO4 + 0.5 Rb2CO3 + 1 ZnO | 1 RbZnPO4 + 0.5 CO2 + 1.5 H2O + 2 NH3 ; target RbZnPO4 with additives Eu via Eu2O3 ; target RbZnPO4 with additives Eu via Eu2O3
10.1039/b910335j | Ce1-xInxO2-δ (x = 0.1; 0.2) was synthesized by a n <...> tep scan width of 0.02 and a counting time of 6 s. | solid-state | 1 BaCO3 + 0.9 CeO2 + 0.05 In2O3 == 1 BaCe0.9In0.1O2.95 + 1 CO2 | ['BaCe0.9In0.1O2.95'] | 1475 |  | 1 BaCO3 + 0.9 CeO2 + 0.05 In2O3 | 1 BaCe0.9In0.1O2.95 + 1 CO2
10.1039/b910335j | Ce1-xInxO2-δ (x = 0.1; 0.2) was synthesized by a n <...> tep scan width of 0.02 and a counting time of 6 s. | solid-state | 1 BaCO3 + 0.8 CeO2 + 0.1 In2O3 == 1 BaCe0.8In0.2O2.9 + 1 CO2 | ['BaCe0.8In0.2O2.9'] | 1475 |  | 1 BaCO3 + 0.8 CeO2 + 0.1 In2O3 | 1 BaCe0.8In0.2O2.9 + 1 CO2
10.1039/c7nr01861d | Mn2O3, Na2CO3, AgCl and NaCl were purchased from S <...> r obtained is ready for the electrode fabrication. | solid-state | 0.5 Mn2O3 + 1 Na2CO3 + 0.75 O2 == 1 Na2MnO4 + 1 CO2 | ['Na2MnO4'] |  | 900 | 0.5 Mn2O3 + 1 Na2CO3 + 0.75 O2 | 1 Na2MnO4 + 1 CO2
10.1039/c3ta01308a | Phase pure NdBaCo2O5+δ (NBCO) layered perovskite o <...> oling to room temperature at a rate of 4 °C min-1. | solid-state | 1 BaCO3 + 0.667 Co3O4 + 0.5 Nd2O3 == 1 NdBaCo2O5 + 1 CO2 + 0.083 O2 | ['BaNdCo2O5'] | 1200 | 1000 | 1 BaCO3 + 0.667 Co3O4 + 0.5 Nd2O3 | 1 NdBaCo2O5 + 1 CO2 + 0.083 O2
10.1039/c3ce41327f | The source materials for the PLD targets were poly <...> 1, the pure ZnO being the semicircular segment B). | solid-state | 0.02 MgO + 0.98 ZnO == 1 Mg0.02Zn0.98O | ['Mg0.02Zn0.98O'] |  |  | 0.02 MgO + 0.98 ZnO | 1 Mg0.02Zn0.98O
10.1039/c3ce41327f | The source materials for the PLD targets were poly <...> 1, the pure ZnO being the semicircular segment B). | solid-state | 0.1 MgO + 0.9 ZnO == 1 Mg0.1Zn0.9O | ['Mg0.1Zn0.9O'] |  |  | 0.1 MgO + 0.9 ZnO | 1 Mg0.1Zn0.9O
10.1039/c7ta00566k | Na2Ti3O7 nanorods (NRs) were synthesized by a repo <...> owder was then calcined in air at 750 °C for 20 h. | solid-state | 2 NaOH + 3 TiO2 == 1 Na2Ti3O7 + 1 H2O | ['Na2Ti3O7'] |  | 750 | 2 NaOH + 3 TiO2 | 1 Na2Ti3O7 + 1 H2O
10.1039/c7tc03975a | For bilayer interdiffusion experiments NBT, NBT wi <...> asured to obtain reliable statistical information. | solid-state | 0.25 Bi2O3 + 0.25 Na2CO3 + 1 TiO2 == 1 (Na1/2Bi1/2)TiO3 + 0.25 CO2 | ['Na0.5TiBi0.5O3'] | 1150 | 1100 | 0.25 Bi2O3 + 0.25 Na2CO3 + 1 TiO2 | 1 (Na1/2Bi1/2)TiO3 + 0.25 CO2
10.1039/c7tc03975a | For bilayer interdiffusion experiments NBT, NBT wi <...> asured to obtain reliable statistical information. | solid-state | 0.25 Bi2O3 + 0.25 Na2CO3 + 1 TiO2 == 1 Na0.5Bi0.5TiO3 + 0.25 CO2 | ['Na0.5TiBi0.5O3'] | 1150 | 1100 | 0.25 Bi2O3 + 0.25 Na2CO3 + 1 TiO2 | 1 Na0.5Bi0.5TiO3 + 0.25 CO2
10.1039/c3ce40469b | Dense sintered substrates and targets were prepare <...> (Buehler), and annealed in air at 1200 °C for 2 h. | solid-state | 1 Nb2O5 + 2 SrCO3 == 1 Sr2Nb2O7 + 2 CO2 | ['Sr2Nb2O7'] |  |  | 1 Nb2O5 + 2 SrCO3 | 1 Sr2Nb2O7 + 2 CO2
10.1039/c6tc04350j | All the samples were prepared by a conventional hi <...> ther microstructural and optical characterization. | solid-state | 1.5 BaCO3 + 0.5 BaF2 + 3 SiO2 + 1.5 Y2O3 == 1 Ba2Y3(SiO4)3F + 1.5 CO2 ; target Ba2Y3(SiO4)3F with additives Eu via Eu2O3 ; target Ba2Y3(SiO4)3F with additives Eu via Eu2O3 | ['Ba2Y3Si3O12F'] | 1300 |  | 1.5 BaCO3 + 0.5 BaF2 + 3 SiO2 + 1.5 Y2O3 | 1 Ba2Y3(SiO4)3F + 1.5 CO2 ; target Ba2Y3(SiO4)3F with additives Eu via Eu2O3 ; target Ba2Y3(SiO4)3F with additives Eu via Eu2O3
10.1039/c4dt03367a | The HfSiO4 ceramic was prepared by a conventional <...> samples were measured using the Archimedes method. | solid-state | 1 HfO2 + 1 SiO2 == 1 HfSiO4 | ['HfSiO4'] | 1650 | 1400 | 1 HfO2 + 1 SiO2 | 1 HfSiO4
10.1039/b003640o | For the synthesis of the polycrystalline Sr2FeMoO6 <...> ure the ampoule was quenched into liquid nitrogen. | solid-state | 0.5 Fe2O3 + 1 MoO3 + 2 SrCO3 == 1 Sr2FeMoO6 + 2 CO2 + 0.25 O2 | ['Sr2MoFeO6'] |  | 900 | 0.5 Fe2O3 + 1 MoO3 + 2 SrCO3 | 1 Sr2FeMoO6 + 2 CO2 + 0.25 O2
10.1039/b209828h | Preparation of SRM precursors NaNbO3, Y2S3 and Y2S <...> g the Philips IDENTIFY package (Card No. 33-1270). | solid-state | 0.5 Na2CO3 + 0.5 Nb2O5 == 1 NaNbO3 + 0.5 CO2 | ['NaNbO3'] |  | 1000 | 0.5 Na2CO3 + 0.5 Nb2O5 | 1 NaNbO3 + 0.5 CO2
10.1039/c002815k | •The two other samples, LFS@800 and LFS@900, were <...> for 4 days and then quenched to room temperature. | solid-state | 1 FeO + 1 Li2SiO3 == 1 Li2FeSiO4 | ['Li2FeSiO4'] |  |  | 1 FeO + 1 Li2SiO3 | 1 Li2FeSiO4
10.1039/c4tc01131g | A series of nitridosilicate phosphors, Ca1.4-2xAl2 <...> ts were ground again, yielding crystalline powder. | solid-state | 2.8 AlN + 0.467 Ca3N2 + 3.067 Si3N4 == 1 Ca1.4-Al2.8Si9.2N16 ; target Ca1.4-Al2.8Si9.2N16 with additives xCe3+ via Ce, CeN ; target Ca1.4-Al2.8Si9.2N16 with additives xCe3+ via Ce, CeN | ['Ca1.4Al2.8Si9.2N16'] |  |  | 2.8 AlN + 0.467 Ca3N2 + 3.067 Si3N4 | 1 Ca1.4-Al2.8Si9.2N16 ; target Ca1.4-Al2.8Si9.2N16 with additives xCe3+ via Ce, CeN ; target Ca1.4-Al2.8Si9.2N16 with additives xCe3+ via Ce, CeN
10.1039/c3ta13955g | All samples were prepared by standard solid state <...> ent to avoid fragmentation of the sintered grains. | solid-state | 1 Hf + 1 Ni + 1 Sn == 1 HfNiSn | ['HfNiSn'] |  |  | 1 Hf + 1 Ni + 1 Sn | 1 HfNiSn
10.1039/c3ta13955g | All samples were prepared by standard solid state <...> ent to avoid fragmentation of the sintered grains. | solid-state | 0.5 Hf + 1 Ni + 1 Sn + 0.5 Zr == 1 Zr0.5Hf0.5NiSn | ['Hf0.5Zr0.5NiSn'] |  |  | 0.5 Hf + 1 Ni + 1 Sn + 0.5 Zr | 1 Zr0.5Hf0.5NiSn
10.1039/c3ta13955g | All samples were prepared by standard solid state <...> ent to avoid fragmentation of the sintered grains. | solid-state | 1 Ni + 1 Sn + 0.5 Ti + 0.5 Zr == 1 Ti0.5Zr0.5NiSn | ['Zr0.5Ti0.5NiSn'] |  |  | 1 Ni + 1 Sn + 0.5 Ti + 0.5 Zr | 1 Ti0.5Zr0.5NiSn
10.1039/b006179o | The LiNi0.30Co0.70O2 starting material was prepare <...> os which lead to the Li0.99Ni0.30Co0.70O2 formula. | solid-state | 0.233 Co3O4 + 0.5 Li2CO3 + 0.3 NiO + 0.133 O2 == 1 LiNi0.30Co0.70O2 + 0.5 CO2 | ['LiCo0.7Ni0.3O2'] |  |  | 0.233 Co3O4 + 0.5 Li2CO3 + 0.3 NiO + 0.133 O2 | 1 LiNi0.30Co0.70O2 + 0.5 CO2
10.1039/c5cp00266d | Ceramics with composition (1 - x) BiFeO3 - xBi0.5K <...> annealing the powders above the Curie temperature. | solid-state | 0.5 Bi2O3 + 0.5 Fe2O3 == 1 BiFeO3 | ['FeBiO3'] |  | 800 | 0.5 Bi2O3 + 0.5 Fe2O3 | 1 BiFeO3
10.1039/c5dt02640g | Sr2+ and Si4+ ion doped phosphors LaAlO3:Eu were s <...> rmula La(1-x-y)EuxSryAl(1-z)SizO3 was synthesized. | solid-state | 0.5 Al2O3 + 0.5 La2O3 == 1 LaAlO3 ; target LaAlO3 with additives Eu, Si via Eu2O3, SiO2 ; target LaAlO3 with additives Eu, Si via Eu2O3, SiO2 | ['LaAlO3'] |  |  | 0.5 Al2O3 + 0.5 La2O3 | 1 LaAlO3 ; target LaAlO3 with additives Eu, Si via Eu2O3, SiO2 ; target LaAlO3 with additives Eu, Si via Eu2O3, SiO2
10.1039/c2jm31066j | Micrometre-sized Li4Ti5O12 powder (denoted as Bulk <...> oled to room temperature naturally in the furnace. | solid-state | 2 Li2CO3 + 5 TiO2 == 1 Li4Ti5O12 + 2 CO2 | ['Li4Ti5O12'] |  |  | 2 Li2CO3 + 5 TiO2 | 1 Li4Ti5O12 + 2 CO2
10.1039/c0cp00084a | Polycrystalline 12CaO·7Al2O3 samples were obtained <...> o one copper cation per unit cell of the mayenite. | solid-state | 7 Al2O3 + 12 CaO == 1 12CaO-7Al2O3 | ['Ca12Al14O33'] | 1623 |  | 7 Al2O3 + 12 CaO | 1 12CaO-7Al2O3
10.1016/j.apcatb.2007.10.022 | Appropriate amounts of La2O3 (99.99%), MgO (96%), <...> 0.2 m2/g in the sample cell, with an error of ±5%. | solid-state | 0.5 La2O3 + 1 TiO2 == 1 LaMO3 + 0.25 O2; M = Ti | ['LaTiO3'] |  |  | 0.5 La2O3 + 1 TiO2 | 1 LaMO3 + 0.25 O2; M = Ti
10.1016/j.apcatb.2007.10.022 | Appropriate amounts of La2O3 (99.99%), MgO (96%), <...> 0.2 m2/g in the sample cell, with an error of ±5%. | solid-state | 0.5 Fe2O3 + 0.5 La2O3 == 1 LaMO3; M = Fe | ['LaFeO3'] |  |  | 0.5 Fe2O3 + 0.5 La2O3 | 1 LaMO3; M = Fe
10.1016/j.apcatb.2007.10.022 | Appropriate amounts of La2O3 (99.99%), MgO (96%), <...> 0.2 m2/g in the sample cell, with an error of ±5%. | solid-state | 0.5 La2O3 + 1 MgO + 0.25 O2 == 1 LaMO3; M = Mg | ['MgLaO3'] |  |  | 0.5 La2O3 + 1 MgO + 0.25 O2 | 1 LaMO3; M = Mg
10.1016/j.apcatb.2007.10.022 | Appropriate amounts of La2O3 (99.99%), MgO (96%), <...> 0.2 m2/g in the sample cell, with an error of ±5%. | solid-state | 0.5 Fe2O3 + 0.5 La2O3 == 1 LaFeO3 | ['LaFeO3'] |  |  | 0.5 Fe2O3 + 0.5 La2O3 | 1 LaFeO3
10.1016/j.apcatb.2007.10.022 | Appropriate amounts of La2O3 (99.99%), MgO (96%), <...> 0.2 m2/g in the sample cell, with an error of ±5%. | solid-state | 0.5 La2O3 + 0.5 MgO + 0.5 TiO2 == 1 LaTi0.5Mg0.5O3 | ['Mg0.5LaTi0.5O3'] |  |  | 0.5 La2O3 + 0.5 MgO + 0.5 TiO2 | 1 LaTi0.5Mg0.5O3
10.1016/S0257-8972(03)00815-6 | The raw powders used in making composite powders w <...> hine and sifted through -80 and -120 mesh sifters. | solid-state | 1 Al + 1 Fe2O3 + 1 O2 == 1 Fe2O3+2Al | ['Fe2AlO5'] |  |  | 1 Al + 1 Fe2O3 + 1 O2 | 1 Fe2O3+2Al
10.1016/j.apcatb.2008.11.033 | CuMO2 (M = Al, Fe, Ga, Mn) compounds were synthesi <...> 2 adsorption method (Nippon BEL, Belsorp Mini II). | solid-state | 0.5 Cu2O + 1 MnCO3 + 0.25 O2 == 1 CuMO2 + 1 CO2; M = Mn | ['MnCuO2'] |  |  | 0.5 Cu2O + 1 MnCO3 + 0.25 O2 | 1 CuMO2 + 1 CO2; M = Mn
10.1016/j.apcatb.2008.11.033 | CuMO2 (M = Al, Fe, Ga, Mn) compounds were synthesi <...> 2 adsorption method (Nippon BEL, Belsorp Mini II). | solid-state | 0.5 Cu2O + 0.5 Fe2O3 == 1 CuMO2; M = Fe | ['FeCuO2'] |  |  | 0.5 Cu2O + 0.5 Fe2O3 | 1 CuMO2; M = Fe
10.1016/j.apcatb.2008.11.033 | CuMO2 (M = Al, Fe, Ga, Mn) compounds were synthesi <...> 2 adsorption method (Nippon BEL, Belsorp Mini II). | solid-state | 0.5 Al2O3 + 0.5 Cu2O == 1 CuMO2; M = Al | ['CuAlO2'] |  |  | 0.5 Al2O3 + 0.5 Cu2O | 1 CuMO2; M = Al
10.1016/j.apcatb.2008.11.033 | CuMO2 (M = Al, Fe, Ga, Mn) compounds were synthesi <...> 2 adsorption method (Nippon BEL, Belsorp Mini II). | solid-state | 0.5 Cu2O + 0.5 Ga2O3 == 1 CuMO2; M = Ga | ['CuGaO2'] |  |  | 0.5 Cu2O + 0.5 Ga2O3 | 1 CuMO2; M = Ga
10.1016/j.surfcoat.2011.09.076 | Three commercially available ceramic powders of La <...> etco, with the similar particle size distribution. | solid-state | 5.5 Al2O3 + 0.5 La2O3 + 1 MgO == 1 LaMgAl11O19 | ['MgLaAl11O19'] |  |  | 5.5 Al2O3 + 0.5 La2O3 + 1 MgO | 1 LaMgAl11O19
10.1016/j.surfcoat.2014.07.051 | (Gd0.9Yb0.1)2Zr2O7 ceramics were synthesized by so <...> pressureless-sintered at 1600 °C for 10 h in air. | solid-state | 0.9 Gd2O3 + 0.1 Yb2O3 + 2 ZrO2 == 1 (Gd0.9Yb0.1)2Zr2O7 | ['Yb0.2Gd1.8Zr2O7'] | 1600 |  | 0.9 Gd2O3 + 0.1 Yb2O3 + 2 ZrO2 | 1 (Gd0.9Yb0.1)2Zr2O7
10.1016/j.surfcoat.2016.10.022 | Inconel 718 was used as a substrate material for d <...> The fluidity was maintained around 38 to 50 g/min. | solid-state | 4.5 Al2O3 + 0.5 La2O3 + 2 TiO2 == 1 LaTi2Al9O19 | ['LaTi2Al9O19'] | 1600 | 1500 | 4.5 Al2O3 + 0.5 La2O3 + 2 TiO2 | 1 LaTi2Al9O19
10.1016/j.jpcs.2005.03.001 | The spinel NiMn2O4 was prepared by solid-state rea <...> g in a final composition of, or close to, NiMn2O4. | solid-state | 2 MnO + 1 NiO + 0.5 O2 == 1 NiMn2O4 | ['Mn2NiO4'] |  |  | 2 MnO + 1 NiO + 0.5 O2 | 1 NiMn2O4
10.1016/j.jpcs.2006.08.004 | Undoped and yttrium-doped SrTiO3 powders (YxSr1- x <...> ructure, and electrical conductivity measurements. | solid-state | 1 SrCO3 + 1 TiO2 == 1 SrTiO3 + 1 CO2 ; target SrTiO3 with additives Y via Y2O3 ; target SrTiO3 with additives Y via Y2O3 | ['SrTiO3'] |  | 1300 | 1 SrCO3 + 1 TiO2 | 1 SrTiO3 + 1 CO2 ; target SrTiO3 with additives Y via Y2O3 ; target SrTiO3 with additives Y via Y2O3
10.1016/j.jpcs.2007.03.023 | A high-temperature solid-state reaction method was <...> r-controlled LCR Hi-Tester (HIOKI 3532-50), Japan. | solid-state | 0.25 Bi2O3 + 0.25 Na2CO3 + 1 ZrO2 == 1 (Na0.5Bi0.5)ZrO3 + 0.25 CO2 | ['Na0.5ZrBi0.5O3'] |  |  | 0.25 Bi2O3 + 0.25 Na2CO3 + 1 ZrO2 | 1 (Na0.5Bi0.5)ZrO3 + 0.25 CO2
10.1016/j.jpcs.2007.06.013 | Trivalent Pr-doped LaAlGe2O7 samples were synthesi <...> cess improved the emission intensity by about 20%. | solid-state | 0.5 Al2O3 + 2 GeO2 + 0.5 La2O3 == 1 LaAlGe2O7 ; target LaAlGe2O7 with additives Pr via Pr6O11 ; target LaAlGe2O7 with additives Pr via Pr6O11 | ['LaAlGe2O7'] |  | 1250 | 0.5 Al2O3 + 2 GeO2 + 0.5 La2O3 | 1 LaAlGe2O7 ; target LaAlGe2O7 with additives Pr via Pr6O11 ; target LaAlGe2O7 with additives Pr via Pr6O11
10.1016/j.jpcs.2007.03.024 | LaFe0.5Ga0.5O3 specimen was prepared using the con <...> the dielectric properties of the pellets below RT. | solid-state | 0.25 Fe2O3 + 0.25 Ga2O3 + 0.5 La2O3 == 1 LaFe0.5Ga0.5O3 | ['LaFe0.5Ga0.5O3'] | 1450 | 1200 | 0.25 Fe2O3 + 0.25 Ga2O3 + 0.5 La2O3 | 1 LaFe0.5Ga0.5O3
10.1016/j.jpcs.2007.04.016 | These two kinds of phosphors were synthesized by c <...> impurities and dried at 100 °C in an oven for 3 h. | solid-state | 1 Al2O3 + 1 SrCO3 == 1 SrAl2O4 + 1 CO2 ; target SrAl2O4 with additives Eu via Eu2O3 ; target SrAl2O4 with additives Eu via Eu2O3 | ['SrAl2O4'] | 1350 | 1300 | 1 Al2O3 + 1 SrCO3 | 1 SrAl2O4 + 1 CO2 ; target SrAl2O4 with additives Eu via Eu2O3 ; target SrAl2O4 with additives Eu via Eu2O3
10.1016/j.jpcs.2007.01.015 | The polycrystalline samples of Na2Pb2Gd2W2Ti4V4O30 <...> r (AGRONIC-161) were used to measure temperatures. | solid-state | 1 Gd2O3 + 1 Na2CO3 + 2 PbO + 4 TiO2 + 2 V2O5 + 2 WO3 == 1 Na2Pb2Gd2W2Ti4V4O30 + 1 CO2 | ['Na2Gd2Ti4V4W2Pb2O30'] | 675 |  | 1 Gd2O3 + 1 Na2CO3 + 2 PbO + 4 TiO2 + 2 V2O5 + 2 WO3 | 1 Na2Pb2Gd2W2Ti4V4O30 + 1 CO2
10.1016/j.jpcs.2007.01.015 | The polycrystalline samples of Na2Pb2Gd2W2Ti4V4O30 <...> r (AGRONIC-161) were used to measure temperatures. | solid-state | 1 Eu2O3 + 1 Na2CO3 + 2 PbO + 4 TiO2 + 2 V2O5 + 2 WO3 == 1 Na2Pb2Eu2W2Ti4V4O30 + 1 CO2 | ['Na2Eu2Ti4V4W2Pb2O30'] | 675 |  | 1 Eu2O3 + 1 Na2CO3 + 2 PbO + 4 TiO2 + 2 V2O5 + 2 WO3 | 1 Na2Pb2Eu2W2Ti4V4O30 + 1 CO2
10.1016/j.jpcs.2007.07.018 | The polycrystalline BaBiO3 ceramic specimen was pr <...> ufficient for electrical conductivity measurement. | solid-state | 1 BaCO3 + 0.5 Bi2O3 + 0.25 O2 == 1 BaBiO3 + 1 CO2 | ['BaBiO3'] | 800 | 720 | 1 BaCO3 + 0.5 Bi2O3 + 0.25 O2 | 1 BaBiO3 + 1 CO2
10.1016/j.jpcs.2008.04.033 | High purity La2O3 and SiO2 were used to prepare a <...> ished using a Seifert 3003TT X-ray diffractometer. | solid-state | 4.835 La2O3 + 6 SiO2 == 1 La9.67Si6O26.5 + 0.002 O2 | ['La9.67Si6O26.5'] |  |  | 4.835 La2O3 + 6 SiO2 | 1 La9.67Si6O26.5 + 0.002 O2
10.1016/j.jpcs.2008.12.005 | Polycrystalline sample of La2AlTaO7 was prepared b <...> n air in order to get NiO-supported photocatalyst. | solid-state | 0.5 Al2O3 + 1 La2O3 + 0.5 Ta2O5 == 1 La2AlTaO7 | ['La2TaAlO7'] |  | 620 | 0.5 Al2O3 + 1 La2O3 + 0.5 Ta2O5 | 1 La2AlTaO7
10.1016/j.jpcs.2008.12.005 | Polycrystalline sample of La2AlTaO7 was prepared b <...> n air in order to get NiO-supported photocatalyst. | solid-state | 1.5 La2O3 + 0.5 Ta2O5 == 1 La3TaO7 | ['La3TaO7'] |  | 620 | 1.5 La2O3 + 0.5 Ta2O5 | 1 La3TaO7
10.1016/j.jpcs.2010.08.012 | The commercially available elemental Cu (325 mesh) <...> to room temperature without any external cooling. | solid-state | 2 Cu + 4 Se + 1 Sn + 1 Zn == 1 Cu2ZnSnSe4 | ['Cu2ZnSnSe4'] |  |  | 2 Cu + 4 Se + 1 Sn + 1 Zn | 1 Cu2ZnSnSe4
10.1016/j.jpcs.2011.12.008 | The LiMn2O4 sputtering target was prepared by dire <...> he target material was confirmed by XRD analysis . | solid-state | 0.5 Li2CO3 + 2 MnCO3 + 0.75 O2 == 1 LiMn2O4 + 2.5 CO2 | ['LiMn2O4'] | 800 |  | 0.5 Li2CO3 + 2 MnCO3 + 0.75 O2 | 1 LiMn2O4 + 2.5 CO2
10.1016/j.jpcs.2012.10.017 | The polycrystalline sample of K2Pb2La2W2Ti4Nb4O30 <...> he furnace was heated at approximately 1.5 °C/min. | solid-state | 1 K2CO3 + 1 La2O3 + 2 Nb2O5 + 2 PbO + 4 TiO2 + 2 WO3 == 1 K2Pb2La2W2Ti4Nb4O30 + 1 CO2 | ['K2La2Ti4Nb4W2Pb2O30'] | 1120 | 1100 | 1 K2CO3 + 1 La2O3 + 2 Nb2O5 + 2 PbO + 4 TiO2 + 2 WO3 | 1 K2Pb2La2W2Ti4Nb4O30 + 1 CO2
10.1016/j.jpcs.2012.05.019 | The B2O3-doped 4NMZSCST ceramic systems were prepa <...> g rate and the cooling rate were set to 10 °C/min. | solid-state | 0.48 CaCO3 + 0.16 MgO + 0.2 Nd2O3 + 0.2 SnO2 + 0.12 SrCO3 + 0.6 TiO2 + 0.04 ZnO == 1 0.4Nd(Mg0.4Zn0.1Sn0.5)O3-0.6Ca0.8Sr0.2TiO3 + 0.6 CO2 | ['Sr0.12Ca0.48Mg0.16Nd0.4Ti0.6Zn0.04Sn0.2O3'] |  | 1100 | 0.48 CaCO3 + 0.16 MgO + 0.2 Nd2O3 + 0.2 SnO2 + 0.12 SrCO3 + 0.6 TiO2 + 0.04 ZnO | 1 0.4Nd(Mg0.4Zn0.1Sn0.5)O3-0.6Ca0.8Sr0.2TiO3 + 0.6 CO2
10.1016/j.jpcs.2014.07.016 | Polycrystalline Sr-doped manganite La0.4Sr0.6MnO3 <...> nducting quantum interference device magnetometer. | solid-state | 0.2 La2O3 + 0.5 Mn2O3 + 0.15 O2 + 0.6 SrCO3 == 1 La0.4Sr0.6MnO3 + 0.6 CO2 | ['Sr0.6La0.4MnO3'] | 1350 | 1100 | 0.2 La2O3 + 0.5 Mn2O3 + 0.15 O2 + 0.6 SrCO3 | 1 La0.4Sr0.6MnO3 + 0.6 CO2
10.1016/j.jpcs.2013.02.019 | All the phosphor samples were prepared by solid-st <...> e measurements were performed at room temperature. | solid-state | 3 (NH4)2HPO4 + 0.5 Gd2O3 + 3 SrCO3 == 1 Sr3Gd(PO4)3 + 3 CO2 + 4.5 H2O + 6 NH3 ; target Sr3Gd(PO4)3 with additives Ce, Tb via CeO2, Tb4O7 ; target Sr3Gd(PO4)3 with additives Ce, Tb via CeO2, Tb4O7 | ['Sr3GdP3O12'] |  |  | 3 (NH4)2HPO4 + 0.5 Gd2O3 + 3 SrCO3 | 1 Sr3Gd(PO4)3 + 3 CO2 + 4.5 H2O + 6 NH3 ; target Sr3Gd(PO4)3 with additives Ce, Tb via CeO2, Tb4O7 ; target Sr3Gd(PO4)3 with additives Ce, Tb via CeO2, Tb4O7
10.1016/j.jpcs.2013.04.024 | Ba(FeNb)0.5O3 ceramics were synthesized by MW proc <...> ng computer interfaced HIOKI 3532-50 LCR-HITESTER. | solid-state | 1 BaCO3 + 0.25 Fe2O3 + 0.25 Nb2O5 == 1 Ba(FeNb)0.5O3 + 1 CO2 | ['BaNb0.5Fe0.5O3'] |  |  | 1 BaCO3 + 0.25 Fe2O3 + 0.25 Nb2O5 | 1 Ba(FeNb)0.5O3 + 1 CO2
10.1016/j.jpcs.2015.04.006 | The phosphors of xHo3+/10%Yb3+ (x = 0%, 0.2%, 0.5% <...> ollowing equation: BaCO3+ZnO+La2O3→BaLa2ZnO5+CO2 ↑ | solid-state | 1 BaCO3 + 1 La2O3 + 1 ZnO == 1 BaLa2ZnO5 + 1 CO2 | ['BaLa2ZnO5'] |  | 1250 | 1 BaCO3 + 1 La2O3 + 1 ZnO | 1 BaLa2ZnO5 + 1 CO2
10.1016/j.jpcs.2013.08.013 | The samples with nominal compositions CaBaCo4O7 an <...> phase, whereas no secondary phases were detected. | solid-state | 1 BaCO3 + 1 CaCO3 + 1.333 Co3O4 == 1 CaBaCo4O7 + 2 CO2 + 0.167 O2 | ['BaCaCo4O7'] |  |  | 1 BaCO3 + 1 CaCO3 + 1.333 Co3O4 | 1 CaBaCo4O7 + 2 CO2 + 0.167 O2
10.1016/j.jpcs.2015.12.012 | A polycrystalline sample of YCrO3 was prepared usi <...> nsity Al2O3 crucibles in the final heat treatment. | solid-state | 0.5 Cr2O3 + 0.5 Y2O3 == 1 YCrO3 | ['YCrO3'] |  |  | 0.5 Cr2O3 + 0.5 Y2O3 | 1 YCrO3
10.1016/j.jpcs.2015.01.011 | Pb0.97La0.02(Zn1/3Nb2/3)0.3(Zr0.53Ti0.47)0.7O3 (PL <...> cs synthesis procedures were described elsewhere . | solid-state | 0.01 La2O3 + 0.1 Nb2O5 + 0.97 PbO + 0.329 TiO2 + 0.1 ZnO + 0.371 ZrO2 == 1 Pb0.97La0.02(Zn1/3Nb2/3)0.3(Zr0.53Ti0.47)0.7O3 | ['La0.02Zr0.371Ti0.329Nb0.2Zn0.1Pb0.97O3'] | 1200 |  | 0.01 La2O3 + 0.1 Nb2O5 + 0.97 PbO + 0.329 TiO2 + 0.1 ZnO + 0.371 ZrO2 | 1 Pb0.97La0.02(Zn1/3Nb2/3)0.3(Zr0.53Ti0.47)0.7O3
10.1016/j.jpcs.2016.10.012 | AHS (A=Ba, Sr, Ca) was synthesized using the stand <...> own to room temperature at the rate of 1.6 °C/min. | solid-state | 2 CaCO3 + 0.5 Ho2O3 + 0.5 Sb2O5 == 1 A2HoSbO6 + 2 CO2; A = Ca | ['Ca2HoSbO6'] | 1350 | 1300 | 2 CaCO3 + 0.5 Ho2O3 + 0.5 Sb2O5 | 1 A2HoSbO6 + 2 CO2; A = Ca
10.1016/j.jpcs.2016.10.012 | AHS (A=Ba, Sr, Ca) was synthesized using the stand <...> own to room temperature at the rate of 1.6 °C/min. | solid-state | 2 BaCO3 + 0.5 Ho2O3 + 0.5 Sb2O5 == 1 A2HoSbO6 + 2 CO2; A = Ba | ['Ba2HoSbO6'] | 1350 | 1300 | 2 BaCO3 + 0.5 Ho2O3 + 0.5 Sb2O5 | 1 A2HoSbO6 + 2 CO2; A = Ba
10.1016/j.jpcs.2016.10.012 | AHS (A=Ba, Sr, Ca) was synthesized using the stand <...> own to room temperature at the rate of 1.6 °C/min. | solid-state | 0.5 Ho2O3 + 0.5 Sb2O5 + 2 SrCO3 == 1 A2HoSbO6 + 2 CO2; A = Sr | ['Sr2HoSbO6'] | 1350 | 1300 | 0.5 Ho2O3 + 0.5 Sb2O5 + 2 SrCO3 | 1 A2HoSbO6 + 2 CO2; A = Sr
10.1016/j.jpcs.2017.10.018 | La0.6Ca0.15·0.05Ba0.2MnO3 sample was elaborated us <...> f 2 K in the vicinity of the Curie temperature TC. | solid-state | 0.01 BaCO3 + 0.15 CaCO3 + 0.3 La2O3 + 0.05 MnO2 == 1 La0.6Ca0.15-0.05Ba0.2MnO3 + 0.16 CO2 + 0.505 O2 | ['Ba0.01Ca0.15La0.6Mn0.05O0.15'] |  |  | 0.01 BaCO3 + 0.15 CaCO3 + 0.3 La2O3 + 0.05 MnO2 | 1 La0.6Ca0.15-0.05Ba0.2MnO3 + 0.16 CO2 + 0.505 O2
10.1016/S0022-3115(00)00057-X | Li2TiO3 powder was made by solid-state reaction of <...> is value was used in calculations described below. | solid-state | 1 Li2CO3 + 1 TiO2 == 1 Li2TiO3 + 1 CO2 | ['Li2TiO3'] |  |  | 1 Li2CO3 + 1 TiO2 | 1 Li2TiO3 + 1 CO2
10.1016/j.jnucmat.2005.01.022 | The sinterability of the combustion-derived powder <...> lysis were performed using a Setaram TG/DTA model. | solid-state | 1 Li2CO3 + 1 TiO2 == 1 Li2TiO3 + 1 CO2 | ['Li2TiO3'] |  | 700 | 1 Li2CO3 + 1 TiO2 | 1 Li2TiO3 + 1 CO2
10.1016/j.jnucmat.2006.09.006 | The metal tellurites were prepared from high-purit <...> 923 K for two days with one intermittent grinding. | solid-state | 1 La2O3 + 3 TeO2 == 1 La2Te3O9 | ['La2Te3O9'] |  |  | 1 La2O3 + 3 TeO2 | 1 La2Te3O9
10.1016/j.jnucmat.2006.09.006 | The metal tellurites were prepared from high-purit <...> 923 K for two days with one intermittent grinding. | solid-state | 1 La2O3 + 4 TeO2 == 1 La2Te4O11 | ['La2Te4O11'] |  |  | 1 La2O3 + 4 TeO2 | 1 La2Te4O11
10.1016/j.jnucmat.2008.07.007 | AR Grade Gd2O3, Nd2O3, ZrO2 and TiO2 powders were <...> ion source was the 488 nm line of an Ar-ion laser. | solid-state | 1 Gd2O3 + 2 ZrO2 == 1 Gd2Zr2O7 | ['Gd2Zr2O7'] |  |  | 1 Gd2O3 + 2 ZrO2 | 1 Gd2Zr2O7
10.1016/j.jnucmat.2008.07.007 | AR Grade Gd2O3, Nd2O3, ZrO2 and TiO2 powders were <...> ion source was the 488 nm line of an Ar-ion laser. | solid-state | 1 Nd2O3 + 2 ZrO2 == 1 Nd2Zr2O7 | ['Nd2Zr2O7'] |  |  | 1 Nd2O3 + 2 ZrO2 | 1 Nd2Zr2O7
10.1016/j.jnucmat.2008.07.007 | AR Grade Gd2O3, Nd2O3, ZrO2 and TiO2 powders were <...> ion source was the 488 nm line of an Ar-ion laser. | solid-state | 1 Gd2O3 + 2 TiO2 == 1 Gd2Ti2O7 | ['Gd2Ti2O7'] |  |  | 1 Gd2O3 + 2 TiO2 | 1 Gd2Ti2O7
10.1016/j.jnucmat.2010.06.019 | Hexavalent barium uranates were prepared by the re <...> heat capacity and enthalpy increment measurements. | solid-state | 1 BaCO3 + 0.333 O2 + 0.667 U3O8 == 1 BaU2O7 + 1 CO2 | ['BaU2O7'] |  |  | 1 BaCO3 + 0.333 O2 + 0.667 U3O8 | 1 BaU2O7 + 1 CO2
10.1016/j.jnucmat.2011.04.057 | BaPuO3 samples were prepared by a conventional pow <...> the thermal diffusivity measurement was within 7%. | solid-state | 1 BaCO3 + 1 PuO2 == 1 BaPuO3 + 1 CO2 | ['BaPuO3'] |  |  | 1 BaCO3 + 1 PuO2 | 1 BaPuO3 + 1 CO2
10.1016/j.jnucmat.2010.12.257 | Li2TiO3 ceramic specimens were prepared by the sol <...> nalysis and confirmed to be Li/Ti = 2.00/1.00 [4]. | solid-state | 1 Li2CO3 + 1 TiO2 == 1 Li2TiO3 + 1 CO2 | ['Li2TiO3'] | 1000 |  | 1 Li2CO3 + 1 TiO2 | 1 Li2TiO3 + 1 CO2
10.1016/j.jnucmat.2010.12.218 | For this study two Ce-doped zirconolite ceramics w <...> er eliminated or only present in small quantities. | solid-state | 1 CaO + 2 TiO2 + 1 ZrO2 == 1 CaZrTi2O7 ; target CaZrTi2O7 with additives Ce via CeO2 ; target CaZrTi2O7 with additives Ce via CeO2 | ['CaZrTi2O7'] | 1400 | 900 | 1 CaO + 2 TiO2 + 1 ZrO2 | 1 CaZrTi2O7 ; target CaZrTi2O7 with additives Ce via CeO2 ; target CaZrTi2O7 with additives Ce via CeO2
10.1016/j.jnucmat.2011.12.036 | In this study a conventional powder metallurgical <...> the thermal diffusivity measurement was within 7%. | solid-state | 1 PuO2 + 1 SrCO3 == 1 SrPuO3 + 1 CO2 | ['SrPuO3'] |  |  | 1 PuO2 + 1 SrCO3 | 1 SrPuO3 + 1 CO2
10.1016/j.jnucmat.2013.07.014 | The starting materials for obtain xCaO-(100 - x) ( <...> nd cooled down to room temperature more than 12 h. | solid-state | 0.4 Fe2O3 + 1.2 NH4H2PO4 == 1 0.4Fe2O3-0.6P2O5 + 1.8 H2O + 1.2 NH3 | ['Fe0.8P1.2O4.2'] |  |  | 0.4 Fe2O3 + 1.2 NH4H2PO4 | 1 0.4Fe2O3-0.6P2O5 + 1.8 H2O + 1.2 NH3
10.1016/j.jnucmat.2015.01.057 | Polycrystalline δ-Sc4Ti3O12 samples were synthesiz <...> 0.85443(11) nm, V= 0.6111(2) nm3/unit cell) [17]. | solid-state | 2 Sc2O3 + 3 TiO2 == 1 Sc4Ti3O12 | ['Sc4Ti3O12'] | 1100 | 1000 | 2 Sc2O3 + 3 TiO2 | 1 Sc4Ti3O12
10.1016/j.jnucmat.2014.08.031 | Iron phosphate glass with nominal composition of 4 <...> rate. The samples were kept dry and characterised. | solid-state | 0.333 Fe3O4 + 1 NH4H2PO4 + 0.083 O2 == 1 FePO4 + 1.5 H2O + 1 NH3 | ['FePO4'] |  |  | 0.333 Fe3O4 + 1 NH4H2PO4 + 0.083 O2 | 1 FePO4 + 1.5 H2O + 1 NH3
10.1016/j.jnucmat.2014.08.031 | Iron phosphate glass with nominal composition of 4 <...> rate. The samples were kept dry and characterised. | solid-state | 26.667 Fe3O4 + 120 NH4H2PO4 + 6.667 O2 == 1 40Fe2O3-60P2O5 + 180 H2O + 120 NH3 | ['Fe80P120O420'] |  |  | 26.667 Fe3O4 + 120 NH4H2PO4 + 6.667 O2 | 1 40Fe2O3-60P2O5 + 180 H2O + 120 NH3
10.1016/j.jnucmat.2016.10.043 | Th0.8Ce0.2O2.00 powders were synthesized by a soli <...> 97.3% of the theoretical densities, respectively. | solid-state | 0.2 CeO2 + 0.8 ThO2 == 1 Th0.8Ce0.2O2.00 | ['Th0.8Ce0.2O2'] |  |  | 0.2 CeO2 + 0.8 ThO2 | 1 Th0.8Ce0.2O2.00
10.1016/j.jnucmat.2017.01.048 | A dense disk-shaped MgO-PuO2-x (size of PuO2-x pha <...> lution formation by an X-ray diffraction analysis. | solid-state | 1 MgO + 1 PuO2 == 1 MgO-PuO2 | ['MgPuO3'] |  |  | 1 MgO + 1 PuO2 | 1 MgO-PuO2
10.1016/j.elecom.2007.05.034 | The spinel LiMn2O4 powders were prepared by a soli <...> 750 °C in air for 72 h with intermittent grinding. | solid-state | 0.5 Li2CO3 + 2 MnCO3 + 0.75 O2 == 1 LiMn2O4 + 2.5 CO2 | ['LiMn2O4'] |  | 750 | 0.5 Li2CO3 + 2 MnCO3 + 0.75 O2 | 1 LiMn2O4 + 2.5 CO2
10.1016/j.elecom.2009.07.028 | Reagent-grade powders of Li2S (Aldrich, 99.999%) a <...> y was determined using complex impedance analysis. | solid-state | 1 Li2S + 1 P2S5 == 1 Li2S-P2S5 | ['Li2P2S6'] |  |  | 1 Li2S + 1 P2S5 | 1 Li2S-P2S5
10.1016/j.inoche.2012.10.013 | The conventional solid-state reaction was used to <...> ectric tester (aixACCT, TF Analyzer 1000) at 1 Hz. | solid-state | 0.275 Bi2O3 + 0.275 NiO + 0.45 PbO + 0.725 TiO2 == 1 0.45PbTiO3-0.55Bi(Ni1/2Ti1/2)O3 | ['Ti0.725Ni0.275Pb0.45Bi0.55O3'] | 1200 |  | 0.275 Bi2O3 + 0.275 NiO + 0.45 PbO + 0.725 TiO2 | 1 0.45PbTiO3-0.55Bi(Ni1/2Ti1/2)O3
10.1016/j.cplett.2009.05.079 | The La0.46Eu0.21Ca0.33MnO3 system was prepared thr <...> using the closed cycle refrigerator (JANIS make). | solid-state | 0.33 CaCO3 + 0.105 Eu2O3 + 0.23 La2O3 + 1 MnO2 == 1 La0.46Eu0.21Ca0.33MnO3 + 0.33 CO2 + 0.168 O2 | ['Ca0.33Eu0.21La0.46MnO3'] |  | 1173 | 0.33 CaCO3 + 0.105 Eu2O3 + 0.23 La2O3 + 1 MnO2 | 1 La0.46Eu0.21Ca0.33MnO3 + 0.33 CO2 + 0.168 O2
10.1016/j.cplett.2011.02.003 | NiFe1.925Dy0.075O4 material was prepared by the co <...> ary 5000 UV-vis-NIR double-beam spectrophotometer. | solid-state | 0.038 Dy2O3 + 0.962 Fe2O3 + 1 NiO == 1 NiFe1.925Dy0.075O4 | ['Dy0.075Fe1.925NiO4'] | 1250 |  | 0.038 Dy2O3 + 0.962 Fe2O3 + 1 NiO | 1 NiFe1.925Dy0.075O4
10.1016/j.cplett.2017.08.042 | A series of CaTiO3:2 mol%Dy3+/xmol%Eu3+ (x = 0, 1, <...> roduct was ground again for the next measurements. | solid-state | 1 CaCO3 + 1 TiO2 == 1 CaTiO3 + 1 CO2 ; target CaTiO3 with additives Dy, Eu via Dy2O3, Eu2O3 ; target CaTiO3 with additives Dy, Eu via Dy2O3, Eu2O3 | ['CaTiO3'] |  | 1000 | 1 CaCO3 + 1 TiO2 | 1 CaTiO3 + 1 CO2 ; target CaTiO3 with additives Dy, Eu via Dy2O3, Eu2O3 ; target CaTiO3 with additives Dy, Eu via Dy2O3, Eu2O3
10.1016/j.crci.2007.10.002 | Powder of Nd1/3NbO3 was obtained by solid-state re <...> ermediate regrinding, at 1300 °C for 36 h, in air. | solid-state | 0.5 Nb2O5 + 0.166 Nd2O3 == 1 Nd1/3NbO3 | ['Nd0.333NbO3'] |  |  | 0.5 Nb2O5 + 0.166 Nd2O3 | 1 Nd1/3NbO3
10.1016/j.polymer.2010.09.025 | The CaCu3Ti4O12 powder was prepared by a solid sta <...> CCTO particles have diameters between 1 and 3 μm. | solid-state | 1 CaCO3 + 3 CuO + 4 TiO2 == 1 CaCu3Ti4O12 + 1 CO2 | ['CaTi4Cu3O12'] |  | 1000 | 1 CaCO3 + 3 CuO + 4 TiO2 | 1 CaCu3Ti4O12 + 1 CO2
10.1016/j.corsci.2012.05.020 | The materials for the synthesis of powders for atm <...> b2O3+SiO2→Yb2SiO5 2MgO+11Al2O3+La2O3→2LaMgAl11O19. | solid-state | 1 SiO2 + 1 Yb2O3 == 1 Yb2SiO5 | ['Yb2SiO5'] |  |  | 1 SiO2 + 1 Yb2O3 | 1 Yb2SiO5
10.1016/j.corsci.2013.04.037 | For making the ceramic composites, the ZrB2 powder <...> enoted as ZrB2-SiC(Al) and ZrB2-SiC, respectively. | solid-state | 1 SiC(Al) + 1 ZrB2 == 1 ZrB2-SiC(Al) | ['ZrAlB2SiC'] |  |  | 1 SiC(Al) + 1 ZrB2 | 1 ZrB2-SiC(Al)
10.1016/j.eurpolymj.2007.06.039 | Preparation of crystalline KSb(PO4)2 was carried o <...> d used for the preparation of composite membranes. | solid-state | 1 KH2PO4 + 1 NH4H2PO4 + 0.5 Sb2O5 == 1 KSb(PO4)2 + 2.5 H2O + 1 NH3 | ['KSbP2O8'] |  |  | 1 KH2PO4 + 1 NH4H2PO4 + 0.5 Sb2O5 | 1 KSb(PO4)2 + 2.5 H2O + 1 NH3
10.1016/j.eurpolymj.2009.02.005 | The self-synthesized (Ba0.8Sr0.2)(Ti0.9Zr0.1)O3 (B <...> as ceramic filler in the epoxy/ceramic composites. | solid-state | 0.8 BaCO3 + 0.2 SrCO3 + 0.9 TiO2 + 0.1 ZrO2 == 1 (Ba0.8Sr0.2)(Ti0.9Zr0.1)O3 + 1 CO2 | ['Ba0.8Sr0.2Zr0.1Ti0.9O3'] | 1450 | 1100 | 0.8 BaCO3 + 0.2 SrCO3 + 0.9 TiO2 + 0.1 ZrO2 | 1 (Ba0.8Sr0.2)(Ti0.9Zr0.1)O3 + 1 CO2
10.1016/S0025-5408(01)00732-2 | A polycrystalline sample of Ca0.25Cu0.75TiO3 was p <...> madzu XRD600 Diffractometer using Cu-Kα radiation. | solid-state | 0.25 CaCO3 + 0.75 CuO + 1 TiO2 == 1 Ca0.25Cu0.75TiO3 + 0.25 CO2 | ['Ca0.25TiCu0.75O3'] |  |  | 0.25 CaCO3 + 0.75 CuO + 1 TiO2 | 1 Ca0.25Cu0.75TiO3 + 0.25 CO2
10.1016/j.jqsrt.2013.10.003 | Two kinds of germanate glasses were synthesized by <...> 10 mm×1.5 mm for the optical property measurement. | solid-state | 12 BaF2 + 0.5 Er2O3 + 10 Ga2O3 + 65 GeO2 + 8 LiF + 5 Y2O3 == 1 65GeO2-10Ga2O3-12BaF2-5Y2O3-8LiF-0.5Er2O3 | ['Li8Ba12ErY10Ga20Ge65O176.5F32'] |  |  | 12 BaF2 + 0.5 Er2O3 + 10 Ga2O3 + 65 GeO2 + 8 LiF + 5 Y2O3 | 1 65GeO2-10Ga2O3-12BaF2-5Y2O3-8LiF-0.5Er2O3
10.1016/j.jqsrt.2013.10.003 | Two kinds of germanate glasses were synthesized by <...> 10 mm×1.5 mm for the optical property measurement. | solid-state | 12 BaF2 + 0.5 Er2O3 + 10 Ga2O3 + 65 GeO2 + 8 LiF + 5 Nb2O5 == 1 65GeO2-10Ga2O3-12BaF2-5Nb2O5-8LiF-0.5Er2O3 | ['Li8Ba12ErNb10Ga20Ge65O186.5F32'] |  |  | 12 BaF2 + 0.5 Er2O3 + 10 Ga2O3 + 65 GeO2 + 8 LiF + 5 Nb2O5 | 1 65GeO2-10Ga2O3-12BaF2-5Nb2O5-8LiF-0.5Er2O3
10.1016/S0025-5408(00)00461-X | A conventional ceramics preparation procedure was <...> sample preparation procedure is shown inFigure 1. | solid-state | 0.02 MnO2 + 0.85 PbO + 0.05 Sm2O3 + 0.98 TiO2 == 1 (Pb0.85Sm0.1)(Ti0.98Mn0.02)O3 | ['Sm0.1Ti0.98Mn0.02Pb0.85O3'] | 1250 |  | 0.02 MnO2 + 0.85 PbO + 0.05 Sm2O3 + 0.98 TiO2 | 1 (Pb0.85Sm0.1)(Ti0.98Mn0.02)O3
10.1016/S0025-5408(01)00654-7 | Commercially available PbO, La2O3, ZrO2, and TiO2 <...> r every 25 min of milling to cool down the system. | solid-state | 0.04 La2O3 + 0.92 PbO + 0.343 TiO2 + 0.637 ZrO2 == 1 (Pb0.92La0.08)(Zr0.65Ti0.35)0.98O3 | ['La0.08Zr0.637Ti0.343Pb0.92O3'] |  |  | 0.04 La2O3 + 0.92 PbO + 0.343 TiO2 + 0.637 ZrO2 | 1 (Pb0.92La0.08)(Zr0.65Ti0.35)0.98O3
10.1016/S0025-5408(02)00978-9 | BaCO3 (99.99%, Furuuchi Chemical), SrCO3 (99.9%, K <...> h a carbon susceptor was used in the calcinations. | solid-state | 1 BaCO3 + 6.5 V2O5 == 1 BaV13O18 + 1 CO2 + 7.75 O2 | ['BaV13O18'] |  |  | 1 BaCO3 + 6.5 V2O5 | 1 BaV13O18 + 1 CO2 + 7.75 O2
10.1016/S0025-5408(02)00978-9 | BaCO3 (99.99%, Furuuchi Chemical), SrCO3 (99.9%, K <...> h a carbon susceptor was used in the calcinations. | solid-state | 1 SrCO3 + 6.5 V2O5 == 1 SrV13O18 + 1 CO2 + 7.75 O2 | ['SrV13O18'] |  |  | 1 SrCO3 + 6.5 V2O5 | 1 SrV13O18 + 1 CO2 + 7.75 O2
10.1016/S0025-5408(03)00167-3 | PZT with the composition Pb(Ti0.5Zr0.5)O3, was syn <...> ution formation was achieved during the synthesis. | solid-state | 1 PbO + 0.5 TiO2 + 0.5 ZrO2 == 1 Pb(Ti0.5Zr0.5)O3 | ['Zr0.5Ti0.5PbO3'] |  |  | 1 PbO + 0.5 TiO2 + 0.5 ZrO2 | 1 Pb(Ti0.5Zr0.5)O3
10.1016/S0025-5408(02)00765-1 | Commercial oxide powders of PbO (>99.9% purity, Al <...> sintering by using compact of PbO and ZrO mixture. | solid-state | 0.3 BaCO3 + 0.233 Nb2O5 + 0.7 PbO + 0.3 TiO2 + 0.233 ZnO == 1 0.7Pb(Zn1/3Nb2/3)O3-0.3BaTiO3 + 0.3 CO2 | ['Ba0.3Ti0.3Nb0.467Zn0.233Pb0.7O3'] |  |  | 0.3 BaCO3 + 0.233 Nb2O5 + 0.7 PbO + 0.3 TiO2 + 0.233 ZnO | 1 0.7Pb(Zn1/3Nb2/3)O3-0.3BaTiO3 + 0.3 CO2
10.1016/j.materresbull.2004.12.010 | W0.5Al0.5 alloy (<0.1 μm, 99% purity) and carbon ( <...> ferent time intervals for structural measurements. | solid-state | 1 C + 1 W0.5Al0.5 == 1 (W0.5Al0.5)C | ['W0.5Al0.5C'] |  |  | 1 C + 1 W0.5Al0.5 | 1 (W0.5Al0.5)C
10.1016/j.materresbull.2003.09.020 | The compositions investigated can be expressed as <...> asured and introduced into the batch calculations. | solid-state | 0.2 Nb2O5 + 1 PbO + 0.066 Ta2O5 + 0.2 TiO2 + 0.267 ZnO == 1 Pb((Zn1/3Ta2/3)0.2(Zn1/3Nb2/3)0.6Ti0.2)O3 | ['Ti0.2Ta0.133Nb0.4Zn0.267PbO3'] |  |  | 0.2 Nb2O5 + 1 PbO + 0.066 Ta2O5 + 0.2 TiO2 + 0.267 ZnO | 1 Pb((Zn1/3Ta2/3)0.2(Zn1/3Nb2/3)0.6Ti0.2)O3
10.1016/j.materresbull.2005.12.012 | A polycrystalline sample of Pb2CuB2O6 was prepared <...> xpressed as follows: 2PbO + CuO + B2O3 → Pb2CuB2O6 | solid-state | 1 B2O3 + 1 CuO + 2 PbO == 1 Pb2CuB2O6 | ['CuB2Pb2O6'] | 923 |  | 1 B2O3 + 1 CuO + 2 PbO | 1 Pb2CuB2O6
10.1016/j.materresbull.2005.12.008 | CaTiO3-Ca(Fe0.5Nb0.5)O3 dielectrics were synthesiz <...> O3 content of pure) and 875-925 °C for 2 h in air. | solid-state | 1 CaCO3 + 1 CaTiO3 + 0.25 Fe2O3 + 0.25 Nb2O5 == 1 CaTiO3-Ca(Fe0.5Nb0.5)O3 + 1 CO2 | ['Ca2TiNb0.5Fe0.5O6'] | 1250 | 1150 | 1 CaCO3 + 1 CaTiO3 + 0.25 Fe2O3 + 0.25 Nb2O5 | 1 CaTiO3-Ca(Fe0.5Nb0.5)O3 + 1 CO2
10.1016/j.materresbull.2006.04.001 | Ce0.8Sm0.2O1.9 (SDC) powder was prepared with an o <...> Sm2O3 had similar particle size with that of SDC. | solid-state | 0.5 CO2 + 0.19 K2CO3 + 0.31 Li2CO3 + 0.25 O2 == 1 Li0.62K0.38CO3 | ['K0.38Li0.62CO3'] |  |  | 0.5 CO2 + 0.19 K2CO3 + 0.31 Li2CO3 + 0.25 O2 | 1 Li0.62K0.38CO3
10.1016/j.materresbull.2005.05.011 | All the compositions LiCo1-xMnxPO4 (x = 0, 0.05, 0 <...> g a scanning electron microscope (JSM-5300, Jeol). | solid-state | 0.3 Co3O4 + 0.5 Li2CO3 + 1 NH4H2PO4 + 0.1 NiO == 1 LiCo0.9Ni0.1PO4 + 0.5 CO2 + 1.5 H2O + 1 NH3 + 0.15 O2 | ['LiCo0.9Ni0.1PO4'] | 780 |  | 0.3 Co3O4 + 0.5 Li2CO3 + 1 NH4H2PO4 + 0.1 NiO | 1 LiCo0.9Ni0.1PO4 + 0.5 CO2 + 1.5 H2O + 1 NH3 + 0.15 O2
10.1016/j.materresbull.2006.06.003 | The tungsten-doped Bi4Ti3O12-SrBi4Ti4O15 [SrBi8-2x <...> 195 °C for 4 h in air followed by furnace cooling. | solid-state | 4 Bi2O3 + 1 SrCO3 + 7 TiO2 == 1 Bi4Ti3O12-SrBi4Ti4O15 + 1 CO2 ; target Bi4Ti3O12-SrBi4Ti4O15 with additives W via WO6 ; target Bi4Ti3O12-SrBi4Ti4O15 with additives W via WO6 | ['SrTi7Bi8O27'] |  | 800 | 4 Bi2O3 + 1 SrCO3 + 7 TiO2 | 1 Bi4Ti3O12-SrBi4Ti4O15 + 1 CO2 ; target Bi4Ti3O12-SrBi4Ti4O15 with additives W via WO6 ; target Bi4Ti3O12-SrBi4Ti4O15 with additives W via WO6
10.1016/j.materresbull.2007.10.003 | In the first method (mixed-oxide), the TiO2 (98%) <...> ceramics precursors, designated hereafter BST-MO. | solid-state | 0.8 BaCO3 + 0.2 SrCO3 + 1 TiO2 == 1 Ba0.8Sr0.2TiO3 + 1 CO2 | ['Ba0.8Sr0.2TiO3'] |  | 1150 | 0.8 BaCO3 + 0.2 SrCO3 + 1 TiO2 | 1 Ba0.8Sr0.2TiO3 + 1 CO2
10.1016/j.materresbull.2007.10.038 | The Ba5Nb4O15, BaNb2O6, ZnNb2O6 and Zn3Nb2O8 phase <...> e Cu Kα radiation (Philips X'Pert diffractometer). | solid-state | 5 BaCO3 + 2 Nb2O5 == 1 Ba5Nb4O15 + 5 CO2 | ['Ba5Nb4O15'] |  |  | 5 BaCO3 + 2 Nb2O5 | 1 Ba5Nb4O15 + 5 CO2
10.1016/j.materresbull.2007.10.038 | The Ba5Nb4O15, BaNb2O6, ZnNb2O6 and Zn3Nb2O8 phase <...> e Cu Kα radiation (Philips X'Pert diffractometer). | solid-state | 1 BaCO3 + 1 Nb2O5 == 1 BaNb2O6 + 1 CO2 | ['BaNb2O6'] |  |  | 1 BaCO3 + 1 Nb2O5 | 1 BaNb2O6 + 1 CO2
10.1016/j.materresbull.2007.10.038 | The Ba5Nb4O15, BaNb2O6, ZnNb2O6 and Zn3Nb2O8 phase <...> e Cu Kα radiation (Philips X'Pert diffractometer). | solid-state | 1 Nb2O5 + 1 ZnO == 1 ZnNb2O6 | ['Nb2ZnO6'] |  |  | 1 Nb2O5 + 1 ZnO | 1 ZnNb2O6
10.1016/j.materresbull.2007.10.038 | The Ba5Nb4O15, BaNb2O6, ZnNb2O6 and Zn3Nb2O8 phase <...> e Cu Kα radiation (Philips X'Pert diffractometer). | solid-state | 1 Nb2O5 + 3 ZnO == 1 Zn3Nb2O8 | ['Nb2Zn3O8'] |  |  | 1 Nb2O5 + 3 ZnO | 1 Zn3Nb2O8
10.1016/j.materresbull.2007.09.020 | Reagent-grade Bi2O3, ZnO, Nb2O5, TiO2 and SiO2 (al <...> asured in the temperature ranges of +25 to +85 °C. | solid-state | 1 Bi2O3 + 0.666 Nb2O5 + 0.667 ZnO == 1 Bi2(Zn1/3Nb2/3)2O7 | ['Nb1.333Zn0.667Bi2O7'] |  | 900 | 1 Bi2O3 + 0.666 Nb2O5 + 0.667 ZnO | 1 Bi2(Zn1/3Nb2/3)2O7
10.1016/j.materresbull.2007.09.020 | Reagent-grade Bi2O3, ZnO, Nb2O5, TiO2 and SiO2 (al <...> asured in the temperature ranges of +25 to +85 °C. | solid-state | 6 Bi2O3 + 0.5 SiO2 + 0.5 TiO2 == 1 Bi12(Ti0.5Si0.5)O20 | ['Ti0.5Si0.5Bi12O20'] |  | 900 | 6 Bi2O3 + 0.5 SiO2 + 0.5 TiO2 | 1 Bi12(Ti0.5Si0.5)O20
10.1016/j.materresbull.2008.08.005 | The NYOB:Eu3+ samples were synthesized by solid-st <...> ing the excitation intensity of sodium salicylate. | solid-state | 8 H3BO3 + 1.5 Na2CO3 + 4.5 Y2O3 == 1 Na3Y9O3(BO3)8 + 1.5 CO2 + 12 H2O ; target Na3Y9O3(BO3)8 with additives Eu via Eu2O3 ; target Na3Y9O3(BO3)8 with additives Eu via Eu2O3 | ['Na3Y9B8O27'] | 500 |  | 8 H3BO3 + 1.5 Na2CO3 + 4.5 Y2O3 | 1 Na3Y9O3(BO3)8 + 1.5 CO2 + 12 H2O ; target Na3Y9O3(BO3)8 with additives Eu via Eu2O3 ; target Na3Y9O3(BO3)8 with additives Eu via Eu2O3
10.1016/j.materresbull.2008.03.030 | The general formula of the materials studied was B <...> 0 °C and 1320 °C for 2 h in the air, respectively. | solid-state | 0.68 BaCO3 + 0.32 SrCO3 + 1 TiO2 == 1 Ba0.68Sr0.32TiO3 + 1 CO2 | ['Ba0.68Sr0.32TiO3'] | 1320 |  | 0.68 BaCO3 + 0.32 SrCO3 + 1 TiO2 | 1 Ba0.68Sr0.32TiO3 + 1 CO2
10.1016/j.materresbull.2009.02.015 | The BaCe0.8Y0.2O3-δ and BaCe0.9-xYxNb0.1O3-δ (x = <...> were calculated by using the software "Unitcell" . | solid-state | 1 BaCO3 + 0.8 CeO2 + 0.05 O2 + 0.1 Y2O3 == 1 BaCe0.8Y0.2O3 + 1 CO2 | ['BaCe0.8Y0.2O3'] |  |  | 1 BaCO3 + 0.8 CeO2 + 0.05 O2 + 0.1 Y2O3 | 1 BaCe0.8Y0.2O3 + 1 CO2
10.1016/j.materresbull.2009.09.033 | High-purity raw chemicals, K2CO3 (≥99.0%), Na2CO3 <...> ectron microscope (SEM, SSX-550, Shimadzu, Japan). | solid-state | 0.24 K2CO3 + 0.26 Na2CO3 + 0.5 Nb2O5 == 1 Na0.52K0.48NbO3 + 0.5 CO2 | ['K0.48Na0.52NbO3'] |  | 850 | 0.24 K2CO3 + 0.26 Na2CO3 + 0.5 Nb2O5 | 1 Na0.52K0.48NbO3 + 0.5 CO2
10.1016/j.materresbull.2010.06.012 | Specimens of the Ba4MgTi11O27 ceramics were prepar <...> led in the furnace from the sintering temperature. | solid-state | 4 BaCO3 + 1 MgO + 11 TiO2 == 1 Ba4MgTi11O27 + 4 CO2 | ['Ba4MgTi11O27'] |  | 800 | 4 BaCO3 + 1 MgO + 11 TiO2 | 1 Ba4MgTi11O27 + 4 CO2
10.1016/j.materresbull.2010.06.012 | Specimens of the Ba4MgTi11O27 ceramics were prepar <...> led in the furnace from the sintering temperature. | solid-state | 1 Ba(OH)2·8H2O + 1 CuO + 2 H3BO3 == 1 BaCu(B2O5) + 12 H2O | ['BaCuB2O5'] |  | 800 | 1 Ba(OH)2·8H2O + 1 CuO + 2 H3BO3 | 1 BaCu(B2O5) + 12 H2O
10.1016/j.materresbull.2009.09.008 | LaNbO4 powders were prepared by the conventional m <...> d samples was determined by the Archimedes method. | solid-state | 0.5 La2O3 + 0.5 Nb2O5 == 1 LaNbO4 | ['LaNbO4'] |  | 1100 | 0.5 La2O3 + 0.5 Nb2O5 | 1 LaNbO4
10.1016/j.materresbull.2011.01.016 | BaCO3, TiO2, Nb2O5 (all from M/s Aldrich, USA) and <...> olid-state reaction method is reported elsewhere . | solid-state | 5 BaCO3 + 3.5 Nb2O5 + 0.5 Sm2O3 + 3 TiO2 == 1 Ba5SmTi3Nb7O30 + 5 CO2 | ['Ba5SmTi3Nb7O30'] | 1300 |  | 5 BaCO3 + 3.5 Nb2O5 + 0.5 Sm2O3 + 3 TiO2 | 1 Ba5SmTi3Nb7O30 + 5 CO2
10.1016/j.materresbull.2011.03.014 | Commercial powders of Al (purity 99.9%, 100 μm), N <...> o make the starting reactant powder mixture ready. | solid-state | 2 Al + 1.5 O2 + 1 SiO2 + 1 Y2O3 == 1 Y2O3-Al2O3-SiO2 | ['Y2Al2SiO8'] |  |  | 2 Al + 1.5 O2 + 1 SiO2 + 1 Y2O3 | 1 Y2O3-Al2O3-SiO2
10.1016/j.materresbull.2011.02.014 | The BNKT powders were synthesized by solid-state m <...> 10 mm in diameter and sintered at 1170 °C for 2 h. | solid-state | 0.25 Bi2O3 + 0.038 K2CO3 + 0.212 Na2CO3 + 1 TiO2 == 1 (Na0.85K0.15)0.5Bi0.5TiO3 + 0.25 CO2 | ['K0.075Na0.425TiBi0.5O3'] | 1170 | 850 | 0.25 Bi2O3 + 0.038 K2CO3 + 0.212 Na2CO3 + 1 TiO2 | 1 (Na0.85K0.15)0.5Bi0.5TiO3 + 0.25 CO2
10.1016/j.materresbull.2011.08.002 | Eu3+ or Eu3+/Mo6+ doped Ca10K(PO4)7 were synthesiz <...> und, then calcined in air at 1080-1150 °C for 7 h. | solid-state | 10 CaCO3 + 0.5 K2CO3 + 7 NH4H2PO4 == 1 Ca10K(PO4)7 + 10.5 CO2 + 10.5 H2O + 7 NH3 ; target Ca10K(PO4)7 with additives Eu, Mo via Eu2O3, MoO3 ; target Ca10K(PO4)7 with additives Eu, Mo via Eu2O3, MoO3 | ['KCa10P7O28'] |  |  | 10 CaCO3 + 0.5 K2CO3 + 7 NH4H2PO4 | 1 Ca10K(PO4)7 + 10.5 CO2 + 10.5 H2O + 7 NH3 ; target Ca10K(PO4)7 with additives Eu, Mo via Eu2O3, MoO3 ; target Ca10K(PO4)7 with additives Eu, Mo via Eu2O3, MoO3
10.1016/j.materresbull.2011.07.041 | Single crystals and ceramic samples of Mn3TeO6 wer <...> l of 100 K up to 1270 K with intermediate milling. | solid-state | 3 MnO + 1 TeO3 == 1 Mn3TeO6 | ['Mn3TeO6'] |  | 570 | 3 MnO + 1 TeO3 | 1 Mn3TeO6
10.1016/j.materresbull.2011.08.054 | BaZr0.25Ti0.75O3 powders were prepared by the conv <...> s BZTM10, BZTM20, BZTM30 and BZTM40, respectively. | solid-state | 1 BaCO3 + 0.75 TiO2 + 0.25 Zr(NO3)4·5H2O + 1 [OH-] == 1 BaZr0.25Ti0.75O3 + 1 CO2 + 1.75 H2O + 1 [NO3-] | ['BaZr0.25Ti0.75O3'] | 1350 |  | 1 BaCO3 + 0.75 TiO2 + 0.25 Zr(NO3)4·5H2O + 1 [OH-] | 1 BaZr0.25Ti0.75O3 + 1 CO2 + 1.75 H2O + 1 [NO3-]
10.1016/j.materresbull.2012.04.022 | Polycrystalline samples of CTM were prepared by th <...> or 1 h in order to remove the polymeric component. | solid-state | 2 CaCO3 + 1 MnO2 + 1 TiO2 == 1 Ca2TiMnO6 + 2 CO2 | ['Ca2TiMnO6'] | 1350 | 1000 | 2 CaCO3 + 1 MnO2 + 1 TiO2 | 1 Ca2TiMnO6 + 2 CO2
10.1016/j.materresbull.2012.02.045 | To prepare nanopowders, stoichiometric Bi (99.999% <...> of the theoretical density of Bi2Te3 (7.86 g/cm3). | solid-state | 2 Bi + 3 Te == 1 Bi2Te3 | ['Bi2Te3'] |  |  | 2 Bi + 3 Te | 1 Bi2Te3
10.1016/j.materresbull.2011.10.003 | A high quality ceramic sample of CTO was prepared <...> rval 100 K up to 970 K with intermediate millings. | solid-state | 3 Co(NO3)2·6H2O + 1 H2TeO4·2H2O + 6 [OH-] == 1 Co3TeO6 + 24 H2O + 6 [NO3-] | ['Co3TeO6'] |  | 770 | 3 Co(NO3)2·6H2O + 1 H2TeO4·2H2O + 6 [OH-] | 1 Co3TeO6 + 24 H2O + 6 [NO3-]
10.1016/j.materresbull.2012.04.010 | Li4SrCa(SiO4)2:xTb3+ phosphors were prepared by co <...> eating cell connected to a temperature controller. | solid-state | 1 CaCO3 + 2 Li2CO3 + 2 SiO2 + 1 SrCO3 == 1 Li4SrCa(SiO4)2 + 4 CO2 ; target Li4SrCa(SiO4)2 with additives xTb3+ via Tb2O7 ; target Li4SrCa(SiO4)2 with additives xTb3+ via Tb2O7 | ['Li4SrCaSi2O8'] | 600 |  | 1 CaCO3 + 2 Li2CO3 + 2 SiO2 + 1 SrCO3 | 1 Li4SrCa(SiO4)2 + 4 CO2 ; target Li4SrCa(SiO4)2 with additives xTb3+ via Tb2O7 ; target Li4SrCa(SiO4)2 with additives xTb3+ via Tb2O7
10.1016/j.materresbull.2012.08.025 | The nanocrystalline Sr2CeO4 material was synthesiz <...> nated at 1050 °C in the air atmosphere during 8 h. | solid-state | 1 Ce(NO3)3·H2O + 0.25 O2 + 2 Sr(NO3)2 + 7 [OH-] == 1 Sr2CeO4 + 4.5 H2O + 7 [NO3-] | ['Sr2CeO4'] |  |  | 1 Ce(NO3)3·H2O + 0.25 O2 + 2 Sr(NO3)2 + 7 [OH-] | 1 Sr2CeO4 + 4.5 H2O + 7 [NO3-]
10.1016/j.materresbull.2012.12.007 | ZnSb2O6 powder samples were prepared by a conventi <...> eight ratio of 1:2 at 400 °C for 2 h in a furnace. | solid-state | 1 O2 + 1 Sb2O3 + 1 ZnO == 1 ZnSb2O6 | ['ZnSb2O6'] |  | 1000 | 1 O2 + 1 Sb2O3 + 1 ZnO | 1 ZnSb2O6
10.1016/j.materresbull.2012.12.049 | Highly pure powders of SrCO3, Bi2O3, Ta2O5 (all fr <...> 1100 °C for 20 min at a heating rate of 50 °C/min. | solid-state | 1.1 Bi2O3 + 0.8 SrCO3 + 1 Ta2O5 == 1 Sr0.8Bi2.2Ta2O9 + 0.8 CO2 + 0.05 O2 | ['Sr0.8Ta2Bi2.2O9'] | 1100 |  | 1.1 Bi2O3 + 0.8 SrCO3 + 1 Ta2O5 | 1 Sr0.8Bi2.2Ta2O9 + 0.8 CO2 + 0.05 O2
10.1016/j.materresbull.2013.01.008 | Powder samples of SPS: xCe3+ (0 ≤ x ≤ 0.1) and SPS <...> a reducing atmosphere of H2/N2 (5%/95%) for 12 h. | solid-state | 2 (NH4)2HPO4 + 1 H2SiO3 + 5 SrCO3 == 1 Sr5(PO4)2SiO4 + 5 CO2 + 4 H2O + 4 NH3 ; target Sr5(PO4)2SiO4 with additives Ce via CeO2 ; target Sr5(PO4)2SiO4 with additives Ce via CeO2 | ['Sr5SiP2O12'] |  |  | 2 (NH4)2HPO4 + 1 H2SiO3 + 5 SrCO3 | 1 Sr5(PO4)2SiO4 + 5 CO2 + 4 H2O + 4 NH3 ; target Sr5(PO4)2SiO4 with additives Ce via CeO2 ; target Sr5(PO4)2SiO4 with additives Ce via CeO2
10.1016/j.materresbull.2013.07.021 | The Sr0.6(BiNa)0.2Bi2Nb2O9 (SBNBN) ceramic was pre <...> d by alumina crucible followed by furnace cooling. | solid-state | 1.1 Bi2O3 + 0.1 Na2CO3 + 1 Nb2O5 + 0.6 SrCO3 == 1 Sr0.6(BiNa)0.2Bi2Nb2O9 + 0.7 CO2 | ['Na0.2Sr0.6Nb2Bi2.2O9'] | 1100 |  | 1.1 Bi2O3 + 0.1 Na2CO3 + 1 Nb2O5 + 0.6 SrCO3 | 1 Sr0.6(BiNa)0.2Bi2Nb2O9 + 0.7 CO2
10.1016/j.materresbull.2013.05.026 | CCTO powders were synthesized by conventional mixe <...> all fabrication processing is given in Figure 1 . | solid-state | 1 CaCO3 + 3 CuO + 4 TiO2 == 1 CaCu3Ti4O12 + 1 CO2 | ['CaTi4Cu3O12'] |  |  | 1 CaCO3 + 3 CuO + 4 TiO2 | 1 CaCu3Ti4O12 + 1 CO2
10.1016/j.materresbull.2013.03.022 | Powder samples of Ba5(PO4)3Cl:Eu2+,R3+ were synthe <...> s were prepared with 1 mol% of Eu and 3 mol% of R. | solid-state | 3 (NH4)2HPO4 + 4.5 BaCO3 + 0.5 BaCl2·2H2O == 1 Ba5(PO4)3Cl + 4.5 CO2 + 5.5 H2O + 6 NH3 ; target Ba5(PO4)3Cl with additives Eu via Eu, Eu2O3 ; target Ba5(PO4)3Cl with additives Eu via Eu, Eu2O3 | ['Ba5P3O12Cl'] |  | 950 | 3 (NH4)2HPO4 + 4.5 BaCO3 + 0.5 BaCl2·2H2O | 1 Ba5(PO4)3Cl + 4.5 CO2 + 5.5 H2O + 6 NH3 ; target Ba5(PO4)3Cl with additives Eu via Eu, Eu2O3 ; target Ba5(PO4)3Cl with additives Eu via Eu, Eu2O3
10.1016/j.materresbull.2012.11.008 | In order to synthesize the BNBT compound, high pur <...> different milling times, the longest being 360 h. | solid-state | 0.06 BaO + 0.235 Bi2O3 + 0.235 Na2CO3 + 1 TiO2 == 1 (Bi0.5Na0.5)0.94Ba0.06TiO3 + 0.235 CO2 | ['Na0.47Ba0.06TiBi0.47O3'] |  |  | 0.06 BaO + 0.235 Bi2O3 + 0.235 Na2CO3 + 1 TiO2 | 1 (Bi0.5Na0.5)0.94Ba0.06TiO3 + 0.235 CO2
10.1016/j.materresbull.2013.12.015 | Ba2-xTiSi2O8:xLn3+ (Ln = Sm3+ or Eu3+) phosphors a <...> 8:xLn3+ and Ba2TiSi2O8 host samples were obtained. | solid-state | 2 BaCO3 + 2 SiO2 + 1 TiO2 == 1 Ba2TiSi2O8 + 2 CO2 | ['Ba2TiSi2O8'] |  | 1200 | 2 BaCO3 + 2 SiO2 + 1 TiO2 | 1 Ba2TiSi2O8 + 2 CO2
10.1016/j.materresbull.2014.05.022 | The standard solid state reaction method was emplo <...> single phase crystal structure of the bulk target. | solid-state | 0.425 La2O3 + 1 MnO2 + 0.15 TeO2 == 1 La0.85Te0.15MnO3 + 0.288 O2 | ['La0.85MnTe0.15O3'] | 1130 |  | 0.425 La2O3 + 1 MnO2 + 0.15 TeO2 | 1 La0.85Te0.15MnO3 + 0.288 O2
10.1016/j.materresbull.2014.01.021 | Polycrystalline samples of Na2IrO3 were prepared f <...> t to prevent reaction with the ambient atmosphere. | solid-state | 1 Ir + 1 Na2CO3 + 1 O2 == 1 Na2IrO3 + 1 CO2 | ['Na2IrO3'] |  |  | 1 Ir + 1 Na2CO3 + 1 O2 | 1 Na2IrO3 + 1 CO2
10.1016/j.materresbull.2014.04.057 | The stoichiometric composition of the 0.98NKN-0.02 <...> ed samples were measured by the Archimedes method. | solid-state | 0.245 K2CO3 + 0.245 Na2CO3 + 0.49 Nb2O5 + 0.026 O2 + 0.001 Sb2O3 + 0.001 Ta2O5 == 1 0.98(Na0.5K0.5)NbO3-0.02Li0.04(Sb0.06Ta0.1)O3 + 0.49 CO2 | ['K0.49Na0.49Li0.001Ta0.002Nb0.98Sb0.001O3'] | 1100 |  | 0.245 K2CO3 + 0.245 Na2CO3 + 0.49 Nb2O5 + 0.026 O2 + 0.001 Sb2O3 + 0.001 Ta2O5 | 1 0.98(Na0.5K0.5)NbO3-0.02Li0.04(Sb0.06Ta0.1)O3 + 0.49 CO2
10.1016/j.materresbull.2013.10.003 | Reagent grade ceramic powders BaCO3, α-Al2O3 and S <...> 2 °C/min down to 1000 °C and then furnace cooled. | solid-state | 1 Al2O3 + 1 BaCO3 + 2 SiO2 == 1 BaAl2Si2O8 + 1 CO2 | ['BaAl2Si2O8'] | 1475 |  | 1 Al2O3 + 1 BaCO3 + 2 SiO2 | 1 BaAl2Si2O8 + 1 CO2
10.1016/j.materresbull.2013.11.049 | All samples KCaY(PO4)2: Ce3+, Tb3+ were synthesize <...> or 6 h under a reducing atmosphere of 95% H2/5%N2. | solid-state | 1 CaCO3 + 0.5 K2CO3 + 2 NH4H2PO4 + 0.5 Y2O3 == 1 KCaY(PO4)2 + 1.5 CO2 + 3 H2O + 2 NH3 ; target KCaY(PO4)2 with additives Ce via CeO2 ; target KCaY(PO4)2 with additives Ce via CeO2 | ['KCaYP2O8'] | 1250 |  | 1 CaCO3 + 0.5 K2CO3 + 2 NH4H2PO4 + 0.5 Y2O3 | 1 KCaY(PO4)2 + 1.5 CO2 + 3 H2O + 2 NH3 ; target KCaY(PO4)2 with additives Ce via CeO2 ; target KCaY(PO4)2 with additives Ce via CeO2
10.1016/j.materresbull.2014.08.057 | Re-doped Sr8Si4O12Cl8 were prepared by conventiona <...> perature inside the tube furnace under H2-N2 flow. | solid-state | 4 SiO2 + 4 SrCO3 + 4 SrCl2·6H2O == 1 Sr8Si4O12Cl8 + 4 CO2 + 24 H2O | ['Sr8Si4O12Cl8'] |  |  | 4 SiO2 + 4 SrCO3 + 4 SrCl2·6H2O | 1 Sr8Si4O12Cl8 + 4 CO2 + 24 H2O
10.1016/j.materresbull.2014.09.049 | The CdSiO3:x%Dy3+(x = 0, 2), y% Bi3+(y = 0, 2) per <...> air at 1000 °C for 3 h to form the final products. | solid-state | 1 CdO + 1 SiO2 == 1 CdSiO3 ; target CdSiO3 with additives Dy via Dy2O3 ; target CdSiO3 with additives Dy via Dy2O3 | ['CdSiO3'] | 1000 |  | 1 CdO + 1 SiO2 | 1 CdSiO3 ; target CdSiO3 with additives Dy via Dy2O3 ; target CdSiO3 with additives Dy via Dy2O3
10.1016/j.materresbull.2015.01.021 | Polycrystalline samples in the PrBaCo2O5.50+δ syst <...> -prepared samples were obtained by cooling in air. | solid-state | 1 BaCO3 + 0.667 Co3O4 + 0.167 Pr6O11 == 1 PrBaCo2O5.50+ + 1 CO2 | ['BaPrCo2O5.5'] |  |  | 1 BaCO3 + 0.667 Co3O4 + 0.167 Pr6O11 | 1 PrBaCo2O5.50+ + 1 CO2
10.1016/j.materresbull.2014.10.064 | The Li4Ti5O12 was prepared as our previous studies <...> olatilization during the high temperature heating. | solid-state | 2 Li2CO3 + 5 TiO2 == 1 Li4Ti5O12 + 2 CO2 | ['Li4Ti5O12'] |  | 800 | 2 Li2CO3 + 5 TiO2 | 1 Li4Ti5O12 + 2 CO2
10.1016/j.materresbull.2014.11.047 | A pure polycrystalline sample of Rb5BS4O16 was syn <...> a fixed counting time of 1 s/step (see Figure 1). | solid-state | 4 (NH4)2SO4 + 1 H3BO3 + 2.5 Rb2CO3 == 1 Rb5BS4O16 + 2.5 CO2 + 5.5 H2O + 8 NH3 | ['Rb5BS4O16'] |  | 425 | 4 (NH4)2SO4 + 1 H3BO3 + 2.5 Rb2CO3 | 1 Rb5BS4O16 + 2.5 CO2 + 5.5 H2O + 8 NH3
10.1016/j.materresbull.2015.02.023 | The samples used in this study were prepared by co <...> these samples were sintered at 850-940 °C for 2 h. | solid-state | 1 BaCO3 + 4 TiO2 + 0.3 ZnO == 1 0.85BaTi4O9-0.15BaZn2Ti4O11 + 1 CO2 | ['BaTi4Zn0.3O9.3'] |  | 800 | 1 BaCO3 + 4 TiO2 + 0.3 ZnO | 1 0.85BaTi4O9-0.15BaZn2Ti4O11 + 1 CO2
10.1016/j.materresbull.2014.10.037 | In our experiments, Pr3+ doped SrBi2Nb2O9 cermics <...> lly, they were sintered at 1200 °C for 2 h in air. | solid-state | 1 Bi2O3 + 1 Nb2O5 + 1 SrCO3 == 1 SrBi2Nb2O9 + 1 CO2 ; target SrBi2Nb2O9 with additives Pr via Pr6O11 ; target SrBi2Nb2O9 with additives Pr via Pr6O11 | ['SrNb2Bi2O9'] | 1200 |  | 1 Bi2O3 + 1 Nb2O5 + 1 SrCO3 | 1 SrBi2Nb2O9 + 1 CO2 ; target SrBi2Nb2O9 with additives Pr via Pr6O11 ; target SrBi2Nb2O9 with additives Pr via Pr6O11
10.1016/j.materresbull.2015.03.047 | In this study, BNBT6 ceramics were prepared by con <...> temperature range from room temperature to 330 °C. | solid-state | 0.06 BaO + 0.235 Bi2O3 + 0.235 Na2CO3 + 1 TiO2 == 1 (Bi0.5Na0.5)0.94Ba0.06TiO3 + 0.235 CO2 | ['Na0.47Ba0.06TiBi0.47O3'] | 1100 | 700 | 0.06 BaO + 0.235 Bi2O3 + 0.235 Na2CO3 + 1 TiO2 | 1 (Bi0.5Na0.5)0.94Ba0.06TiO3 + 0.235 CO2
10.1016/j.materresbull.2015.06.006 | LiBaB9O15:xSm3+, yEu3+ (x, y: mole concentration) <...> rature and grind them into powder for measurement. | solid-state | 1 BaCO3 + 9 H3BO3 + 0.5 Li2CO3 == 1 LiBaB9O15 + 1.5 CO2 + 13.5 H2O ; target LiBaB9O15 with additives xSm3+ via Sm2O3 ; target LiBaB9O15 with additives xSm3+ via Sm2O3 | ['LiBaB9O15'] |  |  | 1 BaCO3 + 9 H3BO3 + 0.5 Li2CO3 | 1 LiBaB9O15 + 1.5 CO2 + 13.5 H2O ; target LiBaB9O15 with additives xSm3+ via Sm2O3 ; target LiBaB9O15 with additives xSm3+ via Sm2O3
10.1016/j.materresbull.2015.02.043 | The reagents CaCO3 (99.99%, Kojundo Chemical Labor <...> ped compounds were synthesized in the same manner. | solid-state | 1 CaCO3 + 1 ZrO2 == 1 CaZrO3 + 1 CO2 | ['CaZrO3'] |  |  | 1 CaCO3 + 1 ZrO2 | 1 CaZrO3 + 1 CO2
10.1016/j.materresbull.2015.02.043 | The reagents CaCO3 (99.99%, Kojundo Chemical Labor <...> ped compounds were synthesized in the same manner. | solid-state | 1 SrCO3 + 1 ZrO2 == 1 SrZrO3 + 1 CO2 | ['SrZrO3'] |  |  | 1 SrCO3 + 1 ZrO2 | 1 SrZrO3 + 1 CO2
10.1016/j.materresbull.2015.02.043 | The reagents CaCO3 (99.99%, Kojundo Chemical Labor <...> ped compounds were synthesized in the same manner. | solid-state | 0.6 CaCO3 + 0.4 SrCO3 + 1 ZrO2 == 1 (Ca0.6Sr0.4)ZrO3 + 1 CO2 | ['Sr0.4Ca0.6ZrO3'] |  |  | 0.6 CaCO3 + 0.4 SrCO3 + 1 ZrO2 | 1 (Ca0.6Sr0.4)ZrO3 + 1 CO2
10.1016/j.materresbull.2016.06.020 | Samples of BaZrSi3O9:xBi3+ (0.5% ⿤ x ⿤ 10%) were s <...> d to room temperature and ground for measurements. | solid-state | 1 BaCO3 + 3 SiO2 + 1 Zr(NO3)4·5H2O + 4 [OH-] == 1 BaZrSi3O9 + 1 CO2 + 7 H2O + 4 [NO3-] ; target BaZrSi3O9 with additives xBi3+ via Bi2O3 ; target BaZrSi3O9 with additives xBi3+ via Bi2O3 | ['BaZrSi3O9'] |  | 1400 | 1 BaCO3 + 3 SiO2 + 1 Zr(NO3)4·5H2O + 4 [OH-] | 1 BaZrSi3O9 + 1 CO2 + 7 H2O + 4 [NO3-] ; target BaZrSi3O9 with additives xBi3+ via Bi2O3 ; target BaZrSi3O9 with additives xBi3+ via Bi2O3
10.1016/j.materresbull.2016.06.003 | Single crystal of La0.7Ca0.3MnO3 was prepared by a <...> ystal was 2.5 mm in diameter and 3.2 mm in length. | solid-state | 0.3 CaCO3 + 0.35 La2O3 + 1 MnCO3 + 0.325 O2 == 1 La0.7Ca0.3MnO3 + 1.3 CO2 | ['Ca0.3La0.7MnO3'] | 1300 | 1000 | 0.3 CaCO3 + 0.35 La2O3 + 1 MnCO3 + 0.325 O2 | 1 La0.7Ca0.3MnO3 + 1.3 CO2
10.1016/j.materresbull.2015.08.024 | Polycrystalline Nd0.55Sr0.45MnO3 ceramic was prepa <...> g field from 0 to 3.0 T at different temperatures. | solid-state | 1 MnO2 + 0.275 Nd2O3 + 0.45 SrCO3 == 1 Nd0.55Sr0.45MnO3 + 0.45 CO2 + 0.138 O2 | ['Sr0.45Nd0.55MnO3'] |  |  | 1 MnO2 + 0.275 Nd2O3 + 0.45 SrCO3 | 1 Nd0.55Sr0.45MnO3 + 0.45 CO2 + 0.138 O2
10.1016/j.materresbull.2016.07.020 | The investigated powders NaBaScSi2O7:Eu2+/Eu2+, Nd <...> e and ground again into powder for subsequent use. | solid-state | 1 BaCO3 + 0.5 Na2CO3 + 0.5 Sc2O3 + 2 SiO2 == 1 NaBaScSi2O7 + 1.5 CO2 ; target NaBaScSi2O7 with additives Eu, Eu, Nd via Eu2O3, Nd2O3 ; target NaBaScSi2O7 with additives Eu, Eu, Nd via Eu2O3, Nd2O3 | ['NaBaScSi2O7'] | 1250 |  | 1 BaCO3 + 0.5 Na2CO3 + 0.5 Sc2O3 + 2 SiO2 | 1 NaBaScSi2O7 + 1.5 CO2 ; target NaBaScSi2O7 with additives Eu, Eu, Nd via Eu2O3, Nd2O3 ; target NaBaScSi2O7 with additives Eu, Eu, Nd via Eu2O3, Nd2O3
10.1016/j.materresbull.2016.08.026 | Ba5Zn4Y8O21:Er3+/Yb3+ phosphors were synthesized v <...> erally accepted to provide the most efficient UCL. | solid-state | 5 BaCO3 + 4 Y2O3 + 4 ZnO == 1 Ba5Zn4Y8O21 + 5 CO2 ; target Ba5Zn4Y8O21 with additives Er, Yb via Er2O3, Yb2O3 ; target Ba5Zn4Y8O21 with additives Er, Yb via Er2O3, Yb2O3 | ['Ba5Y8Zn4O21'] |  | 1200 | 5 BaCO3 + 4 Y2O3 + 4 ZnO | 1 Ba5Zn4Y8O21 + 5 CO2 ; target Ba5Zn4Y8O21 with additives Er, Yb via Er2O3, Yb2O3 ; target Ba5Zn4Y8O21 with additives Er, Yb via Er2O3, Yb2O3
10.1016/j.materresbull.2017.02.031 | (Na0.5K0.5)NbO3 powders were synthesized using sol <...> to avoid excessive heating of the milling system. | solid-state | 0.25 K2CO3 + 0.25 Na2CO3 + 0.5 Nb2O5 == 1 (Na0.5K0.5)NbO3 + 0.5 CO2 | ['K0.5Na0.5NbO3'] |  |  | 0.25 K2CO3 + 0.25 Na2CO3 + 0.5 Nb2O5 | 1 (Na0.5K0.5)NbO3 + 0.5 CO2
10.1016/j.materresbull.2015.12.008 | All the powder samples Ba3LaK(PO4)3F and Ba3La1-mK <...> d products were slowly cooled to room temperature. | solid-state | 3 (NH4)H2PO4 + 3 BaCO3 + 0.5 K2CO3 + 0.5 La2O3 + 0.5 NH4HF2 == 1 Ba3LaK(PO4)3F + 3.5 CO2 + 5 H2O + 3.5 NH3 | ['KBa3LaP3O12F'] |  |  | 3 (NH4)H2PO4 + 3 BaCO3 + 0.5 K2CO3 + 0.5 La2O3 + 0.5 NH4HF2 | 1 Ba3LaK(PO4)3F + 3.5 CO2 + 5 H2O + 3.5 NH3
10.1016/j.materresbull.2015.12.048 | The Sr2MgSi2O7: Eu2+, Dy3+ material was synthesize <...> ent (denoted as S1O, S2O, S3O) at 1000 °C for 2 h. | solid-state | 1 MgO + 2 SiO2 + 2 SrCO3 == 1 Sr2MgSi2O7 + 2 CO2 ; target Sr2MgSi2O7 with additives Eu, Dy via Dy0.02, Dy2O3, Eu2O3 ; target Sr2MgSi2O7 with additives Eu, Dy via Dy0.02, Dy2O3, Eu2O3 | ['Sr2MgSi2O7'] |  |  | 1 MgO + 2 SiO2 + 2 SrCO3 | 1 Sr2MgSi2O7 + 2 CO2 ; target Sr2MgSi2O7 with additives Eu, Dy via Dy0.02, Dy2O3, Eu2O3 ; target Sr2MgSi2O7 with additives Eu, Dy via Dy0.02, Dy2O3, Eu2O3
10.1016/j.materresbull.2015.12.048 | The Sr2MgSi2O7: Eu2+, Dy3+ material was synthesize <...> ent (denoted as S1O, S2O, S3O) at 1000 °C for 2 h. | solid-state | 1 MgO + 0.02 O2 + 2 SiO2 + 1.96 SrCO3 == 1 Sr1.96MgSi2O7 + 1.96 CO2 ; target Sr1.96MgSi2O7 with additives Eu0.002 via Eu2O3 ; target Sr1.96MgSi2O7 with additives Eu0.002 via Eu2O3 | ['Sr1.96MgSi2O7'] |  |  | 1 MgO + 0.02 O2 + 2 SiO2 + 1.96 SrCO3 | 1 Sr1.96MgSi2O7 + 1.96 CO2 ; target Sr1.96MgSi2O7 with additives Eu0.002 via Eu2O3 ; target Sr1.96MgSi2O7 with additives Eu0.002 via Eu2O3
10.1016/j.materresbull.2016.10.002 | Laminated composite samples of CZN-NZO were synthe <...> ifferent NZO concentrations are listed in Table 1. | solid-state | 1 CaCO3 + 0.334 Nb2O5 + 0.333 ZnO == 1 Ca(Zn1/3Nb2/3)O3 + 1 CO2 | ['CaNb0.667Zn0.333O3'] | 1300 | 1170 | 1 CaCO3 + 0.334 Nb2O5 + 0.333 ZnO | 1 Ca(Zn1/3Nb2/3)O3 + 1 CO2
10.1016/j.materresbull.2017.07.036 | Both polycrystalline samples of La0.7Ca0.2Sr0.1MnO <...> gh-purity powders of La2O3, CaCO3, SrCO3 and MnO2. | solid-state | 0.2 CaCO3 + 0.35 La2O3 + 1 MnO2 + 0.1 SrCO3 == 1 La0.7Ca0.2Sr0.1MnO3 + 0.3 CO2 + 0.175 O2 | ['Sr0.1Ca0.2La0.7MnO3'] |  |  | 0.2 CaCO3 + 0.35 La2O3 + 1 MnO2 + 0.1 SrCO3 | 1 La0.7Ca0.2Sr0.1MnO3 + 0.3 CO2 + 0.175 O2
10.1016/j.materresbull.2017.07.036 | Both polycrystalline samples of La0.7Ca0.2Sr0.1MnO <...> gh-purity powders of La2O3, CaCO3, SrCO3 and MnO2. | solid-state | 0.15 CaCO3 + 0.35 La2O3 + 1 MnO2 + 0.15 SrCO3 == 1 La0.7Ca0.15Sr0.15MnO3 + 0.3 CO2 + 0.175 O2 | ['Sr0.15Ca0.15La0.7MnO3'] |  |  | 0.15 CaCO3 + 0.35 La2O3 + 1 MnO2 + 0.15 SrCO3 | 1 La0.7Ca0.15Sr0.15MnO3 + 0.3 CO2 + 0.175 O2
10.1016/j.materresbull.2017.08.012 | Colorless polycrystalline samples of Zn1.75Ti0.75G <...> vent a loss of zinc at temperatures above ∼1523 K. | solid-state | 0.25 Ga2O3 + 0.75 TiO2 + 1.75 ZnO == 1 Zn1.75Ti0.75Ga0.5O4 | ['Ti0.75Zn1.75Ga0.5O4'] |  |  | 0.25 Ga2O3 + 0.75 TiO2 + 1.75 ZnO | 1 Zn1.75Ti0.75Ga0.5O4
10.1016/j.materresbull.2017.08.012 | Colorless polycrystalline samples of Zn1.75Ti0.75G <...> vent a loss of zinc at temperatures above ∼1523 K. | solid-state | 0.5 Ga2O3 + 0.5 TiO2 + 1.5 ZnO == 1 Zn1.5GaTi0.5O4 | ['Ti0.5Zn1.5GaO4'] |  |  | 0.5 Ga2O3 + 0.5 TiO2 + 1.5 ZnO | 1 Zn1.5GaTi0.5O4
10.1016/j.materresbull.2017.08.012 | Colorless polycrystalline samples of Zn1.75Ti0.75G <...> vent a loss of zinc at temperatures above ∼1523 K. | solid-state | 0.25 Al2O3 + 0.75 TiO2 + 1.75 ZnO == 1 Zn1.75Ti0.75Al0.5O4 | ['Ti0.75Zn1.75Al0.5O4'] |  |  | 0.25 Al2O3 + 0.75 TiO2 + 1.75 ZnO | 1 Zn1.75Ti0.75Al0.5O4
10.1016/j.materresbull.2017.08.012 | Colorless polycrystalline samples of Zn1.75Ti0.75G <...> vent a loss of zinc at temperatures above ∼1523 K. | solid-state | 1 TiO2 + 2 ZnO == 1 Zn2TiO4 | ['TiZn2O4'] |  |  | 1 TiO2 + 2 ZnO | 1 Zn2TiO4
10.1016/j.materresbull.2017.04.043 | The NaBaPO4:Eu2+,Yb3+ power samples were prepared <...> nally the NaBaPO4:Eu2+,Yb3+ samples were obtained. | solid-state | 1 (NH4)2HPO4 + 1 BaCO3 + 0.5 Na2CO3 == 1 NaBaPO4 + 1.5 CO2 + 1.5 H2O + 2 NH3 ; target NaBaPO4 with additives Eu, Yb via Eu2O3, Yb2O3 ; target NaBaPO4 with additives Eu, Yb via Eu2O3, Yb2O3 | ['NaBaPO4'] | 1000 |  | 1 (NH4)2HPO4 + 1 BaCO3 + 0.5 Na2CO3 | 1 NaBaPO4 + 1.5 CO2 + 1.5 H2O + 2 NH3 ; target NaBaPO4 with additives Eu, Yb via Eu2O3, Yb2O3 ; target NaBaPO4 with additives Eu, Yb via Eu2O3, Yb2O3
10.1016/j.materresbull.2017.05.014 | The powder samples having stoichiometric compositi <...> e left to cool down naturally to room temperature. | solid-state | 1 Gd2O3 + 1 SrCO3 == 1 SrGd2O4 + 1 CO2 ; target SrGd2O4 with additives Eu via Eu2O3 ; target SrGd2O4 with additives Eu via Eu2O3 | ['SrGd2O4'] |  |  | 1 Gd2O3 + 1 SrCO3 | 1 SrGd2O4 + 1 CO2 ; target SrGd2O4 with additives Eu via Eu2O3 ; target SrGd2O4 with additives Eu via Eu2O3
10.1016/j.materresbull.2016.11.016 | The studied materials were prepared through the co <...> 3's theoretical density of above 95% in all cases. | solid-state | 1 BaCO3 + 0.95 TiO2 + 0.05 ZrO2 == 1 Ba(Zr0.05Ti0.95)O3 + 1 CO2 | ['BaZr0.05Ti0.95O3'] | 1320 | 1200 | 1 BaCO3 + 0.95 TiO2 + 0.05 ZrO2 | 1 Ba(Zr0.05Ti0.95)O3 + 1 CO2
10.1016/j.materresbull.2016.11.016 | The studied materials were prepared through the co <...> 3's theoretical density of above 95% in all cases. | solid-state | 0.75 BaCO3 + 0.875 O2 + 0.25 Sr(C2H2O2)2 + 1 TiO2 == 1 (Ba0.75Sr0.25)TiO3 + 1.75 CO2 + 0.5 H2O | ['Ba0.75Sr0.25TiO3'] | 1320 | 1200 | 0.75 BaCO3 + 0.875 O2 + 0.25 Sr(C2H2O2)2 + 1 TiO2 | 1 (Ba0.75Sr0.25)TiO3 + 1.75 CO2 + 0.5 H2O
10.1016/j.materresbull.2016.11.016 | The studied materials were prepared through the co <...> 3's theoretical density of above 95% in all cases. | solid-state | 1 BaCO3 + 0.95 TiO2 + 0.05 ZrO2 == 1 BaZr0.05Ti0.95O3 + 1 CO2 | ['BaZr0.05Ti0.95O3'] | 1320 | 1200 | 1 BaCO3 + 0.95 TiO2 + 0.05 ZrO2 | 1 BaZr0.05Ti0.95O3 + 1 CO2
10.1016/j.materresbull.2017.11.032 | Polycrystalline compounds of Sm0.55Sr0.45MnO3 (SSM <...> one for the pressed rods to enhance their density. | solid-state | 1 MnO2 + 0.275 Sm2O3 + 0.45 SrCO3 == 1 Sm0.55Sr0.45MnO3 + 0.45 CO2 + 0.138 O2 | ['Sr0.45Sm0.55MnO3'] |  | 1350 | 1 MnO2 + 0.275 Sm2O3 + 0.45 SrCO3 | 1 Sm0.55Sr0.45MnO3 + 0.45 CO2 + 0.138 O2
10.1016/j.materresbull.2017.11.032 | Polycrystalline compounds of Sm0.55Sr0.45MnO3 (SSM <...> one for the pressed rods to enhance their density. | solid-state | 0.3 Fe2O3 + 0.4 MnO2 + 0.012 O2 + 0.275 Sm2O3 + 0.45 SrCO3 == 1 Sm0.55Sr0.45Mn0.4Fe0.6O3 + 0.45 CO2 | ['Sr0.45Sm0.55Mn0.4Fe0.6O3'] |  | 1350 | 0.3 Fe2O3 + 0.4 MnO2 + 0.012 O2 + 0.275 Sm2O3 + 0.45 SrCO3 | 1 Sm0.55Sr0.45Mn0.4Fe0.6O3 + 0.45 CO2
10.1016/j.materresbull.2018.02.015 | The series Bi3+-activated Ba3Y4O9(0.01≤x≤0.07) and <...> future analysis after cooling to room temperature. | solid-state | 3 BaCO3 + 2 Y2O3 == 1 Ba3Y4O9 + 3 CO2 | ['Ba3Y4O9'] |  |  | 3 BaCO3 + 2 Y2O3 | 1 Ba3Y4O9 + 3 CO2
10.1016/j.materresbull.2017.08.007 | Co-Ti substitution M-type barium ferrites Ba(CoTi) <...> 00 °C, 915 °C, 925 °C, 935 °C, and 945 °C for 6 h. | solid-state | 1 BaCO3 + 0.6 Co2O3 + 4.8 Fe2O3 + 1.2 TiO2 == 1 Ba(CoTi)1.2Fe9.6O19 + 1 CO2 + 0.3 O2 | ['BaTi1.2Fe9.6Co1.2O19'] |  |  | 1 BaCO3 + 0.6 Co2O3 + 4.8 Fe2O3 + 1.2 TiO2 | 1 Ba(CoTi)1.2Fe9.6O19 + 1 CO2 + 0.3 O2
10.1016/j.materresbull.2017.11.058 | RbMgPO4 compound preparation was carried out by so <...> prepared pellets were sintered at 1073 K for 3 h. | solid-state | 1 MgCO3 + 1 NH4H2PO4 + 0.5 Rb2CO3 == 1 RbMgPO4 + 1.5 CO2 + 1.5 H2O + 1 NH3 | ['RbMgPO4'] | 1073 |  | 1 MgCO3 + 1 NH4H2PO4 + 0.5 Rb2CO3 | 1 RbMgPO4 + 1.5 CO2 + 1.5 H2O + 1 NH3
10.1016/j.materresbull.2017.11.059 | A series of polycrystalline rare-earth doped NaCaB <...> ient temperature and ground for characterizations. | solid-state | 1 BeO + 1 CaCO3 + 1 NaF + 2 SiO2 == 1 NaCaBeSi2O6F + 1 CO2 ; target NaCaBeSi2O6F with additives Eu2+ via Eu2O3 ; target NaCaBeSi2O6F with additives Eu2+ via Eu2O3 | ['NaCaBeSi2O6F'] |  |  | 1 BeO + 1 CaCO3 + 1 NaF + 2 SiO2 | 1 NaCaBeSi2O6F + 1 CO2 ; target NaCaBeSi2O6F with additives Eu2+ via Eu2O3 ; target NaCaBeSi2O6F with additives Eu2+ via Eu2O3
10.1016/j.molstruc.2014.03.041 | Samples were synthesized through the standard soli <...> carried out by using an MPMS Quantum Design SQUID. | solid-state | 1 Dy2O3 + 1 MgO + 1 TiO2 == 1 Dy2MgTiO6 | ['MgDy2TiO6'] | 1400 |  | 1 Dy2O3 + 1 MgO + 1 TiO2 | 1 Dy2MgTiO6
10.1016/j.molstruc.2014.03.041 | Samples were synthesized through the standard soli <...> carried out by using an MPMS Quantum Design SQUID. | solid-state | 1 Gd2O3 + 1 MgO + 1 TiO2 == 1 Gd2MgTiO6 | ['MgGd2TiO6'] | 1400 |  | 1 Gd2O3 + 1 MgO + 1 TiO2 | 1 Gd2MgTiO6
10.1016/j.molstruc.2009.07.035 | All the samples were prepared by usual solid-state <...> etry, due to lithium ordering at room temperature. | solid-state | 1 Fe2O3 + 3 NaH2PO4·H2O == 1 Na3Fe2(PO4)3 + 6 H2O | ['Na3Fe2P3O12'] |  |  | 1 Fe2O3 + 3 NaH2PO4·H2O | 1 Na3Fe2(PO4)3 + 6 H2O
10.1016/j.molstruc.2009.07.035 | All the samples were prepared by usual solid-state <...> etry, due to lithium ordering at room temperature. | solid-state | 1 Fe2O3 + 3 LiOH·H2O + 3 NH4H2PO4 == 1 Li3Fe2(PO4)3 + 9 H2O + 3 NH3 | ['Li3Fe2P3O12'] |  |  | 1 Fe2O3 + 3 LiOH·H2O + 3 NH4H2PO4 | 1 Li3Fe2(PO4)3 + 9 H2O + 3 NH3
10.1016/j.molstruc.2017.07.047 | The sample in polycrystalline form was prepared us <...> m of diameters and then heated at 1103 K for 10 h. | solid-state | 0.5 K2CO3 + 1 MgCO3 + 1 NH4H2PO4 == 1 KMgPO4 + 1.5 CO2 + 1.5 H2O + 1 NH3 | ['KMgPO4'] |  |  | 0.5 K2CO3 + 1 MgCO3 + 1 NH4H2PO4 | 1 KMgPO4 + 1.5 CO2 + 1.5 H2O + 1 NH3
10.1016/j.optcom.2012.06.018 | Powder samples Sr3Bi(PO4)3:Eu3+ were prepared by a <...> or 5 h, reground, and calcined at 1250 °C for 3 h. | solid-state | 0.5 Bi2O3 + 3 NH4H2PO4 + 3 SrCO3 == 1 Sr3Bi(PO4)3 + 3 CO2 + 4.5 H2O + 3 NH3 ; target Sr3Bi(PO4)3 with additives Eu via Eu2O3 ; target Sr3Bi(PO4)3 with additives Eu via Eu2O3 | ['Sr3BiP3O12'] |  | 1250 | 0.5 Bi2O3 + 3 NH4H2PO4 + 3 SrCO3 | 1 Sr3Bi(PO4)3 + 3 CO2 + 4.5 H2O + 3 NH3 ; target Sr3Bi(PO4)3 with additives Eu via Eu2O3 ; target Sr3Bi(PO4)3 with additives Eu via Eu2O3
10.1016/j.optcom.2014.06.037 | A series of Ca2PO4Cl:xCe3+, yTb3+ (x, y, mole conc <...> rature and grind them into powder for measurement. | solid-state | 1.5 CaCO3 + 0.5 CaCl2·6H2O + 1 NH4H2PO4 == 1 Ca2PO4Cl + 1.5 CO2 + 4.5 H2O + 1 NH3 ; target Ca2PO4Cl with additives xCe3+, yTb3+ via CeO2, Tb4O7 ; target Ca2PO4Cl with additives xCe3+, yTb3+ via CeO2, Tb4O7 | ['Ca2PO4Cl'] |  |  | 1.5 CaCO3 + 0.5 CaCl2·6H2O + 1 NH4H2PO4 | 1 Ca2PO4Cl + 1.5 CO2 + 4.5 H2O + 1 NH3 ; target Ca2PO4Cl with additives xCe3+, yTb3+ via CeO2, Tb4O7 ; target Ca2PO4Cl with additives xCe3+, yTb3+ via CeO2, Tb4O7
10.1016/j.optcom.2014.03.072 | A series of phosphors, CBTO:xRE3+ (RE=Sm, Tb, and <...> after cooling to room temperature in the furnace. | solid-state | 1 Bi2O3 + 1 CaCO3 + 1 Ta2O5 == 1 CaBi2Ta2O9 + 1 CO2 ; target CaBi2Ta2O9 with additives Tb, Tm via Tb4O7, Tm2O3 ; target CaBi2Ta2O9 with additives Tb, Tm via Tb4O7, Tm2O3 | ['CaTa2Bi2O9'] | 1200 |  | 1 Bi2O3 + 1 CaCO3 + 1 Ta2O5 | 1 CaBi2Ta2O9 + 1 CO2 ; target CaBi2Ta2O9 with additives Tb, Tm via Tb4O7, Tm2O3 ; target CaBi2Ta2O9 with additives Tb, Tm via Tb4O7, Tm2O3
10.1016/j.jssc.2004.08.047 | A polycrystalline sample of La1/3NbO3 was prepared <...> (Cu Kα radiation, Bragg Brentano plate geometry). | solid-state | 0.166 La2O3 + 0.5 Nb2O5 == 1 La1/3NbO3 | ['La0.333NbO3'] |  |  | 0.166 La2O3 + 0.5 Nb2O5 | 1 La1/3NbO3
10.1016/j.jssc.2004.07.032 | Polycrystalline samples of A 2Bi4Ti5O18 (A=Ca, Sr, <...> ere undertaken with the computer program RIETICA . | solid-state | 2 Bi2O3 + 2 PbO2 + 5 TiO2 == 1 A2Bi4Ti5O18 + 1 O2; A = Pb | ['Ti5Pb2Bi4O18'] |  |  | 2 Bi2O3 + 2 PbO2 + 5 TiO2 | 1 A2Bi4Ti5O18 + 1 O2; A = Pb
10.1016/j.jssc.2004.09.021 | Polycrystalline samples of CuFe2O4, ZnFe2O4 and Cu <...> ucts are crystallized in a single-phase structure. | solid-state | 1 CuO + 1 Fe2O3 == 1 CuFe2O4 | ['Fe2CuO4'] |  |  | 1 CuO + 1 Fe2O3 | 1 CuFe2O4
10.1016/j.jssc.2004.09.021 | Polycrystalline samples of CuFe2O4, ZnFe2O4 and Cu <...> ucts are crystallized in a single-phase structure. | solid-state | 1 Fe2O3 + 1 ZnO == 1 ZnFe2O4 | ['Fe2ZnO4'] |  |  | 1 Fe2O3 + 1 ZnO | 1 ZnFe2O4
10.1016/j.jssc.2004.11.017 | The CuLaO2 sample was synthesized by the solid-sta <...> , and heated in an argon flow at 1000 °C for 24 h. | solid-state | 0.5 Cu2O + 0.5 La2O3 == 1 CuLaO2 | ['LaCuO2'] |  | 1000 | 0.5 Cu2O + 0.5 La2O3 | 1 CuLaO2
10.1016/j.jssc.2005.06.020 | Different compounds were prepared with La2O3, Nb2O <...> The final compounds were obtained in white color. | solid-state | 0.5 La2O3 + 0.2 Nb2O5 + 0.6 WO3 == 1 LaNb0.4W0.6O4.3 | ['LaNb0.4W0.6O4.3'] |  |  | 0.5 La2O3 + 0.2 Nb2O5 + 0.6 WO3 | 1 LaNb0.4W0.6O4.3
10.1016/j.jssc.2005.04.001 | Ceramic method: Samples were prepared from stoichi <...> sant agent. Finally, the samples were dried at RT. | solid-state | 1 Al2O3 + 1 SrCO3 == 1 SrAl2O4 + 1 CO2 | ['SrAl2O4'] |  |  | 1 Al2O3 + 1 SrCO3 | 1 SrAl2O4 + 1 CO2
10.1016/j.jssc.2005.01.007 | Polycrystalline samples were prepared by solid-sta <...> e lattice parameters of the phase examined by XRD. | solid-state | 1 Ga2O3 + 1 Tm2O3 + 1 Y2O3 == 1 Y2O3-Tm2O3-Ga2O3 | ['Tm2Y2Ga2O9'] |  |  | 1 Ga2O3 + 1 Tm2O3 + 1 Y2O3 | 1 Y2O3-Tm2O3-Ga2O3
10.1016/j.jssc.2005.09.021 | Owing to the fact that fluoride compounds are mois <...> a pure β phase could be identified in our samples. | solid-state | 1 AlF3 + 1 CaF2 == 1 CaAlF5 | ['CaAlF5'] |  |  | 1 AlF3 + 1 CaF2 | 1 CaAlF5
10.1016/j.jssc.2006.02.025 | The starting materials for the preparation of SrZn <...> in air for 2 h, then quenched to room temperature. | solid-state | 1 SrCO3 + 1 ZnO == 1 SrZnO2 + 1 CO2 ; target SrZnO2 with additives Eu via Eu2O3 ; target SrZnO2 with additives Eu via Eu2O3 | ['SrZnO2'] | 1000 |  | 1 SrCO3 + 1 ZnO | 1 SrZnO2 + 1 CO2 ; target SrZnO2 with additives Eu via Eu2O3 ; target SrZnO2 with additives Eu via Eu2O3
10.1016/j.jssc.2005.11.025 | Powder samples of CoSr2(Y1- xCax)Cu2O7+ δ (Co-1212 <...> igh-pressure-oxygenated samples with y mol% Ag2O2. | solid-state | 0.5 CeO2 + 0.333 Co3O4 + 2 CuO + 0.208 O2 + 2 SrCO3 + 0.75 Y2O3 == 1 CoSr2(Ce0.25Y0.75)2Cu2O9 + 2 CO2 | ['Sr2Ce0.5Y1.5CoCu2O9'] | 1050 | 950 | 0.5 CeO2 + 0.333 Co3O4 + 2 CuO + 0.208 O2 + 2 SrCO3 + 0.75 Y2O3 | 1 CoSr2(Ce0.25Y0.75)2Cu2O9 + 2 CO2
10.1016/j.jssc.2005.11.025 | Powder samples of CoSr2(Y1- xCax)Cu2O7+ δ (Co-1212 <...> igh-pressure-oxygenated samples with y mol% Ag2O2. | solid-state | 2.01 CeO2 + 0.333 Co3O4 + 2 CuO + 0.081 O2 + 2 SrCO3 + 0.495 Y2O3 == 1 CoSr2(Ce0.67Y0.33)3Cu2O11 + 2 CO2 | ['Sr2Ce2.01Y0.99CoCu2O11'] | 1050 | 950 | 2.01 CeO2 + 0.333 Co3O4 + 2 CuO + 0.081 O2 + 2 SrCO3 + 0.495 Y2O3 | 1 CoSr2(Ce0.67Y0.33)3Cu2O11 + 2 CO2
10.1016/j.jssc.2006.07.026 | La2O3 (99.99%), Tb4O7(99.99%), Eu2O3(99.99%), CaCO <...> for 4 h in air, then quenched to room temperature. | solid-state | 3 (NH4)2HPO4 + 1 CaCO3 + 0.5 La2O3 == 1 CaLaP3O10 + 1 CO2 + 4.5 H2O + 6 NH3 | ['CaLaP3O10'] |  | 1000 | 3 (NH4)2HPO4 + 1 CaCO3 + 0.5 La2O3 | 1 CaLaP3O10 + 1 CO2 + 4.5 H2O + 6 NH3
10.1016/j.jssc.2006.07.007 | Powder samples with the general composition 4CaO·C <...> D patterns were collected in the range 10°⩽2θ⩽70°. | solid-state | 4 CaCO3 + 1 CaCl2 + 0.075 Eu2O3 + 2 SiO2 == 1 4CaO-CaCl2-2SiO2-0.075Eu2O3(8) + 4 CO2 | ['Ca5Eu0.15Si2O8.225Cl2'] | 1273 |  | 4 CaCO3 + 1 CaCl2 + 0.075 Eu2O3 + 2 SiO2 | 1 4CaO-CaCl2-2SiO2-0.075Eu2O3(8) + 4 CO2
10.1016/j.jssc.2007.04.018 | Polycrystalline ceramic powders of CCTO were prepa <...> s X-ray diffractometer at the scan rate of 1°/min. | solid-state | 1 CaCO3 + 3 CuO + 4 TiO2 == 1 CaCu3Ti4O12 + 1 CO2 | ['CaTi4Cu3O12'] |  |  | 1 CaCO3 + 3 CuO + 4 TiO2 | 1 CaCu3Ti4O12 + 1 CO2
10.1016/j.jssc.2007.05.021 | Ba2InTaO6 and Sr2InTaO6 ceramics were prepared fro <...> hite monochromator) and automatic data collection. | solid-state | 2 BaCO3 + 0.5 In2O3 + 0.5 Ta2O5 == 1 Ba2InTaO6 + 2 CO2 | ['Ba2TaInO6'] | 1600 | 1250 | 2 BaCO3 + 0.5 In2O3 + 0.5 Ta2O5 | 1 Ba2InTaO6 + 2 CO2
10.1016/j.jssc.2007.05.021 | Ba2InTaO6 and Sr2InTaO6 ceramics were prepared fro <...> hite monochromator) and automatic data collection. | solid-state | 0.5 In2O3 + 2 SrCO3 + 0.5 Ta2O5 == 1 Sr2InTaO6 + 2 CO2 | ['Sr2TaInO6'] | 1600 | 1250 | 0.5 In2O3 + 2 SrCO3 + 0.5 Ta2O5 | 1 Sr2InTaO6 + 2 CO2
10.1016/j.jssc.2007.04.022 | A polycrystalline sample of RbFe(MoO4)2 was synthe <...> h. Finally, a green powder specimen was prepared. | solid-state | 0.5 Fe2(MoO4)3 + 0.5 Rb2MoO4 == 1 RbFe(MoO4)2 | ['RbMo2FeO8'] |  |  | 0.5 Fe2(MoO4)3 + 0.5 Rb2MoO4 | 1 RbFe(MoO4)2
10.1016/j.jssc.2007.08.028 | The phosphor samples Ba2GdNbO6: Eu3+/Dy3+ and the <...> d at 1000 °C for 4 h to eliminate surface defects. | solid-state | 2 Ba(NO3)2 + 0.5 Gd2O3 + 0.5 Nb2O5 + 4 [OH-] == 1 Ba2GdNbO6 + 2 H2O + 4 [NO3-] ; target Ba2GdNbO6 with additives Eu, Dy, Li via Dy2O3, Eu2O3, LiNO3 ; target Ba2GdNbO6 with additives Eu, Dy, Li via Dy2O3, Eu2O3, LiNO3 | ['Ba2GdNbO6'] |  |  | 2 Ba(NO3)2 + 0.5 Gd2O3 + 0.5 Nb2O5 + 4 [OH-] | 1 Ba2GdNbO6 + 2 H2O + 4 [NO3-] ; target Ba2GdNbO6 with additives Eu, Dy, Li via Dy2O3, Eu2O3, LiNO3 ; target Ba2GdNbO6 with additives Eu, Dy, Li via Dy2O3, Eu2O3, LiNO3
10.1016/j.jssc.2007.09.021 | Powder samples of NaLuP2O7, α-KYP2O7, β-KYP2O7, KL <...> the samples are purely white and non-hygroscopic. | solid-state | 2 (NH4)2HPO4 + 0.5 Lu2O3 + 0.5 Na2CO3 == 1 NaLuP2O7 + 0.5 CO2 + 3 H2O + 4 NH3 | ['NaLuP2O7'] |  | 650 | 2 (NH4)2HPO4 + 0.5 Lu2O3 + 0.5 Na2CO3 | 1 NaLuP2O7 + 0.5 CO2 + 3 H2O + 4 NH3
10.1016/j.jssc.2007.09.021 | Powder samples of NaLuP2O7, α-KYP2O7, β-KYP2O7, KL <...> the samples are purely white and non-hygroscopic. | solid-state | 2 (NH4)2HPO4 + 0.5 Cs2CO3 + 0.5 Y2O3 == 1 CsYP2O7 + 0.5 CO2 + 3 H2O + 4 NH3 | ['CsYP2O7'] |  | 650 | 2 (NH4)2HPO4 + 0.5 Cs2CO3 + 0.5 Y2O3 | 1 CsYP2O7 + 0.5 CO2 + 3 H2O + 4 NH3
10.1016/j.jssc.2007.09.021 | Powder samples of NaLuP2O7, α-KYP2O7, β-KYP2O7, KL <...> the samples are purely white and non-hygroscopic. | solid-state | 2 (NH4)2HPO4 + 0.5 Cs2CO3 + 0.5 Lu2O3 == 1 CsLuP2O7 + 0.5 CO2 + 3 H2O + 4 NH3 | ['CsLuP2O7'] |  | 650 | 2 (NH4)2HPO4 + 0.5 Cs2CO3 + 0.5 Lu2O3 | 1 CsLuP2O7 + 0.5 CO2 + 3 H2O + 4 NH3
10.1016/j.jssc.2006.09.016 | To prepare the La5/3MgTaO6 oxide, powders of La2O3 <...> 00 microscope equipped with a Rontec spectrometer. | solid-state | 0.834 La2O3 + 1 MgO + 0.5 Ta2O5 == 1 La5/3MgTaO6 | ['MgLa1.667TaO6'] | 1500 | 1200 | 0.834 La2O3 + 1 MgO + 0.5 Ta2O5 | 1 La5/3MgTaO6
10.1016/j.jssc.2006.10.023 | LnSrScO4 (Ln=La, Pr, Nd and Sm) phases were synthe <...> anide trivalent cations, Eu-Lu, were unsuccessful. | solid-state | 0.167 Pr6O11 + 0.5 Sc2O3 + 1 SrCO3 == 1 LnSrScO4 + 1 CO2 + 0.167 O2; Ln = Pr | ['SrPrScO4'] |  |  | 0.167 Pr6O11 + 0.5 Sc2O3 + 1 SrCO3 | 1 LnSrScO4 + 1 CO2 + 0.167 O2; Ln = Pr
10.1016/j.jssc.2006.10.023 | LnSrScO4 (Ln=La, Pr, Nd and Sm) phases were synthe <...> anide trivalent cations, Eu-Lu, were unsuccessful. | solid-state | 1 Ce(NO3)3·6H2O + 0.5 Sc2O3 + 1 Sr(NO3)2 + 5 [OH-] == 1 CeSrScO4 + 8.5 H2O + 5 [NO3-] | ['SrCeScO4'] |  |  | 1 Ce(NO3)3·6H2O + 0.5 Sc2O3 + 1 Sr(NO3)2 + 5 [OH-] | 1 CeSrScO4 + 8.5 H2O + 5 [NO3-]
10.1016/j.jssc.2008.01.046 | The starting reagents for sample preparation consi <...> 10) Å are in close agreement with those given in . | solid-state | 1 Nb2O5 + 2 SrCO3 == 1 Sr2Nb2O7 + 2 CO2 | ['Sr2Nb2O7'] | 1100 | 850 | 1 Nb2O5 + 2 SrCO3 | 1 Sr2Nb2O7 + 2 CO2
10.1016/j.jssc.2006.04.055 | Polycrystalline samples of compositions Ba3 MIr2O9 <...> ) at 1100 °C for 12×2 h with an interval grinding. | solid-state | 3 BaCO3 + 1 CaCO3 + 2 Ir + 2.5 O2 == 1 Ba3MIr2O9 + 4 CO2; M = Ca | ['Ba3CaIr2O9'] |  | 900 | 3 BaCO3 + 1 CaCO3 + 2 Ir + 2.5 O2 | 1 Ba3MIr2O9 + 4 CO2; M = Ca
10.1016/j.jssc.2006.04.055 | Polycrystalline samples of compositions Ba3 MIr2O9 <...> ) at 1100 °C for 12×2 h with an interval grinding. | solid-state | 3 BaCO3 + 2 Ir + 2.5 O2 + 1 ZnO == 1 Ba3MIr2O9 + 3 CO2; M = Zn | ['Ba3Ir2ZnO9'] |  | 900 | 3 BaCO3 + 2 Ir + 2.5 O2 + 1 ZnO | 1 Ba3MIr2O9 + 3 CO2; M = Zn
10.1016/j.jssc.2006.04.055 | Polycrystalline samples of compositions Ba3 MIr2O9 <...> ) at 1100 °C for 12×2 h with an interval grinding. | solid-state | 3 BaCO3 + 2 Ir + 2.5 O2 + 1 SrCO3 == 1 Ba3MIr2O9 + 4 CO2; M = Sr | ['Ba3SrIr2O9'] |  | 900 | 3 BaCO3 + 2 Ir + 2.5 O2 + 1 SrCO3 | 1 Ba3MIr2O9 + 4 CO2; M = Sr
10.1016/j.jssc.2006.04.055 | Polycrystalline samples of compositions Ba3 MIr2O9 <...> ) at 1100 °C for 12×2 h with an interval grinding. | solid-state | 3 BaCO3 + 2 Ir + 2.25 O2 + 0.5 Sc2O3 == 1 Ba3MIr2O9 + 3 CO2; M = Sc | ['Ba3ScIr2O9'] |  | 900 | 3 BaCO3 + 2 Ir + 2.25 O2 + 0.5 Sc2O3 | 1 Ba3MIr2O9 + 3 CO2; M = Sc
10.1016/j.jssc.2006.04.055 | Polycrystalline samples of compositions Ba3 MIr2O9 <...> ) at 1100 °C for 12×2 h with an interval grinding. | solid-state | 3 BaCO3 + 0.5 In2O3 + 2 Ir + 2.25 O2 == 1 Ba3MIr2O9 + 3 CO2; M = In | ['Ba3Ir2InO9'] |  | 900 | 3 BaCO3 + 0.5 In2O3 + 2 Ir + 2.25 O2 | 1 Ba3MIr2O9 + 3 CO2; M = In
10.1016/j.jssc.2006.04.055 | Polycrystalline samples of compositions Ba3 MIr2O9 <...> ) at 1100 °C for 12×2 h with an interval grinding. | solid-state | 3 BaCO3 + 2 Ir + 1 MgO + 2.5 O2 == 1 Ba3MIr2O9 + 3 CO2; M = Mg | ['Ba3MgIr2O9'] |  | 900 | 3 BaCO3 + 2 Ir + 1 MgO + 2.5 O2 | 1 Ba3MIr2O9 + 3 CO2; M = Mg
10.1016/j.jssc.2006.04.055 | Polycrystalline samples of compositions Ba3 MIr2O9 <...> ) at 1100 °C for 12×2 h with an interval grinding. | solid-state | 3 BaCO3 + 2 Ir + 2 O2 + 1 ZrO2 == 1 Ba3MIr2O9 + 3 CO2; M = Zr | ['Ba3ZrIr2O9'] |  | 900 | 3 BaCO3 + 2 Ir + 2 O2 + 1 ZrO2 | 1 Ba3MIr2O9 + 3 CO2; M = Zr
10.1016/j.jssc.2006.04.055 | Polycrystalline samples of compositions Ba3 MIr2O9 <...> ) at 1100 °C for 12×2 h with an interval grinding. | solid-state | 3 BaCO3 + 2 Ir + 2 O2 + 1 TiO2 == 1 Ba3MIr2O9 + 3 CO2; M = Ti | ['Ba3TiIr2O9'] |  | 900 | 3 BaCO3 + 2 Ir + 2 O2 + 1 TiO2 | 1 Ba3MIr2O9 + 3 CO2; M = Ti
10.1016/j.jssc.2008.08.030 | Phases of nominal composition A 2CaWO6 (A=Sr and B <...> ed at 1100 °C for 24 h with intermittent grinding. | solid-state | 2 CaCO3 + 2 O2 + 2 WO3 == 1 CaWO6 + 2 CO2 | ['Ca2W2O12'] |  |  | 2 CaCO3 + 2 O2 + 2 WO3 | 1 CaWO6 + 2 CO2
10.1016/j.jssc.2007.12.005 | Approximately 30 polycrystalline specimens (3-4g e <...> observed in the X-ray powder diffraction patterns. | solid-state | 1 CaCO3 + 1 TiO2 == 1 CaTiO3 + 1 CO2 | ['CaTiO3'] |  |  | 1 CaCO3 + 1 TiO2 | 1 CaTiO3 + 1 CO2
10.1016/j.jssc.2008.08.014 | Polycrystalline sample materials of CaNiGe2O6, CaC <...> ction of the samples under the optical microscope. | solid-state | 1 CaCO3 + 2 GeO2 + 1 NiO == 1 CaNiGe2O6 + 1 CO2 | ['CaNiGe2O6'] |  |  | 1 CaCO3 + 2 GeO2 + 1 NiO | 1 CaNiGe2O6 + 1 CO2
10.1016/j.jssc.2008.08.014 | Polycrystalline sample materials of CaNiGe2O6, CaC <...> ction of the samples under the optical microscope. | solid-state | 1 CaCO3 + 2 GeO2 + 1 MnO == 1 CaMnGe2O6 + 1 CO2 | ['CaMnGe2O6'] |  |  | 1 CaCO3 + 2 GeO2 + 1 MnO | 1 CaMnGe2O6 + 1 CO2
10.1016/j.jssc.2007.03.017 | Perovskites R 1/2Na1/2TiO3 and R 1/2- xPrxNa1/2TiO <...> mixture of CaCO3 (3N) or SrCO3 (3N) and TiO2 (3N). | solid-state | 1 CaCO3 + 1 TiO2 == 1 CaTiO3 + 1 CO2 | ['CaTiO3'] | 1250 |  | 1 CaCO3 + 1 TiO2 | 1 CaTiO3 + 1 CO2
10.1016/j.jssc.2007.03.017 | Perovskites R 1/2Na1/2TiO3 and R 1/2- xPrxNa1/2TiO <...> mixture of CaCO3 (3N) or SrCO3 (3N) and TiO2 (3N). | solid-state | 1 SrCO3 + 1 TiO2 == 1 SrTiO3 + 1 CO2 | ['SrTiO3'] | 1250 |  | 1 SrCO3 + 1 TiO2 | 1 SrTiO3 + 1 CO2
10.1016/j.jssc.2009.02.029 | Two separate batches of Zr2(MoO4)(PO4)2 were prepa <...> raction and the high-resolution X-ray experiments. | solid-state | 1 MoO3 + 2 NH4H2PO4 + 2 ZrO2 == 1 Zr2(MoO4)(PO4)2 + 3 H2O + 2 NH3 | ['Zr2MoP2O12'] |  |  | 1 MoO3 + 2 NH4H2PO4 + 2 ZrO2 | 1 Zr2(MoO4)(PO4)2 + 3 H2O + 2 NH3
10.1016/j.jssc.2009.05.043 | Crystal phases NaCaAlF6 and Na2Ca3Al2F14 were synt <...> d by XRD. XRD patterns are given in Figure 1 a, b. | solid-state | 1 AlF3 + 1 CaF2 + 1 NaF == 1 NaCaAlF6 | ['NaCaAlF6'] |  |  | 1 AlF3 + 1 CaF2 + 1 NaF | 1 NaCaAlF6
10.1016/j.jssc.2009.05.043 | Crystal phases NaCaAlF6 and Na2Ca3Al2F14 were synt <...> d by XRD. XRD patterns are given in Figure 1 a, b. | solid-state | 2 AlF3 + 3 CaF2 + 2 NaF == 1 Na2Ca3Al2F14 | ['Na2Ca3Al2F14'] |  |  | 2 AlF3 + 3 CaF2 + 2 NaF | 1 Na2Ca3Al2F14
10.1016/j.jssc.2009.08.019 | The Li2CuO2 sample was synthesized by conventional <...> efore the sample has to be preserved in a dry box. | solid-state | 1 CuO + 2 LiOH·H2O == 1 Li2CuO2 + 3 H2O | ['Li2CuO2'] |  | 700 | 1 CuO + 2 LiOH·H2O | 1 Li2CuO2 + 3 H2O
10.1016/j.jssc.2010.09.018 | NKN ceramics were prepared by a conventional mixed <...> The dried mixture was calcined at 1073 K for 20 h. | solid-state | 0.25 K2CO3 + 0.25 Na2CO3 + 0.5 Nb2O5 == 1 Na0.5K0.5NbO3 + 0.5 CO2 | ['K0.5Na0.5NbO3'] |  | 1073 | 0.25 K2CO3 + 0.25 Na2CO3 + 0.5 Nb2O5 | 1 Na0.5K0.5NbO3 + 0.5 CO2
10.1016/j.jssc.2009.04.032 | Ba3(VO4)2 was synthesized using traditional solid <...> owders were then heated in air at 800 °C for 12 h. | solid-state | 3 BaCO3 + 1 V2O5 == 1 Ba3(VO4)2 + 3 CO2 | ['Ba3V2O8'] |  |  | 3 BaCO3 + 1 V2O5 | 1 Ba3(VO4)2 + 3 CO2
10.1016/j.jssc.2011.06.014 | Powder samples of RE 3+ (RE=Tb, Yb, Er, Ho, and Tm <...> e defects resulting from Ca2+ substituted by Ln3+. | solid-state | 3 CaCO3 + 2 NH4H2PO4 == 1 Ca3(PO4)2 + 3 CO2 + 3 H2O + 2 NH3 | ['Ca3P2O8'] |  |  | 3 CaCO3 + 2 NH4H2PO4 | 1 Ca3(PO4)2 + 3 CO2 + 3 H2O + 2 NH3
10.1016/j.jssc.2011.03.013 | The tellurite glasses were prepared by the convent <...> henceforth, as TL, TLW5, and TLW10, respectively. | solid-state | 20 Li2CO3 + 80 TeO2 == 1 20Li2O-80TeO2 + 20 CO2 | ['Li40Te80O180'] |  |  | 20 Li2CO3 + 80 TeO2 | 1 20Li2O-80TeO2 + 20 CO2
10.1016/j.jssc.2011.07.005 | Polycrystalline samples of CuRh1-xMgxO2 (x = 0, 0. <...> and then at 1250 °C during 35 h under oxygen flow. | solid-state | 0.5 Cr2O3 + 0.5 Cu2O == 1 CuCrO2 | ['CrCuO2'] |  | 1200 | 0.5 Cr2O3 + 0.5 Cu2O | 1 CuCrO2
10.1016/j.jssc.2011.07.005 | Polycrystalline samples of CuRh1-xMgxO2 (x = 0, 0. <...> and then at 1250 °C during 35 h under oxygen flow. | solid-state | 0.25 O2 + 0.5 Rh2O3 + 2 SrO == 1 Sr2RhO4 | ['Sr2RhO4'] |  | 1200 | 0.25 O2 + 0.5 Rh2O3 + 2 SrO | 1 Sr2RhO4
10.1016/j.jssc.2011.06.025 | The samples of RFe0.5V0.5O3 (R=Y, Eu, Nd, La) were <...> extracted from Rietveld analysis of the XRD data. | solid-state | 0.25 Fe2O3 + 0.5 La2O3 + 0.25 V2O3 == 1 RFe0.5V0.5O3; R = La | ['LaV0.5Fe0.5O3'] |  |  | 0.25 Fe2O3 + 0.5 La2O3 + 0.25 V2O3 | 1 RFe0.5V0.5O3; R = La
10.1016/j.jssc.2011.06.025 | The samples of RFe0.5V0.5O3 (R=Y, Eu, Nd, La) were <...> extracted from Rietveld analysis of the XRD data. | solid-state | 0.5 Eu2O3 + 0.25 Fe2O3 + 0.25 V2O3 == 1 RFe0.5V0.5O3; R = Eu | ['EuV0.5Fe0.5O3'] |  |  | 0.5 Eu2O3 + 0.25 Fe2O3 + 0.25 V2O3 | 1 RFe0.5V0.5O3; R = Eu
10.1016/j.jssc.2011.06.025 | The samples of RFe0.5V0.5O3 (R=Y, Eu, Nd, La) were <...> extracted from Rietveld analysis of the XRD data. | solid-state | 0.25 Fe2O3 + 0.5 Nd2O3 + 0.25 V2O3 == 1 RFe0.5V0.5O3; R = Nd | ['NdV0.5Fe0.5O3'] |  |  | 0.25 Fe2O3 + 0.5 Nd2O3 + 0.25 V2O3 | 1 RFe0.5V0.5O3; R = Nd
10.1016/j.jssc.2011.06.025 | The samples of RFe0.5V0.5O3 (R=Y, Eu, Nd, La) were <...> extracted from Rietveld analysis of the XRD data. | solid-state | 0.25 Fe2O3 + 0.25 V2O3 + 0.5 Y2O3 == 1 RFe0.5V0.5O3; R = Y | ['YV0.5Fe0.5O3'] |  |  | 0.25 Fe2O3 + 0.25 V2O3 + 0.5 Y2O3 | 1 RFe0.5V0.5O3; R = Y
10.1016/j.jssc.2012.03.047 | Powder samples of SrTa2O6 were prepared by convent <...> 0 °C for 20 h, and 1500 °C for 36 h, respectively. | solid-state | 1 SrCO3 + 1 Ta2O5 == 1 SrTa2O6 + 1 CO2 | ['SrTa2O6'] |  | 800 | 1 SrCO3 + 1 Ta2O5 | 1 SrTa2O6 + 1 CO2
10.1016/j.jssc.2012.01.051 | Samples of Li2MnSiO4 were synthesized by a solid-s <...> . Sample powders were stored in an argon glovebox. | solid-state | 2 LiOH + 1 MnCO3 + 1 SiO2 == 1 Li2MnSiO4 + 1 CO2 + 1 H2O | ['Li2MnSiO4'] |  |  | 2 LiOH + 1 MnCO3 + 1 SiO2 | 1 Li2MnSiO4 + 1 CO2 + 1 H2O
10.1016/j.jssc.2012.04.019 | Polycrystalline samples of A 2ScSbO6 (A=Sr,Ca) wer <...> ing. Pure phases were obtained for both compounds. | solid-state | 2 CaCO3 + 0.5 Sb2O5 + 0.5 Sc2O3 == 1 A2ScSbO6 + 2 CO2; A = Ca | ['Ca2ScSbO6'] |  |  | 2 CaCO3 + 0.5 Sb2O5 + 0.5 Sc2O3 | 1 A2ScSbO6 + 2 CO2; A = Ca
10.1016/j.jssc.2012.04.019 | Polycrystalline samples of A 2ScSbO6 (A=Sr,Ca) wer <...> ing. Pure phases were obtained for both compounds. | solid-state | 0.5 Sb2O5 + 0.5 Sc2O3 + 2 SrCO3 == 1 A2ScSbO6 + 2 CO2; A = Sr | ['Sr2ScSbO6'] |  |  | 0.5 Sb2O5 + 0.5 Sc2O3 + 2 SrCO3 | 1 A2ScSbO6 + 2 CO2; A = Sr
10.1016/j.jssc.2013.07.038 | The samples of PrBaCo2O5+δ were obtained by solid <...> imens were slowly cooled down to room temperature. | solid-state | 1 BaCO3 + 0.667 Co3O4 + 0.167 Pr6O11 == 1 PrBaCo2O5 + 1 CO2 + 0.25 O2 | ['BaPrCo2O5'] |  |  | 1 BaCO3 + 0.667 Co3O4 + 0.167 Pr6O11 | 1 PrBaCo2O5 + 1 CO2 + 0.25 O2
10.1016/j.jssc.2013.03.058 | Singly doped Dy3+, Tm3+ and co-doped Dy3+/Tm3+ ion <...> epared were polished for the optical measurements. | solid-state | 1 CaO + 1 Dy2O3 + 1 K2CO3 + 17.5 O2 + 1 TeO2 + 1 Tm2O3 + 1 ZnO == 1 TeO2+25ZnO+8K2O+5CaO+D2O3+Tm2O3 + 1 CO2 | ['K2CaTm2Dy2ZnTeO46'] |  |  | 1 CaO + 1 Dy2O3 + 1 K2CO3 + 17.5 O2 + 1 TeO2 + 1 Tm2O3 + 1 ZnO | 1 TeO2+25ZnO+8K2O+5CaO+D2O3+Tm2O3 + 1 CO2
10.1016/j.jssc.2013.07.007 | Commercially available chemically pure Fe(NO3)3·9H <...> substances were in accord with the published data. | solid-state | 2 Fe(NO3)3·9H2O + 3 MoO3 + 6 [OH-] == 1 Fe2(MoO4)3 + 21 H2O + 6 [NO3-] | ['Mo3Fe2O12'] |  |  | 2 Fe(NO3)3·9H2O + 3 MoO3 + 6 [OH-] | 1 Fe2(MoO4)3 + 21 H2O + 6 [NO3-]
10.1016/j.jssc.2014.04.002 | Samples of Pb5Fe3TiO11Cl were synthesized by a sol <...> d at 800 °C for 20 h with intermediate regrinding. | solid-state | 1.5 Fe2O3 + 0.5 PbCl2 + 4.5 PbO + 1 TiO2 == 1 Pb5Fe3TiO11Cl | ['TiFe3Pb5O11Cl'] |  |  | 1.5 Fe2O3 + 0.5 PbCl2 + 4.5 PbO + 1 TiO2 | 1 Pb5Fe3TiO11Cl
10.1016/j.jssc.2013.11.007 | Polycrystalline samples were prepared by thoroughl <...> h in an alumina boat with intermediate grindings. | solid-state | 2 CdO + 1 O2 + 1 Sb2O3 == 1 Cd2Sb2O7 | ['Cd2Sb2O7'] |  |  | 2 CdO + 1 O2 + 1 Sb2O3 | 1 Cd2Sb2O7
10.1016/j.jssc.2012.09.007 | Polycrystalline samples of the SrNdMRuO6 (M=Zn,Co, <...> l reaction: 2SrCO3+Nd2O3+2RuO2+2MO⇒2SrNdMRuO6+2CO2 | solid-state | 1 CoO + 0.5 Nd2O3 + 0.25 O2 + 1 RuO2 + 1 SrCO3 == 1 SrNdMRuO6 + 1 CO2; M = Co | ['SrNdRuCoO6'] |  |  | 1 CoO + 0.5 Nd2O3 + 0.25 O2 + 1 RuO2 + 1 SrCO3 | 1 SrNdMRuO6 + 1 CO2; M = Co
10.1016/j.jssc.2012.09.007 | Polycrystalline samples of the SrNdMRuO6 (M=Zn,Co, <...> l reaction: 2SrCO3+Nd2O3+2RuO2+2MO⇒2SrNdMRuO6+2CO2 | solid-state | 0.5 Nd2O3 + 0.25 O2 + 1 RuO2 + 1 SrCO3 + 1 ZnO == 1 SrNdMRuO6 + 1 CO2; M = Zn | ['SrNdRuZnO6'] |  |  | 0.5 Nd2O3 + 0.25 O2 + 1 RuO2 + 1 SrCO3 + 1 ZnO | 1 SrNdMRuO6 + 1 CO2; M = Zn
10.1016/j.jssc.2012.09.007 | Polycrystalline samples of the SrNdMRuO6 (M=Zn,Co, <...> l reaction: 2SrCO3+Nd2O3+2RuO2+2MO⇒2SrNdMRuO6+2CO2 | solid-state | 1 MgO + 0.5 Nd2O3 + 0.25 O2 + 1 RuO2 + 1 SrCO3 == 1 SrNdMRuO6 + 1 CO2; M = Mg | ['SrMgNdRuO6'] |  |  | 1 MgO + 0.5 Nd2O3 + 0.25 O2 + 1 RuO2 + 1 SrCO3 | 1 SrNdMRuO6 + 1 CO2; M = Mg
10.1016/j.jssc.2012.09.007 | Polycrystalline samples of the SrNdMRuO6 (M=Zn,Co, <...> l reaction: 2SrCO3+Nd2O3+2RuO2+2MO⇒2SrNdMRuO6+2CO2 | solid-state | 0.5 Nd2O3 + 1 NiO + 0.25 O2 + 1 RuO2 + 1 SrCO3 == 1 SrNdMRuO6 + 1 CO2; M = Ni | ['SrNdRuNiO6'] |  |  | 0.5 Nd2O3 + 1 NiO + 0.25 O2 + 1 RuO2 + 1 SrCO3 | 1 SrNdMRuO6 + 1 CO2; M = Ni
10.1016/j.jssc.2015.05.011 | TiNb2O7 was synthesised by conventional solid stat <...> nfirmed the product to be pure monoclinic TiNb2O7. | solid-state | 1 Nb2O5 + 1 TiO2 == 1 TiNb2O7 | ['TiNb2O7'] |  |  | 1 Nb2O5 + 1 TiO2 | 1 TiNb2O7
10.1016/j.jssc.2015.04.014 | Silicon-doped Cu2(Sn1-xSix)Se3 and titanium-doped <...> with pure argon gas during the sintering process. | solid-state | 1 Cu2Se + 1 SnSe2 == 1 Cu2SnSe3 | ['Cu2SnSe3'] |  |  | 1 Cu2Se + 1 SnSe2 | 1 Cu2SnSe3
10.1016/j.jssc.2015.02.003 | The compound, EuVO4, used in the present experimen <...> rees well with the values reported in literature . | solid-state | 0.5 Eu2O3 + 0.5 V2O5 == 1 EuVO4 | ['EuVO4'] |  |  | 0.5 Eu2O3 + 0.5 V2O5 | 1 EuVO4
10.1016/j.jssc.2015.07.020 | The starting materials of La2O3 (99.99%), SrCO3 (9 <...> red at 1450 °C and 1350 °C for 12 h, respectively. | solid-state | 1.5 Ga2O3 + 0.5 La2O3 + 1 SrCO3 == 1 LaSrGa3O7 + 1 CO2 | ['SrLaGa3O7'] | 1350 |  | 1.5 Ga2O3 + 0.5 La2O3 + 1 SrCO3 | 1 LaSrGa3O7 + 1 CO2
10.1016/j.jssc.2015.01.008 | BaZr(BO3)2 powder was obtained by means of standar <...> twice with consequent heating for 20 h at 950 °C. | solid-state | 1 B2O3 + 1 BaCO3 + 1 ZrO2 == 1 BaZr(BO3)2 + 1 CO2 | ['BaZrB2O6'] |  |  | 1 B2O3 + 1 BaCO3 + 1 ZrO2 | 1 BaZr(BO3)2 + 1 CO2
10.1016/j.jssc.2015.02.010 | Sr10(PO4)6O:Eu2+ phosphors were synthesized via a <...> ere crushed and finally obtained for measurements. | solid-state | 6 (NH4)2HPO4 + 10 SrCO3 == 1 Sr10(PO4)6O + 10 CO2 + 9 H2O + 12 NH3 ; target Sr10(PO4)6O with additives Eu via Eu2O3 ; target Sr10(PO4)6O with additives Eu via Eu2O3 | ['Sr10P6O25'] |  |  | 6 (NH4)2HPO4 + 10 SrCO3 | 1 Sr10(PO4)6O + 10 CO2 + 9 H2O + 12 NH3 ; target Sr10(PO4)6O with additives Eu via Eu2O3 ; target Sr10(PO4)6O with additives Eu via Eu2O3
10.1016/j.jssc.2016.03.040 | Samples of composition Ba6Nb4RuO18 and LaBa4Nb3RuO <...> ooled to room temperature at a rate of 1 °C min-1. | solid-state | 6 BaCO3 + 2 Nb2O5 + 1 RuO2 == 1 Ba6Nb4RuO18 + 6 CO2 | ['Ba6Nb4RuO18'] |  |  | 6 BaCO3 + 2 Nb2O5 + 1 RuO2 | 1 Ba6Nb4RuO18 + 6 CO2
10.1016/j.jssc.2016.03.040 | Samples of composition Ba6Nb4RuO18 and LaBa4Nb3RuO <...> ooled to room temperature at a rate of 1 °C min-1. | solid-state | 4 BaCO3 + 0.5 La2O3 + 1.5 Nb2O5 + 1 RuO2 == 1 LaBa4Nb3RuO15 + 4 CO2 | ['Ba4LaNb3RuO15'] |  |  | 4 BaCO3 + 0.5 La2O3 + 1.5 Nb2O5 + 1 RuO2 | 1 LaBa4Nb3RuO15 + 4 CO2
10.1016/j.jssc.2014.11.010 | Initial syntheses were carried out targeting the c <...> action was selected from the recrystallized boule. | solid-state | 1 CoSO4·7H2O + 1 Na2SO4 == 1 Na2M(SO4)2 + 7 H2O; M = Co | ['Na2CoS2O8'] |  |  | 1 CoSO4·7H2O + 1 Na2SO4 | 1 Na2M(SO4)2 + 7 H2O; M = Co
10.1016/j.jssc.2014.11.010 | Initial syntheses were carried out targeting the c <...> action was selected from the recrystallized boule. | solid-state | 1 Na2SO4 + 1 NiSO4·6H2O == 1 Na2M(SO4)2 + 6 H2O; M = Ni | ['Na2NiS2O8'] |  |  | 1 Na2SO4 + 1 NiSO4·6H2O | 1 Na2M(SO4)2 + 6 H2O; M = Ni
10.1016/j.jssc.2014.11.010 | Initial syntheses were carried out targeting the c <...> action was selected from the recrystallized boule. | solid-state | 1 CoSO4·7H2O + 1 Na2SO4 == 1 Na2Co(SO4)2 + 7 H2O | ['Na2CoS2O8'] |  |  | 1 CoSO4·7H2O + 1 Na2SO4 | 1 Na2Co(SO4)2 + 7 H2O
10.1016/j.jssc.2016.07.032 | Na3Co2SbO6 was synthesized using conventional soli <...> the sample was calcined in air at 900 °C for 12 h. | solid-state | 0.667 Co3O4 + 1.5 Na2CO3 + 0.167 O2 + 0.5 Sb2O3 == 1 Na3Co2SbO6 + 1.5 CO2 | ['Na3Co2SbO6'] | 650 | 900 | 0.667 Co3O4 + 1.5 Na2CO3 + 0.167 O2 + 0.5 Sb2O3 | 1 Na3Co2SbO6 + 1.5 CO2
10.1016/j.jssc.2015.12.003 | Li6CuB4O10 and Li2CuP2O7 were prepared by solid-st <...> as pelletized and heat-treated at 590 °C for 12 h. | solid-state | 2 (NH4)2HPO4 + 1 CuO + 1 Li2CO3 == 1 Li2CuP2O7 + 1 CO2 + 3 H2O + 4 NH3 | ['Li2CuP2O7'] |  |  | 2 (NH4)2HPO4 + 1 CuO + 1 Li2CO3 | 1 Li2CuP2O7 + 1 CO2 + 3 H2O + 4 NH3
10.1016/j.jssc.2015.10.004 | Several compositions were attempted in order to yi <...> shown to yield crystals of Gd3BiO3 upon reaction. | solid-state | 1.575 Gd2O3 + 0.693 Gd7Bi4.33O4 + 0.252 O2 == 1 Gd8Bi3O8 | ['Gd8Bi3O8'] |  |  | 1.575 Gd2O3 + 0.693 Gd7Bi4.33O4 + 0.252 O2 | 1 Gd8Bi3O8
10.1016/j.jssc.2015.10.004 | Several compositions were attempted in order to yi <...> shown to yield crystals of Gd3BiO3 upon reaction. | solid-state | 0.692 Gd2O3 + 0.231 Gd7Bi4.33O4 + 0.001 O2 == 1 Gd3BiO3 | ['Gd3BiO3'] |  |  | 0.692 Gd2O3 + 0.231 Gd7Bi4.33O4 + 0.001 O2 | 1 Gd3BiO3
10.1016/j.jssc.2016.03.004 | Samples with nominal compositions Ca10(PO4)6(OH)2 <...> es of peroxide (ca. 0.5% of the OH- substitution). | solid-state | 6 (NH4)2HPO4 + 10 CaCO3 == 1 Ca10(PO4)6(OH)2 + 10 CO2 + 8 H2O + 12 NH3 | ['Ca10P6H2O26'] |  |  | 6 (NH4)2HPO4 + 10 CaCO3 | 1 Ca10(PO4)6(OH)2 + 10 CO2 + 8 H2O + 12 NH3
10.1016/j.jssc.2016.03.004 | Samples with nominal compositions Ca10(PO4)6(OH)2 <...> es of peroxide (ca. 0.5% of the OH- substitution). | solid-state | 6 (NH4)2HPO4 + 0.5 Bi2O3 + 9 CaCO3 == 1 Ca9Bi(PO4)6O(OH) + 9 CO2 + 8.5 H2O + 12 NH3 | ['Ca9BiP6HO26'] |  |  | 6 (NH4)2HPO4 + 0.5 Bi2O3 + 9 CaCO3 | 1 Ca9Bi(PO4)6O(OH) + 9 CO2 + 8.5 H2O + 12 NH3
10.1016/j.jssc.2016.03.004 | Samples with nominal compositions Ca10(PO4)6(OH)2 <...> es of peroxide (ca. 0.5% of the OH- substitution). | solid-state | 6 (NH4)2HPO4 + 1 Bi2O3 + 8 CaCO3 == 1 Ca8Bi2(PO4)6O2 + 8 CO2 + 9 H2O + 12 NH3 | ['Ca8Bi2P6O26'] |  |  | 6 (NH4)2HPO4 + 1 Bi2O3 + 8 CaCO3 | 1 Ca8Bi2(PO4)6O2 + 8 CO2 + 9 H2O + 12 NH3
10.1016/j.jssc.2016.04.006 | The synthesis of the double-perovskite oxides LnBa <...> z tube. The mixture was heated at 800 °C for 18 h. | solid-state | 1 BaCO3 + 0.5 Gd2O3 + 1 Mn2O3 == 1 LnBaMn2O5 + 1 CO2 + 0.25 O2; Ln = Gd | ['BaGdMn2O5'] |  |  | 1 BaCO3 + 0.5 Gd2O3 + 1 Mn2O3 | 1 LnBaMn2O5 + 1 CO2 + 0.25 O2; Ln = Gd
10.1016/j.jssc.2016.04.006 | The synthesis of the double-perovskite oxides LnBa <...> z tube. The mixture was heated at 800 °C for 18 h. | solid-state | 1 BaCO3 + 0.5 Gd2O3 + 1 Mn2O3 == 1 GdBaMn2O5 + 1 CO2 + 0.25 O2 | ['BaGdMn2O5'] |  |  | 1 BaCO3 + 0.5 Gd2O3 + 1 Mn2O3 | 1 GdBaMn2O5 + 1 CO2 + 0.25 O2
10.1016/j.jssc.2017.08.005 | A new calcium magnesium orthosilicate with the com <...> 1.2 GPa and 1373 K with a heating time of 7 days. | solid-state | 3 CaCO3 + 1 MgO + 2 SiO2 == 1 Ca3MgSi2O8 + 3 CO2 | ['Ca3MgSi2O8'] |  |  | 3 CaCO3 + 1 MgO + 2 SiO2 | 1 Ca3MgSi2O8 + 3 CO2
10.1016/j.jssc.2017.10.037 | A typical, high-temperature solid-state method was <...> omemade apparatus (see Supplementary information). | solid-state | 1 MnO2 + 0.5 Y2O3 == 1 YMnO3 + 0.25 O2 | ['YMnO3'] | 1050 |  | 1 MnO2 + 0.5 Y2O3 | 1 YMnO3 + 0.25 O2
10.1016/j.jssc.2018.03.011 | GdNbO4 phosphor was prepared with high-temperature <...> ure was naturally cooled down to room temperature. | solid-state | 0.5 Gd2O3 + 0.5 Nb2O5 == 1 GdNbO4 | ['GdNbO4'] |  |  | 0.5 Gd2O3 + 0.5 Nb2O5 | 1 GdNbO4
10.1016/j.tca.2007.10.013 | LuBa2Cu3O7-δ was prepared from Lu2O3, CuO, and BaC <...> ites was the same as described in paper in detail. | solid-state | 2 BaCO3 + 3 CuO + 0.5 Lu2O3 + 0.25 O2 == 1 LuBa2Cu3O7 + 2 CO2 | ['Ba2LuCu3O7'] |  | 900 | 2 BaCO3 + 3 CuO + 0.5 Lu2O3 + 0.25 O2 | 1 LuBa2Cu3O7 + 2 CO2
10.1016/j.tca.2011.08.008 | Using a solid-state reaction technique the samples <...> ing of sample results mainly in the Bi-2223 phase. | solid-state | 0.85 Bi2O3 + 2 CaCO3 + 3 CuO + 0.075 O2 + 0.3 PbO + 2 SrCO3 == 1 Bi1.7Pb0.3Ca2Sr2Cu3O10 + 4 CO2 | ['Sr2Ca2Cu3Pb0.3Bi1.7O10'] |  |  | 0.85 Bi2O3 + 2 CaCO3 + 3 CuO + 0.075 O2 + 0.3 PbO + 2 SrCO3 | 1 Bi1.7Pb0.3Ca2Sr2Cu3O10 + 4 CO2
10.1016/j.tca.2015.09.019 | Cobalt sillenite was prepared by solid state react <...> m temperature to reach the maximum oxygen content. | solid-state | 12 Bi2O3 + 1 Co2O3 == 1 Bi24Co2O39 | ['Co2Bi24O39'] | 1013 | 1003 | 12 Bi2O3 + 1 Co2O3 | 1 Bi24Co2O39
10.1016/j.tca.2016.04.018 | The pure powders of Li2CO3 (Aldrich, ACS), and Co3 <...> hemicals and their purities are shown in Table 1 . | solid-state | 0.333 Co3O4 + 0.5 Li2CO3 + 0.083 O2 == 1 LiCoO2 + 0.5 CO2 | ['LiCoO2'] | 1123 | 1073 | 0.333 Co3O4 + 0.5 Li2CO3 + 0.083 O2 | 1 LiCoO2 + 0.5 CO2
10.1016/j.tca.2017.06.003 | Sample of Sr0.8Gd0.2CoO3-δ was prepared by a conve <...> ramp rate of 2 K min-1 prior to DSC measurements. | solid-state | 0.333 Co3O4 + 0.1 Gd2O3 + 0.283 O2 + 0.8 SrCO3 == 1 Sr0.8Gd0.2CoO3 + 0.8 CO2 | ['Sr0.8Gd0.2CoO3'] |  | 1473 | 0.333 Co3O4 + 0.1 Gd2O3 + 0.283 O2 + 0.8 SrCO3 | 1 Sr0.8Gd0.2CoO3 + 0.8 CO2
10.1016/S0022-2313(01)00279-4 | The polycrystalline Eu2+ doped calcium aluminates, <...> der diffraction. No impurity phases were observed. | solid-state | 1 Al2O3 + 1 CaCO3 == 1 CaAl2O4 + 1 CO2 ; target CaAl2O4 with additives Eu via Eu2O3 ; target CaAl2O4 with additives Eu via Eu2O3 | ['CaAl2O4'] |  |  | 1 Al2O3 + 1 CaCO3 | 1 CaAl2O4 + 1 CO2 ; target CaAl2O4 with additives Eu via Eu2O3 ; target CaAl2O4 with additives Eu via Eu2O3
10.1016/j.jlumin.2004.06.005 | Polycrystalline Ln3+ (Ln=Nd, Sm, Eu, Gd, Tb, Dy, H <...> sintered four times in order to reach equilibrium. | solid-state | 0.5 Ga2O3 + 1.5 Y2O3 == 1 Y3GaO6 | ['Y3GaO6'] | 1200 | 900 | 0.5 Ga2O3 + 1.5 Y2O3 | 1 Y3GaO6
10.1016/j.jlumin.2004.10.022 | The 4 g ceramic powders in the composition of 0.1, <...> in an electric furnace in air at 1500 °C for 24 h. | solid-state | 1 Ga2O3 + 1 MgO == 1 MgGa2O4 ; target MgGa2O4 with additives Ni via NiO ; target MgGa2O4 with additives Ni via NiO | ['MgGa2O4'] |  |  | 1 Ga2O3 + 1 MgO | 1 MgGa2O4 ; target MgGa2O4 with additives Ni via NiO ; target MgGa2O4 with additives Ni via NiO
10.1016/j.jlumin.2005.08.010 | The powder samples were prepared using the convent <...> y mixing high-purity kryptol in high temperatures. | solid-state | 2 MgO + 1 SnO2 == 1 Mg2SnO4 | ['Mg2SnO4'] |  |  | 2 MgO + 1 SnO2 | 1 Mg2SnO4
10.1016/j.jlumin.2005.03.016 | These compounds were prepared by the solid-state r <...> °C for 10 h in a covered aluminum oxide crucible. | solid-state | 3 BaCO3 + 1 H2BO3 + 3 NH4H2PO4 == 1 Ba3BP3O12 + 3 CO2 + 5.5 H2O + 3 NH3 + 0.25 O2 | ['Ba3BP3O12'] |  |  | 3 BaCO3 + 1 H2BO3 + 3 NH4H2PO4 | 1 Ba3BP3O12 + 3 CO2 + 5.5 H2O + 3 NH3 + 0.25 O2
10.1016/j.jlumin.2009.04.016 | The Y2O2S-based phosphors were prepared by solid-s <...> cohol and dried at 60 °C to get the final product. | solid-state | 1 S + 1 Y2O3 == 1 Y2O2S + 0.5 O2 | ['Y2SO2'] |  | 1150 | 1 S + 1 Y2O3 | 1 Y2O2S + 0.5 O2
10.1016/j.jlumin.2007.02.038 | Powder samples of Ba0.99Al2O4:Mn2+ and Ba0.98Al2O4 <...> (Cu Kα: 1.541 Å) and comparing with JCPDS 82-1350. | solid-state | 1 Al2O3 + 1 BaO2 == 1 BaAl2O4 + 0.5 O2 | ['BaAl2O4'] |  |  | 1 Al2O3 + 1 BaO2 | 1 BaAl2O4 + 0.5 O2
10.1016/j.jlumin.2006.08.095 | Because of its congruent melting, Dy3+-doped NGW c <...> Gd2O3+2WO3+0.02Dy2O3=NaGd0.96Dy0.04(WO4)2+0.5CO2↑. | solid-state | 0.02 Dy2O3 + 0.48 Gd2O3 + 0.5 Na2CO3 + 2 WO3 == 1 NaGd0.96Dy0.04(WO4)2 + 0.5 CO2 | ['NaDy0.04Gd0.96W2O8'] |  |  | 0.02 Dy2O3 + 0.48 Gd2O3 + 0.5 Na2CO3 + 2 WO3 | 1 NaGd0.96Dy0.04(WO4)2 + 0.5 CO2
10.1016/j.jlumin.2006.08.095 | Because of its congruent melting, Dy3+-doped NGW c <...> Gd2O3+2WO3+0.02Dy2O3=NaGd0.96Dy0.04(WO4)2+0.5CO2↑. | solid-state | 0.5 Dy2O3 + 0.5 Gd2O3 + 0.5 Na2CO3 + 0.625 O2 + 0.5 WO3 == 1 Na2CO3+0.48Gd2O3+2WO3+0.02Dy2O3 | ['NaDyGdW0.5C0.5O7.25'] |  |  | 0.5 Dy2O3 + 0.5 Gd2O3 + 0.5 Na2CO3 + 0.625 O2 + 0.5 WO3 | 1 Na2CO3+0.48Gd2O3+2WO3+0.02Dy2O3
10.1016/j.jlumin.2009.01.013 | The samples of SrAl2O4:Eu2+, Dy3+ phosphors were p <...> All the irradiations were done in dark conditions. | solid-state | 1 Al2O3 + 1 SrCO3 == 1 SrAl2O4 + 1 CO2 ; target SrAl2O4 with additives Eu, Dy via Dy2O3, Eu2O3 ; target SrAl2O4 with additives Eu, Dy via Dy2O3, Eu2O3 | ['SrAl2O4'] | 1623 |  | 1 Al2O3 + 1 SrCO3 | 1 SrAl2O4 + 1 CO2 ; target SrAl2O4 with additives Eu, Dy via Dy2O3, Eu2O3 ; target SrAl2O4 with additives Eu, Dy via Dy2O3, Eu2O3
10.1016/j.jlumin.2009.03.024 | In solid-state reaction, the starting materials we <...> reground, they were calcined at 1300 °C for 10 h. | solid-state | 2 CaCO3 + 1 SnO2 == 1 Ca2SnO4 + 2 CO2 ; target Ca2SnO4 with additives Eu via Eu2O3 ; target Ca2SnO4 with additives Eu via Eu2O3 | ['Ca2SnO4'] |  | 1300 | 2 CaCO3 + 1 SnO2 | 1 Ca2SnO4 + 2 CO2 ; target Ca2SnO4 with additives Eu via Eu2O3 ; target Ca2SnO4 with additives Eu via Eu2O3
10.1016/j.jlumin.2009.06.001 | All the chemicals used were of AR grade. The doped <...> used, with hydrogen lamp as the excitation source. | solid-state | 1 Li2CO3 + 1 SiO2 == 1 Li2SiO3 + 1 CO2 ; target Li2SiO3 with additives Ce via Ce(NO3)3 ; target Li2SiO3 with additives Ce via Ce(NO3)3 | ['Li2SiO3'] |  |  | 1 Li2CO3 + 1 SiO2 | 1 Li2SiO3 + 1 CO2 ; target Li2SiO3 with additives Ce via Ce(NO3)3 ; target Li2SiO3 with additives Ce via Ce(NO3)3
10.1016/j.jlumin.2009.12.012 | The Sr2Si5N8:Eu2+ and Sr2Si5N8:Eu2+, Tm3+ phosphor <...> + and Sr2Si5N8:Eu2+, Tm3+ phosphors were obtained. | solid-state | 1.667 Si3N4 + 0.667 Sr3N2 == 1 Sr2Si5N8 ; target Sr2Si5N8 with additives Eu via Eu2O3 ; target Sr2Si5N8 with additives Eu via Eu2O3 | ['Sr2Si5N8'] |  |  | 1.667 Si3N4 + 0.667 Sr3N2 | 1 Sr2Si5N8 ; target Sr2Si5N8 with additives Eu via Eu2O3 ; target Sr2Si5N8 with additives Eu via Eu2O3
10.1016/j.jlumin.2009.10.032 | The samples of Er3+-doped KCaY(VO4)2 were synthesi <...> xEr2O3+4NH4VO3→2KCaY1-xErx(VO4)2+3CO2↑+4NH3↑+2H2O↑ | solid-state | 1 CaCO3 + 0.5 K2CO3 + 2 NH4VO3 + 0.5 Y2O3 == 1 KCaY(VO4)2 + 1.5 CO2 + 1 H2O + 2 NH3 ; target KCaY(VO4)2 with additives Er via Er2O3 ; target KCaY(VO4)2 with additives Er via Er2O3 | ['KCaYV2O8'] |  |  | 1 CaCO3 + 0.5 K2CO3 + 2 NH4VO3 + 0.5 Y2O3 | 1 KCaY(VO4)2 + 1.5 CO2 + 1 H2O + 2 NH3 ; target KCaY(VO4)2 with additives Er via Er2O3 ; target KCaY(VO4)2 with additives Er via Er2O3
10.1016/j.jlumin.2009.12.033 | The doped borates were synthesized by standard sol <...> 6-1% mol was used during the process of synthesis. | solid-state | 3 BaCO3 + 9 H3BO3 + 0.5 In2O3 == 1 Ba3InB9O18 + 3 CO2 + 13.5 H2O | ['Ba3InB9O18'] | 920 |  | 3 BaCO3 + 9 H3BO3 + 0.5 In2O3 | 1 Ba3InB9O18 + 3 CO2 + 13.5 H2O
10.1016/j.jlumin.2011.02.034 | Green-emitting Na2CaPO4F:Eu2+ phosphors were synth <...> mina boat, with excess 20 mol% NaF used as a flux. | solid-state | 1 (NH4)2HPO4 + 1 CaCO3 + 0.5 Na2CO3 + 1 NaF == 1 Na2CaPO4F + 1.5 CO2 + 1.5 H2O + 2 NH3 ; target Na2CaPO4F with additives Eu via Eu2O3 ; target Na2CaPO4F with additives Eu via Eu2O3 | ['Na2CaPO4F'] |  | 800 | 1 (NH4)2HPO4 + 1 CaCO3 + 0.5 Na2CO3 + 1 NaF | 1 Na2CaPO4F + 1.5 CO2 + 1.5 H2O + 2 NH3 ; target Na2CaPO4F with additives Eu via Eu2O3 ; target Na2CaPO4F with additives Eu via Eu2O3
10.1016/j.jlumin.2011.05.042 | The red-emitting Sr2SiO4:Eu3+, R+(R=Li, Na and K) <...> ined with different Eu3+ and R+ ion concentration. | solid-state | 1 SiO2 + 2 SrCO3 == 1 Sr2SiO4 + 2 CO2 ; target Sr2SiO4 with additives Eu via Eu2O3 ; target Sr2SiO4 with additives Eu via Eu2O3 | ['Sr2SiO4'] |  |  | 1 SiO2 + 2 SrCO3 | 1 Sr2SiO4 + 2 CO2 ; target Sr2SiO4 with additives Eu via Eu2O3 ; target Sr2SiO4 with additives Eu via Eu2O3
10.1016/j.jlumin.2010.09.011 | The powder samples have been prepared by conventio <...> ed by a Tektronix digital oscilloscope (TDS 3052). | solid-state | 2.5 Al2O3 + 1.5 Y2O3 == 1 Y3Al5O12 ; target Y3Al5O12 with additives Ce, Pr via (Y1-x-yCexPry)3Al5O12, CeO2, Pr6O11 ; target Y3Al5O12 with additives Ce, Pr via CeO2, Pr6O11 | ['Y3Al5O12'] | 1500 |  | 2.5 Al2O3 + 1.5 Y2O3 | 1 Y3Al5O12 ; target Y3Al5O12 with additives Ce, Pr via (Y1-x-yCexPry)3Al5O12, CeO2, Pr6O11 ; target Y3Al5O12 with additives Ce, Pr via CeO2, Pr6O11
10.1016/j.jlumin.2010.09.020 | The Eu3+-doped La2BaZnO5 compound was prepared by <...> digital storage oscilloscope (Tektronix DPO3054). | solid-state | 1 BaCO3 + 1 La2O3 + 1 ZnO == 1 La2BaZnO5 + 1 CO2 ; target La2BaZnO5 with additives Eu via Eu2O3 ; target La2BaZnO5 with additives Eu via Eu2O3 | ['BaLa2ZnO5'] |  |  | 1 BaCO3 + 1 La2O3 + 1 ZnO | 1 La2BaZnO5 + 1 CO2 ; target La2BaZnO5 with additives Eu via Eu2O3 ; target La2BaZnO5 with additives Eu via Eu2O3
10.1016/j.jlumin.2011.05.053 | The powder sample of Ba0.5Sr0.5TiO3 was prepared b <...> in a muffle furnace to get Ba0.5Sr0.5TiO3 powders. | solid-state | 0.5 BaCO3 + 0.5 SrTiO3 + 0.5 TiO2 == 1 Ba0.5Sr0.5TiO3 + 0.5 CO2 | ['Ba0.5Sr0.5TiO3'] |  | 1200 | 0.5 BaCO3 + 0.5 SrTiO3 + 0.5 TiO2 | 1 Ba0.5Sr0.5TiO3 + 0.5 CO2
10.1016/j.jlumin.2011.04.021 | Rare-earth strontium aluminate materials were prep <...> e re-milled and sieved to get the desired samples. | solid-state | 1 Al2O3 + 1 SrCO3 == 1 SrAl2O4 + 1 CO2 | ['SrAl2O4'] |  |  | 1 Al2O3 + 1 SrCO3 | 1 SrAl2O4 + 1 CO2
10.1016/j.jlumin.2012.05.027 | The Ba2SnO4:Sm3+ powders are synthesized by the so <...> d in alumina crucibles at 1300 °C for 10 h in air. | solid-state | 1 Ba2CO3 + 0.5 O2 + 1 SnO2 == 1 Ba2SnO4 + 1 CO2 ; target Ba2SnO4 with additives Sm via Sm2O3 ; target Ba2SnO4 with additives Sm via Sm2O3 | ['Ba2SnO4'] |  |  | 1 Ba2CO3 + 0.5 O2 + 1 SnO2 | 1 Ba2SnO4 + 1 CO2 ; target Ba2SnO4 with additives Sm via Sm2O3 ; target Ba2SnO4 with additives Sm via Sm2O3
10.1016/j.jlumin.2012.04.006 | The starting materials included AlN (Hefei Kaier N <...> the photoluminescence properties and XRD analysis. | solid-state | 1 Eu + 1 Si == 1 SiEu | ['EuSi'] | 2173 |  | 1 Eu + 1 Si | 1 SiEu
10.1016/j.jlumin.2012.02.019 | Glass samples with the compositions: (99.5-x)Calib <...> e shape with the following dimensions: 3×10×10 mm. | solid-state | 60 B2O3 + 60 CaCO3 + 60 Li2CO3 + 1170 O2 == 1 B2O3+30CaO+10Li2O + 120 CO2 | ['Li120Ca60B120O2640'] |  |  | 60 B2O3 + 60 CaCO3 + 60 Li2CO3 + 1170 O2 | 1 B2O3+30CaO+10Li2O + 120 CO2
10.1016/j.jlumin.2012.06.006 | The phosphor M2SiO4: RE (RE=Eu3+ and Sm3+) was syn <...> O4: Eu3+ and M2SiO4: Sm3+ phosphors were obtained. | solid-state | 2 CaCO3 + 1 SiO2 == 1 M2SiO4 + 2 CO2; M = Ca | ['Ca2SiO4'] |  |  | 2 CaCO3 + 1 SiO2 | 1 M2SiO4 + 2 CO2; M = Ca
10.1016/j.jlumin.2012.06.006 | The phosphor M2SiO4: RE (RE=Eu3+ and Sm3+) was syn <...> O4: Eu3+ and M2SiO4: Sm3+ phosphors were obtained. | solid-state | 2 BaCO3 + 1 SiO2 == 1 M2SiO4 + 2 CO2; M = Ba | ['Ba2SiO4'] |  |  | 2 BaCO3 + 1 SiO2 | 1 M2SiO4 + 2 CO2; M = Ba
10.1016/j.jlumin.2012.06.006 | The phosphor M2SiO4: RE (RE=Eu3+ and Sm3+) was syn <...> O4: Eu3+ and M2SiO4: Sm3+ phosphors were obtained. | solid-state | 1 SiO2 + 2 SrCO3 == 1 M2SiO4 + 2 CO2; M = Sr | ['Sr2SiO4'] |  |  | 1 SiO2 + 2 SrCO3 | 1 M2SiO4 + 2 CO2; M = Sr
10.1016/j.jlumin.2011.09.003 | The powder samples of LiSr4(BO3)3:Ce3+, Eu2+ were <...> measurements were carried out at room temperature. | solid-state | 3 H3BO3 + 0.5 Li2CO3 + 4 SrCO3 == 1 LiSr4(BO3)3 + 4.5 CO2 + 4.5 H2O ; target LiSr4(BO3)3 with additives Ce, Eu via CeO2, Eu2O3 ; target LiSr4(BO3)3 with additives Ce, Eu via CeO2, Eu2O3 | ['LiSr4B3O9'] |  |  | 3 H3BO3 + 0.5 Li2CO3 + 4 SrCO3 | 1 LiSr4(BO3)3 + 4.5 CO2 + 4.5 H2O ; target LiSr4(BO3)3 with additives Ce, Eu via CeO2, Eu2O3 ; target LiSr4(BO3)3 with additives Ce, Eu via CeO2, Eu2O3
10.1016/j.jlumin.2012.12.018 | A solid state reaction was also employed to prepar <...> n, and the heating process was sustained for 12 h. | solid-state | 1 GeO2 + 2 ZnO == 1 Zn2GeO4 | ['Zn2GeO4'] |  |  | 1 GeO2 + 2 ZnO | 1 Zn2GeO4
10.1016/j.jlumin.2012.08.023 | Five polycrystalline powder samples, Lu0.8Sc0.2BO3 <...> aced in a sealed alumina crucible without contact. | solid-state | 1 H3BO3 + 0.4 Lu2O3 + 0.1 Sc2O3 == 1 Lu0.8Sc0.2BO3 + 1.5 H2O ; target Lu0.8Sc0.2BO3 with additives Ce via CeO2 ; target Lu0.8Sc0.2BO3 with additives Ce via CeO2 | ['Lu0.8Sc0.2BO3'] |  | 1200 | 1 H3BO3 + 0.4 Lu2O3 + 0.1 Sc2O3 | 1 Lu0.8Sc0.2BO3 + 1.5 H2O ; target Lu0.8Sc0.2BO3 with additives Ce via CeO2 ; target Lu0.8Sc0.2BO3 with additives Ce via CeO2
10.1016/j.jlumin.2011.11.022 | The Eu3+-Sm3+ co-doped CaWO4 phosphors were synthe <...> samples in the form of white powder were obtained. | solid-state | 1 CaCO3 + 1 WO3 == 1 CaWO4 + 1 CO2 ; target CaWO4 with additives Eu, Sm via Eu2O3, Sm0.005, Sm2O3 ; target CaWO4 with additives Eu, Sm via Eu2O3, Sm0.005, Sm2O3 | ['CaWO4'] | 1000 |  | 1 CaCO3 + 1 WO3 | 1 CaWO4 + 1 CO2 ; target CaWO4 with additives Eu, Sm via Eu2O3, Sm0.005, Sm2O3 ; target CaWO4 with additives Eu, Sm via Eu2O3, Sm0.005, Sm2O3
10.1016/j.jlumin.2012.11.039 | Two parallel routes were used to prepare the K2GdZ <...> d mass was grind thoroughly to obtain fine powder. | solid-state | 3 (NH4)2HPO4 + 0.5 Gd2O3 + 1 K2CO3 + 1 ZrO2 == 1 K2GdZr(PO4)3 + 1 CO2 + 4.5 H2O + 6 NH3 | ['K2GdZrP3O12'] |  |  | 3 (NH4)2HPO4 + 0.5 Gd2O3 + 1 K2CO3 + 1 ZrO2 | 1 K2GdZr(PO4)3 + 1 CO2 + 4.5 H2O + 6 NH3
10.1016/j.jlumin.2012.11.017 | Glass samples with nominal composition of 40SiO2-1 <...> e polished optically for further characterization. | solid-state | 25 Al2O3 + 12 LaF3 + 19 Na2CO3 + 40 SiO2 + 1 TbF3 + 3 YbF3 == 1 40SiO2-19Na2CO3-25Al2O3-12LaF3-TbF3-3YbF3 | ['Na38Yb3TbLa12Al50Si40C19O212F48'] |  |  | 25 Al2O3 + 12 LaF3 + 19 Na2CO3 + 40 SiO2 + 1 TbF3 + 3 YbF3 | 1 40SiO2-19Na2CO3-25Al2O3-12LaF3-TbF3-3YbF3
10.1016/j.jlumin.2013.04.038 | Base on Ref., Na3YSi3O9:xTm3+, (0.03-x) Dy3+ (0≤x≤ <...> for 1 h to obtain Na3YSi3O9:Tm3+, Dy3+ phosphors. | solid-state | 1.5 Na2CO3 + 3 SiO2 + 0.5 Y2O3 == 1 Na3YSi3O9 + 1.5 CO2 ; target Na3YSi3O9 with additives Tm, Dy via Dy2O3, Tm2O3 ; target Na3YSi3O9 with additives Tm, Dy via Dy2O3, Tm2O3 | ['Na3YSi3O9'] |  |  | 1.5 Na2CO3 + 3 SiO2 + 0.5 Y2O3 | 1 Na3YSi3O9 + 1.5 CO2 ; target Na3YSi3O9 with additives Tm, Dy via Dy2O3, Tm2O3 ; target Na3YSi3O9 with additives Tm, Dy via Dy2O3, Tm2O3
10.1016/j.jlumin.2014.04.036 | Single crystal of Er3+:Ca9Y(VO4)7 was grown by the <...> 3+0.0125Er2O3+3.5V2O5=Ca9Y0.975Er0.025(VO4)7+9CO2↑ | solid-state | 9 CaCO3 + 9 Er2O3 + 18 O2 + 9 V2O5 + 9 Y2O3 == 1 CaCO3+0.4875Y2O3+0.0125Er2O3+3.5V2O5 | ['Ca9Er18Y18V18C9O162'] |  |  | 9 CaCO3 + 9 Er2O3 + 18 O2 + 9 V2O5 + 9 Y2O3 | 1 CaCO3+0.4875Y2O3+0.0125Er2O3+3.5V2O5
10.1016/j.jlumin.2013.09.026 | Three rare-earth tantalate phosphors, YTaO4, GdTaO <...> unds were YTaO4:Pr3+, GdTaO4:Pr3+ and LaTaO4:Pr3+. | solid-state | 0.5 Ta2O5 + 0.5 Y2O3 == 1 YTaO4 | ['YTaO4'] |  |  | 0.5 Ta2O5 + 0.5 Y2O3 | 1 YTaO4
10.1016/j.jlumin.2013.09.026 | Three rare-earth tantalate phosphors, YTaO4, GdTaO <...> unds were YTaO4:Pr3+, GdTaO4:Pr3+ and LaTaO4:Pr3+. | solid-state | 0.5 Gd2O3 + 0.5 Ta2O5 == 1 GdTaO4 | ['GdTaO4'] |  |  | 0.5 Gd2O3 + 0.5 Ta2O5 | 1 GdTaO4
10.1016/j.jlumin.2013.09.026 | Three rare-earth tantalate phosphors, YTaO4, GdTaO <...> unds were YTaO4:Pr3+, GdTaO4:Pr3+ and LaTaO4:Pr3+. | solid-state | 0.5 La2O3 + 0.5 Ta2O5 == 1 LaTaO4 | ['LaTaO4'] |  |  | 0.5 La2O3 + 0.5 Ta2O5 | 1 LaTaO4
10.1016/j.jlumin.2013.12.048 | Sm3+:SGB crystal melts congruently at 1353.8 °C, i <...> d at 1200 °C for 48 h to assure complete reaction. | solid-state | 1 Gd2O3 + 1 Sm2O3 == 1 Gd2O3-Sm2O3 | ['Gd2Sm2O6'] | 1100 |  | 1 Gd2O3 + 1 Sm2O3 | 1 Gd2O3-Sm2O3
10.1016/j.jlumin.2013.07.049 | 2CaO-P2O5-B2O3: Eu phosphors were synthesized usin <...> cts were pulverized for further characterizations. | solid-state | 2 CaCO3 + 2 H3BO3 + 2 NH4H2PO4 == 1 2CaO-P2O5-B2O3 + 2 CO2 + 6 H2O + 2 NH3 ; target 2CaO-P2O5-B2O3 with additives Eu via Eu2O3 ; target 2CaO-P2O5-B2O3 with additives Eu via Eu2O3 | ['Ca2B2P2O10'] |  |  | 2 CaCO3 + 2 H3BO3 + 2 NH4H2PO4 | 1 2CaO-P2O5-B2O3 + 2 CO2 + 6 H2O + 2 NH3 ; target 2CaO-P2O5-B2O3 with additives Eu via Eu2O3 ; target 2CaO-P2O5-B2O3 with additives Eu via Eu2O3
10.1016/j.jlumin.2013.07.052 | The procedure employed for preparing undoped and F <...> purity and control the particle size of phosphor. | solid-state | 1 (NH4)2HPO4 + 1 AlF3·3H2O + 1 CaCO3 + 0.5 Na2CO3 == 1 NaCaAlPO4F3 + 1.5 CO2 + 4.5 H2O + 2 NH3 | ['NaCaAlPO4F3'] |  |  | 1 (NH4)2HPO4 + 1 AlF3·3H2O + 1 CaCO3 + 0.5 Na2CO3 | 1 NaCaAlPO4F3 + 1.5 CO2 + 4.5 H2O + 2 NH3
10.1016/j.jlumin.2014.04.006 | Two modified germanate glasses were synthesized, w <...> 10 mm×1.5 mm for the optical property measurement. | solid-state | 12 BaF2 + 1 Er2O3 + 10 Ga2O3 + 65 GeO2 + 8 LiF + 5 Y2O3 == 1 65GeO2-10Ga2O3-12BaF2-5Y2O3-8LiF-Er2O3 | ['Li8Ba12Er2Y10Ga20Ge65O178F32'] |  |  | 12 BaF2 + 1 Er2O3 + 10 Ga2O3 + 65 GeO2 + 8 LiF + 5 Y2O3 | 1 65GeO2-10Ga2O3-12BaF2-5Y2O3-8LiF-Er2O3
10.1016/j.jlumin.2014.04.006 | Two modified germanate glasses were synthesized, w <...> 10 mm×1.5 mm for the optical property measurement. | solid-state | 12 BaF2 + 1 Er2O3 + 10 Ga2O3 + 65 GeO2 + 8 LiF + 5 Nb2O5 == 1 65GeO2-10Ga2O3-12BaF2-5Nb2O5-8LiF-Er2O3 | ['Li8Ba12Er2Nb10Ga20Ge65O188F32'] |  |  | 12 BaF2 + 1 Er2O3 + 10 Ga2O3 + 65 GeO2 + 8 LiF + 5 Nb2O5 | 1 65GeO2-10Ga2O3-12BaF2-5Nb2O5-8LiF-Er2O3
10.1016/j.jlumin.2013.11.055 | The Sr5(PO4)3Cl:Eu2+ samples were prepared by a so <...> rnace and then ground again using an agate mortar. | solid-state | 3 (NH4)2HPO4 + 4.5 SrCO3 + 0.5 SrCl2·6H2O == 1 Sr5(PO4)3Cl + 4.5 CO2 + 7.5 H2O + 6 NH3 ; target Sr5(PO4)3Cl with additives Eu via Eu2O3 ; target Sr5(PO4)3Cl with additives Eu via Eu2O3 | ['Sr5P3O12Cl'] | 1223 |  | 3 (NH4)2HPO4 + 4.5 SrCO3 + 0.5 SrCl2·6H2O | 1 Sr5(PO4)3Cl + 4.5 CO2 + 7.5 H2O + 6 NH3 ; target Sr5(PO4)3Cl with additives Eu via Eu2O3 ; target Sr5(PO4)3Cl with additives Eu via Eu2O3
10.1016/j.jlumin.2013.11.084 | The SAOE powder was synthesized through a conventi <...> ughly pulverizing the sintered powder in a mortar. | solid-state | 1 Al2O3 + 0.015 Eu2O3 + 0.97 SrCO3 == 1 Eu0.03Sr0.97Al2O4 + 0.97 CO2 + 0.007 O2 | ['Sr0.97Eu0.03Al2O4'] | 1350 |  | 1 Al2O3 + 0.015 Eu2O3 + 0.97 SrCO3 | 1 Eu0.03Sr0.97Al2O4 + 0.97 CO2 + 0.007 O2
10.1016/j.jlumin.2013.10.068 | All BMAS samples were synthesized by the conventio <...> nd grinded into powder again for subsequent using. | solid-state | 3 Al2O3 + 1 BaCO3 + 9 H2SiO3 + 2 Mg(NO3)2·H2O + 4 [OH-] == 1 BaMg2Al6Si9O30 + 1 CO2 + 13 H2O + 4 [NO3-] | ['BaMg2Al6Si9O30'] | 1300 |  | 3 Al2O3 + 1 BaCO3 + 9 H2SiO3 + 2 Mg(NO3)2·H2O + 4 [OH-] | 1 BaMg2Al6Si9O30 + 1 CO2 + 13 H2O + 4 [NO3-]
10.1016/j.jlumin.2015.01.053 | Powders of BaWO4 (BWO), Ba0.99Eu0.01WO4 (BWOE), Ba <...> erature for one hour to ensure a good homogeneity. | solid-state | 1 BaO + 1 WO3 == 1 BaWO4 | ['BaWO4'] |  |  | 1 BaO + 1 WO3 | 1 BaWO4
10.1016/j.jlumin.2015.01.053 | Powders of BaWO4 (BWO), Ba0.99Eu0.01WO4 (BWOE), Ba <...> erature for one hour to ensure a good homogeneity. | solid-state | 0.99 BaO + 0.005 Eu2O3 + 1 WO3 == 1 Ba0.99Eu0.01WO4 + 0.003 O2 | ['Ba0.99Eu0.01WO4'] |  |  | 0.99 BaO + 0.005 Eu2O3 + 1 WO3 | 1 Ba0.99Eu0.01WO4 + 0.003 O2
10.1016/j.jlumin.2015.01.053 | Powders of BaWO4 (BWO), Ba0.99Eu0.01WO4 (BWOE), Ba <...> erature for one hour to ensure a good homogeneity. | solid-state | 0.98 BaO + 0.005 Eu2O3 + 0.005 Sm2O3 + 1 WO3 == 1 Ba0.98Eu0.01Sm0.01WO4 + 0.005 O2 | ['Ba0.98Eu0.01Sm0.01WO4'] |  |  | 0.98 BaO + 0.005 Eu2O3 + 0.005 Sm2O3 + 1 WO3 | 1 Ba0.98Eu0.01Sm0.01WO4 + 0.005 O2
10.1016/j.jlumin.2015.01.053 | Powders of BaWO4 (BWO), Ba0.99Eu0.01WO4 (BWOE), Ba <...> erature for one hour to ensure a good homogeneity. | solid-state | 0.99 BaO + 0.005 Sm2O3 + 1 WO3 == 1 Ba0.99Sm0.01WO4 + 0.003 O2 | ['Ba0.99Sm0.01WO4'] |  |  | 0.99 BaO + 0.005 Sm2O3 + 1 WO3 | 1 Ba0.99Sm0.01WO4 + 0.003 O2
10.1016/j.jlumin.2015.11.016 | Ho3+/Yb3+-codoped germanate glasses were synthesiz <...> polished into 10×10×2 mm3 for further measurement. | solid-state | 0.17 Ho2O3 + 1 Yb2O3 == 1 0.17Ho2O3-Yb2O3 | ['Yb2Ho0.34O3.51'] |  |  | 0.17 Ho2O3 + 1 Yb2O3 | 1 0.17Ho2O3-Yb2O3
10.1016/j.jlumin.2015.10.028 | The La(1-x)PO4:Er3+ (x) powder phosphors (referred <...> hen allowed to cool down to room temperature (RT). | solid-state | 0.5 La2O3 + 0.5 P2O5 == 1 LaPO4 ; target LaPO4 with additives Er via Er2O3 ; target LaPO4 with additives Er via Er2O3 | ['LaPO4'] | 1200 |  | 0.5 La2O3 + 0.5 P2O5 | 1 LaPO4 ; target LaPO4 with additives Er via Er2O3 ; target LaPO4 with additives Er via Er2O3
10.1016/j.jlumin.2016.08.048 | Gd0.9Ca4O(BO3)3:Eu0.1 and Gd0.9Ca4O(BO3)3:Tb0.1 ph <...> 9Gd2O3+0.1Tb2O3+8CaCO3→2Gd0.9Tb0.1Ca4O(BO3)3+8CO2↑ | solid-state | 1.5 B2O3 + 4 CaCO3 + 0.05 Eu2O3 + 0.45 Gd2O3 == 1 Eu0.1Gd0.9Ca4O(BO3)3 + 4 CO2 | ['Ca4Gd0.9Eu0.1B3O10'] |  |  | 1.5 B2O3 + 4 CaCO3 + 0.05 Eu2O3 + 0.45 Gd2O3 | 1 Eu0.1Gd0.9Ca4O(BO3)3 + 4 CO2
10.1016/j.jlumin.2016.08.048 | Gd0.9Ca4O(BO3)3:Eu0.1 and Gd0.9Ca4O(BO3)3:Tb0.1 ph <...> 9Gd2O3+0.1Tb2O3+8CaCO3→2Gd0.9Tb0.1Ca4O(BO3)3+8CO2↑ | solid-state | 1.5 B2O3 + 4 CaCO3 + 0.45 Gd2O3 + 0.05 Tb2O3 == 1 Tb0.1Gd0.9Ca4O(BO3)3 + 4 CO2 | ['Ca4Tb0.1Gd0.9B3O10'] |  |  | 1.5 B2O3 + 4 CaCO3 + 0.45 Gd2O3 + 0.05 Tb2O3 | 1 Tb0.1Gd0.9Ca4O(BO3)3 + 4 CO2
10.1016/j.jlumin.2016.07.039 | Y2SiO5 (YSO) powder of doped by Sc3+ and La3+ ions <...> samples was controlled by XRD analyses (Figure 1). | solid-state | 1 SiO2 + 1 Y2O3 == 1 Y2SiO5 | ['Y2SiO5'] | 1500 |  | 1 SiO2 + 1 Y2O3 | 1 Y2SiO5
10.1016/j.jlumin.2015.12.023 | As starting materials, high purity Y2O3 (99.999%, <...> to obtain a microcrystalline Dy3+:Y2Te4O11 powder. | solid-state | 4 TeO2 + 1 Y2O3 == 1 Y2Te4O11 | ['Y2Te4O11'] |  |  | 4 TeO2 + 1 Y2O3 | 1 Y2Te4O11
10.1016/j.jlumin.2015.09.006 | Yb:YAG ceramics were prepared from a mixture of Al <...> er additional annealing in air at 1350 °C for 3 h. | solid-state | 2.5 Al2O3 + 1.5 Y2O3 == 1 Y3Al5O12 ; target Y3Al5O12 with additives Yb via Yb2O3 ; target Y3Al5O12 with additives Yb via Yb2O3 | ['Y3Al5O12'] |  |  | 2.5 Al2O3 + 1.5 Y2O3 | 1 Y3Al5O12 ; target Y3Al5O12 with additives Yb via Yb2O3 ; target Y3Al5O12 with additives Yb via Yb2O3
10.1016/j.jlumin.2015.11.041 | The samples of Y3-mAl3.5Ga1.5O12:mCe3+ (0.03≤m≤0.0 <...> for 3 times, and then dried at 80 °C for 12 hours. | solid-state | 1.75 Al2O3 + 0.75 Ga2O3 + 1.5 Y2O3 == 1 Y3Al3.5Ga1.5O12 ; target Y3Al3.5Ga1.5O12 with additives Ce via CeO2 ; target Y3Al3.5Ga1.5O12 with additives Ce via CeO2 | ['Y3Ga1.5Al3.5O12'] |  |  | 1.75 Al2O3 + 0.75 Ga2O3 + 1.5 Y2O3 | 1 Y3Al3.5Ga1.5O12 ; target Y3Al3.5Ga1.5O12 with additives Ce via CeO2 ; target Y3Al3.5Ga1.5O12 with additives Ce via CeO2
10.1016/j.jlumin.2016.08.025 | Three series of precursor glasses with mol% nomina <...> on both sides with SiC paper up to grit 2000 ppi. | solid-state | 26 Al2O3 + 0.2 Eu2O3 + 80 H3BO3 + 34 SrCO3 == 1 34SrO-26Al2O3-40B2O3-0.2Eu2O3 + 34 CO2 + 120 H2O | ['Sr34Eu0.4Al52B80O232.6'] |  |  | 26 Al2O3 + 0.2 Eu2O3 + 80 H3BO3 + 34 SrCO3 | 1 34SrO-26Al2O3-40B2O3-0.2Eu2O3 + 34 CO2 + 120 H2O
10.1016/j.jlumin.2016.05.016 | The pyrophosphate Li2BaP2O7: xEu3+ was obtained by <...> m thickness was used for the optical measurements. | solid-state | 1 BaCO3 + 1 Li2CO3 + 2 NH4H2PO4 == 1 Li2BaP2O7 + 2 CO2 + 3 H2O + 2 NH3 ; target Li2BaP2O7 with additives xEu3+ via Eu2O3 ; target Li2BaP2O7 with additives xEu3+ via Eu2O3 | ['Li2BaP2O7'] |  |  | 1 BaCO3 + 1 Li2CO3 + 2 NH4H2PO4 | 1 Li2BaP2O7 + 2 CO2 + 3 H2O + 2 NH3 ; target Li2BaP2O7 with additives xEu3+ via Eu2O3 ; target Li2BaP2O7 with additives xEu3+ via Eu2O3
10.1016/j.jlumin.2016.04.008 | Eu:SrAl2O4 crystals were synthesized by a floating <...> ample was characterized by the measurements below. | solid-state | 1 Al2O3 + 1 SrCO3 == 1 SrAl2O4 + 1 CO2 ; target SrAl2O4 with additives Eu via Eu2O3 ; target SrAl2O4 with additives Eu via Eu2O3 | ['SrAl2O4'] | 1500 |  | 1 Al2O3 + 1 SrCO3 | 1 SrAl2O4 + 1 CO2 ; target SrAl2O4 with additives Eu via Eu2O3 ; target SrAl2O4 with additives Eu via Eu2O3
10.1016/j.jlumin.2016.05.034 | The chemicals used in the preparation of glasses w <...> and taken to characterize luminescent properties. | solid-state | 2 NH4H2PO4 + 1 SrCO3 + 1 TiO2 + 1 ZnO == 1 SrO-ZnO-TiO2-P2O5 + 1 CO2 + 3 H2O + 2 NH3 | ['SrTiZnP2O9'] |  |  | 2 NH4H2PO4 + 1 SrCO3 + 1 TiO2 + 1 ZnO | 1 SrO-ZnO-TiO2-P2O5 + 1 CO2 + 3 H2O + 2 NH3
10.1016/j.jlumin.2015.11.021 | Praseodymium-doped meta- and ortho-stannate µ-scal <...> in the same way just without adding a Pr3+ source. | solid-state | 1 SnO2 + 1 SrCO3 == 1 SrSnO3 + 1 CO2 | ['SrSnO3'] |  |  | 1 SnO2 + 1 SrCO3 | 1 SrSnO3 + 1 CO2
10.1016/j.jlumin.2015.11.021 | Praseodymium-doped meta- and ortho-stannate µ-scal <...> in the same way just without adding a Pr3+ source. | solid-state | 2 CaCO3 + 1 SnO2 == 1 Ca2SnO4 + 2 CO2 | ['Ca2SnO4'] |  |  | 2 CaCO3 + 1 SnO2 | 1 Ca2SnO4 + 2 CO2
10.1016/j.jlumin.2016.09.062 | The samples were prepared through the traditional <...> : (2-x)MgO+ 2SiO2+ xMnCO3 → Mg(2-x)Si2MnxO6 + xCO2 | solid-state | 1 MgO + 1 SiO2 == 1 MgO-SiO2 | ['MgSiO3'] |  |  | 1 MgO + 1 SiO2 | 1 MgO-SiO2
10.1016/j.jlumin.2016.09.001 | A series of Dy3+-activated SLMTO phosphors (SL(1-x <...> ting Phosphor Bank at Pukyong National University. | solid-state | 0.2 (MgCO3)4Mg(OH)2·5H2O + 0.5 La2O3 + 1 SrCO3 + 0.5 Ta2O5 == 1 SrLaMgTaO6 + 1.8 CO2 + 1.2 H2O | ['SrMgLaTaO6'] |  |  | 0.2 (MgCO3)4Mg(OH)2·5H2O + 0.5 La2O3 + 1 SrCO3 + 0.5 Ta2O5 | 1 SrLaMgTaO6 + 1.8 CO2 + 1.2 H2O
10.1016/j.jlumin.2017.08.015 | BaZrO3 doped with Ho3+, Yb3+ powders were synthesi <...> ceramics were sintered at 1600 °C for 6 h in air. | solid-state | 1 BaCO3 + 1 ZrO2 == 1 BaZrO3 + 1 CO2 | ['BaZrO3'] | 1600 |  | 1 BaCO3 + 1 ZrO2 | 1 BaZrO3 + 1 CO2
10.1016/j.jlumin.2016.04.036 | Series of powder samples with nominal formulas La1 <...> d after cooling down to the room temperature (RT). | solid-state | 1 H3BO3 + 0.5 La2O3 + 1 SiO2 == 1 La0.999Pr0.001BSiO5 + 1.5 H2O | ['Pr0.001La0.999BSiO5'] |  | 1448 | 1 H3BO3 + 0.5 La2O3 + 1 SiO2 | 1 La0.999Pr0.001BSiO5 + 1.5 H2O
10.1016/j.jlumin.2017.05.017 | KBSO: x% Sm3+(x = 0.1, 0.5, 1, 2, 3, 4, 5) were pr <...> z ampoule to protect the powder from air humidity. | solid-state | 1 BaCO3 + 2 K2CO3 + 3 SiO2 == 1 K4BaSi3O9 + 3 CO2 ; target K4BaSi3O9 with additives Sm via Sm2O3 ; target K4BaSi3O9 with additives Sm via Sm2O3 | ['K4BaSi3O9'] |  |  | 1 BaCO3 + 2 K2CO3 + 3 SiO2 | 1 K4BaSi3O9 + 3 CO2 ; target K4BaSi3O9 with additives Sm via Sm2O3 ; target K4BaSi3O9 with additives Sm via Sm2O3
10.1016/j.jlumin.2016.08.016 | The powder samples were prepared via conventional <...> , and grounded again into powder for measurements. | solid-state | 0.4 CaCO3 + 1 Li2CO3 + 1 SiO2 + 0.6 SrCO3 == 1 Li2Ca0.4Sr0.6SiO4 + 2 CO2 ; target Li2Ca0.4Sr0.6SiO4 with additives Eu via Eu2O3 ; target Li2Ca0.4Sr0.6SiO4 with additives Eu via Eu2O3 | ['Li2Sr0.6Ca0.4SiO4'] | 900 |  | 0.4 CaCO3 + 1 Li2CO3 + 1 SiO2 + 0.6 SrCO3 | 1 Li2Ca0.4Sr0.6SiO4 + 2 CO2 ; target Li2Ca0.4Sr0.6SiO4 with additives Eu via Eu2O3 ; target Li2Ca0.4Sr0.6SiO4 with additives Eu via Eu2O3
10.1016/j.jlumin.2017.03.007 | Five batches of Er-doped Bi2O3-GeO2 glass samples <...> s marked as BG-(0-2.5)Er, as presented in Table 1. | solid-state | 1 Bi2O3 + 1 GeO2 == 1 Bi2O3-GeO2 ; target Bi2O3-GeO2 with additives Er via Er2O3 ; target Bi2O3-GeO2 with additives Er via Er2O3 | ['GeBi2O5'] |  |  | 1 Bi2O3 + 1 GeO2 | 1 Bi2O3-GeO2 ; target Bi2O3-GeO2 with additives Er via Er2O3 ; target Bi2O3-GeO2 with additives Er via Er2O3
10.1016/j.jlumin.2016.12.037 | Herewith described Sr3Lu2(Si3O9)2:Ce3+ phosphor po <...> ed at 900 °C for 5 h under reducing CO atmosphere. | solid-state | 1 Lu2O3 + 6 SiO2 + 3 SrCO3 == 1 Sr3Lu2(Si3O9)2 + 3 CO2 ; target Sr3Lu2(Si3O9)2 with additives Ce via Ce(NO3)3·6H2O ; target Sr3Lu2(Si3O9)2 with additives Ce via Ce(NO3)3·6H2O | ['Sr3Lu2Si6O18'] | 1150 |  | 1 Lu2O3 + 6 SiO2 + 3 SrCO3 | 1 Sr3Lu2(Si3O9)2 + 3 CO2 ; target Sr3Lu2(Si3O9)2 with additives Ce via Ce(NO3)3·6H2O ; target Sr3Lu2(Si3O9)2 with additives Ce via Ce(NO3)3·6H2O
10.1016/j.jlumin.2017.04.036 | The powder samples were prepared via conventional <...> , and grounded again into powder for measurements. | solid-state | 1 Li2CO3 + 1 SiO2 + 1 SrCO3 == 1 Li2SrSiO4 + 2 CO2 ; target Li2SrSiO4 with additives Tb via Tb2O3 ; target Li2SrSiO4 with additives Tb via Tb2O3 | ['Li2SrSiO4'] | 850 |  | 1 Li2CO3 + 1 SiO2 + 1 SrCO3 | 1 Li2SrSiO4 + 2 CO2 ; target Li2SrSiO4 with additives Tb via Tb2O3 ; target Li2SrSiO4 with additives Tb via Tb2O3
10.1016/j.jlumin.2017.04.033 | Glass samples with composition 99(59GeO2-41PbO)-1S <...> 700 °C at a rate of 10 °C/min under Ar atmosphere. | solid-state | 1 GeO2 + 41 PbO + 1 Sm2O3 == 1 GeO2-41PbO-Sm2O3 | ['Sm2Pb41GeO46'] |  |  | 1 GeO2 + 41 PbO + 1 Sm2O3 | 1 GeO2-41PbO-Sm2O3
10.1016/j.jlumin.2017.09.035 | The powder samples of LiBaPO4: Eu2+ and LiBaPO4: E <...> ain in an agate mortar for next characterizations. | solid-state | 1 BaCO3 + 0.5 Li2CO3 + 1 NH4H2PO4 == 1 LiBaPO4 + 1.5 CO2 + 1.5 H2O + 1 NH3 ; target LiBaPO4 with additives Eu via Eu2O3 ; target LiBaPO4 with additives Eu via Eu2O3 | ['LiBaPO4'] |  |  | 1 BaCO3 + 0.5 Li2CO3 + 1 NH4H2PO4 | 1 LiBaPO4 + 1.5 CO2 + 1.5 H2O + 1 NH3 ; target LiBaPO4 with additives Eu via Eu2O3 ; target LiBaPO4 with additives Eu via Eu2O3
10.1016/j.jlumin.2018.02.014 | Phosphors with chemical compositions of Mg1-xNb2O6 <...> h in air condition with an intermediate grinding. | solid-state | 1 MgO + 1 Nb2O5 == 1 MgNb2O6 ; target MgNb2O6 with additives Tm via Tm2O3 ; target MgNb2O6 with additives Tm via Tm2O3 | ['MgNb2O6'] |  |  | 1 MgO + 1 Nb2O5 | 1 MgNb2O6 ; target MgNb2O6 with additives Tm via Tm2O3 ; target MgNb2O6 with additives Tm via Tm2O3
10.1016/j.jlumin.2018.01.053 | KLaMgWO6:Eu3+ powders were prepared by conventiona <...> atmosphere for 10 h to obtain the white products. | solid-state | 0.5 K2CO3 + 0.5 La2O3 + 1 MgO + 1 WO3 == 1 KLaMgWO6 + 0.5 CO2 ; target KLaMgWO6 with additives Eu via Eu2O3 ; target KLaMgWO6 with additives Eu via Eu2O3 | ['KMgLaWO6'] | 1000 |  | 0.5 K2CO3 + 0.5 La2O3 + 1 MgO + 1 WO3 | 1 KLaMgWO6 + 0.5 CO2 ; target KLaMgWO6 with additives Eu via Eu2O3 ; target KLaMgWO6 with additives Eu via Eu2O3
10.1016/j.chemphys.2009.04.010 | The starting reagents for sample preparation consi <...> 1) Å, are in close agreement with those given in . | solid-state | 2 SrCO3 + 1 Ta2O5 == 1 Sr2Ta2O7 + 2 CO2 | ['Sr2Ta2O7'] | 1100 | 850 | 2 SrCO3 + 1 Ta2O5 | 1 Sr2Ta2O7 + 2 CO2
10.1016/j.polymdegradstab.2013.09.009 | The catalysts used in this study i.e. BaTiO3, Pb/B <...> dried in an oven and then stored in a glass vial. | solid-state | 1 BaCO3 + 1 TiO2 == 1 BaTiO3 + 1 CO2 | ['BaTiO3'] |  | 950 | 1 BaCO3 + 1 TiO2 | 1 BaTiO3 + 1 CO2
10.1016/j.ultramic.2010.01.012 | Ca0.61Nd0.26TiO3 polycrystalline ceramics were pre <...> er deposited on carbon support film on a TEM grid. | solid-state | 0.61 CaCO3 + 0.13 Nd2O3 + 1 TiO2 == 1 Ca0.61Nd0.26TiO3 + 0.61 CO2 | ['Ca0.61Nd0.26TiO3'] | 1450 | 1100 | 0.61 CaCO3 + 0.13 Nd2O3 + 1 TiO2 | 1 Ca0.61Nd0.26TiO3 + 0.61 CO2
10.1016/j.jlumin.2018.02.030 | The powder samples with nominal compositions of Ca <...> y and ground into powders for further measurement. | solid-state | 1.65 CaCO3 + 1 SiO2 + 0.35 SrCO3 == 1 Ca1.65Sr0.35SiO4 + 2 CO2 | ['Sr0.35Ca1.65SiO4'] | 1400 |  | 1.65 CaCO3 + 1 SiO2 + 0.35 SrCO3 | 1 Ca1.65Sr0.35SiO4 + 2 CO2
10.1016/j.poly.2017.05.058 | The Gd2MoO6:Eu3+ phosphors with the chemical compo <...> d to be 4:1, 3:2, 1:1, 2:3, and 1:4, respectively. | solid-state | 1 Gd2O3 + 1 MoO3 == 1 Gd2MoO6 ; target Gd2MoO6 with additives Eu via Eu2O3 ; target Gd2MoO6 with additives Eu via Eu2O3 | ['Gd2MoO6'] |  | 1100 | 1 Gd2O3 + 1 MoO3 | 1 Gd2MoO6 ; target Gd2MoO6 with additives Eu via Eu2O3 ; target Gd2MoO6 with additives Eu via Eu2O3
10.1016/j.poly.2015.05.012 | The hydrated protonic layered compounds, HTaMoO6·x <...> grinding, then at 833 K for 10 h without grinding. | solid-state | 0.5 Li2CO3 + 1 MoO3 + 0.5 Ta2O5 == 1 LiTaMoO6 + 0.5 CO2 | ['LiTaMoO6'] |  | 773 | 0.5 Li2CO3 + 1 MoO3 + 0.5 Ta2O5 | 1 LiTaMoO6 + 0.5 CO2
10.1016/j.poly.2015.05.012 | The hydrated protonic layered compounds, HTaMoO6·x <...> grinding, then at 833 K for 10 h without grinding. | solid-state | 0.5 Li2CO3 + 1 MoO3 + 0.5 Nb2O5 == 1 LiNbMoO6 + 0.5 CO2 | ['LiNbMoO6'] |  | 773 | 0.5 Li2CO3 + 1 MoO3 + 0.5 Nb2O5 | 1 LiNbMoO6 + 0.5 CO2
10.1016/j.nimb.2006.03.188 | Bulk ferrite of composition Mg0.95Mn0.05Fe2O4 was <...> PAR vibrating sample magnetometer (VSM) model 155. | solid-state | 1 Fe2O3 + 0.95 MgO + 0.05 MnO == 1 Mg0.95Mn0.05Fe2O4 | ['Mg0.95Mn0.05Fe2O4'] | 1300 |  | 1 Fe2O3 + 0.95 MgO + 0.05 MnO | 1 Mg0.95Mn0.05Fe2O4
10.1016/j.nimb.2011.05.036 | Polycrystalline LTO(x =0,0.4 and 0.67) pyrochlores <...> Pont AirProducts NanoMaterials L.L.C., Tempe, AZ). | solid-state | 1.2 Lu2O3 + 1.6 TiO2 == 1 Lu2.4Ti1.6O6.8 | ['Lu2.4Ti1.6O6.8'] | 1200 |  | 1.2 Lu2O3 + 1.6 TiO2 | 1 Lu2.4Ti1.6O6.8
10.1016/j.nimb.2016.04.017 | Undoped and Ce-doped SrAl2O4 crystals were synthes <...> ample was characterized by the measurements below. | solid-state | 1 Al2O3 + 1 SrCO3 == 1 SrAl2O4 + 1 CO2 ; target SrAl2O4 with additives Ce via CeO2 ; target SrAl2O4 with additives Ce via CeO2 | ['SrAl2O4'] | 1500 |  | 1 Al2O3 + 1 SrCO3 | 1 SrAl2O4 + 1 CO2 ; target SrAl2O4 with additives Ce via CeO2 ; target SrAl2O4 with additives Ce via CeO2
10.1016/j.nimb.2018.01.007 | Eu0.02SrAl12O19, Eu0.02SrAl4O7, Eu0.02Sr4Al14O25 a <...> be with a CuKα target operated at 40 kV and 15 mA. | solid-state | 6 Al2O3 + 0.01 Eu2O3 + 1 SrO == 1 Eu0.02SrAl12O19 + 0.015 O2 | ['SrEu0.02Al12O19'] | 1500 |  | 6 Al2O3 + 0.01 Eu2O3 + 1 SrO | 1 Eu0.02SrAl12O19 + 0.015 O2
10.1016/j.nimb.2018.01.007 | Eu0.02SrAl12O19, Eu0.02SrAl4O7, Eu0.02Sr4Al14O25 a <...> be with a CuKα target operated at 40 kV and 15 mA. | solid-state | 2 Al2O3 + 0.01 Eu2O3 + 1 SrO == 1 Eu0.02SrAl4O7 + 0.015 O2 | ['SrEu0.02Al4O7'] | 1500 |  | 2 Al2O3 + 0.01 Eu2O3 + 1 SrO | 1 Eu0.02SrAl4O7 + 0.015 O2
10.1016/j.nimb.2018.01.007 | Eu0.02SrAl12O19, Eu0.02SrAl4O7, Eu0.02Sr4Al14O25 a <...> be with a CuKα target operated at 40 kV and 15 mA. | solid-state | 7 Al2O3 + 0.01 Eu2O3 + 4 SrO == 1 Eu0.02Sr4Al14O25 + 0.015 O2 | ['Sr4Eu0.02Al14O25'] | 1500 |  | 7 Al2O3 + 0.01 Eu2O3 + 4 SrO | 1 Eu0.02Sr4Al14O25 + 0.015 O2
10.1016/j.nimb.2018.01.007 | Eu0.02SrAl12O19, Eu0.02SrAl4O7, Eu0.02Sr4Al14O25 a <...> be with a CuKα target operated at 40 kV and 15 mA. | solid-state | 1 Al2O3 + 0.01 Eu2O3 + 1 SrO == 1 Eu0.02SrAl2O4 + 0.015 O2 | ['SrEu0.02Al2O4'] | 1500 |  | 1 Al2O3 + 0.01 Eu2O3 + 1 SrO | 1 Eu0.02SrAl2O4 + 0.015 O2
10.1016/S0921-5107(01)00745-0 | Polycrystalline samples of CsNbWO6 (CNW), CsTaWO6 <...> the electrical data are of their anhydrous phase. | solid-state | 0.5 Cs2CO3 + 0.5 Nb2O5 + 1 WO3 == 1 CsNbWO6 + 0.5 CO2 | ['CsNbWO6'] |  | 773 | 0.5 Cs2CO3 + 0.5 Nb2O5 + 1 WO3 | 1 CsNbWO6 + 0.5 CO2
10.1016/S0921-5107(01)00745-0 | Polycrystalline samples of CsNbWO6 (CNW), CsTaWO6 <...> the electrical data are of their anhydrous phase. | solid-state | 0.5 Cs2CO3 + 0.5 Ta2O5 + 1 WO3 == 1 CsTaWO6 + 0.5 CO2 | ['CsTaWO6'] |  | 773 | 0.5 Cs2CO3 + 0.5 Ta2O5 + 1 WO3 | 1 CsTaWO6 + 0.5 CO2
10.1016/S0921-5107(01)00745-0 | Polycrystalline samples of CsNbWO6 (CNW), CsTaWO6 <...> the electrical data are of their anhydrous phase. | solid-state | 0.5 Cs2CO3 + 1 MoO3 + 0.5 Nb2O5 == 1 CsNbMoO6 + 0.5 CO2 | ['CsNbMoO6'] |  | 773 | 0.5 Cs2CO3 + 1 MoO3 + 0.5 Nb2O5 | 1 CsNbMoO6 + 0.5 CO2
10.1016/S0921-5107(01)00745-0 | Polycrystalline samples of CsNbWO6 (CNW), CsTaWO6 <...> the electrical data are of their anhydrous phase. | solid-state | 0.5 Cs2CO3 + 1 MoO3 + 0.5 Ta2O5 == 1 CsTaMoO6 + 0.5 CO2 | ['CsTaMoO6'] |  | 773 | 0.5 Cs2CO3 + 1 MoO3 + 0.5 Ta2O5 | 1 CsTaMoO6 + 0.5 CO2
10.1016/S0921-5107(02)00575-5 | For preparation of premixed (PM) samples appropria <...> el PM-Ag, PM-Ag2O and PM-AgNO3 for the PM samples. | solid-state | 1 Ba2CaCu2O8 + 1 Tl2O3 == 1 Tl2Ba2CaCu2O8 + 1.5 O2 | ['Ba2CaCu2Tl2O8'] | 920 |  | 1 Ba2CaCu2O8 + 1 Tl2O3 | 1 Tl2Ba2CaCu2O8 + 1.5 O2
10.1016/S0921-5107(03)00189-2 | BZT was synthesised by solid state reaction using <...> latometry study (TMA 92 Setaram), described below. | solid-state | 1 BaCO3 + 0.334 Ta2O5 + 0.333 ZnO == 1 Ba(Zn1/3Ta2/3)O3 + 1 CO2 | ['BaTa0.667Zn0.333O3'] |  |  | 1 BaCO3 + 0.334 Ta2O5 + 0.333 ZnO | 1 Ba(Zn1/3Ta2/3)O3 + 1 CO2
10.1016/S0921-5107(03)00143-0 | The parent BPSCCO (Bi0.8Pb0.2)2Sr2Ca2Cu3O10 and it <...> superconductive phase and hence superconductivity. | solid-state | 0.8 Bi2O3 + 2 CaCO3 + 3 CuCO3 + 0.6 PbO + 2 SrCO3 == 1 (Bi0.8Pb0.3)2Sr2Ca2Cu3O10 + 7 CO2 | ['Sr2Ca2Cu3Pb0.6Bi1.6O10'] |  | 800 | 0.8 Bi2O3 + 2 CaCO3 + 3 CuCO3 + 0.6 PbO + 2 SrCO3 | 1 (Bi0.8Pb0.3)2Sr2Ca2Cu3O10 + 7 CO2
10.1016/S0921-5107(03)00143-0 | The parent BPSCCO (Bi0.8Pb0.2)2Sr2Ca2Cu3O10 and it <...> superconductive phase and hence superconductivity. | solid-state | 0.8 Bi2O3 + 2 CaCO3 + 3 CuCO3 + 0.8 PbO + 2 SrCO3 == 1 (Bi0.8Pb0.4)2Sr2Ca2Cu3O10 + 7 CO2 + 0.1 O2 | ['Sr2Ca2Cu3Pb0.8Bi1.6O10'] |  | 800 | 0.8 Bi2O3 + 2 CaCO3 + 3 CuCO3 + 0.8 PbO + 2 SrCO3 | 1 (Bi0.8Pb0.4)2Sr2Ca2Cu3O10 + 7 CO2 + 0.1 O2
10.1016/S0921-5107(03)00143-0 | The parent BPSCCO (Bi0.8Pb0.2)2Sr2Ca2Cu3O10 and it <...> superconductive phase and hence superconductivity. | solid-state | 0.8 Bi2O3 + 2 CaCO3 + 3 CuCO3 + 1 PbO + 2 SrCO3 == 1 (Bi0.8Pb0.5)2Sr2Ca2Cu3O10 + 7 CO2 + 0.2 O2 | ['Sr2Ca2Cu3PbBi1.6O10'] |  | 800 | 0.8 Bi2O3 + 2 CaCO3 + 3 CuCO3 + 1 PbO + 2 SrCO3 | 1 (Bi0.8Pb0.5)2Sr2Ca2Cu3O10 + 7 CO2 + 0.2 O2
10.1016/j.mseb.2004.01.020 | The general formula of the materials studied was P <...> The specimens were aged for 24 h prior to testing. | solid-state | 0.066 Nb2O5 + 0.333 Pb3O4 + 0.4 TiO2 + 0.067 ZnO + 0.4 ZrO2 == 1 Pb((Zn1/3Nb2/3)0.20(Zr0.50Ti0.50)0.80)O3 + 0.166 O2 ; target Pb((Zn1/3Nb2/3)0.20(Zr0.50Ti0.50)0.80)O3 with additives MnO2, CuO via CuO, MnO2, Nb2O5, Pb3O4, TiO2, ZnO, ZrO2 ; target Pb((Zn1/3Nb2/3)0.20(Zr0.50Ti0.50)0.80)O3 with additives MnO2, CuO via CuO, MnO2 | ['Zr0.4Ti0.4Nb0.133Zn0.067PbO3'] |  | 850 | 0.066 Nb2O5 + 0.333 Pb3O4 + 0.4 TiO2 + 0.067 ZnO + 0.4 ZrO2 | 1 Pb((Zn1/3Nb2/3)0.20(Zr0.50Ti0.50)0.80)O3 + 0.166 O2 ; target Pb((Zn1/3Nb2/3)0.20(Zr0.50Ti0.50)0.80)O3 with additives MnO2, CuO via CuO, MnO2, Nb2O5, Pb3O4, TiO2, ZnO, ZrO2 ; target Pb((Zn1/3Nb2/3)0.20(Zr0.50Ti0.50)0.80)O3 with additives MnO2, CuO via CuO, MnO2
10.1016/j.mseb.2004.01.020 | The general formula of the materials studied was P <...> The specimens were aged for 24 h prior to testing. | solid-state | 1 Nb2O5 + 1 ZnO == 1 ZnNb2O6 | ['Nb2ZnO6'] |  | 850 | 1 Nb2O5 + 1 ZnO | 1 ZnNb2O6
10.1016/j.mseb.2004.06.011 | A Pb(Zr0.65Ti0.35)O3 target with 40 wt.% excess Pb <...> sition of thin films by PLD are given in Table 1 . | solid-state | 1 PbO + 0.35 TiO2 + 0.65 ZrO2 == 1 Pb(Zr0.65Ti0.35)O3 | ['Zr0.65Ti0.35PbO3'] | 1250 |  | 1 PbO + 0.35 TiO2 + 0.65 ZrO2 | 1 Pb(Zr0.65Ti0.35)O3
10.1016/j.mseb.2004.08.009 | A high-temperature solid-state reaction route has <...> emery paper to make their faces flat and parallel. | solid-state | 0.5 Na2CO3 + 0.5 Nd2O3 + 1 TiO2 == 1 NaNdTiO4 + 0.5 CO2 | ['NaNdTiO4'] | 1200 | 1150 | 0.5 Na2CO3 + 0.5 Nd2O3 + 1 TiO2 | 1 NaNdTiO4 + 0.5 CO2
10.1016/j.mseb.2004.11.019 | CaCu3Ti4O12 was prepared using conventional cerami <...> s carried out in flowing argon at 1000 °C for 6 h. | solid-state | 1 CaCO3 + 3 CuO + 4 TiO2 == 1 CaCu3Ti4O12 + 1 CO2 | ['CaTi4Cu3O12'] |  | 940 | 1 CaCO3 + 3 CuO + 4 TiO2 | 1 CaCu3Ti4O12 + 1 CO2
10.1016/j.mseb.2005.02.022 | PZN-based ceramics with the composition of 0.6(0.9 <...> -processing routes were designed as the following. | solid-state | 0.08 BaCO3 + 0.334 Nb2O5 + 1.4 PbO + 0.32 TiO2 + 0.333 ZnO + 0.16 ZrO2 == 1 Pb(Zn1/3Nb2/3)O3-0.08BaTiO3-0.4Pb(Zr0.40Ti0.60)O3 + 0.08 CO2 | ['Ba0.08Zr0.16Ti0.32Nb0.667Zn0.333Pb1.4O4.44'] |  |  | 0.08 BaCO3 + 0.334 Nb2O5 + 1.4 PbO + 0.32 TiO2 + 0.333 ZnO + 0.16 ZrO2 | 1 Pb(Zn1/3Nb2/3)O3-0.08BaTiO3-0.4Pb(Zr0.40Ti0.60)O3 + 0.08 CO2
10.1016/j.mseb.2004.09.015 | The general formula of the materials studied was P <...> The specimens were aged for 24 h prior to testing. | solid-state | 0.066 Nb2O5 + 0.333 Pb3O4 + 0.4 TiO2 + 0.067 ZnO + 0.4 ZrO2 == 1 Pb((Zn1/3Nb2/3)0.20(Zr0.50Ti0.50)0.80)O3 + 0.166 O2 | ['Zr0.4Ti0.4Nb0.133Zn0.067PbO3'] | 1200 | 850 | 0.066 Nb2O5 + 0.333 Pb3O4 + 0.4 TiO2 + 0.067 ZnO + 0.4 ZrO2 | 1 Pb((Zn1/3Nb2/3)0.20(Zr0.50Ti0.50)0.80)O3 + 0.166 O2
10.1016/j.mseb.2004.09.015 | The general formula of the materials studied was P <...> The specimens were aged for 24 h prior to testing. | solid-state | 1 Nb2O5 + 1 ZnO == 1 ZnNb2O6 | ['Nb2ZnO6'] | 1200 | 850 | 1 Nb2O5 + 1 ZnO | 1 ZnNb2O6
10.1016/j.mseb.2004.11.005 | The vitreous materials Li4AlCdP3O12 (LACP), Na4AlC <...> another stainless steel plate at room temperature. | solid-state | 0.5 Al2O3 + 1 CdO + 2 Li2CO3 + 3 NH4H2PO4 == 1 Li4AlCdP3O12 + 2 CO2 + 4.5 H2O + 3 NH3 | ['Li4CdAlP3O12'] |  |  | 0.5 Al2O3 + 1 CdO + 2 Li2CO3 + 3 NH4H2PO4 | 1 Li4AlCdP3O12 + 2 CO2 + 4.5 H2O + 3 NH3
10.1016/j.mseb.2004.11.005 | The vitreous materials Li4AlCdP3O12 (LACP), Na4AlC <...> another stainless steel plate at room temperature. | solid-state | 0.5 Al2O3 + 1 CdO + 3 NH4H2PO4 + 2 Na2CO3 == 1 Na4AlCdP3O12 + 2 CO2 + 4.5 H2O + 3 NH3 | ['Na4CdAlP3O12'] |  |  | 0.5 Al2O3 + 1 CdO + 3 NH4H2PO4 + 2 Na2CO3 | 1 Na4AlCdP3O12 + 2 CO2 + 4.5 H2O + 3 NH3
10.1016/j.mseb.2004.11.005 | The vitreous materials Li4AlCdP3O12 (LACP), Na4AlC <...> another stainless steel plate at room temperature. | solid-state | 0.5 Al2O3 + 1 CdO + 2 K2CO3 + 3 NH4H2PO4 == 1 K4AlCdP3O12 + 2 CO2 + 4.5 H2O + 3 NH3 | ['K4CdAlP3O12'] |  |  | 0.5 Al2O3 + 1 CdO + 2 K2CO3 + 3 NH4H2PO4 | 1 K4AlCdP3O12 + 2 CO2 + 4.5 H2O + 3 NH3
10.1016/j.mseb.2006.04.012 | A large number of methods are available for the pr <...> itten as 2Li2CO3 + 8MnCO3 + 3O2 → 4LiMn2O4 + 10CO2 | solid-state | 0.5 Li2CO3 + 2 MnCO3 + 0.75 O2 == 1 LiMn2O4 + 2.5 CO2 | ['LiMn2O4'] | 800 | 600 | 0.5 Li2CO3 + 2 MnCO3 + 0.75 O2 | 1 LiMn2O4 + 2.5 CO2
10.1016/j.mseb.2005.11.027 | Samples of La(Mg1/2Ti1/2)O3 were prepared by conve <...> tered at temperatures 1300-1500 °C for 5 h in air. | solid-state | 0.5 La2O3 + 0.5 MgO + 0.5 TiO2 == 1 La(Mg1/2Ti1/2)O3 | ['Mg0.5LaTi0.5O3'] |  |  | 0.5 La2O3 + 0.5 MgO + 0.5 TiO2 | 1 La(Mg1/2Ti1/2)O3
10.1016/j.mseb.2005.09.017 | Samples were prepared at the Indian Institute of S <...> es were kept in vacuum until the XAS measurements. | solid-state | 0.5 Fe2O3 + 1 MoO3 + 2 SrCO3 == 1 Sr2FeMoO6 + 2 CO2 + 0.25 O2 | ['Sr2MoFeO6'] |  | 900 | 0.5 Fe2O3 + 1 MoO3 + 2 SrCO3 | 1 Sr2FeMoO6 + 2 CO2 + 0.25 O2
10.1016/j.mseb.2006.03.027 | The starting materials used in the present study w <...> es by correcting the XRD and TEM diffraction data. | solid-state | 4 MgO + 1 Nb2O5 == 1 Mg4Nb2O9 | ['Mg4Nb2O9'] |  |  | 4 MgO + 1 Nb2O5 | 1 Mg4Nb2O9
10.1016/j.mseb.2005.04.024 | The NiCuZn ferrite (Ni0.2Cu0.2Zn0.6Fe1.96O4) was p <...> resulting samples were sintered at 950 °C for 4 h. | solid-state | 0.2 CuO + 0.98 Fe2O3 + 0.2 NiO + 0.03 O2 + 0.6 ZnO == 1 Ni0.2Cu0.2Zn0.6Fe1.96O4 | ['Fe1.96Ni0.2Cu0.2Zn0.6O4'] | 950 | 700 | 0.2 CuO + 0.98 Fe2O3 + 0.2 NiO + 0.03 O2 + 0.6 ZnO | 1 Ni0.2Cu0.2Zn0.6Fe1.96O4
10.1016/j.mseb.2007.06.022 | Polycrystalline samples of LnTiTaO6 (Ln = Pr, Sm a <...> ples were then furnace cooled to room temperature. | solid-state | 0.5 Dy2O3 + 0.5 Ta2O5 + 1 TiO2 == 1 LnTiTaO6; Ln = Dy | ['DyTiTaO6'] |  |  | 0.5 Dy2O3 + 0.5 Ta2O5 + 1 TiO2 | 1 LnTiTaO6; Ln = Dy
10.1016/j.mseb.2007.06.022 | Polycrystalline samples of LnTiTaO6 (Ln = Pr, Sm a <...> ples were then furnace cooled to room temperature. | solid-state | 0.5 Sm2O3 + 0.5 Ta2O5 + 1 TiO2 == 1 LnTiTaO6; Ln = Sm | ['SmTiTaO6'] |  |  | 0.5 Sm2O3 + 0.5 Ta2O5 + 1 TiO2 | 1 LnTiTaO6; Ln = Sm
10.1016/j.mseb.2007.06.022 | Polycrystalline samples of LnTiTaO6 (Ln = Pr, Sm a <...> ples were then furnace cooled to room temperature. | solid-state | 0.167 Pr6O11 + 0.5 Ta2O5 + 1 TiO2 == 1 LnTiTaO6 + 0.167 O2; Ln = Pr | ['PrTiTaO6'] |  |  | 0.167 Pr6O11 + 0.5 Ta2O5 + 1 TiO2 | 1 LnTiTaO6 + 0.167 O2; Ln = Pr
10.1016/j.mseb.2007.05.006 | The oxide powders of Ba0.5Sr0.5Co0.8Fe0.2O3-δ (des <...> es of ∼91% were obtained for these membrane disks. | solid-state | 0.5 BaCO3 + 0.4 Co2O3 + 0.1 Fe2O3 + 0.25 O2 + 0.5 SrCO3 == 1 Ba0.5Sr0.5Co0.8Fe0.2O3 + 1 CO2 | ['Ba0.5Sr0.5Fe0.2Co0.8O3'] |  |  | 0.5 BaCO3 + 0.4 Co2O3 + 0.1 Fe2O3 + 0.25 O2 + 0.5 SrCO3 | 1 Ba0.5Sr0.5Co0.8Fe0.2O3 + 1 CO2
10.1016/j.mseb.2007.05.006 | The oxide powders of Ba0.5Sr0.5Co0.8Fe0.2O3-δ (des <...> es of ∼91% were obtained for these membrane disks. | solid-state | 0.5 BaCO3 + 0.4 Co2O3 + 0.05 Fe2O3 + 0.225 O2 + 0.5 SrCO3 + 0.1 ZrO2 == 1 Ba0.5Sr0.5Co0.8Fe0.1Zr0.1O3 + 1 CO2 | ['Ba0.5Sr0.5Zr0.1Fe0.1Co0.8O3'] |  |  | 0.5 BaCO3 + 0.4 Co2O3 + 0.05 Fe2O3 + 0.225 O2 + 0.5 SrCO3 + 0.1 ZrO2 | 1 Ba0.5Sr0.5Co0.8Fe0.1Zr0.1O3 + 1 CO2
10.1016/j.mseb.2006.11.003 | The starting material was synthesised by a solid s <...> the presence of carbonate species in the crystal. | solid-state | 2 NH4VO3 + 3 PbO == 1 Pb3(VO4)2 + 1 H2O + 2 NH3 | ['V2Pb3O8'] |  |  | 2 NH4VO3 + 3 PbO | 1 Pb3(VO4)2 + 1 H2O + 2 NH3
10.1016/j.mseb.2007.07.048 | Al2O3 (Aldrich, 99.99%) and CaCO3 (High Purity Che <...> to 600 °C and then 2.4 °C/min to room temperature. | solid-state | 1 Al2O3 + 1 CaCO3 == 1 CaAl2O4 + 1 CO2 | ['CaAl2O4'] |  | 1100 | 1 Al2O3 + 1 CaCO3 | 1 CaAl2O4 + 1 CO2
10.1016/j.mseb.2009.06.003 | The two step process encompasses the synthesis of <...> d in the furnace to undergo the top seeded growth. | solid-state | 0.5 Gd2O3 + 0.25 O2 + 1 RuO2 + 2 SrCO3 == 1 RuSr2GdO6 + 2 CO2 | ['Sr2GdRuO6'] |  | 960 | 0.5 Gd2O3 + 0.25 O2 + 1 RuO2 + 2 SrCO3 | 1 RuSr2GdO6 + 2 CO2
10.1016/j.mseb.2008.12.018 | A target of crystalline CuInS2 was prepared by fir <...> confirmed chalcopyrite composition of the target. | solid-state | 0.5 Cu2S + 0.5 In2S3 == 1 CuInS2 | ['CuInS2'] |  | 950 | 0.5 Cu2S + 0.5 In2S3 | 1 CuInS2
10.1016/j.mseb.2010.01.057 | Nd2O3-doped BNBT6 ceramics were prepared by conven <...> O3 (99.9%) powders were used as the raw materials. | solid-state | 0.06 BaCO3 + 0.235 Bi2O3 + 0.235 Na2CO3 + 1 TiO2 == 1 (Bi0.5Na0.5)0.94Ba0.06TiO3 + 0.295 CO2 | ['Na0.47Ba0.06TiBi0.47O3'] |  |  | 0.06 BaCO3 + 0.235 Bi2O3 + 0.235 Na2CO3 + 1 TiO2 | 1 (Bi0.5Na0.5)0.94Ba0.06TiO3 + 0.295 CO2
10.1016/j.mseb.2010.05.008 | Polycrystalline sodium lanthanum bismuth titanate, <...> C/min and then furnace cooled to room temperature. | solid-state | 2 Bi2O3 + 0.25 La2O3 + 0.25 Na2CO3 + 4 TiO2 == 1 Na0.5La0.5Bi4Ti4O15 + 0.25 CO2 | ['Na0.5La0.5Ti4Bi4O15'] |  |  | 2 Bi2O3 + 0.25 La2O3 + 0.25 Na2CO3 + 4 TiO2 | 1 Na0.5La0.5Bi4Ti4O15 + 0.25 CO2
10.1016/j.mseb.2004.06.004 | The PMN-PZT ceramics used in this study are prepar <...> from SEM micrographs by a linear intercept method. | solid-state | 2 MgO + 1 Nb2O5 == 1 Mg2Nb2O7 | ['Mg2Nb2O7'] |  | 850 | 2 MgO + 1 Nb2O5 | 1 Mg2Nb2O7
10.1016/j.mseb.2011.01.012 | The two lanthanum ferrites were synthesized by the <...> rameters were a = b = 0.5883 nm and c = 2.2886 nm. | solid-state | 0.5 Fe2O3 + 0.5 La2O3 == 1 LaFeO3 | ['LaFeO3'] |  |  | 0.5 Fe2O3 + 0.5 La2O3 | 1 LaFeO3
10.1016/j.mseb.2013.09.001 | Phosphate glasses doped with samarium and europium <...> dry powder reagents followed by melting the batch. | solid-state | 1 Al2O3 + 1 BaCO3 + 2 H3PO4 + 1 La2O3 + 1 Li2CO3 == 1 Li2O-BaO-Al2O3-La2O3-P2O5 + 2 CO2 + 3 H2O | ['Li2BaLa2Al2P2O13'] |  |  | 1 Al2O3 + 1 BaCO3 + 2 H3PO4 + 1 La2O3 + 1 Li2CO3 | 1 Li2O-BaO-Al2O3-La2O3-P2O5 + 2 CO2 + 3 H2O
10.1016/j.mseb.2013.09.012 | The starting materials were analytical-grade metal <...> ith the dc electric field of 3.5 kV/mm for 10 min. | solid-state | 0.275 Bi2O3 + 0.138 Ni2O3 + 0.45 PbO + 0.725 TiO2 == 1 0.55Bi(Ni1/2Ti1/2)O3-0.45PbTiO3 + 0.069 O2 | ['Ti0.725Ni0.275Pb0.45Bi0.55O3'] | 1150 | 850 | 0.275 Bi2O3 + 0.138 Ni2O3 + 0.45 PbO + 0.725 TiO2 | 1 0.55Bi(Ni1/2Ti1/2)O3-0.45PbTiO3 + 0.069 O2
10.1016/j.mseb.2012.11.003 | Three different oxide powder mixtures were prepare <...> SCAN Electron Microscope VEGA TS 5130MM) analyses. | solid-state | 0.2 CuO + 1.3 MnCO3 + 0.5 NiO + 0.5 O2 + 1 ZnO == 1 Cu0.2Ni0.5Zn1.0Mn1.3O4 + 1.3 CO2 | ['Mn1.3Ni0.5Cu0.2ZnO4'] |  |  | 0.2 CuO + 1.3 MnCO3 + 0.5 NiO + 0.5 O2 + 1 ZnO | 1 Cu0.2Ni0.5Zn1.0Mn1.3O4 + 1.3 CO2
10.1016/j.mseb.2012.11.003 | Three different oxide powder mixtures were prepare <...> SCAN Electron Microscope VEGA TS 5130MM) analyses. | solid-state | 0.25 CuO + 1.25 MnCO3 + 0.5 NiO + 0.5 O2 + 1 ZnO == 1 Cu0.25Ni0.5Zn1.0Mn1.25O4 + 1.25 CO2 | ['Mn1.25Ni0.5Cu0.25ZnO4'] |  |  | 0.25 CuO + 1.25 MnCO3 + 0.5 NiO + 0.5 O2 + 1 ZnO | 1 Cu0.25Ni0.5Zn1.0Mn1.25O4 + 1.25 CO2
10.1016/j.mseb.2012.11.003 | Three different oxide powder mixtures were prepare <...> SCAN Electron Microscope VEGA TS 5130MM) analyses. | solid-state | 0.4 CuO + 2.1 MnCO3 + 0.5 NiO + 0.5 O2 == 1 Cu0.4Ni0.5Mn2.1O4 + 2.1 CO2 | ['Mn2.1Ni0.5Cu0.4O4'] |  |  | 0.4 CuO + 2.1 MnCO3 + 0.5 NiO + 0.5 O2 | 1 Cu0.4Ni0.5Mn2.1O4 + 2.1 CO2
10.1016/j.mseb.2014.03.003 | Aurivillius oxides (K0.16Na0.84)0.5Bi4.5Ti4O15 + x <...> d by alumina crucible followed by furnace cooling. | solid-state | 2.25 Bi2O3 + 0.04 K2CO3 + 0.21 Na2CO3 + 4 TiO2 == 1 (K0.16Na0.84)0.5Bi4.5Ti4O15 + 0.25 CO2 | ['K0.08Na0.42Ti4Bi4.5O15'] | 1100 |  | 2.25 Bi2O3 + 0.04 K2CO3 + 0.21 Na2CO3 + 4 TiO2 | 1 (K0.16Na0.84)0.5Bi4.5Ti4O15 + 0.25 CO2
10.1016/j.mseb.2014.03.009 | Polycrystalline samples of CaMnO3-δ and Ca0.98Bi0. <...> anese were determined using iodometric titration . | solid-state | 1 CaCO3 + 0.5 Mn2O3 + 0.25 O2 == 1 CaMnO3 + 1 CO2 | ['CaMnO3'] | 1300 |  | 1 CaCO3 + 0.5 Mn2O3 + 0.25 O2 | 1 CaMnO3 + 1 CO2
10.1016/j.mseb.2014.11.004 | High purity Li2CO3 (99.99%) and TiO2 (99.99%) powd <...> mples were sintered at 900-1100 °C for 2 h in air. | solid-state | 1 Li2CO3 + 1 TiO2 == 1 Li2TiO3 + 1 CO2 | ['Li2TiO3'] |  | 600 | 1 Li2CO3 + 1 TiO2 | 1 Li2TiO3 + 1 CO2
10.1016/j.mseb.2017.08.014 | Ca2ZrSi4O12 ceramic filler is prepared through sol <...> tron Microscope (Carl Zeiss, EVO 18 Research, UK). | solid-state | 2 CaCO3 + 4 SiO2 + 1 ZrO2 == 1 Ca2ZrSi4O12 + 2 CO2 | ['Ca2ZrSi4O12'] |  | 1350 | 2 CaCO3 + 4 SiO2 + 1 ZrO2 | 1 Ca2ZrSi4O12 + 2 CO2
10.1016/j.snb.2005.12.039 | Fine powders of scandium oxide stabilized zirconia <...> Struers, Glasgow, UK) for fabricating NO2 sensors. | solid-state | 0.08 Sc2O3 + 0.92 ZrO2 == 1 (Sc2O3)0.08(ZrO2)0.92 | ['Sc0.16Zr0.92O2.08'] | 1700 | 800 | 0.08 Sc2O3 + 0.92 ZrO2 | 1 (Sc2O3)0.08(ZrO2)0.92
10.1016/j.snb.2005.04.010 | Fine powder of scandium oxide stabilized zirconia <...> Struers, Glasgow, UK) for fabricating NO2 sensors. | solid-state | 0.08 Sc2O3 + 0.92 ZrO2 == 1 (Sc2O3)0.08(ZrO2)0.92 | ['Sc0.16Zr0.92O2.08'] | 1700 | 800 | 0.08 Sc2O3 + 0.92 ZrO2 | 1 (Sc2O3)0.08(ZrO2)0.92
10.1016/j.snb.2013.08.020 | Samples of BiFeO3 ceramic have been obtained by a <...> .81 × 1011 N m-2 (parameters at room temperature). | solid-state | 0.5 Bi2O3 + 0.5 Fe2O3 == 1 BiFeO3 | ['FeBiO3'] | 850 |  | 0.5 Bi2O3 + 0.5 Fe2O3 | 1 BiFeO3
10.1016/j.snb.2010.03.063 | CaCu3-xMgxTi4O12 (x = 0, 0.1, 0.2, and 0.3) powder <...> at 1020, 1050, and 1100 °C for CCTO, respectively. | solid-state | 1 CaCO3 + 3 CuO + 4 TiO2 == 1 CaCu3Ti4O12 + 1 CO2 | ['CaTi4Cu3O12'] | 1100 | 1100 | 1 CaCO3 + 3 CuO + 4 TiO2 | 1 CaCu3Ti4O12 + 1 CO2
10.1016/j.snb.2016.01.067 | CaCu3Ti4O12 powders were synthesized via the conve <...> Next, the pellets were sintered in air at 1100 °C. | solid-state | 1 CaCO3 + 3 CuO + 4 TiO2 == 1 CaCu3Ti4O12 + 1 CO2 | ['CaTi4Cu3O12'] | 1100 |  | 1 CaCO3 + 3 CuO + 4 TiO2 | 1 CaCu3Ti4O12 + 1 CO2
10.1016/j.snb.2014.06.074 | The Er3+, Yb3+ doped/codoped TeO2-WO3 glasses were <...> + yYb2O3 where x = 1.0 mol%, y = 0.0 and 1.0 mol%. | solid-state | 1 TeO2 + 1 WO3 == 1 TeO2-WO3 ; target TeO2-WO3 with additives Er, Yb via Er2O3, Yb2O3 ; target TeO2-WO3 with additives Er, Yb via Er2O3, Yb2O3 | ['WTeO5'] |  |  | 1 TeO2 + 1 WO3 | 1 TeO2-WO3 ; target TeO2-WO3 with additives Er, Yb via Er2O3, Yb2O3 ; target TeO2-WO3 with additives Er, Yb via Er2O3, Yb2O3
10.1016/j.sna.2006.01.022 | At first, NBT was compounded as standby material b <...> t ball milling for 4 h and reacted at 850 for 2 h. | solid-state | 0.25 Bi2O3 + 0.25 Na2CO3 + 1 TiO2 == 1 Bi1/2Na1/2TiO3 + 0.25 CO2 | ['Na0.5TiBi0.5O3'] |  |  | 0.25 Bi2O3 + 0.25 Na2CO3 + 1 TiO2 | 1 Bi1/2Na1/2TiO3 + 0.25 CO2
10.1016/j.sna.2009.06.003 | Ceramic powders with a composition of 0.2Pb(Mg1/3N <...> ers, 0.1 wt.% Li2CO3 was added as a sintering aid. | solid-state | 0.067 MgO + 0.067 Nb2O5 + 1 PbO + 0.38 ZrO2 == 1 0.2Pb(Mg1/3Nb2/3)O3-0.8Pb(Zr0.475) + 0.78 O2 | ['Mg0.067Zr0.38Nb0.133PbO0.6'] |  |  | 0.067 MgO + 0.067 Nb2O5 + 1 PbO + 0.38 ZrO2 | 1 0.2Pb(Mg1/3Nb2/3)O3-0.8Pb(Zr0.475) + 0.78 O2
10.1016/j.sna.2015.11.015 | (1 - x)wt.% (Ba0.85Ca0.15)(Zr0.10Ti0.90)O3 - x wt. <...> s are performed after 24 h at ambient temperature. | solid-state | 1 BaCO3 + 0.5 CuO + 0.5 WO3 == 1 Ba(Cu0.5W0.5)O3 + 1 CO2 | ['BaW0.5Cu0.5O3'] | 1220 | 1180 | 1 BaCO3 + 0.5 CuO + 0.5 WO3 | 1 Ba(Cu0.5W0.5)O3 + 1 CO2
10.1016/j.sna.2016.06.011 | The BNT-ST (0.78Bi0.5Na0.5TiO3-0.22SrTiO3) ceramic <...> icle size of the powder at less than about 100 μm. | solid-state | 0.195 Bi2O3 + 0.195 Na2CO3 + 0.22 SrCO3 + 1 TiO2 == 1 0.78Bi0.5Na0.5TiO3-0.22SrTiO3 + 0.415 CO2 | ['Na0.39Sr0.22TiBi0.39O3'] | 1150 |  | 0.195 Bi2O3 + 0.195 Na2CO3 + 0.22 SrCO3 + 1 TiO2 | 1 0.78Bi0.5Na0.5TiO3-0.22SrTiO3 + 0.415 CO2
10.1016/j.sna.2015.12.012 | Powdered PbO, ZrO2, TiO2, ZnO, NiO, and Nb2O5 (>99 <...> uator case, and supporter was approximately 3.0 g. | solid-state | 0.103 Nb2O5 + 0.062 NiO + 1 PbO + 0.366 TiO2 + 0.041 ZnO + 0.324 ZrO2 == 1 0.69Pb(Zr0.47Ti0.53)O3-0.31(Pb(Zn0.4Ni0.6)1/3Nb2/3)O3 | ['Zr0.324Ti0.366Nb0.207Ni0.062Zn0.041PbO3'] | 900 | 850 | 0.103 Nb2O5 + 0.062 NiO + 1 PbO + 0.366 TiO2 + 0.041 ZnO + 0.324 ZrO2 | 1 0.69Pb(Zr0.47Ti0.53)O3-0.31(Pb(Zn0.4Ni0.6)1/3Nb2/3)O3
10.1016/j.optmat.2006.06.021 | A series of Eu3+ doped CaMoO4 phosphors were synth <...> O3 or K2CO3 were added as the charge compensators. | solid-state | 1 CaCO3 + 1 MoO3 == 1 CaMoO4 + 1 CO2 ; target CaMoO4 with additives Eu via Eu2O3 ; target CaMoO4 with additives Eu via Eu2O3 | ['CaMoO4'] |  |  | 1 CaCO3 + 1 MoO3 | 1 CaMoO4 + 1 CO2 ; target CaMoO4 with additives Eu via Eu2O3 ; target CaMoO4 with additives Eu via Eu2O3
10.1016/j.optmat.2006.11.066 | The sulfide-fusion route is adopted in this experi <...> d water several times, then were dried and sieved. | solid-state | 1 Gd2O3 + 1 S == 1 Gd2O2S + 0.5 O2 ; target Gd2O2S with additives Tb0.003 via Tb4O7 ; target Gd2O2S with additives Tb0.003 via Tb4O7 | ['Gd2SO2'] |  |  | 1 Gd2O3 + 1 S | 1 Gd2O2S + 0.5 O2 ; target Gd2O2S with additives Tb0.003 via Tb4O7 ; target Gd2O2S with additives Tb0.003 via Tb4O7
10.1016/j.optmat.2008.01.007 | The nominal general composition of the glass sampl <...> , cooled in air and subsequently annealed for 2 h. | solid-state | 1 Al2O3 + 1 BaCO3 + 2 H3BO3 + 1 Li2CO3 + 1 SiO2 + 1 ZnO == 1 SiO2-Al2O3-B2O3-ZnO-Li2O-BaO + 2 CO2 + 3 H2O | ['Li2BaZnAl2B2SiO11'] |  |  | 1 Al2O3 + 1 BaCO3 + 2 H3BO3 + 1 Li2CO3 + 1 SiO2 + 1 ZnO | 1 SiO2-Al2O3-B2O3-ZnO-Li2O-BaO + 2 CO2 + 3 H2O
10.1016/j.optmat.2008.04.014 | The BaZnOS:Mn phosphor was prepared by a conventio <...> om light yellow to red with increasing Mn content. | solid-state | 1 BaSO4 + 1 ZnO == 1 BaZnOS + 2 O2 ; target BaZnOS with additives Mn via MnO ; target BaZnOS with additives Mn via MnO | ['BaZnSO'] |  |  | 1 BaSO4 + 1 ZnO | 1 BaZnOS + 2 O2 ; target BaZnOS with additives Mn via MnO ; target BaZnOS with additives Mn via MnO
10.1016/j.optmat.2008.01.008 | Bulk europium-doped yttrium oxysulfide (Y2O2S:Eu3+ <...> idue(Na2Sx+Na2SO4)+gaseousproducts(H2S+SO2+CO2+CO) | solid-state | 1 S + 1 Y2O3 == 1 Y2O2S + 0.5 O2 ; target Y2O2S with additives Eu via Eu2O3 ; target Y2O2S with additives Eu via Eu2O3 | ['Y2SO2'] |  | 1200 | 1 S + 1 Y2O3 | 1 Y2O2S + 0.5 O2 ; target Y2O2S with additives Eu via Eu2O3 ; target Y2O2S with additives Eu via Eu2O3
10.1016/j.optmat.2008.02.005 | All of the samples were prepared by a conventional <...> stage of phosphor samples with huntite structure. | solid-state | 1.5 Al2O3 + 4 H3BO3 + 0.5 Y2O3 == 1 YAl3(BO3)4 + 6 H2O ; target YAl3(BO3)4 with additives Tb, Bi via Bi2O3, Tb4O7 ; target YAl3(BO3)4 with additives Tb, Bi via Bi2O3, Tb4O7 | ['YAl3B4O12'] |  |  | 1.5 Al2O3 + 4 H3BO3 + 0.5 Y2O3 | 1 YAl3(BO3)4 + 6 H2O ; target YAl3(BO3)4 with additives Tb, Bi via Bi2O3, Tb4O7 ; target YAl3(BO3)4 with additives Tb, Bi via Bi2O3, Tb4O7
10.1016/j.optmat.2008.07.006 | Commercial high-purity Al2O3 and Y2O3 powders (Sin <...> L JEM-2010 transmission electron microscopy (TEM). | solid-state | 2.5 Al2O3 + 1.5 Y2O3 == 1 Y3Al5O12 | ['Y3Al5O12'] |  |  | 2.5 Al2O3 + 1.5 Y2O3 | 1 Y3Al5O12
10.1016/j.optmat.2008.05.004 | High purity powders of Sc2O3 (99.99%, Neyco) and Y <...> were dried at 60 °C before being desagglomerated. | solid-state | 0.99 Sc2O3 + 0.01 Yb2O3 == 1 Yb0.02Sc1.98O3 | ['Yb0.02Sc1.98O3'] |  |  | 0.99 Sc2O3 + 0.01 Yb2O3 | 1 Yb0.02Sc1.98O3
10.1016/j.optmat.2010.04.003 | Commercial high-purity Y2O3 (99.999%), Al2O3 (99.9 <...> e specimens were mirror polished on both surfaces. | solid-state | 2.5 Al2O3 + 1.5 Y2O3 == 1 Y3Al5O12 ; target Y3Al5O12 with additives Ce, Nd via CeO2, Nd2O3 ; target Y3Al5O12 with additives Ce, Nd via CeO2, Nd2O3 | ['Y3Al5O12'] |  |  | 2.5 Al2O3 + 1.5 Y2O3 | 1 Y3Al5O12 ; target Y3Al5O12 with additives Ce, Nd via CeO2, Nd2O3 ; target Y3Al5O12 with additives Ce, Nd via CeO2, Nd2O3
10.1016/j.optmat.2010.06.020 | The Eu2+-doped KMgPO4 phosphors were prepared by h <...> ). The products were quenched to room temperature. | solid-state | 0.5 K2CO3 + 1 MgCO3 + 1 NH4H2PO4 == 1 KMgPO4 + 1.5 CO2 + 1.5 H2O + 1 NH3 ; target KMgPO4 with additives Eu via Eu2O3 ; target KMgPO4 with additives Eu via Eu2O3 | ['KMgPO4'] |  |  | 0.5 K2CO3 + 1 MgCO3 + 1 NH4H2PO4 | 1 KMgPO4 + 1.5 CO2 + 1.5 H2O + 1 NH3 ; target KMgPO4 with additives Eu via Eu2O3 ; target KMgPO4 with additives Eu via Eu2O3
10.1016/j.optmat.2011.01.003 | The glasses with nominal compositions of 10MoO3-50 <...> with another iron plate (cooling rate: ∼102 K/s). | solid-state | 80 H3BO3 + 10 MoO3 + 50 ZnO == 1 10MoO3-50ZnO-40B2O3 + 120 H2O | ['Mo10Zn50B80O200'] |  |  | 80 H3BO3 + 10 MoO3 + 50 ZnO | 1 10MoO3-50ZnO-40B2O3 + 120 H2O
10.1016/j.optmat.2010.10.003 | The starting commercial nanopowders of Y2O3, Er2O3 <...> cimens were double polished for spectral analysis. | solid-state | 0.1 La2O3 + 0.9 Y2O3 == 1 (Y0.9La0.1)2O3 ; target (Y0.9La0.1)2O3 with additives Er, Yb via Er2O3, Yb2O3 ; target (Y0.9La0.1)2O3 with additives Er, Yb via Er2O3, Yb2O3 | ['La0.2Y1.8O3'] |  | 1100 | 0.1 La2O3 + 0.9 Y2O3 | 1 (Y0.9La0.1)2O3 ; target (Y0.9La0.1)2O3 with additives Er, Yb via Er2O3, Yb2O3 ; target (Y0.9La0.1)2O3 with additives Er, Yb via Er2O3, Yb2O3
10.1016/j.optmat.2010.09.022 | Starting powders of CaCO3 (99.99%, Rare Metallic), <...> ondoped, Eu20, Y20Eu20, and Y50Eu50, respectively. | solid-state | 2 CaCO3 + 1 SnO2 == 1 Ca2SnO4 + 2 CO2 ; target Ca2SnO4 with additives Eu via Eu2O3 ; target Ca2SnO4 with additives Eu via Eu2O3 | ['Ca2SnO4'] |  |  | 2 CaCO3 + 1 SnO2 | 1 Ca2SnO4 + 2 CO2 ; target Ca2SnO4 with additives Eu via Eu2O3 ; target Ca2SnO4 with additives Eu via Eu2O3
10.1016/j.optmat.2010.09.022 | Starting powders of CaCO3 (99.99%, Rare Metallic), <...> ondoped, Eu20, Y20Eu20, and Y50Eu50, respectively. | solid-state | 1.9 CaCO3 + 0.1 Eu2O3 + 0.9 SnO2 == 1 Ca1.9Eu0.2Sn0.9O4 + 1.9 CO2 | ['Ca1.9Eu0.2Sn0.9O4'] |  |  | 1.9 CaCO3 + 0.1 Eu2O3 + 0.9 SnO2 | 1 Ca1.9Eu0.2Sn0.9O4 + 1.9 CO2
10.1016/j.optmat.2010.09.022 | Starting powders of CaCO3 (99.99%, Rare Metallic), <...> ondoped, Eu20, Y20Eu20, and Y50Eu50, respectively. | solid-state | 1.8 CaCO3 + 0.1 Eu2O3 + 0.8 SnO2 + 0.1 Y2O3 == 1 Ca1.8Y0.2Eu0.2Sn0.8O4 + 1.8 CO2 | ['Ca1.8Eu0.2Y0.2Sn0.8O4'] |  |  | 1.8 CaCO3 + 0.1 Eu2O3 + 0.8 SnO2 + 0.1 Y2O3 | 1 Ca1.8Y0.2Eu0.2Sn0.8O4 + 1.8 CO2
10.1016/j.optmat.2012.02.025 | Strontium aluminates (Sr4Al14O25) doped with Sm3+ <...> and sintered at 1350 °C for 5 h in muffle furnace. | solid-state | 7 Al2O3 + 4 SrCO3 == 1 Sr4Al14O25 + 4 CO2 | ['Sr4Al14O25'] | 1350 |  | 7 Al2O3 + 4 SrCO3 | 1 Sr4Al14O25 + 4 CO2
10.1016/j.optmat.2012.05.024 | The phosphors of the nominal composition BaZrO3:Ti <...> the calcined phosphors were pulverized for tests. | solid-state | 1 BaCO3 + 1 ZrO2 == 1 BaZrO3 + 1 CO2 ; target BaZrO3 with additives Ti0.015 via TiO2 ; target BaZrO3 with additives Ti0.015 via TiO2 | ['BaZrO3'] |  | 1400 | 1 BaCO3 + 1 ZrO2 | 1 BaZrO3 + 1 CO2 ; target BaZrO3 with additives Ti0.015 via TiO2 ; target BaZrO3 with additives Ti0.015 via TiO2
10.1016/j.optmat.2011.12.007 | The single crystal sample of SPS:Ce was prepared b <...> on in the molten zone. The growth rate was 5 mm/h. | solid-state | 1 Sc2O3 + 2 SiO2 == 1 Sc2Si2O7 ; target Sc2Si2O7 with additives Ce via CeO2 ; target Sc2Si2O7 with additives Ce via CeO2 | ['Sc2Si2O7'] |  | 1400 | 1 Sc2O3 + 2 SiO2 | 1 Sc2Si2O7 ; target Sc2Si2O7 with additives Ce via CeO2 ; target Sc2Si2O7 with additives Ce via CeO2
10.1016/j.optmat.2011.12.014 | Nd3(PO4)O3 phosphate was synthesized by the solid <...> procedure was developed by Wong and Kreidler [18]. | solid-state | 1 (NH4)2HPO4 + 1.5 Nd2O3 == 1 Nd3(PO4)O3 + 1.5 H2O + 2 NH3 | ['Nd3PO7'] | 1200 |  | 1 (NH4)2HPO4 + 1.5 Nd2O3 | 1 Nd3(PO4)O3 + 1.5 H2O + 2 NH3
10.1016/j.optmat.2011.12.014 | Diphosphate NaNdP2O7 was synthesized by the solid <...> d subsequently sintered at 650 °C for 3 days [15]. | solid-state | 2 (NH4)2HPO4 + 0.5 Na2CO3 + 0.5 Nd2O3 == 1 NaNdP2O7 + 0.5 CO2 + 3 H2O + 4 NH3 | ['NaNdP2O7'] | 650 |  | 2 (NH4)2HPO4 + 0.5 Na2CO3 + 0.5 Nd2O3 | 1 NaNdP2O7 + 0.5 CO2 + 3 H2O + 4 NH3
10.1016/j.optmat.2012.09.016 | The Y2Hf2O7 powders were prepared using yttrium ni <...> 00 °C for 6-12 h with the vacuum of 2.0 × 10-3 Pa. | solid-state | 2 HfO2 + 2 Y(NO3)3·6H2O + 6 [OH-] == 1 Y2Hf2O7 + 15 H2O + 6 [NO3-] | ['Y2Hf2O7'] | 1900 | 800 | 2 HfO2 + 2 Y(NO3)3·6H2O + 6 [OH-] | 1 Y2Hf2O7 + 15 H2O + 6 [NO3-]
10.1016/j.optmat.2012.10.005 | The Lu0.8Sc0.2BO3 polycrystalline powder samples, <...> in a hermetical alumina crucible without contact. | solid-state | 1 H3BO3 + 0.4 Lu2O3 + 0.1 Sc2O3 == 1 Lu0.8Sc0.2BO3 + 1.5 H2O | ['Lu0.8Sc0.2BO3'] |  | 1200 | 1 H3BO3 + 0.4 Lu2O3 + 0.1 Sc2O3 | 1 Lu0.8Sc0.2BO3 + 1.5 H2O
10.1016/j.optmat.2012.12.014 | Synthesis of the powder samples was conducted by t <...> m temperature and ground again in an agate mortar. | solid-state | 3 CaCO3 + 2 SiO2 == 1 Ca3Si2O7 + 3 CO2 ; target Ca3Si2O7 with additives Ce, Eu via CeO2, Eu2O3 ; target Ca3Si2O7 with additives Ce, Eu via CeO2, Eu2O3 | ['Ca3Si2O7'] | 1200 |  | 3 CaCO3 + 2 SiO2 | 1 Ca3Si2O7 + 3 CO2 ; target Ca3Si2O7 with additives Ce, Eu via CeO2, Eu2O3 ; target Ca3Si2O7 with additives Ce, Eu via CeO2, Eu2O3
10.1016/j.optmat.2012.12.023 | The powder samples with the general formula Ca3(PO <...> measurements were carried out at room temperature. | solid-state | 2 (NH4)2HPO4 + 3 CaCO3 == 1 Ca3(PO4)2 + 3 CO2 + 3 H2O + 4 NH3 ; target Ca3(PO4)2 with additives xEu3+ via Eu2O3 ; target Ca3(PO4)2 with additives xEu3+ via Eu2O3 | ['Ca3P2O8'] |  |  | 2 (NH4)2HPO4 + 3 CaCO3 | 1 Ca3(PO4)2 + 3 CO2 + 3 H2O + 4 NH3 ; target Ca3(PO4)2 with additives xEu3+ via Eu2O3 ; target Ca3(PO4)2 with additives xEu3+ via Eu2O3
10.1016/j.optmat.2013.11.004 | The sample Zn1.98GeO4:Mn0.012+,Pr0.013+ was synthe <...> tarted after switching off the light source 5 min. | solid-state | 1 GeO2 + 0.01 O2 + 1.98 ZnO == 1 Zn1.98GeO4 ; target Zn1.98GeO4 with additives Mn0.012+, Pr0.013+ via Mn, Pr2O3 ; target Zn1.98GeO4 with additives Mn0.012+, Pr0.013+ via Mn, Pr2O3 | ['Zn1.98GeO4'] | 1300 |  | 1 GeO2 + 0.01 O2 + 1.98 ZnO | 1 Zn1.98GeO4 ; target Zn1.98GeO4 with additives Mn0.012+, Pr0.013+ via Mn, Pr2O3 ; target Zn1.98GeO4 with additives Mn0.012+, Pr0.013+ via Mn, Pr2O3
10.1016/j.optmat.2013.11.004 | The sample Zn1.98GeO4:Mn0.012+,Pr0.013+ was synthe <...> tarted after switching off the light source 5 min. | solid-state | 1 GeO2 + 0.005 O2 + 1.99 ZnO == 1 Zn1.99GeO4 ; target Zn1.99GeO4 with additives Mn0.012+ via Mn ; target Zn1.99GeO4 with additives Mn0.012+ via Mn | ['Zn1.99GeO4'] | 1300 |  | 1 GeO2 + 0.005 O2 + 1.99 ZnO | 1 Zn1.99GeO4 ; target Zn1.99GeO4 with additives Mn0.012+ via Mn ; target Zn1.99GeO4 with additives Mn0.012+ via Mn
10.1016/j.optmat.2013.10.042 | Glasses with the nominal composition 79GeO2-19PbO- <...> 3·5H2O (all from Aldrich) in suitable proportions. | solid-state | 0.4 Bi5O(OH)9(NO3)4 + 80 GeO2 + 19 Pb(NO3)2 + 39.6 [OH-] == 1 80GeO2-19PbO-Bi2O3 + 21.6 H2O + 39.6 [NO3-] | ['Pb19Ge80Bi2O182'] |  |  | 0.4 Bi5O(OH)9(NO3)4 + 80 GeO2 + 19 Pb(NO3)2 + 39.6 [OH-] | 1 80GeO2-19PbO-Bi2O3 + 21.6 H2O + 39.6 [NO3-]
10.1016/j.optmat.2014.01.023 | All the Sr3AlO4F:RE3+ phosphors were prepared by a <...> °C to insure the complete reduction of Ce and Tb. | solid-state | 0.5 Al2O3 + 2.5 SrCO3 + 0.5 SrF2 == 1 Sr3AlO4F + 2.5 CO2 ; target Sr3AlO4F with additives Ce via CeO2 ; target Sr3AlO4F with additives Ce via CeO2 | ['Sr3AlO4F'] |  |  | 0.5 Al2O3 + 2.5 SrCO3 + 0.5 SrF2 | 1 Sr3AlO4F + 2.5 CO2 ; target Sr3AlO4F with additives Ce via CeO2 ; target Sr3AlO4F with additives Ce via CeO2
10.1016/j.optmat.2014.01.016 | Na3Gd(PO4)2 phosphors containing different concent <...> measurements were carried out at room temperature. | solid-state | 0.5 Gd2O3 + 2 NH4H2PO4 + 1.5 Na2CO3 == 1 Na3Gd(PO4)2 + 1.5 CO2 + 3 H2O + 2 NH3 | ['Na3GdP2O8'] |  |  | 0.5 Gd2O3 + 2 NH4H2PO4 + 1.5 Na2CO3 | 1 Na3Gd(PO4)2 + 1.5 CO2 + 3 H2O + 2 NH3
10.1016/j.optmat.2014.04.040 | Scheelite CaWO4 powders was synthesized by solid-s <...> crystal growth experiments as feed and seed rods. | solid-state | 1 CaCO3 + 1 WO3 == 1 CaWO4 + 1 CO2 | ['CaWO4'] |  | 800 | 1 CaCO3 + 1 WO3 | 1 CaWO4 + 1 CO2
10.1016/j.optmat.2014.04.039 | The investigated samples in this study were synthe <...> nd ground again into powder for characterizations. | solid-state | 1 Al2O3 + 2 SrCO3 + 1 SrCl2·6H2O == 1 Sr3Al2O5Cl2 + 2 CO2 + 6 H2O ; target Sr3Al2O5Cl2 with additives Tb via Tb4O7 ; target Sr3Al2O5Cl2 with additives Tb via Tb4O7 | ['Sr3Al2O5Cl2'] | 1173 |  | 1 Al2O3 + 2 SrCO3 + 1 SrCl2·6H2O | 1 Sr3Al2O5Cl2 + 2 CO2 + 6 H2O ; target Sr3Al2O5Cl2 with additives Tb via Tb4O7 ; target Sr3Al2O5Cl2 with additives Tb via Tb4O7
10.1016/j.optmat.2014.04.024 | The RE3+ (RE = Ce, Tb, and/or Dy) activated Li2SrG <...> ience of 5%H2/95% N2, the phosphors were obtained. | solid-state | 1 GeO2 + 1 Li2CO3 + 1 SrCO3 == 1 Li2SrGeO4 + 2 CO2 | ['Li2SrGeO4'] |  | 900 | 1 GeO2 + 1 Li2CO3 + 1 SrCO3 | 1 Li2SrGeO4 + 2 CO2
10.1016/j.optmat.2014.12.031 | Sm:NLBO polycrystalline samples were synthesized b <...> ient is about 0.79 at doping concentration of 10%. | solid-state | 8 H3BO3 + 4.05 La2O3 + 1.5 Na2CO3 + 0.45 Sm2O3 == 1 Na3Sm0.9La8.1B8O27 + 1.5 CO2 + 12 H2O | ['Na3Sm0.9La8.1B8O27'] |  |  | 8 H3BO3 + 4.05 La2O3 + 1.5 Na2CO3 + 0.45 Sm2O3 | 1 Na3Sm0.9La8.1B8O27 + 1.5 CO2 + 12 H2O
10.1016/j.optmat.2014.12.037 | Ca3Al2O6:Bi3+,Sm3+ samples were prepared by conven <...> ture and pulverized for further characterizations. | solid-state | 1 Al2O3 + 3 CaCO3 == 1 Ca3Al2O6 + 3 CO2 ; target Ca3Al2O6 with additives Bi, Sm via Bi2O3, Sm2O3 ; target Ca3Al2O6 with additives Bi, Sm via Bi2O3, Sm2O3 | ['Ca3Al2O6'] |  |  | 1 Al2O3 + 3 CaCO3 | 1 Ca3Al2O6 + 3 CO2 ; target Ca3Al2O6 with additives Bi, Sm via Bi2O3, Sm2O3 ; target Ca3Al2O6 with additives Bi, Sm via Bi2O3, Sm2O3
10.1016/j.optmat.2014.12.023 | Powder samples of SrAl2Si2O8: Eu were prepared thr <...> rge effect referred to the C 1s signal (284.6 eV). | solid-state | 1 Al2O3 + 2 SiO2 + 1 SrCO3 == 1 SrAl2Si2O8 + 1 CO2 ; target SrAl2Si2O8 with additives Eu via Eu2O3 ; target SrAl2Si2O8 with additives Eu via Eu2O3 | ['SrAl2Si2O8'] |  |  | 1 Al2O3 + 2 SiO2 + 1 SrCO3 | 1 SrAl2Si2O8 + 1 CO2 ; target SrAl2Si2O8 with additives Eu via Eu2O3 ; target SrAl2Si2O8 with additives Eu via Eu2O3
10.1016/j.optmat.2015.06.036 | Polycrystalline materials of TV were synthesized b <...> ould have been sintered at 850 °C for 24 h in air. | solid-state | 1 NH4VO3 + 0.25 Tb4O7 == 1 TbVO4 + 0.5 H2O + 1 NH3 + 0.125 O2 | ['TbVO4'] | 850 |  | 1 NH4VO3 + 0.25 Tb4O7 | 1 TbVO4 + 0.5 H2O + 1 NH3 + 0.125 O2
10.1016/j.optmat.2015.06.042 | High purity powders of Al2O3 (>99.99%, Alfa Aesar, <...> cess is very similar to our previous work [18,19]. | solid-state | 2.5 Al2O3 + 1.5 Y2O3 == 1 Y3Al5O12 ; target Y3Al5O12 with additives Eu via Eu2O3 ; target Y3Al5O12 with additives Eu via Eu2O3 | ['Y3Al5O12'] | 1780 | 600 | 2.5 Al2O3 + 1.5 Y2O3 | 1 Y3Al5O12 ; target Y3Al5O12 with additives Eu via Eu2O3 ; target Y3Al5O12 with additives Eu via Eu2O3
10.1016/j.optmat.2015.09.030 | The BiBa2V3O11: Sm3+/Eu3+ phosphor samples were sy <...> into fine powders for subsequent characterization. | solid-state | 2 BaCO3 + 0.5 Bi2O3 + 3 NH4VO3 == 1 BiBa2V3O11 + 2 CO2 + 1.5 H2O + 3 NH3 ; target BiBa2V3O11 with additives Sm, Eu via Eu2O3, Sm2O3 ; target BiBa2V3O11 with additives Sm, Eu via Eu2O3, Sm2O3 | ['Ba2V3BiO11'] | 850 |  | 2 BaCO3 + 0.5 Bi2O3 + 3 NH4VO3 | 1 BiBa2V3O11 + 2 CO2 + 1.5 H2O + 3 NH3 ; target BiBa2V3O11 with additives Sm, Eu via Eu2O3, Sm2O3 ; target BiBa2V3O11 with additives Sm, Eu via Eu2O3, Sm2O3
10.1016/j.optmat.2016.09.075 | Commercial powders of α-Al2O3 (99.99%, Fenghe Cera <...> tes were 2 °C·min-1 and 10 °C min-1, respectively. | solid-state | 2.5 Al2O3 + 0.75 Tb4O7 == 1 Tb3Al5O12 + 0.375 O2 | ['Tb3Al5O12'] |  | 600 | 2.5 Al2O3 + 0.75 Tb4O7 | 1 Tb3Al5O12 + 0.375 O2
10.1016/j.optmat.2016.03.053 | The Ce-doped borate glasses with Li2B4O7 (Li2O-2B2 <...> ulti-step heating reactions, presented elsewhere . | solid-state | 1 CaCO3 + 1 H3BO3 + 0.5 Li2CO3 == 1 LiCaBO3 + 1.5 CO2 + 1.5 H2O | ['LiCaBO3'] |  |  | 1 CaCO3 + 1 H3BO3 + 0.5 Li2CO3 | 1 LiCaBO3 + 1.5 CO2 + 1.5 H2O
10.1016/j.optmat.2016.03.053 | The Ce-doped borate glasses with Li2B4O7 (Li2O-2B2 <...> ulti-step heating reactions, presented elsewhere . | solid-state | 1 CaCO3 + 1 H3BO3 + 0.5 Li2CO3 == 1 0.5Li2O-CaO-0.5B2O3 + 1.5 CO2 + 1.5 H2O | ['LiCaBO3'] |  |  | 1 CaCO3 + 1 H3BO3 + 0.5 Li2CO3 | 1 0.5Li2O-CaO-0.5B2O3 + 1.5 CO2 + 1.5 H2O
10.1016/j.optmat.2017.02.011 | Tb2.2Lu0.8Al5O12 single crystals were fabricated u <...> single crystal with φ25 mm × 30 mm were obtained. | solid-state | 2.5 Al2O3 + 0.4 Lu2O3 + 0.55 Tb4O7 == 1 Tb2.2Lu0.8Al5O12 + 0.275 O2 | ['Lu0.8Tb2.2Al5O12'] | 1550 |  | 2.5 Al2O3 + 0.4 Lu2O3 + 0.55 Tb4O7 | 1 Tb2.2Lu0.8Al5O12 + 0.275 O2
10.1016/j.optmat.2016.07.035 | High purity commercial α-Al2O3, Y2O3 and Nd2O3 wer <...> y pressed at 250 MPa to obtain homogeneous bodies. | solid-state | 2.5 Al2O3 + 1.5 Y2O3 == 1 Y3Al5O12 | ['Y3Al5O12'] |  |  | 2.5 Al2O3 + 1.5 Y2O3 | 1 Y3Al5O12
10.1016/j.optmat.2016.07.035 | High purity commercial α-Al2O3, Y2O3 and Nd2O3 wer <...> y pressed at 250 MPa to obtain homogeneous bodies. | solid-state | 2.5 Al2O3 + 0.022 Nd2O3 + 1.478 Y2O3 == 1 Nd0.045Y2.955Al5O12 | ['Nd0.045Y2.955Al5O12'] |  |  | 2.5 Al2O3 + 0.022 Nd2O3 + 1.478 Y2O3 | 1 Nd0.045Y2.955Al5O12
10.1016/j.optmat.2016.01.030 | Dy3+, Tb3+, Si4+ co-doped SrAl2O4:Eu2+ phosphors w <...> (5% H2 + 95% N2) for 2 h to obtain the phosphors. | solid-state | 1 Al2O3 + 1 SrCO3 == 1 SrAl2O4 + 1 CO2 ; target SrAl2O4 with additives Eu, Tb via Eu2O3, Tb4O7 ; target SrAl2O4 with additives Eu, Tb via Eu2O3, Tb4O7 | ['SrAl2O4'] |  |  | 1 Al2O3 + 1 SrCO3 | 1 SrAl2O4 + 1 CO2 ; target SrAl2O4 with additives Eu, Tb via Eu2O3, Tb4O7 ; target SrAl2O4 with additives Eu, Tb via Eu2O3, Tb4O7
10.1016/j.optmat.2017.02.046 | To grow this crystal, raw materials of CaCO3, Gd2O <...> stal was cooled down to room temperature in 1-3 h. | solid-state | 0.5 Al2O3 + 1 CaCO3 + 0.015 Dy2O3 + 0.485 Gd2O3 == 1 CaGd0.97Dy0.03AlO4 + 1 CO2 | ['CaDy0.03Gd0.97AlO4'] | 1250 |  | 0.5 Al2O3 + 1 CaCO3 + 0.015 Dy2O3 + 0.485 Gd2O3 | 1 CaGd0.97Dy0.03AlO4 + 1 CO2
10.1016/j.optmat.2018.03.004 | Magnesium gallate ceramics doped with Mn2+ ions we <...> hese samples were 4 mm in diameter and 1 mm thick. | solid-state | 1 Ga2O3 + 1 MgO == 1 MgGa2O4 ; target MgGa2O4 with additives Mn via Mn2O7, MnO ; target MgGa2O4 with additives Mn via Mn2O7, MnO | ['MgGa2O4'] |  |  | 1 Ga2O3 + 1 MgO | 1 MgGa2O4 ; target MgGa2O4 with additives Mn via Mn2O7, MnO ; target MgGa2O4 with additives Mn via Mn2O7, MnO
10.1016/j.ssnmr.2015.05.002 | Polycrystalline Li6.6La3Zr1.6Ta0.4O12 (LLZO-Ta) wa <...> the data was good throughout the NMR experiments. | solid-state | 3 La(OH)3 + 3.3 Li2CO3 + 0.2 Ta2O5 + 1.6 ZrO2 == 1 Li6.6La3Zr1.6Ta0.4O12 + 3.3 CO2 + 4.5 H2O | ['Li6.6La3Zr1.6Ta0.4O12'] | 1200 |  | 3 La(OH)3 + 3.3 Li2CO3 + 0.2 Ta2O5 + 1.6 ZrO2 | 1 Li6.6La3Zr1.6Ta0.4O12 + 3.3 CO2 + 4.5 H2O
10.1016/j.jelechem.2015.09.002 | The Li4Ti5O12 samples were synthesized by using Li <...> ase TiO2 (Aladdin, 99.8%) as the titanium sources. | solid-state | 2 Li2CO3 + 1.25 O2 + 2.5 Ti2O3 == 1 Li4Ti5O12 + 2 CO2 | ['Li4Ti5O12'] |  | 800 | 2 Li2CO3 + 1.25 O2 + 2.5 Ti2O3 | 1 Li4Ti5O12 + 2 CO2
10.1016/j.jelechem.2016.07.017 | Li4Ti5O12 and Cobalt-doped Li4Ti5O12 were prepared <...> 3 and nano-TiO2 with ratios of n(Li):n(Ti) at 4:5. | solid-state | 2 Li2CO3 + 5 TiO2 == 1 Li4Ti5O12 + 2 CO2 | ['Li4Ti5O12'] |  | 800 | 2 Li2CO3 + 5 TiO2 | 1 Li4Ti5O12 + 2 CO2
10.1016/j.ijhydene.2004.06.011 | Copper (I) aluminate CuAlO2 is synthesized through <...> ides leads to a powder with smaller particle-size. | solid-state | 0.5 Al2O3 + 1 CuO == 1 CuAlO2 + 0.25 O2 | ['CuAlO2'] |  | 940 | 0.5 Al2O3 + 1 CuO | 1 CuAlO2 + 0.25 O2
10.1016/j.ijhydene.2007.05.023 | Mechanical alloying: Elemental powders of Ni, Co, <...> me experimental conditions, and used as reference. | solid-state | 30 Co + 70 Ni == 1 Co30Ni70 | ['Co30Ni70'] |  |  | 30 Co + 70 Ni | 1 Co30Ni70
10.1016/j.ijhydene.2009.07.094 | Compositions of BaO-Al2O3-B2O3-SiO2 glass prepared <...> eveal the microstructures of the sintered samples. | solid-state | 1 Al2O3 + 1 BaCO3 + 2 H3BO3 + 1 SiO2 == 1 BaO-Al2O3-B2O3-SiO2 + 1 CO2 + 3 H2O | ['BaAl2B2SiO9'] |  |  | 1 Al2O3 + 1 BaCO3 + 2 H3BO3 + 1 SiO2 | 1 BaO-Al2O3-B2O3-SiO2 + 1 CO2 + 3 H2O
10.1016/j.ijhydene.2007.07.049 | Glass samples were prepared by taking the desired <...> ogram with CuKα radiation), Dilatometery and FTIR. | solid-state | 1 B2O3 + 1 La2O3 + 1 SiO2 == 1 SiO2-B2O3-A2O3; A = La | ['La2B2SiO8'] |  |  | 1 B2O3 + 1 La2O3 + 1 SiO2 | 1 SiO2-B2O3-A2O3; A = La
10.1016/j.ijhydene.2007.07.049 | Glass samples were prepared by taking the desired <...> ogram with CuKα radiation), Dilatometery and FTIR. | solid-state | 1 Al2O3 + 1 B2O3 + 1 SiO2 == 1 SiO2-B2O3-A2O3; A = Al | ['Al2B2SiO8'] |  |  | 1 Al2O3 + 1 B2O3 + 1 SiO2 | 1 SiO2-B2O3-A2O3; A = Al
10.1016/j.ijhydene.2007.07.049 | Glass samples were prepared by taking the desired <...> ogram with CuKα radiation), Dilatometery and FTIR. | solid-state | 1 B2O3 + 1 SiO2 + 1 Y2O3 == 1 SiO2-B2O3-A2O3; A = Y | ['Y2B2SiO8'] |  |  | 1 B2O3 + 1 SiO2 + 1 Y2O3 | 1 SiO2-B2O3-A2O3; A = Y
10.1016/j.ijhydene.2010.05.109 | The Sm0.5Sr0.5Co0.4Ni0.6O3-δ (SSCN) cathode powder <...> all milled again for 20 h to obtain finer powders. | solid-state | 0.4 CoO + 0.6 NiO + 0.375 O2 + 0.25 Sm2O3 + 0.5 SrCO3 == 1 Sm0.5Sr0.5Co0.4Ni0.6O3 + 0.5 CO2 | ['Sr0.5Sm0.5Co0.4Ni0.6O3'] |  | 1000 | 0.4 CoO + 0.6 NiO + 0.375 O2 + 0.25 Sm2O3 + 0.5 SrCO3 | 1 Sm0.5Sr0.5Co0.4Ni0.6O3 + 0.5 CO2
10.1016/j.ijhydene.2010.02.037 | All compositions except Ce0.8Gd0.2O1.9 (CG20) were <...> ined powders were thereafter ball milled for 48 h. | solid-state | 0.8 CeO2 + 0.1 Gd2O3 == 1 Ce0.8Gd0.2O1.9 | ['Gd0.2Ce0.8O1.9'] |  | 1350 | 0.8 CeO2 + 0.1 Gd2O3 | 1 Ce0.8Gd0.2O1.9
10.1016/j.ijhydene.2010.04.057 | ANb2O6 (A = Ca, Sr, Ba) powders were prepared by a <...> otometer (LS55, Perkin Elmer) at room temperature. | solid-state | 1 CaCO3 + 1 Nb2O5 == 1 ANb2O6 + 1 CO2; A = Ca | ['CaNb2O6'] |  |  | 1 CaCO3 + 1 Nb2O5 | 1 ANb2O6 + 1 CO2; A = Ca
10.1016/j.ijhydene.2010.04.057 | ANb2O6 (A = Ca, Sr, Ba) powders were prepared by a <...> otometer (LS55, Perkin Elmer) at room temperature. | solid-state | 1 BaCO3 + 1 Nb2O5 == 1 ANb2O6 + 1 CO2; A = Ba | ['BaNb2O6'] |  |  | 1 BaCO3 + 1 Nb2O5 | 1 ANb2O6 + 1 CO2; A = Ba
10.1016/j.ijhydene.2010.04.057 | ANb2O6 (A = Ca, Sr, Ba) powders were prepared by a <...> otometer (LS55, Perkin Elmer) at room temperature. | solid-state | 1 Nb2O5 + 1 SrCO3 == 1 ANb2O6 + 1 CO2; A = Sr | ['SrNb2O6'] |  |  | 1 Nb2O5 + 1 SrCO3 | 1 ANb2O6 + 1 CO2; A = Sr
10.1016/j.ijhydene.2010.05.078 | Powders of composition Ba0.5Sr0.5Co0.8Fe0.2O3-δ we <...> rectangular sample was cut from the sintered disk. | solid-state | 0.5 BaCO3 + 0.4 Co2O3 + 0.1 Fe2O3 + 0.25 O2 + 0.5 SrCO3 == 1 Ba0.5Sr0.5Co0.8Fe0.2O3 + 1 CO2 | ['Ba0.5Sr0.5Fe0.2Co0.8O3'] | 1200 | 1000 | 0.5 BaCO3 + 0.4 Co2O3 + 0.1 Fe2O3 + 0.25 O2 + 0.5 SrCO3 | 1 Ba0.5Sr0.5Co0.8Fe0.2O3 + 1 CO2
10.1016/j.ijhydene.2010.09.087 | Gadolinium-doped ceria (Gd0.2Ce0.8O2, GDC) synthes <...> ts were ∼1 mm in thickness and ∼20 mm in diameter. | solid-state | 0.8 CeO2 + 0.1 Gd2O3 + 0.05 O2 == 1 Gd0.2Ce0.8O2 | ['Gd0.2Ce0.8O2'] | 1600 |  | 0.8 CeO2 + 0.1 Gd2O3 + 0.05 O2 | 1 Gd0.2Ce0.8O2
10.1016/j.ijhydene.2011.02.090 | The double-proveskite YBa0.5Sr0.5Co2O5+δ (YBSC) wa <...> mixing NiO and SDC powers in a 65:35 weight ratio. | solid-state | 0.5 BaCO3 + 0.667 Co3O4 + 0.5 SrCO3 + 0.5 Y2O3 == 1 YBa0.5Sr0.5Co2O5 + 1 CO2 + 0.083 O2 | ['Ba0.5Sr0.5YCo2O5'] | 1100 | 1000 | 0.5 BaCO3 + 0.667 Co3O4 + 0.5 SrCO3 + 0.5 Y2O3 | 1 YBa0.5Sr0.5Co2O5 + 1 CO2 + 0.083 O2
10.1016/j.ijhydene.2011.04.045 | La0.8Sr0.2Ga0.83Mg0.17O3-δ (LSGM) electrolyte was <...> e surface of the electrode as a current collector. | solid-state | 0.415 Ga2O3 + 0.4 La2O3 + 0.17 MgO + 0.092 O2 + 0.2 SrCO3 == 1 La0.8Sr0.2Ga0.83Mg0.17O3 + 0.2 CO2 | ['Sr0.2Mg0.17La0.8Ga0.83O3'] |  | 1250 | 0.415 Ga2O3 + 0.4 La2O3 + 0.17 MgO + 0.092 O2 + 0.2 SrCO3 | 1 La0.8Sr0.2Ga0.83Mg0.17O3 + 0.2 CO2
10.1016/j.ijhydene.2012.06.066 | The SrTi0.5Fe0.5O3-δ sample was calcined according <...> calculated from the X-ray Diffraction (XRD) data. | solid-state | 0.25 Fe2O3 + 0.125 O2 + 1 SrCO3 + 0.5 TiO2 == 1 SrTi0.5Fe0.5O3 + 1 CO2 | ['SrTi0.5Fe0.5O3'] |  |  | 0.25 Fe2O3 + 0.125 O2 + 1 SrCO3 + 0.5 TiO2 | 1 SrTi0.5Fe0.5O3 + 1 CO2
10.1016/j.ijhydene.2012.09.071 | The third preparation method was standard solid st <...> at 1200 °C. This sample is referred to as NNO-SSR. | solid-state | 1 Nd2O3 + 1 NiO == 1 Nd2NiO4 | ['Nd2NiO4'] |  |  | 1 Nd2O3 + 1 NiO | 1 Nd2NiO4
10.1016/j.ijhydene.2011.12.056 | Pristine and Bi doped NaTaO3 powders were prepared <...> . The powder was further heated at 300 °C for 1 h. | solid-state | 0.5 Na2CO3 + 0.5 Ta2O5 == 1 NaTaO3 + 0.5 CO2 ; target NaTaO3 with additives Bi via Bi2O3 ; target NaTaO3 with additives Bi via Bi2O3 | ['NaTaO3'] |  |  | 0.5 Na2CO3 + 0.5 Ta2O5 | 1 NaTaO3 + 0.5 CO2 ; target NaTaO3 with additives Bi via Bi2O3 ; target NaTaO3 with additives Bi via Bi2O3
10.1016/j.ijhydene.2012.01.055 | The anode substrates comprised NiO-GDC porous supp <...> luoride (PVDF, Aldrich) at a weight ratio of 19:1. | solid-state | 0.4 Ga2O3 + 0.4 La2O3 + 0.2 MgO + 0.1 O2 + 0.2 SrCO3 == 1 (La0.8Sr0.2)(Ga0.8Mg0.2)O3 + 0.2 CO2 | ['Sr0.2Mg0.2La0.8Ga0.8O3'] | 1450 |  | 0.4 Ga2O3 + 0.4 La2O3 + 0.2 MgO + 0.1 O2 + 0.2 SrCO3 | 1 (La0.8Sr0.2)(Ga0.8Mg0.2)O3 + 0.2 CO2
10.1016/j.ijhydene.2012.01.055 | The anode substrates comprised NiO-GDC porous supp <...> luoride (PVDF, Aldrich) at a weight ratio of 19:1. | solid-state | 0.017 Co3O4 + 0.4 Ga2O3 + 0.4 La2O3 + 0.15 MgO + 0.092 O2 + 0.2 SrCO3 == 1 (La0.8Sr0.2)(Ga0.8Mg0.15Co0.05)O3 + 0.2 CO2 | ['Sr0.2Mg0.15La0.8Co0.05Ga0.8O3'] | 1450 |  | 0.017 Co3O4 + 0.4 Ga2O3 + 0.4 La2O3 + 0.15 MgO + 0.092 O2 + 0.2 SrCO3 | 1 (La0.8Sr0.2)(Ga0.8Mg0.15Co0.05)O3 + 0.2 CO2
10.1016/j.ijhydene.2013.06.086 | Pr0.4Sr0.6Co0.2Fe0.7Nb0.1O3-δ (P-PSCFN) powders we <...> face of the oxygen electrode as current collector. | solid-state | 0.2 Co(NO3)2·6H2O + 0.35 Fe2O3 + 0.05 Nb2O5 + 0.15 O2 + 0.4 Pr(NO3)3·6H2O + 0.6 SrCO3 + 1.6 [OH-] == 1 Pr0.4Sr0.6Co0.2Fe0.7Nb0.1O3 + 0.6 CO2 + 4.4 H2O + 1.6 [NO3-] | ['Sr0.6Pr0.4Nb0.1Fe0.7Co0.2O3'] |  | 1050 | 0.2 Co(NO3)2·6H2O + 0.35 Fe2O3 + 0.05 Nb2O5 + 0.15 O2 + 0.4 Pr(NO3)3·6H2O + 0.6 SrCO3 + 1.6 [OH-] | 1 Pr0.4Sr0.6Co0.2Fe0.7Nb0.1O3 + 0.6 CO2 + 4.4 H2O + 1.6 [NO3-]
10.1016/j.ijhydene.2014.01.108 | All the powders were purchased from SINOPHARM Chem <...> 3° min-1, D/MAX2500V, Rigaku Corporation, Japan). | solid-state | 0.1 La2O3 + 0.8 SrCO3 + 1 TiO2 == 1 La0.2Sr0.8TiO3 + 0.8 CO2 + 0.05 O2 | ['Sr0.8La0.2TiO3'] | 1400 |  | 0.1 La2O3 + 0.8 SrCO3 + 1 TiO2 | 1 La0.2Sr0.8TiO3 + 0.8 CO2 + 0.05 O2
10.1016/j.ijhydene.2014.01.108 | All the powders were purchased from SINOPHARM Chem <...> 3° min-1, D/MAX2500V, Rigaku Corporation, Japan). | solid-state | 0.8 Ce(NO3)4·6H2O + 0.05 O2 + 0.1 Sm2O3 + 3.2 [OH-] == 1 Ce0.8Sm0.2O2 + 6.4 H2O + 3.2 [NO3-] | ['Sm0.2Ce0.8O2'] | 1400 |  | 0.8 Ce(NO3)4·6H2O + 0.05 O2 + 0.1 Sm2O3 + 3.2 [OH-] | 1 Ce0.8Sm0.2O2 + 6.4 H2O + 3.2 [NO3-]
10.1016/j.ijhydene.2013.10.096 | The preparation of Ce0.8Nd0.2O2-δ (NDC) precursor <...> 1.03LSGM, 0.97NL, 1.00NL and 1.03NL, respectively. | solid-state | 0.8 Ce(NO3)3·6H2O + 0.1 Nd2O3 + 0.25 O2 + 2.4 [OH-] == 1 Ce0.8Nd0.2O2 + 6 H2O + 2.4 [NO3-] | ['Nd0.2Ce0.8O2'] | 1400 | 550 | 0.8 Ce(NO3)3·6H2O + 0.1 Nd2O3 + 0.25 O2 + 2.4 [OH-] | 1 Ce0.8Nd0.2O2 + 6 H2O + 2.4 [NO3-]
10.1016/j.ijhydene.2014.03.219 | BCZY-Zn composed of Ba(Ce0.51Zr0.30Y0.15Zn0.04)O3- <...> lcined at 1473 K followed by wet-milling for 40 h. | solid-state | 1 BaCO3 + 0.51 CeO2 + 0.057 O2 + 0.075 Y2O3 + 0.04 ZnO + 0.3 ZrO2 == 1 Ba(Ce0.51Zr0.30Y0.15Zn0.04)O3 + 1 CO2 | ['BaCe0.51Y0.15Zr0.3Zn0.04O3'] |  | 1473 | 1 BaCO3 + 0.51 CeO2 + 0.057 O2 + 0.075 Y2O3 + 0.04 ZnO + 0.3 ZrO2 | 1 Ba(Ce0.51Zr0.30Y0.15Zn0.04)O3 + 1 CO2
10.1016/j.ijhydene.2014.05.150 | SrCo0.7Fe0.2Ta0.1O3-δ (SCFT) powders were synthesi <...> for 10 h in air to obtain the dense LSGM pellets. | solid-state | 0.233 Co3O4 + 0.1 Fe2O3 + 0.258 O2 + 1 SrCO3 + 0.05 Ta2O5 == 1 SrCo0.7Fe0.2Ta0.1O3 + 1 CO2 | ['SrTa0.1Fe0.2Co0.7O3'] | 1450 | 1100 | 0.233 Co3O4 + 0.1 Fe2O3 + 0.258 O2 + 1 SrCO3 + 0.05 Ta2O5 | 1 SrCo0.7Fe0.2Ta0.1O3 + 1 CO2
10.1016/j.ijhydene.2015.05.020 | Electrolyte preparation: BaCe0.5Zr0.3Y0.08Yb0.08Cu <...> ressed at 4 ton cm-2 and fired at 1400 °C for 3 h. | solid-state | 1 BaCO3 + 0.5 CeO2 + 0.04 CuO + 0.06 O2 + 0.04 Y2O3 + 0.04 Yb2O3 + 0.3 ZrO2 == 1 BaCe0.5Zr0.3Y0.08Yb0.08Cu0.04O3 + 1 CO2 | ['BaYb0.08Ce0.5Y0.08Zr0.3Cu0.04O3'] |  |  | 1 BaCO3 + 0.5 CeO2 + 0.04 CuO + 0.06 O2 + 0.04 Y2O3 + 0.04 Yb2O3 + 0.3 ZrO2 | 1 BaCe0.5Zr0.3Y0.08Yb0.08Cu0.04O3 + 1 CO2
10.1016/j.ijhydene.2016.02.027 | The La0.2Sr0.8TiO3+δ (LSTO) powders were synthesiz <...> temperature adsorption of nitrogen), respectively. | solid-state | 0.1 La2O3 + 0.8 SrCO3 + 1 TiO2 == 1 La0.2Sr0.8TiO3 + 0.8 CO2 + 0.05 O2 | ['Sr0.8La0.2TiO3'] | 1400 | 500 | 0.1 La2O3 + 0.8 SrCO3 + 1 TiO2 | 1 La0.2Sr0.8TiO3 + 0.8 CO2 + 0.05 O2
10.1016/j.ijhydene.2014.06.115 | Ce0.6Mn0.3Fe0.1O2-δ (CMF) ceramic anode and CMF ta <...> mina mortar and calcined at 1473 K for 6 h in air. | solid-state | 0.6 Ce(NO3)3·6H2O + 0.1 Fe(NO3)3·9H2O + 0.3 Mn(NO3)2·6H2O + 0.325 O2 + 2.7 [OH-] == 1 Ce0.6Mn0.3Fe0.1O2 + 7.65 H2O + 2.7 [NO3-] | ['Ce0.6Mn0.3Fe0.1O2'] |  | 1473 | 0.6 Ce(NO3)3·6H2O + 0.1 Fe(NO3)3·9H2O + 0.3 Mn(NO3)2·6H2O + 0.325 O2 + 2.7 [OH-] | 1 Ce0.6Mn0.3Fe0.1O2 + 7.65 H2O + 2.7 [NO3-]
10.1016/j.ijhydene.2014.06.115 | Ce0.6Mn0.3Fe0.1O2-δ (CMF) ceramic anode and CMF ta <...> mina mortar and calcined at 1473 K for 6 h in air. | solid-state | 0.61 Ce(NO3)3·6H2O + 0.15 Fe(NO3)3·9H2O + 0.25 Mn(NO3)2·6H2O + 0.305 O2 + 2.78 [OH-] == 1 Ce0.61Mn0.25Fe0.15O2 + 7.9 H2O + 2.78 [NO3-] | ['Ce0.61Mn0.25Fe0.15O2'] |  | 1473 | 0.61 Ce(NO3)3·6H2O + 0.15 Fe(NO3)3·9H2O + 0.25 Mn(NO3)2·6H2O + 0.305 O2 + 2.78 [OH-] | 1 Ce0.61Mn0.25Fe0.15O2 + 7.9 H2O + 2.78 [NO3-]
10.1016/j.ijhydene.2014.06.115 | Ce0.6Mn0.3Fe0.1O2-δ (CMF) ceramic anode and CMF ta <...> mina mortar and calcined at 1473 K for 6 h in air. | solid-state | 0.333 Co3O4 + 0.208 O2 + 0.25 Sm2O3 + 0.5 SrCO3 == 1 Sm0.5Sr0.5CoO3 + 0.5 CO2 | ['Sr0.5Sm0.5CoO3'] |  | 1473 | 0.333 Co3O4 + 0.208 O2 + 0.25 Sm2O3 + 0.5 SrCO3 | 1 Sm0.5Sr0.5CoO3 + 0.5 CO2
10.1016/j.ijhydene.2016.06.124 | The La0.75Sr0.25Cr0.5Mn0.5O3-δ (LSCM) has been pre <...> d into aqueous solutions for electrode treatments. | solid-state | 0.25 Cr2O3 + 0.375 La2O3 + 0.25 Mn2O3 + 0.062 O2 + 0.25 SrCO3 == 1 La0.75Sr0.25Cr0.5Mn0.5O3 + 0.25 CO2 | ['Sr0.25La0.75Cr0.5Mn0.5O3'] | 1300 | 1400 | 0.25 Cr2O3 + 0.375 La2O3 + 0.25 Mn2O3 + 0.062 O2 + 0.25 SrCO3 | 1 La0.75Sr0.25Cr0.5Mn0.5O3 + 0.25 CO2
10.1016/j.ijhydene.2016.05.284 | La2NiO4+δ (LNO) powder was prepared by solid-state <...> used for the preparation of another air electrode. | solid-state | 1 La2O3 + 1 NiO == 1 La2NiO4 | ['La2NiO4'] |  | 1200 | 1 La2O3 + 1 NiO | 1 La2NiO4
10.1016/j.ijhydene.2016.06.158 | Li4SiO4 was prepared by solid state reaction. SiO2 <...> me, to prevent the sample temperature from rising. | solid-state | 2 Li2CO3 + 1 SiO2 == 1 Li4SiO4 + 2 CO2 | ['Li4SiO4'] |  | 973 | 2 Li2CO3 + 1 SiO2 | 1 Li4SiO4 + 2 CO2
10.1016/j.ijhydene.2016.04.063 | Each of the as-prepared Ni1-xFexOδ (x = 0, 0.05, 0 <...> 100 °C for 2 h in air to get the anode substrates. | solid-state | 1 Y2O3 + 1 ZrO2 == 1 Y2O3-ZrO2 | ['Y2ZrO5'] |  |  | 1 Y2O3 + 1 ZrO2 | 1 Y2O3-ZrO2
10.1016/j.ijhydene.2017.09.027 | Method A: La2O3 (99.99%), SrCO3 (99.9%), Ga2O3 (99 <...> A2)S1500-5ProductA2 ProductA2→(A3)S1500-5ProductA3 | solid-state | 0.4 Ga2O3 + 0.425 La2O3 + 0.2 MgO + 0.087 O2 + 0.15 SrCO3 == 1 La0.85Sr0.15Ga0.8Mg0.2O3 + 0.15 CO2 | ['Sr0.15Mg0.2La0.85Ga0.8O3'] | 1500 | 1400 | 0.4 Ga2O3 + 0.425 La2O3 + 0.2 MgO + 0.087 O2 + 0.15 SrCO3 | 1 La0.85Sr0.15Ga0.8Mg0.2O3 + 0.15 CO2
10.1016/j.ijhydene.2017.02.194 | Sr2Fe1.5Mo0.5-xSnxO6-δ (x = 0, 0.1, 0.3 and 0.5, d <...> to powders after cooling down to room temperature. | solid-state | 0.4 Ga2O3 + 0.4 La2O3 + 0.2 MgO + 0.1 O2 + 0.2 SrCO3 == 1 La0.8Sr0.2Ga0.8Mg0.2O3 + 0.2 CO2 | ['Sr0.2Mg0.2La0.8Ga0.8O3'] | 1250 |  | 0.4 Ga2O3 + 0.4 La2O3 + 0.2 MgO + 0.1 O2 + 0.2 SrCO3 | 1 La0.8Sr0.2Ga0.8Mg0.2O3 + 0.2 CO2
10.1016/j.ijhydene.2016.11.175 | For porous ESB cathode backbones, the ESB powder w <...> h in ambient air to produce porous ESB backbones. | solid-state | 0.8 Bi2O3 + 0.2 Er2O3 == 1 Er0.4Bi1.6O3 | ['Er0.4Bi1.6O3'] | 800 | 800 | 0.8 Bi2O3 + 0.2 Er2O3 | 1 Er0.4Bi1.6O3
10.1016/j.ijhydene.2016.07.036 | Samples with the nominal composition of BaZr0.8M0. <...> for 24 h in pure oxygen atmosphere for sintering. | solid-state | 1 BaCO3 + 0.1 Er2O3 + 0.05 O2 + 0.8 ZrO2 == 1 BaZr0.8M0.2O3 + 1 CO2; M = Er | ['BaEr0.2Zr0.8O3'] |  |  | 1 BaCO3 + 0.1 Er2O3 + 0.05 O2 + 0.8 ZrO2 | 1 BaZr0.8M0.2O3 + 1 CO2; M = Er
10.1016/j.ijhydene.2016.07.036 | Samples with the nominal composition of BaZr0.8M0. <...> for 24 h in pure oxygen atmosphere for sintering. | solid-state | 1 BaCO3 + 0.1 Ho2O3 + 0.05 O2 + 0.8 ZrO2 == 1 BaZr0.8M0.2O3 + 1 CO2; M = Ho | ['BaHo0.2Zr0.8O3'] |  |  | 1 BaCO3 + 0.1 Ho2O3 + 0.05 O2 + 0.8 ZrO2 | 1 BaZr0.8M0.2O3 + 1 CO2; M = Ho
10.1016/j.ijhydene.2016.07.036 | Samples with the nominal composition of BaZr0.8M0. <...> for 24 h in pure oxygen atmosphere for sintering. | solid-state | 1 BaCO3 + 0.05 O2 + 0.1 Y2O3 + 0.8 ZrO2 == 1 BaZr0.8M0.2O3 + 1 CO2; M = Y | ['BaY0.2Zr0.8O3'] |  |  | 1 BaCO3 + 0.05 O2 + 0.1 Y2O3 + 0.8 ZrO2 | 1 BaZr0.8M0.2O3 + 1 CO2; M = Y
10.1016/j.ijhydene.2016.07.036 | Samples with the nominal composition of BaZr0.8M0. <...> for 24 h in pure oxygen atmosphere for sintering. | solid-state | 1 BaCO3 + 0.05 O2 + 0.1 Tm2O3 + 0.8 ZrO2 == 1 BaZr0.8M0.2O3 + 1 CO2; M = Tm | ['BaTm0.2Zr0.8O3'] |  |  | 1 BaCO3 + 0.05 O2 + 0.1 Tm2O3 + 0.8 ZrO2 | 1 BaZr0.8M0.2O3 + 1 CO2; M = Tm
10.1016/j.ijhydene.2016.07.036 | Samples with the nominal composition of BaZr0.8M0. <...> for 24 h in pure oxygen atmosphere for sintering. | solid-state | 1 BaCO3 + 0.05 O2 + 0.1 Sc2O3 + 0.8 ZrO2 == 1 BaZr0.8M0.2O3 + 1 CO2; M = Sc | ['BaSc0.2Zr0.8O3'] |  |  | 1 BaCO3 + 0.05 O2 + 0.1 Sc2O3 + 0.8 ZrO2 | 1 BaZr0.8M0.2O3 + 1 CO2; M = Sc
10.1016/j.ijhydene.2016.07.036 | Samples with the nominal composition of BaZr0.8M0. <...> for 24 h in pure oxygen atmosphere for sintering. | solid-state | 1 BaCO3 + 0.1 In2O3 + 0.05 O2 + 0.8 ZrO2 == 1 BaZr0.8M0.2O3 + 1 CO2; M = In | ['BaZr0.8In0.2O3'] |  |  | 1 BaCO3 + 0.1 In2O3 + 0.05 O2 + 0.8 ZrO2 | 1 BaZr0.8M0.2O3 + 1 CO2; M = In
10.1016/j.ijhydene.2016.07.036 | Samples with the nominal composition of BaZr0.8M0. <...> for 24 h in pure oxygen atmosphere for sintering. | solid-state | 1 BaCO3 + 0.05 O2 + 0.1 Yb2O3 + 0.8 ZrO2 == 1 BaZr0.8M0.2O3 + 1 CO2; M = Yb | ['BaYb0.2Zr0.8O3'] |  |  | 1 BaCO3 + 0.05 O2 + 0.1 Yb2O3 + 0.8 ZrO2 | 1 BaZr0.8M0.2O3 + 1 CO2; M = Yb
10.1016/j.ijhydene.2016.07.036 | Samples with the nominal composition of BaZr0.8M0. <...> for 24 h in pure oxygen atmosphere for sintering. | solid-state | 1 BaCO3 + 0.025 O2 + 0.05 Y2O3 + 0.9 ZrO2 == 1 BaZr0.9Y0.1O3 + 1 CO2 | ['BaY0.1Zr0.9O3'] |  |  | 1 BaCO3 + 0.025 O2 + 0.05 Y2O3 + 0.9 ZrO2 | 1 BaZr0.9Y0.1O3 + 1 CO2
10.1016/j.ijhydene.2017.12.134 | Sr2TiFe0.5Mo0.5O6-δ (STFM05) oxide was prepared by <...> res were used to ensure the electronic collection. | solid-state | 0.25 Fe2O3 + 0.5 MoO3 + 2 SrCO3 + 1 TiO2 == 1 Sr2TiFe0.5Mo0.5O6 + 2 CO2 + 0.125 O2 | ['Sr2TiMo0.5Fe0.5O6'] | 1200 | 1050 | 0.25 Fe2O3 + 0.5 MoO3 + 2 SrCO3 + 1 TiO2 | 1 Sr2TiFe0.5Mo0.5O6 + 2 CO2 + 0.125 O2
10.1016/j.solener.2016.04.034 | Single oxides Co3O4, CuO and Mn2O3 were employed a <...> vided by the suppliers are summarized in Table 1 . | solid-state | 0.5 Fe2O3 + 0.15 La2O3 + 0.175 O2 + 0.7 SrCO3 == 1 La0.3Sr0.7FeO3 + 0.7 CO2 | ['Sr0.7La0.3FeO3'] |  | 1050 | 0.5 Fe2O3 + 0.15 La2O3 + 0.175 O2 + 0.7 SrCO3 | 1 La0.3Sr0.7FeO3 + 0.7 CO2
10.1016/j.apt.2013.01.001 | Solid-state reaction method was used to prepare K0 <...> 2 h with a heating rate of 5 °C/min was followed. | solid-state | 0.25 K2CO3 + 0.25 Na2CO3 + 0.5 Nb2O5 == 1 K0.5Na0.5NbO3 + 0.5 CO2 | ['K0.5Na0.5NbO3'] |  |  | 0.25 K2CO3 + 0.25 Na2CO3 + 0.5 Nb2O5 | 1 K0.5Na0.5NbO3 + 0.5 CO2
10.1016/j.apt.2013.12.004 | The BaTiO3 nano-powders were prepared as follows. <...> iagram illustrating TSC was shown in Figure 1 (c). | solid-state | 1 BaO + 1 TiO2 == 1 BaTiO3 | ['BaTiO3'] |  |  | 1 BaO + 1 TiO2 | 1 BaTiO3
10.1016/j.apt.2016.03.015 | Sillenite ceramic powder, Bi12SiO20, was prepared <...> trometer (ICP, Horiba Jobin Yvon Ultima2, France). | solid-state | 6 Bi2O3 + 1 SiO2 == 1 Bi12SiO20 | ['SiBi12O20'] |  | 750 | 6 Bi2O3 + 1 SiO2 | 1 Bi12SiO20
10.1016/j.apt.2016.07.017 | Commercially available Y2O3, Al2O3 and CeO2 were u <...> were 72 nm, 134 nm, 5 nm and 137 nm, respectively. | solid-state | 2.5 Al2O3 + 1.5 Y2O3 == 1 Y3Al5O12 | ['Y3Al5O12'] |  |  | 2.5 Al2O3 + 1.5 Y2O3 | 1 Y3Al5O12
10.1016/j.apt.2016.01.025 | A-site deficient (La0.3Sr0.7)1 - xCo0.07Ti0.93O3 - <...> e thermal and phase equilibrium within the sample. | solid-state | 0.15 La2O3 + 0.7 SrCO3 + 1 TiO2 == 1 La0.3Sr0.7TiO3 + 0.7 CO2 + 0.075 O2 | ['Sr0.7La0.3TiO3'] | 1500 |  | 0.15 La2O3 + 0.7 SrCO3 + 1 TiO2 | 1 La0.3Sr0.7TiO3 + 0.7 CO2 + 0.075 O2
10.1016/j.jcat.2005.01.026 | KTi(Nb)TaO5 was prepared by a solid-state reaction <...> stirring with the replacement of acid every 12 h. | solid-state | 0.5 K2CO3 + 0.5 Nb2O5 + 0.5 Ta2O5 + 1 TiO2 == 1 KTi(Nb)TaO5 + 0.5 CO2 + 1.25 O2 | ['KTiTaNbO5'] |  | 1373 | 0.5 K2CO3 + 0.5 Nb2O5 + 0.5 Ta2O5 + 1 TiO2 | 1 KTi(Nb)TaO5 + 0.5 CO2 + 1.25 O2
10.1016/j.jcis.2007.04.044 | All spray powders were provided by H.C. Starck Gmb <...> were used as sample materials in all experiments. | solid-state | 1 Al2O3 + 13 TiO2 == 1 Al2O3-13TiO2 | ['Ti13Al2O29'] |  |  | 1 Al2O3 + 13 TiO2 | 1 Al2O3-13TiO2
10.1016/S0022-0248(99)00897-0 | The chemicals used were Tb2O3 and Ga2O3 (both 99.9 <...> sition close to the congruently melting one [4,8]. | solid-state | 2.5 Ga2O3 + 1.5 Tb2O3 == 1 Tb3Ga5O12 | ['Tb3Ga5O12'] |  |  | 2.5 Ga2O3 + 1.5 Tb2O3 | 1 Tb3Ga5O12
10.1016/S0022-0248(01)02023-1 | At present, a detailed phase diagram of La2O3-CaO- <...> ites spontaneously nucleated on a twisted Pt wire. | solid-state | 1 B2O3 + 1 CaCO3 + 1 La2O3 == 1 La2O3-CaO-B2O3 + 1 CO2 | ['CaLa2B2O7'] | 930 |  | 1 B2O3 + 1 CaCO3 + 1 La2O3 | 1 La2O3-CaO-B2O3 + 1 CO2
10.1016/S0022-0248(00)00728-4 | Na0.95K0.05Y(WO4)2 compound was prepared by classi <...> ooled down to room temperature at a rate of 180/h. | solid-state | 0.025 K2CO3 + 0.475 Na2CO3 + 2 WO3 + 0.5 Y2O3 == 1 Na0.95K0.05Y(WO4)2 + 0.5 CO2 | ['K0.05Na0.95YW2O8'] |  |  | 0.025 K2CO3 + 0.475 Na2CO3 + 2 WO3 + 0.5 Y2O3 | 1 Na0.95K0.05Y(WO4)2 + 0.5 CO2
10.1016/S0022-0248(02)01908-5 | In order to clarify the compositional region withi <...> omplete the solid-state reaction in each specimen. | solid-state | 4.665 Nd2O3 + 0.002 O2 + 6 SiO2 == 1 Nd9.33(SiO4)6O2 | ['Nd9.33Si6O26'] |  |  | 4.665 Nd2O3 + 0.002 O2 + 6 SiO2 | 1 Nd9.33(SiO4)6O2
10.1016/S0022-0248(02)01908-5 | In order to clarify the compositional region withi <...> omplete the solid-state reaction in each specimen. | solid-state | 4 Nd2O3 + 6 SiO2 == 1 Nd8(SiO4)6 | ['Nd8Si6O24'] |  |  | 4 Nd2O3 + 6 SiO2 | 1 Nd8(SiO4)6
10.1016/j.jcrysgro.2004.08.127 | The polycrystalline samples of the photocatalysts <...> oscope-X-ray energy dispersion spectrum (SEM-EDS). | solid-state | 1 Bi2O3 + 0.5 Ga2O3 + 0.5 Ta2O5 == 1 Bi2GaTaO7 | ['TaGaBi2O7'] | 1100 |  | 1 Bi2O3 + 0.5 Ga2O3 + 0.5 Ta2O5 | 1 Bi2GaTaO7
10.1016/j.jcrysgro.2004.06.017 | Raw powders of PbO, ZnO, Nb2O5 and TiO2 were mixed <...> d 50% of perovskite and some of the raw materials. | solid-state | 0.318 Nb2O5 + 1 PbO + 0.045 TiO2 + 0.318 ZnO == 1 0.955Pb(Zn1/3Nb2/3)O3-0.045PbTiO3 | ['Ti0.045Nb0.637Zn0.318PbO3'] |  | 800 | 0.318 Nb2O5 + 1 PbO + 0.045 TiO2 + 0.318 ZnO | 1 0.955Pb(Zn1/3Nb2/3)O3-0.045PbTiO3
10.1016/j.jcrysgro.2004.11.273 | The single crystals of (1-x)PIN-xPT (PINT) binary <...> ic acid at 60 °C for about 120 h to eliminate PbO. | solid-state | 0.162 In2O3 + 0.162 Nb2O5 + 1 PbO + 0.35 TiO2 == 1 0.65Pb(In0.5Nb0.5)O3-0.35PbTiO3 | ['Ti0.35Nb0.325In0.325PbO3'] |  |  | 0.162 In2O3 + 0.162 Nb2O5 + 1 PbO + 0.35 TiO2 | 1 0.65Pb(In0.5Nb0.5)O3-0.35PbTiO3
10.1016/j.jcrysgro.2005.01.094 | The (Y,Ca)123 powder was prepared by the oxalate c <...> ate reaction and oxalate co-precipitation method): | solid-state | 1 BaCO3 + 1 CuO + 1 Y2O3 == 1 Y2BaCuO5 + 1 CO2 | ['BaY2CuO5'] |  |  | 1 BaCO3 + 1 CuO + 1 Y2O3 | 1 Y2BaCuO5 + 1 CO2
10.1016/j.jcrysgro.2006.04.044 | The starting materials used for crystal growth wer <...> were charged into the crucible for crystal growth. | solid-state | 1.5 Ga2O3 + 0.5 Nb2O5 + 2 SiO2 + 3 SrCO3 == 1 Sr3NbGa3Si2O14 + 3 CO2 | ['Sr3NbGa3Si2O14'] | 1300 |  | 1.5 Ga2O3 + 0.5 Nb2O5 + 2 SiO2 + 3 SrCO3 | 1 Sr3NbGa3Si2O14 + 3 CO2
10.1016/j.jcrysgro.2006.04.039 | Pure and doped potassium rare earth double tungsta <...> ty. Some as-grown crystals are shown in Figure 1 . | solid-state | 1 K2CO3 + 0.75 O2 + 0.5 W2O3 == 1 K2WO4 + 1 CO2 | ['K2WO4'] |  |  | 1 K2CO3 + 0.75 O2 + 0.5 W2O3 | 1 K2WO4 + 1 CO2
10.1016/j.jcrysgro.2007.05.008 | For the preparation of LN, Li2CO3 powder with 4 N <...> round into powders and then charged in a crucible. | solid-state | 0.5 Li2CO3 + 0.5 Nb2O5 == 1 LiNbO3 + 0.5 CO2 | ['LiNbO3'] |  |  | 0.5 Li2CO3 + 0.5 Nb2O5 | 1 LiNbO3 + 0.5 CO2
10.1016/j.jcrysgro.2007.12.036 | Tb0.9Dy0.1BaCo2O5+ δ single crystal was grown by t <...> allizing, respectively, has the same composition . | solid-state | 1 BaCO3 + 0.667 Co3O4 + 0.05 Dy2O3 + 0.225 Tb4O7 == 1 Tb0.9Dy0.1BaCo2O5 + 1 CO2 + 0.196 O2 | ['BaDy0.1Tb0.9Co2O5'] | 1230 |  | 1 BaCO3 + 0.667 Co3O4 + 0.05 Dy2O3 + 0.225 Tb4O7 | 1 Tb0.9Dy0.1BaCo2O5 + 1 CO2 + 0.196 O2
10.1016/j.jcrysgro.2007.11.106 | The Czochralski method was used to grow Yb3+:Ca2Nb <...> +x/2Yb2O3+Nb2O5 =Ca2(1-2/3x)Ybxb2O7+2(1-2/3x)CO2↑. | solid-state | 2 CaCO3 + 1 Nb2O5 == 1 Ca2Nb2O7 + 2 CO2 | ['Ca2Nb2O7'] |  |  | 2 CaCO3 + 1 Nb2O5 | 1 Ca2Nb2O7 + 2 CO2
10.1016/j.jcrysgro.2010.09.045 | The starting Zn2TiO4 powders were prepared by calc <...> 0 K for 10 h for use as the feed and support rods. | solid-state | 1 TiO2 + 2 ZnO == 1 Zn2TiO4 | ['TiZn2O4'] | 1600 |  | 1 TiO2 + 2 ZnO | 1 Zn2TiO4
10.1016/j.jcrysgro.2009.04.016 | Because of its congruent melting, ZBBO crystal can <...> able, not hygroscopic, and could be used as seeds. | solid-state | 1 Bi2O3 + 2 H3BO3 + 1 ZnO == 1 ZnBi2B2O7 + 3 H2O | ['ZnB2Bi2O7'] |  |  | 1 Bi2O3 + 2 H3BO3 + 1 ZnO | 1 ZnBi2B2O7 + 3 H2O
10.1016/j.jcrysgro.2010.11.032 | Starting materials for ReCa4O(BO3)3 (ReCOB) crysta <...> ure at the rate of 15-35 °C/h, to avoid cracking . | solid-state | 4 CaCO3 + 3 H3BO3 + 0.5 Re2O3 == 1 ReCa4O(BO3)3 + 4 CO2 + 4.5 H2O | ['Ca4ReB3O10'] | 1200 | 1000 | 4 CaCO3 + 3 H3BO3 + 0.5 Re2O3 | 1 ReCa4O(BO3)3 + 4 CO2 + 4.5 H2O
10.1016/j.jcrysgro.2011.09.030 | Sr1-xCaxTiO3 (with x = 0.4), STO and CTO targets f <...> d ball milling, was followed for both STO and CTO. | solid-state | 1 SrCO3 + 1 TiO2 == 1 SrTiO3 + 1 CO2 | ['SrTiO3'] | 1300 |  | 1 SrCO3 + 1 TiO2 | 1 SrTiO3 + 1 CO2
10.1016/j.jcrysgro.2011.09.030 | Sr1-xCaxTiO3 (with x = 0.4), STO and CTO targets f <...> d ball milling, was followed for both STO and CTO. | solid-state | 1 CaCO3 + 1 TiO2 == 1 CaTiO3 + 1 CO2 | ['CaTiO3'] | 1300 |  | 1 CaCO3 + 1 TiO2 | 1 CaTiO3 + 1 CO2
10.1016/j.jcrysgro.2013.04.047 | High purity Bi2O3 (99.999%) and SiO2 (99.99%) powd <...> size of the two polished crystals is Φ25×100 mm3. | solid-state | 1 Bi2O3 + 1 SiO2 == 1 Bi2O3-SiO2 | ['SiBi2O5'] | 950 |  | 1 Bi2O3 + 1 SiO2 | 1 Bi2O3-SiO2
10.1016/j.jcrysgro.2011.12.073 | The top-seeded solution growth method (TSSG) is an <...> TiO2→0.80Na0.5Bi0.5TiO3-0.20K0.5Bi0.5TiO3+1/4CO2 ↑ | solid-state | 0.25 Bi2O3 + 0.05 K2CO3 + 0.2 Na2CO3 + 1 TiO2 == 1 0.8Na0.5Bi0.5TiO3-0.2K0.5Bi0.5TiO3 + 0.25 CO2 | ['K0.1Na0.4TiBi0.5O3'] |  | 850 | 0.25 Bi2O3 + 0.05 K2CO3 + 0.2 Na2CO3 + 1 TiO2 | 1 0.8Na0.5Bi0.5TiO3-0.2K0.5Bi0.5TiO3 + 0.25 CO2
10.1016/j.jcrysgro.2013.02.006 | Polycrystalline samples of MnTeMoO6 were synthesiz <...> n solid was confirmed by powder X-ray diffraction. | solid-state | 1 MnO + 1 MoO3 + 1 TeO2 == 1 MnTeMoO6 | ['MoMnTeO6'] |  |  | 1 MnO + 1 MoO3 + 1 TeO2 | 1 MnTeMoO6
10.1016/j.jcrysgro.2011.12.096 | PrFeO3 polycrystalline feed and seed rods were syn <...> ction complete and achieve dense homogeneous rods. | solid-state | 0.5 Fe2O3 + 0.167 Pr6O11 == 1 PrFeO3 + 0.167 O2 | ['PrFeO3'] | 1200 |  | 0.5 Fe2O3 + 0.167 Pr6O11 | 1 PrFeO3 + 0.167 O2
10.1016/j.jcrysgro.2012.10.034 | Since the Nd3+:Sr3Y2(BO3)4 crystal melts congruent <...> 2O3+0.01Nd2O3 = 2Sr3Y1.99Nd0.01(BO3)4+12H2O↑+6CO2↑ | solid-state | 4 H3BO3 + 3 SrCO3 + 1 Y2O3 == 1 Sr3Y2(BO3)4 + 3 CO2 + 6 H2O ; target Sr3Y2(BO3)4 with additives Nd via Nd2O3 ; target Sr3Y2(BO3)4 with additives Nd via Nd2O3 | ['Sr3Y2B4O12'] |  |  | 4 H3BO3 + 3 SrCO3 + 1 Y2O3 | 1 Sr3Y2(BO3)4 + 3 CO2 + 6 H2O ; target Sr3Y2(BO3)4 with additives Nd via Nd2O3 ; target Sr3Y2(BO3)4 with additives Nd via Nd2O3
10.1016/j.jcrysgro.2012.10.034 | Since the Nd3+:Sr3Y2(BO3)4 crystal melts congruent <...> 2O3+0.01Nd2O3 = 2Sr3Y1.99Nd0.01(BO3)4+12H2O↑+6CO2↑ | solid-state | 6 H3BO3 + 6 Nd2O3 + 30 O2 + 6 SrCO3 + 6 Y2O3 == 1 SrCO3+8H3BO3+1.99Y2O3+0.01Nd2O3 | ['Sr6Nd12Y12B6C6H18O132'] |  |  | 6 H3BO3 + 6 Nd2O3 + 30 O2 + 6 SrCO3 + 6 Y2O3 | 1 SrCO3+8H3BO3+1.99Y2O3+0.01Nd2O3
10.1016/j.jcrysgro.2013.12.034 | The starting materials were synthesised using oxid <...> alysis to conﬁrm the presence of pervoskite phase. | solid-state | 1 BaCO3 + 0.25 Bi2O3 + 0.25 Na2CO3 + 2 TiO2 == 1 Na0.5Bi0.5TiO3-BaTiO3 + 1.25 CO2 | ['Na0.5BaTi2Bi0.5O6'] |  | 850 | 1 BaCO3 + 0.25 Bi2O3 + 0.25 Na2CO3 + 2 TiO2 | 1 Na0.5Bi0.5TiO3-BaTiO3 + 1.25 CO2
10.1016/j.jcrysgro.2014.09.033 | BaCo2V2O8 was prepared by solid-state reaction: re <...> h a high voltage generator (Spellman SL10, 10 mW). | solid-state | 1 BaCO3 + 0.667 Co3O4 + 1 V2O5 == 1 BaCo2V2O8 + 1 CO2 + 0.333 O2 | ['BaV2Co2O8'] | 900 |  | 1 BaCO3 + 0.667 Co3O4 + 1 V2O5 | 1 BaCo2V2O8 + 1 CO2 + 0.333 O2
10.1016/j.jcrysgro.2015.12.014 | AgNbO3 thin films were deposited on Nb-doped SrTiO <...> d by an RT66A test system (Radiant Technologies,). | solid-state | 0.5 Ag2O + 0.5 Nb2O5 == 1 AgNbO3 | ['NbAgO3'] |  | 750 | 0.5 Ag2O + 0.5 Nb2O5 | 1 AgNbO3
10.1016/j.jcrysgro.2017.09.030 | Polycrystalline CaWO4 bulks were synthesized by co <...> Finally, white and pure CaWO4 bulks were obtained. | solid-state | 1 CaCO3 + 1 WO3 == 1 CaWO4 + 1 CO2 | ['CaWO4'] |  | 1000 | 1 CaCO3 + 1 WO3 | 1 CaWO4 + 1 CO2
10.1016/j.jcrysgro.2016.03.023 | Epitaxially Sr0.8Ho0.2CoO3-δ thin films with a thi <...> 5 cm and substrate temperature was set to 700 °C. | solid-state | 0.067 Co3O4 + 0.1 Ho2O3 + 0.017 O2 + 0.8 SrCoO3 == 1 Sr0.8Ho0.2CoO3 | ['Sr0.8Ho0.2CoO3'] | 1200 | 950 | 0.067 Co3O4 + 0.1 Ho2O3 + 0.017 O2 + 0.8 SrCoO3 | 1 Sr0.8Ho0.2CoO3
10.1016/j.jcrysgro.2016.04.044 | Complex fluxes based on potassium trimolybdate K2M <...> MoO4 according to reaction: K2Mo3O10=K2MoO4+2MoO3. | solid-state | 1 K2MoO4 + 2 MoO4 == 1 K2Mo3O10 + 1 O2 | ['K2Mo3O10'] |  |  | 1 K2MoO4 + 2 MoO4 | 1 K2Mo3O10 + 1 O2
10.1016/j.jcrysgro.2016.04.044 | Complex fluxes based on potassium trimolybdate K2M <...> MoO4 according to reaction: K2Mo3O10=K2MoO4+2MoO3. | solid-state | 1 K2MoO4 + 1 MoO4 + 0.5 O2 == 1 K2MoO4+2MoO3 | ['K2Mo2O9'] |  |  | 1 K2MoO4 + 1 MoO4 + 0.5 O2 | 1 K2MoO4+2MoO3
10.1016/j.jcrysgro.2016.12.071 | The Cu doped ZnO thin films were deposited by PLD <...> i.e., calcined at 1200 °C and sintered at 1400 °C. | solid-state | 0.05 CuO + 0.95 ZnO == 1 Zn0.95Cu0.05O | ['Cu0.05Zn0.95O'] | 1400 | 1200 | 0.05 CuO + 0.95 ZnO | 1 Zn0.95Cu0.05O
10.1016/j.powtec.2011.08.001 | The starting materials, used for the 20GDC synthes <...> formed before observation for better conductivity. | solid-state | 0.8 CeO2 + 0.1 Gd2O3 == 1 Ce0.8Gd0.2O1.9 | ['Gd0.2Ce0.8O1.9'] |  |  | 0.8 CeO2 + 0.1 Gd2O3 | 1 Ce0.8Gd0.2O1.9
10.1016/j.jcrysgro.2017.12.014 | The high-temperature solution method was used to g <...> pe of crystal and each flux are shown in Table 1 . | solid-state | 1 (NH4)2HPO4 + 0.5 Lu2O3 == 1 LuPO4 + 1.5 H2O + 2 NH3 ; target LuPO4 with additives Er, Yb via Er2O3, Yb2O3 ; target LuPO4 with additives Er, Yb via Er2O3, Yb2O3 | ['LuPO4'] |  |  | 1 (NH4)2HPO4 + 0.5 Lu2O3 | 1 LuPO4 + 1.5 H2O + 2 NH3 ; target LuPO4 with additives Er, Yb via Er2O3, Yb2O3 ; target LuPO4 with additives Er, Yb via Er2O3, Yb2O3
10.1016/j.powtec.2012.02.021 | To produce the raw BIT powder to be used in the MH <...> thesize powders to produce ceramic bodies [22,23]. | solid-state | 2 Bi2O3 + 3 TiO2 == 1 Bi4Ti3O12 | ['Ti3Bi4O12'] |  | 850 | 2 Bi2O3 + 3 TiO2 | 1 Bi4Ti3O12
10.1016/S0040-6090(02)01304-4 | YSZ, CeO2, LaNiO3 and SBN targets were prepared vi <...> ze SBN confirmed by X-ray diffraction measurement. | solid-state | 0.5 La2O3 + 1 NiO + 0.25 O2 == 1 LaNiO3 | ['LaNiO3'] | 1350 | 1050 | 0.5 La2O3 + 1 NiO + 0.25 O2 | 1 LaNiO3
10.1016/j.tsf.2006.11.075 | The samples were obtained by pulsed laser depositi <...> rrespond to Sr2RuO4 and Bi3.25La0.75Bi3O12 phases. | solid-state | 1 RuO2 + 2 SrCO3 == 1 Sr2RuO4 + 2 CO2 | ['Sr2RuO4'] | 1000 |  | 1 RuO2 + 2 SrCO3 | 1 Sr2RuO4 + 2 CO2
10.1016/j.tsf.2006.11.075 | The samples were obtained by pulsed laser depositi <...> rrespond to Sr2RuO4 and Bi3.25La0.75Bi3O12 phases. | solid-state | 1.625 Bi2O3 + 0.375 La2O3 + 3 TiO2 == 1 Bi3.25La0.75Ti3O12 | ['La0.75Ti3Bi3.25O12'] | 1000 |  | 1.625 Bi2O3 + 0.375 La2O3 + 3 TiO2 | 1 Bi3.25La0.75Ti3O12
10.1016/j.tsf.2007.07.149 | The Pb6ZnNb6O22 (PZN) pyrochlore target materials <...> machined to 2 in. in diameter and 7 mm thickness. | solid-state | 3 Nb2O5 + 6 PbO + 1 ZnO == 1 Pb6ZnNb6O22 | ['Nb6ZnPb6O22'] | 1150 | 850 | 3 Nb2O5 + 6 PbO + 1 ZnO | 1 Pb6ZnNb6O22
10.1016/j.tsf.2009.03.177 | The target composition ZnO-doped (Zr0.8Sn0.2)TiO4 <...> diameters and 6 mm thick as ZnO-doped ZST target. | solid-state | 0.2 SnO2 + 1 TiO2 + 0.8 ZrO2 == 1 (Zr0.8Sn0.2)TiO4 | ['Zr0.8TiSn0.2O4'] | 1400 | 1000 | 0.2 SnO2 + 1 TiO2 + 0.8 ZrO2 | 1 (Zr0.8Sn0.2)TiO4
10.1016/j.tsf.2010.03.121 | YNbO4 powders were synthesized by using Y2O3 (99.9 <...> ion wavelengths were refracted by a monochromator. | solid-state | 0.5 Nb2O5 + 0.5 Y2O3 == 1 YNbO4 | ['YNbO4'] |  |  | 0.5 Nb2O5 + 0.5 Y2O3 | 1 YNbO4
10.1016/j.tsf.2013.07.057 | For the PLD, home-made YBaCo4O7 + δ targets were u <...> equipped with a Si probe with stiffness of 30 N/m. | solid-state | 1 BaCO3 + 1.333 Co3O4 + 0.5 Y2O3 == 1 YBaCo4O7 + 1 CO2 + 0.417 O2 | ['BaYCo4O7'] | 1100 |  | 1 BaCO3 + 1.333 Co3O4 + 0.5 Y2O3 | 1 YBaCo4O7 + 1 CO2 + 0.417 O2
10.1016/j.tsf.2013.11.048 | SrTiO3 and Ba0.99La0.01TiO3 bulk ceramic targets w <...> ometer employing CuKα radiation with λ = 1.5418 Å. | solid-state | 1 SrCO3 + 1 TiO2 == 1 SrTiO3 + 1 CO2 | ['SrTiO3'] | 1350 |  | 1 SrCO3 + 1 TiO2 | 1 SrTiO3 + 1 CO2
10.1016/j.tsf.2013.11.048 | SrTiO3 and Ba0.99La0.01TiO3 bulk ceramic targets w <...> ometer employing CuKα radiation with λ = 1.5418 Å. | solid-state | 0.99 BaCO3 + 0.005 La2O3 + 1 TiO2 == 1 Ba0.99La0.01TiO3 + 0.99 CO2 + 0.002 O2 | ['Ba0.99La0.01TiO3'] | 1350 |  | 0.99 BaCO3 + 0.005 La2O3 + 1 TiO2 | 1 Ba0.99La0.01TiO3 + 0.99 CO2 + 0.002 O2
10.1016/j.tsf.2016.04.020 | Polycrystalline YBaCo2O5 + δ samples were obtained <...> e cryostat within a temperature range of 50-320 K. | solid-state | 1 BaCO3 + 0.667 Co3O4 + 0.5 Y2O3 == 1 YBaCo2O5 + 1 CO2 + 0.083 O2 | ['BaYCo2O5'] | 1323 |  | 1 BaCO3 + 0.667 Co3O4 + 0.5 Y2O3 | 1 YBaCo2O5 + 1 CO2 + 0.083 O2
10.1016/j.jnoncrysol.2005.10.007 | High purity PbF2 (99.99% Aldrich), CdF2 (99.99% Al <...> positions aiming the observation of fluorine loss. | solid-state | 1 GeO2 + 1 PbO == 1 PbGeO3 | ['PbGeO3'] |  |  | 1 GeO2 + 1 PbO | 1 PbGeO3
10.1016/j.jnoncrysol.2007.11.003 | GeS2 glass was prepared by mixing and reacting app <...> rated to be similar to those reported previously . | solid-state | 1 Ge + 2 S == 1 GeS2 | ['GeS2'] |  |  | 1 Ge + 2 S | 1 GeS2
10.1016/j.jnoncrysol.2008.03.007 | A colorless and transparent glass, with the 60B2O3 <...> 50 kV/m (500B sample) and 100 kV/m (500C sample) . | solid-state | 60 B2O3 + 30 Li2CO3 + 10 Nb2O5 == 1 60B2O3-30Li2O-10Nb2O5 + 30 CO2 | ['Li60Nb20B120O260'] |  |  | 60 B2O3 + 30 Li2CO3 + 10 Nb2O5 | 1 60B2O3-30Li2O-10Nb2O5 + 30 CO2
10.1016/j.jnoncrysol.2009.07.012 | The Li1.5[Al0.5Ge1.5(PO4)3] precursor glass was ob <...> No corrosion of the alumina crucible was visible. | solid-state | 0.25 Al2O3 + 1.5 GeO2 + 0.75 Li2CO3 + 3 NH4H2PO4 == 1 Li1.5(Al0.5Ge1.5(PO4)3) + 0.75 CO2 + 4.5 H2O + 3 NH3 | ['Li1.5Al0.5Ge1.5P3O12'] |  |  | 0.25 Al2O3 + 1.5 GeO2 + 0.75 Li2CO3 + 3 NH4H2PO4 | 1 Li1.5(Al0.5Ge1.5(PO4)3) + 0.75 CO2 + 4.5 H2O + 3 NH3
10.1016/j.powtec.2014.05.022 | In the present investigation, polycrystalline samp <...> etween urea and the metal ratio (Ca) is about 25%. | solid-state | 1 Ca(NO3)2·4H2O + 1 Mn(NO3)2·4H2O + 0.5 O2 + 4 [OH-] == 1 CaMnO3 + 10 H2O + 4 [NO3-] | ['CaMnO3'] |  |  | 1 Ca(NO3)2·4H2O + 1 Mn(NO3)2·4H2O + 0.5 O2 + 4 [OH-] | 1 CaMnO3 + 10 H2O + 4 [NO3-]
10.1016/j.powtec.2014.05.022 | In the present investigation, polycrystalline samp <...> etween urea and the metal ratio (Ca) is about 25%. | solid-state | 0.9 Ca(NO3)2·4H2O + 1 Mn(NO3)2·4H2O + 0.475 O2 + 0.1 Yb(NO3)3·4.77H2O + 4.1 [OH-] == 1 Ca0.9R0.1MnO3 + 10.127 H2O + 4.1 [NO3-]; R = Yb | ['Ca0.9Yb0.1MnO3'] |  |  | 0.9 Ca(NO3)2·4H2O + 1 Mn(NO3)2·4H2O + 0.475 O2 + 0.1 Yb(NO3)3·4.77H2O + 4.1 [OH-] | 1 Ca0.9R0.1MnO3 + 10.127 H2O + 4.1 [NO3-]; R = Yb
10.1016/j.powtec.2014.05.022 | In the present investigation, polycrystalline samp <...> etween urea and the metal ratio (Ca) is about 25%. | solid-state | 0.9 Ca(NO3)2·4H2O + 1 Mn(NO3)2·4H2O + 0.475 O2 + 0.1 Yb(NO3)3·4.77H2O + 4.1 [OH-] == 1 Ca0.9Yb0.1MnO3 + 10.127 H2O + 4.1 [NO3-] | ['Ca0.9Yb0.1MnO3'] |  |  | 0.9 Ca(NO3)2·4H2O + 1 Mn(NO3)2·4H2O + 0.475 O2 + 0.1 Yb(NO3)3·4.77H2O + 4.1 [OH-] | 1 Ca0.9Yb0.1MnO3 + 10.127 H2O + 4.1 [NO3-]
10.1016/j.jnoncrysol.2010.05.027 | LTB:Cu and KLTB:Cu glasses were obtained in the ai <...> spectively) to exceed the glass transition points. | solid-state | 4 H3BO3 + 0.5 K2CO3 + 0.5 Li2CO3 == 1 KLiB4O7 + 1 CO2 + 6 H2O | ['KLiB4O7'] |  |  | 4 H3BO3 + 0.5 K2CO3 + 0.5 Li2CO3 | 1 KLiB4O7 + 1 CO2 + 6 H2O
10.1016/j.jnoncrysol.2011.05.031 | Bioactive glasses in the system SiO2-P2O5-CaO-Na2O <...> °C (both performed by Ceram, Stoke-on-Trent, UK). | solid-state | 1 CaCO3 + 1 Na2CO3 + 1 P2O5 + 1 SiO2 == 1 SiO2-P2O5-CaO-Na2O + 2 CO2 | ['Na2CaSiP2O9'] |  |  | 1 CaCO3 + 1 Na2CO3 + 1 P2O5 + 1 SiO2 | 1 SiO2-P2O5-CaO-Na2O + 2 CO2
10.1016/j.jnoncrysol.2011.08.006 | Nb2O5-SrO-P2O5 glasses were prepared by melting a <...> alumina crucibles during high temperature melting. | solid-state | 2 NH4H2PO4 + 1 Nb2O5 + 1 SrCO3 == 1 Nb2O5-SrO-P2O5 + 1 CO2 + 3 H2O + 2 NH3 | ['SrNb2P2O11'] |  |  | 2 NH4H2PO4 + 1 Nb2O5 + 1 SrCO3 | 1 Nb2O5-SrO-P2O5 + 1 CO2 + 3 H2O + 2 NH3
10.1016/j.jnoncrysol.2011.05.005 | The glass system 10RO + 30ZnO + 60B2O3 (R = Mg, Ca <...> n X-ray diffractometer using copper K α radiation. | solid-state | 10 CaCO3 + 20 H3BO3 + 440 O2 + 10 ZnO == 1 RO+30ZnO+60B2O3 + 10 CO2 + 30 H2O; R = Ca | ['Ca10Zn10B20O930'] |  |  | 10 CaCO3 + 20 H3BO3 + 440 O2 + 10 ZnO | 1 RO+30ZnO+60B2O3 + 10 CO2 + 30 H2O; R = Ca
10.1016/j.jnoncrysol.2011.05.005 | The glass system 10RO + 30ZnO + 60B2O3 (R = Mg, Ca <...> n X-ray diffractometer using copper K α radiation. | solid-state | 20 H3BO3 + 440 O2 + 10 SrCO3 + 10 ZnO == 1 RO+30ZnO+60B2O3 + 10 CO2 + 30 H2O; R = Sr | ['Sr10Zn10B20O930'] |  |  | 20 H3BO3 + 440 O2 + 10 SrCO3 + 10 ZnO | 1 RO+30ZnO+60B2O3 + 10 CO2 + 30 H2O; R = Sr
10.1016/j.jnoncrysol.2011.05.005 | The glass system 10RO + 30ZnO + 60B2O3 (R = Mg, Ca <...> n X-ray diffractometer using copper K α radiation. | solid-state | 20 H3BO3 + 10 MgCO3 + 440 O2 + 10 ZnO == 1 RO+30ZnO+60B2O3 + 10 CO2 + 30 H2O; R = Mg | ['Mg10Zn10B20O930'] |  |  | 20 H3BO3 + 10 MgCO3 + 440 O2 + 10 ZnO | 1 RO+30ZnO+60B2O3 + 10 CO2 + 30 H2O; R = Mg
10.1016/j.jnoncrysol.2012.12.044 | The xLi2O∙(100 - x)(0.7Li2S·0.3P2S5) (mol%) (x = 1 <...> e processes were performed in a dry Ar atmosphere. | solid-state | 70 Li2S + 30 P2S5 == 1 70Li2S-30P2S5 | ['Li140P60S220'] |  |  | 70 Li2S + 30 P2S5 | 1 70Li2S-30P2S5
10.1016/j.jnoncrysol.2013.11.017 | The glass sample with molar compositions of 55SiO2 <...> t a temperature of 600 °C during 4 h in a furnace. | solid-state | 5 Al2O3 + 10 MgO + 10 Na2CO3 + 55 SiO2 + 0.3 Tb4O7 + 20 ZnO == 1 55SiO2-5Al2O3-10Na2O-10MgO-20ZnO-0.3Tb4O7 + 10 CO2 | ['Na20Mg10Tb1.2Zn20Al10Si55O167.1'] |  |  | 5 Al2O3 + 10 MgO + 10 Na2CO3 + 55 SiO2 + 0.3 Tb4O7 + 20 ZnO | 1 55SiO2-5Al2O3-10Na2O-10MgO-20ZnO-0.3Tb4O7 + 10 CO2
10.1016/j.jnoncrysol.2015.04.024 | Glass sample with the composition (in mol%) of 60S <...> ples were hereafter indicated as Cu50, and Cu50HT. | solid-state | 10 Al2O3 + 1 Bi2O3 + 20 CaCO3 + 10 Na2CO3 + 60 SiO2 == 1 60SiO2-10Al2O3-20CaO-10Na2O-Bi2O3 + 30 CO2 | ['Na20Ca20Al20Si60Bi2O183'] |  |  | 10 Al2O3 + 1 Bi2O3 + 20 CaCO3 + 10 Na2CO3 + 60 SiO2 | 1 60SiO2-10Al2O3-20CaO-10Na2O-Bi2O3 + 30 CO2
10.1016/j.jnoncrysol.2016.10.019 | The nominal composition of CaAl2Si2O8 has been pre <...> ereafter denoted as CAS-1 and CAS-2, respectively. | solid-state | 1 Al2O3 + 1 CaCO3 + 2 SiO2 == 1 CaAl2Si2O8 + 1 CO2 | ['CaAl2Si2O8'] |  |  | 1 Al2O3 + 1 CaCO3 + 2 SiO2 | 1 CaAl2Si2O8 + 1 CO2
10.1016/j.jnoncrysol.2016.05.028 | In the present work, melt quenching technique have <...> mposition of the prepared glasses are given below. | solid-state | 0.5 Sm2O3 + 0.5 Tb2O3 == 1 Sm2O3+Tb2O3 | ['TbSmO3'] |  |  | 0.5 Sm2O3 + 0.5 Tb2O3 | 1 Sm2O3+Tb2O3
10.1016/j.jnoncrysol.2017.01.006 | The conventional melt quench method was used to pr <...> form was used for optical absorption measurements. | solid-state | 1 B2O3 + 10 MoO3 + 10 Na2CO3 + 10 SrCO3 + 10 TeO2 + 10 ZnO == 1 B2O3-10TeO2-10MoO3-10ZnO-10Na2O-10SrO + 20 CO2 | ['Na20Sr10Mo10Zn10B2Te10O83'] |  |  | 1 B2O3 + 10 MoO3 + 10 Na2CO3 + 10 SrCO3 + 10 TeO2 + 10 ZnO | 1 B2O3-10TeO2-10MoO3-10ZnO-10Na2O-10SrO + 20 CO2
10.1016/j.jnoncrysol.2017.02.007 | The GeO2-PbO-Bi2O3-SrF2 glasses (denoted as GePbBi <...> ositions of the samples are presented in Table 1 . | solid-state | 0.4 Bi5O(OH)9(NO3)4 + 1 GeO2 + 1 Pb(NO3)2 + 1 SrF2 + 3.6 [OH-] == 1 GeO2-PbO-Bi2O3-SrF2 + 3.6 H2O + 3.6 [NO3-] | ['SrPbGeBi2O6F2'] |  |  | 0.4 Bi5O(OH)9(NO3)4 + 1 GeO2 + 1 Pb(NO3)2 + 1 SrF2 + 3.6 [OH-] | 1 GeO2-PbO-Bi2O3-SrF2 + 3.6 H2O + 3.6 [NO3-]
10.1016/j.jnoncrysol.2017.03.017 | The Bi-doped SiO2-CaO-MgO glass samples were prepa <...> ked as G-Bi3, and so on, as presented in Table 1 . | solid-state | 1 CaO + 1 MgO + 1 SiO2 == 1 SiO2-CaO-MgO | ['CaMgSiO4'] |  |  | 1 CaO + 1 MgO + 1 SiO2 | 1 SiO2-CaO-MgO
10.1016/j.jnoncrysol.2017.03.010 | A series of glass samples was synthesized by a con <...> m thick sheet for subsequent optical measurements. | solid-state | 8 Eu2O3 + 8 Sm2O3 == 1 Eu2O3+Sm2O3 | ['Eu16Sm16O48'] |  | 1200 | 8 Eu2O3 + 8 Sm2O3 | 1 Eu2O3+Sm2O3
10.1016/j.jnoncrysol.2017.11.017 | MgO-Al2O3-SiO2-TiO2-V2O5 (Mg-Al-Si-Ti-V) glass wit <...> 0-880 °C in air for 2 h (two-step heat treatment). | solid-state | 1 Al2O3 + 1 MgO + 1 SiO2 + 1 TiO2 + 1 V2O5 == 1 MgO-Al2O3-SiO2-TiO2-V2O5 | ['MgTiV2Al2SiO13'] |  |  | 1 Al2O3 + 1 MgO + 1 SiO2 + 1 TiO2 + 1 V2O5 | 1 MgO-Al2O3-SiO2-TiO2-V2O5
10.1016/j.jnoncrysol.2018.01.016 | For present investigation, firstly, glassy samples <...> abbreviated as LTP-6 h and LTP-18 h, respectively. | solid-state | 0.5 Li2CO3 + 3 NH4H2PO4 + 2 TiO2 == 1 LiTi2(PO4)3 + 0.5 CO2 + 4.5 H2O + 3 NH3 | ['LiTi2P3O12'] |  |  | 0.5 Li2CO3 + 3 NH4H2PO4 + 2 TiO2 | 1 LiTi2(PO4)3 + 0.5 CO2 + 4.5 H2O + 3 NH3
10.1016/j.jct.2006.11.005 | Calcium titanate CaTiO3(s) was prepared by solid-s <...> 1723 K for 120 h with two intermediate grindings. | solid-state | 1 CaO + 1 TiO2 == 1 CaTiO3 | ['CaTiO3'] |  |  | 1 CaO + 1 TiO2 | 1 CaTiO3
10.1016/j.jct.2009.04.011 | Pyrochlore with the composition Gd2Ti2O7 was synth <...> ating and cooling rate was 300K·h-1 for each step. | solid-state | 1 Gd2O3 + 2 TiO2 == 1 Gd2Ti2O7 | ['Gd2Ti2O7'] | 1773 | 1173 | 1 Gd2O3 + 2 TiO2 | 1 Gd2Ti2O7
10.1016/j.jhazmat.2008.01.110 | The Sr10Bi6O24-y powder was synthesized by a solid <...> also manually grinded with an agate mortar again. | solid-state | 3 Bi2O3 + 2.5 O2 + 10 Sr(NO3)2 + 20 [OH-] == 1 Sr10Bi6O24 + 10 H2O + 20 [NO3-] | ['Sr10Bi6O24'] | 900 |  | 3 Bi2O3 + 2.5 O2 + 10 Sr(NO3)2 + 20 [OH-] | 1 Sr10Bi6O24 + 10 H2O + 20 [NO3-]
10.1016/j.jhazmat.2017.08.024 | To elucidate the redox cycling mechanism of EAFD a <...> ea and porosity analyzer (Micromeritics ASAP3000). | solid-state | 1 Fe2O3 + 1 ZnO == 1 ZnFe2O4 | ['Fe2ZnO4'] |  | 1100 | 1 Fe2O3 + 1 ZnO | 1 ZnFe2O4
10.1016/j.jhazmat.2010.12.089 | LiFe(WO4)2 particles were prepared using solid-sta <...> le furnace, yielding well crystallized LiFe(WO4)2. | solid-state | 0.5 Fe2O3 + 0.5 Li2CO3 + 2 WO3 == 1 LiFe(WO4)2 + 0.5 CO2 | ['LiW2FeO8'] |  | 700 | 0.5 Fe2O3 + 0.5 Li2CO3 + 2 WO3 | 1 LiFe(WO4)2 + 0.5 CO2
10.1016/j.memsci.2008.04.022 | The Al2O3-doped SrCo0.8Fe0.2O3-δ (SCFA) powders we <...> led procedure was described in our previous work . | solid-state | 0.4 Co2O3 + 0.1 Fe2O3 + 0.25 O2 + 1 SrCO3 == 1 SrCo0.8Fe0.2O3 + 1 CO2 | ['SrFe0.2Co0.8O3'] | 1200 |  | 0.4 Co2O3 + 0.1 Fe2O3 + 0.25 O2 + 1 SrCO3 | 1 SrCo0.8Fe0.2O3 + 1 CO2
10.1016/j.memsci.2012.03.026 | The SCF and Nb2O5-doped SrCo0.8Fe0.2O3-δ (SCFNb) o <...> r and then a calcination at 950 °C for 5 h in air. | solid-state | 0.4 Co2O3 + 0.1 Fe2O3 + 0.25 O2 + 1 SrCO3 == 1 SrCo0.8Fe0.2O3 + 1 CO2 | ['SrFe0.2Co0.8O3'] |  |  | 0.4 Co2O3 + 0.1 Fe2O3 + 0.25 O2 + 1 SrCO3 | 1 SrCo0.8Fe0.2O3 + 1 CO2
10.1016/j.memsci.2013.12.030 | In this study, Nb-doped BaFeO3-δ composite oxides <...> air for 10 h to yield the products for later use. | solid-state | 1 BaCO3 + 0.5 Fe2O3 + 0.25 O2 == 1 BaFeO3 + 1 CO2 ; target BaFeO3 with additives Nb via Nb2O5 ; target BaFeO3 with additives Nb via Nb2O5 | ['BaFeO3'] |  | 1200 | 1 BaCO3 + 0.5 Fe2O3 + 0.25 O2 | 1 BaFeO3 + 1 CO2 ; target BaFeO3 with additives Nb via Nb2O5 ; target BaFeO3 with additives Nb via Nb2O5
10.1016/j.memsci.2013.12.073 | The preparation process has been described in deta <...> hollow fibers were tested as described elsewhere . | solid-state | 0.2 Co(NO3)2·6H2O + 0.8 Fe(NO3)3·9H2O + 0.6 La(NO3)3·6H2O + 0.15 O2 + 0.4 Sr(NO3)2 + 5.4 [OH-] == 1 La0.6Sr0.4Co0.2Fe0.8O3 + 14.7 H2O + 5.4 [NO3-] | ['Sr0.4La0.6Fe0.8Co0.2O3'] |  | 1420 | 0.2 Co(NO3)2·6H2O + 0.8 Fe(NO3)3·9H2O + 0.6 La(NO3)3·6H2O + 0.15 O2 + 0.4 Sr(NO3)2 + 5.4 [OH-] | 1 La0.6Sr0.4Co0.2Fe0.8O3 + 14.7 H2O + 5.4 [NO3-]
10.1016/j.memsci.2014.06.060 | The SCF and Nb2O5-doped SrCo0.8Fe0.2O3-δ (SCFNb) o <...> SCF powders and calcined at 950 °C for 5 h in air. | solid-state | 0.4 Co2O3 + 0.1 Fe2O3 + 0.25 O2 + 1 SrCO3 == 1 SrCo0.8Fe0.2O3 + 1 CO2 | ['SrFe0.2Co0.8O3'] |  | 950 | 0.4 Co2O3 + 0.1 Fe2O3 + 0.25 O2 + 1 SrCO3 | 1 SrCo0.8Fe0.2O3 + 1 CO2
10.1016/j.memsci.2013.11.038 | La0.8Sr0.2Fe0.7Ga0.3O3-δ (or LSFG8273) and La0.6Sr <...> lly, the powder is dried at 100 °C in air for 6 h. | solid-state | 0.35 Fe2O3 + 0.15 Ga2O3 + 0.4 La2O3 + 0.05 O2 + 0.2 SrCO3 == 1 La0.8Sr0.2Fe0.7Ga0.3O3 + 0.2 CO2 | ['Sr0.2La0.8Fe0.7Ga0.3O3'] |  | 1100 | 0.35 Fe2O3 + 0.15 Ga2O3 + 0.4 La2O3 + 0.05 O2 + 0.2 SrCO3 | 1 La0.8Sr0.2Fe0.7Ga0.3O3 + 0.2 CO2
10.1016/j.memsci.2013.11.038 | La0.8Sr0.2Fe0.7Ga0.3O3-δ (or LSFG8273) and La0.6Sr <...> lly, the powder is dried at 100 °C in air for 6 h. | solid-state | 0.3 Fe2O3 + 0.2 Ga2O3 + 0.3 La2O3 + 0.1 O2 + 0.4 SrCO3 == 1 La0.6Sr0.4Fe0.6Ga0.4O3 + 0.4 CO2 | ['Sr0.4La0.6Fe0.6Ga0.4O3'] |  | 1100 | 0.3 Fe2O3 + 0.2 Ga2O3 + 0.3 La2O3 + 0.1 O2 + 0.4 SrCO3 | 1 La0.6Sr0.4Fe0.6Ga0.4O3 + 0.4 CO2
10.1016/j.fuproc.2009.02.007 | Mayenite (Ca12Al14O33) was prepared by the mixture <...> ree' oxygen is located in micro-pores of mayenite. | solid-state | 14 Al(OH)3 + 12 Ca(OH)2 == 1 Ca12Al14O33 + 33 H2O | ['Ca12Al14O33'] |  | 1000 | 14 Al(OH)3 + 12 Ca(OH)2 | 1 Ca12Al14O33 + 33 H2O
10.1016/j.fuproc.2016.07.009 | SrCo0.9Nb0.1O3 - δ powder was fabricated by the co <...> are the dual-phase composite oxides and membranes. | solid-state | 0.45 Co2O3 + 0.05 Nb2O5 + 0.2 O2 + 1 SrCO3 == 1 SrCo0.9Nb0.1O3 + 1 CO2 | ['SrNb0.1Co0.9O3'] |  | 1223 | 0.45 Co2O3 + 0.05 Nb2O5 + 0.2 O2 + 1 SrCO3 | 1 SrCo0.9Nb0.1O3 + 1 CO2
10.1016/j.synthmet.2012.04.025 | Moreover, the sintering temperature has significan <...> nd the capacity retention was 99% after 20 cycles. | solid-state | 1 FePO4·4H2O + 0.5 Li2CO3 == 1 LiFePO4 + 0.5 CO2 + 4 H2O + 0.25 O2 | ['LiFePO4'] |  | 750 | 1 FePO4·4H2O + 0.5 Li2CO3 | 1 LiFePO4 + 0.5 CO2 + 4 H2O + 0.25 O2
10.1016/S0167-2738(00)00744-X | Commercial powders of NiO (Osaka Kishida Chemical) <...> being mixed with either NiO powder or SDC powder. | solid-state | 0.8 CeO2 + 0.1 Sm2O3 == 1 (SmO1.5)0.2(CeO2)0.8 | ['Sm0.2Ce0.8O1.9'] |  |  | 0.8 CeO2 + 0.1 Sm2O3 | 1 (SmO1.5)0.2(CeO2)0.8
10.1016/S0167-2738(00)00744-X | Commercial powders of NiO (Osaka Kishida Chemical) <...> being mixed with either NiO powder or SDC powder. | solid-state | 0.5 Ga2O3 + 0.5 La2O3 == 1 LaGaO3 ; target LaGaO3 with additives Mg via MgO ; target LaGaO3 with additives Mg via MgO | ['LaGaO3'] |  |  | 0.5 Ga2O3 + 0.5 La2O3 | 1 LaGaO3 ; target LaGaO3 with additives Mg via MgO ; target LaGaO3 with additives Mg via MgO
10.1016/S0167-2738(00)00744-X | Commercial powders of NiO (Osaka Kishida Chemical) <...> being mixed with either NiO powder or SDC powder. | solid-state | 0.4 Ga2O3 + 0.45 La2O3 + 0.2 MgO + 0.075 O2 + 0.1 SrCO3 == 1 La0.9Sr0.1Ga0.8Mg0.2O3 + 0.1 CO2 | ['Sr0.1Mg0.2La0.9Ga0.8O3'] |  |  | 0.4 Ga2O3 + 0.45 La2O3 + 0.2 MgO + 0.075 O2 + 0.1 SrCO3 | 1 La0.9Sr0.1Ga0.8Mg0.2O3 + 0.1 CO2
10.1016/S0167-2738(02)00475-7 | The powder samples of 10 mol% Yb-doped SrZrO3 were <...> llets were sintered in air at 1600 °C for 20-40 h. | solid-state | 1 SrCO3 + 1 ZrO2 == 1 SrZrO3 + 1 CO2 ; target SrZrO3 with additives Yb via Yb2O3 ; target SrZrO3 with additives Yb via Yb2O3 | ['SrZrO3'] | 1600 | 1250 | 1 SrCO3 + 1 ZrO2 | 1 SrZrO3 + 1 CO2 ; target SrZrO3 with additives Yb via Yb2O3 ; target SrZrO3 with additives Yb via Yb2O3
10.1016/S0167-2738(02)00132-7 | Sintered samples of PbWO4, Pb1-xLaxWO4+x/2 (x = 0. <...> mina mortar for the powder diffraction experiment. | solid-state | 1 H2WO4 + 1 PbO == 1 PbWO4 + 1 H2O | ['WPbO4'] |  | 700 | 1 H2WO4 + 1 PbO | 1 PbWO4 + 1 H2O
10.1016/j.ssi.2003.12.051 | Powder samples of pure Na3PO4 were obtained by sol <...> ys), regrinding and firing twice (1373 K, 2 days). | solid-state | 0.5 Na2CO3 + 0.5 Na4P2O7 == 1 Na3PO4 + 0.5 CO2 | ['Na3PO4'] |  |  | 0.5 Na2CO3 + 0.5 Na4P2O7 | 1 Na3PO4 + 0.5 CO2
10.1016/j.ssi.2004.03.008 | PbWO4, Pb1-xLaxWO4+x/2 (x = 0.1, 0.2) and Pb1-xLa2 <...> mple in the similar manner as the above MA method. | solid-state | 1 PbO + 1 WO3 == 1 PbWO4 | ['WPbO4'] |  |  | 1 PbO + 1 WO3 | 1 PbWO4
10.1016/j.ssi.2005.03.025 | Reagent-grade Li2S (Furuuchi Chem., 99.99%), red p <...> n the crystallization temperatures of the glasses. | solid-state | 1 Li2S + 2 P + 5 S == 1 Li2S-P2S5 | ['Li2P2S6'] |  |  | 1 Li2S + 2 P + 5 S | 1 Li2S-P2S5
10.1016/j.ssi.2004.12.015 | La2Sr5Ti6.95Nb0.05O22.025 was prepared by the trad <...> erature, yielding yellow pellets of 1 cm diameter. | solid-state | 1 La2O3 + 0.025 Nb2O5 + 5 SrCO3 + 6.95 TiO2 == 1 La2Sr5Ti6.95Nb0.05O22.025 + 5 CO2 | ['Sr5La2Ti6.95Nb0.05O22.025'] |  |  | 1 La2O3 + 0.025 Nb2O5 + 5 SrCO3 + 6.95 TiO2 | 1 La2Sr5Ti6.95Nb0.05O22.025 + 5 CO2
10.1016/j.ssi.2005.04.026 | The powder of Li1.3Sc0.15Y0.15Ti1.7(PO4)3 was prep <...> 109 Hz, size of ceramic samples Ø2 mm × 1.5 mm) . | solid-state | 0.65 Li2CO3 + 3 NH4H2PO4 + 0.075 Sc2O3 + 1.7 TiO2 + 0.075 Y2O3 == 1 Li1.3Sc0.15Y0.15Ti1.7(PO4)3 + 0.65 CO2 + 4.5 H2O + 3 NH3 | ['Li1.3Y0.15Sc0.15Ti1.7P3O12'] | 1523 |  | 0.65 Li2CO3 + 3 NH4H2PO4 + 0.075 Sc2O3 + 1.7 TiO2 + 0.075 Y2O3 | 1 Li1.3Sc0.15Y0.15Ti1.7(PO4)3 + 0.65 CO2 + 4.5 H2O + 3 NH3
10.1016/j.ssi.2005.08.012 | The powders were prepared by spray drying (Büchi, <...> rder to produce a material with larger grain size. | solid-state | 1 Fe(NO3)3·9H2O + 1 La(NO3)3·6H2O + 6 [OH-] == 1 LaFeO3 + 18 H2O + 6 [NO3-] | ['LaFeO3'] | 1500 | 1000 | 1 Fe(NO3)3·9H2O + 1 La(NO3)3·6H2O + 6 [OH-] | 1 LaFeO3 + 18 H2O + 6 [NO3-]
10.1016/j.ssi.2006.07.015 | Samples of LiTi2(PO4)3 are prepared by the solid-s <...> 1) is used to confirm the purity of the compound. | solid-state | 3 (NH4)2HPO4 + 0.5 Li2CO3 + 2 TiO2 == 1 LiTi2(PO4)3 + 0.5 CO2 + 4.5 H2O + 6 NH3 | ['LiTi2P3O12'] |  |  | 3 (NH4)2HPO4 + 0.5 Li2CO3 + 2 TiO2 | 1 LiTi2(PO4)3 + 0.5 CO2 + 4.5 H2O + 6 NH3
10.1016/j.ssi.2006.08.013 | Surface catalysts, mainly, La0.6Sr0.4CoO3 (LSC64) <...> with the slurry using n-butyl acetate for solvent. | solid-state | 1 Co(CH3COO)2·4H2O + 0.6 La(NO3)3·6H2O + 0.35 O2 + 0.4 Sr(NO3)2 + 4.6 [OH-] == 1 La0.6Sr0.4CoO3 + 9.9 H2O + 2 [CH3COO-] + 2.6 [NO3-] | ['Sr0.4La0.6CoO3'] |  | 1473 | 1 Co(CH3COO)2·4H2O + 0.6 La(NO3)3·6H2O + 0.35 O2 + 0.4 Sr(NO3)2 + 4.6 [OH-] | 1 La0.6Sr0.4CoO3 + 9.9 H2O + 2 [CH3COO-] + 2.6 [NO3-]
10.1016/j.ssi.2006.01.038 | La0.8Sr0.2Ga0.8Mg0.2O3 (LSGM) using as the electro <...> by scanning electron microscopy (SEM, PHLIPS 515). | solid-state | 0.4 Ga2O3 + 0.4 La2O3 + 0.2 MgO + 0.1 O2 + 0.2 SrCO3 == 1 La0.8Sr0.2Ga0.8Mg0.2O3 + 0.2 CO2 | ['Sr0.2Mg0.2La0.8Ga0.8O3'] | 1500 | 950 | 0.4 Ga2O3 + 0.4 La2O3 + 0.2 MgO + 0.1 O2 + 0.2 SrCO3 | 1 La0.8Sr0.2Ga0.8Mg0.2O3 + 0.2 CO2
10.1016/j.ssi.2006.04.020 | La2O3, SrCO3, Ga2O3 and MgO (99.99% in purity each <...> nce measurements and dc polarization measurements. | solid-state | 0.4 Ga2O3 + 0.45 La2O3 + 0.2 MgO + 0.075 O2 + 0.1 SrCO3 == 1 La0.90Sr0.10Ga0.80Mg0.20O3 + 0.1 CO2 | ['Sr0.1Mg0.2La0.9Ga0.8O3'] | 1300 | 1000 | 0.4 Ga2O3 + 0.45 La2O3 + 0.2 MgO + 0.075 O2 + 0.1 SrCO3 | 1 La0.90Sr0.10Ga0.80Mg0.20O3 + 0.1 CO2
10.1016/j.ssi.2006.06.020 | The stoichiometric compounds LiMn2O4 and LiM0.05Mn <...> s for photoionization of the ith and jth elements. | solid-state | 0.5 Li2CO3 + 2 Mn(NO3)2 + 0.75 O2 + 4 [OH-] == 1 LiMn2O4 + 0.5 CO2 + 2 H2O + 4 [NO3-] | ['LiMn2O4'] |  |  | 0.5 Li2CO3 + 2 Mn(NO3)2 + 0.75 O2 + 4 [OH-] | 1 LiMn2O4 + 0.5 CO2 + 2 H2O + 4 [NO3-]
10.1016/j.ssi.2006.06.020 | The stoichiometric compounds LiMn2O4 and LiM0.05Mn <...> s for photoionization of the ith and jth elements. | solid-state | 0.05 Fe(NO3)2 + 0.5 Li2CO3 + 1.95 Mn(NO3)2 + 0.75 O2 + 4 [OH-] == 1 LiM0.05Mn1.95O4 + 0.5 CO2 + 2 H2O + 4 [NO3-]; M = Fe | ['LiMn1.95Fe0.05O4'] |  |  | 0.05 Fe(NO3)2 + 0.5 Li2CO3 + 1.95 Mn(NO3)2 + 0.75 O2 + 4 [OH-] | 1 LiM0.05Mn1.95O4 + 0.5 CO2 + 2 H2O + 4 [NO3-]; M = Fe
10.1016/j.ssi.2006.04.010 | Analytical reagent-grade chemicals of Li2CO3, Al2O <...> then sintering at different temperatures for 6 h. | solid-state | 0.5 Li2CO3 + 3 NH4H2PO4 + 2 TiO2 == 1 LiTi2(PO4)3 + 0.5 CO2 + 4.5 H2O + 3 NH3 | ['LiTi2P3O12'] |  |  | 0.5 Li2CO3 + 3 NH4H2PO4 + 2 TiO2 | 1 LiTi2(PO4)3 + 0.5 CO2 + 4.5 H2O + 3 NH3
10.1016/j.ssi.2006.03.044 | Samples of CeNbO4+δ were prepared following the me <...> e in excess of 95% of their theoretical densities. | solid-state | 1 CeO2 + 0.5 Nb2O5 == 1 CeNbO4 + 0.25 O2 | ['CeNbO4'] | 1773 |  | 1 CeO2 + 0.5 Nb2O5 | 1 CeNbO4 + 0.25 O2
10.1016/j.ssi.2007.02.029 | The proton conductor powders tested for the RWGS r <...> aCO3+12ZrO2+34Ta2O5→Sr3CaZr0.5Ta1.5O8.75+2CO2+2O2. | solid-state | 1 CaCO3 + 3 SrCO3 + 0.75 Ta2O5 + 0.5 ZrO2 == 1 Sr3CaZr0.5Ta1.5O8.75 + 4 CO2 | ['Sr3CaZr0.5Ta1.5O8.75'] |  |  | 1 CaCO3 + 3 SrCO3 + 0.75 Ta2O5 + 0.5 ZrO2 | 1 Sr3CaZr0.5Ta1.5O8.75 + 4 CO2
10.1016/j.ssi.2006.01.042 | Powders of La0.6Sr0.4CoO3 (LSC64) and La0.1Sr0.9Co <...> of the perovskite-type structure by XRD analysis. | solid-state | 1 Co(CH3COO)2·4H2O + 0.6 La(NO3)3·6H2O + 0.35 O2 + 0.4 Sr(NO3)2 + 4.6 [OH-] == 1 La0.6Sr0.4CoO3 + 9.9 H2O + 2 [CH3COO-] + 2.6 [NO3-] | ['Sr0.4La0.6CoO3'] |  |  | 1 Co(CH3COO)2·4H2O + 0.6 La(NO3)3·6H2O + 0.35 O2 + 0.4 Sr(NO3)2 + 4.6 [OH-] | 1 La0.6Sr0.4CoO3 + 9.9 H2O + 2 [CH3COO-] + 2.6 [NO3-]
10.1016/j.ssi.2006.01.042 | Powders of La0.6Sr0.4CoO3 (LSC64) and La0.1Sr0.9Co <...> of the perovskite-type structure by XRD analysis. | solid-state | 0.9 Co(CH3COO)2·4H2O + 0.1 Fe(NO3)3·9H2O + 0.1 La(NO3)3·6H2O + 0.45 O2 + 0.9 Sr(NO3)2 + 4.2 [OH-] == 1 La0.1Sr0.9Co0.9Fe0.1O3 + 7.2 H2O + 1.8 [CH3COO-] + 2.4 [NO3-] | ['Sr0.9La0.1Fe0.1Co0.9O3'] |  |  | 0.9 Co(CH3COO)2·4H2O + 0.1 Fe(NO3)3·9H2O + 0.1 La(NO3)3·6H2O + 0.45 O2 + 0.9 Sr(NO3)2 + 4.2 [OH-] | 1 La0.1Sr0.9Co0.9Fe0.1O3 + 7.2 H2O + 1.8 [CH3COO-] + 2.4 [NO3-]
10.1016/j.ssi.2007.10.001 | PbTiO3 was prepared by a solid state reaction betw <...> to equilibrate for 30 minutes at each temperature. | solid-state | 1 Pb(NO3)2 + 1 TiO2 + 2 [OH-] == 1 PbTiO3 + 1 H2O + 2 [NO3-] | ['TiPbO3'] |  |  | 1 Pb(NO3)2 + 1 TiO2 + 2 [OH-] | 1 PbTiO3 + 1 H2O + 2 [NO3-]
10.1016/j.ssi.2007.07.001 | La0.8Sr0.2CoO3 was prepared from La2O3 (99.99%, Wa <...> etry (XRD, Cu-Kα, 40 kV, 40 mA, PW 1800, Philips). | solid-state | 0.333 Co3O4 + 0.4 La2O3 + 0.133 O2 + 0.2 SrCO3 == 1 La0.8Sr0.2CoO3 + 0.2 CO2 | ['Sr0.2La0.8CoO3'] | 1673 | 1373 | 0.333 Co3O4 + 0.4 La2O3 + 0.133 O2 + 0.2 SrCO3 | 1 La0.8Sr0.2CoO3 + 0.2 CO2
10.1016/j.ssi.2008.03.032 | A series of Li4Ti5O12 powders were synthesized by <...> r for 12 h to result in the final white products . | solid-state | 4 LiOH·H2O + 5 TiO2 == 1 Li4Ti5O12 + 6 H2O | ['Li4Ti5O12'] |  | 800 | 4 LiOH·H2O + 5 TiO2 | 1 Li4Ti5O12 + 6 H2O
10.1016/j.ssi.2008.03.003 | Yb2O3-Y2O3 and Gd2O3-Y2O3 co-doped ZrO2 powders wi <...> sostatic pressing (CIP, EPSI, Belgium) at 300 MPa. | solid-state | 1 Y2O3 + 1 Yb2O3 == 1 Yb2O3-Y2O3 | ['Yb2Y2O6'] |  | 800 | 1 Y2O3 + 1 Yb2O3 | 1 Yb2O3-Y2O3
10.1016/j.ssi.2008.03.003 | Yb2O3-Y2O3 and Gd2O3-Y2O3 co-doped ZrO2 powders wi <...> sostatic pressing (CIP, EPSI, Belgium) at 300 MPa. | solid-state | 1 Gd2O3 + 1 Y2O3 == 1 Gd2O3-Y2O3 | ['Gd2Y2O6'] |  | 800 | 1 Gd2O3 + 1 Y2O3 | 1 Gd2O3-Y2O3
10.1016/j.ssi.2008.01.002 | The standard solid state reaction route was used t <...> l X'pert pro system with an X'celerator detector). | solid-state | 2.5 Li2CO3 + 0.5 O2 + 0.5 Pr6O11 + 1 Sb2O3 == 1 Li5Ln3Sb2O12 + 2.5 CO2; Ln = Pr | ['Li5Pr3Sb2O12'] |  |  | 2.5 Li2CO3 + 0.5 O2 + 0.5 Pr6O11 + 1 Sb2O3 | 1 Li5Ln3Sb2O12 + 2.5 CO2; Ln = Pr
10.1016/j.ssi.2008.01.096 | Samples have been prepared by using the solid stat <...> ides of the disk were polished with a 3 μm polish. | solid-state | 0.2 CuO + 2 La(OH)3 + 0.8 NiO == 1 Ln2Ni0.8Cu0.2O4 + 3 H2O; Ln = La | ['La2Ni0.8Cu0.2O4'] | 1370 | 1200 | 0.2 CuO + 2 La(OH)3 + 0.8 NiO | 1 Ln2Ni0.8Cu0.2O4 + 3 H2O; Ln = La
10.1016/j.ssi.2008.01.096 | Samples have been prepared by using the solid stat <...> ides of the disk were polished with a 3 μm polish. | solid-state | 0.2 CuO + 1 Nd2O3 + 0.8 NiO == 1 Ln2Ni0.8Cu0.2O4; Ln = Nd | ['Nd2Ni0.8Cu0.2O4'] | 1370 | 1200 | 0.2 CuO + 1 Nd2O3 + 0.8 NiO | 1 Ln2Ni0.8Cu0.2O4; Ln = Nd
10.1016/j.ssi.2008.01.096 | Samples have been prepared by using the solid stat <...> ides of the disk were polished with a 3 μm polish. | solid-state | 0.2 CuO + 0.8 NiO + 0.333 Pr6O11 == 1 Ln2Ni0.8Cu0.2O4 + 0.333 O2; Ln = Pr | ['Pr2Ni0.8Cu0.2O4'] | 1370 | 1200 | 0.2 CuO + 0.8 NiO + 0.333 Pr6O11 | 1 Ln2Ni0.8Cu0.2O4 + 0.333 O2; Ln = Pr
10.1016/j.ssi.2007.12.102 | The YSZ membrane with three different thicknesses <...> cess was similar with GDC-LaCrO3 bi-layer coating. | solid-state | 0.5 Cr2O3 + 0.5 La2O3 == 1 LaCrO3 | ['LaCrO3'] | 1600 |  | 0.5 Cr2O3 + 0.5 La2O3 | 1 LaCrO3
10.1016/j.ssi.2008.10.022 | Powder specimens of Li6CaLa2Ta2O12 and Li6BaLa2Ta2 <...> tered pellets was checked by the XRD measurements. | solid-state | 1 CaCO3 + 1 La2O3 + 3 Li2CO3 + 1 Ta2O5 == 1 Li6CaLa2Ta2O12 + 4 CO2 | ['Li6CaLa2Ta2O12'] | 1000 |  | 1 CaCO3 + 1 La2O3 + 3 Li2CO3 + 1 Ta2O5 | 1 Li6CaLa2Ta2O12 + 4 CO2
10.1016/j.ssi.2008.10.022 | Powder specimens of Li6CaLa2Ta2O12 and Li6BaLa2Ta2 <...> tered pellets was checked by the XRD measurements. | solid-state | 1 BaCO3 + 1 La2O3 + 3 Li2CO3 + 1 Ta2O5 == 1 Li6BaLa2Ta2O12 + 4 CO2 | ['Li6BaLa2Ta2O12'] | 1000 |  | 1 BaCO3 + 1 La2O3 + 3 Li2CO3 + 1 Ta2O5 | 1 Li6BaLa2Ta2O12 + 4 CO2
10.1016/j.ssi.2008.11.018 | Yttrium doped strontium titanate with A-site defic <...> chimedes' method using water as the liquid medium. | solid-state | 1 SrCO3 + 1 TiO2 == 1 SrTiO3 + 1 CO2 | ['SrTiO3'] | 1500 | 1300 | 1 SrCO3 + 1 TiO2 | 1 SrTiO3 + 1 CO2
10.1016/j.ssi.2010.09.020 | The composition of GDC20 (Gd0.2Ce0.8O2 - δ) was ch <...> ameter and pre-sintered at 1000 °C for 1 h in air. | solid-state | 0.8 CeO2 + 0.1 Gd2O3 + 0.05 O2 == 1 Gd0.2Ce0.8O2 | ['Gd0.2Ce0.8O2'] |  | 1200 | 0.8 CeO2 + 0.1 Gd2O3 + 0.05 O2 | 1 Gd0.2Ce0.8O2
10.1016/j.ssi.2010.06.025 | YSZ (ZrO2 + 9.5 mol% Y2O3) single crystals of 10x1 <...> ness were fine polished with 1/4 μm diamond paste. | solid-state | 0.415 Ga2O3 + 0.4 La2O3 + 0.17 MgO + 0.2 SrCO3 == 1 La0.8Sr0.2Ga0.83Mg0.17O2.815 + 0.2 CO2 | ['Sr0.2Mg0.17La0.8Ga0.83O2.815'] |  | 1000 | 0.415 Ga2O3 + 0.4 La2O3 + 0.17 MgO + 0.2 SrCO3 | 1 La0.8Sr0.2Ga0.83Mg0.17O2.815 + 0.2 CO2
10.1016/j.ssi.2010.06.025 | YSZ (ZrO2 + 9.5 mol% Y2O3) single crystals of 10x1 <...> ness were fine polished with 1/4 μm diamond paste. | solid-state | 1 Y2O3 + 1 ZrO2 == 1 Y2O3-ZrO2 | ['Y2ZrO5'] |  | 1000 | 1 Y2O3 + 1 ZrO2 | 1 Y2O3-ZrO2
10.1016/j.ssi.2010.08.001 | To compare the Li+ extraction and insertion perfor <...> d was sintered at a temperature of 800 °C for 4 h. | solid-state | 0.5 Li2CO3 + 2 MnO2 == 1 LiMn2O4 + 0.5 CO2 + 0.25 O2 | ['LiMn2O4'] | 800 |  | 0.5 Li2CO3 + 2 MnO2 | 1 LiMn2O4 + 0.5 CO2 + 0.25 O2
10.1016/j.ssi.2010.07.034 | BaCe0.9Nd0.1O3 - δ powders were prepared by a conv <...> of homogeneous shape and uniformed particle size. | solid-state | 1 BaCO3 + 0.9 CeO2 + 0.05 Nd2O3 + 0.025 O2 == 1 BaCe0.9Nd0.1O3 + 1 CO2 | ['BaNd0.1Ce0.9O3'] |  | 1573 | 1 BaCO3 + 0.9 CeO2 + 0.05 Nd2O3 + 0.025 O2 | 1 BaCe0.9Nd0.1O3 + 1 CO2
10.1016/j.ssi.2009.05.010 | The La0.7A0.3Cr0.5Mn0.5O3 - δ (LACM, A = Ca, Sr, B <...> Kα1 radiation (λ = 1.54060 Å) at room temperature. | solid-state | 0.3 CaCO3 + 0.25 Cr2O3 + 0.35 La2O3 + 0.5 MnCO3 + 0.2 O2 == 1 La0.7A0.3Cr0.5Mn0.5O3 + 0.8 CO2; A = Ca | ['Ca0.3La0.7Cr0.5Mn0.5O3'] |  | 1650 | 0.3 CaCO3 + 0.25 Cr2O3 + 0.35 La2O3 + 0.5 MnCO3 + 0.2 O2 | 1 La0.7A0.3Cr0.5Mn0.5O3 + 0.8 CO2; A = Ca
10.1016/j.ssi.2009.05.010 | The La0.7A0.3Cr0.5Mn0.5O3 - δ (LACM, A = Ca, Sr, B <...> Kα1 radiation (λ = 1.54060 Å) at room temperature. | solid-state | 0.3 BaCO3 + 0.25 Cr2O3 + 0.35 La2O3 + 0.5 MnCO3 + 0.2 O2 == 1 La0.7A0.3Cr0.5Mn0.5O3 + 0.8 CO2; A = Ba | ['Ba0.3La0.7Cr0.5Mn0.5O3'] |  | 1650 | 0.3 BaCO3 + 0.25 Cr2O3 + 0.35 La2O3 + 0.5 MnCO3 + 0.2 O2 | 1 La0.7A0.3Cr0.5Mn0.5O3 + 0.8 CO2; A = Ba
10.1016/j.ssi.2009.05.010 | The La0.7A0.3Cr0.5Mn0.5O3 - δ (LACM, A = Ca, Sr, B <...> Kα1 radiation (λ = 1.54060 Å) at room temperature. | solid-state | 0.25 Cr2O3 + 0.35 La2O3 + 0.5 MnCO3 + 0.2 O2 + 0.3 SrCO3 == 1 La0.7A0.3Cr0.5Mn0.5O3 + 0.8 CO2; A = Sr | ['Sr0.3La0.7Cr0.5Mn0.5O3'] |  | 1650 | 0.25 Cr2O3 + 0.35 La2O3 + 0.5 MnCO3 + 0.2 O2 + 0.3 SrCO3 | 1 La0.7A0.3Cr0.5Mn0.5O3 + 0.8 CO2; A = Sr
10.1016/j.ssi.2009.05.010 | The La0.7A0.3Cr0.5Mn0.5O3 - δ (LACM, A = Ca, Sr, B <...> Kα1 radiation (λ = 1.54060 Å) at room temperature. | solid-state | 0.3 CaCO3 + 0.25 Cr2O3 + 0.35 La2O3 + 0.5 MnCO3 + 0.2 O2 == 1 La0.7Ca0.3Cr0.5Mn0.5O3 + 0.8 CO2 | ['Ca0.3La0.7Cr0.5Mn0.5O3'] |  | 1650 | 0.3 CaCO3 + 0.25 Cr2O3 + 0.35 La2O3 + 0.5 MnCO3 + 0.2 O2 | 1 La0.7Ca0.3Cr0.5Mn0.5O3 + 0.8 CO2
10.1016/j.ssi.2009.05.010 | The La0.7A0.3Cr0.5Mn0.5O3 - δ (LACM, A = Ca, Sr, B <...> Kα1 radiation (λ = 1.54060 Å) at room temperature. | solid-state | 0.25 Cr2O3 + 0.35 La2O3 + 0.5 MnCO3 + 0.2 O2 + 0.3 SrCO3 == 1 La0.7Sr0.3Cr0.5Mn0.5O3 + 0.8 CO2 | ['Sr0.3La0.7Cr0.5Mn0.5O3'] |  | 1650 | 0.25 Cr2O3 + 0.35 La2O3 + 0.5 MnCO3 + 0.2 O2 + 0.3 SrCO3 | 1 La0.7Sr0.3Cr0.5Mn0.5O3 + 0.8 CO2
10.1016/j.ssi.2009.05.010 | The La0.7A0.3Cr0.5Mn0.5O3 - δ (LACM, A = Ca, Sr, B <...> Kα1 radiation (λ = 1.54060 Å) at room temperature. | solid-state | 0.3 BaCO3 + 0.25 Cr2O3 + 0.35 La2O3 + 0.5 MnCO3 + 0.2 O2 == 1 La0.7Ba0.3Cr0.5Mn0.5O3 + 0.8 CO2 | ['Ba0.3La0.7Cr0.5Mn0.5O3'] |  | 1650 | 0.3 BaCO3 + 0.25 Cr2O3 + 0.35 La2O3 + 0.5 MnCO3 + 0.2 O2 | 1 La0.7Ba0.3Cr0.5Mn0.5O3 + 0.8 CO2
10.1016/j.ssi.2010.02.016 | STF35 powder was prepared by means of the classica <...> ere mixed and calcined in air at 1300 °C for 15 h. | solid-state | 0.175 Fe2O3 + 0.088 O2 + 1 SrCO3 + 0.65 TiO2 == 1 SrTi0.65Fe0.35O3 + 1 CO2 | ['SrTi0.65Fe0.35O3'] |  | 1300 | 0.175 Fe2O3 + 0.088 O2 + 1 SrCO3 + 0.65 TiO2 | 1 SrTi0.65Fe0.35O3 + 1 CO2
10.1016/j.ssi.2009.11.012 | The powder of Ba0.5Sr0.5Co0.8Fe0.2O3 - δ (BSCF) wa <...> phases with lower symmetry as discussed in Ref. . | solid-state | 0.5 BaCO3 + 0.267 Co3O4 + 0.1 Fe2O3 + 0.317 O2 + 0.5 SrCO3 == 1 Ba0.5Sr0.5Co0.8Fe0.2O3 + 1 CO2 | ['Ba0.5Sr0.5Fe0.2Co0.8O3'] | 1130 | 1000 | 0.5 BaCO3 + 0.267 Co3O4 + 0.1 Fe2O3 + 0.317 O2 + 0.5 SrCO3 | 1 Ba0.5Sr0.5Co0.8Fe0.2O3 + 1 CO2
10.1016/j.ssi.2010.08.025 | Nanocrystalline BaLiF3 was prepared by high-energy <...> se pellets were annealed at 870 K in air for 24 h. | solid-state | 1 BaF2 + 1 LiF == 1 BaLiF3 | ['LiBaF3'] |  |  | 1 BaF2 + 1 LiF | 1 BaLiF3
10.1016/j.ssi.2010.09.013 | La0.8Sr0.2Co0.2Cr0.8O3 - δ (LSCC) oxides were prep <...> ter (alumina holder) with a TSAC 414/4 controller. | solid-state | 0.1 Co2O3 + 0.4 Cr2O3 + 0.4 La2O3 + 0.05 O2 + 0.2 SrCO3 == 1 La0.8Sr0.2Co0.2Cr0.8O3 + 0.2 CO2 | ['Sr0.2La0.8Cr0.8Co0.2O3'] | 1510 | 1150 | 0.1 Co2O3 + 0.4 Cr2O3 + 0.4 La2O3 + 0.05 O2 + 0.2 SrCO3 | 1 La0.8Sr0.2Co0.2Cr0.8O3 + 0.2 CO2
10.1016/j.ssi.2011.05.022 | Powders of Ba0.5Sr0.5(Co0.8Fe0.2)1 - xNbxO3 - δ wi <...> itute for Ceramic Technologies and Systems (IKTS). | solid-state | 0.5 BaCO3 + 0.267 Co3O4 + 0.1 Fe2O3 + 0.317 O2 + 0.5 SrCO3 == 1 Ba0.5Sr0.5Co0.8Fe0.2O3 + 1 CO2 | ['Ba0.5Sr0.5Fe0.2Co0.8O3'] |  | 1000 | 0.5 BaCO3 + 0.267 Co3O4 + 0.1 Fe2O3 + 0.317 O2 + 0.5 SrCO3 | 1 Ba0.5Sr0.5Co0.8Fe0.2O3 + 1 CO2
10.1016/j.ssi.2010.11.010 | Samples of Pb2CuSr2 RCu2O8 + δ with R = La, Nd, Eu <...> y, to obtain their oxygen-deficient (δ ≈ 0) forms. | solid-state | 1 BaCO3 + 4 Co + 2.25 O2 + 0.5 Y2O3 == 1 YBaCo4O7 + 1 CO2 | ['BaYCo4O7'] | 800 | 800 | 1 BaCO3 + 4 Co + 2.25 O2 + 0.5 Y2O3 | 1 YBaCo4O7 + 1 CO2
10.1016/j.ssi.2010.11.017 | The starting materials for the preparation of (Co0 <...> μm diamond paste and washed in acetone before use. | solid-state | 0.5 CoTiO3 + 0.5 MgTiO3 == 1 (Co0.5Mg0.5)TiO3 | ['Mg0.5TiCo0.5O3'] | 1650 |  | 0.5 CoTiO3 + 0.5 MgTiO3 | 1 (Co0.5Mg0.5)TiO3
10.1016/j.ssi.2010.12.001 | The target at the composition 50Li4SiO4·50Li3PO4 ( <...> . The deposition was operated at room temperature. | solid-state | 100 Li2CO3 + 50 Li3PO4 + 50 SiO2 == 1 50Li4SiO4-50Li3PO4 + 100 CO2 | ['Li350Si50P50O400'] | 1020 | 750 | 100 Li2CO3 + 50 Li3PO4 + 50 SiO2 | 1 50Li4SiO4-50Li3PO4 + 100 CO2
10.1016/j.ssi.2010.12.001 | The target at the composition 50Li4SiO4·50Li3PO4 ( <...> . The deposition was operated at room temperature. | solid-state | 2 Li2CO3 + 1 SiO2 == 1 Li4SiO4 + 2 CO2 | ['Li4SiO4'] | 1020 | 750 | 2 Li2CO3 + 1 SiO2 | 1 Li4SiO4 + 2 CO2
10.1016/j.ssi.2012.03.025 | A polycrystalline sample of Bi3Nb0.8 W0.2O7.1 was <...> on and compared to results already published [16]. | solid-state | 1.5 Bi2O3 + 0.4 Nb2O5 + 0.2 WO3 == 1 Bi3Nb0.8W0.2O7.1 | ['Nb0.8W0.2Bi3O7.1'] | 850 |  | 1.5 Bi2O3 + 0.4 Nb2O5 + 0.2 WO3 | 1 Bi3Nb0.8W0.2O7.1
10.1016/j.ssi.2012.07.007 | LiFePO4 powders were synthesised by solid state re <...> the density expected from X-ray diffraction data. | solid-state | 1 FeC2O4.2H2O + 0.5 Li2CO3 + 1 NH4H2PO4 + 0.4 O2 == 1 LiFePO4 + 2.5 CO2 + 2.5 H2O + 1 NH3 | ['LiFePO4'] |  |  | 1 FeC2O4.2H2O + 0.5 Li2CO3 + 1 NH4H2PO4 + 0.4 O2 | 1 LiFePO4 + 2.5 CO2 + 2.5 H2O + 1 NH3
10.1016/j.ssi.2012.06.012 | The perovskite-type, LSCF1982 powders were synthes <...> 200 °C in air for 10 h, and then cut and polished. | solid-state | 0.267 Co3O4 + 0.1 Fe2O3 + 0.05 La2O3 + 0.292 O2 + 0.9 SrCO3 == 1 La0.1Sr0.9Co0.8Fe0.2O3 + 0.9 CO2 | ['Sr0.9La0.1Fe0.2Co0.8O3'] | 1200 | 1000 | 0.267 Co3O4 + 0.1 Fe2O3 + 0.05 La2O3 + 0.292 O2 + 0.9 SrCO3 | 1 La0.1Sr0.9Co0.8Fe0.2O3 + 0.9 CO2
10.1016/j.ssi.2011.10.013 | The BSCF powder was synthesized by the solid state <...> y ball-milling to a particle size of about 3.1 μm. | solid-state | 0.5 BaCO3 + 0.267 Co3O4 + 0.1 Fe2O3 + 0.317 O2 + 0.5 SrCO3 == 1 Ba0.5Sr0.5Co0.8Fe0.2O3 + 1 CO2 | ['Ba0.5Sr0.5Fe0.2Co0.8O3'] |  | 950 | 0.5 BaCO3 + 0.267 Co3O4 + 0.1 Fe2O3 + 0.317 O2 + 0.5 SrCO3 | 1 Ba0.5Sr0.5Co0.8Fe0.2O3 + 1 CO2
10.1016/j.ssi.2012.05.015 | The Nb-substituted strontium titanate samples nomi <...> breviations of the samples are listed in Table 1 . | solid-state | 1 SrCO3 + 1 TiO2 == 1 SrTiO3 + 1 CO2 ; target SrTiO3 with additives Nb via Nb2O5 ; target SrTiO3 with additives Nb via Nb2O5 | ['SrTiO3'] | 1400 | 1200 | 1 SrCO3 + 1 TiO2 | 1 SrTiO3 + 1 CO2 ; target SrTiO3 with additives Nb via Nb2O5 ; target SrTiO3 with additives Nb via Nb2O5
10.1016/j.ssi.2010.11.025 | Α detailed list of the tested apatitic electrolyte <...> o 0.02° s- 1, using monochromated Cu-Kα radiation. | solid-state | 2 La2O3 + 3 SiO2 == 1 La4(SiO4)3 ; target La4(SiO4)3 with additives Al, Al via Al(NO3)3·9H2O, Al(OH)3, Al2O3 ; target La4(SiO4)3 with additives Al, Al via Al(NO3)3·9H2O, Al(OH)3, Al2O3 | ['La4Si3O12'] | 1600 | 700 | 2 La2O3 + 3 SiO2 | 1 La4(SiO4)3 ; target La4(SiO4)3 with additives Al, Al via Al(NO3)3·9H2O, Al(OH)3, Al2O3 ; target La4(SiO4)3 with additives Al, Al via Al(NO3)3·9H2O, Al(OH)3, Al2O3
10.1016/j.ssi.2010.11.025 | Α detailed list of the tested apatitic electrolyte <...> o 0.02° s- 1, using monochromated Cu-Kα radiation. | solid-state | 0.75 Fe2O3 + 4.915 La2O3 + 0.002 O2 + 4.5 SiO2 == 1 La9.83Si4.5Fe1.5O26 | ['La9.83Fe1.5Si4.5O26'] | 1600 | 700 | 0.75 Fe2O3 + 4.915 La2O3 + 0.002 O2 + 4.5 SiO2 | 1 La9.83Si4.5Fe1.5O26
10.1016/j.ssi.2013.07.017 | The layered perovskite PrBaCo2O5 + δ (PBCO) was sy <...> und to a powder and re-sieved through 212 μm mesh. | solid-state | 1 Ba(NO3)2 + 2 Co(NO3)2·6H2O + 0.25 O2 + 1 Pr(NO3)3·6H2O + 9 [OH-] == 1 PrBaCo2O5 + 22.5 H2O + 9 [NO3-] | ['BaPrCo2O5'] |  | 900 | 1 Ba(NO3)2 + 2 Co(NO3)2·6H2O + 0.25 O2 + 1 Pr(NO3)3·6H2O + 9 [OH-] | 1 PrBaCo2O5 + 22.5 H2O + 9 [NO3-]
10.1016/j.ssi.2012.10.027 | Li4Ti5O12 and Sr-doped Li4Ti5O12 were prepared by <...> n microscope (TEM, FEI Teccai G2 S-Twin, Philips). | solid-state | 2 Li2CO3 + 5 TiO2 == 1 Li4Ti5O12 + 2 CO2 ; target Li4Ti5O12 with additives Sr via Sr(NO3)2 ; target Li4Ti5O12 with additives Sr via Sr(NO3)2 | ['Li4Ti5O12'] |  | 600 | 2 Li2CO3 + 5 TiO2 | 1 Li4Ti5O12 + 2 CO2 ; target Li4Ti5O12 with additives Sr via Sr(NO3)2 ; target Li4Ti5O12 with additives Sr via Sr(NO3)2
10.1016/j.ssi.2013.08.012 | Nanosized Li(Li0.1Ni0.3Mn0.5Fe0.1)O2 cathode activ <...> al (denoted as NMF) was obtained as a sole powder. | solid-state | 0.1 FeC2O4·2H2O + 0.55 Li2CO3 + 0.5 MnCO3 + 0.3 Ni(OH)2 + 0.325 O2 == 1 Li(Li0.1Ni0.3Mn0.5Fe0.1)O2 + 1.25 CO2 + 0.5 H2O | ['Li1.1Mn0.5Fe0.1Ni0.3O2'] | 900 |  | 0.1 FeC2O4·2H2O + 0.55 Li2CO3 + 0.5 MnCO3 + 0.3 Ni(OH)2 + 0.325 O2 | 1 Li(Li0.1Ni0.3Mn0.5Fe0.1)O2 + 1.25 CO2 + 0.5 H2O
10.1016/j.ssi.2013.12.020 | Sm0.5Sr0.5CoO3 (SSC55) was chosen as the cathode m <...> canning electron microscope (SEM, SM-350, Topcon). | solid-state | 0.333 Co3O4 + 0.208 O2 + 0.25 Sm2O3 + 0.5 SrCO3 == 1 Sm0.5Sr0.5CoO3 + 0.5 CO2 | ['Sr0.5Sm0.5CoO3'] |  | 1000 | 0.333 Co3O4 + 0.208 O2 + 0.25 Sm2O3 + 0.5 SrCO3 | 1 Sm0.5Sr0.5CoO3 + 0.5 CO2
10.1016/j.ssi.2014.09.003 | Powders of γ-Al2O3, Na2CO3, and Mg(OH)2 (99.99%, K <...> , followed by annealing at 1475 °C for 4 h in air. | solid-state | 5.165 Al2O3 + 0.67 Mg(OH)2 + 0.835 Na2CO3 == 1 Na1.67Mg0.67Al10.33O17 + 0.835 CO2 + 0.67 H2O | ['Na1.67Mg0.67Al10.33O17'] | 1620 |  | 5.165 Al2O3 + 0.67 Mg(OH)2 + 0.835 Na2CO3 | 1 Na1.67Mg0.67Al10.33O17 + 0.835 CO2 + 0.67 H2O
10.1016/j.ssi.2014.04.009 | Doped LSO specimens, which weighted the compositio <...> surface exchange coefficient, k, were determined. | solid-state | 0.2 Al(OH)3 + 5 La2O3 + 5.8 SiO2 == 1 La10(Si5.8Al0.2)O26.9 + 0.3 H2O | ['La10Al0.2Si5.8O26.9'] |  | 1673 | 0.2 Al(OH)3 + 5 La2O3 + 5.8 SiO2 | 1 La10(Si5.8Al0.2)O26.9 + 0.3 H2O
10.1016/j.ssi.2013.12.026 | La0.9Sr0.1Ga0.8Mg0.2O2.85 (LSGM, Japan Fine Cerami <...> binder to be a SSC slurry for cathode preparation. | solid-state | 1 Co(NO3)4·6H2O + 0.5 Sm(NO3)3·6H2O + 0.5 Sr(NO3)2 + 6.5 [OH-] == 1 Sm0.5Sr0.5CoO3 + 12.25 H2O + 0.125 O2 + 6.5 [NO3-] | ['Sr0.5Sm0.5CoO3'] |  | 1373 | 1 Co(NO3)4·6H2O + 0.5 Sm(NO3)3·6H2O + 0.5 Sr(NO3)2 + 6.5 [OH-] | 1 Sm0.5Sr0.5CoO3 + 12.25 H2O + 0.125 O2 + 6.5 [NO3-]
10.1016/j.ssi.2014.01.006 | The Bi0.5Sr0.5FeO3 - δ (BSF55) and PrBaCo2O5+δ (PB <...> BSF55 and PBCO powders were ball-milled for 24 h. | solid-state | 1 BaCO3 + 2 CoO + 0.083 O2 + 0.167 Pr6O11 == 1 PrBaCo2O5 + 1 CO2 | ['BaPrCo2O5'] | 1150 | 1000 | 1 BaCO3 + 2 CoO + 0.083 O2 + 0.167 Pr6O11 | 1 PrBaCo2O5 + 1 CO2
10.1016/j.ssi.2014.10.028 | Polycrystalline Bi2VO5.5 ceramic was synthesised v <...> r 24 h with heating and cooling rates of 50 Kh- 1. | solid-state | 1 Bi2O3 + 0.5 V2O5 == 1 Bi2VO5.5 | ['VBi2O5.5'] | 1070 |  | 1 Bi2O3 + 0.5 V2O5 | 1 Bi2VO5.5
10.1016/j.ssi.2014.12.007 | The LaSr3Fe1.5Co1.5O10 - δ (LSCFO) sample was synt <...> 00, 600 and 500 °C during 8 h at each temperature. | solid-state | 0.5 Co3O4 + 0.75 Fe2O3 + 0.5 La2O3 + 0.625 O2 + 3 SrCO3 == 1 LaSr3Fe1.5Co1.5O10 + 3 CO2 | ['Sr3LaFe1.5Co1.5O10'] |  |  | 0.5 Co3O4 + 0.75 Fe2O3 + 0.5 La2O3 + 0.625 O2 + 3 SrCO3 | 1 LaSr3Fe1.5Co1.5O10 + 3 CO2
10.1016/j.ssi.2014.12.013 | The Li1.5Al0.5Ge1.5(PO4)3 glass was prepared by me <...> ratures for certain time to obtain glass-ceramics. | solid-state | 0.5 Al(PO3)3 + 1.5 GeO2 + 1.5 H3PO4 + 0.75 Li2CO3 == 1 Li1.5Al0.5Ge1.5(PO4)3 + 0.75 CO2 + 2.25 H2O | ['Li1.5Al0.5Ge1.5P3O12'] |  |  | 0.5 Al(PO3)3 + 1.5 GeO2 + 1.5 H3PO4 + 0.75 Li2CO3 | 1 Li1.5Al0.5Ge1.5(PO4)3 + 0.75 CO2 + 2.25 H2O
10.1016/j.ssi.2015.06.009 | The LLZ precursor was prepared by solid state reac <...> t was used for characterization and further study. | solid-state | 1.5 La2O3 + 3.5 Li2CO3 + 2 ZrO2 == 1 Li7La3Zr2O12 + 3.5 CO2 | ['Li7La3Zr2O12'] | 1180 | 950 | 1.5 La2O3 + 3.5 Li2CO3 + 2 ZrO2 | 1 Li7La3Zr2O12 + 3.5 CO2
10.1016/j.ssi.2016.06.002 | Li2Ti3O7 was prepared by solid-state synthesis acc <...> agate mortar yielded Li2Ti3O7 as colorless powder. | solid-state | 1 Li2CO3 + 3 TiO2 == 1 Li2Ti3O7 + 1 CO2 | ['Li2Ti3O7'] |  |  | 1 Li2CO3 + 3 TiO2 | 1 Li2Ti3O7 + 1 CO2
10.1016/j.ssi.2016.07.010 | The Li1.3Al0.3Ti1.7(PO4)3 solid electrolyte was pr <...> 00 °C, 800 °C and 900 °C using optimal Li content. | solid-state | 0.15 Al2O3 + 3 H3PO4 + 1.3 LiOH·H2O + 1.7 TiO2 == 1 Li1.3Al0.3Ti1.7(PO4)3 + 6.45 H2O | ['Li1.3Ti1.7Al0.3P3O12'] |  |  | 0.15 Al2O3 + 3 H3PO4 + 1.3 LiOH·H2O + 1.7 TiO2 | 1 Li1.3Al0.3Ti1.7(PO4)3 + 6.45 H2O
10.1016/j.ssi.2015.09.001 | La2O3 (Wako, 99.9%), SrO (Aldrich, 99.9%), MgO (Wa <...> copy and the lithium occupancies were not refined. | solid-state | 0.5 La2O3 + 0.5 Li2O == 1 LaLiO2 | ['LiLaO2'] | 800 |  | 0.5 La2O3 + 0.5 Li2O | 1 LaLiO2
10.1016/j.ssi.2016.03.001 | Stoichiometric spinels Li 1 + xMn 2 - xO 4 (x = 0. <...> 4.9 V. The current density was set at 42 μA cm- 2. | solid-state | 1 LiOH·H2O + 2 MnO + 0.75 O2 == 1 LiMn2O4 + 1.5 H2O | ['LiMn2O4'] |  |  | 1 LiOH·H2O + 2 MnO + 0.75 O2 | 1 LiMn2O4 + 1.5 H2O
10.1016/j.ssi.2016.03.004 | Three composition of LSO electrolytes, La9.667Si6O <...> specimens was measured with an Archimedes method. | solid-state | 9.667 La(NO3)3·6H2O + 6 SiO2 + 29.001 [OH-] == 1 La9.667Si6O26.5 + 72.502 H2O + 29.001 [NO3-] | ['La9.667Si6O26.5'] | 1700 |  | 9.667 La(NO3)3·6H2O + 6 SiO2 + 29.001 [OH-] | 1 La9.667Si6O26.5 + 72.502 H2O + 29.001 [NO3-]
10.1016/j.ssi.2016.03.004 | Three composition of LSO electrolytes, La9.667Si6O <...> specimens was measured with an Archimedes method. | solid-state | 0.2 Al(OH)3 + 9.667 La(NO3)3·6H2O + 5.8 SiO2 + 29.001 [OH-] == 1 La9.667(Si5.8Al0.2)O26.4 + 72.802 H2O + 29.001 [NO3-] | ['La9.667Al0.2Si5.8O26.4'] | 1700 |  | 0.2 Al(OH)3 + 9.667 La(NO3)3·6H2O + 5.8 SiO2 + 29.001 [OH-] | 1 La9.667(Si5.8Al0.2)O26.4 + 72.802 H2O + 29.001 [NO3-]
10.1016/j.ssi.2016.03.004 | Three composition of LSO electrolytes, La9.667Si6O <...> specimens was measured with an Archimedes method. | solid-state | 9.667 La(NO3)3·6H2O + 0.5 MgO + 5.5 SiO2 + 29.001 [OH-] == 1 La9.667(Si5.5Mg0.5)O26.0 + 72.502 H2O + 29.001 [NO3-] | ['Mg0.5La9.667Si5.5O26'] | 1700 |  | 9.667 La(NO3)3·6H2O + 0.5 MgO + 5.5 SiO2 + 29.001 [OH-] | 1 La9.667(Si5.5Mg0.5)O26.0 + 72.502 H2O + 29.001 [NO3-]
10.1016/j.ssi.2016.02.017 | Na3Sc2(PO4)3 samples were prepared by solid state <...> thampton, MA, USA) without structural refinements. | solid-state | 2 NH4H2PO4 + 1 Na3PO4 + 1 Sc2O3 == 1 Na3Sc2(PO4)3 + 3 H2O + 2 NH3 | ['Na3Sc2P3O12'] |  |  | 2 NH4H2PO4 + 1 Na3PO4 + 1 Sc2O3 | 1 Na3Sc2(PO4)3 + 3 H2O + 2 NH3
10.1016/j.ssi.2017.04.007 | The BCZY27 electrolyte powders were also synthesiz <...> ll milled and calcined in air at 1400 °C for 10 h. | solid-state | 1 BaCO3 + 0.2 CeO2 + 0.025 O2 + 0.05 Y2O3 + 0.7 ZrO2 == 1 BaCe0.2Zr0.7Y0.1O3 + 1 CO2 | ['BaCe0.2Y0.1Zr0.7O3'] |  | 1400 | 1 BaCO3 + 0.2 CeO2 + 0.025 O2 + 0.05 Y2O3 + 0.7 ZrO2 | 1 BaCe0.2Zr0.7Y0.1O3 + 1 CO2
10.1016/j.ssi.2016.11.024 | Glass samples with nominal composition 15Li2O-85Si <...> %, being within the limits of experimental errors. | solid-state | 30 Li + 7.5 O2 + 85 SiO2 == 1 15Li2O-85SiO2 | ['Li30Si85O185'] |  | 800 | 30 Li + 7.5 O2 + 85 SiO2 | 1 15Li2O-85SiO2
10.1016/j.ssi.2017.02.018 | The Li2CuO2 powder was synthesized via a conventio <...> subsequent characterization. CuO + Li2O → Li2CuO2 | solid-state | 1 CuO + 1 Li2O == 1 Li2CuO2 | ['Li2CuO2'] |  |  | 1 CuO + 1 Li2O | 1 Li2CuO2
10.1016/j.ssi.2017.03.028 | La2Mo1.5W0.5O9 (LMW05) was prepared with the conve <...> milled, and then heated again at 950 °C for 24 h. | solid-state | 1 La2O3 + 1.5 MoO3 + 0.5 WO3 == 1 La2Mo1.5W0.5O9 | ['La2W0.5Mo1.5O9'] |  | 950 | 1 La2O3 + 1.5 MoO3 + 0.5 WO3 | 1 La2Mo1.5W0.5O9
10.1016/j.ssi.2017.10.009 | In order to compare the epitaxial thin films to bu <...> 00 °C) under ambient conditions in a tube furnace. | solid-state | 1 Gd2O3 + 2 TiO2 == 1 Gd2Ti2O7 | ['Gd2Ti2O7'] | 1200 | 1000 | 1 Gd2O3 + 2 TiO2 | 1 Gd2Ti2O7
10.1016/j.ssi.2017.09.002 | Bi3Y0.9W0.1O6.15 (BiYWO) was prepared by solid-sta <...> owing the procedure presented by Tsai et al. [19]. | solid-state | 1.5 Bi2O3 + 0.1 WO3 + 0.45 Y2O3 == 1 Bi3Y0.9W0.1O6.15 | ['Y0.9W0.1Bi3O6.15'] |  |  | 1.5 Bi2O3 + 0.1 WO3 + 0.45 Y2O3 | 1 Bi3Y0.9W0.1O6.15
10.1016/j.ssi.2017.09.002 | Bi3Y0.9W0.1O6.15 (BiYWO) was prepared by solid-sta <...> owing the procedure presented by Tsai et al. [19]. | solid-state | 0.8 La(NO3)3 + 1 Mn(NO3)2 + 0.3 O2 + 0.2 Sr(NO3)2 + 4.8 [OH-] == 1 La0.8Sr0.2MnO3 + 2.4 H2O + 4.8 [NO3-] | ['Sr0.2La0.8MnO3'] |  |  | 0.8 La(NO3)3 + 1 Mn(NO3)2 + 0.3 O2 + 0.2 Sr(NO3)2 + 4.8 [OH-] | 1 La0.8Sr0.2MnO3 + 2.4 H2O + 4.8 [NO3-]
10.1016/j.dyepig.2007.10.005 | The polycrystalline Bi3SbO7 powder was synthesized <...> tion (XRD) and UV-vis diffuse reflection spectrum. | solid-state | 1.5 Bi2O3 + 0.5 O2 + 0.5 Sb2O3 == 1 Bi3SbO7 | ['Bi3SbO7'] |  | 820 | 1.5 Bi2O3 + 0.5 O2 + 0.5 Sb2O3 | 1 Bi3SbO7
10.1016/j.dyepig.2007.10.005 | The polycrystalline Bi3SbO7 powder was synthesized <...> tion (XRD) and UV-vis diffuse reflection spectrum. | solid-state | 0.5 Bi2O3 + 0.5 V2O5 == 1 BiVO4 | ['VBiO4'] |  | 820 | 0.5 Bi2O3 + 0.5 V2O5 | 1 BiVO4
10.1016/j.dyepig.2016.05.029 | Fourteen compositions within the YInO3-YMnO3 solid <...> 2 media in a water/pigment/media ratio of 2: 1: 4. | solid-state | 0.5 In2O3 + 0.333 Mn3O4 + 0.083 O2 + 1 Y2O3 == 1 YInO3-YMnO3 | ['Y2MnInO6'] |  | 1150 | 0.5 In2O3 + 0.333 Mn3O4 + 0.083 O2 + 1 Y2O3 | 1 YInO3-YMnO3
10.1016/j.dyepig.2017.03.007 | A series of expected Mn4+-doped K2BaGe8O18 phospho <...> round once again for subsequent characterizations. | solid-state | 1 BaCO3 + 8 GeO2 + 1 K2CO3 == 1 K2BaGe8O18 + 2 CO2 ; target K2BaGe8O18 with additives Mn via MnO2 ; target K2BaGe8O18 with additives Mn via MnO2 | ['K2BaGe8O18'] |  |  | 1 BaCO3 + 8 GeO2 + 1 K2CO3 | 1 K2BaGe8O18 + 2 CO2 ; target K2BaGe8O18 with additives Mn via MnO2 ; target K2BaGe8O18 with additives Mn via MnO2
10.1016/j.ssi.2017.05.013 | Pure A2SnO3, A1.8Mg0.1SnO3 and A2+xMgxSn1-xO3 phas <...> Sn site gave MgO and Li8SnO6 as secondary phases. | solid-state | 1 Na2CO3 + 1 SnO2 == 1 A2SnO3 + 1 CO2; A = Na | ['Na2SnO3'] |  |  | 1 Na2CO3 + 1 SnO2 | 1 A2SnO3 + 1 CO2; A = Na
10.1016/j.ssi.2017.05.013 | Pure A2SnO3, A1.8Mg0.1SnO3 and A2+xMgxSn1-xO3 phas <...> Sn site gave MgO and Li8SnO6 as secondary phases. | solid-state | 1 Li2CO3 + 1 SnO2 == 1 A2SnO3 + 1 CO2; A = Li | ['Li2SnO3'] |  |  | 1 Li2CO3 + 1 SnO2 | 1 A2SnO3 + 1 CO2; A = Li
10.1016/j.ssi.2017.05.013 | Pure A2SnO3, A1.8Mg0.1SnO3 and A2+xMgxSn1-xO3 phas <...> Sn site gave MgO and Li8SnO6 as secondary phases. | solid-state | 0.1 Mg(OH)2 + 0.9 Na2CO3 + 1 SnO2 == 1 A1.8Mg0.1SnO3 + 0.9 CO2 + 0.1 H2O; A = Na | ['Na1.8Mg0.1SnO3'] |  |  | 0.1 Mg(OH)2 + 0.9 Na2CO3 + 1 SnO2 | 1 A1.8Mg0.1SnO3 + 0.9 CO2 + 0.1 H2O; A = Na
10.1016/j.ssi.2017.05.013 | Pure A2SnO3, A1.8Mg0.1SnO3 and A2+xMgxSn1-xO3 phas <...> Sn site gave MgO and Li8SnO6 as secondary phases. | solid-state | 0.9 Li2CO3 + 0.1 Mg(OH)2 + 1 SnO2 == 1 A1.8Mg0.1SnO3 + 0.9 CO2 + 0.1 H2O; A = Li | ['Li1.8Mg0.1SnO3'] |  |  | 0.9 Li2CO3 + 0.1 Mg(OH)2 + 1 SnO2 | 1 A1.8Mg0.1SnO3 + 0.9 CO2 + 0.1 H2O; A = Li
10.1016/j.dyepig.2017.10.047 | The Ca2Y8(SiO4)6O2:Sm3+ phosphors were prepared by <...> nd then cooled down to room temperature naturally. | solid-state | 2 CaCO3 + 6 SiO2 + 4 Y2O3 == 1 Ca2Y8(SiO4)6O2 + 2 CO2 ; target Ca2Y8(SiO4)6O2 with additives Sm via Sm2O3 ; target Ca2Y8(SiO4)6O2 with additives Sm via Sm2O3 | ['Ca2Y8Si6O26'] |  |  | 2 CaCO3 + 6 SiO2 + 4 Y2O3 | 1 Ca2Y8(SiO4)6O2 + 2 CO2 ; target Ca2Y8(SiO4)6O2 with additives Sm via Sm2O3 ; target Ca2Y8(SiO4)6O2 with additives Sm via Sm2O3
10.1016/j.dyepig.2017.12.026 | CNZP: 9xEu3+/Eu2+ (x = 0.000, 0.002, 0.004, 0.006, <...> urnace-cooled to room temperature for measurement. | solid-state | 9 CaCO3 + 7 NH4H2PO4 + 0.5 Na2CO3 + 1 ZnO == 1 Ca9NaZn(PO4)7 + 9.5 CO2 + 10.5 H2O + 7 NH3 ; target Ca9NaZn(PO4)7 with additives Eu, Eu via Eu2O3 ; target Ca9NaZn(PO4)7 with additives Eu, Eu via Eu2O3 | ['NaCa9ZnP7O28'] | 1000 |  | 9 CaCO3 + 7 NH4H2PO4 + 0.5 Na2CO3 + 1 ZnO | 1 Ca9NaZn(PO4)7 + 9.5 CO2 + 10.5 H2O + 7 NH3 ; target Ca9NaZn(PO4)7 with additives Eu, Eu via Eu2O3 ; target Ca9NaZn(PO4)7 with additives Eu, Eu via Eu2O3
10.1016/j.dyepig.2017.12.051 | A series of Na3Sc2(1-x)(PO4)3:xCe3+, Na3Sc2(1-y)(P <...> om temperature and then ground into white powders. | solid-state | 3 NH4H2PO4 + 1.5 Na2CO3 + 1.8 Sc2O3 == 1 Na3Sc3.60000000000000(PO4)3 + 1.5 CO2 + 4.5 H2O + 3 NH3 + 1.2 O2 ; target Na3Sc3.60000000000000(PO4)3 with additives 0.03Ce3+, zTb3+ via Ce(NO3)3·6H2O, Tb(NO3)3·6H2O ; target Na3Sc3.60000000000000(PO4)3 with additives 0.03Ce3+, zTb3+ via Ce(NO3)3·6H2O, Tb(NO3)3·6H2O | ['Na3Sc3.6P3O12'] | 1100 |  | 3 NH4H2PO4 + 1.5 Na2CO3 + 1.8 Sc2O3 | 1 Na3Sc3.60000000000000(PO4)3 + 1.5 CO2 + 4.5 H2O + 3 NH3 + 1.2 O2 ; target Na3Sc3.60000000000000(PO4)3 with additives 0.03Ce3+, zTb3+ via Ce(NO3)3·6H2O, Tb(NO3)3·6H2O ; target Na3Sc3.60000000000000(PO4)3 with additives 0.03Ce3+, zTb3+ via Ce(NO3)3·6H2O, Tb(NO3)3·6H2O
10.1016/j.apsusc.2007.04.042 | The spinel LiMn2O4 powders were prepared by a soli <...> 750 °C in air for 72 h with intermittent grinding. | solid-state | 0.5 Li2CO3 + 2 MnCO3 + 0.75 O2 == 1 LiMn2O4 + 2.5 CO2 | ['LiMn2O4'] |  | 750 | 0.5 Li2CO3 + 2 MnCO3 + 0.75 O2 | 1 LiMn2O4 + 2.5 CO2
10.1016/j.apsusc.2008.10.055 | The LiMn2O4 powder (marked as sample A) was prepar <...> nt grinding, and cooled with a rate of 2 °C min-1. | solid-state | 0.5 Li2CO3 + 2 MnCO3 + 0.75 O2 == 1 LiMn2O4 + 2.5 CO2 | ['LiMn2O4'] |  | 750 | 0.5 Li2CO3 + 2 MnCO3 + 0.75 O2 | 1 LiMn2O4 + 2.5 CO2
10.1016/j.apsusc.2009.10.089 | The BLT ceramics used as PLD targets were prepared <...> isks were at last sintered at 1050 °C for 200 min. | solid-state | 1.625 Bi2O3 + 0.375 La2O3 + 3 TiO2 == 1 Bi3.25La0.75Ti3O12 | ['La0.75Ti3Bi3.25O12'] | 1050 |  | 1.625 Bi2O3 + 0.375 La2O3 + 3 TiO2 | 1 Bi3.25La0.75Ti3O12
10.1016/j.apsusc.2012.09.082 | The formation route of bulk Cr2AlC has been studie <...> n temperature of crystalline Cr2AlC was decreased. | solid-state | 1 Al + 1 C + 2 Cr == 1 Cr2AlC | ['Cr2AlC'] |  |  | 1 Al + 1 C + 2 Cr | 1 Cr2AlC
10.1016/j.apsusc.2012.09.082 | The formation route of bulk Cr2AlC has been studie <...> n temperature of crystalline Cr2AlC was decreased. | solid-state | 2 MgO + 1 SiO2 == 1 Mg2SiO4 | ['Mg2SiO4'] |  |  | 2 MgO + 1 SiO2 | 1 Mg2SiO4
10.1016/j.apsusc.2012.03.160 | La0.7Sr0.3MnO3 powders were prepared by the tradit <...> (1273 K, 1323 K, 1373 K, 1423 K, 1473 K, 1523 K). | solid-state | 0.35 La2O3 + 1 MnCO3 + 0.325 O2 + 0.3 SrCO3 == 1 La0.7Sr0.3MnO3 + 1.3 CO2 | ['Sr0.3La0.7MnO3'] |  | 1523 | 0.35 La2O3 + 1 MnCO3 + 0.325 O2 + 0.3 SrCO3 | 1 La0.7Sr0.3MnO3 + 1.3 CO2
10.1016/j.apsusc.2013.07.032 | La2/3Ca1/3MnO3:mol%Agx (LCMO:Agx) composites with <...> s XL30E (Philips Corporation, Holland) instrument. | solid-state | 0.333 Ca(NO3)2·4H2O + 0.667 La(NO3)3·6H2O + 1 Mn(CH3COO)2 + 0.333 O2 + 4.667 [OH-] == 1 La2/3Ca1/3MnO3 + 7.668 H2O + 2 [CH3COO-] + 2.667 [NO3-] ; target La2/3Ca1/3MnO3 with additives Agx via AgNO3 ; target La2/3Ca1/3MnO3 with additives Agx via AgNO3 | ['Ca0.333La0.667MnO3'] | 1200 | 900 | 0.333 Ca(NO3)2·4H2O + 0.667 La(NO3)3·6H2O + 1 Mn(CH3COO)2 + 0.333 O2 + 4.667 [OH-] | 1 La2/3Ca1/3MnO3 + 7.668 H2O + 2 [CH3COO-] + 2.667 [NO3-] ; target La2/3Ca1/3MnO3 with additives Agx via AgNO3 ; target La2/3Ca1/3MnO3 with additives Agx via AgNO3
10.1016/j.apsusc.2015.02.129 | Cu2Y2O5 ceramic target for the sputtering target w <...> t high temperature to obtain better crystallinity. | solid-state | 1 Cu2O3 + 1 Y2O3 == 1 Cu2Y2O5 + 0.5 O2 | ['Y2Cu2O5'] | 1100 | 1100 | 1 Cu2O3 + 1 Y2O3 | 1 Cu2Y2O5 + 0.5 O2
10.1016/j.apsusc.2013.01.070 | In the present study, LaMAl11O19 (M = Mg, Fe) powd <...> coat and ceramic coatings are listed in Table 1 . | solid-state | 5.5 Al2O3 + 0.5 Fe2O3 + 0.5 La2O3 == 1 LaMAl11O19 + 0.25 O2; M = Fe | ['LaFeAl11O19'] |  |  | 5.5 Al2O3 + 0.5 Fe2O3 + 0.5 La2O3 | 1 LaMAl11O19 + 0.25 O2; M = Fe
10.1016/j.apsusc.2013.01.070 | In the present study, LaMAl11O19 (M = Mg, Fe) powd <...> coat and ceramic coatings are listed in Table 1 . | solid-state | 5.5 Al2O3 + 0.5 La2O3 + 1 MgO == 1 LaMAl11O19; M = Mg | ['MgLaAl11O19'] |  |  | 5.5 Al2O3 + 0.5 La2O3 + 1 MgO | 1 LaMAl11O19; M = Mg
10.1016/j.apsusc.2015.08.079 | BiPbO2Cl bulks were prepared by a solid state reac <...> in an alumina crucible, and then quenched in air. | solid-state | 1 BiOCl + 1 PbO == 1 BiPbO2Cl | ['PbBiO2Cl'] |  | 700 | 1 BiOCl + 1 PbO | 1 BiPbO2Cl
10.1016/j.dyepig.2017.10.040 | Strontium titanate compounds substituted with yttr <...> milled for performing different characterizations. | solid-state | 1 SrCO3 + 1 TiO2 == 1 SrTiO3 + 1 CO2 ; target SrTiO3 with additives Y, Eu via Eu2O3, Y2O3 ; target SrTiO3 with additives Y, Eu via Eu2O3, Y2O3 | ['SrTiO3'] |  | 1250 | 1 SrCO3 + 1 TiO2 | 1 SrTiO3 + 1 CO2 ; target SrTiO3 with additives Y, Eu via Eu2O3, Y2O3 ; target SrTiO3 with additives Y, Eu via Eu2O3, Y2O3
10.1016/j.apsusc.2015.12.106 | The ceramic target Al0.04Zn0.96O was prepared by s <...> remove graphite impurities from sintering process. | solid-state | 0.02 Al2O3 + 0.96 ZnO == 1 Al0.04Zn0.96O + 0.01 O2 | ['Zn0.96Al0.04O'] | 1170 | 1150 | 0.02 Al2O3 + 0.96 ZnO | 1 Al0.04Zn0.96O + 0.01 O2
10.1016/j.apsusc.2016.12.162 | A Bi4Ti3O12 + 10 mol% Mn (Mn:B4T3) ceramic target <...> equently annealed at 300 °C under 100 Torr of OPP. | solid-state | 2 Bi2O3 + 3 TiO2 == 1 Bi4Ti3O12 ; target Bi4Ti3O12 with additives Mn via MnO2 ; target Bi4Ti3O12 with additives Mn via MnO2 | ['Ti3Bi4O12'] |  | 800 | 2 Bi2O3 + 3 TiO2 | 1 Bi4Ti3O12 ; target Bi4Ti3O12 with additives Mn via MnO2 ; target Bi4Ti3O12 with additives Mn via MnO2
10.1016/j.apsusc.2017.04.201 | Ba0.5Sr0.5Co0.8Fe0.2O3-δ (BSCF) powders were synth <...> ent temperature (500, 700, 900 °C) in air for 5 h. | solid-state | 0.5 BaCO3 + 0.4 Co2O3 + 0.1 Fe2O3 + 0.25 O2 + 0.5 SrCO3 == 1 Ba0.5Sr0.5Co0.8Fe0.2O3 + 1 CO2 | ['Ba0.5Sr0.5Fe0.2Co0.8O3'] |  | 1100 | 0.5 BaCO3 + 0.4 Co2O3 + 0.1 Fe2O3 + 0.25 O2 + 0.5 SrCO3 | 1 Ba0.5Sr0.5Co0.8Fe0.2O3 + 1 CO2
10.1016/j.apsusc.2016.12.102 | To prepare the target material for PLD deposition, <...> ain the best stabilized the NNO thin film samples. | solid-state | 0.5 Nd2O3 + 1 NiO + 0.25 O2 == 1 NdNiO3 | ['NdNiO3'] |  |  | 0.5 Nd2O3 + 1 NiO + 0.25 O2 | 1 NdNiO3
10.1016/j.cattod.2012.03.013 | All samples were synthesised by conventional solid <...> or 45 min before being collected for measurements. | solid-state | 1 Fe2O3 + 1 ZnO == 1 ZnFe2O4 | ['Fe2ZnO4'] |  |  | 1 Fe2O3 + 1 ZnO | 1 ZnFe2O4
10.1016/j.cattod.2012.03.013 | All samples were synthesised by conventional solid <...> or 45 min before being collected for measurements. | solid-state | 0.5 Fe2O3 + 0.5 Ga2O3 + 1 ZnO == 1 ZnFeGaO4 | ['FeZnGaO4'] |  |  | 0.5 Fe2O3 + 0.5 Ga2O3 + 1 ZnO | 1 ZnFeGaO4
10.1016/j.cattod.2012.03.013 | All samples were synthesised by conventional solid <...> or 45 min before being collected for measurements. | solid-state | 1 Ga2O3 + 1 ZnO == 1 ZnGa2O4 | ['ZnGa2O4'] |  |  | 1 Ga2O3 + 1 ZnO | 1 ZnGa2O4
10.1016/j.matchar.2011.12.011 | Highly pure powders of SrCO3, Bi2O3, Ta2O5 (all fr <...> ed at 1100 °C for 2 h in air on alumina crucibles. | solid-state | 1.1 Bi2O3 + 0.8 SrCO3 + 1 Ta2O5 == 1 Sr0.8Bi2.2Ta2O9 + 0.8 CO2 + 0.05 O2 | ['Sr0.8Ta2Bi2.2O9'] | 1100 |  | 1.1 Bi2O3 + 0.8 SrCO3 + 1 Ta2O5 | 1 Sr0.8Bi2.2Ta2O9 + 0.8 CO2 + 0.05 O2
10.1016/j.vibspec.2012.11.013 | Two series of silicate-phosphate glasses from the <...> glasses were grinded to the 0.1-0.3 mm grain size. | solid-state | 1 CaCO3 + 1 CuO + 2 H3PO4 + 1 K2CO3 + 1 MgO + 1 SiO2 == 1 SiO2-P2O5-K2O-MgO-CaO-CuO + 2 CO2 + 3 H2O | ['K2CaMgCuSiP2O11'] |  |  | 1 CaCO3 + 1 CuO + 2 H3PO4 + 1 K2CO3 + 1 MgO + 1 SiO2 | 1 SiO2-P2O5-K2O-MgO-CaO-CuO + 2 CO2 + 3 H2O
10.1016/j.apcata.2004.09.030 | C12A7 was prepared by solid-state reaction of CaCO <...> wed by drying at 120 °C and calcination at 900 °C. | solid-state | 7 Al2O3 + 12 CaCO3 == 1 12CaO-7Al2O3 + 12 CO2 | ['Ca12Al14O33'] |  |  | 7 Al2O3 + 12 CaCO3 | 1 12CaO-7Al2O3 + 12 CO2
10.1016/j.apcata.2006.03.057 | The polycrystalline BiSbO4 powder was synthesized <...> calcining the mixture at 600 °C for 4.5 h in air. | solid-state | 0.5 Bi2O3 + 0.5 O2 + 0.5 Sb2O3 == 1 BiSbO4 | ['BiSbO4'] |  | 600 | 0.5 Bi2O3 + 0.5 O2 + 0.5 Sb2O3 | 1 BiSbO4
10.1016/j.apcata.2006.12.021 | The polycrystalline samples of CaIn2O4 and the int <...> f MB was studied under visible light illumination. | solid-state | 1 CaCO3 + 1 In2O3 == 1 CaIn2O4 + 1 CO2 | ['CaIn2O4'] |  | 1327 | 1 CaCO3 + 1 In2O3 | 1 CaIn2O4 + 1 CO2
10.1016/j.apcata.2007.09.002 | MgAl2O4 was prepared by a solid phase reaction bet <...> (Figure 1b) shows the complete elimination of MgO. | solid-state | 1 Al2O3 + 1 MgO == 1 MgAl2O4 | ['MgAl2O4'] |  |  | 1 Al2O3 + 1 MgO | 1 MgAl2O4
10.1016/j.radphyschem.2009.06.023 | Polycrystalline La0.9Sr0.1MnO3 and La0.9Ca0.1MnO3 <...> revealed that the samples were in a single phase. | solid-state | 0.45 La2O3 + 1 MnO2 + 0.1 SrCO3 == 1 La0.9Sr0.1MnO3 + 0.1 CO2 + 0.225 O2 | ['Sr0.1La0.9MnO3'] |  |  | 0.45 La2O3 + 1 MnO2 + 0.1 SrCO3 | 1 La0.9Sr0.1MnO3 + 0.1 CO2 + 0.225 O2
10.1016/j.radphyschem.2009.06.023 | Polycrystalline La0.9Sr0.1MnO3 and La0.9Ca0.1MnO3 <...> revealed that the samples were in a single phase. | solid-state | 0.1 CaO + 0.45 La2O3 + 1 MnO2 == 1 La0.9Ca0.1MnO3 + 0.225 O2 | ['Ca0.1La0.9MnO3'] |  |  | 0.1 CaO + 0.45 La2O3 + 1 MnO2 | 1 La0.9Ca0.1MnO3 + 0.225 O2
10.1016/j.radphyschem.2013.06.028 | Polypropylene was purchased from ROMPETROL PETROCH <...> ure is similar to the previously reported method . | solid-state | 1 PbO2 + 1 ZrO2 == 1 PbZrO3 + 0.5 O2 | ['ZrPbO3'] | 1140 |  | 1 PbO2 + 1 ZrO2 | 1 PbZrO3 + 0.5 O2
10.1016/j.apcata.2008.08.030 | LnVO4 and LnMo0.15V0.85O4 (Ln = Ce, Pr and Nd) com <...> dates and molybdovanadates are shown in Figure 1 . | solid-state | 1 CeO2 + 0.5 V2O5 == 1 LnVO4 + 0.25 O2; Ln = Ce | ['CeVO4'] |  |  | 1 CeO2 + 0.5 V2O5 | 1 LnVO4 + 0.25 O2; Ln = Ce
10.1016/j.apcata.2008.08.030 | LnVO4 and LnMo0.15V0.85O4 (Ln = Ce, Pr and Nd) com <...> dates and molybdovanadates are shown in Figure 1 . | solid-state | 0.5 Nd2O3 + 0.5 V2O5 == 1 LnVO4; Ln = Nd | ['NdVO4'] |  |  | 0.5 Nd2O3 + 0.5 V2O5 | 1 LnVO4; Ln = Nd
10.1016/j.apcata.2008.08.030 | LnVO4 and LnMo0.15V0.85O4 (Ln = Ce, Pr and Nd) com <...> dates and molybdovanadates are shown in Figure 1 . | solid-state | 0.167 Pr6O11 + 0.5 V2O5 == 1 LnVO4 + 0.167 O2; Ln = Pr | ['PrVO4'] |  |  | 0.167 Pr6O11 + 0.5 V2O5 | 1 LnVO4 + 0.167 O2; Ln = Pr
10.1016/j.msec.2012.02.006 | Dicalcium silicate was obtained by solid state rea <...> ined material was ground and characterized by XRD. | solid-state | 2 CaCO3 + 1 SiO2 == 1 Ca2SiO4 + 2 CO2 | ['Ca2SiO4'] |  |  | 2 CaCO3 + 1 SiO2 | 1 Ca2SiO4 + 2 CO2
10.1016/j.msec.2011.11.019 | Four different SiAlON-SiC composites were prepared <...> ed up to 0.25 μm (cat.no.: 40-6629, Buehler, USA). | solid-state | 1 SiAlON + 1 SiC == 1 SiAlON-SiC | ['AlSi2CNO'] |  |  | 1 SiAlON + 1 SiC | 1 SiAlON-SiC
10.1016/j.msec.2015.05.053 | Ca11Si4B2O22 ceramics were prepared by using the c <...> pure Ca11Si4B2O22 crystal phase of the precursors. | solid-state | 11 CaCO3 + 2 H3BO3 + 4 SiO2 == 1 Ca11Si4B2O22 + 11 CO2 + 3 H2O | ['Ca11B2Si4O22'] |  |  | 11 CaCO3 + 2 H3BO3 + 4 SiO2 | 1 Ca11Si4B2O22 + 11 CO2 + 3 H2O
10.1016/j.msec.2014.02.025 | 48P2O5 .50CaO.2B2O3 glass samples with different%m <...> order to reach a final fineness lower than 30 μm. | solid-state | 48 CaCO3 + 96 H2PO4 + 96 H3BO3 == 1 P2O5.50CaO.2B2O3 + 48 CO2 + 240 H2O + 31.2 O2 | ['Ca48B96P96O417.6'] |  |  | 48 CaCO3 + 96 H2PO4 + 96 H3BO3 | 1 P2O5.50CaO.2B2O3 + 48 CO2 + 240 H2O + 31.2 O2
10.1016/j.radmeas.2014.02.008 | Lanthanum aluminate polycrystals were synthesized <...> tion of lanthanum aluminate is shown in Figure 1 . | solid-state | 0.5 Al2O3 + 0.5 La2O3 == 1 LaAlO3 | ['LaAlO3'] | 1770 |  | 0.5 Al2O3 + 0.5 La2O3 | 1 LaAlO3
10.1016/j.radmeas.2015.12.003 | Polycrystalline samples of MgGa2O4 with Eu3+ conte <...> hese samples were 4 mm in diameter and 1 mm thick. | solid-state | 1 Ga2O3 + 1 MgO == 1 MgGa2O4 | ['MgGa2O4'] |  |  | 1 Ga2O3 + 1 MgO | 1 MgGa2O4
10.1016/j.ultsonch.2017.09.037 | BTO was prepared from the solid-state reaction of <...> emperature in contrast to the previous approaches: | solid-state | 1 BaCO3 + 1 TiO2 == 1 BaTiO3 + 1 CO2 | ['BaTiO3'] |  |  | 1 BaCO3 + 1 TiO2 | 1 BaTiO3 + 1 CO2
10.1016/S0038-1098(02)00017-0 | Single-phase barium tin titanate (Ba(Sn0.1Ti0.9)O3 <...> he ceramic target was sintered at 1400 °C for 4 h. | solid-state | 1 BaCO3 + 0.1 SnO2 + 0.9 TiO2 == 1 Ba(Sn0.1Ti0.9)O3 + 1 CO2 | ['BaTi0.9Sn0.1O3'] | 1400 | 1300 | 1 BaCO3 + 0.1 SnO2 + 0.9 TiO2 | 1 Ba(Sn0.1Ti0.9)O3 + 1 CO2
10.1016/j.ssc.2004.07.020 | Glass-ceramics were prepared from reagent-grade Ca <...> Er3+ was also prepared by a solid-state-reaction. | solid-state | 31.8 Al2O3 + 27.3 CaCO3 + 0.5 Er2O3 + 27.3 SiO2 + 13.1 Y2O3 == 1 27.3CaO-13.1Y2O3-31.8Al2O3-27.3SiO2-0.5Er2O3 + 27.3 CO2 | ['Ca27.3ErY26.2Al63.6Si27.3O218.1'] |  |  | 31.8 Al2O3 + 27.3 CaCO3 + 0.5 Er2O3 + 27.3 SiO2 + 13.1 Y2O3 | 1 27.3CaO-13.1Y2O3-31.8Al2O3-27.3SiO2-0.5Er2O3 + 27.3 CO2
10.1016/j.ssc.2004.07.020 | Glass-ceramics were prepared from reagent-grade Ca <...> Er3+ was also prepared by a solid-state-reaction. | solid-state | 2.5 Al2O3 + 1.5 Y2O3 == 1 Y3Al5O12 ; target Y3Al5O12 with additives Er via Er2O3 ; target Y3Al5O12 with additives Er via Er2O3 | ['Y3Al5O12'] |  |  | 2.5 Al2O3 + 1.5 Y2O3 | 1 Y3Al5O12 ; target Y3Al5O12 with additives Er via Er2O3 ; target Y3Al5O12 with additives Er via Er2O3
10.1016/j.ssc.2004.10.033 | The samples of Sr2FeMO6 (M=Mo, W) were prepared by <...> red at 1200 °C for 18 h in a 5% H2/N2 gas mixture. | solid-state | 0.5 Fe2O3 + 2 SrCO3 + 1 WO3 == 1 Sr2FeMO6 + 2 CO2 + 0.25 O2; M = W | ['Sr2WFeO6'] | 1200 | 800 | 0.5 Fe2O3 + 2 SrCO3 + 1 WO3 | 1 Sr2FeMO6 + 2 CO2 + 0.25 O2; M = W
10.1016/j.ssc.2004.10.033 | The samples of Sr2FeMO6 (M=Mo, W) were prepared by <...> red at 1200 °C for 18 h in a 5% H2/N2 gas mixture. | solid-state | 0.5 Fe2O3 + 1 MoO3 + 2 SrCO3 == 1 Sr2FeMO6 + 2 CO2 + 0.25 O2; M = Mo | ['Sr2MoFeO6'] | 1200 | 800 | 0.5 Fe2O3 + 1 MoO3 + 2 SrCO3 | 1 Sr2FeMO6 + 2 CO2 + 0.25 O2; M = Mo
10.1016/j.ssc.2006.02.027 | Polycrystalline Gd0.7Sr0.3CoO3 sample was prepared <...> the oxygen pressure of 165 atm at 500 °C for 48 h. | solid-state | 0.333 Co3O4 + 0.35 Gd2O3 + 0.158 O2 + 0.3 SrCO3 == 1 Gd0.7Sr0.3CoO3 + 0.3 CO2 | ['Sr0.3Gd0.7CoO3'] | 1200 |  | 0.333 Co3O4 + 0.35 Gd2O3 + 0.158 O2 + 0.3 SrCO3 | 1 Gd0.7Sr0.3CoO3 + 0.3 CO2
10.1016/j.ssc.2006.04.033 | Polycrystalline TbMnO3 bulk were synthesized using <...> trode, and the contact was proved ohmic in paper . | solid-state | 1 MnO2 + 0.25 Tb4O7 == 1 TbMnO3 + 0.375 O2 | ['TbMnO3'] |  |  | 1 MnO2 + 0.25 Tb4O7 | 1 TbMnO3 + 0.375 O2
10.1016/j.ssc.2006.02.022 | Polycrystalline Bi0.5Ca0.4Sr0.1MnO3 sample was syn <...> 0 °C for 24 h and slow-cooled to room temperature. | solid-state | 0.25 Bi2O3 + 0.4 CaCO3 + 1 MnO2 + 0.1 SrCO3 == 1 Bi0.5Ca0.4Sr0.1MnO3 + 0.5 CO2 + 0.125 O2 | ['Sr0.1Ca0.4MnBi0.5O3'] | 1050 |  | 0.25 Bi2O3 + 0.4 CaCO3 + 1 MnO2 + 0.1 SrCO3 | 1 Bi0.5Ca0.4Sr0.1MnO3 + 0.5 CO2 + 0.125 O2
10.1016/j.ssc.2008.05.025 | The samples of BFTO were processed in two steps: f <...> nto pellets and sintered at 825 °C for 4 h in air. | solid-state | 2.5 Bi2O3 + 0.5 Fe2O3 + 3 TiO2 == 1 Bi5FeTi3O15 | ['Ti3FeBi5O15'] | 825 | 800 | 2.5 Bi2O3 + 0.5 Fe2O3 + 3 TiO2 | 1 Bi5FeTi3O15
10.1016/j.ssc.2008.04.003 | A polycrystalline sample of Ba5SmTi3Nb7O30 was pre <...> ng an extensive study and reported elsewhere [24]. | solid-state | 5 BaCO3 + 3.5 Nb2O5 + 0.5 Sm2O3 + 3 TiO2 == 1 Ba5SmTi3Nb7O30 + 5 CO2 | ['Ba5SmTi3Nb7O30'] | 1300 | 1100 | 5 BaCO3 + 3.5 Nb2O5 + 0.5 Sm2O3 + 3 TiO2 | 1 Ba5SmTi3Nb7O30 + 5 CO2
10.1016/j.ssc.2008.07.044 | The lithium ferrite samples were synthesized by th <...> sured by two probe method using KEITHLEY 4200 SCS. | solid-state | 1.25 Fe2O3 + 0.25 Li2CO3 == 1 Li0.5Fe2.5O4 + 0.25 CO2 | ['Li0.5Fe2.5O4'] |  |  | 1.25 Fe2O3 + 0.25 Li2CO3 | 1 Li0.5Fe2.5O4 + 0.25 CO2
10.1016/j.ssc.2010.09.028 | Zn0.98Mn0.02O sample has been prepared by the stan <...> g (at the rate of 3 °C/min) was always maintained. | solid-state | 0.02 MnO2 + 0.98 ZnO == 1 Zn0.98Mn0.02O + 0.01 O2 | ['Mn0.02Zn0.98O'] |  |  | 0.02 MnO2 + 0.98 ZnO | 1 Zn0.98Mn0.02O + 0.01 O2
10.1016/j.ssc.2010.05.026 | Polycrystalline samples of Sr2RuTiO6 were prepared <...> measured in a SQUID magnetometer from 4 to 300 K. | solid-state | 1 RuO2 + 2 SrCO3 + 1 TiO2 == 1 Sr2RuTiO6 + 2 CO2 | ['Sr2TiRuO6'] |  |  | 1 RuO2 + 2 SrCO3 + 1 TiO2 | 1 Sr2RuTiO6 + 2 CO2
10.1016/j.ssc.2010.03.009 | Polycrystalline Y Fe0.5Cr0.5O3 was prepared by a c <...> °C for another 20 h with an intermediate grinding. | solid-state | 0.25 Cr2O3 + 0.25 Fe2O3 + 0.5 Y2O3 == 1 YFe0.5Cr0.5O3 | ['YCr0.5Fe0.5O3'] | 1300 |  | 0.25 Cr2O3 + 0.25 Fe2O3 + 0.5 Y2O3 | 1 YFe0.5Cr0.5O3
10.1016/j.ssc.2010.04.008 | Pyrochlore-type systems with the generic formula ( <...> accounted for above 97% of the theoretical value. | solid-state | 0.75 Bi2O3 + 1.5 CeO2 + 0.25 Nb2O5 + 0.5 ZnO == 1 (Bi1.5Zn0.5)(Nb0.5M1.5)O7; M = Ce | ['Ce1.5Nb0.5Zn0.5Bi1.5O7'] |  | 800 | 0.75 Bi2O3 + 1.5 CeO2 + 0.25 Nb2O5 + 0.5 ZnO | 1 (Bi1.5Zn0.5)(Nb0.5M1.5)O7; M = Ce
10.1016/j.ssc.2010.04.008 | Pyrochlore-type systems with the generic formula ( <...> accounted for above 97% of the theoretical value. | solid-state | 0.75 Bi2O3 + 0.25 Nb2O5 + 0.5 ZnO + 1.5 ZrO2 == 1 (Bi1.5Zn0.5)(Nb0.5M1.5)O7; M = Zr | ['Zr1.5Nb0.5Zn0.5Bi1.5O7'] |  | 800 | 0.75 Bi2O3 + 0.25 Nb2O5 + 0.5 ZnO + 1.5 ZrO2 | 1 (Bi1.5Zn0.5)(Nb0.5M1.5)O7; M = Zr
10.1016/j.ssc.2010.04.008 | Pyrochlore-type systems with the generic formula ( <...> accounted for above 97% of the theoretical value. | solid-state | 0.75 Bi2O3 + 0.25 Nb2O5 + 1.5 TiO2 + 0.5 ZnO == 1 (Bi1.5Zn0.5)(Nb0.5M1.5)O7; M = Ti | ['Ti1.5Nb0.5Zn0.5Bi1.5O7'] |  | 800 | 0.75 Bi2O3 + 0.25 Nb2O5 + 1.5 TiO2 + 0.5 ZnO | 1 (Bi1.5Zn0.5)(Nb0.5M1.5)O7; M = Ti
10.1016/j.ssc.2010.04.008 | Pyrochlore-type systems with the generic formula ( <...> accounted for above 97% of the theoretical value. | solid-state | 0.75 Bi2O3 + 0.25 Nb2O5 + 1.5 SnO2 + 0.5 ZnO == 1 (Bi1.5Zn0.5)(Nb0.5M1.5)O7; M = Sn | ['Nb0.5Zn0.5Sn1.5Bi1.5O7'] |  | 800 | 0.75 Bi2O3 + 0.25 Nb2O5 + 1.5 SnO2 + 0.5 ZnO | 1 (Bi1.5Zn0.5)(Nb0.5M1.5)O7; M = Sn
10.1016/j.ssc.2010.01.004 | A polycrystalline sample of Sr2LuRuO6 was prepared <...> y Measurement System (PPMS) (Quantum Design, USA). | solid-state | 0.5 Lu2O3 + 1.25 O2 + 1 Ru + 2 SrCO3 == 1 Sr2LuRuO6 + 2 CO2 | ['Sr2LuRuO6'] |  |  | 0.5 Lu2O3 + 1.25 O2 + 1 Ru + 2 SrCO3 | 1 Sr2LuRuO6 + 2 CO2
10.1016/j.ssc.2010.03.015 | Pure BiFeO3 (BFO), Bi0.85Nd0.15FeO3 (BNF), and Bi0 <...> measurements were carried out at room temperature. | solid-state | 0.5 Bi2O3 + 0.5 Fe2O3 == 1 BiFeO3 | ['FeBiO3'] | 880 |  | 0.5 Bi2O3 + 0.5 Fe2O3 | 1 BiFeO3
10.1016/j.ssc.2010.03.015 | Pure BiFeO3 (BFO), Bi0.85Nd0.15FeO3 (BNF), and Bi0 <...> measurements were carried out at room temperature. | solid-state | 0.425 Bi2O3 + 0.5 Fe2O3 + 0.075 Nd2O3 == 1 Bi0.85Nd0.15FeO3 | ['Nd0.15FeBi0.85O3'] | 880 |  | 0.425 Bi2O3 + 0.5 Fe2O3 + 0.075 Nd2O3 | 1 Bi0.85Nd0.15FeO3
10.1016/j.ssc.2010.03.015 | Pure BiFeO3 (BFO), Bi0.85Nd0.15FeO3 (BNF), and Bi0 <...> measurements were carried out at room temperature. | solid-state | 0.425 Bi2O3 + 0.49 Fe2O3 + 0.02 MnO2 + 0.075 Nd2O3 == 1 Bi0.85Nd0.15Fe0.98Mn0.02O3 + 0.005 O2 | ['Nd0.15Mn0.02Fe0.98Bi0.85O3'] | 880 |  | 0.425 Bi2O3 + 0.49 Fe2O3 + 0.02 MnO2 + 0.075 Nd2O3 | 1 Bi0.85Nd0.15Fe0.98Mn0.02O3 + 0.005 O2
10.1016/j.ssc.2010.11.035 | The Nd2Zr2O7 was synthesized by a solid-state reac <...> lter) and back thinned CCD detector for >200 cm-1. | solid-state | 1 Nd2O3 + 2 ZrO2 == 1 Nd2Zr2O7 | ['Nd2Zr2O7'] |  |  | 1 Nd2O3 + 2 ZrO2 | 1 Nd2Zr2O7
10.1016/j.ssc.2011.09.008 | Polycrystalline Y Fe0.5Cr0.5O3 ceramics were prepa <...> ty measurement system (PPMS-9T) of Quantum Design. | solid-state | 0.25 Cr2O3 + 0.25 Fe2O3 + 0.5 Y2O3 == 1 YFe0.5Cr0.5O3 | ['YCr0.5Fe0.5O3'] | 1350 |  | 0.25 Cr2O3 + 0.25 Fe2O3 + 0.5 Y2O3 | 1 YFe0.5Cr0.5O3
10.1016/j.ssc.2012.08.021 | The NNT ceramic was synthesized by solid state rea <...> m temperature by cooling at the rate of 60 °C h-1. | solid-state | 0.5 Nd2O3 + 0.5 NiCO3 + 0.5 TiO2 == 1 Nd(Ni1/2Ti1/2)O3 + 0.5 CO2 | ['NdTi0.5Ni0.5O3'] | 1350 |  | 0.5 Nd2O3 + 0.5 NiCO3 + 0.5 TiO2 | 1 Nd(Ni1/2Ti1/2)O3 + 0.5 CO2
10.1016/j.ssc.2012.05.014 | The polycrystalline samples of La0.60Y0.07Ca0.33Mn <...> kept low to minimize joule heating in the samples. | solid-state | 1 MnO2 + 0.275 Nd2O3 + 0.169 Sm2O3 + 0.113 SrCO3 == 1 Nd0.55Sm0.3375Sr0.1125MnO3 + 0.113 CO2 + 0.222 O2 | ['Sr0.113Sm0.338Nd0.55MnO3'] | 1350 | 1250 | 1 MnO2 + 0.275 Nd2O3 + 0.169 Sm2O3 + 0.113 SrCO3 | 1 Nd0.55Sm0.3375Sr0.1125MnO3 + 0.113 CO2 + 0.222 O2
10.1016/j.ssc.2012.05.014 | The polycrystalline samples of La0.60Y0.07Ca0.33Mn <...> kept low to minimize joule heating in the samples. | solid-state | 0.435 La2O3 + 1.26 MnO2 == 1 La0.87MnO3-(Mn2O3)0.13 + 0.218 O2 | ['La0.87Mn1.26O3.39'] | 1350 | 1250 | 0.435 La2O3 + 1.26 MnO2 | 1 La0.87MnO3-(Mn2O3)0.13 + 0.218 O2
10.1016/j.ssc.2012.10.033 | Polycrystalline samples of BiNiPO5 and BiCoPO5 wer <...> relaxation technique at different applied fields. | solid-state | 0.5 Bi2O3 + 1 NH4H2PO4 + 1 NiO == 1 BiNiPO5 + 1.5 H2O + 1 NH3 | ['NiBiPO5'] |  |  | 0.5 Bi2O3 + 1 NH4H2PO4 + 1 NiO | 1 BiNiPO5 + 1.5 H2O + 1 NH3
10.1016/j.ssc.2012.10.033 | Polycrystalline samples of BiNiPO5 and BiCoPO5 wer <...> relaxation technique at different applied fields. | solid-state | 0.5 Bi2O3 + 1 CoO + 1 NH4H2PO4 == 1 BiCoPO5 + 1.5 H2O + 1 NH3 | ['CoBiPO5'] |  |  | 0.5 Bi2O3 + 1 CoO + 1 NH4H2PO4 | 1 BiCoPO5 + 1.5 H2O + 1 NH3
10.1016/j.ssc.2013.10.030 | Polycrystalline samples of Sr2YRuO6 were prepared <...> fic heat was measured using a Quantum Design PPMS. | solid-state | 0.25 O2 + 1 RuO2 + 2 SrCO3 + 0.5 Y2O3 == 1 Sr2YRuO6 + 2 CO2 | ['Sr2YRuO6'] |  |  | 0.25 O2 + 1 RuO2 + 2 SrCO3 + 0.5 Y2O3 | 1 Sr2YRuO6 + 2 CO2
10.1016/j.ssc.2012.12.019 | The sample La0.8Te0.2MnO3 is prepared using the st <...> K for 24 h and slowly cooled to room temperature. | solid-state | 0.4 La2O3 + 1 MnO2 + 0.2 TeO2 == 1 La0.8Te0.2MnO3 + 0.3 O2 | ['La0.8MnTe0.2O3'] | 1373 |  | 0.4 La2O3 + 1 MnO2 + 0.2 TeO2 | 1 La0.8Te0.2MnO3 + 0.3 O2
10.1016/j.ssc.2014.04.009 | A polycrystalline perovskite manganite Pr0.7Ca0.15 <...> quantum interference device (SQUID) magnetometer. | solid-state | 0.15 BaCO3 + 0.15 CaCO3 + 0.333 Mn3O4 + 0.042 O2 + 0.117 Pr6O11 == 1 Pr0.7Ca0.15Ba0.15MnO3 + 0.3 CO2 | ['Ba0.15Ca0.15Pr0.7MnO3'] |  | 1000 | 0.15 BaCO3 + 0.15 CaCO3 + 0.333 Mn3O4 + 0.042 O2 + 0.117 Pr6O11 | 1 Pr0.7Ca0.15Ba0.15MnO3 + 0.3 CO2
10.1016/j.ssc.2014.03.003 | Single phase Bi0.95Eu0.05FeO3 (BEFO05) and Bi0.9Eu <...> patterns were carried out using the GSAS software. | solid-state | 0.475 Bi2O3 + 0.025 Eu2O3 + 0.5 Fe2O3 == 1 Bi0.95Eu0.05FeO3 | ['Eu0.05FeBi0.95O3'] |  | 810 | 0.475 Bi2O3 + 0.025 Eu2O3 + 0.5 Fe2O3 | 1 Bi0.95Eu0.05FeO3
10.1016/j.ssc.2014.03.003 | Single phase Bi0.95Eu0.05FeO3 (BEFO05) and Bi0.9Eu <...> patterns were carried out using the GSAS software. | solid-state | 0.45 Bi2O3 + 0.05 Eu2O3 + 0.5 Fe2O3 == 1 Bi0.9Eu0.1FeO3 | ['Eu0.1FeBi0.9O3'] |  | 810 | 0.45 Bi2O3 + 0.05 Eu2O3 + 0.5 Fe2O3 | 1 Bi0.9Eu0.1FeO3
10.1016/j.ssc.2014.09.010 | The compounds Sr3Cr2O8 and Ba3Cr2O8 were synthesiz <...> ared for high-pressure in situ X-ray measurements. | solid-state | 1 Cr2O3 + 2 O2 + 1 Sr3CO3 == 1 Sr3Cr2O8 + 1 CO2 | ['Sr3Cr2O8'] | 1300 |  | 1 Cr2O3 + 2 O2 + 1 Sr3CO3 | 1 Sr3Cr2O8 + 1 CO2
10.1016/j.ssc.2014.09.010 | The compounds Sr3Cr2O8 and Ba3Cr2O8 were synthesiz <...> ared for high-pressure in situ X-ray measurements. | solid-state | 1 Ba3CO3 + 1 Cr2O3 + 2 O2 == 1 Ba3Cr2O8 + 1 CO2 | ['Ba3Cr2O8'] | 1300 |  | 1 Ba3CO3 + 1 Cr2O3 + 2 O2 | 1 Ba3Cr2O8 + 1 CO2
10.1016/j.ssc.2014.09.014 | Polycrystalline samples of FeTe0.8S0.2 were synthe <...> 1.0, 1.1, 1.2, 1.3, 1.4, 1.5, 1.7 V, respectively. | solid-state | 1 Fe + 0.2 S + 0.8 Te == 1 FeTe0.8S0.2 | ['FeTe0.8S0.2'] |  |  | 1 Fe + 0.2 S + 0.8 Te | 1 FeTe0.8S0.2
10.1016/j.ssc.2014.11.016 | The polycrystalline samples of Cu3Nb2O8 were prepa <...> as done in Cryogenic PPMS and Quantum Design MPMS. | solid-state | 3 CuO + 1 Nb2O5 == 1 Cu3Nb2O8 | ['Nb2Cu3O8'] |  |  | 3 CuO + 1 Nb2O5 | 1 Cu3Nb2O8
10.1016/j.ssc.2014.02.007 | The samples of Dy0.95Pr0.05Ba2(Cu0.98 M0.02)3O7-δ <...> patterns show that the samples are single phased. | solid-state | 2 BaCO3 + 2.94 CuO + 0.475 Dy2O3 + 0.242 O2 + 0.008 Pr6O11 + 0.06 ZnO == 1 Dy0.95Pr0.05Ba2(Cu0.98M0.02)3O7 + 2 CO2; M = Zn | ['Ba2Dy0.95Pr0.05Cu2.94Zn0.06O7'] |  | 930 | 2 BaCO3 + 2.94 CuO + 0.475 Dy2O3 + 0.242 O2 + 0.008 Pr6O11 + 0.06 ZnO | 1 Dy0.95Pr0.05Ba2(Cu0.98M0.02)3O7 + 2 CO2; M = Zn
10.1016/j.ssc.2014.02.007 | The samples of Dy0.95Pr0.05Ba2(Cu0.98 M0.02)3O7-δ <...> patterns show that the samples are single phased. | solid-state | 2 BaCO3 + 2.94 CuO + 0.475 Dy2O3 + 0.03 Fe2O3 + 0.227 O2 + 0.008 Pr6O11 == 1 Dy0.95Pr0.05Ba2(Cu0.98M0.02)3O7 + 2 CO2; M = Fe | ['Ba2Dy0.95Pr0.05Fe0.06Cu2.94O7'] |  | 930 | 2 BaCO3 + 2.94 CuO + 0.475 Dy2O3 + 0.03 Fe2O3 + 0.227 O2 + 0.008 Pr6O11 | 1 Dy0.95Pr0.05Ba2(Cu0.98M0.02)3O7 + 2 CO2; M = Fe
10.1016/j.ssc.2014.02.007 | The samples of Dy0.95Pr0.05Ba2(Cu0.98 M0.02)3O7-δ <...> patterns show that the samples are single phased. | solid-state | 2 BaCO3 + 2.94 CuO + 0.475 Dy2O3 + 0.06 NiO + 0.242 O2 + 0.008 Pr6O11 == 1 Dy0.95Pr0.05Ba2(Cu0.98M0.02)3O7 + 2 CO2; M = Ni | ['Ba2Dy0.95Pr0.05Ni0.06Cu2.94O7'] |  | 930 | 2 BaCO3 + 2.94 CuO + 0.475 Dy2O3 + 0.06 NiO + 0.242 O2 + 0.008 Pr6O11 | 1 Dy0.95Pr0.05Ba2(Cu0.98M0.02)3O7 + 2 CO2; M = Ni
10.1016/j.ssc.2014.02.007 | The samples of Dy0.95Pr0.05Ba2(Cu0.98 M0.02)3O7-δ <...> patterns show that the samples are single phased. | solid-state | 2 BaCO3 + 0.02 Co3O4 + 2.94 CuO + 0.475 Dy2O3 + 0.232 O2 + 0.008 Pr6O11 == 1 Dy0.95Pr0.05Ba2(Cu0.98M0.02)3O7 + 2 CO2; M = Co | ['Ba2Dy0.95Pr0.05Co0.06Cu2.94O7'] |  | 930 | 2 BaCO3 + 0.02 Co3O4 + 2.94 CuO + 0.475 Dy2O3 + 0.232 O2 + 0.008 Pr6O11 | 1 Dy0.95Pr0.05Ba2(Cu0.98M0.02)3O7 + 2 CO2; M = Co
10.1016/j.ssc.2016.02.002 | Polycrystalline sample Sm0.4Er0.6FeO3 was prepared <...> roperty measurement system PPMS-9, Quantum Design, | solid-state | 0.3 Er2O3 + 0.5 Fe2O3 + 0.2 Sm2O3 == 1 Sm0.4Er0.6FeO3 | ['Er0.6Sm0.4FeO3'] | 1500 |  | 0.3 Er2O3 + 0.5 Fe2O3 + 0.2 Sm2O3 | 1 Sm0.4Er0.6FeO3
10.1016/j.ssc.2018.02.002 | High-quality GTO single crystal was grown successf <...> en, the crystal is colorless and free from cracks. | solid-state | 0.5 Gd2O3 + 0.5 Ta2O5 == 1 Gd1Ta1O4 | ['GdTaO4'] |  | 1400 | 0.5 Gd2O3 + 0.5 Ta2O5 | 1 Gd1Ta1O4
10.1016/j.solidstatesciences.2006.02.014 | Polycrystalline samples (∼5 g) of the target compo <...> mple before further firing at 900 °C for 16 hours. | solid-state | 1 BaCO3 + 0.5 Li2CO3 + 0.333 Pr6O11 + 1 RuO2 == 1 Pr2BaLiRuO7 + 1.5 CO2 + 0.083 O2 | ['LiBaPr2RuO7'] |  |  | 1 BaCO3 + 0.5 Li2CO3 + 0.333 Pr6O11 + 1 RuO2 | 1 Pr2BaLiRuO7 + 1.5 CO2 + 0.083 O2
10.1016/j.solidstatesciences.2006.02.014 | Polycrystalline samples (∼5 g) of the target compo <...> mple before further firing at 900 °C for 16 hours. | solid-state | 1 BaCO3 + 1 La2O3 + 0.5 Li2CO3 + 0.25 O2 + 1 RuO2 == 1 La2BaLiRuO7 + 1.5 CO2 | ['LiBaLa2RuO7'] |  |  | 1 BaCO3 + 1 La2O3 + 0.5 Li2CO3 + 0.25 O2 + 1 RuO2 | 1 La2BaLiRuO7 + 1.5 CO2
10.1016/j.solidstatesciences.2006.06.001 | BaPr0.5Bi0.5O3 was prepared by the conventional ce <...> 48 hours, applying an O2 pressure of ca. 3000 bar. | solid-state | 1 BaCO3 + 0.25 Bi2O3 + 0.167 O2 + 0.083 Pr6O11 == 1 BaPr0.5Bi0.5O3 + 1 CO2 | ['BaPr0.5Bi0.5O3'] |  | 900 | 1 BaCO3 + 0.25 Bi2O3 + 0.167 O2 + 0.083 Pr6O11 | 1 BaPr0.5Bi0.5O3 + 1 CO2
10.1016/j.solidstatesciences.2007.09.001 | Samples Ho2W3O12, Ho2Mo3O12, Tm2W3O12 and Tm2Mo3O1 <...> slowly cooled to room temperature in the furnace. | solid-state | 1 Ho2O3 + 3 WO3 == 1 Ho2W3O12 | ['Ho2W3O12'] |  | 900 | 1 Ho2O3 + 3 WO3 | 1 Ho2W3O12
10.1016/j.solidstatesciences.2007.09.001 | Samples Ho2W3O12, Ho2Mo3O12, Tm2W3O12 and Tm2Mo3O1 <...> slowly cooled to room temperature in the furnace. | solid-state | 1 Ho2O3 + 3 MoO3 == 1 Ho2Mo3O12 | ['Ho2Mo3O12'] |  | 900 | 1 Ho2O3 + 3 MoO3 | 1 Ho2Mo3O12
10.1016/j.solidstatesciences.2007.09.001 | Samples Ho2W3O12, Ho2Mo3O12, Tm2W3O12 and Tm2Mo3O1 <...> slowly cooled to room temperature in the furnace. | solid-state | 1 Tm2O3 + 3 WO3 == 1 Tm2W3O12 | ['Tm2W3O12'] |  | 900 | 1 Tm2O3 + 3 WO3 | 1 Tm2W3O12
10.1016/j.solidstatesciences.2007.09.001 | Samples Ho2W3O12, Ho2Mo3O12, Tm2W3O12 and Tm2Mo3O1 <...> slowly cooled to room temperature in the furnace. | solid-state | 3 MoO3 + 1 Tm2O3 == 1 Tm2Mo3O12 | ['Tm2Mo3O12'] |  | 900 | 3 MoO3 + 1 Tm2O3 | 1 Tm2Mo3O12
10.1016/j.solidstatesciences.2007.01.003 | The materials for the present study were prepared <...> air at 1173 K and for 1 h, was used as electrode. | solid-state | 2.5 CaCO3 + 1.333 Co3O4 + 0.25 Eu2O3 + 0.208 O2 == 1 Ca2.5(RE)0.5Co4O9 + 2.5 CO2; RE = Eu | ['Ca2.5Eu0.5Co4O9'] |  |  | 2.5 CaCO3 + 1.333 Co3O4 + 0.25 Eu2O3 + 0.208 O2 | 1 Ca2.5(RE)0.5Co4O9 + 2.5 CO2; RE = Eu
10.1016/j.solidstatesciences.2007.01.003 | The materials for the present study were prepared <...> air at 1173 K and for 1 h, was used as electrode. | solid-state | 2.5 CaCO3 + 1.333 Co3O4 + 0.25 Nd2O3 + 0.208 O2 == 1 Ca2.5(RE)0.5Co4O9 + 2.5 CO2; RE = Nd | ['Ca2.5Nd0.5Co4O9'] |  |  | 2.5 CaCO3 + 1.333 Co3O4 + 0.25 Nd2O3 + 0.208 O2 | 1 Ca2.5(RE)0.5Co4O9 + 2.5 CO2; RE = Nd
10.1016/j.solidstatesciences.2007.01.003 | The materials for the present study were prepared <...> air at 1173 K and for 1 h, was used as electrode. | solid-state | 2.5 CaCO3 + 1.333 Co3O4 + 0.125 O2 + 0.083 Pr6O11 == 1 Ca2.5(RE)0.5Co4O9 + 2.5 CO2; RE = Pr | ['Ca2.5Pr0.5Co4O9'] |  |  | 2.5 CaCO3 + 1.333 Co3O4 + 0.125 O2 + 0.083 Pr6O11 | 1 Ca2.5(RE)0.5Co4O9 + 2.5 CO2; RE = Pr
10.1016/j.solidstatesciences.2007.01.003 | The materials for the present study were prepared <...> air at 1173 K and for 1 h, was used as electrode. | solid-state | 2.5 CaCO3 + 1.333 Co3O4 + 0.208 O2 + 0.25 Yb2O3 == 1 Ca2.5(RE)0.5Co4O9 + 2.5 CO2; RE = Yb | ['Ca2.5Yb0.5Co4O9'] |  |  | 2.5 CaCO3 + 1.333 Co3O4 + 0.208 O2 + 0.25 Yb2O3 | 1 Ca2.5(RE)0.5Co4O9 + 2.5 CO2; RE = Yb
10.1016/j.solidstatesciences.2007.01.003 | The materials for the present study were prepared <...> air at 1173 K and for 1 h, was used as electrode. | solid-state | 2.5 CaCO3 + 1.333 Co3O4 + 0.25 Dy2O3 + 0.208 O2 == 1 Ca2.5(RE)0.5Co4O9 + 2.5 CO2; RE = Dy | ['Ca2.5Dy0.5Co4O9'] |  |  | 2.5 CaCO3 + 1.333 Co3O4 + 0.25 Dy2O3 + 0.208 O2 | 1 Ca2.5(RE)0.5Co4O9 + 2.5 CO2; RE = Dy
10.1016/j.solidstatesciences.2007.07.023 | Ba(Ti1-xHfx)O3 ceramics, with 0.20 ≤ x ≤ 0.30, i.e <...> nthesized ceramics, as described in the following. | solid-state | 1 BaCO3 + 0.2 HfO2 + 0.8 TiO2 == 1 Ba(Ti0.80Hf0.20)O3 + 1 CO2 | ['BaHf0.2Ti0.8O3'] | 1250 | 1100 | 1 BaCO3 + 0.2 HfO2 + 0.8 TiO2 | 1 Ba(Ti0.80Hf0.20)O3 + 1 CO2
10.1016/j.solidstatesciences.2007.07.023 | Ba(Ti1-xHfx)O3 ceramics, with 0.20 ≤ x ≤ 0.30, i.e <...> nthesized ceramics, as described in the following. | solid-state | 1 BaCO3 + 0.23 HfO2 + 0.77 TiO2 == 1 Ba(Ti0.77Hf0.23)O3 + 1 CO2 | ['BaHf0.23Ti0.77O3'] | 1250 | 1100 | 1 BaCO3 + 0.23 HfO2 + 0.77 TiO2 | 1 Ba(Ti0.77Hf0.23)O3 + 1 CO2
10.1016/j.solidstatesciences.2007.07.023 | Ba(Ti1-xHfx)O3 ceramics, with 0.20 ≤ x ≤ 0.30, i.e <...> nthesized ceramics, as described in the following. | solid-state | 1 BaCO3 + 0.22 HfO2 + 0.78 TiO2 == 1 Ba(Ti0.78Hf0.22)O3 + 1 CO2 | ['BaHf0.22Ti0.78O3'] | 1250 | 1100 | 1 BaCO3 + 0.22 HfO2 + 0.78 TiO2 | 1 Ba(Ti0.78Hf0.22)O3 + 1 CO2
10.1016/j.solidstatesciences.2007.07.023 | Ba(Ti1-xHfx)O3 ceramics, with 0.20 ≤ x ≤ 0.30, i.e <...> nthesized ceramics, as described in the following. | solid-state | 1 BaCO3 + 0.3 HfO2 + 0.7 TiO2 == 1 Ba(Ti0.70Hf0.30)O3 + 1 CO2 | ['BaHf0.3Ti0.7O3'] | 1250 | 1100 | 1 BaCO3 + 0.3 HfO2 + 0.7 TiO2 | 1 Ba(Ti0.70Hf0.30)O3 + 1 CO2
10.1016/j.solidstatesciences.2009.07.006 | The NFO was synthesized using conventional solid-s <...> slowly cooled to room temperature in the furnace. | solid-state | 1 Fe2O3 + 1 NiO == 1 NiFe2O4 | ['Fe2NiO4'] |  | 1100 | 1 Fe2O3 + 1 NiO | 1 NiFe2O4
10.1016/j.solidstatesciences.2009.05.013 | Polycrystalline samples of La0.70Sr0.30MnO3 and (L <...> rystalline structure at the annealing temperature. | solid-state | 0.35 La2O3 + 1 MnO2 + 0.3 SrCO3 == 1 La0.70Sr0.30MnO3 + 0.3 CO2 + 0.175 O2 | ['Sr0.3La0.7MnO3'] | 1673 |  | 0.35 La2O3 + 1 MnO2 + 0.3 SrCO3 | 1 La0.70Sr0.30MnO3 + 0.3 CO2 + 0.175 O2
10.1016/j.solidstatesciences.2009.05.013 | Polycrystalline samples of La0.70Sr0.30MnO3 and (L <...> rystalline structure at the annealing temperature. | solid-state | 0.14 CeO2 + 0.28 La2O3 + 1 MnO2 + 0.3 SrCO3 == 1 (La0.56Ce0.14)Sr0.30MnO3 + 0.3 CO2 + 0.21 O2 | ['Sr0.3Ce0.14La0.56MnO3'] | 1673 |  | 0.14 CeO2 + 0.28 La2O3 + 1 MnO2 + 0.3 SrCO3 | 1 (La0.56Ce0.14)Sr0.30MnO3 + 0.3 CO2 + 0.21 O2
10.1016/j.solidstatesciences.2007.08.009 | Polycrystalline samples of K3RE(BO3)2 (RE = Y, Nd, <...> tion mode, step = 0.03°, scan speed = 1.0 s/step). | solid-state | 2 H3BO3 + 1.5 K2CO3 + 0.5 Lu2O3 == 1 K3RE(BO3)2 + 1.5 CO2 + 3 H2O; RE = Lu | ['K3LuB2O6'] |  |  | 2 H3BO3 + 1.5 K2CO3 + 0.5 Lu2O3 | 1 K3RE(BO3)2 + 1.5 CO2 + 3 H2O; RE = Lu
10.1016/j.solidstatesciences.2007.08.009 | Polycrystalline samples of K3RE(BO3)2 (RE = Y, Nd, <...> tion mode, step = 0.03°, scan speed = 1.0 s/step). | solid-state | 0.5 Er2O3 + 2 H3BO3 + 1.5 K2CO3 == 1 K3RE(BO3)2 + 1.5 CO2 + 3 H2O; RE = Er | ['K3ErB2O6'] |  |  | 0.5 Er2O3 + 2 H3BO3 + 1.5 K2CO3 | 1 K3RE(BO3)2 + 1.5 CO2 + 3 H2O; RE = Er
10.1016/j.solidstatesciences.2007.08.009 | Polycrystalline samples of K3RE(BO3)2 (RE = Y, Nd, <...> tion mode, step = 0.03°, scan speed = 1.0 s/step). | solid-state | 2 H3BO3 + 1.5 K2CO3 + 0.5 Sm2O3 == 1 K3RE(BO3)2 + 1.5 CO2 + 3 H2O; RE = Sm | ['K3SmB2O6'] |  |  | 2 H3BO3 + 1.5 K2CO3 + 0.5 Sm2O3 | 1 K3RE(BO3)2 + 1.5 CO2 + 3 H2O; RE = Sm
10.1016/j.solidstatesciences.2007.08.009 | Polycrystalline samples of K3RE(BO3)2 (RE = Y, Nd, <...> tion mode, step = 0.03°, scan speed = 1.0 s/step). | solid-state | 2 H3BO3 + 1.5 K2CO3 + 0.5 Nd2O3 == 1 K3RE(BO3)2 + 1.5 CO2 + 3 H2O; RE = Nd | ['K3NdB2O6'] |  |  | 2 H3BO3 + 1.5 K2CO3 + 0.5 Nd2O3 | 1 K3RE(BO3)2 + 1.5 CO2 + 3 H2O; RE = Nd
10.1016/j.solidstatesciences.2007.08.009 | Polycrystalline samples of K3RE(BO3)2 (RE = Y, Nd, <...> tion mode, step = 0.03°, scan speed = 1.0 s/step). | solid-state | 2 H3BO3 + 1.5 K2CO3 + 0.5 Y2O3 == 1 K3RE(BO3)2 + 1.5 CO2 + 3 H2O; RE = Y | ['K3YB2O6'] |  |  | 2 H3BO3 + 1.5 K2CO3 + 0.5 Y2O3 | 1 K3RE(BO3)2 + 1.5 CO2 + 3 H2O; RE = Y
10.1016/j.solidstatesciences.2007.08.009 | Polycrystalline samples of K3RE(BO3)2 (RE = Y, Nd, <...> tion mode, step = 0.03°, scan speed = 1.0 s/step). | solid-state | 2 H3BO3 + 1.5 K2CO3 + 0.25 Tb4O7 == 1 K3RE(BO3)2 + 1.5 CO2 + 3 H2O + 0.125 O2; RE = Tb | ['K3TbB2O6'] |  |  | 2 H3BO3 + 1.5 K2CO3 + 0.25 Tb4O7 | 1 K3RE(BO3)2 + 1.5 CO2 + 3 H2O + 0.125 O2; RE = Tb
10.1016/j.solidstatesciences.2007.08.009 | Polycrystalline samples of K3RE(BO3)2 (RE = Y, Nd, <...> tion mode, step = 0.03°, scan speed = 1.0 s/step). | solid-state | 0.5 Gd2O3 + 2 H3BO3 + 1.5 K2CO3 == 1 K3RE(BO3)2 + 1.5 CO2 + 3 H2O; RE = Gd | ['K3GdB2O6'] |  |  | 0.5 Gd2O3 + 2 H3BO3 + 1.5 K2CO3 | 1 K3RE(BO3)2 + 1.5 CO2 + 3 H2O; RE = Gd
10.1016/j.solidstatesciences.2010.04.018 | The pure Bi2SrV2O9 and doped samples with the gene <...> e kept in vacuum desiccator over silica gel dryer. | solid-state | 2 (NH4)2VO3 + 1 Bi2(CO3)3 + 0.5 O2 + 1 SrCO3 == 1 Bi2SrV2O9 + 4 CO2 + 2 H2O + 4 NH3 | ['SrV2Bi2O9'] | 850 |  | 2 (NH4)2VO3 + 1 Bi2(CO3)3 + 0.5 O2 + 1 SrCO3 | 1 Bi2SrV2O9 + 4 CO2 + 2 H2O + 4 NH3
10.1016/j.solidstatesciences.2012.04.025 | In analogy to our previous work, the conventional <...> room temperature at the cooling rate of 1 °C/min. | solid-state | 0.5 Ce2(CO3)3 + 0.5 Nb2O5 + 2 SrCO3 == 1 Sr2CeNbO6 + 3.5 CO2 | ['Sr2CeNbO6'] | 1370 |  | 0.5 Ce2(CO3)3 + 0.5 Nb2O5 + 2 SrCO3 | 1 Sr2CeNbO6 + 3.5 CO2
10.1016/j.solidstatesciences.2012.04.034 | Powder sample of PbCaB2O5 was synthesized by solid <...> e collected using Bruker D2 PHASER diffractometer. | solid-state | 1 CaO + 2 H3BO3 + 1 PbO == 1 PbCaB2O5 + 3 H2O | ['CaB2PbO5'] |  |  | 1 CaO + 2 H3BO3 + 1 PbO | 1 PbCaB2O5 + 3 H2O
10.1016/j.solidstatesciences.2012.07.008 | Yttrium aluminum garnet investigated in this work <...> olished for ultrasonic and mechanical experiments. | solid-state | 2.5 Al2O3 + 1.5 Y2O3 == 1 Y3Al5O12 | ['Y3Al5O12'] | 1200 |  | 2.5 Al2O3 + 1.5 Y2O3 | 1 Y3Al5O12
10.1016/j.solidstatesciences.2012.11.013 | The Eu3+ doped boro-tellurite glasses were prepare <...> B4TN: 29B2O3 + 40TeO2 + 15Na2CO3 + 15NaF + 1Eu2O3 | solid-state | 15 Eu2O3 + 15 NaF == 1 NaF+1Eu2O3 | ['Na15Eu30O45F15'] |  |  | 15 Eu2O3 + 15 NaF | 1 NaF+1Eu2O3
10.1016/j.solidstatesciences.2014.05.010 | The synthesis of Cu3.9Fe3.4V6O24 was performed by <...> s) + 17Fe2O3(s) + 30V2O5(s) = 10Cu3.9Fe3.4V6O24(s) | solid-state | 3.9 CuO + 1.7 Fe2O3 + 3 V2O5 == 1 Cu3.9Fe3.4V6O24 | ['V6Fe3.4Cu3.9O24'] |  |  | 3.9 CuO + 1.7 Fe2O3 + 3 V2O5 | 1 Cu3.9Fe3.4V6O24
10.1016/j.solidstatesciences.2014.12.002 | Polycrystalline samples of Ba2Ca2(B2O5)2 were synt <...> lyses. Powder XRD patterns are shown in Figure 1 . | solid-state | 2 Ba(NO3)2 + 2 CaO + 4 H3BO3 + 4 [OH-] == 1 Ba2Ca2(B2O5)2 + 8 H2O + 4 [NO3-] | ['Ba2Ca2B4O10'] |  |  | 2 Ba(NO3)2 + 2 CaO + 4 H3BO3 + 4 [OH-] | 1 Ba2Ca2(B2O5)2 + 8 H2O + 4 [NO3-]
10.1016/j.solidstatesciences.2015.04.005 | Ceramic samples were prepared by using the mixed-p <...> mples selected for demonstrating the main results. | solid-state | 0.01 CeO2 + 1 SiO2 + 0.995 Y2O3 == 1 Y1.99Ce0.01SiO5 + 0.002 O2 | ['Ce0.01Y1.99SiO5'] |  |  | 0.01 CeO2 + 1 SiO2 + 0.995 Y2O3 | 1 Y1.99Ce0.01SiO5 + 0.002 O2
10.1016/j.catcom.2010.12.018 | The photocatalyst CuAlGaO4 was prepared by solid-s <...> CuAlGaO4 is henceforth presented by NiO-CuAlGaO4. | solid-state | 0.5 Al2O3 + 1 CuO + 0.5 Ga2O3 == 1 CuAlGaO4 | ['CuGaAlO4'] |  | 1150 | 0.5 Al2O3 + 1 CuO + 0.5 Ga2O3 | 1 CuAlGaO4
10.1016/S0378-7753(03)00198-8 | LiAl0.01Co0.99O2 powders were synthesized by solid <...> r 2 h to get particles that were on the nanoscale. | solid-state | 0.01 Al(OH)3 + 0.33 Co3O4 + 0.5 Li2CO3 + 0.082 O2 == 1 LiAl0.01Co0.99O2 + 0.5 CO2 + 0.015 H2O | ['LiCo0.99Al0.01O2'] |  | 800 | 0.01 Al(OH)3 + 0.33 Co3O4 + 0.5 Li2CO3 + 0.082 O2 | 1 LiAl0.01Co0.99O2 + 0.5 CO2 + 0.015 H2O
10.1016/S0378-7753(02)00476-7 | The transition metal phosphate Cr0.5Nb1.5(PO4)3 wa <...> g electron microscope (JEOL -T220A, Nihon Denshi). | solid-state | 0.25 Cr2O3 + 3 NH4H2PO4 + 0.75 Nb2O5 == 1 Cr0.5Nb1.5(PO4)3 + 4.5 H2O + 3 NH3 | ['Nb1.5Cr0.5P3O12'] |  |  | 0.25 Cr2O3 + 3 NH4H2PO4 + 0.75 Nb2O5 | 1 Cr0.5Nb1.5(PO4)3 + 4.5 H2O + 3 NH3
10.1016/j.jpowsour.2005.03.066 | Parent material, La1/3NbO3, was prepared by conven <...> , and single-phase perovskite phase was confirmed. | solid-state | 0.166 La2O3 + 0.5 Nb2O5 == 1 La1/3NbO3 | ['La0.333NbO3'] |  |  | 0.166 La2O3 + 0.5 Nb2O5 | 1 La1/3NbO3
10.1016/j.jpowsour.2005.02.040 | Doped barium cerate (BaCe0.8Gd0.2O3-* (BCG) and Ba <...> air, with heating and cooling rates of 5 °C min-1. | solid-state | 1 BaCO3 + 1 CeO2 == 1 BaCeO3 + 1 CO2 | ['BaCeO3'] | 1600 | 1350 | 1 BaCO3 + 1 CeO2 | 1 BaCeO3 + 1 CO2
10.1016/j.jpowsour.2004.08.020 | Barium cerate doped with gadolinium and praseodymi <...> nd and polished to approximately 1.3 mm thickness. | solid-state | 1 BaCO3 + 1 CeO2 == 1 BaCeO3 + 1 CO2 ; target BaCeO3 with additives Gd via Gd2O3 ; target BaCeO3 with additives Gd via Gd2O3 | ['BaCeO3'] | 1600 | 1350 | 1 BaCO3 + 1 CeO2 | 1 BaCeO3 + 1 CO2 ; target BaCeO3 with additives Gd via Gd2O3 ; target BaCeO3 with additives Gd via Gd2O3
10.1016/j.jpowsour.2005.12.042 | The BCY20 (BaCe0.8Y0.2O3) and BZCY7 [Ba(Zr0.1Ce0.7 <...> °C for 10 h in 4% hydrogen balanced with nitrogen. | solid-state | 1 BaCO3 + 0.8 CeO2 + 0.05 O2 + 0.1 Y2O3 == 1 BaCe0.8Y0.2O3 + 1 CO2 | ['BaCe0.8Y0.2O3'] |  | 1050 | 1 BaCO3 + 0.8 CeO2 + 0.05 O2 + 0.1 Y2O3 | 1 BaCe0.8Y0.2O3 + 1 CO2
10.1016/j.jpowsour.2007.08.026 | The (BaO)0.11(Bi2O3)0.89 powders were prepared by <...> irconia balls and C2H5OH for 24 h, and then dried. | solid-state | 0.11 BaO + 0.89 Bi2O3 == 1 (BaO)0.11(Bi2O3)0.89 | ['Ba0.11Bi1.78O2.78'] |  | 720 | 0.11 BaO + 0.89 Bi2O3 | 1 (BaO)0.11(Bi2O3)0.89
10.1016/j.jpowsour.2007.01.088 | Sm0.2Ce0.8O1.9 (SDC)-impregnated La0.7Sr0.3MnO3 (L <...> The details of the samples are listed in Table 1 . | solid-state | 0.7 La(NO3)3·6H2O + 1 Mn(NO3)2 + 0.325 O2 + 0.3 Sr(NO3)2 + 4.7 [OH-] == 1 La0.7Sr0.3MnO3 + 6.55 H2O + 4.7 [NO3-] | ['Sr0.3La0.7MnO3'] |  | 1000 | 0.7 La(NO3)3·6H2O + 1 Mn(NO3)2 + 0.325 O2 + 0.3 Sr(NO3)2 + 4.7 [OH-] | 1 La0.7Sr0.3MnO3 + 6.55 H2O + 4.7 [NO3-]
10.1016/j.jpowsour.2006.07.069 | For each precursor, Ga2O3 (99.99%), La2O3 (99.99%) <...> ence of impurities in reagents was checked by XRD. | solid-state | 0.415 Ga2O3 + 0.4 La2O3 + 0.17 MgO + 0.2 SrCO3 == 1 La0.8Sr0.2Ga0.83Mg0.17O2.815 + 0.2 CO2 | ['Sr0.2Mg0.17La0.8Ga0.83O2.815'] |  |  | 0.415 Ga2O3 + 0.4 La2O3 + 0.17 MgO + 0.2 SrCO3 | 1 La0.8Sr0.2Ga0.83Mg0.17O2.815 + 0.2 CO2
10.1016/j.jpowsour.2006.07.069 | For each precursor, Ga2O3 (99.99%), La2O3 (99.99%) <...> ence of impurities in reagents was checked by XRD. | solid-state | 0.042 Co2O3 + 0.374 Ga2O3 + 0.4 La2O3 + 0.17 MgO + 0.2 SrCO3 == 1 La0.8Sr0.2(Ga0.9Co0.1)0.83Mg0.17O2.815 + 0.2 CO2 | ['Sr0.2Mg0.17La0.8Co0.083Ga0.747O2.815'] |  |  | 0.042 Co2O3 + 0.374 Ga2O3 + 0.4 La2O3 + 0.17 MgO + 0.2 SrCO3 | 1 La0.8Sr0.2(Ga0.9Co0.1)0.83Mg0.17O2.815 + 0.2 CO2
10.1016/j.jpowsour.2007.07.033 | NaNi2/3Sb1/3O2 was prepared by solid state reactio <...> ized sodium precursor was chosen for ion-exchange. | solid-state | 0.5 Na2CO3 + 0.667 Ni(OH)2 + 0.167 O2 + 0.166 Sb2O3 == 1 NaNi2/3Sb1/3O2 + 0.5 CO2 + 0.667 H2O | ['NaNi0.667Sb0.333O2'] |  |  | 0.5 Na2CO3 + 0.667 Ni(OH)2 + 0.167 O2 + 0.166 Sb2O3 | 1 NaNi2/3Sb1/3O2 + 0.5 CO2 + 0.667 H2O
10.1016/j.jpowsour.2008.01.023 | Non-precalcined powders were prepared by a simple <...> pores with different grain sizes were eliminated. | solid-state | 2 La2O3 + 3 SiO2 == 1 La4(SiO4)3 | ['La4Si3O12'] |  |  | 2 La2O3 + 3 SiO2 | 1 La4(SiO4)3
10.1016/j.jpowsour.2006.12.089 | LiFePO4 was synthesized from Li2CO3, FeC2O4·2H2O a <...> was used; the processing steps remained the same. | solid-state | 1 FeC2O4·2H2O + 0.5 Li2CO3 + 1 NH4H2PO4 + 0.5 O2 == 1 LiFePO4 + 2.5 CO2 + 3.5 H2O + 1 NH3 | ['LiFePO4'] |  |  | 1 FeC2O4·2H2O + 0.5 Li2CO3 + 1 NH4H2PO4 + 0.5 O2 | 1 LiFePO4 + 2.5 CO2 + 3.5 H2O + 1 NH3
10.1016/j.jpowsour.2008.01.034 | Carbon-free materials were synthesized using a con <...> ucts were gray powders, characteristic of LiFePO4. | solid-state | 1 FeC2O4·2H2O + 1 H3PO4 + 0.5 Li2CO3 + 0.5 O2 == 1 LiFePO4 + 2.5 CO2 + 3.5 H2O | ['LiFePO4'] |  | 700 | 1 FeC2O4·2H2O + 1 H3PO4 + 0.5 Li2CO3 + 0.5 O2 | 1 LiFePO4 + 2.5 CO2 + 3.5 H2O
10.1016/j.jpowsour.2008.01.012 | Sr0.995Ce0.95Y0.05O3-δ (SCYO) and BaCe0.9Nd0.1O3-δ <...> ranging between 1300 and 1500 °C for 2-6 h in air. | solid-state | 0.95 CeO2 + 0.015 O2 + 0.995 SrCO3 + 0.025 Y2O3 == 1 Sr0.995Ce0.95Y0.05O3 + 0.995 CO2 | ['Sr0.995Ce0.95Y0.05O3'] |  |  | 0.95 CeO2 + 0.015 O2 + 0.995 SrCO3 + 0.025 Y2O3 | 1 Sr0.995Ce0.95Y0.05O3 + 0.995 CO2
10.1016/j.jpowsour.2008.01.012 | Sr0.995Ce0.95Y0.05O3-δ (SCYO) and BaCe0.9Nd0.1O3-δ <...> ranging between 1300 and 1500 °C for 2-6 h in air. | solid-state | 1 BaCO3 + 0.9 CeO2 + 0.05 Nd2O3 + 0.025 O2 == 1 BaCe0.9Nd0.1O3 + 1 CO2 | ['BaNd0.1Ce0.9O3'] |  |  | 1 BaCO3 + 0.9 CeO2 + 0.05 Nd2O3 + 0.025 O2 | 1 BaCe0.9Nd0.1O3 + 1 CO2
10.1016/j.jpowsour.2008.03.033 | Reagent grade powders of La2O3, SrCO3, and Co3O4 w <...> n a platinum crucible and allowed to furnace cool. | solid-state | 0.333 Co3O4 + 0.5 La2O3 + 0.083 O2 + 1 SrCO3 == 1 SrLaCoO4 + 1 CO2 | ['SrLaCoO4'] | 1350 |  | 0.333 Co3O4 + 0.5 La2O3 + 0.083 O2 + 1 SrCO3 | 1 SrLaCoO4 + 1 CO2
10.1016/j.jpowsour.2008.07.082 | LiFePO4/C powders were synthesized by carbothermal <...> were denoted as L750, L800 and L850, respectively. | solid-state | 0.5 Fe2O3 + 1 LiH2PO4 == 1 LiFePO4 + 1 H2O + 0.25 O2 | ['LiFePO4'] |  | 850 | 0.5 Fe2O3 + 1 LiH2PO4 | 1 LiFePO4 + 1 H2O + 0.25 O2
10.1016/j.jpowsour.2008.10.099 | LiMn2O4 cathode materials were synthesized by soli <...> ir. The cooling rate of the powder was 2 °C min-1. | solid-state | 0.5 Li2CO3 + 1 Mn2O7 == 1 LiMn2O4 + 0.5 CO2 + 1.75 O2 | ['LiMn2O4'] |  | 750 | 0.5 Li2CO3 + 1 Mn2O7 | 1 LiMn2O4 + 0.5 CO2 + 1.75 O2
10.1016/j.jpowsour.2009.01.020 | BaZr0.85Y0.15O3-δ ceramic powder was synthesized b <...> ach were more than 95% of the theoretical density. | solid-state | 1 BaCO3 + 0.038 O2 + 0.075 Y2O3 + 0.85 ZrO2 == 1 BaZr0.85Y0.15O3 + 1 CO2 | ['BaY0.15Zr0.85O3'] |  |  | 1 BaCO3 + 0.038 O2 + 0.075 Y2O3 + 0.85 ZrO2 | 1 BaZr0.85Y0.15O3 + 1 CO2
10.1016/j.jpowsour.2010.03.092 | La0.9Sr0.1Ga0.8Mg0.2O3-δ (LSGM) samples were prepa <...> d samples were measured via the Archimedes method. | solid-state | 0.4 Ga2O3 + 0.45 La2O3 + 0.2 MgO + 0.075 O2 + 0.1 SrCO3 == 1 La0.9Sr0.1Ga0.8Mg0.2O3 + 0.1 CO2 | ['Sr0.1Mg0.2La0.9Ga0.8O3'] |  |  | 0.4 Ga2O3 + 0.45 La2O3 + 0.2 MgO + 0.075 O2 + 0.1 SrCO3 | 1 La0.9Sr0.1Ga0.8Mg0.2O3 + 0.1 CO2
10.1016/j.jpowsour.2009.11.111 | Both the La0.8Sr0.2Ga0.83Mg0.17O3-σ (LSGM) and La0 <...> ball-milled for 0.5 h to reduce the particle size. | solid-state | 0.415 Ga2O3 + 0.4 La2O3 + 0.17 MgO + 0.092 O2 + 0.2 SrCO3 == 1 La0.8Sr0.2Ga0.83Mg0.17O3 + 0.2 CO2 | ['Sr0.2Mg0.17La0.8Ga0.83O3'] |  | 800 | 0.415 Ga2O3 + 0.4 La2O3 + 0.17 MgO + 0.092 O2 + 0.2 SrCO3 | 1 La0.8Sr0.2Ga0.83Mg0.17O3 + 0.2 CO2
10.1016/j.jpowsour.2009.11.111 | Both the La0.8Sr0.2Ga0.83Mg0.17O3-σ (LSGM) and La0 <...> ball-milled for 0.5 h to reduce the particle size. | solid-state | 0.6 CeO2 + 0.2 La2O3 + 0.1 O2 == 1 La0.4Ce0.6O2 | ['Ce0.6La0.4O2'] |  | 800 | 0.6 CeO2 + 0.2 La2O3 + 0.1 O2 | 1 La0.4Ce0.6O2
10.1016/j.jpowsour.2009.12.089 | Virginal LiFePO4 powders were prepared by a solid- <...> c emission spectrometer (ICP-AES, Leeman Profile). | solid-state | 1 CH3COOLi + 1 FeC2O4·2H2O + 1 NH4H2PO4 + 2 [OH-] == 1 LiFePO4 + 3 H2O + 1 NH3 + 1.5 O2 + 2 [CH3COO-] | ['LiFePO4'] |  | 700 | 1 CH3COOLi + 1 FeC2O4·2H2O + 1 NH4H2PO4 + 2 [OH-] | 1 LiFePO4 + 3 H2O + 1 NH3 + 1.5 O2 + 2 [CH3COO-]
10.1016/j.jpowsour.2010.08.005 | The Ba(Ce0.8Y0.2)O3-δ powder was prepared from sol <...> e material was confirmed by the X-ray diffraction. | solid-state | 1 BaCO3 + 0.8 CeO2 + 0.05 O2 + 0.1 Y2O3 == 1 Ba(Ce0.8Y0.2)O3 + 1 CO2 | ['BaCe0.8Y0.2O3'] |  | 1100 | 1 BaCO3 + 0.8 CeO2 + 0.05 O2 + 0.1 Y2O3 | 1 Ba(Ce0.8Y0.2)O3 + 1 CO2
10.1016/j.jpowsour.2011.05.031 | The compounds of nominal composition Li5La3Nb2-xYx <...> FeC2O4·2H2O, and MnCO3 at 700 °C for 24 h in air. | solid-state | 1 FeC2O4·2H2O + 1 Li2CO3 + 3 MnCO3 + 2 O2 == 1 Li2FeMn3O8 + 6 CO2 + 2 H2O | ['Li2Mn3FeO8'] | 900 |  | 1 FeC2O4·2H2O + 1 Li2CO3 + 3 MnCO3 + 2 O2 | 1 Li2FeMn3O8 + 6 CO2 + 2 H2O
10.1016/j.jpowsour.2010.11.148 | The conventional solid-state reaction was used. St <...> ormed on BL4B and BL8B1(UVSOR-II, Okazaki, Japan). | solid-state | 1 CuO + 1 Li2CO3 == 1 Li2CuO2 + 1 CO2 | ['Li2CuO2'] | 1073 | 1023 | 1 CuO + 1 Li2CO3 | 1 Li2CuO2 + 1 CO2
10.1016/j.jpowsour.2010.12.050 | The anode powders were prepared by mixing appropri <...> us, the perovskite phase had less Pd than planned. | solid-state | 0.4 Cr2O3 + 0.4 La2O3 + 0.1 O2 + 0.2 PdO + 0.2 SrCO3 == 1 La0.8Sr0.2Cr0.8Pd0.2O3 + 0.2 CO2 | ['Sr0.2La0.8Cr0.8Pd0.2O3'] |  | 1200 | 0.4 Cr2O3 + 0.4 La2O3 + 0.1 O2 + 0.2 PdO + 0.2 SrCO3 | 1 La0.8Sr0.2Cr0.8Pd0.2O3 + 0.2 CO2
10.1016/j.jpowsour.2012.02.061 | The La0.8Sr0.2MnO3-δ was synthesized by a solid-st <...> 10 h and then the composite powders were obtained. | solid-state | 0.8 La(NO3)3 + 1 MnCO3 + 0.3 O2 + 0.2 SrCO3 + 2.4 [OH-] == 1 La0.8Sr0.2MnO3 + 1.2 CO2 + 1.2 H2O + 2.4 [NO3-] | ['Sr0.2La0.8MnO3'] |  | 1000 | 0.8 La(NO3)3 + 1 MnCO3 + 0.3 O2 + 0.2 SrCO3 + 2.4 [OH-] | 1 La0.8Sr0.2MnO3 + 1.2 CO2 + 1.2 H2O + 2.4 [NO3-]
10.1016/j.jpowsour.2012.04.052 | Ba0.5Sr0.5Cu0.2Fe0.8O3-δ (BSCF) powder was prepare <...> pared by sintering in air at 950-1000 °C for 10 h. | solid-state | 0.5 BaCO3 + 0.2 CuO + 0.4 Fe2O3 + 0.3 O2 + 0.5 SrCO3 == 1 Ba0.5Sr0.5Cu0.2Fe0.8O3 + 1 CO2 | ['Ba0.5Sr0.5Fe0.8Cu0.2O3'] |  | 850 | 0.5 BaCO3 + 0.2 CuO + 0.4 Fe2O3 + 0.3 O2 + 0.5 SrCO3 | 1 Ba0.5Sr0.5Cu0.2Fe0.8O3 + 1 CO2
10.1016/j.jpowsour.2011.10.096 | LiFe1-xGdxPO4/C composites (x = 0, 0.02, 0.04, 0.0 <...> 700 °C for 16 h under N2 atmosphere, respectively. | solid-state | 1 CH3COOLi·2H2O + 1 FeC2O4·2H2O + 1 NH4H2PO4 + 2 [OH-] == 1 LiFePO4 + 5 H2O + 1 NH3 + 1.5 O2 + 2 [CH3COO-] | ['LiFePO4'] |  |  | 1 CH3COOLi·2H2O + 1 FeC2O4·2H2O + 1 NH4H2PO4 + 2 [OH-] | 1 LiFePO4 + 5 H2O + 1 NH3 + 1.5 O2 + 2 [CH3COO-]
10.1016/j.jpowsour.2011.10.042 | Li2CO3, FeC2O4·2H2O and NH4H2PO4 (chemicals purity <...> ural characterization and electrochemical testing. | solid-state | 1 FeC2O4·2H2O + 0.5 Li2CO3 + 1 NH4H2PO4 + 0.5 O2 == 1 LiFePO4 + 2.5 CO2 + 3.5 H2O + 1 NH3 | ['LiFePO4'] |  | 800 | 1 FeC2O4·2H2O + 0.5 Li2CO3 + 1 NH4H2PO4 + 0.5 O2 | 1 LiFePO4 + 2.5 CO2 + 3.5 H2O + 1 NH3
10.1016/j.jpowsour.2011.12.050 | The C-LiFe0.2Mn0.8PO4 compound was synthesized by <...> d at 800 °C for 10 h under N2 flow of 0.7 L min-1. | solid-state | 0.2 Fe(C2O4)·2H2O + 1 LiH2PO4 + 0.8 MnCO3 + 0.1 O2 == 1 LiFe0.2Mn0.8PO4 + 1.2 CO2 + 1.4 H2O | ['LiMn0.8Fe0.2PO4'] |  |  | 0.2 Fe(C2O4)·2H2O + 1 LiH2PO4 + 0.8 MnCO3 + 0.1 O2 | 1 LiFe0.2Mn0.8PO4 + 1.2 CO2 + 1.4 H2O
10.1016/j.jpowsour.2011.12.050 | The C-LiFe0.2Mn0.8PO4 compound was synthesized by <...> d at 800 °C for 10 h under N2 flow of 0.7 L min-1. | solid-state | 2 Li2CO3 + 5 TiO2 == 1 Li4Ti5O12 + 2 CO2 | ['Li4Ti5O12'] |  |  | 2 Li2CO3 + 5 TiO2 | 1 Li4Ti5O12 + 2 CO2
10.1016/j.jpowsour.2011.11.037 | Li4Ti5O12 was synthesized using above prepared amo <...> Rigaku Thermo Plus TG8120 system (Rigaku, Japan). | solid-state | 2 Li2CO3 + 5 TiO2 == 1 Li4Ti5O12 + 2 CO2 | ['Li4Ti5O12'] |  |  | 2 Li2CO3 + 5 TiO2 | 1 Li4Ti5O12 + 2 CO2
10.1016/j.jpowsour.2012.11.110 | The electrolyte La0.9Sr0.1Ga0.8Mg0.2O3-δ (LSGM) wa <...> ere prepared for electrolyte-supported cell tests. | solid-state | 0.4 Ga2O3 + 0.45 La2O3 + 0.2 MgO + 0.075 O2 + 0.1 SrCO3 == 1 La0.9Sr0.1Ga0.8Mg0.2O3 + 0.1 CO2 | ['Sr0.1Mg0.2La0.9Ga0.8O3'] |  |  | 0.4 Ga2O3 + 0.45 La2O3 + 0.2 MgO + 0.075 O2 + 0.1 SrCO3 | 1 La0.9Sr0.1Ga0.8Mg0.2O3 + 0.1 CO2
10.1016/j.jpowsour.2012.11.128 | Copper vanadates host materials cathodes such as α <...> hesis conditions description provided in Table 1). | solid-state | 1 CuO + 1 V2O5 == 1 CuV2O6 | ['V2CuO6'] |  |  | 1 CuO + 1 V2O5 | 1 CuV2O6
10.1016/j.jpowsour.2012.11.128 | Copper vanadates host materials cathodes such as α <...> hesis conditions description provided in Table 1). | solid-state | 3 CuO + 1 V2O5 == 1 Cu3V2O8 | ['V2Cu3O8'] |  |  | 3 CuO + 1 V2O5 | 1 Cu3V2O8
10.1016/j.jpowsour.2012.11.128 | Copper vanadates host materials cathodes such as α <...> hesis conditions description provided in Table 1). | solid-state | 2 CuO + 1 V2O5 == 1 Cu2V2O7 | ['V2Cu2O7'] |  |  | 2 CuO + 1 V2O5 | 1 Cu2V2O7
10.1016/j.jpowsour.2012.11.128 | Copper vanadates host materials cathodes such as α <...> hesis conditions description provided in Table 1). | solid-state | 5 CuO + 1 V2O5 == 1 Cu5V2O10 | ['V2Cu5O10'] |  |  | 5 CuO + 1 V2O5 | 1 Cu5V2O10
10.1016/j.jpowsour.2013.06.036 | Powder samples of double perovskites GdBaCo2-xFexO <...> erials. All materials used had a purity of 99.99%. | solid-state | 0.8 Ce(NO3)3·6H2O + 0.25 O2 + 0.1 Sm2O3 + 2.4 [OH-] == 1 Ce0.8Sm0.2O2 + 6 H2O + 2.4 [NO3-] | ['Sm0.2Ce0.8O2'] |  |  | 0.8 Ce(NO3)3·6H2O + 0.25 O2 + 0.1 Sm2O3 + 2.4 [OH-] | 1 Ce0.8Sm0.2O2 + 6 H2O + 2.4 [NO3-]
10.1016/j.jpowsour.2014.01.130 | The novel Li4Ti5O12/C composite materials were pre <...> red at 700 °C, 800 °C, and 850 °C for 12 h in air. | solid-state | 2 Li2CO3 + 5 TiO2 == 1 Li4Ti5O12 + 2 CO2 | ['Li4Ti5O12'] | 850 |  | 2 Li2CO3 + 5 TiO2 | 1 Li4Ti5O12 + 2 CO2
10.1016/j.jpowsour.2013.09.140 | LLZTO-Al ceramics were prepared via conventional s <...> ut in covered alumina crucibles in a tube furnace. | solid-state | 3 La(OH)3 + 6.75 LiOH + 0.125 Ta2O5 + 1.75 ZrO2 == 1 Li6.75La3Zr1.75Ta0.25O12 + 7.875 H2O | ['Li6.75La3Zr1.75Ta0.25O12'] | 1140 |  | 3 La(OH)3 + 6.75 LiOH + 0.125 Ta2O5 + 1.75 ZrO2 | 1 Li6.75La3Zr1.75Ta0.25O12 + 7.875 H2O
10.1016/j.jpowsour.2014.04.051 | The pristine Li4Ti5O12, La3+ doped Li4Ti5O12 and L <...> La005-F01, La005-F03 and La005-F05, respectively. | solid-state | 2 Li2CO3 + 5 TiO2 == 1 Li4Ti5O12 + 2 CO2 ; target Li4Ti5O12 with additives La via La(NO3)3·6H2O, Li3.95La0.05Ti5O11.5F0.5, Li3.95La0.05Ti5O11.7F0.3, Li3.95La0.05Ti5O11.9F0.1 ; target Li4Ti5O12 with additives La via La(NO3)3·6H2O | ['Li4Ti5O12'] |  | 800 | 2 Li2CO3 + 5 TiO2 | 1 Li4Ti5O12 + 2 CO2 ; target Li4Ti5O12 with additives La via La(NO3)3·6H2O, Li3.95La0.05Ti5O11.5F0.5, Li3.95La0.05Ti5O11.7F0.3, Li3.95La0.05Ti5O11.9F0.1 ; target Li4Ti5O12 with additives La via La(NO3)3·6H2O
10.1016/j.jpowsour.2014.06.163 | The electrolyte La0.9Sr0.1Ga0.8Mg0.2O3 - δ (LSGM) <...> ere prepared for electrolyte-supported cell tests. | solid-state | 0.4 Ga2O3 + 0.45 La2O3 + 0.2 MgO + 0.075 O2 + 0.1 SrCO3 == 1 La0.9Sr0.1Ga0.8Mg0.2O3 + 0.1 CO2 | ['Sr0.1Mg0.2La0.9Ga0.8O3'] |  |  | 0.4 Ga2O3 + 0.45 La2O3 + 0.2 MgO + 0.075 O2 + 0.1 SrCO3 | 1 La0.9Sr0.1Ga0.8Mg0.2O3 + 0.1 CO2
10.1016/j.jpowsour.2015.02.013 | The LiMnBO3 powder was prepared by microwave solid <...> at the microwave power 240 W for 7, 9 and 11 min. | solid-state | 1 H3BO3 + 0.5 Li2CO3 + 1 MnCO3 == 1 LiMnBO3 + 1.5 CO2 + 1.5 H2O | ['LiMnBO3'] |  |  | 1 H3BO3 + 0.5 Li2CO3 + 1 MnCO3 | 1 LiMnBO3 + 1.5 CO2 + 1.5 H2O
10.1016/j.jpowsour.2014.12.132 | In this experiment, Li2BaTi6O14 was synthesized by <...> ng from 800 to 1000 °C for 10 h in air atmosphere. | solid-state | 1 BaCO3 + 2 LiCO3 + 6 TiO2 == 1 Li2BaTi6O14 + 3 CO2 + 0.5 O2 | ['Li2BaTi6O14'] |  |  | 1 BaCO3 + 2 LiCO3 + 6 TiO2 | 1 Li2BaTi6O14 + 3 CO2 + 0.5 O2
10.1016/j.jpowsour.2015.02.050 | The synthesis of Nb-doped Li7La3Zr2O12 cubic phase <...> was milled to be fine for subsequent experiments. | solid-state | 1.5 La2O3 + 7 LiOH·H2O + 2 ZrO2 == 1 Li7La3Zr2O12 + 10.5 H2O ; target Li7La3Zr2O12 with additives Nb via Nb2O5 ; target Li7La3Zr2O12 with additives Nb via Nb2O5 | ['Li7La3Zr2O12'] |  |  | 1.5 La2O3 + 7 LiOH·H2O + 2 ZrO2 | 1 Li7La3Zr2O12 + 10.5 H2O ; target Li7La3Zr2O12 with additives Nb via Nb2O5 ; target Li7La3Zr2O12 with additives Nb via Nb2O5
10.1016/j.jpowsour.2015.02.050 | The synthesis of Nb-doped Li7La3Zr2O12 cubic phase <...> was milled to be fine for subsequent experiments. | solid-state | 1.5 La2O3 + 6.75 LiOH·H2O + 0.125 Nb2O5 + 1.75 ZrO2 == 1 Li6.75La3Nb0.25Zr1.75O12 + 10.125 H2O | ['Li6.75La3Zr1.75Nb0.25O12'] |  |  | 1.5 La2O3 + 6.75 LiOH·H2O + 0.125 Nb2O5 + 1.75 ZrO2 | 1 Li6.75La3Nb0.25Zr1.75O12 + 10.125 H2O
10.1016/j.jpowsour.2014.10.024 | The Li3VO4/C was prepared by solid-state reaction <...> ared at the same temperature under air atmosphere. | solid-state | 1.5 Li2CO3 + 0.5 V2O5 == 1 Li3VO4 + 1.5 CO2 | ['Li3VO4'] | 750 |  | 1.5 Li2CO3 + 0.5 V2O5 | 1 Li3VO4 + 1.5 CO2
10.1016/j.jpowsour.2014.09.082 | The LiCrO2 samples were prepared by solid state re <...> ating ball milled LiCrO2 in Ar at 800 °C for 12 h. | solid-state | 0.5 Cr2O3 + 0.5 Li2CO3 == 1 LiCrO2 + 0.5 CO2 | ['LiCrO2'] |  |  | 0.5 Cr2O3 + 0.5 Li2CO3 | 1 LiCrO2 + 0.5 CO2
10.1016/j.jpowsour.2014.10.103 | All the chemicals (99.9%) were purchased from SINO <...> 49F3, Naichi Corporation, Germany) at 10 °C min-1. | solid-state | 0.25 Cr2O3 + 0.125 La2O3 + 0.5 MnO2 + 0.062 O2 + 0.75 SrCO3 == 1 La0.25Sr0.75Cr0.5Mn0.5O3 + 0.75 CO2 | ['Sr0.75La0.25Cr0.5Mn0.5O3'] | 1400 |  | 0.25 Cr2O3 + 0.125 La2O3 + 0.5 MnO2 + 0.062 O2 + 0.75 SrCO3 | 1 La0.25Sr0.75Cr0.5Mn0.5O3 + 0.75 CO2
10.1016/j.jpowsour.2015.07.057 | The solid-state (dry) synthesis of Na2Li2Ti6O14 wa <...> ide a muffle furnace to obtain the final products. | solid-state | 2 LiOH·H2O + 2 NaOH + 6 TiO2 == 1 Na2Li2Ti6O14 + 4 H2O | ['Na2Li2Ti6O14'] |  |  | 2 LiOH·H2O + 2 NaOH + 6 TiO2 | 1 Na2Li2Ti6O14 + 4 H2O
10.1016/j.jpowsour.2014.12.046 | The BZCY powder was prepared by a conventional sol <...> to the electrolyte and cathode slurry preparation. | solid-state | 1 BaCO3 + 0.5 CeO2 + 0.05 O2 + 0.1 Y2O3 + 0.3 ZrO2 == 1 BaZr0.3Ce0.5Y0.2O3 + 1 CO2 | ['BaCe0.5Y0.2Zr0.3O3'] |  | 1300 | 1 BaCO3 + 0.5 CeO2 + 0.05 O2 + 0.1 Y2O3 + 0.3 ZrO2 | 1 BaZr0.3Ce0.5Y0.2O3 + 1 CO2
10.1016/j.jpowsour.2016.03.056 | LiNi0.90Fe0.10O2-δ (LNF) was prepared by a solid s <...> °C overnight and then calcined at 750 °C for 2 h. | solid-state | 0.1 Fe(NO3)3·9H2O + 1 LiNO3 + 0.9 Ni(NO3)2·6H2O + 0.225 O2 + 3.1 [OH-] == 1 LiNi0.90Fe0.10O2 + 7.85 H2O + 3.1 [NO3-] | ['LiFe0.1Ni0.9O2'] |  | 750 | 0.1 Fe(NO3)3·9H2O + 1 LiNO3 + 0.9 Ni(NO3)2·6H2O + 0.225 O2 + 3.1 [OH-] | 1 LiNi0.90Fe0.10O2 + 7.85 H2O + 3.1 [NO3-]
10.1016/j.jpowsour.2015.10.084 | The Al-LLZO was synthesized using a solid-state re <...> n Al2O3 crucibles at a heating rate of 5 °C min-1. | solid-state | 1.5 La2O3 + 3.5 Li2CO3 + 2 ZrO2 == 1 Li7La3Zr2O12 + 3.5 CO2 | ['Li7La3Zr2O12'] |  |  | 1.5 La2O3 + 3.5 Li2CO3 + 2 ZrO2 | 1 Li7La3Zr2O12 + 3.5 CO2
10.1016/j.jpowsour.2016.10.067 | Na3Ni2SbO6 and Na3Ni1.5Zn0.5SbO6, referred as undo <...> e glove box to preserve it from moisture exposure. | solid-state | 1.5 Na2CO3 + 2 NiO + 0.5 O2 + 0.5 Sb2O3 == 1 Na3Ni2SbO6 + 1.5 CO2 ; target Na3Ni2SbO6 with additives Zn via ZnO ; target Na3Ni2SbO6 with additives Zn via ZnO | ['Na3Ni2SbO6'] |  |  | 1.5 Na2CO3 + 2 NiO + 0.5 O2 + 0.5 Sb2O3 | 1 Na3Ni2SbO6 + 1.5 CO2 ; target Na3Ni2SbO6 with additives Zn via ZnO ; target Na3Ni2SbO6 with additives Zn via ZnO
10.1016/j.jpowsour.2016.10.067 | Na3Ni2SbO6 and Na3Ni1.5Zn0.5SbO6, referred as undo <...> e glove box to preserve it from moisture exposure. | solid-state | 1.5 Na2CO3 + 1.5 NiO + 0.5 O2 + 0.5 Sb2O3 + 0.5 ZnO == 1 Na3Ni1.5Zn0.5SbO6 + 1.5 CO2 | ['Na3Ni1.5Zn0.5SbO6'] |  |  | 1.5 Na2CO3 + 1.5 NiO + 0.5 O2 + 0.5 Sb2O3 + 0.5 ZnO | 1 Na3Ni1.5Zn0.5SbO6 + 1.5 CO2
10.1016/j.jpowsour.2015.11.111 | La0.85Sr0.15Cr0.9Ti0.1O3-δ (LSCT0.1), La0.85Sr0.15 <...> 24 h with a heating and cooling rate of 3 °C/min. | solid-state | 0.45 Cr2O3 + 0.425 La2O3 + 0.012 O2 + 0.15 SrO + 0.1 TiO2 == 1 La0.85Sr0.15Cr0.9Ti0.1O3 | ['Sr0.15La0.85Ti0.1Cr0.9O3'] | 1450 |  | 0.45 Cr2O3 + 0.425 La2O3 + 0.012 O2 + 0.15 SrO + 0.1 TiO2 | 1 La0.85Sr0.15Cr0.9Ti0.1O3
10.1016/j.jpowsour.2015.11.111 | La0.85Sr0.15Cr0.9Ti0.1O3-δ (LSCT0.1), La0.85Sr0.15 <...> 24 h with a heating and cooling rate of 3 °C/min. | solid-state | 0.45 Cr2O3 + 0.425 La2O3 + 0.05 NiO + 0.038 O2 + 0.15 SrO + 0.05 TiO2 == 1 La0.85Sr0.15Cr0.9Ni0.05Ti0.05O3 | ['Sr0.15La0.85Ti0.05Cr0.9Ni0.05O3'] | 1450 |  | 0.45 Cr2O3 + 0.425 La2O3 + 0.05 NiO + 0.038 O2 + 0.15 SrO + 0.05 TiO2 | 1 La0.85Sr0.15Cr0.9Ni0.05Ti0.05O3
10.1016/j.jpowsour.2015.11.111 | La0.85Sr0.15Cr0.9Ti0.1O3-δ (LSCT0.1), La0.85Sr0.15 <...> 24 h with a heating and cooling rate of 3 °C/min. | solid-state | 0.3 Cr2O3 + 0.425 La2O3 + 0.2 NiO + 0.038 O2 + 0.15 SrO + 0.2 TiO2 == 1 La0.85Sr0.15Cr0.6Ni0.2Ti0.2O3 | ['Sr0.15La0.85Ti0.2Cr0.6Ni0.2O3'] | 1450 |  | 0.3 Cr2O3 + 0.425 La2O3 + 0.2 NiO + 0.038 O2 + 0.15 SrO + 0.2 TiO2 | 1 La0.85Sr0.15Cr0.6Ni0.2Ti0.2O3
10.1016/j.jpowsour.2015.11.111 | La0.85Sr0.15Cr0.9Ti0.1O3-δ (LSCT0.1), La0.85Sr0.15 <...> 24 h with a heating and cooling rate of 3 °C/min. | solid-state | 0.4 Cr2O3 + 0.425 La2O3 + 0.1 NiO + 0.037 O2 + 0.15 SrO + 0.1 TiO2 == 1 La0.85Sr0.15Cr0.8Ni0.1Ti0.1O3 | ['Sr0.15La0.85Ti0.1Cr0.8Ni0.1O3'] | 1450 |  | 0.4 Cr2O3 + 0.425 La2O3 + 0.1 NiO + 0.037 O2 + 0.15 SrO + 0.1 TiO2 | 1 La0.85Sr0.15Cr0.8Ni0.1Ti0.1O3
10.1016/j.jpowsour.2015.11.111 | La0.85Sr0.15Cr0.9Ti0.1O3-δ (LSCT0.1), La0.85Sr0.15 <...> 24 h with a heating and cooling rate of 3 °C/min. | solid-state | 0.2 Cr2O3 + 0.425 La2O3 + 0.3 NiO + 0.038 O2 + 0.15 SrO + 0.3 TiO2 == 1 La0.85Sr0.15Cr0.4Ni0.3Ti0.3O3 | ['Sr0.15La0.85Ti0.3Cr0.4Ni0.3O3'] | 1450 |  | 0.2 Cr2O3 + 0.425 La2O3 + 0.3 NiO + 0.038 O2 + 0.15 SrO + 0.3 TiO2 | 1 La0.85Sr0.15Cr0.4Ni0.3Ti0.3O3
10.1016/j.jpowsour.2016.08.083 | BaCe0.4Zr0.4Y0.2O3-δ (BCZY) perovskite was synthes <...> a graphite monochromator and a PIXcel3D detector. | solid-state | 1 BaCO3 + 0.4 CeO2 + 0.05 O2 + 0.1 Y2O3 + 0.4 ZrO2 == 1 BaCe0.4Zr0.4Y0.2O3 + 1 CO2 | ['BaCe0.4Y0.2Zr0.4O3'] | 1600 | 1350 | 1 BaCO3 + 0.4 CeO2 + 0.05 O2 + 0.1 Y2O3 + 0.4 ZrO2 | 1 BaCe0.4Zr0.4Y0.2O3 + 1 CO2
10.1016/j.jpowsour.2016.07.101 | The double perovskite oxide of Sr2FeNb0.8Mo0.2O6 ( <...> kness of ∼10 μm and an effective area of 0.25 cm2. | solid-state | 0.5 Fe2O3 + 0.2 MoO3 + 0.4 Nb2O5 + 2 SrCO3 == 1 Sr2FeNb0.8Mo0.2O6 + 2 CO2 + 0.05 O2 | ['Sr2Nb0.8Mo0.2FeO6'] |  | 1200 | 0.5 Fe2O3 + 0.2 MoO3 + 0.4 Nb2O5 + 2 SrCO3 | 1 Sr2FeNb0.8Mo0.2O6 + 2 CO2 + 0.05 O2
10.1016/j.jpowsour.2017.01.088 | As shown in Figure 1, LLZO powder was prepared by <...> meshes. Then tetragonal LLZO powder was prepared. | solid-state | 1.5 La2O3 + 7 LiOH·H2O + 2 ZrO2 == 1 Li7La3Zr2O12 + 10.5 H2O | ['Li7La3Zr2O12'] |  | 1150 | 1.5 La2O3 + 7 LiOH·H2O + 2 ZrO2 | 1 Li7La3Zr2O12 + 10.5 H2O
10.1016/j.jpowsour.2016.11.080 | Ni metal supported on LaAlO3 perovskite-type oxide <...> RD, and employed in the biogas reforming reaction. | solid-state | 0.5 Al2O3 + 0.5 La2O3 == 1 LaAlO3 | ['LaAlO3'] | 1500 | 700 | 0.5 Al2O3 + 0.5 La2O3 | 1 LaAlO3
10.1016/j.jpowsour.2017.08.112 | NaFeTiO4 and NaxFexTi2-xO4 (x = 0.9 and 0.8) mater <...> heat treatment were ground to obtain fine powders. | solid-state | 0.5 Fe2O3 + 0.5 Na2CO3 + 1 TiO2 == 1 NaFeTiO4 + 0.5 CO2 | ['NaTiFeO4'] |  | 850 | 0.5 Fe2O3 + 0.5 Na2CO3 + 1 TiO2 | 1 NaFeTiO4 + 0.5 CO2
10.1016/j.jpowsour.2016.11.022 | Na2/3MnO2 was prepared by a solid-state reaction u <...> at 105 °C overnight to remove the residual water. | solid-state | 1 MnCO3 + 0.334 Na2CO3 + 0.333 O2 == 1 Na2/3MnO2 + 1.334 CO2 | ['Na0.667MnO2'] |  | 600 | 1 MnCO3 + 0.334 Na2CO3 + 0.333 O2 | 1 Na2/3MnO2 + 1.334 CO2
10.1016/S0013-4686(03)00301-3 | LiOH·H2O (Aldrich Chemical), Ni(OH)2 (Junsei Chemi <...> 0 h in air, and then quenched to room temperature. | solid-state | 1 LiOH·H2O + 0.5 MnOOH + 0.5 Ni(OH)2 + 0.125 O2 == 1 Li(Ni0.5Mn0.5)O2 + 2.25 H2O | ['LiMn0.5Ni0.5O2'] |  |  | 1 LiOH·H2O + 0.5 MnOOH + 0.5 Ni(OH)2 + 0.125 O2 | 1 Li(Ni0.5Mn0.5)O2 + 2.25 H2O
10.1016/j.electacta.2004.02.061 | Glass-ceramics in the system Li2S-P2S5 were used a <...> 4 μA cm-2 at room temperature in an Ar atmosphere. | solid-state | 80 Li2S + 20 P2S5 == 1 80Li2S-20P2S5 | ['Li160P40S180'] |  |  | 80 Li2S + 20 P2S5 | 1 80Li2S-20P2S5
10.1016/j.electacta.2004.08.039 | Perovskite-type oxides of the nominal chemical com <...> y least-squares refinement of the powder XRD data. | solid-state | 0.4 Ga2O3 + 0.4 La2O3 + 0.2 MgCO3 + 0.2 SrCO3 == 1 La0.8Sr0.2Ga0.8Mg0.2O2.80 + 0.4 CO2 | ['Sr0.2Mg0.2La0.8Ga0.8O2.8'] |  |  | 0.4 Ga2O3 + 0.4 La2O3 + 0.2 MgCO3 + 0.2 SrCO3 | 1 La0.8Sr0.2Ga0.8Mg0.2O2.80 + 0.4 CO2
10.1016/j.electacta.2004.08.039 | Perovskite-type oxides of the nominal chemical com <...> y least-squares refinement of the powder XRD data. | solid-state | 0.9 Fe(C2O4)·2H2O + 0.9 O2 + 0.1 SnO2 + 1 SrCO3 == 1 SrSn0.1Fe0.9O3 + 2.8 CO2 + 1.8 H2O | ['SrFe0.9Sn0.1O3'] |  |  | 0.9 Fe(C2O4)·2H2O + 0.9 O2 + 0.1 SnO2 + 1 SrCO3 | 1 SrSn0.1Fe0.9O3 + 2.8 CO2 + 1.8 H2O
10.1016/j.electacta.2004.08.039 | Perovskite-type oxides of the nominal chemical com <...> y least-squares refinement of the powder XRD data. | solid-state | 0.8 Fe(C2O4)·2H2O + 0.8 O2 + 0.2 SnO2 + 1 SrCO3 == 1 SrSn0.2Fe0.8O3 + 2.6 CO2 + 1.6 H2O | ['SrFe0.8Sn0.2O3'] |  |  | 0.8 Fe(C2O4)·2H2O + 0.8 O2 + 0.2 SnO2 + 1 SrCO3 | 1 SrSn0.2Fe0.8O3 + 2.6 CO2 + 1.6 H2O
10.1016/j.electacta.2008.04.063 | A LiFe(WO4)2 target was fabricated using solid-sta <...> 7 h in air, yielding well-crystallized LiFe(WO4)2. | solid-state | 0.5 Fe2O3 + 0.5 Li2CO3 + 2 WO3 == 1 LiFe(WO4)2 + 0.5 CO2 | ['LiW2FeO8'] | 700 |  | 0.5 Fe2O3 + 0.5 Li2CO3 + 2 WO3 | 1 LiFe(WO4)2 + 0.5 CO2
10.1016/j.electacta.2008.01.014 | CuWO4 target was fabricated through solid-state re <...> nd the well-crystallized CuWO4 phase was obtained. | solid-state | 1 CuO + 1 WO3 == 1 CuWO4 | ['WCuO4'] | 700 |  | 1 CuO + 1 WO3 | 1 CuWO4
10.1016/j.electacta.2008.10.021 | Li2Ti3O7 was synthesized by conventional solid-sta <...> ence material to obtain refined lattice parameter. | solid-state | 1 Li2CO3 + 3 TiO2 == 1 Li2Ti3O7 + 1 CO2 | ['Li2Ti3O7'] |  |  | 1 Li2CO3 + 3 TiO2 | 1 Li2Ti3O7 + 1 CO2
10.1016/j.electacta.2009.03.009 | A series of crystalline MGeO3 (M = Cu, Fe and Co) <...> CPDS #00-035-1265, and CoGeO3: JCPDS #00-017-0814. | solid-state | 1 CuO + 1 GeO2 == 1 MGeO3; M = Cu | ['CuGeO3'] |  |  | 1 CuO + 1 GeO2 | 1 MGeO3; M = Cu
10.1016/j.electacta.2009.03.009 | A series of crystalline MGeO3 (M = Cu, Fe and Co) <...> CPDS #00-035-1265, and CoGeO3: JCPDS #00-017-0814. | solid-state | 0.5 Fe2O3 + 1 GeO2 == 1 MGeO3 + 0.25 O2; M = Fe | ['FeGeO3'] |  |  | 0.5 Fe2O3 + 1 GeO2 | 1 MGeO3 + 0.25 O2; M = Fe
10.1016/j.electacta.2009.03.009 | A series of crystalline MGeO3 (M = Cu, Fe and Co) <...> CPDS #00-035-1265, and CoGeO3: JCPDS #00-017-0814. | solid-state | 1 CoO + 1 GeO2 == 1 MGeO3; M = Co | ['CoGeO3'] |  |  | 1 CoO + 1 GeO2 | 1 MGeO3; M = Co
10.1016/j.electacta.2009.05.058 | Both Li(Li1/3Ti5/3)O4 and Li(Ni1/6Li2/9Ti1/9)Ti3/2 <...> 2/9Ti1/9)Ti3/2O4 is white and green, respectively. | solid-state | 1.333 LiOH·H2O + 1.667 TiO2 == 1 Li(Li1/3Ti5/3)O4 + 2 H2O | ['Li1.333Ti1.667O4'] |  |  | 1.333 LiOH·H2O + 1.667 TiO2 | 1 Li(Li1/3Ti5/3)O4 + 2 H2O
10.1016/j.electacta.2009.05.058 | Both Li(Li1/3Ti5/3)O4 and Li(Ni1/6Li2/9Ti1/9)Ti3/2 <...> 2/9Ti1/9)Ti3/2O4 is white and green, respectively. | solid-state | 1.222 LiOH·H2O + 0.167 Ni(OH)2 + 1.611 TiO2 == 1 Li(Ni1/6Li2/9Ti1/9)Ti3/2O4 + 2 H2O | ['Li1.222Ti1.611Ni0.167O4'] |  |  | 1.222 LiOH·H2O + 0.167 Ni(OH)2 + 1.611 TiO2 | 1 Li(Ni1/6Li2/9Ti1/9)Ti3/2O4 + 2 H2O
10.1016/j.electacta.2010.06.009 | The LiV3O8 powder was prepared by following liquid <...> n rapid annealing furnace, using ECOPIA, RTA-1000. | solid-state | 1 LiOH·H2O + 1.5 V2O5 == 1 LiV3O8 + 1.5 H2O | ['LiV3O8'] | 550 |  | 1 LiOH·H2O + 1.5 V2O5 | 1 LiV3O8 + 1.5 H2O
10.1016/j.electacta.2009.11.072 | The LiFePO4 and LiFePO4/C composite cathode materi <...> solution transmission electron microscopy (HRTEM). | solid-state | 1 FePO4·4H2O + 1 LiOH·H2O == 1 LiFePO4 + 5.5 H2O + 0.25 O2 | ['LiFePO4'] |  |  | 1 FePO4·4H2O + 1 LiOH·H2O | 1 LiFePO4 + 5.5 H2O + 0.25 O2
10.1016/j.electacta.2010.11.027 | LiFePO4 was prepared according to the route report <...> rformed using a JEOL JEM-2010 electron microscope. | solid-state | 1 (NH4)2HPO4 + 1 FeC2O4 + 0.5 Li2CO3 + 0.5 O2 == 1 LiFePO4 + 2.5 CO2 + 1.5 H2O + 2 NH3 | ['LiFePO4'] |  |  | 1 (NH4)2HPO4 + 1 FeC2O4 + 0.5 Li2CO3 + 0.5 O2 | 1 LiFePO4 + 2.5 CO2 + 1.5 H2O + 2 NH3
10.1016/j.electacta.2011.03.091 | LiFePO4/C was synthesized through solid-state reac <...> 650 °C for 8 h in a tubular furnace under Ar gas. | solid-state | 1 FeC2O4 + 0.5 Li2CO3 + 1 NH4H2PO4 + 0.5 O2 == 1 LiFePO4 + 2.5 CO2 + 1.5 H2O + 1 NH3 | ['LiFePO4'] | 650 |  | 1 FeC2O4 + 0.5 Li2CO3 + 1 NH4H2PO4 + 0.5 O2 | 1 LiFePO4 + 2.5 CO2 + 1.5 H2O + 1 NH3
10.1016/j.electacta.2011.08.034 | LiNi0.5Mn0.5O2 was synthesized by a conventional s <...> ely coupled plasma analyses (ICPS-7500, Shimadzu). | solid-state | 1 LiOH·H2O + 0.5 MnO2 + 0.5 Ni(OH)2 == 1 LiNi0.5Mn0.5O2 + 2 H2O | ['LiMn0.5Ni0.5O2'] | 950 | 650 | 1 LiOH·H2O + 0.5 MnO2 + 0.5 Ni(OH)2 | 1 LiNi0.5Mn0.5O2 + 2 H2O
10.1016/j.electacta.2011.07.130 | Neodymium oxide, ceric oxide and cupric oxide with <...> ferred to as NCCO(SSR) and NCCO(MR), respectively. | solid-state | 0.2 CeO2 + 1 CuO + 0.9 Nd2O3 == 1 Nd1.8Ce0.2CuO4 + 0.05 O2 | ['Nd1.8Ce0.2CuO4'] | 1273 |  | 0.2 CeO2 + 1 CuO + 0.9 Nd2O3 | 1 Nd1.8Ce0.2CuO4 + 0.05 O2
10.1016/j.electacta.2012.04.102 | SZCY-541 and SZY-91 were prepared by solid-state r <...> pe into 0.5 mm in thickness and 13 mm in diameter. | solid-state | 0.025 O2 + 1 SrCO3 + 0.05 Y2O3 + 0.9 ZrO2 == 1 SrZr0.9Y0.1O3 + 1 CO2 | ['SrY0.1Zr0.9O3'] | 1700 | 1350 | 0.025 O2 + 1 SrCO3 + 0.05 Y2O3 + 0.9 ZrO2 | 1 SrZr0.9Y0.1O3 + 1 CO2
10.1016/j.electacta.2012.07.088 | Laboratory-scale solid-state cells were fabricated <...> e-discharge measurement device (BTS-2004; Nagano). | solid-state | 80 Li2S + 20 P2S5 == 1 80Li2S-20P2S5 | ['Li160P40S180'] |  |  | 80 Li2S + 20 P2S5 | 1 80Li2S-20P2S5
10.1016/j.electacta.2012.12.035 | LiCoO2, (LiCo), was prepared through a conventiona <...> d formed under these particular firing conditions. | solid-state | 0.5 Co2O3 + 0.5 Li2CO3 == 1 LiCoO2 + 0.5 CO2 | ['LiCoO2'] |  | 850 | 0.5 Co2O3 + 0.5 Li2CO3 | 1 LiCoO2 + 0.5 CO2
10.1016/j.electacta.2011.12.055 | Nominal LiNaxFe0.9P0.95O4-δ/C (x = 0, 0.01, 0.02) <...> (ICP-OES, PerkinElmer Instruments, Optima 4300DV). | solid-state | 1 FeC2O4·2H2O + 0.5 Li2CO3 + 1 NH4H2PO4 + 0.5 O2 == 1 LiFePO4 + 2.5 CO2 + 3.5 H2O + 1 NH3 | ['LiFePO4'] |  | 350 | 1 FeC2O4·2H2O + 0.5 Li2CO3 + 1 NH4H2PO4 + 0.5 O2 | 1 LiFePO4 + 2.5 CO2 + 3.5 H2O + 1 NH3
10.1016/j.electacta.2014.04.179 | Li4Ti5O12 were synthesized via the solid-state rea <...> 20 h to completely form spinel structure compound. | solid-state | 2 Li2CO3 + 5 TiO2 == 1 Li4Ti5O12 + 2 CO2 | ['Li4Ti5O12'] |  | 850 | 2 Li2CO3 + 5 TiO2 | 1 Li4Ti5O12 + 2 CO2
10.1016/j.electacta.2012.02.057 | LiCoO2 was prepared by a solid-state reaction meth <...> ed to as LMgCOF, LAlCOF, and LZrCOF, respectively. | solid-state | 0.333 Co3O4 + 0.5 Li2CO3 + 0.083 O2 == 1 LiCoO2 + 0.5 CO2 | ['LiCoO2'] |  | 850 | 0.333 Co3O4 + 0.5 Li2CO3 + 0.083 O2 | 1 LiCoO2 + 0.5 CO2
10.1016/j.electacta.2012.02.057 | LiCoO2 was prepared by a solid-state reaction meth <...> ed to as LMgCOF, LAlCOF, and LZrCOF, respectively. | solid-state | 0.033 Al(OH)3 + 0.017 AlF3 + 0.317 Co3O4 + 0.5 Li2CO3 + 0.067 O2 == 1 LiM0.05Co0.95O1.95F0.05 + 0.5 CO2 + 0.05 H2O; M = Al | ['LiCo0.95Al0.05O1.95F0.05'] |  | 850 | 0.033 Al(OH)3 + 0.017 AlF3 + 0.317 Co3O4 + 0.5 Li2CO3 + 0.067 O2 | 1 LiM0.05Co0.95O1.95F0.05 + 0.5 CO2 + 0.05 H2O; M = Al
10.1016/j.electacta.2012.02.057 | LiCoO2 was prepared by a solid-state reaction meth <...> ed to as LMgCOF, LAlCOF, and LZrCOF, respectively. | solid-state | 0.317 Co3O4 + 0.5 Li2CO3 + 0.054 O2 + 0.012 ZrF4 + 0.037 ZrO2 == 1 LiM0.05Co0.95O1.95F0.05 + 0.5 CO2; M = Zr | ['LiZr0.05Co0.95O1.95F0.05'] |  | 850 | 0.317 Co3O4 + 0.5 Li2CO3 + 0.054 O2 + 0.012 ZrF4 + 0.037 ZrO2 | 1 LiM0.05Co0.95O1.95F0.05 + 0.5 CO2; M = Zr
10.1016/j.electacta.2012.02.057 | LiCoO2 was prepared by a solid-state reaction meth <...> ed to as LMgCOF, LAlCOF, and LZrCOF, respectively. | solid-state | 0.033 Al(OH)3 + 0.017 AlF3 + 0.317 Co3O4 + 0.5 Li2CO3 + 0.067 O2 == 1 LiAl0.05Co0.95O1.95F0.05 + 0.5 CO2 + 0.05 H2O | ['LiCo0.95Al0.05O1.95F0.05'] |  | 850 | 0.033 Al(OH)3 + 0.017 AlF3 + 0.317 Co3O4 + 0.5 Li2CO3 + 0.067 O2 | 1 LiAl0.05Co0.95O1.95F0.05 + 0.5 CO2 + 0.05 H2O
10.1016/j.electacta.2012.02.057 | LiCoO2 was prepared by a solid-state reaction meth <...> ed to as LMgCOF, LAlCOF, and LZrCOF, respectively. | solid-state | 0.317 Co3O4 + 0.5 Li2CO3 + 0.054 O2 + 0.012 ZrF4 + 0.037 ZrO2 == 1 LiZr0.05Co0.95O1.95F0.05 + 0.5 CO2 | ['LiZr0.05Co0.95O1.95F0.05'] |  | 850 | 0.317 Co3O4 + 0.5 Li2CO3 + 0.054 O2 + 0.012 ZrF4 + 0.037 ZrO2 | 1 LiZr0.05Co0.95O1.95F0.05 + 0.5 CO2
10.1016/j.electacta.2014.01.156 | Novel LTO/C composite materials were prepared usin <...> red at 700 °C, 800 °C, and 850 °C for 12 h in air. | solid-state | 2 Li2CO3 + 5 TiO2 == 1 Li4Ti5O12 + 2 CO2 ; target Li4Ti5O12 with additives V via V2O5 ; target Li4Ti5O12 with additives V via V2O5 | ['Li4Ti5O12'] | 850 |  | 2 Li2CO3 + 5 TiO2 | 1 Li4Ti5O12 + 2 CO2 ; target Li4Ti5O12 with additives V via V2O5 ; target Li4Ti5O12 with additives V via V2O5
10.1016/j.electacta.2016.01.109 | Powder samples of BCFN9721 were prepared by the co <...> r 24 hrs to achieve uniform particle distribution. | solid-state | 0.9 BaCO3 + 0.233 Co3O4 + 0.1 Fe2O3 + 0.05 Nb2O5 + 0.308 O2 == 1 Ba0.9Co0.7Fe0.2Nb0.1O3 + 0.9 CO2 | ['Ba0.9Nb0.1Fe0.2Co0.7O3'] |  |  | 0.9 BaCO3 + 0.233 Co3O4 + 0.1 Fe2O3 + 0.05 Nb2O5 + 0.308 O2 | 1 Ba0.9Co0.7Fe0.2Nb0.1O3 + 0.9 CO2
10.1016/j.electacta.2016.02.121 | Ce0.6Mn0.3Fe0.1O2-δ (CMF) cathode powder was prepa <...> following a calcination process at 1473 K for 6 h. | solid-state | 0.6 Ce(NO3)3·6H2O + 0.1 Fe(NO3)3·9H2O + 0.3 Mn(NO3)2·6H2O + 0.325 O2 + 2.7 [OH-] == 1 Ce0.6Mn0.3Fe0.1O2 + 7.65 H2O + 2.7 [NO3-] | ['Ce0.6Mn0.3Fe0.1O2'] |  | 1273 | 0.6 Ce(NO3)3·6H2O + 0.1 Fe(NO3)3·9H2O + 0.3 Mn(NO3)2·6H2O + 0.325 O2 + 2.7 [OH-] | 1 Ce0.6Mn0.3Fe0.1O2 + 7.65 H2O + 2.7 [NO3-]
10.1016/j.electacta.2016.02.121 | Ce0.6Mn0.3Fe0.1O2-δ (CMF) cathode powder was prepa <...> following a calcination process at 1473 K for 6 h. | solid-state | 0.6 BaCO3 + 0.333 Co3O4 + 0.2 La2O3 + 0.233 O2 == 1 Ba0.6La0.4CoO3 + 0.6 CO2 | ['Ba0.6La0.4CoO3'] |  | 1273 | 0.6 BaCO3 + 0.333 Co3O4 + 0.2 La2O3 + 0.233 O2 | 1 Ba0.6La0.4CoO3 + 0.6 CO2
10.1016/j.electacta.2017.08.162 | Li6.4La3Zr1.4Ta0.6O12 (LLZTO) was prepared by conv <...> g to reduce Li loss and improve phase homogeneity. | solid-state | 1.5 La2O3 + 6.4 LiOH + 0.3 Ta2O5 + 1.4 ZrO2 == 1 Li6.4La3Zr1.4Ta0.6O12 + 3.2 H2O | ['Li6.4La3Zr1.4Ta0.6O12'] |  | 900 | 1.5 La2O3 + 6.4 LiOH + 0.3 Ta2O5 + 1.4 ZrO2 | 1 Li6.4La3Zr1.4Ta0.6O12 + 3.2 H2O
10.1016/j.electacta.2017.10.072 | Honeycomb ordered NaNi2/3Sb1/3O2 was fabricated by <...> samples were achieved after grinding and sieving. | solid-state | 0.5 Na2CO3 + 0.667 Ni(OH)2 + 0.166 Sb2O5 == 1 NaNi2/3Sb1/3O2 + 0.5 CO2 + 0.667 H2O | ['NaNi0.667Sb0.333O2'] |  |  | 0.5 Na2CO3 + 0.667 Ni(OH)2 + 0.166 Sb2O5 | 1 NaNi2/3Sb1/3O2 + 0.5 CO2 + 0.667 H2O
10.1016/j.electacta.2017.02.134 | In this work, pristine BaLi2Ti6O14 was synthesized <...> ration steps were the same as the pristine sample. | solid-state | 1 BaCO3 + 1 Li2CO3 + 6 TiO2 == 1 BaLi2Ti6O14 + 2 CO2 | ['Li2BaTi6O14'] |  | 950 | 1 BaCO3 + 1 Li2CO3 + 6 TiO2 | 1 BaLi2Ti6O14 + 2 CO2
10.1016/j.electacta.2017.02.134 | In this work, pristine BaLi2Ti6O14 was synthesized <...> ration steps were the same as the pristine sample. | solid-state | 0.9 BaCO3 + 0.05 La2O3 + 1 Li2CO3 + 6 TiO2 == 1 Ba0.9M0.1Li2Ti6O14 + 1.9 CO2 + 0.025 O2; M = La | ['Li2Ba0.9La0.1Ti6O14'] |  | 950 | 0.9 BaCO3 + 0.05 La2O3 + 1 Li2CO3 + 6 TiO2 | 1 Ba0.9M0.1Li2Ti6O14 + 1.9 CO2 + 0.025 O2; M = La
10.1016/j.electacta.2017.02.134 | In this work, pristine BaLi2Ti6O14 was synthesized <...> ration steps were the same as the pristine sample. | solid-state | 0.9 BaCO3 + 1 Li2CO3 + 6 TiO2 + 0.1 ZnO == 1 Ba0.9M0.1Li2Ti6O14 + 1.9 CO2; M = Zn | ['Li2Ba0.9Ti6Zn0.1O14'] |  | 950 | 0.9 BaCO3 + 1 Li2CO3 + 6 TiO2 + 0.1 ZnO | 1 Ba0.9M0.1Li2Ti6O14 + 1.9 CO2; M = Zn
10.1016/j.electacta.2017.11.036 | Na0.4MnO2 has been synthesized in a one-step solid <...> y powder was milled again to obtain a fine powder. | solid-state | 0.5 Mn2O3 + 0.2 Na2CO3 + 0.15 O2 == 1 Na0.4MnO2 + 0.2 CO2 | ['Na0.4MnO2'] |  |  | 0.5 Mn2O3 + 0.2 Na2CO3 + 0.15 O2 | 1 Na0.4MnO2 + 0.2 CO2
10.1016/j.electacta.2017.02.168 | Pr0.3Sr0.7Ti0.3Fe0.7O3-δ (PSTF) powders were synth <...> ated in 50 ml min-1 of 5%H2/N2 at 800 °C for 20 h. | solid-state | 0.35 Fe2O3 + 0.05 O2 + 0.05 Pr6O11 + 0.7 SrCO3 + 0.3 TiO2 == 1 Pr0.3Sr0.7Ti0.3Fe0.7O3 + 0.7 CO2 | ['Sr0.7Pr0.3Ti0.3Fe0.7O3'] |  | 800 | 0.35 Fe2O3 + 0.05 O2 + 0.05 Pr6O11 + 0.7 SrCO3 + 0.3 TiO2 | 1 Pr0.3Sr0.7Ti0.3Fe0.7O3 + 0.7 CO2
10.1016/j.electacta.2017.10.138 | As contrast, samples without mesopore were prepare <...> cooled to room temperature, and denoted as N-TNO. | solid-state | 1 Nb2O5 + 1 TiO2 == 1 TiNb2O7 | ['TiNb2O7'] |  | 1100 | 1 Nb2O5 + 1 TiO2 | 1 TiNb2O7
10.1016/j.nme.2018.02.002 | Fabrication of Be-Ti and Be-V beryllides using the <...> tus (Kaken, Japan) was used to conduct this study. | solid-state | 12 Be + 1 V == 1 Be12V | ['Be12V'] |  |  | 12 Be + 1 V | 1 Be12V
10.1016/j.rser.2017.01.019 | Powders prepared via the solid-state reaction requ <...> gglomeration between the particles of the mixture. | solid-state | 0.4 Ga2O3 + 0.45 La2O3 + 0.2 MgO + 0.075 O2 + 0.1 SrCO3 == 1 La0.9Sr0.1Ga0.8Mg0.2O3 + 0.1 CO2 | ['Sr0.1Mg0.2La0.9Ga0.8O3'] |  | 1300 | 0.4 Ga2O3 + 0.45 La2O3 + 0.2 MgO + 0.075 O2 + 0.1 SrCO3 | 1 La0.9Sr0.1Ga0.8Mg0.2O3 + 0.1 CO2
10.1016/j.jmmm.2003.12.881 | Two types of raw materials were used in this study <...> of the synthesised Sr-ferrite was examined by TEM. | solid-state | 6 Fe2O3 + 1 SrCO3 == 1 SrFe12O19 + 1 CO2 | ['SrFe12O19'] |  |  | 6 Fe2O3 + 1 SrCO3 | 1 SrFe12O19 + 1 CO2
10.1016/S0304-8853(03)00138-0 | Bulk La0.67Ca0.33Mn0.9Fe0.1O3 (LCMFO) sample was p <...> ng Rietveld profile refinement program, GSAS [15]. | solid-state | 0.33 CaCO3 + 0.05 Fe2O3 + 0.335 La2O3 + 0.9 MnO2 == 1 La0.67Ca0.33Mn0.9Fe0.1O3 + 0.33 CO2 + 0.142 O2 | ['Ca0.33La0.67Mn0.9Fe0.1O3'] | 1200 |  | 0.33 CaCO3 + 0.05 Fe2O3 + 0.335 La2O3 + 0.9 MnO2 | 1 La0.67Ca0.33Mn0.9Fe0.1O3 + 0.33 CO2 + 0.142 O2
10.1016/S0304-8853(03)00138-0 | Bulk La0.67Ca0.33Mn0.9Fe0.1O3 (LCMFO) sample was p <...> ng Rietveld profile refinement program, GSAS [15]. | solid-state | 0.33 CaCO3 + 0.335 La2O3 + 1 MnO2 == 1 La0.67Ca0.33MnO3 + 0.33 CO2 + 0.168 O2 | ['Ca0.33La0.67MnO3'] | 1200 |  | 0.33 CaCO3 + 0.335 La2O3 + 1 MnO2 | 1 La0.67Ca0.33MnO3 + 0.33 CO2 + 0.168 O2
10.1016/j.jmmm.2005.04.022 | Polycrystalline RuSr2GdCu2O8 was synthesized by a <...> ensively the synthesis-dependent characteristics). | solid-state | 2 CuO + 0.5 Gd2O3 + 0.25 O2 + 1 RuO2 + 2 SrCO3 == 1 RuSr2GdCu2O8 + 2 CO2 | ['Sr2GdRuCu2O8'] | 920 |  | 2 CuO + 0.5 Gd2O3 + 0.25 O2 + 1 RuO2 + 2 SrCO3 | 1 RuSr2GdCu2O8 + 2 CO2
10.1016/j.jmmm.2006.12.014 | Polycrystalline samples of nominal composition Sr4 <...> aling, no change was observed in the XRD patterns. | solid-state | 1.5 Mn2O3 + 0.75 O2 + 4 SrCO3 == 1 Sr4Mn3O10 + 4 CO2 | ['Sr4Mn3O10'] | 1200 |  | 1.5 Mn2O3 + 0.75 O2 + 4 SrCO3 | 1 Sr4Mn3O10 + 4 CO2
10.1016/j.jmmm.2006.12.014 | Polycrystalline samples of nominal composition Sr4 <...> aling, no change was observed in the XRD patterns. | solid-state | 0.2 Cr(NO3)2 + 1.4 Mn2O3 + 0.8 O2 + 4 SrCO3 + 0.4 [OH-] == 1 Sr4Mn2.8Cr0.2O10 + 4 CO2 + 0.2 H2O + 0.4 [NO3-] | ['Sr4Cr0.2Mn2.8O10'] | 1200 |  | 0.2 Cr(NO3)2 + 1.4 Mn2O3 + 0.8 O2 + 4 SrCO3 + 0.4 [OH-] | 1 Sr4Mn2.8Cr0.2O10 + 4 CO2 + 0.2 H2O + 0.4 [NO3-]
10.1016/j.jmmm.2006.10.373 | Powdered samples of [Ca2CoO3]0.62[CoO2] were prepa <...> oint by point of frequency in zero external field. | solid-state | 1.24 CaCO3 + 0.54 Co3O4 + 0.23 O2 == 1 (Ca2CoO3)0.62(CoO2) + 1.24 CO2 | ['Ca1.24Co1.62O3.86'] |  |  | 1.24 CaCO3 + 0.54 Co3O4 + 0.23 O2 | 1 (Ca2CoO3)0.62(CoO2) + 1.24 CO2
10.1016/j.jmmm.2007.03.021 | La0.6Ca0.3Pb0.1MnO3 (sample No. 1) La0.7Ca0.2Pb0.1 <...> netometer (VSM) in magnetic fields up to 13.5 kOe. | solid-state | 0.3 CaCO3 + 0.3 La2O3 + 1 MnO2 + 0.1 PbCO3 == 1 La0.6Ca0.3Pb0.1MnO3 + 0.4 CO2 + 0.15 O2 | ['Ca0.3La0.6MnPb0.1O3'] | 900 |  | 0.3 CaCO3 + 0.3 La2O3 + 1 MnO2 + 0.1 PbCO3 | 1 La0.6Ca0.3Pb0.1MnO3 + 0.4 CO2 + 0.15 O2
10.1016/j.jmmm.2007.03.021 | La0.6Ca0.3Pb0.1MnO3 (sample No. 1) La0.7Ca0.2Pb0.1 <...> netometer (VSM) in magnetic fields up to 13.5 kOe. | solid-state | 0.2 CaCO3 + 0.35 La2O3 + 1 MnO2 + 0.1 PbCO3 == 1 La0.7Ca0.2Pb0.1MnO3 + 0.3 CO2 + 0.175 O2 | ['Ca0.2La0.7MnPb0.1O3'] | 900 |  | 0.2 CaCO3 + 0.35 La2O3 + 1 MnO2 + 0.1 PbCO3 | 1 La0.7Ca0.2Pb0.1MnO3 + 0.3 CO2 + 0.175 O2
10.1016/j.jmmm.2007.03.021 | La0.6Ca0.3Pb0.1MnO3 (sample No. 1) La0.7Ca0.2Pb0.1 <...> netometer (VSM) in magnetic fields up to 13.5 kOe. | solid-state | 0.1 CaCO3 + 0.35 La2O3 + 1 MnO2 + 0.2 PbCO3 == 1 La0.7Ca0.1Pb0.2MnO3 + 0.3 CO2 + 0.175 O2 | ['Ca0.1La0.7MnPb0.2O3'] | 900 |  | 0.1 CaCO3 + 0.35 La2O3 + 1 MnO2 + 0.2 PbCO3 | 1 La0.7Ca0.1Pb0.2MnO3 + 0.3 CO2 + 0.175 O2
10.1016/j.jmmm.2008.01.039 | La0.7A0.3MnO3:wt%Agx (A=Ba, Ca, Sr, and x = 0.0, 0 <...> tween 5 and 400 K in magnetic fields up to 70 kOe. | solid-state | 0.3 BaCO3 + 0.35 La2O3 + 1 MnO2 == 1 La0.7A0.3MnO3 + 0.3 CO2 + 0.175 O2; A = Ba ; target La0.7A0.3MnO3 with additives Agx via Ag ; target La0.7A0.3MnO3 with additives Agx via Ag | ['Ba0.3La0.7MnO3'] |  |  | 0.3 BaCO3 + 0.35 La2O3 + 1 MnO2 | 1 La0.7A0.3MnO3 + 0.3 CO2 + 0.175 O2; A = Ba ; target La0.7A0.3MnO3 with additives Agx via Ag ; target La0.7A0.3MnO3 with additives Agx via Ag
10.1016/j.jmmm.2008.01.039 | La0.7A0.3MnO3:wt%Agx (A=Ba, Ca, Sr, and x = 0.0, 0 <...> tween 5 and 400 K in magnetic fields up to 70 kOe. | solid-state | 0.35 La2O3 + 1 MnO2 + 0.3 SrCO3 == 1 La0.7A0.3MnO3 + 0.3 CO2 + 0.175 O2; A = Sr ; target La0.7A0.3MnO3 with additives Agx via Ag ; target La0.7A0.3MnO3 with additives Agx via Ag | ['Sr0.3La0.7MnO3'] |  |  | 0.35 La2O3 + 1 MnO2 + 0.3 SrCO3 | 1 La0.7A0.3MnO3 + 0.3 CO2 + 0.175 O2; A = Sr ; target La0.7A0.3MnO3 with additives Agx via Ag ; target La0.7A0.3MnO3 with additives Agx via Ag
10.1016/j.jmmm.2008.01.005 | Ni0.64Zn0.36Fe2O4 powder was synthesized via the c <...> a quartz tube and then sintered at 900 °C for 1 h. | solid-state | 1 Fe2O3 + 0.64 NiO + 0.36 ZnO == 1 Ni0.64Zn0.36Fe2O4 | ['Fe2Ni0.64Zn0.36O4'] | 900 |  | 1 Fe2O3 + 0.64 NiO + 0.36 ZnO | 1 Ni0.64Zn0.36Fe2O4
10.1016/j.jmmm.2008.02.108 | Polycrystalline RuSr2Eu1.5Ce0.5Cu2O10- δ (Ru-1222- <...> erformed in a vibrating sample magnetometer (VSM). | solid-state | 0.5 CeO2 + 2 CuO + 0.75 Eu2O3 + 0.375 O2 + 1 RuO2 + 2 SrCO3 == 1 RuSr2Eu1.5Ce0.5Cu2O10 + 2 CO2 | ['Sr2Eu1.5Ce0.5RuCu2O10'] |  |  | 0.5 CeO2 + 2 CuO + 0.75 Eu2O3 + 0.375 O2 + 1 RuO2 + 2 SrCO3 | 1 RuSr2Eu1.5Ce0.5Cu2O10 + 2 CO2
10.1016/j.jmmm.2008.07.001 | We employed a conventional ceramic processing tech <...> meter, 15 mm in inner diameter and 8 mm in height. | solid-state | 1.041 Fe2O3 + 0.248 Mn3O4 + 0.173 ZnO == 1 Mn0.745Zn0.173Fe2.082O4 + 0.145 O2 | ['Mn0.745Fe2.082Zn0.173O4'] |  |  | 1.041 Fe2O3 + 0.248 Mn3O4 + 0.173 ZnO | 1 Mn0.745Zn0.173Fe2.082O4 + 0.145 O2
10.1016/j.jmmm.2009.01.015 | Polycrystalline samples La0.5Sr0.5MnO2.88 and La0. <...> conserve the structure at an annealed temperature. | solid-state | 0.25 La2O3 + 1 MnO2 + 0.5 SrCO3 == 1 La0.5Sr0.5MnO2.88 + 0.5 CO2 + 0.185 O2 | ['Sr0.5La0.5MnO2.88'] | 1673 |  | 0.25 La2O3 + 1 MnO2 + 0.5 SrCO3 | 1 La0.5Sr0.5MnO2.88 + 0.5 CO2 + 0.185 O2
10.1016/j.jmmm.2009.01.015 | Polycrystalline samples La0.5Sr0.5MnO2.88 and La0. <...> conserve the structure at an annealed temperature. | solid-state | 0.25 La2O3 + 0.5 MnO2 + 0.5 SrCO3 + 0.5 TiO2 == 1 La0.5Sr0.5Mn0.5Ti0.5O3 + 0.5 CO2 + 0.125 O2 | ['Sr0.5La0.5Ti0.5Mn0.5O3'] | 1673 |  | 0.25 La2O3 + 0.5 MnO2 + 0.5 SrCO3 + 0.5 TiO2 | 1 La0.5Sr0.5Mn0.5Ti0.5O3 + 0.5 CO2 + 0.125 O2
10.1016/j.jmmm.2009.04.018 | The NiCuZn-calcined powders were prepared by the s <...> ples had around 16 mm diameter and 3 mm thickness. | solid-state | 0.2 CuO + 0.98 Fe2O3 + 0.4 NiO + 0.03 O2 + 0.4 ZnO == 1 Ni0.4Cu0.2Zn0.4Fe1.96O4 | ['Fe1.96Ni0.4Cu0.2Zn0.4O4'] | 900 | 800 | 0.2 CuO + 0.98 Fe2O3 + 0.4 NiO + 0.03 O2 + 0.4 ZnO | 1 Ni0.4Cu0.2Zn0.4Fe1.96O4
10.1016/j.jmmm.2010.05.001 | Ni0.3Zn0.62Cu0.08Fe2O4 ferrite was prepared by the <...> fied ionic distribution between (A) and (B) sites. | solid-state | 0.08 CuO + 1 Fe2O3 + 0.3 NiO + 0.62 ZnO == 1 Ni0.3Zn0.62Cu0.08Fe2O4 | ['Fe2Ni0.3Cu0.08Zn0.62O4'] |  | 900 | 0.08 CuO + 1 Fe2O3 + 0.3 NiO + 0.62 ZnO | 1 Ni0.3Zn0.62Cu0.08Fe2O4
10.1016/j.jmmm.2010.08.045 | Polycrystalline samples of La0.7Tb0.3MnO3 (LTMO) w <...> on (XRD) with Cu Kα radiation at room temperature. | solid-state | 0.35 La2O3 + 1 MnO2 + 0.075 Tb4O7 == 1 La0.7Tb0.3MnO3 + 0.288 O2 | ['Tb0.3La0.7MnO3'] | 1350 | 1000 | 0.35 La2O3 + 1 MnO2 + 0.075 Tb4O7 | 1 La0.7Tb0.3MnO3 + 0.288 O2
10.1016/j.jmmm.2012.03.054 | A polycrystalline Eu0.75Y0.25MnO3 sample was synth <...> ter (Keithley 6517B) after poling in E = 625 kV/m. | solid-state | 0.375 Eu2O3 + 1 MnCO3 + 0.25 O2 + 0.125 Y2O3 == 1 Eu0.75Y0.25MnO3 + 1 CO2 | ['Eu0.75Y0.25MnO3'] | 1400 |  | 0.375 Eu2O3 + 1 MnCO3 + 0.25 O2 + 0.125 Y2O3 | 1 Eu0.75Y0.25MnO3 + 1 CO2
10.1016/j.jmmm.2011.08.016 | The M-type barium ferrite (BaFe12O19) was prepared <...> e prepared by tape casting and co-fired at 900 °C. | solid-state | 1 BaCO3 + 6 Fe2O3 == 1 BaFe12O19 + 1 CO2 | ['BaFe12O19'] | 950 |  | 1 BaCO3 + 6 Fe2O3 | 1 BaFe12O19 + 1 CO2
10.1016/j.jmmm.2011.09.030 | The polycrystalline sample of PFT is synthesized b <...> ing. The color of the sample is found to be black. | solid-state | 0.25 Fe2O3 + 1 PbO + 0.25 Ta2O5 == 1 PbFe1/2Ta1/2O3 | ['Ta0.5Fe0.5PbO3'] | 1050 | 1000 | 0.25 Fe2O3 + 1 PbO + 0.25 Ta2O5 | 1 PbFe1/2Ta1/2O3
10.1016/j.jmmm.2013.05.059 | Samples were prepared by high energy ball milling <...> 320 and 9920 Hz) in 16 to 320 K temperature range. | solid-state | 0.05 Fe2O3 + 0.025 O2 + 0.9 SnO2 == 1 Sn0.9Fe0.1O2 | ['Fe0.1Sn0.9O2'] |  |  | 0.05 Fe2O3 + 0.025 O2 + 0.9 SnO2 | 1 Sn0.9Fe0.1O2
10.1016/j.jmmm.2013.03.015 | GMO bulk ceramics were synthesized by the solid st <...> ion studies have been carried out using SQUID-VSM. | solid-state | 0.5 Gd2O3 + 1 MnO2 == 1 GdMnO3 + 0.25 O2 | ['GdMnO3'] |  |  | 0.5 Gd2O3 + 1 MnO2 | 1 GdMnO3 + 0.25 O2
10.1016/j.jmmm.2013.09.006 | Mn-Zn power ferrites with the chemical formula Mn0 <...> changed and T represents the absolute temperature. | solid-state | 1.03 Fe2O3 + 0.237 Mn3O4 + 0.23 ZnO == 1 Mn0.71Zn0.23Fe2.06O4 + 0.133 O2 | ['Mn0.71Fe2.06Zn0.23O4'] | 1360 |  | 1.03 Fe2O3 + 0.237 Mn3O4 + 0.23 ZnO | 1 Mn0.71Zn0.23Fe2.06O4 + 0.133 O2
10.1016/j.jmmm.2012.07.035 | Polycrystalline samples have been synthesized by t <...> s used to prepare the ALaFeTiO6 double perovskite. | solid-state | 1 CaCO3 + 0.5 Fe2O3 + 0.5 La2O3 + 1 TiO2 == 1 ALaFeTiO6 + 1 CO2; A = Ca | ['CaLaTiFeO6'] |  |  | 1 CaCO3 + 0.5 Fe2O3 + 0.5 La2O3 + 1 TiO2 | 1 ALaFeTiO6 + 1 CO2; A = Ca
10.1016/j.jmmm.2012.07.035 | Polycrystalline samples have been synthesized by t <...> s used to prepare the ALaFeTiO6 double perovskite. | solid-state | 1 BaCO3 + 0.5 Fe2O3 + 0.5 La2O3 + 1 TiO2 == 1 ALaFeTiO6 + 1 CO2; A = Ba | ['BaLaTiFeO6'] |  |  | 1 BaCO3 + 0.5 Fe2O3 + 0.5 La2O3 + 1 TiO2 | 1 ALaFeTiO6 + 1 CO2; A = Ba
10.1016/j.jmmm.2012.07.035 | Polycrystalline samples have been synthesized by t <...> s used to prepare the ALaFeTiO6 double perovskite. | solid-state | 0.5 Fe2O3 + 0.5 La2O3 + 1 SrCO3 + 1 TiO2 == 1 ALaFeTiO6 + 1 CO2; A = Sr | ['SrLaTiFeO6'] |  |  | 0.5 Fe2O3 + 0.5 La2O3 + 1 SrCO3 + 1 TiO2 | 1 ALaFeTiO6 + 1 CO2; A = Sr
10.1016/j.jmmm.2014.04.012 | All samples of Sr0.50Ca0.20La0.30Fe11.15Co0.25O19 <...> ct, and D is the diameter of the sintered compact. | solid-state | 0.2 CaCO3 + 0.125 Co2O3 + 5.575 Fe2O3 + 0.15 La2O3 + 0.375 O2 + 0.5 SrCO3 == 1 Sr0.50Ca0.20La0.30Fe11.15Co0.25O19 + 0.7 CO2 | ['Sr0.5Ca0.2La0.3Fe11.15Co0.25O19'] |  |  | 0.2 CaCO3 + 0.125 Co2O3 + 5.575 Fe2O3 + 0.15 La2O3 + 0.375 O2 + 0.5 SrCO3 | 1 Sr0.50Ca0.20La0.30Fe11.15Co0.25O19 + 0.7 CO2
10.1016/j.jmmm.2013.11.008 | The samples of BaCoxTixFe12-2xO19 with x = 0.3, 0. <...> ate of 3 °C/min, and held for 2 h at the setpoint. | solid-state | 1 BaCO3 + 6 Fe2O3 == 1 BaFe12O19 + 1 CO2 | ['BaFe12O19'] |  |  | 1 BaCO3 + 6 Fe2O3 | 1 BaFe12O19 + 1 CO2
10.1016/j.jmmm.2014.09.055 | Samples of the Cu2U-type ferrite (Ba4Cu2Fe36O60) w <...> tron probe micro analyzer - EPMA (JEOL, JXA-8200). | solid-state | 4 BaCO3 + 2 CuO + 18 Fe2O3 == 1 Ba4Cu2Fe36O60 + 4 CO2 | ['Ba4Fe36Cu2O60'] |  |  | 4 BaCO3 + 2 CuO + 18 Fe2O3 | 1 Ba4Cu2Fe36O60 + 4 CO2
10.1016/j.jmmm.2015.01.052 | The conventional solid state chemical reaction met <...> 0), Instruments Division, Measurements Group, USA. | solid-state | 1 CoO + 1 Fe2O3 == 1 CoFe2O4 | ['Fe2CoO4'] | 1250 |  | 1 CoO + 1 Fe2O3 | 1 CoFe2O4
10.1016/j.jmmm.2016.02.026 | Polycrystalline Pr0.5Ca0.5MnO3 samples have been p <...> 0 °C at 5 °C/min and quenched to room temperature. | solid-state | 0.5 CaO + 1 MnO2 + 0.083 Pr6O11 == 1 Pr0.5Ca0.5MnO3 + 0.208 O2 | ['Ca0.5Pr0.5MnO3'] | 1500 |  | 0.5 CaO + 1 MnO2 + 0.083 Pr6O11 | 1 Pr0.5Ca0.5MnO3 + 0.208 O2
10.1016/j.jmmm.2015.10.073 | The CoFe2O4 powder was prepared by a ceramic metho <...> ut oriented magnetic field in the forming process. | solid-state | 0.333 Co3O4 + 1 Fe2O3 == 1 CoFe2O4 + 0.167 O2 | ['Fe2CoO4'] | 1623 | 1173 | 0.333 Co3O4 + 1 Fe2O3 | 1 CoFe2O4 + 0.167 O2
10.1016/j.jmmm.2017.08.030 | The parent h-YMnO3 and the Cu doped YMn0.9Cu0.1O3 <...> up to 7 T and at temperature of 1.8 K ≤ T ≤ 300 K. | solid-state | 1 MnO2 + 0.5 Y2O3 == 1 YMnO3 + 0.25 O2 | ['YMnO3'] |  |  | 1 MnO2 + 0.5 Y2O3 | 1 YMnO3 + 0.25 O2
10.1016/j.jmmm.2017.08.030 | The parent h-YMnO3 and the Cu doped YMn0.9Cu0.1O3 <...> up to 7 T and at temperature of 1.8 K ≤ T ≤ 300 K. | solid-state | 0.1 CuO + 0.9 MnO2 + 0.5 Y2O3 == 1 YMn0.9Cu0.1O3 + 0.2 O2 | ['YMn0.9Cu0.1O3'] |  |  | 0.1 CuO + 0.9 MnO2 + 0.5 Y2O3 | 1 YMn0.9Cu0.1O3 + 0.2 O2
10.1016/j.jmmm.2017.05.025 | Polycrystalline Pr0.8Na0.05K0.15MnO3 sample was pr <...> 4 and 400 K with applied magnetic field up to 5 T. | solid-state | 0.075 K2CO3 + 1 MnO2 + 0.025 Na2CO3 + 0.133 Pr6O11 == 1 Pr0.8Na0.05K0.15MnO3 + 0.1 CO2 + 0.283 O2 | ['K0.15Na0.05Pr0.8MnO3'] | 1150 |  | 0.075 K2CO3 + 1 MnO2 + 0.025 Na2CO3 + 0.133 Pr6O11 | 1 Pr0.8Na0.05K0.15MnO3 + 0.1 CO2 + 0.283 O2
10.1016/j.jmmm.2017.08.050 | BaTi0.9Zr0.1O3 (BTZr) and Li0.5Fe2.5O4 (LF) doped <...> BTZr + (x) LF where x = 0.0, 0.05, 0.10 and 0.15. | solid-state | 1.25 Fe2O3 + 0.25 Li2CO3 == 1 Li0.5Fe2.5O4 + 0.25 CO2 | ['Li0.5Fe2.5O4'] | 1150 |  | 1.25 Fe2O3 + 0.25 Li2CO3 | 1 Li0.5Fe2.5O4 + 0.25 CO2
10.1016/j.jmmm.2017.11.113 | A polycrystalline sample of La0.7Ca0.3Mn0.9Co0.1O3 <...> t system (PPMS) with H = 0-4 kOe and T = 20-300 K. | solid-state | 0.3 CaCO3 + 0.05 Co2O3 + 0.35 La2O3 + 0.9 MnCO3 + 0.3 O2 == 1 La0.7Ca0.3Mn0.9Co0.1O3 + 1.2 CO2 | ['Ca0.3La0.7Mn0.9Co0.1O3'] |  |  | 0.3 CaCO3 + 0.05 Co2O3 + 0.35 La2O3 + 0.9 MnCO3 + 0.3 O2 | 1 La0.7Ca0.3Mn0.9Co0.1O3 + 1.2 CO2
10.1016/j.jmmm.2017.09.013 | The experimental polycrystalline Nd0.9 A 0.1CrTiO5 <...> rocedure and then cooled down to room temperature. | solid-state | 0.5 Cr2O3 + 0.5 Nd2O3 + 1 TiO2 == 1 NdCrTiO5 | ['NdTiCrO5'] | 1300 |  | 0.5 Cr2O3 + 0.5 Nd2O3 + 1 TiO2 | 1 NdCrTiO5
10.1016/j.jmmm.2017.11.103 | Policrystalline powder samples of BiFeO3 and Bi0.9 <...> nd the pellets were annealed at 1076 K for 15 min. | solid-state | 0.5 Bi2O3 + 0.5 Fe2O3 == 1 BiFeO3 | ['FeBiO3'] | 1153 |  | 0.5 Bi2O3 + 0.5 Fe2O3 | 1 BiFeO3
10.1016/j.apenergy.2015.04.020 | A solid state reaction (SSR) method is used to sca <...> re fractured and sieved into a range of 90-250 μm. | solid-state | 0.75 CaCO3 + 0.333 Mn3O4 + 0.333 O2 + 0.25 SrCO3 == 1 Ca0.75Sr0.25MnO3 + 1 CO2 | ['Sr0.25Ca0.75MnO3'] | 1200 |  | 0.75 CaCO3 + 0.333 Mn3O4 + 0.333 O2 + 0.25 SrCO3 | 1 Ca0.75Sr0.25MnO3 + 1 CO2
10.1016/j.apenergy.2016.04.046 | A solid state reaction (SSR) method is used to sca <...> e fractured and sieved into a range of 150-300 μm. | solid-state | 1 CaCO3 + 0.333 Mn3O4 + 0.333 O2 == 1 CaMnO3 + 1 CO2 | ['CaMnO3'] | 1200 |  | 1 CaCO3 + 0.333 Mn3O4 + 0.333 O2 | 1 CaMnO3 + 1 CO2
10.1016/j.apenergy.2016.04.046 | A solid state reaction (SSR) method is used to sca <...> e fractured and sieved into a range of 150-300 μm. | solid-state | 1 CaCO3 + 0.125 Fe2O3 + 0.25 Mn3O4 + 0.312 O2 == 1 CaMn0.75Fe0.25O3 + 1 CO2 | ['CaMn0.75Fe0.25O3'] | 1200 |  | 1 CaCO3 + 0.125 Fe2O3 + 0.25 Mn3O4 + 0.312 O2 | 1 CaMn0.75Fe0.25O3 + 1 CO2
10.1016/j.anucene.2011.07.035 | A series of barium lead borosilicate glass samples <...> ally flat and parallel with a mirror like surface. | solid-state | 20 B2O3 + 1 PbO + 30 SiO2 == 1 PbO-20B2O3-30SiO2 | ['B40PbSi30O121'] |  |  | 20 B2O3 + 1 PbO + 30 SiO2 | 1 PbO-20B2O3-30SiO2
10.1016/j.energy.2015.11.061 | SSNF (SrSc0.175Nb0.025Fe0.8O3-δ) was prepared via <...> er aggregates were then ground into a fine powder. | solid-state | 0.4 Fe2O3 + 0.012 Nb2O5 + 0.238 O2 + 0.088 Sc2O3 + 1 SrCO3 == 1 SrSc0.175Nb0.025Fe0.8O3 + 1 CO2 | ['SrSc0.175Nb0.025Fe0.8O3'] |  | 1250 | 0.4 Fe2O3 + 0.012 Nb2O5 + 0.238 O2 + 0.088 Sc2O3 + 1 SrCO3 | 1 SrSc0.175Nb0.025Fe0.8O3 + 1 CO2
10.1016/j.fusengdes.2005.08.085 | The preparation of Li2TiO3 powder has been describ <...> again for several hours at various rolling speeds. | solid-state | 1 Li2CO3 + 1 TiO2 == 1 Li2TiO3 + 1 CO2 | ['Li2TiO3'] |  |  | 1 Li2CO3 + 1 TiO2 | 1 Li2TiO3 + 1 CO2
10.1016/j.fusengdes.2010.02.010 | Ternary oxide includes Li, such as Li2TiO3 or LiAl <...> fter this sintering, pellet was analyzed with XRD. | solid-state | 0.5 Li2CO3 + 0.5 Y2O3 == 1 LiYO2 + 0.5 CO2 | ['LiYO2'] |  |  | 0.5 Li2CO3 + 0.5 Y2O3 | 1 LiYO2 + 0.5 CO2
10.1016/j.fusengdes.2012.01.005 | The Li2TiO3 was synthesized by a solid-state react <...> 3 K for 5 h and sintered in air at 1373 K for 5 h. | solid-state | 1 Li2CO3 + 1 TiO2 == 1 Li2TiO3 + 1 CO2 | ['Li2TiO3'] | 1373 | 873 | 1 Li2CO3 + 1 TiO2 | 1 Li2TiO3 + 1 CO2
10.1016/j.fusengdes.2015.05.061 | Li2TiO3 powder was synthesized by solid-state reac <...> s shown in Eq. (1). Li2CO3 + TiO2 → Li2TiO3 + CO2↑ | solid-state | 1 Li2CO3 + 1 TiO2 == 1 Li2TiO3 + 1 CO2 | ['Li2TiO3'] |  |  | 1 Li2CO3 + 1 TiO2 | 1 Li2TiO3 + 1 CO2
10.1016/j.fusengdes.2017.12.002 | Large particles of W-TiC-Y2O3 composites were prep <...> e thermal-mechanical method is marked as Sample 2. | solid-state | 1 TiC + 1 Y2O3 == 1 TiC-Y2O3 | ['Y2TiCO3'] |  |  | 1 TiC + 1 Y2O3 | 1 TiC-Y2O3
10.1016/j.jmatprotec.2007.12.104 | The starting materials for synthesis of CCTO powde <...> rowave dielectric heating were shown in Figure 1 . | solid-state | 1 CaCO3 + 3 CuO + 4 TiO2 == 1 CaCu3Ti4O12 + 1 CO2 | ['CaTi4Cu3O12'] |  |  | 1 CaCO3 + 3 CuO + 4 TiO2 | 1 CaCu3Ti4O12 + 1 CO2
10.1016/j.jmatprotec.2007.06.006 | The experimental procedure adopted for the synthes <...> wders are used to particle size distribution test. | solid-state | 1 SrCO3 + 0.95 TiO2 + 0.05 ZrO2 == 1 Sr(Ti0.95Zr0.05)O3 + 1 CO2 | ['SrZr0.05Ti0.95O3'] |  |  | 1 SrCO3 + 0.95 TiO2 + 0.05 ZrO2 | 1 Sr(Ti0.95Zr0.05)O3 + 1 CO2
10.1016/j.jmatprotec.2007.06.006 | The experimental procedure adopted for the synthes <...> wders are used to particle size distribution test. | solid-state | 1 SrCO3 + 1 TiO2 == 1 SrTiO3 + 1 CO2 | ['SrTiO3'] |  |  | 1 SrCO3 + 1 TiO2 | 1 SrTiO3 + 1 CO2
10.1016/j.jmatprotec.2007.06.006 | The experimental procedure adopted for the synthes <...> wders are used to particle size distribution test. | solid-state | 1 SrCO3 + 1 ZrO2 == 1 SrZrO3 + 1 CO2 | ['SrZrO3'] |  |  | 1 SrCO3 + 1 ZrO2 | 1 SrZrO3 + 1 CO2
10.1016/j.jmatprotec.2007.06.006 | The experimental procedure adopted for the synthes <...> wders are used to particle size distribution test. | solid-state | 1 Bi2O3 + 1 TiO2 == 1 Bi2O3-TiO2 | ['TiBi2O5'] |  |  | 1 Bi2O3 + 1 TiO2 | 1 Bi2O3-TiO2
10.1016/j.ijrmhm.2011.11.009 | MA was carried out in a planetary ball mill under <...> 1 shows the operating conditions of the ball mill. | solid-state | 6 Mo + 5 Si == 1 MoSi2-Mo5Si3 | ['Mo6Si5'] |  |  | 6 Mo + 5 Si | 1 MoSi2-Mo5Si3
10.1016/j.ijrmhm.2011.11.009 | MA was carried out in a planetary ball mill under <...> 1 shows the operating conditions of the ball mill. | solid-state | 1 Mo + 2 Si == 1 MoSi2 | ['MoSi2'] |  |  | 1 Mo + 2 Si | 1 MoSi2
10.1016/j.ijrmhm.2011.11.009 | MA was carried out in a planetary ball mill under <...> 1 shows the operating conditions of the ball mill. | solid-state | 5 Mo + 3 Si == 1 Mo5Si3 | ['Mo5Si3'] |  |  | 5 Mo + 3 Si | 1 Mo5Si3
10.1016/j.ijrmhm.2013.11.008 | Commercially available ZrB2 and SiC powders were u <...> ese starting materials are summarized in Table 1 . | solid-state | 1 SiC + 1 ZrB2 == 1 ZrB2-SiC | ['ZrB2SiC'] |  |  | 1 SiC + 1 ZrB2 | 1 ZrB2-SiC
10.1016/S1359-6462(02)00034-9 | The AlMgB14 material used in this study contained <...> per cent of non-AlMgB14 materials in these disks. | solid-state | 1 Al + 14 B + 1 Mg == 1 AlMgB14 | ['MgAlB14'] |  |  | 1 Al + 14 B + 1 Mg | 1 AlMgB14
10.1016/j.scriptamat.2006.01.030 | Bulk Ti3AlC2 ceramic was fabricated from elemental <...> texture was observed in the as-prepared specimens. | solid-state | 1 Al + 2 C + 3 Ti == 1 Ti3AlC2 | ['Ti3AlC2'] |  |  | 1 Al + 2 C + 3 Ti | 1 Ti3AlC2
10.1016/j.spmi.2014.11.030 | The Eu3+ doped GdAlO3 phosphors with different con <...> heated in a muffle furnace at 1000 °C for 2 h [4]. | solid-state | 1 Al(NO3)3 + 1 Gd(NO3)3 + 6 [OH-] == 1 GdAlO3 + 3 H2O + 6 [NO3-] ; target GdAlO3 with additives Eu via Eu(NO3)3 ; target GdAlO3 with additives Eu via Eu(NO3)3 | ['GdAlO3'] |  |  | 1 Al(NO3)3 + 1 Gd(NO3)3 + 6 [OH-] | 1 GdAlO3 + 3 H2O + 6 [NO3-] ; target GdAlO3 with additives Eu via Eu(NO3)3 ; target GdAlO3 with additives Eu via Eu(NO3)3
10.1016/j.spmi.2015.02.027 | The phosphor of Sr2MgSi2O7:Dy3+ powders with diffe <...> ly 2 h, with H3BO3 (1.6 mol%) used as flux [9,10]. | solid-state | 1 MgO + 2 SiO2 + 2 SrCO3 == 1 Sr2MgSi2O7 + 2 CO2 ; target Sr2MgSi2O7 with additives Dy via Dy2O3 ; target Sr2MgSi2O7 with additives Dy via Dy2O3 | ['Sr2MgSi2O7'] |  |  | 1 MgO + 2 SiO2 + 2 SrCO3 | 1 Sr2MgSi2O7 + 2 CO2 ; target Sr2MgSi2O7 with additives Dy via Dy2O3 ; target Sr2MgSi2O7 with additives Dy via Dy2O3
10.1016/j.spmi.2014.01.003 | Pristine BiFeO3, Ti doped (BiFe0.9Ti0.1O3), Pr dop <...> eported by Duong et al. and Kumar et. al. [11,12]. | solid-state | 0.5 Bi2O3 + 0.5 Fe2O3 == 1 BiFeO3 ; target BiFeO3 with additives Ti via TiO2 ; target BiFeO3 with additives Ti via TiO2 | ['FeBiO3'] |  |  | 0.5 Bi2O3 + 0.5 Fe2O3 | 1 BiFeO3 ; target BiFeO3 with additives Ti via TiO2 ; target BiFeO3 with additives Ti via TiO2
10.1016/j.spmi.2014.01.003 | Pristine BiFeO3, Ti doped (BiFe0.9Ti0.1O3), Pr dop <...> eported by Duong et al. and Kumar et. al. [11,12]. | solid-state | 0.5 Bi2O3 + 0.45 Fe2O3 + 0.1 TiO2 == 1 BiFe0.9Ti0.1O3 + 0.025 O2 | ['Ti0.1Fe0.9BiO3'] |  |  | 0.5 Bi2O3 + 0.45 Fe2O3 + 0.1 TiO2 | 1 BiFe0.9Ti0.1O3 + 0.025 O2
10.1016/j.spmi.2014.01.003 | Pristine BiFeO3, Ti doped (BiFe0.9Ti0.1O3), Pr dop <...> eported by Duong et al. and Kumar et. al. [11,12]. | solid-state | 0.45 Bi2O3 + 0.5 Fe2O3 + 0.05 Pr2O3 == 1 Bi0.9Pr0.1FeO3 | ['Pr0.1FeBi0.9O3'] |  |  | 0.45 Bi2O3 + 0.5 Fe2O3 + 0.05 Pr2O3 | 1 Bi0.9Pr0.1FeO3
10.1016/j.spmi.2014.01.003 | Pristine BiFeO3, Ti doped (BiFe0.9Ti0.1O3), Pr dop <...> eported by Duong et al. and Kumar et. al. [11,12]. | solid-state | 0.45 Bi2O3 + 0.45 Fe2O3 + 0.05 Pr2O3 + 0.1 TiO2 == 1 Bi0.9Pr0.1Fe0.9Ti0.1O3 + 0.025 O2 | ['Pr0.1Ti0.1Fe0.9Bi0.9O3'] |  |  | 0.45 Bi2O3 + 0.45 Fe2O3 + 0.05 Pr2O3 + 0.1 TiO2 | 1 Bi0.9Pr0.1Fe0.9Ti0.1O3 + 0.025 O2
10.1016/j.spmi.2015.08.025 | All the raw materials are purchased from the Aladd <...> btained after natural cooling to room temperature. | solid-state | 1 CaCO3 + 1 WO3 == 1 CaWO4 + 1 CO2 ; target CaWO4 with additives xEu3+ via Eu2O3 ; target CaWO4 with additives xEu3+ via Eu2O3 | ['CaWO4'] | 1200 |  | 1 CaCO3 + 1 WO3 | 1 CaWO4 + 1 CO2 ; target CaWO4 with additives xEu3+ via Eu2O3 ; target CaWO4 with additives xEu3+ via Eu2O3
10.1016/j.spmi.2014.11.010 | Phosphors Y2SiO5 with different concentration of e <...> by: Y2O3+SiO2+Eu2O3⟶1250 °CH3BO3(flux)Y2SiO5:Eu3+ | solid-state | 1 SiO2 + 1 Y2O3 == 1 Y2SiO5 | ['Y2SiO5'] |  |  | 1 SiO2 + 1 Y2O3 | 1 Y2SiO5
10.1016/j.spmi.2016.02.018 | The ZnTiO3 target was prepared by conventional sol <...> thickness of the grown film is typically ∼200 nm. | solid-state | 1 TiO2 + 1 ZnO == 1 ZnTiO3 | ['TiZnO3'] |  | 400 | 1 TiO2 + 1 ZnO | 1 ZnTiO3
10.1016/j.displa.2014.09.006 | The dysprosium doped di-strontium magnesium di-sil <...> fter the cooling down of the programmable furnace. | solid-state | 1 MgO + 2 SiO2 + 2 SrCO3 == 1 Sr2MgSi2O7 + 2 CO2 ; target Sr2MgSi2O7 with additives Dy via Dy2O3 ; target Sr2MgSi2O7 with additives Dy via Dy2O3 | ['Sr2MgSi2O7'] |  |  | 1 MgO + 2 SiO2 + 2 SrCO3 | 1 Sr2MgSi2O7 + 2 CO2 ; target Sr2MgSi2O7 with additives Dy via Dy2O3 ; target Sr2MgSi2O7 with additives Dy via Dy2O3
10.1016/j.displa.2013.01.003 | Pure CaWO4 and Eu3+ doped Ca(WO4)1- x(MoO4)x (x = <...> tration was 0.01, which was from Wang et al. [20]. | solid-state | 1 CaCO3 + 1 WO3 == 1 CaWO4 + 1 CO2 | ['CaWO4'] | 1000 |  | 1 CaCO3 + 1 WO3 | 1 CaWO4 + 1 CO2
10.1016/S0142-9612(02)00316-2 | The calcium phosphate invert glass was prepared us <...> hanol to make a slurry for subsequent dip-coating. | solid-state | 3 CaCO3 + 2 H3PO4 == 1 Ca3(PO4)2 + 3 CO2 + 3 H2O | ['Ca3P2O8'] |  |  | 3 CaCO3 + 2 H3PO4 | 1 Ca3(PO4)2 + 3 CO2 + 3 H2O
10.1016/S0921-5093(99)00557-2 | Nominal compositions of Ti-14Al-21Si and Ti-11Al-2 <...> of 150-200 MPa and temperature of 1200 °C for 2 h. | solid-state | 3 Si + 5 Ti == 1 Ti5Si3 | ['Ti5Si3'] |  |  | 3 Si + 5 Ti | 1 Ti5Si3
10.1016/S0921-5093(00)01611-7 | ZnFe2O4 was synthesised in the polycrystalline for <...> l was used as a standard for velocity calibration. | solid-state | 1 Fe2O3 + 1 ZnO == 1 ZnFe2O4 | ['Fe2ZnO4'] |  |  | 1 Fe2O3 + 1 ZnO | 1 ZnFe2O4
10.1016/j.biomaterials.2013.08.070 | The glasses with the composition 4.5SiO2-3Al2O3-1. <...> ldspar) as identified by XRD analysis (not shown). | solid-state | 3 Al2O3 + 1.5 P2O5 + 4.5 SiO2 + 3 SrCO3 + 2 SrF2 == 1 4.5SiO2-3Al2O3-1.5P2O5-3SrO-2SrF2 + 3 CO2 | ['Sr5Al6Si4.5P3O28.5F4'] |  |  | 3 Al2O3 + 1.5 P2O5 + 4.5 SiO2 + 3 SrCO3 + 2 SrF2 | 1 4.5SiO2-3Al2O3-1.5P2O5-3SrO-2SrF2 + 3 CO2
10.1016/j.msea.2003.09.089 | The starting powders consisted of alumina APC-2011 <...> cimens was determined using the Archimedes method. | solid-state | 1 Al2O3 + 1 Ti == 1 Al2O3-Ti | ['TiAl2O3'] |  |  | 1 Al2O3 + 1 Ti | 1 Al2O3-Ti
10.1016/j.msea.2006.05.112 | Mechanical alloying was performed in a planetary b <...> y interrupting the ball mill at various intervals. | solid-state | 2 Al + 1 MoO3 + 2 SiO2 == 1 MoSi2-Al2O3 + 2 O2 | ['MoAl2Si2O3'] |  |  | 2 Al + 1 MoO3 + 2 SiO2 | 1 MoSi2-Al2O3 + 2 O2
10.1016/j.msea.2007.01.109 | Detailed procedures for the preparation of the Al2 <...> observed with scanning electron microscopy (SEM). | solid-state | 1 Al2O3 + 1 NiAl == 1 Al2O3-NiAl | ['NiAl3O3'] |  |  | 1 Al2O3 + 1 NiAl | 1 Al2O3-NiAl
10.1016/j.msea.2007.09.052 | Weighed amounts of SiC, Al2O3 and Y2O3 powders wer <...> reless sintering conditions of 1850 °C for 30 min. | solid-state | 2.5 Al2O3 + 1.5 Y2O3 == 1 Y3Al5O12 | ['Y3Al5O12'] |  |  | 2.5 Al2O3 + 1.5 Y2O3 | 1 Y3Al5O12
10.1016/j.msea.2009.04.002 | The powders of Li5La3Ta2O12 compound were prepared <...> d at 1173 K for 24 h to form Li5La3Ta2O12 powders. | solid-state | 1.5 La2O3 + 2.5 Li2CO3 + 1 Ta2O5 == 1 Li5La3Ta2O12 + 2.5 CO2 | ['Li5La3Ta2O12'] |  |  | 1.5 La2O3 + 2.5 Li2CO3 + 1 Ta2O5 | 1 Li5La3Ta2O12 + 2.5 CO2
10.1016/j.msea.2010.12.039 | Commercially available elemental powders of chromi <...> /min and 30 °C/min were investigated in this work. | solid-state | 1 Al + 1 C + 2 Cr == 1 Cr2AlC | ['Cr2AlC'] |  |  | 1 Al + 1 C + 2 Cr | 1 Cr2AlC
10.1016/j.msea.2014.02.045 | Powders of 99.8% pure niobium (-325 mesh, Alfa Pro <...> standard Bragg peaks of the samples, respectively. | solid-state | 1 Nb + 4 Si + 1 W == 1 WSi2-NbSi2 | ['NbWSi4'] |  |  | 1 Nb + 4 Si + 1 W | 1 WSi2-NbSi2
10.1016/j.msea.2014.06.009 | Commercial powders of Ti (99.6% purity, ~44 μm), A <...> d out at 1350 °C for 2 h under the load of 50 MPa. | solid-state | 1 Al + 1 Ti == 1 TiAl | ['TiAl'] |  |  | 1 Al + 1 Ti | 1 TiAl
10.1016/j.msea.2014.09.077 | The nominal compositions of the investigated alloy <...> g were prepared by electrical discharge machining. | solid-state | 0.6 Al + 1 Co + 1 Fe + 1 Ni == 1 Al0.6CoNiFe | ['FeCoNiAl0.6'] |  |  | 0.6 Al + 1 Co + 1 Fe + 1 Ni | 1 Al0.6CoNiFe
10.1016/j.actamat.2010.10.066 | Polycrystalline LaFeO3 was synthesized by the soli <...> 0.5 V was applied for all impedance measurements. | solid-state | 0.5 Fe2O3 + 0.5 La2O3 == 1 LaFeO3 | ['LaFeO3'] | 1300 |  | 0.5 Fe2O3 + 0.5 La2O3 | 1 LaFeO3
10.1016/j.actamat.2013.07.027 | Polycrystalline Nd2Zr2O7 pellets were prepared by <...> ens were polished down to a 0.5 μm diamond finish. | solid-state | 1 Nd2O3 + 2 ZrO2 == 1 Nd2Zr2O7 | ['Nd2Zr2O7'] | 1200 |  | 1 Nd2O3 + 2 ZrO2 | 1 Nd2Zr2O7
10.1016/j.actamat.2012.06.051 | Rare-earth oxide powders such as lanthanum oxide, <...> s of ∼12.5 mm in diameter and 1.3 mm in thickness. | solid-state | 0.002 O2 + 6 SiO2 + 4.665 Sm2O3 == 1 RE9.33(SiO4)6O2; RE = Sm | ['Sm9.33Si6O26'] | 1600 |  | 0.002 O2 + 6 SiO2 + 4.665 Sm2O3 | 1 RE9.33(SiO4)6O2; RE = Sm
10.1016/j.actamat.2012.06.051 | Rare-earth oxide powders such as lanthanum oxide, <...> s of ∼12.5 mm in diameter and 1.3 mm in thickness. | solid-state | 4.665 Nd2O3 + 0.002 O2 + 6 SiO2 == 1 RE9.33(SiO4)6O2; RE = Nd | ['Nd9.33Si6O26'] | 1600 |  | 4.665 Nd2O3 + 0.002 O2 + 6 SiO2 | 1 RE9.33(SiO4)6O2; RE = Nd
10.1016/j.actamat.2012.06.051 | Rare-earth oxide powders such as lanthanum oxide, <...> s of ∼12.5 mm in diameter and 1.3 mm in thickness. | solid-state | 4.665 La2O3 + 0.002 O2 + 6 SiO2 == 1 RE9.33(SiO4)6O2; RE = La | ['La9.33Si6O26'] | 1600 |  | 4.665 La2O3 + 0.002 O2 + 6 SiO2 | 1 RE9.33(SiO4)6O2; RE = La
10.1016/j.actamat.2012.06.051 | Rare-earth oxide powders such as lanthanum oxide, <...> s of ∼12.5 mm in diameter and 1.3 mm in thickness. | solid-state | 4.665 Gd2O3 + 0.002 O2 + 6 SiO2 == 1 RE9.33(SiO4)6O2; RE = Gd | ['Gd9.33Si6O26'] | 1600 |  | 4.665 Gd2O3 + 0.002 O2 + 6 SiO2 | 1 RE9.33(SiO4)6O2; RE = Gd
10.1016/j.actamat.2012.06.051 | Rare-earth oxide powders such as lanthanum oxide, <...> s of ∼12.5 mm in diameter and 1.3 mm in thickness. | solid-state | 4.665 Dy2O3 + 0.002 O2 + 6 SiO2 == 1 RE9.33(SiO4)6O2; RE = Dy | ['Dy9.33Si6O26'] | 1600 |  | 4.665 Dy2O3 + 0.002 O2 + 6 SiO2 | 1 RE9.33(SiO4)6O2; RE = Dy
10.1016/j.actamat.2014.04.008 | Ca3Co4O9 ceramics were prepared using an SSR metho <...> prepare each of the samples are given in Table 1 . | solid-state | 3 CaCO3 + 1.333 Co3O4 + 0.333 O2 == 1 Ca3Co4O9 + 3 CO2 | ['Ca3Co4O9'] | 1200 | 900 | 3 CaCO3 + 1.333 Co3O4 + 0.333 O2 | 1 Ca3Co4O9 + 3 CO2
10.1016/j.jmbbm.2013.10.011 | Ca3(PO4)2 was prepared by solid state reaction bet <...> aO, 0.38±0.02 wt% of MgO, Ca/P molar ratio = 1.52. | solid-state | 3 CaO + 1 P2O5 == 1 Ca3(PO4)2 | ['Ca3P2O8'] |  |  | 3 CaO + 1 P2O5 | 1 Ca3(PO4)2
10.1016/j.surfcoat.2018.02.035 | The Cr2AlC substrates were performed in two steps: <...> ndblasted to prepare the surface for the coatings. | solid-state | 1 Al + 1 C + 2 Cr == 1 Cr2AlC | ['Cr2AlC'] |  |  | 1 Al + 1 C + 2 Cr | 1 Cr2AlC
10.1016/j.jpcs.2011.05.009 | CaTiO3-LaGaO3 powders were prepared using the soli <...> 1400 °C for 4 h each (heating rate = 10 °C /min). | solid-state | 1 CaCO3 + 1 GaO2 + 0.5 La2O3 + 1 TiO2 == 1 CaTiO3-LaGaO3 + 1 CO2 + 0.25 O2 | ['CaLaTiGaO6'] |  |  | 1 CaCO3 + 1 GaO2 + 0.5 La2O3 + 1 TiO2 | 1 CaTiO3-LaGaO3 + 1 CO2 + 0.25 O2
10.1016/j.actamat.2014.05.038 | We selected ferrites and ferroelectrics with diffe <...> tered at 1140 °C to obtain better properties [23]. | solid-state | 1 BaCO3 + 1 TiO2 == 1 BaTiO3 + 1 CO2 | ['BaTiO3'] | 1140 |  | 1 BaCO3 + 1 TiO2 | 1 BaTiO3 + 1 CO2
10.1016/j.elecom.2013.11.015 | NaNi1/3Co1/3Fe1/3O2 was synthesized by solid-state <...> rature and moved to a glove box filled with argon. | solid-state | 0.111 Co3O4 + 0.166 Fe2O3 + 0.5 Na2O + 0.333 NiO + 0.112 O2 == 1 NaNi1/3Co1/3Fe1/3O2 | ['NaFe0.333Co0.333Ni0.333O2'] |  |  | 0.111 Co3O4 + 0.166 Fe2O3 + 0.5 Na2O + 0.333 NiO + 0.112 O2 | 1 NaNi1/3Co1/3Fe1/3O2
10.1016/j.ssi.2016.06.001 | As previously described [10,16,17], the CCO powder <...> Co3O4 and CoO, which occurs at higher temperature. | solid-state | 3 CaCO3 + 0.667 Co3O4 + 0.167 O2 == 1 Ca3Co2O6 + 3 CO2 | ['Ca3Co2O6'] |  | 880 | 3 CaCO3 + 0.667 Co3O4 + 0.167 O2 | 1 Ca3Co2O6 + 3 CO2
10.1016/j.jpowsour.2015.03.002 | BaZr0.8Y0.2O3-δ (BZY) powder was prepared by a con <...> canning electron microscope (SEM, Hitachi S-4700). | solid-state | 1 BaCO3 + 0.05 O2 + 0.1 Y2O3 + 0.8 ZrO2 == 1 BaZr0.8Y0.2O3 + 1 CO2 | ['BaY0.2Zr0.8O3'] | 1450 | 1000 | 1 BaCO3 + 0.05 O2 + 0.1 Y2O3 + 0.8 ZrO2 | 1 BaZr0.8Y0.2O3 + 1 CO2
10.1016/S0921-4534(01)01297-7 | Polycrystalline samples of composition RuSr2GdCu2O <...> cting to a superconducting status in the material. | solid-state | 1 Cu2O + 0.5 O2 + 1 Sr2GdRuO6 == 1 RuSr2GdCu2O8 | ['Sr2GdRuCu2O8'] |  | 950 | 1 Cu2O + 0.5 O2 + 1 Sr2GdRuO6 | 1 RuSr2GdCu2O8
10.1016/S0921-4534(03)00625-7 | The RuSr2Gd1.5Ce0.5Cu2O10-δ (Ru-1222) sample was s <...> nge of 5-300 K using a four-point-probe technique. | solid-state | 0.5 CeO2 + 2 CuO + 0.75 Gd2O3 + 1 RuO2 + 2 SrO2 == 1 RuSr2Gd1.5Ce0.5Cu2O10 + 0.625 O2 | ['Sr2Gd1.5Ce0.5RuCu2O10'] |  |  | 0.5 CeO2 + 2 CuO + 0.75 Gd2O3 + 1 RuO2 + 2 SrO2 | 1 RuSr2Gd1.5Ce0.5Cu2O10 + 0.625 O2
10.1016/S0921-4534(01)00456-7 | Polycrystalline RuSr2RCu2O8 (R=Sm, Eu, Gd) samples <...> r annealed in flowing oxygen gas for several days. | solid-state | 2 CuO + 0.5 Eu2O3 + 0.25 O2 + 1 RuO2 + 2 SrCO3 == 1 RuSr2RCu2O8 + 2 CO2; R = Eu | ['Sr2EuRuCu2O8'] | 1055 |  | 2 CuO + 0.5 Eu2O3 + 0.25 O2 + 1 RuO2 + 2 SrCO3 | 1 RuSr2RCu2O8 + 2 CO2; R = Eu
10.1016/S0921-4534(01)00456-7 | Polycrystalline RuSr2RCu2O8 (R=Sm, Eu, Gd) samples <...> r annealed in flowing oxygen gas for several days. | solid-state | 2 CuO + 0.25 O2 + 1 RuO2 + 0.5 Sm2O3 + 2 SrCO3 == 1 RuSr2RCu2O8 + 2 CO2; R = Sm | ['Sr2SmRuCu2O8'] | 1055 |  | 2 CuO + 0.25 O2 + 1 RuO2 + 0.5 Sm2O3 + 2 SrCO3 | 1 RuSr2RCu2O8 + 2 CO2; R = Sm
10.1016/S0921-4534(01)00456-7 | Polycrystalline RuSr2RCu2O8 (R=Sm, Eu, Gd) samples <...> r annealed in flowing oxygen gas for several days. | solid-state | 0.5 Gd2O3 + 0.25 O2 + 1 RuO2 + 2 SrCO3 == 1 RuSr2RO6 + 2 CO2; R = Gd | ['Sr2GdRuO6'] | 1055 |  | 0.5 Gd2O3 + 0.25 O2 + 1 RuO2 + 2 SrCO3 | 1 RuSr2RO6 + 2 CO2; R = Gd
10.1016/S0921-4534(01)00456-7 | Polycrystalline RuSr2RCu2O8 (R=Sm, Eu, Gd) samples <...> r annealed in flowing oxygen gas for several days. | solid-state | 0.5 Eu2O3 + 0.25 O2 + 1 RuO2 + 2 SrCO3 == 1 RuSr2RO6 + 2 CO2; R = Eu | ['Sr2EuRuO6'] | 1055 |  | 0.5 Eu2O3 + 0.25 O2 + 1 RuO2 + 2 SrCO3 | 1 RuSr2RO6 + 2 CO2; R = Eu
10.1016/S0921-4534(01)00456-7 | Polycrystalline RuSr2RCu2O8 (R=Sm, Eu, Gd) samples <...> r annealed in flowing oxygen gas for several days. | solid-state | 0.25 O2 + 1 RuO2 + 0.5 Sm2O3 + 2 SrCO3 == 1 RuSr2RO6 + 2 CO2; R = Sm | ['Sr2SmRuO6'] | 1055 |  | 0.25 O2 + 1 RuO2 + 0.5 Sm2O3 + 2 SrCO3 | 1 RuSr2RO6 + 2 CO2; R = Sm
10.1016/j.physc.2004.03.233 | Bi-based superconducting ceramics were prepared by <...> -reduced atmospheres, Ar:O2 = 6:1 and N2:O2 = 6:1. | solid-state | 1 Bi2O3 + 2 CaCO3 + 3 CuO + 2 SrCO3 == 1 Bi2Sr2Ca2Cu3O + 4 CO2 + 4.5 O2 | ['Sr2Ca2Cu3Bi2O'] |  | 800 | 1 Bi2O3 + 2 CaCO3 + 3 CuO + 2 SrCO3 | 1 Bi2Sr2Ca2Cu3O + 4 CO2 + 4.5 O2
10.1016/j.physc.2004.03.216 | The YBa2Cu3O7-δ and (1-x)YBa2Cu3O7-δ-xBaTiO3 compo <...> techniques either in air or in oxygen atmosphere. | solid-state | 2 BaCO3 + 3 CuO + 0.25 O2 + 0.5 Y2O3 == 1 YBa2Cu3O7 + 2 CO2 | ['Ba2YCu3O7'] |  |  | 2 BaCO3 + 3 CuO + 0.25 O2 + 0.5 Y2O3 | 1 YBa2Cu3O7 + 2 CO2
10.1016/j.physc.2003.09.003 | The ternary (Nd1/3Sm1/3Gd1/3)Ba2Cu3O7-δ supercondu <...> hapes, was finally annealed in flowing oxygen [1]. | solid-state | 2 BaCO3 + 3 CuO + 0.166 Gd2O3 + 0.166 Nd2O3 + 0.251 O2 + 0.166 Sm2O3 == 1 (Nd1/3Sm1/3Gd1/3)Ba2Cu3O7 + 2 CO2 | ['Ba2Gd0.333Sm0.333Nd0.333Cu3O7'] |  | 880 | 2 BaCO3 + 3 CuO + 0.166 Gd2O3 + 0.166 Nd2O3 + 0.251 O2 + 0.166 Sm2O3 | 1 (Nd1/3Sm1/3Gd1/3)Ba2Cu3O7 + 2 CO2
10.1016/j.physc.2003.12.022 | In the first step, the precursor Ca2CuO2Cl2 and Ca <...> he room temperature before releasing the pressure. | solid-state | 1 CaCO3 + 1 CaCl2 + 1 CuO == 1 Ca2CuO2Cl2 + 1 CO2 | ['Ca2CuO2Cl2'] |  |  | 1 CaCO3 + 1 CaCl2 + 1 CuO | 1 Ca2CuO2Cl2 + 1 CO2
10.1016/j.physc.2003.12.022 | In the first step, the precursor Ca2CuO2Cl2 and Ca <...> he room temperature before releasing the pressure. | solid-state | 2 CaCO3 + 1 CuO == 1 Ca2CuO3 + 2 CO2 | ['Ca2CuO3'] |  |  | 2 CaCO3 + 1 CuO | 1 Ca2CuO3 + 2 CO2
10.1016/j.physc.2006.05.056 | A Sm1.85Ce0.15CuO4-y target was prepared from a st <...> ontent of the films and induce superconductivity . | solid-state | 0.15 CeO2 + 1 CuO + 0.925 Sm2O3 == 1 Sm1.85Ce0.15CuO4 + 0.038 O2 | ['Sm1.85Ce0.15CuO4'] |  |  | 0.15 CeO2 + 1 CuO + 0.925 Sm2O3 | 1 Sm1.85Ce0.15CuO4 + 0.038 O2
10.1016/j.physc.2008.01.010 | The polycrystalline sample with nominal compositio <...> °C and then furnace cooled to ambient temperature. | solid-state | 0.4 CeO2 + 2 CuO + 0.8 Eu2O3 + 0.4 O2 + 1 RuO2 + 2 SrCO3 == 1 RuSr2Eu1.6Ce0.4Cu2O10 + 2 CO2 | ['Sr2Eu1.6Ce0.4RuCu2O10'] | 1040 |  | 0.4 CeO2 + 2 CuO + 0.8 Eu2O3 + 0.4 O2 + 1 RuO2 + 2 SrCO3 | 1 RuSr2Eu1.6Ce0.4Cu2O10 + 2 CO2
10.1016/j.physc.2009.05.012 | The NdBa2Cu3O6+ δ sample was prepared by tradition <...> Meissner effect, is 87 K for NdBa2Cu3O6+ δ sample. | solid-state | 2 BaCO3 + 3 CuO + 0.5 Nd2O3 == 1 NdBa2Cu3O6 + 2 CO2 + 0.25 O2 | ['Ba2NdCu3O6'] | 950 |  | 2 BaCO3 + 3 CuO + 0.5 Nd2O3 | 1 NdBa2Cu3O6 + 2 CO2 + 0.25 O2
10.1016/j.physc.2010.12.007 | Ceramic samples of RuSr2GdCu2O8 were synthesized f <...> ntly sintered at 1060 °C in flowing O2 for 6 days. | solid-state | 2 CuO + 0.5 Gd2O3 + 0.25 O2 + 1 RuO2 + 2 SrCO3 == 1 RuSr2GdCu2O8 + 2 CO2 | ['Sr2GdRuCu2O8'] | 1060 |  | 2 CuO + 0.5 Gd2O3 + 0.25 O2 + 1 RuO2 + 2 SrCO3 | 1 RuSr2GdCu2O8 + 2 CO2
10.1016/j.physc.2013.02.001 | The polycrystalline samples of FeTe0.8S0.2 were sy <...> to as the FeTe0.8S0.2 sample heated in Bon Marche. | solid-state | 1 Fe + 0.2 S + 0.8 Te == 1 FeTe0.8S0.2 | ['FeTe0.8S0.2'] |  |  | 1 Fe + 0.2 S + 0.8 Te | 1 FeTe0.8S0.2
10.1016/j.physc.2013.01.017 | The FeSr2YCu2O6+y sample was synthesized by the so <...> nder high O2 pressure (20 MPa) at 270 °C for 24 h. | solid-state | 2 CuO + 0.5 Fe2O3 + 2 SrCO3 + 0.5 Y2O3 == 1 FeSr2YCu2O6 + 2 CO2 + 0.5 O2 | ['Sr2YFeCu2O6'] | 950 | 850 | 2 CuO + 0.5 Fe2O3 + 2 SrCO3 + 0.5 Y2O3 | 1 FeSr2YCu2O6 + 2 CO2 + 0.5 O2
10.1016/j.physc.2014.07.014 | We have synthesized Ru1Sr2Gd1.4Ce0.6Cu2Oy or Ru-12 <...> y using the standard four-probe technique [10,11]. | solid-state | 0.6 CeO2 + 2 CuO + 0.7 Gd2O3 + 1 RuO2 + 2 SrO == 1 Ru1Sr2Gd1.4Ce0.6Cu2O + 4.15 O2 | ['Sr2Gd1.4Ce0.6RuCu2O'] |  |  | 0.6 CeO2 + 2 CuO + 0.7 Gd2O3 + 1 RuO2 + 2 SrO | 1 Ru1Sr2Gd1.4Ce0.6Cu2O + 4.15 O2
10.1016/j.physc.2013.05.029 | High-purity commercial powders of Gd2O3, BaCO3 and <...> ere grown isothermally at 985 °C for 150 h in air. | solid-state | 1 BaCO3 + 1 CuO + 1 Gd2O3 == 1 Gd2BaCuO5 + 1 CO2 | ['BaGd2CuO5'] |  | 900 | 1 BaCO3 + 1 CuO + 1 Gd2O3 | 1 Gd2BaCuO5 + 1 CO2
10.1016/j.physc.2016.11.003 | Starting from powder mixtures of Y2O3 (99.9% pure) <...> mined by magnetic relaxation measurements at 77 K. | solid-state | 2 BaCO3 + 3 CuO + 0.5 Y2O3 == 1 YBa2Cu3O + 2 CO2 + 2.75 O2 | ['Ba2YCu3O'] |  |  | 2 BaCO3 + 3 CuO + 0.5 Y2O3 | 1 YBa2Cu3O + 2 CO2 + 2.75 O2
10.1016/j.ssi.2018.03.016 | Powders of YBaCo4O7+δ were produced by a solid sta <...> nd the target temperature was used for both steps. | solid-state | 1 BaCO3 + 1.333 Co3O4 + 0.5 Y2O3 == 1 YBaCo4O7 + 1 CO2 + 0.417 O2 | ['BaYCo4O7'] |  |  | 1 BaCO3 + 1.333 Co3O4 + 0.5 Y2O3 | 1 YBaCo4O7 + 1 CO2 + 0.417 O2
10.1016/j.ssi.2018.03.012 | A 6LiMn2O4 target for thin-film deposition was syn <...> y was 2.68 g/cm3 and the relative density was 63%. | solid-state | 0.5 Li2CO3 + 12 MnO2 == 1 LiMn2O4 + 3 CO2 + 1.5 O2 | ['Li6Mn12O24'] | 800 | 800 | 0.5 Li2CO3 + 12 MnO2 | 1 LiMn2O4 + 3 CO2 + 1.5 O2
10.1016/j.physc.2015.06.015 | Sintered bulk samples with nominal compositions of <...> analysis as discussed in our previous paper [22]. | solid-state | 0.47 Fe2O3 + 0.06 FeF2 + 1 SmAs == 1 SmFeAsO0.88F0.12 + 0.265 O2 | ['SmFeAsO0.88F0.12'] |  |  | 0.47 Fe2O3 + 0.06 FeF2 + 1 SmAs | 1 SmFeAsO0.88F0.12 + 0.265 O2
10.1016/j.physc.2015.06.015 | Sintered bulk samples with nominal compositions of <...> analysis as discussed in our previous paper [22]. | solid-state | 0.45 Fe2O3 + 0.1 FeF2 + 1 SmAs == 1 SmFeAsO0.8F0.2 + 0.275 O2 | ['SmFeAsO0.8F0.2'] |  |  | 0.45 Fe2O3 + 0.1 FeF2 + 1 SmAs | 1 SmFeAsO0.8F0.2 + 0.275 O2
10.1016/j.vacuum.2018.01.014 | NaCa4(BO3)3:Dy3+, Tb3+, Eu3+ phosphors were synthe <...> .02Dy3+, nTb3+ (n = 0, 0.005, 0.01, 0.015, 0.025). | solid-state | 4 CaCO3 + 3 H3BO3 + 0.5 Na2CO3 == 1 NaCa4(BO3)3 + 4.5 CO2 + 4.5 H2O ; target NaCa4(BO3)3 with additives Dy via Dy2O3 ; target NaCa4(BO3)3 with additives Dy via Dy2O3 | ['NaCa4B3O9'] |  |  | 4 CaCO3 + 3 H3BO3 + 0.5 Na2CO3 | 1 NaCa4(BO3)3 + 4.5 CO2 + 4.5 H2O ; target NaCa4(BO3)3 with additives Dy via Dy2O3 ; target NaCa4(BO3)3 with additives Dy via Dy2O3
10.1016/S0254-0584(03)00036-1 | Powders of titanium (110 μm size and of purity >99 <...> y dimpling and ion thinning using Gatan equipment. | solid-state | 1 Al + 1 Ti == 1 TiAl | ['TiAl'] |  |  | 1 Al + 1 Ti | 1 TiAl
10.1016/j.matchemphys.2005.12.022 | Polycrystalline samples of LiBa2Nb5O15 (LBN) and L <...> The ceramics were cooled at a rate of 2 °C min-1. | solid-state | 2 BaCO3 + 0.5 Li2CO3 + 2.5 Nb2O5 == 1 LiBa2Nb5O15 + 2.5 CO2 | ['LiBa2Nb5O15'] | 1523 | 1223 | 2 BaCO3 + 0.5 Li2CO3 + 2.5 Nb2O5 | 1 LiBa2Nb5O15 + 2.5 CO2
10.1016/j.matchemphys.2005.12.022 | Polycrystalline samples of LiBa2Nb5O15 (LBN) and L <...> The ceramics were cooled at a rate of 2 °C min-1. | solid-state | 2 BaCO3 + 0.5 Li2CO3 + 2.5 Ta2O5 == 1 LiBa2Ta5O15 + 2.5 CO2 | ['LiBa2Ta5O15'] | 1523 | 1223 | 2 BaCO3 + 0.5 Li2CO3 + 2.5 Ta2O5 | 1 LiBa2Ta5O15 + 2.5 CO2
10.1016/j.matchemphys.2005.08.066 | The reagents of PbO, ZnO, Nb2O5, TiO2 and BaCO3 we <...> chart of sample preparation is shown in Figure 1 . | solid-state | 15 BaCO3 + 25.012 Nb2O5 + 85 PbO + 25 TiO2 + 24.975 ZnO == 1 75Pb(Zn1/3Nb2/3)O3-10PbTiO3-15BaTiO3 + 15 CO2 + 0.019 O2 | ['Ba15Ti25Nb50.025Zn24.975Pb85O300'] |  |  | 15 BaCO3 + 25.012 Nb2O5 + 85 PbO + 25 TiO2 + 24.975 ZnO | 1 75Pb(Zn1/3Nb2/3)O3-10PbTiO3-15BaTiO3 + 15 CO2 + 0.019 O2
10.1016/j.matchemphys.2008.03.017 | The starting powders used for the synthesis of Al2 <...> . The heating and cooling rates were 3.0 °C min-1. | solid-state | 1 Al2O3 + 1 TiO2 == 1 Al2TiO5 | ['TiAl2O5'] |  |  | 1 Al2O3 + 1 TiO2 | 1 Al2TiO5
10.1016/j.matchemphys.2009.04.033 | Polycrystalline samples of LiZn0.5Ti1.5O4 were pro <...> temperature (cooling speed was around 2 °C min-1). | solid-state | 0.5 Li2CO3 + 1.5 TiO2 + 0.5 ZnO == 1 LiZn0.5Ti1.5O4 + 0.5 CO2 | ['LiTi1.5Zn0.5O4'] |  |  | 0.5 Li2CO3 + 1.5 TiO2 + 0.5 ZnO | 1 LiZn0.5Ti1.5O4 + 0.5 CO2
10.1016/j.matchemphys.2008.10.024 | The starting materials in the present work were co <...> of the theoretical density of the powder mixtures. | solid-state | 3 Al + 1 Ti == 1 TiAl3 | ['TiAl3'] |  |  | 3 Al + 1 Ti | 1 TiAl3
10.1016/j.matchemphys.2008.06.037 | The Ba3Ti5Nb6O28 powders were prepared using BaCO3 <...> th BCB were sintered at 850-950 °C for 2 h in air. | solid-state | 3 BaCO3 + 3 Nb2O5 + 5 TiO2 == 1 Ba3Ti5Nb6O28 + 3 CO2 | ['Ba3Ti5Nb6O28'] |  | 700 | 3 BaCO3 + 3 Nb2O5 + 5 TiO2 | 1 Ba3Ti5Nb6O28 + 3 CO2
10.1016/j.matchemphys.2008.06.037 | The Ba3Ti5Nb6O28 powders were prepared using BaCO3 <...> th BCB were sintered at 850-950 °C for 2 h in air. | solid-state | 1 BaCO3 + 1 CuO + 2 H3BO3 == 1 BaCu(B2O5) + 1 CO2 + 3 H2O | ['BaCuB2O5'] |  | 700 | 1 BaCO3 + 1 CuO + 2 H3BO3 | 1 BaCu(B2O5) + 1 CO2 + 3 H2O
10.1016/j.matchemphys.2010.08.033 | Sm2O3-doped BNBT6 ceramics were prepared by conven <...> 99.9%) powders were used as the initial materials. | solid-state | 0.06 BaCO3 + 0.235 Bi2O3 + 0.235 Na2CO3 + 1 TiO2 == 1 (Bi0.5Na0.5)0.94Ba0.06TiO3 + 0.295 CO2 | ['Na0.47Ba0.06TiBi0.47O3'] |  |  | 0.06 BaCO3 + 0.235 Bi2O3 + 0.235 Na2CO3 + 1 TiO2 | 1 (Bi0.5Na0.5)0.94Ba0.06TiO3 + 0.295 CO2
10.1016/j.matchemphys.2012.01.104 | The Sm2FeTaO7 compound was synthesized by solid st <...> intermediate regrinding to complete the reaction. | solid-state | 0.5 Fe2O3 + 1 Sm2O3 + 0.5 Ta2O5 == 1 Sm2FeTaO7 | ['Sm2TaFeO7'] |  | 1400 | 0.5 Fe2O3 + 1 Sm2O3 + 0.5 Ta2O5 | 1 Sm2FeTaO7
10.1016/j.matchemphys.2013.07.039 | According to the formula 0.94Pb0.88La0.065Bi0.015Z <...> esignated temperature for 30 min to form ceramics. | solid-state | 0.134 Bi(NO3)3·5H2O + 0.031 La2O3 + 0.12 LiOOCCH3 + 0.827 PbO + 0.451 TiO2 + 0.489 ZrO2 + 0.522 [OH-] == 1 0.94Pb0.88La0.065Bi0.015Zr0.52Ti0.48O3-0.06Li2O+0.5Bi2O3 + 0.932 H2O + 0.015 O2 + 0.12 [CH3COO-] + 0.402 [NO3-] | ['Li0.12La0.061Zr0.489Ti0.451Pb0.827Bi0.134O3.03'] |  | 850 | 0.134 Bi(NO3)3·5H2O + 0.031 La2O3 + 0.12 LiOOCCH3 + 0.827 PbO + 0.451 TiO2 + 0.489 ZrO2 + 0.522 [OH-] | 1 0.94Pb0.88La0.065Bi0.015Zr0.52Ti0.48O3-0.06Li2O+0.5Bi2O3 + 0.932 H2O + 0.015 O2 + 0.12 [CH3COO-] + 0.402 [NO3-]
10.1016/j.matchemphys.2013.01.056 | According to the chemical formula of Li2FeSiO4, th <...> hey were named as 1.95 LFS, 4.15 LFS and 6.24 LFS. | solid-state | 1 FeC2O4·2H2O + 2 LiCH3COO·2H2O + 1 SiO2 + 3 [OH-] == 1 Li2FeSiO4 + 6 H2O + 1.5 O2 + 3 [CH3COO-] | ['Li2FeSiO4'] |  |  | 1 FeC2O4·2H2O + 2 LiCH3COO·2H2O + 1 SiO2 + 3 [OH-] | 1 Li2FeSiO4 + 6 H2O + 1.5 O2 + 3 [CH3COO-]
10.1016/j.matchemphys.2013.02.009 | Powder samples of Ca15(1-x)(PO4)2(SiO4)6:15xEu2+ ( <...> SiO4)6:15xEu2+ (0.0025 ≤ x ≤ 0.015) were obtained. | solid-state | 2 (NH4)2HPO4 + 15 CaCO3 + 6 SiO2 == 1 Ca15(PO4)2(SiO4)6 + 15 CO2 + 3 H2O + 4 NH3 ; target Ca15(PO4)2(SiO4)6 with additives Eu via Eu2O3 ; target Ca15(PO4)2(SiO4)6 with additives Eu via Eu2O3 | ['Ca15Si6P2O32'] |  |  | 2 (NH4)2HPO4 + 15 CaCO3 + 6 SiO2 | 1 Ca15(PO4)2(SiO4)6 + 15 CO2 + 3 H2O + 4 NH3 ; target Ca15(PO4)2(SiO4)6 with additives Eu via Eu2O3 ; target Ca15(PO4)2(SiO4)6 with additives Eu via Eu2O3
10.1016/j.matchemphys.2016.06.026 | AgMn0.04Nb0.96O3/(AMN), AgW0.04Nb0.96O3/(AWN) and <...> ermined by reference to the C 1s line at 284.8 eV. | solid-state | 0.5 Ag2O + 0.48 Nb2O5 + 0.04 WO3 == 1 AgW0.04Nb0.96O3 + 0.01 O2 | ['Nb0.96W0.04AgO3'] |  |  | 0.5 Ag2O + 0.48 Nb2O5 + 0.04 WO3 | 1 AgW0.04Nb0.96O3 + 0.01 O2
10.1016/j.matchemphys.2016.04.005 | The polycrystalline sample of CoTiO3 was prepared <...> programmable electrometer (Keithley, model 6517B). | solid-state | 1 CoO + 1 TiO2 == 1 CoTiO3 | ['TiCoO3'] | 1200 | 1150 | 1 CoO + 1 TiO2 | 1 CoTiO3
10.1016/j.matchemphys.2016.10.013 | Five batches containing 1 mol% SiO2 and 99 mol% Mg <...> ered at 1450 °C and 1550 °C for 2 h, respectively. | solid-state | 1 Al2O3 + 1 MgO + 1 SiO2 == 1 MgOAl2O3SiO2 | ['MgAl2SiO6'] | 1550 |  | 1 Al2O3 + 1 MgO + 1 SiO2 | 1 MgOAl2O3SiO2
10.1016/j.matchemphys.2017.02.042 | The SMA:Tb3+ phosphors were prepared via high-temp <...> und and finally phosphorous powders were obtained. | solid-state | 11 Al2O3 + 1 MgO + 2 SrCO3 == 1 Sr2MgAl22O36 + 2 CO2 | ['Sr2MgAl22O36'] | 1500 |  | 11 Al2O3 + 1 MgO + 2 SrCO3 | 1 Sr2MgAl22O36 + 2 CO2
10.1016/j.matchemphys.2017.05.057 | The random Co2Z powder were synthesized by the con <...> r 4 h to prepare single-phase random Co2Z powders. | solid-state | 3 BaCO3 + 2 CoO + 12 Fe2O3 == 1 Ba3Co2Fe24O41 + 3 CO2 | ['Ba3Fe24Co2O41'] |  | 1250 | 3 BaCO3 + 2 CoO + 12 Fe2O3 | 1 Ba3Co2Fe24O41 + 3 CO2
10.1016/j.physleta.2005.07.084 | Polycrystalline Sr0.8Ce0.2MnO3 sample was synthesi <...> 0 °C for 24 h and slow-cooled to room temperature. | solid-state | 0.2 CeO2 + 1 MnO2 + 0.8 SrCO3 == 1 Sr0.8Ce0.2MnO3 + 0.8 CO2 + 0.1 O2 | ['Sr0.8Ce0.2MnO3'] | 1400 |  | 0.2 CeO2 + 1 MnO2 + 0.8 SrCO3 | 1 Sr0.8Ce0.2MnO3 + 0.8 CO2 + 0.1 O2
10.1016/j.matchemphys.2017.10.022 | Compounds with the compositions Bi2MoO6, Bi2WO6, B <...> range from 823 K to 1173 K for 24-72 h (Table 1). | solid-state | 2 Bi(NO3)3·5H2O + 1 MoO3 + 6 [OH-] == 1 Bi2MoO6 + 13 H2O + 6 [NO3-] | ['MoBi2O6'] |  | 773 | 2 Bi(NO3)3·5H2O + 1 MoO3 + 6 [OH-] | 1 Bi2MoO6 + 13 H2O + 6 [NO3-]
10.1016/j.matchemphys.2017.10.022 | Compounds with the compositions Bi2MoO6, Bi2WO6, B <...> range from 823 K to 1173 K for 24-72 h (Table 1). | solid-state | 2 Bi(NO3)3·5H2O + 1 WO3 + 6 [OH-] == 1 Bi2WO6 + 13 H2O + 6 [NO3-] | ['WBi2O6'] |  | 773 | 2 Bi(NO3)3·5H2O + 1 WO3 + 6 [OH-] | 1 Bi2WO6 + 13 H2O + 6 [NO3-]
10.1016/j.matchemphys.2017.10.022 | Compounds with the compositions Bi2MoO6, Bi2WO6, B <...> range from 823 K to 1173 K for 24-72 h (Table 1). | solid-state | 3 Bi(NO3)3·5H2O + 0.5 Nb2O5 + 1 TiO2 + 9 [OH-] == 1 Bi3NbTiO9 + 19.5 H2O + 9 [NO3-] | ['TiNbBi3O9'] |  | 773 | 3 Bi(NO3)3·5H2O + 0.5 Nb2O5 + 1 TiO2 + 9 [OH-] | 1 Bi3NbTiO9 + 19.5 H2O + 9 [NO3-]
10.1016/j.matchemphys.2017.10.022 | Compounds with the compositions Bi2MoO6, Bi2WO6, B <...> range from 823 K to 1173 K for 24-72 h (Table 1). | solid-state | 4 Bi(NO3)3·5H2O + 3 TiO2 + 12 [OH-] == 1 Bi4Ti3O12 + 26 H2O + 12 [NO3-] | ['Ti3Bi4O12'] |  | 773 | 4 Bi(NO3)3·5H2O + 3 TiO2 + 12 [OH-] | 1 Bi4Ti3O12 + 26 H2O + 12 [NO3-]
10.1016/S0167-577X(02)00777-2 | (Ta2O5)0.92(TiO2)0.08 powders were prepared by the <...> sign, with a heating and cooling rate of 5 °C/min. | solid-state | 0.92 Ta2O5 + 0.08 TiO2 == 1 (Ta2O5)0.92(TiO2)0.08 | ['Ti0.08Ta1.84O4.76'] | 1600 | 1350 | 0.92 Ta2O5 + 0.08 TiO2 | 1 (Ta2O5)0.92(TiO2)0.08
10.1016/S0167-577X(02)00890-X | Ceramic samples of La0.67Ca0.33MnO3 were prepared <...> alyzed using energy dispersive spectroscopy (EDS). | solid-state | 0.33 CaO + 0.335 La2O3 + 1 MnCO3 + 0.332 O2 == 1 La0.67Ca0.33MnO3 + 1 CO2 | ['Ca0.33La0.67MnO3'] | 1500 |  | 0.33 CaO + 0.335 La2O3 + 1 MnCO3 + 0.332 O2 | 1 La0.67Ca0.33MnO3 + 1 CO2
10.1016/S0167-577X(01)00401-3 | Commercial Ti (38 μm, >99.6 purity, Beijing Nonfer <...> ured by load-deflection four-point bending method. | solid-state | 2 C + 1 Si + 3 Ti == 1 Ti3SiC2 | ['Ti3SiC2'] |  |  | 2 C + 1 Si + 3 Ti | 1 Ti3SiC2
10.1016/S0167-577X(02)00447-0 | Commercially available MgO (99.99+% purity; Aldric <...> as a milling medium at a milling speed of 200 rpm. | solid-state | 1 Al2O2 + 1 MgO + 0.5 O2 == 1 MgAl2O4 | ['MgAl2O4'] |  |  | 1 Al2O2 + 1 MgO + 0.5 O2 | 1 MgAl2O4
10.1016/S0167-577X(02)00960-6 | All chemicals used were of grade. The compound Li2 <...> und was indexed using standard indexing procedure. | solid-state | 1 Li2CO3 + 2 MoO3 + 1 NiO == 1 Li2NiMo2O8 + 1 CO2 | ['Li2Mo2NiO8'] |  |  | 1 Li2CO3 + 2 MoO3 + 1 NiO | 1 Li2NiMo2O8 + 1 CO2
10.1016/S0167-577X(03)00276-3 | High-purity (99.9%) chemicals BaCO3, CeO2, TiO2 an <...> recorded from 30 to 600 °C using two-probe method. | solid-state | 3 BaCO3 + 3 CeO2 + 2.5 Nb2O5 + 5 TiO2 == 1 Ba3Ce3Ti5Nb5O30 + 3 CO2 + 0.75 O2 | ['Ba3Ce3Ti5Nb5O30'] | 1350 |  | 3 BaCO3 + 3 CeO2 + 2.5 Nb2O5 + 5 TiO2 | 1 Ba3Ce3Ti5Nb5O30 + 3 CO2 + 0.75 O2
10.1016/S0167-577X(03)00144-7 | Commercially available precipitated silica SiO2 (l <...> 1500 °C at heating and cooling rate of 10 °C/min. | solid-state | 3 Al2O3 + 0.2 CuO + 1.8 SiO2 == 1 3Al2O3-2(SiO2)0.9(CuO)0.1 | ['Cu0.2Al6Si1.8O12.8'] |  |  | 3 Al2O3 + 0.2 CuO + 1.8 SiO2 | 1 3Al2O3-2(SiO2)0.9(CuO)0.1
10.1016/j.matlet.2003.10.003 | Reagent-grade raw materials of SrCO3, Bi2O3, Ta2O5 <...> ics in a temperature-programmable testing chamber. | solid-state | 0.95 Bi2O3 + 1 SrCO3 + 0.95 Ta2O5 + 0.2 TiO2 == 1 Sr(Bi2Ta2)0.95Ti0.2O9 + 1 CO2 | ['SrTi0.2Ta1.9Bi1.9O9'] |  |  | 0.95 Bi2O3 + 1 SrCO3 + 0.95 Ta2O5 + 0.2 TiO2 | 1 Sr(Bi2Ta2)0.95Ti0.2O9 + 1 CO2
10.1016/j.matlet.2003.10.013 | The general formula of the materials studied was ( <...> pplying a dc electric field of 3 kV/mm for 30 min. | solid-state | 1 Nb2O5 + 1 ZnO == 1 ZnNb2O6 | ['Nb2ZnO6'] |  | 850 | 1 Nb2O5 + 1 ZnO | 1 ZnNb2O6
10.1016/j.matlet.2004.04.011 | The starting materials were commercially available <...> supplied with the Oxford Instruments eXL software. | solid-state | 1 MgO + 1 Nb2O5 == 1 MgNb2O6 | ['MgNb2O6'] |  |  | 1 MgO + 1 Nb2O5 | 1 MgNb2O6
10.1016/j.matlet.2003.10.026 | Starting from simple carbonates and oxides of the <...> lysis was performed by FISEM with EDS (JSM-6700F). | solid-state | 0.5 BaCO3 + 0.4 Co2O3 + 0.1 Fe2O3 + 0.25 O2 + 0.5 SrCO3 == 1 Ba0.5Sr0.5Co0.8Fe0.2O3 + 1 CO2 | ['Ba0.5Sr0.5Fe0.2Co0.8O3'] |  |  | 0.5 BaCO3 + 0.4 Co2O3 + 0.1 Fe2O3 + 0.25 O2 + 0.5 SrCO3 | 1 Ba0.5Sr0.5Co0.8Fe0.2O3 + 1 CO2
10.1016/j.matlet.2004.06.024 | High purity of CaCO3(A.R), Al(OH)3(A.R), SiO2(A.R) <...> ing the fluorescence spectra and the decay curves. | solid-state | 2 Al(OH)3 + 1 CaCO3 + 2 SiO2 == 1 CaAl2Si2O8 + 1 CO2 + 3 H2O | ['CaAl2Si2O8'] |  | 1400 | 2 Al(OH)3 + 1 CaCO3 + 2 SiO2 | 1 CaAl2Si2O8 + 1 CO2 + 3 H2O
10.1016/j.matlet.2004.06.024 | High purity of CaCO3(A.R), Al(OH)3(A.R), SiO2(A.R) <...> ing the fluorescence spectra and the decay curves. | solid-state | 1.99 Al(OH)3 + 0.99 CaCO3 + 0.005 Dy2O3 + 0.005 Eu2O3 + 2 SiO2 == 1 (Ca0.99Eu0.01)(Al0.995Dy0.005)2Si2O8 + 0.99 CO2 + 2.985 H2O + 0.002 O2 | ['Ca0.99Dy0.01Eu0.01Al1.99Si2O8'] |  | 1400 | 1.99 Al(OH)3 + 0.99 CaCO3 + 0.005 Dy2O3 + 0.005 Eu2O3 + 2 SiO2 | 1 (Ca0.99Eu0.01)(Al0.995Dy0.005)2Si2O8 + 0.99 CO2 + 2.985 H2O + 0.002 O2
10.1016/j.matlet.2005.04.003 | Bi3.63Sm0.70Ti3O12 (BSmT) bulk ceramic targets (i. <...> of 8 × 10- 5 cm2 were deposited by dc sputtering. | solid-state | 1.815 Bi2O3 + 0.35 Sm2O3 + 3 TiO2 == 1 Bi3.63Sm0.70Ti3O12 + 0.248 O2 | ['Sm0.7Ti3Bi3.63O12'] |  |  | 1.815 Bi2O3 + 0.35 Sm2O3 + 3 TiO2 | 1 Bi3.63Sm0.70Ti3O12 + 0.248 O2
10.1016/j.matlet.2005.05.053 | The Ca[(Li0.33Nb0.67)0.9Ti0.1]O3-δ powder composit <...> for 3 h with 2.5 °C/min heating and cooling rate. | solid-state | 1 CaCO3 + 0.148 Li2CO3 + 0.302 Nb2O5 + 0.072 O2 + 0.1 TiO2 == 1 Ca((Li0.33Nb0.67)0.9Ti0.1)O3 + 1.148 CO2 | ['Li0.297CaTi0.1Nb0.603O3'] |  |  | 1 CaCO3 + 0.148 Li2CO3 + 0.302 Nb2O5 + 0.072 O2 + 0.1 TiO2 | 1 Ca((Li0.33Nb0.67)0.9Ti0.1)O3 + 1.148 CO2
10.1016/j.matlet.2005.10.069 | The polycrystalline LaKFe4 / 3W2 / 3O6 sample has <...> r on Rigaku model D/max-2400 X-ray diffractometer. | solid-state | 0.666 Fe2O3 + 0.5 K2CO3 + 0.5 La2O3 + 0.667 WO3 == 1 LaKFe4/3W2/3O6 + 0.5 CO2 | ['KLaW0.667Fe1.333O6'] | 800 |  | 0.666 Fe2O3 + 0.5 K2CO3 + 0.5 La2O3 + 0.667 WO3 | 1 LaKFe4/3W2/3O6 + 0.5 CO2
10.1016/j.matlet.2006.02.004 | The starting materials were commercially available <...> rder to investigate the formation of zinc niobate. | solid-state | 1 Nb2O5 + 1 ZnO == 1 ZnNb2O6 | ['Nb2ZnO6'] |  |  | 1 Nb2O5 + 1 ZnO | 1 ZnNb2O6
10.1016/j.matlet.2006.03.080 | Sintered polycrystalline samples of AgxBi0.5Sb1.5- <...> 15 mm after sintering at 623 K in vacuum for 5 h. | solid-state | 0.365 Ag + 0.558 Sb + 1 Te == 1 Ag0.365Sb0.558Te | ['Ag0.365Sb0.558Te'] |  |  | 0.365 Ag + 0.558 Sb + 1 Te | 1 Ag0.365Sb0.558Te
10.1016/j.matlet.2006.03.067 | Samples of 82MCLT were prepared by conventional so <...> ed at temperatures of 1200-1325 °C for 4 h in air. | solid-state | 0.05 CoO2 + 0.95 MgO + 1 TiO2 == 1 (Mg0.95Co0.05)TiO3 + 0.025 O2 | ['Mg0.95TiCo0.05O3'] |  |  | 0.05 CoO2 + 0.95 MgO + 1 TiO2 | 1 (Mg0.95Co0.05)TiO3 + 0.025 O2
10.1016/j.matlet.2006.03.067 | Samples of 82MCLT were prepared by conventional so <...> ed at temperatures of 1200-1325 °C for 4 h in air. | solid-state | 0.6 CaCO3 + 0.134 La2O3 + 1 TiO2 == 1 Ca0.6La0.8/3TiO3 + 0.6 CO2 | ['Ca0.6La0.267TiO3'] |  |  | 0.6 CaCO3 + 0.134 La2O3 + 1 TiO2 | 1 Ca0.6La0.8/3TiO3 + 0.6 CO2
10.1016/j.matlet.2006.06.069 | Solid solutions of 0.7BiFeO3-0.3PbTiO3 (BF-PT) wer <...> in alcohol then the mixture was dried and sieved. | solid-state | 0.35 Bi2O3 + 0.35 Fe2O3 + 0.3 PbO + 0.3 TiO2 == 1 0.7BiFeO3-0.3PbTiO3 | ['Ti0.3Fe0.7Pb0.3Bi0.7O3'] |  |  | 0.35 Bi2O3 + 0.35 Fe2O3 + 0.3 PbO + 0.3 TiO2 | 1 0.7BiFeO3-0.3PbTiO3
10.1016/j.matlet.2006.07.192 | CCTO samples were prepared by solid state method. <...> troscopy at the frequency range of 1 Hz to 10 GHz. | solid-state | 1 CaCO3 + 3 CuO + 4 TiO2 == 1 CaCu3Ti4O12 + 1 CO2 | ['CaTi4Cu3O12'] | 1050 | 900 | 1 CaCO3 + 3 CuO + 4 TiO2 | 1 CaCu3Ti4O12 + 1 CO2
10.1016/j.matlet.2008.01.040 | YIG ferrite powders having stoichiometric composit <...> s measured with electron-spin resonance apparatus. | solid-state | 2.5 Fe2O3 + 1.5 Y2O3 == 1 Y3Fe5O12 | ['Y3Fe5O12'] | 1300 |  | 2.5 Fe2O3 + 1.5 Y2O3 | 1 Y3Fe5O12
10.1016/j.matlet.2008.05.014 | Firstly, the spinel LiMn2O4 was synthesized by hig <...> cooled down at room temperature and ground again. | solid-state | 0.5 Li2CO3 + 2 MnO2 == 1 LiMn2O4 + 0.5 CO2 + 0.25 O2 | ['LiMn2O4'] |  | 800 | 0.5 Li2CO3 + 2 MnO2 | 1 LiMn2O4 + 0.5 CO2 + 0.25 O2
10.1016/j.matlet.2007.12.028 | The starting materials were mixed according to the <...> resonant frequencies at T 1 and T 2, respectively. | solid-state | 0.8 CaCO3 + 0.066 Sm2O3 + 1 TiO2 == 1 Ca0.8Sm0.4/3TiO3 + 0.8 CO2 | ['Ca0.8Sm0.133TiO3'] |  |  | 0.8 CaCO3 + 0.066 Sm2O3 + 1 TiO2 | 1 Ca0.8Sm0.4/3TiO3 + 0.8 CO2
10.1016/j.matlet.2007.12.028 | The starting materials were mixed according to the <...> resonant frequencies at T 1 and T 2, respectively. | solid-state | 0.95 MgO + 1 TiO2 + 0.05 ZnO == 1 (Mg0.95Zn0.05)TiO3 | ['Mg0.95TiZn0.05O3'] |  |  | 0.95 MgO + 1 TiO2 + 0.05 ZnO | 1 (Mg0.95Zn0.05)TiO3
10.1016/j.matlet.2008.10.066 | The barium ferrites having stoichiometric composit <...> ity and dielectric constant from 1 MHz to 1.8 GHz. | solid-state | 1 BaCO3 + 6 Fe2O3 == 1 BaFe12O19 + 1 CO2 | ['BaFe12O19'] | 900 |  | 1 BaCO3 + 6 Fe2O3 | 1 BaFe12O19 + 1 CO2
10.1016/j.matlet.2009.02.029 | A series of Tb3+ doped SrMoO4 phosphors were obtai <...> ied powder was used for luminescence measurements. | solid-state | 1 MoO3 + 1 SrCO3 == 1 SrMoO4 + 1 CO2 ; target SrMoO4 with additives Tb via Tb4O7 ; target SrMoO4 with additives Tb via Tb4O7 | ['SrMoO4'] |  | 600 | 1 MoO3 + 1 SrCO3 | 1 SrMoO4 + 1 CO2 ; target SrMoO4 with additives Tb via Tb4O7 ; target SrMoO4 with additives Tb via Tb4O7
10.1016/j.matlet.2008.11.043 | PbO (Riedel-de Haën, Germany), TiO2 (Merck, German <...> 00 piezoelectric tester, American Piezo Ceramics). | solid-state | 0.333 Mg(NO3)2·6H2O + 0.334 Nb2O5 + 1 PbO + 0.666 [OH-] == 1 Pb(Mg1/3Nb2/3)O3 + 2.331 H2O + 0.666 [NO3-] | ['Mg0.333Nb0.667PbO3'] |  |  | 0.333 Mg(NO3)2·6H2O + 0.334 Nb2O5 + 1 PbO + 0.666 [OH-] | 1 Pb(Mg1/3Nb2/3)O3 + 2.331 H2O + 0.666 [NO3-]
10.1016/j.matlet.2008.01.116 | Samples of CaRNbMoO8 (R = Y, La, Nd, Sm or Bi) wer <...> 0 °C using the impedance analyzer, Solartron 1260. | solid-state | 0.143 (NH4)6Mo7O24 + 0.5 Bi2O3 + 1 CaCO3 + 0.5 Nb2O5 == 1 CaRNbMoO8 + 1 CO2 + 0.429 H2O + 0.857 NH3; R = Bi | ['CaNbMoBiO8'] |  | 1000 | 0.143 (NH4)6Mo7O24 + 0.5 Bi2O3 + 1 CaCO3 + 0.5 Nb2O5 | 1 CaRNbMoO8 + 1 CO2 + 0.429 H2O + 0.857 NH3; R = Bi
10.1016/j.matlet.2008.01.116 | Samples of CaRNbMoO8 (R = Y, La, Nd, Sm or Bi) wer <...> 0 °C using the impedance analyzer, Solartron 1260. | solid-state | 0.143 (NH4)6Mo7O24 + 1 CaCO3 + 0.5 Nb2O5 + 0.5 Sm2O3 == 1 CaRNbMoO8 + 1 CO2 + 0.429 H2O + 0.857 NH3; R = Sm | ['CaSmNbMoO8'] |  | 1000 | 0.143 (NH4)6Mo7O24 + 1 CaCO3 + 0.5 Nb2O5 + 0.5 Sm2O3 | 1 CaRNbMoO8 + 1 CO2 + 0.429 H2O + 0.857 NH3; R = Sm
10.1016/j.matlet.2008.01.116 | Samples of CaRNbMoO8 (R = Y, La, Nd, Sm or Bi) wer <...> 0 °C using the impedance analyzer, Solartron 1260. | solid-state | 0.143 (NH4)6Mo7O24 + 1 CaCO3 + 0.5 Nb2O5 + 0.5 Nd2O3 == 1 CaRNbMoO8 + 1 CO2 + 0.429 H2O + 0.857 NH3; R = Nd | ['CaNdNbMoO8'] |  | 1000 | 0.143 (NH4)6Mo7O24 + 1 CaCO3 + 0.5 Nb2O5 + 0.5 Nd2O3 | 1 CaRNbMoO8 + 1 CO2 + 0.429 H2O + 0.857 NH3; R = Nd
10.1016/j.matlet.2008.01.116 | Samples of CaRNbMoO8 (R = Y, La, Nd, Sm or Bi) wer <...> 0 °C using the impedance analyzer, Solartron 1260. | solid-state | 0.143 (NH4)6Mo7O24 + 1 CaCO3 + 0.5 Nb2O5 + 0.5 Y2O3 == 1 CaRNbMoO8 + 1 CO2 + 0.429 H2O + 0.857 NH3; R = Y | ['CaYNbMoO8'] |  | 1000 | 0.143 (NH4)6Mo7O24 + 1 CaCO3 + 0.5 Nb2O5 + 0.5 Y2O3 | 1 CaRNbMoO8 + 1 CO2 + 0.429 H2O + 0.857 NH3; R = Y
10.1016/j.matlet.2008.01.116 | Samples of CaRNbMoO8 (R = Y, La, Nd, Sm or Bi) wer <...> 0 °C using the impedance analyzer, Solartron 1260. | solid-state | 0.143 (NH4)6Mo7O24 + 1 CaCO3 + 0.5 La2O3 + 0.5 Nb2O5 == 1 CaRNbMoO8 + 1 CO2 + 0.429 H2O + 0.857 NH3; R = La | ['CaLaNbMoO8'] |  | 1000 | 0.143 (NH4)6Mo7O24 + 1 CaCO3 + 0.5 La2O3 + 0.5 Nb2O5 | 1 CaRNbMoO8 + 1 CO2 + 0.429 H2O + 0.857 NH3; R = La
10.1016/j.matlet.2009.07.040 | The starting materials were BaCO3 (99.9% in purity <...> temperature to 800 °C at 100 Hz to 100 kHz in air. | solid-state | 1 BaCO3 + 2 TiO2 == 1 BaTi2O5 + 1 CO2 | ['BaTi2O5'] | 800 |  | 1 BaCO3 + 2 TiO2 | 1 BaTi2O5 + 1 CO2
10.1016/j.matlet.2009.07.040 | The starting materials were BaCO3 (99.9% in purity <...> temperature to 800 °C at 100 Hz to 100 kHz in air. | solid-state | 1 BaCO3 + 4 TiO2 == 1 BaTi4O9 + 1 CO2 | ['BaTi4O9'] | 800 |  | 1 BaCO3 + 4 TiO2 | 1 BaTi4O9 + 1 CO2
10.1016/j.matlet.2009.05.002 | LiFePO4/C composite was prepared by the solid-stat <...> and at 650 °C for 24 h to be synthesized in turns. | solid-state | 1 FeC2O4.2H2O + 0.5 Li2CO3 + 1 NH4H2PO4 + 0.4 O2 == 1 LiFePO4 + 2.5 CO2 + 2.5 H2O + 1 NH3 | ['LiFePO4'] |  |  | 1 FeC2O4.2H2O + 0.5 Li2CO3 + 1 NH4H2PO4 + 0.4 O2 | 1 LiFePO4 + 2.5 CO2 + 2.5 H2O + 1 NH3
10.1016/j.matlet.2010.07.073 | Proportionate amounts of reagent-grade starting ma <...> tered in air at temperatures 875 -1025 °C for 3 h. | solid-state | 0.5 Li2CO3 + 0.5 Nb2O5 + 1 ZnO == 1 LiZnNbO4 + 0.5 CO2 | ['LiNbZnO4'] | -1025 |  | 0.5 Li2CO3 + 0.5 Nb2O5 + 1 ZnO | 1 LiZnNbO4 + 0.5 CO2
10.1016/j.matlet.2009.12.003 | BaZrO3 powder was prepared by mixing high-purity p <...> lding from some time at the sintering temperature. | solid-state | 1 BaCO3 + 1 ZrO2 == 1 BaZrO3 + 1 CO2 | ['BaZrO3'] | 1600 |  | 1 BaCO3 + 1 ZrO2 | 1 BaZrO3 + 1 CO2
10.1016/j.matlet.2009.12.010 | BLTN-0.45 pellets used as PLD targets were prepare <...> wish pellets were acquired through this procedure. | solid-state | 1.275 Bi2O3 + 0.225 La2O3 + 0.5 Nb2O5 + 1 TiO2 == 1 Bi2.55La0.45TiNbO9 | ['La0.45TiNbBi2.55O9'] | 1000 | 700 | 1.275 Bi2O3 + 0.225 La2O3 + 0.5 Nb2O5 + 1 TiO2 | 1 Bi2.55La0.45TiNbO9
10.1016/j.matlet.2010.09.064 | Reagent-grade starting materials of La2O3, Nd2O3 ( <...> temperatures ranging from 915 to 1005 °C for 2 h. | solid-state | 1 La2O3 + 3 MoO3 == 1 Ln2Mo3O12; Ln = La | ['La2Mo3O12'] |  |  | 1 La2O3 + 3 MoO3 | 1 Ln2Mo3O12; Ln = La
10.1016/j.matlet.2010.09.064 | Reagent-grade starting materials of La2O3, Nd2O3 ( <...> temperatures ranging from 915 to 1005 °C for 2 h. | solid-state | 3 MoO3 + 1 Nd2O3 == 1 Ln2Mo3O12; Ln = Nd | ['Nd2Mo3O12'] |  |  | 3 MoO3 + 1 Nd2O3 | 1 Ln2Mo3O12; Ln = Nd
10.1016/j.matlet.2011.01.016 | LiFePO4/C with carbon rich surface was synthesized <...> is (TGA, TGA2950, USA), details seen in Ref. [14]. | solid-state | 1 (NH4)2HPO4 + 1 FeC2O4·2H2O + 0.5 Li2CO3 + 0.5 O2 == 1 LiFePO4 + 2.5 CO2 + 3.5 H2O + 2 NH3 | ['LiFePO4'] |  |  | 1 (NH4)2HPO4 + 1 FeC2O4·2H2O + 0.5 Li2CO3 + 0.5 O2 | 1 LiFePO4 + 2.5 CO2 + 3.5 H2O + 2 NH3
10.1016/j.matlet.2011.03.100 | Stoichiometric LiMn2O4 was prepared by a solid-sta <...> by heating at 900 °C in an O2 atmosphere for 12 h. | solid-state | 1 LiOH + 2 MnO2 == 1 LiMn2O4 + 0.5 H2O + 0.25 O2 | ['LiMn2O4'] |  |  | 1 LiOH + 2 MnO2 | 1 LiMn2O4 + 0.5 H2O + 0.25 O2
10.1016/j.matlet.2011.07.080 | The BAM:Eu2+, Mn2+ phosphor was synthesized by flu <...> N2. Commercial BAM was provided by Xiamen Topstar, | solid-state | 5 Al2O3 + 0.9 BaCO3 + 0.98 MgO + 0.06 O2 == 1 Ba0.9Mg0.98Al10O17 + 0.9 CO2 ; target Ba0.9Mg0.98Al10O17 with additives 0.1Eu2+ via Eu2O3 ; target Ba0.9Mg0.98Al10O17 with additives 0.1Eu2+ via Eu2O3 | ['Ba0.9Mg0.98Al10O17'] |  |  | 5 Al2O3 + 0.9 BaCO3 + 0.98 MgO + 0.06 O2 | 1 Ba0.9Mg0.98Al10O17 + 0.9 CO2 ; target Ba0.9Mg0.98Al10O17 with additives 0.1Eu2+ via Eu2O3 ; target Ba0.9Mg0.98Al10O17 with additives 0.1Eu2+ via Eu2O3
10.1016/j.matlet.2012.04.032 | The (0001)-oriented Al (3 wt.%)-doped ZnO (AZO) th <...> tered by hot-press at 850 °C under 30 MPa for 2 h. | solid-state | 1.8 Bi2O3 + 0.2 Ho2O3 + 3 TiO2 == 1 Bi3.6Ho0.4Ti3O12 | ['Ho0.4Ti3Bi3.6O12'] | 850 |  | 1.8 Bi2O3 + 0.2 Ho2O3 + 3 TiO2 | 1 Bi3.6Ho0.4Ti3O12
10.1016/j.matlet.2011.10.006 | Virginal Li4Ti5O12 and Li4Ti5O12/C composites were <...> to obtain well-crystallized Li4Ti5O12 (sample A). | solid-state | 2 Li2CO3 + 5 TiO2 == 1 Li4Ti5O12 + 2 CO2 | ['Li4Ti5O12'] | 800 |  | 2 Li2CO3 + 5 TiO2 | 1 Li4Ti5O12 + 2 CO2
10.1016/j.matlet.2012.08.079 | LaFeO3 ceramic samples were synthesized by the con <...> purity phase of Fe2O3 and the pores in the sample. | solid-state | 0.5 Fe2O3 + 0.5 La2O3 == 1 LaFeO3 | ['LaFeO3'] | 1600 | 1200 | 0.5 Fe2O3 + 0.5 La2O3 | 1 LaFeO3
10.1016/j.matlet.2012.07.056 | Ce0.82La0.18O2-δ (LDC) added with 2.5 mol% V2O5 wa <...> LDC without V2O5 addition was sintered at 1600 °C. | solid-state | 0.82 CeO2 + 0.09 La2O3 + 0.045 O2 == 1 Ce0.82La0.18O2 | ['Ce0.82La0.18O2'] | 1600 |  | 0.82 CeO2 + 0.09 La2O3 + 0.045 O2 | 1 Ce0.82La0.18O2
10.1016/j.matlet.2011.10.107 | A series of Eu2+ doped Ca7(SiO4)2Cl6:Eu2+ phosphor <...> ed powders were used for luminescence measurement. | solid-state | 4 CaCO3 + 3 CaCl2 + 2 SiO2 == 1 Ca7(SiO4)2Cl6 + 4 CO2 ; target Ca7(SiO4)2Cl6 with additives Eu via Eu2O3 ; target Ca7(SiO4)2Cl6 with additives Eu via Eu2O3 | ['Ca7Si2O8Cl6'] | 900 |  | 4 CaCO3 + 3 CaCl2 + 2 SiO2 | 1 Ca7(SiO4)2Cl6 + 4 CO2 ; target Ca7(SiO4)2Cl6 with additives Eu via Eu2O3 ; target Ca7(SiO4)2Cl6 with additives Eu via Eu2O3
10.1016/j.matlet.2013.01.040 | Starting materials were Si3N4 (diameter d<0.5 μm, <...> °C/min and the keeping time at 1850 °C was 5 min. | solid-state | 1 AlN + 1 MgO + 1 Si3N4 == 1 Si3N4-AlN-MgO | ['MgAlSi3N5O'] |  |  | 1 AlN + 1 MgO + 1 Si3N4 | 1 Si3N4-AlN-MgO
10.1016/j.matlet.2012.10.065 | Dy2O3 and Tm2O3 co-doped BaTiO3 dielectrics were s <...> was measured at 1 kHz and 1 V from -55 to 150 °C. | solid-state | 1 BaTiO3 + 1 Dy2O3 == 1 BaTiO3+Dy2O3 ; target BaTiO3+Dy2O3 with additives x)Tm2O3 via BaTiO3, Dy2O3, MgO, MnO2, Na0.5Bi0.5TiO3, SiO2, Tm2O3, V2O5 ; target BaTiO3+Dy2O3 with additives x)Tm2O3 via Tm2O3 | ['BaDy2TiO6'] | 1320 |  | 1 BaTiO3 + 1 Dy2O3 | 1 BaTiO3+Dy2O3 ; target BaTiO3+Dy2O3 with additives x)Tm2O3 via BaTiO3, Dy2O3, MgO, MnO2, Na0.5Bi0.5TiO3, SiO2, Tm2O3, V2O5 ; target BaTiO3+Dy2O3 with additives x)Tm2O3 via Tm2O3
10.1016/j.matlet.2012.11.089 | The CoSb3 samples were prepared with Sb and Co (99 <...> g apparatus in the temperature range of 327-661 K. | solid-state | 1 Co + 3 Sb == 1 CoSb3 | ['CoSb3'] |  |  | 1 Co + 3 Sb | 1 CoSb3
10.1016/j.matlet.2012.10.082 | Proportionate amounts of reagent-grade starting ma <...> /cm2. Samples were sintered at 660-720 °C for 2 h. | solid-state | 0.25 K2CO3 + 0.25 La2O3 + 1 MoO3 == 1 (K0.5La0.5)MoO4 + 0.25 CO2 | ['K0.5La0.5MoO4'] |  | 600 | 0.25 K2CO3 + 0.25 La2O3 + 1 MoO3 | 1 (K0.5La0.5)MoO4 + 0.25 CO2
10.1016/j.matlet.2012.09.072 | All the samples were synthesized by solid state re <...> ed samples were slowly cooled to room temperature. | solid-state | 0.5 Na2CO3 + 2.5 Nb2O5 + 2 SrCO3 == 1 NaSr2Nb5O15 + 2.5 CO2 ; target NaSr2Nb5O15 with additives Dy via Dy2O3 ; target NaSr2Nb5O15 with additives Dy via Dy2O3 | ['NaSr2Nb5O15'] |  |  | 0.5 Na2CO3 + 2.5 Nb2O5 + 2 SrCO3 | 1 NaSr2Nb5O15 + 2.5 CO2 ; target NaSr2Nb5O15 with additives Dy via Dy2O3 ; target NaSr2Nb5O15 with additives Dy via Dy2O3
10.1016/j.matlet.2012.11.087 | The particulate composites were made by the conven <...> ntering was carried out at 1350 °C in air for 2 h. | solid-state | 1 BaCO3 + 6 Fe2O3 == 1 BaFe12O19 + 1 CO2 | ['BaFe12O19'] |  | 1200 | 1 BaCO3 + 6 Fe2O3 | 1 BaFe12O19 + 1 CO2
10.1016/j.matlet.2012.11.087 | The particulate composites were made by the conven <...> ntering was carried out at 1350 °C in air for 2 h. | solid-state | 2.5 Fe2O3 + 1.5 Y2O3 == 1 Y3Fe5O12 | ['Y3Fe5O12'] |  | 1200 | 2.5 Fe2O3 + 1.5 Y2O3 | 1 Y3Fe5O12
10.1016/j.matlet.2014.02.076 | The synthesis of YbAG: Er3+, Mo6+ is based on a pr <...> d in a furnace at a temperature of 1073 K for 4 h. | solid-state | 3 MoO3 + 1 Yb2O3 == 1 Yb2(MoO4)3 ; target Yb2(MoO4)3 with additives Er via Er2O3 ; target Yb2(MoO4)3 with additives Er via Er2O3 | ['Yb2Mo3O12'] |  |  | 3 MoO3 + 1 Yb2O3 | 1 Yb2(MoO4)3 ; target Yb2(MoO4)3 with additives Er via Er2O3 ; target Yb2(MoO4)3 with additives Er via Er2O3
10.1016/j.matlet.2014.06.137 | LiMnBO3 powders were synthesized by the solid-stat <...> n fired again at 500 °C for carbon-coated LiMnBO3. | solid-state | 1 H3BO3 + 0.5 Li2CO3 + 1 MnCO3 == 1 LiMnBO3 + 1.5 CO2 + 1.5 H2O | ['LiMnBO3'] |  | 600 | 1 H3BO3 + 0.5 Li2CO3 + 1 MnCO3 | 1 LiMnBO3 + 1.5 CO2 + 1.5 H2O
10.1016/j.matlet.2014.07.167 | High purity Dy2O3 (>4N), SiO2 (>4N) and Bi2O3 (>5N <...> trophotometer, using Xenon lamp as a light source. | solid-state | 2 Bi2O3 + 3 SiO2 == 1 Bi4Si3O12 ; target Bi4Si3O12 with additives Dy via Dy2O3 ; target Bi4Si3O12 with additives Dy via Dy2O3 | ['Si3Bi4O12'] |  |  | 2 Bi2O3 + 3 SiO2 | 1 Bi4Si3O12 ; target Bi4Si3O12 with additives Dy via Dy2O3 ; target Bi4Si3O12 with additives Dy via Dy2O3
10.1016/j.matlet.2014.02.017 | The WO2 modified LiFePO4/C cathode materials were <...> re defined as samples A, B, C and D, respectively. | solid-state | 0.5 Fe2O3 + 0.5 Li2CO3 + 1 NH4H2PO4 == 1 LiFePO4 + 0.5 CO2 + 1.5 H2O + 1 NH3 + 0.25 O2 | ['LiFePO4'] |  | 700 | 0.5 Fe2O3 + 0.5 Li2CO3 + 1 NH4H2PO4 | 1 LiFePO4 + 0.5 CO2 + 1.5 H2O + 1 NH3 + 0.25 O2
10.1016/j.matlet.2014.09.122 | Ceramics of 0.95MgTiO3-0.05CaTiO3 were prepared us <...> 0 °C, 1260 °C, 1280 °C and 1300 °C for 3 h in air. | solid-state | 0.05 CaCO3 + 0.95 MgO + 1 TiO2 == 1 0.95MgTiO3-0.05CaTiO3 + 0.05 CO2 | ['Ca0.05Mg0.95TiO3'] | 1300 | 1150 | 0.05 CaCO3 + 0.95 MgO + 1 TiO2 | 1 0.95MgTiO3-0.05CaTiO3 + 0.05 CO2
10.1016/j.matlet.2015.04.084 | The Eu3+-doped NZPO phosphors were synthesized by <...> cts were ground into powder for further measuring. | solid-state | 1 NH4H2PO4 + 1 NaCO3 + 1 ZnO == 1 NaZnPO4 + 1 CO2 + 1.5 H2O + 1 NH3 + 0.25 O2 ; target NaZnPO4 with additives Eu via Eu2O3 ; target NaZnPO4 with additives Eu via Eu2O3 | ['NaZnPO4'] | 850 |  | 1 NH4H2PO4 + 1 NaCO3 + 1 ZnO | 1 NaZnPO4 + 1 CO2 + 1.5 H2O + 1 NH3 + 0.25 O2 ; target NaZnPO4 with additives Eu via Eu2O3 ; target NaZnPO4 with additives Eu via Eu2O3
10.1016/j.matlet.2015.04.088 | The Li0.33La0.56TiO3 powder was prepared by the co <...> l the films were annealed in O2 at 300 °C for 2 h. | solid-state | 0.28 La2O3 + 0.165 Li2CO3 + 1 TiO2 == 1 Li0.33La0.56TiO3 + 0.165 CO2 + 0.003 O2 | ['Li0.33La0.56TiO3'] |  |  | 0.28 La2O3 + 0.165 Li2CO3 + 1 TiO2 | 1 Li0.33La0.56TiO3 + 0.165 CO2 + 0.003 O2
10.1016/j.matlet.2015.04.088 | The Li0.33La0.56TiO3 powder was prepared by the co <...> l the films were annealed in O2 at 300 °C for 2 h. | solid-state | 1.5 La2O3 + 3.5 Li2CO3 + 2 ZrO2 == 1 Li7La3Zr2O12 + 3.5 CO2 | ['Li7La3Zr2O12'] |  |  | 1.5 La2O3 + 3.5 Li2CO3 + 2 ZrO2 | 1 Li7La3Zr2O12 + 3.5 CO2
10.1016/j.matlet.2016.08.131 | Melt-derived zinc silicate glass (4 mol% SrO, 12 m <...> or 2 h, followed by grinding to particles <45 µm . | solid-state | 1 SiO2 + 2 ZnO == 1 Zn2SiO4 | ['Zn2SiO4'] |  |  | 1 SiO2 + 2 ZnO | 1 Zn2SiO4
10.1016/j.matlet.2016.05.066 | (K0.49Na0.51)NbO3:0.5%Er2O3/xYb2O3 (x = 0%, 025%, <...> at 1070 °C for 2 h in the air without protection. | solid-state | 0.245 K2CO3 + 0.255 Na2CO3 + 0.5 Nb2O5 == 1 (K0.49Na0.51)NbO3 + 0.5 CO2 ; target (K0.49Na0.51)NbO3 with additives Er2O3, xYb2O3 via Er2O3, K2CO3, Na2CO3, Nb2O5, Yb2O3 ; target (K0.49Na0.51)NbO3 with additives Er2O3, xYb2O3 via Er2O3, Yb2O3 | ['K0.49Na0.51NbO3'] |  | 760 | 0.245 K2CO3 + 0.255 Na2CO3 + 0.5 Nb2O5 | 1 (K0.49Na0.51)NbO3 + 0.5 CO2 ; target (K0.49Na0.51)NbO3 with additives Er2O3, xYb2O3 via Er2O3, K2CO3, Na2CO3, Nb2O5, Yb2O3 ; target (K0.49Na0.51)NbO3 with additives Er2O3, xYb2O3 via Er2O3, Yb2O3
10.1016/j.matlet.2016.09.053 | The Ba2Y(BO3)2Cl: 0.15 mol%Bi3+ powders have been <...> e, the Ba2Y(BO3)2Cl: Bi3+ phosphors were obtained. | solid-state | 1 B2O3 + 1.5 BaCO3 + 0.5 BaCl2 + 0.5 Y2O3 == 1 Ba2Y(BO3)2Cl + 1.5 CO2 ; target Ba2Y(BO3)2Cl with additives Bi via Bi2O3 ; target Ba2Y(BO3)2Cl with additives Bi via Bi2O3 | ['Ba2YB2O6Cl'] | 850 |  | 1 B2O3 + 1.5 BaCO3 + 0.5 BaCl2 + 0.5 Y2O3 | 1 Ba2Y(BO3)2Cl + 1.5 CO2 ; target Ba2Y(BO3)2Cl with additives Bi via Bi2O3 ; target Ba2Y(BO3)2Cl with additives Bi via Bi2O3
10.1016/j.matlet.2015.10.115 | The conventional non-pressurized solid state sinte <...> ders were sintered into wafers at 1400 °C for 3 h. | solid-state | 0.5 Fe2O3 + 0.5 Tm2O3 == 1 TmFeO3 | ['TmFeO3'] | 1400 |  | 0.5 Fe2O3 + 0.5 Tm2O3 | 1 TmFeO3
10.1016/j.matlet.2016.11.099 | Commercially available Y2O3 (99.99%, Rare Metallic <...> udy on transparent yttria ceramics for reference . | solid-state | 0.5 La2O3 + 0.5 Y2O3 + 2 ZrO2 == 1 LaYZr2O7 | ['LaYZr2O7'] |  | 800 | 0.5 La2O3 + 0.5 Y2O3 + 2 ZrO2 | 1 LaYZr2O7
10.1016/j.matlet.2015.11.117 | The BSBF: Ce3+, Tb3+ phosphors were prepared by th <...> trometer (FLS920, Edinburgh Instruments, Britain). | solid-state | 0.5 BaCO3 + 0.5 BaF2 + 1 H3BO3 + 1 SrCO3 == 1 BaSrBO3F + 1.5 CO2 + 1.5 H2O ; target BaSrBO3F with additives Ce via CeO2 ; target BaSrBO3F with additives Ce via CeO2 | ['BaSrBO3F'] |  | 1173 | 0.5 BaCO3 + 0.5 BaF2 + 1 H3BO3 + 1 SrCO3 | 1 BaSrBO3F + 1.5 CO2 + 1.5 H2O ; target BaSrBO3F with additives Ce via CeO2 ; target BaSrBO3F with additives Ce via CeO2
10.1016/j.matlet.2017.06.024 | High quality Bi2Fe4O9 (BFO) thin film was deposite <...> the BFO thin film was annealed in-situ for 10 min. | solid-state | 1 Bi2O3 + 2 Fe2O3 == 1 Bi2Fe4O9 | ['Fe4Bi2O9'] |  |  | 1 Bi2O3 + 2 Fe2O3 | 1 Bi2Fe4O9
10.1016/j.matlet.2017.01.134 | The raw materials of Li2CO3, La2O3 and ZrO2 were w <...> samples were covered with the same mother powder. | solid-state | 1 Al2O3 + 1 Li2CO3 + 1 SiO2 == 1 Li2O-Al2O3-SiO2 + 1 CO2 | ['Li2Al2SiO6'] | 1150 |  | 1 Al2O3 + 1 Li2CO3 + 1 SiO2 | 1 Li2O-Al2O3-SiO2 + 1 CO2
10.1016/j.matlet.2017.08.135 | NBT and Er3+:NBT polycrystalline bulks were synthe <...> re measured by impedance analyzer (Agilent 4294A). | solid-state | 0.25 Bi2O3 + 0.25 Na2CO3 + 1 TiO2 == 1 Na0.5Bi0.5TiO3 + 0.25 CO2 | ['Na0.5TiBi0.5O3'] |  | 900 | 0.25 Bi2O3 + 0.25 Na2CO3 + 1 TiO2 | 1 Na0.5Bi0.5TiO3 + 0.25 CO2
10.1016/j.matlet.2017.10.109 | The random Co2Z powder were synthesized by the con <...> r 4 h to prepare single-phase random Co2Z powders. | solid-state | 3 BaCO3 + 2 CoO + 12 Fe2O3 == 1 Ba3Co2Fe24O41 + 3 CO2 | ['Ba3Fe24Co2O41'] |  | 1250 | 3 BaCO3 + 2 CoO + 12 Fe2O3 | 1 Ba3Co2Fe24O41 + 3 CO2
10.1016/j.matlet.2017.09.004 | Reagent-grade MgO, ZnO, La2O3, H3BO3, ZrO2 and TiO <...> 0-880 °C for 20 min at a heating rate of 5 °C/min. | solid-state | 85.6 H3BO3 + 17.2 La2O3 + 25.7 MgO + 14.3 TiO2 == 1 42.8B2O3-17.2La2O3-25.7MgO-14.3TiO2 + 128.4 H2O | ['Mg25.7La34.4Ti14.3B85.6O234.3'] |  |  | 85.6 H3BO3 + 17.2 La2O3 + 25.7 MgO + 14.3 TiO2 | 1 42.8B2O3-17.2La2O3-25.7MgO-14.3TiO2 + 128.4 H2O
10.1016/j.matlet.2017.12.027 | Ni0.5Ti0.5NbO4 and BiVO4 ceramic powders were prep <...> onant frequencies at 25 °C and 85 °C respectively. | solid-state | 0.5 Nb2O5 + 0.5 NiO + 0.5 TiO2 == 1 Ni0.5Ti0.5NbO4 | ['Ti0.5NbNi0.5O4'] |  |  | 0.5 Nb2O5 + 0.5 NiO + 0.5 TiO2 | 1 Ni0.5Ti0.5NbO4
10.1016/j.matlet.2017.12.027 | Ni0.5Ti0.5NbO4 and BiVO4 ceramic powders were prep <...> onant frequencies at 25 °C and 85 °C respectively. | solid-state | 0.5 Bi2O3 + 0.5 V2O5 == 1 BiVO4 | ['VBiO4'] |  |  | 0.5 Bi2O3 + 0.5 V2O5 | 1 BiVO4
10.1016/j.matlet.2018.01.049 | All the samples were prepared by using predecessor <...> lets were sintered from 850 °C to 1000 °C for 4 h. | solid-state | 1.5 Li2CO3 + 2 MgO + 0.5 Nb2O5 == 1 Li3Mg2NbO6 + 1.5 CO2 | ['Li3Mg2NbO6'] | 1000 | 1000 | 1.5 Li2CO3 + 2 MgO + 0.5 Nb2O5 | 1 Li3Mg2NbO6 + 1.5 CO2
10.1016/j.fuel.2018.05.111 | Oxygen carrier materials should be inexpensive and <...> followed by calcination at 1200 °C for 3 h in air. | solid-state | 1 MgO + 0.5 Mn2O3 + 0.25 O2 == 1 MgMnO3 | ['MgMnO3'] |  |  | 1 MgO + 0.5 Mn2O3 + 0.25 O2 | 1 MgMnO3
10.1016/j.jallcom.2018.06.127 | Aurivillius oxides, K0.25Na0.25Bi2.5Nb2O9+x mol.%C <...> d by alumina crucible followed by furnace cooling. | solid-state | 1.25 Bi2O3 + 0.125 K2CO3 + 0.125 Na2CO3 + 1 Nb2O5 == 1 K0.25Na0.25Bi2.5Nb2O9 + 0.25 CO2 | ['K0.25Na0.25Nb2Bi2.5O9'] | 1100 |  | 1.25 Bi2O3 + 0.125 K2CO3 + 0.125 Na2CO3 + 1 Nb2O5 | 1 K0.25Na0.25Bi2.5Nb2O9 + 0.25 CO2
10.1016/j.matlet.2018.05.046 | Powder of Sr2SnO4 has been synthesized by solid st <...> sing a high precision LCR meter (Agilent - 4980A). | solid-state | 1 SnO2 + 2 SrCO3 == 1 Sr2SnO4 + 2 CO2 | ['Sr2SnO4'] | 1200 | 1000 | 1 SnO2 + 2 SrCO3 | 1 Sr2SnO4 + 2 CO2
10.1016/j.ceramint.2016.05.209 | Bi2O3, Na2CO3, K2CO3, TiO2, Al2O3 and Sr2CO3 were <...> wders in a KCl and NaCl flux at 1100 °C for 30 min | solid-state | 0.25 Bi2O3 + 0.05 K2CO3 + 0.2 Na2CO3 + 1 TiO2 == 1 Bi0.5(Na0.8K0.2)0.5TiO3 + 0.25 CO2 | ['K0.1Na0.4TiBi0.5O3'] |  | 800 | 0.25 Bi2O3 + 0.05 K2CO3 + 0.2 Na2CO3 + 1 TiO2 | 1 Bi0.5(Na0.8K0.2)0.5TiO3 + 0.25 CO2
10.1016/j.jssc.2018.04.032 | Close to phase-pure, polycrystalline RbCaF3 was pr <...> diffraction data (RbCaF3 98.8 wt%, CaF2 1.2 wt%). | solid-state | 1 CaF2 + 1 RbF == 1 RbCaF3 | ['RbCaF3'] |  |  | 1 CaF2 + 1 RbF | 1 RbCaF3
10.1016/s0022-3115(00)00057-x | Li2TiO3 powder was made by solid-state reaction of <...> is value was used in calculations described below. | solid-state | 1 Li2CO3 + 1 TiO2 == 1 Li2TiO3 + 1 CO2 | ['Li2TiO3'] |  |  | 1 Li2CO3 + 1 TiO2 | 1 Li2TiO3 + 1 CO2
10.1016/j.ceramint.2015.06.035 | BZT20 ceramics were prepared by solid-state reacti <...> tment at 800 °C to ensure good electrodes contact. | solid-state | 1 BaCO3 + 0.8 TiO2 + 0.2 ZrO2 == 1 BaZr0.2Ti0.8O3 + 1 CO2 | ['BaZr0.2Ti0.8O3'] | 1400 | 1100 | 1 BaCO3 + 0.8 TiO2 + 0.2 ZrO2 | 1 BaZr0.2Ti0.8O3 + 1 CO2
10.1016/s0254-0584(01)00307-8 | These composites containing two individual phases, <...> te. No additional or intermediate phase was noted. | solid-state | 0.8 BaO + 0.2 PbO + 1 TiO2 == 1 Ba0.8Pb0.2TiO3 | ['Ba0.8TiPb0.2O3'] | 950 |  | 0.8 BaO + 0.2 PbO + 1 TiO2 | 1 Ba0.8Pb0.2TiO3
10.1016/j.jssc.2018.03.032 | Polycrystalline samples of LiZnP3O9 were synthesiz <...> was confirmed by powder X-ray diffraction (PXRD). | solid-state | 0.5 Li2CO3 + 3 NH4H2PO4 + 1 ZnO == 1 LiZnP3O9 + 0.5 CO2 + 4.5 H2O + 3 NH3 | ['LiZnP3O9'] |  |  | 0.5 Li2CO3 + 3 NH4H2PO4 + 1 ZnO | 1 LiZnP3O9 + 0.5 CO2 + 4.5 H2O + 3 NH3
10.1016/s0272-8842(01)00040-2 | These composites contain two phases, one ferroelec <...> the sample in a strong dc magnetic field of 5 KOe. | solid-state | 0.8 BaO + 0.2 PbO + 0.8 TiO2 + 0.2 ZrO2 == 1 Ba0.8Pb0.2Ti0.8Zr0.2O3 | ['Ba0.8Zr0.2Ti0.8Pb0.2O3'] |  |  | 0.8 BaO + 0.2 PbO + 0.8 TiO2 + 0.2 ZrO2 | 1 Ba0.8Pb0.2Ti0.8Zr0.2O3
10.1016/s0272-8842(01)00040-2 | These composites contain two phases, one ferroelec <...> the sample in a strong dc magnetic field of 5 KOe. | solid-state | 0.1 Cr2O3 + 1 CuO + 0.9 Fe2O3 == 1 CuFe1.8Cr0.2O4 | ['Cr0.2Fe1.8CuO4'] |  |  | 0.1 Cr2O3 + 1 CuO + 0.9 Fe2O3 | 1 CuFe1.8Cr0.2O4
10.1016/j.jallcom.2018.06.328 | The phosphate LiMgPO4 was synthesized by the conve <...> t and thermally treated at 950 °C for 20 h in air. | solid-state | 0.5 Li2CO3 + 1 MgCO3 + 1 NH4(H2)PO4 == 1 LiMgPO4 + 1.5 CO2 + 1.5 H2O + 1 NH3 | ['LiMgPO4'] |  |  | 0.5 Li2CO3 + 1 MgCO3 + 1 NH4(H2)PO4 | 1 LiMgPO4 + 1.5 CO2 + 1.5 H2O + 1 NH3
10.1016/j.jnoncrysol.2018.04.034 | A conventional melt-quenching method was employed <...> voltammetric (CV), as discussed in our paper [18]. | solid-state | 0.25 Fe2O3 + 1 NH4H2PO4 + 0.5 Na2CO3 + 0.25 V2O5 == 1 NaFe0.5(VO)0.5PO4 + 0.5 CO2 + 1.5 H2O + 1 NH3 + 0.25 O2 | ['NaV0.5Fe0.5PO4.5'] |  |  | 0.25 Fe2O3 + 1 NH4H2PO4 + 0.5 Na2CO3 + 0.25 V2O5 | 1 NaFe0.5(VO)0.5PO4 + 0.5 CO2 + 1.5 H2O + 1 NH3 + 0.25 O2
10.1016/j.jnoncrysol.2018.04.034 | A conventional melt-quenching method was employed <...> voltammetric (CV), as discussed in our paper [18]. | solid-state | 0.7 MnO2 + 1 NH4H2PO4 + 0.5 Na2CO3 + 0.15 V2O5 == 1 NaMn0.7(VO)0.3PO4 + 0.5 CO2 + 1.5 H2O + 1 NH3 + 0.425 O2 | ['NaV0.3Mn0.7PO4.3'] |  |  | 0.7 MnO2 + 1 NH4H2PO4 + 0.5 Na2CO3 + 0.15 V2O5 | 1 NaMn0.7(VO)0.3PO4 + 0.5 CO2 + 1.5 H2O + 1 NH3 + 0.425 O2
10.1016/j.jnoncrysol.2018.04.034 | A conventional melt-quenching method was employed <...> voltammetric (CV), as discussed in our paper [18]. | solid-state | 0.7 CoC2O4 + 1 NH4H2PO4 + 0.5 Na2CO3 + 0.275 O2 + 0.15 V2O5 == 1 NaCo0.7(VO)0.3PO4 + 1.9 CO2 + 1.5 H2O + 1 NH3 | ['NaV0.3Co0.7PO4.3'] |  |  | 0.7 CoC2O4 + 1 NH4H2PO4 + 0.5 Na2CO3 + 0.275 O2 + 0.15 V2O5 | 1 NaCo0.7(VO)0.3PO4 + 1.9 CO2 + 1.5 H2O + 1 NH3
10.1016/j.ceramint.2017.10.054 | The (K0.5Na0.5)0.995Er0.005NbO3 ceramic (abbreviat <...> zoelectric constant testing meter (ZJ-3AN, China). | solid-state | 0.002 Er2O3 + 0.248 K2CO3 + 0.248 Na2CO3 + 0.5 Nb2O5 == 1 (K0.5Na0.5)0.995Er0.005NbO3 + 0.497 CO2 + 0.002 O2 | ['K0.497Na0.497Er0.005NbO3'] | 1180 | 850 | 0.002 Er2O3 + 0.248 K2CO3 + 0.248 Na2CO3 + 0.5 Nb2O5 | 1 (K0.5Na0.5)0.995Er0.005NbO3 + 0.497 CO2 + 0.002 O2
10.1016/j.ceramint.2017.10.054 | The (K0.5Na0.5)0.995Er0.005NbO3 ceramic (abbreviat <...> zoelectric constant testing meter (ZJ-3AN, China). | solid-state | 0.25 K2CO3 + 0.25 Na2CO3 + 0.5 Nb2O5 == 1 K0.5Na0.5NbO3 + 0.5 CO2 ; target K0.5Na0.5NbO3 with additives 0.005Er via Er2O3 ; target K0.5Na0.5NbO3 with additives 0.005Er via Er2O3 | ['K0.5Na0.5NbO3'] | 1180 | 850 | 0.25 K2CO3 + 0.25 Na2CO3 + 0.5 Nb2O5 | 1 K0.5Na0.5NbO3 + 0.5 CO2 ; target K0.5Na0.5NbO3 with additives 0.005Er via Er2O3 ; target K0.5Na0.5NbO3 with additives 0.005Er via Er2O3
10.1016/j.ceramint.2016.01.174 | To synthesize the BZT powders, BaCO3, ZnO and TiO2 <...> °C for 0.5 h at a heating rate of 5 °C/min in air. | solid-state | 2 H3BO3 + 1 Li2CO3 + 1 SiO2 == 1 Li2O-B2O3-SiO2 + 1 CO2 + 3 H2O | ['Li2B2SiO6'] |  |  | 2 H3BO3 + 1 Li2CO3 + 1 SiO2 | 1 Li2O-B2O3-SiO2 + 1 CO2 + 3 H2O
10.1016/j.ceramint.2018.02.170 | Y2O3 (99.995%, Jiangyin Jiahua Advanced Material R <...> xTi2O7+3×/2 (x = 0.01, 0.02, 0.03, 0.04 and 0.05). | solid-state | 2 TiO2 + 1 Y2O3 == 1 Y2Ti2O7 | ['Y2Ti2O7'] | 1600 |  | 2 TiO2 + 1 Y2O3 | 1 Y2Ti2O7
10.1016/j.ceramint.2011.08.040 | Pre-calcined powders of perovskite ceramics were p <...> les were then annealed at 1400 °C for 10 and 24 h. | solid-state | 1 BaCO3 + 0.334 Ta2O5 + 0.333 ZnO == 1 Ba(Zn1/3Ta2/3)O3 + 1 CO2 | ['BaTa0.667Zn0.333O3'] |  |  | 1 BaCO3 + 0.334 Ta2O5 + 0.333 ZnO | 1 Ba(Zn1/3Ta2/3)O3 + 1 CO2
10.1016/j.jpowsour.2018.05.028 | A typical LLZO powder with the chemical formula of <...> LiBr-LLZO, 3%LiBr-LLZO, and 5%LiBr-LLZO hereafter. | solid-state | 0.125 Al2O3 + 1.5 La2O3 + 3.125 Li2CO3 + 2 ZrO2 == 1 Li6.25La3Zr2Al0.25O12 + 3.125 CO2 | ['Li6.25La3Zr2Al0.25O12'] |  |  | 0.125 Al2O3 + 1.5 La2O3 + 3.125 Li2CO3 + 2 ZrO2 | 1 Li6.25La3Zr2Al0.25O12 + 3.125 CO2
10.1016/s0025-5408(01)00654-7 | Commercially available PbO, La2O3, ZrO2, and TiO2 <...> r every 25 min of milling to cool down the system. | solid-state | 0.04 La2O3 + 0.92 PbO + 0.343 TiO2 + 0.637 ZrO2 == 1 (Pb0.92La0.08)(Zr0.65Ti0.35)0.98O3 | ['La0.08Zr0.637Ti0.343Pb0.92O3'] |  |  | 0.04 La2O3 + 0.92 PbO + 0.343 TiO2 + 0.637 ZrO2 | 1 (Pb0.92La0.08)(Zr0.65Ti0.35)0.98O3
10.1016/j.jeurceramsoc.2016.06.038 | Powder with the nominal composition Pb(Zr0.53Ti0.4 <...> e milling the powder was dried at 105 °C for 12 h. | solid-state | 0.01 Nb2O5 + 1 PbO + 0.461 TiO2 + 0.519 ZrO2 == 1 Pb(Zr0.53Ti0.47)0.98Nb0.02O3 + 0.005 O2 | ['Zr0.519Ti0.461Nb0.02PbO3'] |  |  | 0.01 Nb2O5 + 1 PbO + 0.461 TiO2 + 0.519 ZrO2 | 1 Pb(Zr0.53Ti0.47)0.98Nb0.02O3 + 0.005 O2
10.1016/j.ceramint.2014.03.121 | In this work, the PNZST ceramic cathodes with a si <...> inimize the loss of lead caused by volatilization. | solid-state | 0.01 Nb2O5 + 0.99 PbO + 0.094 SnO2 + 0.039 TiO2 + 0.847 ZrO2 == 1 Pb0.99((Zr0.90Sn0.10)0.96Ti0.04)0.98Nb0.02O3 | ['Zr0.847Ti0.039Nb0.02Pb0.99Sn0.094O3'] | 1280 | 850 | 0.01 Nb2O5 + 0.99 PbO + 0.094 SnO2 + 0.039 TiO2 + 0.847 ZrO2 | 1 Pb0.99((Zr0.90Sn0.10)0.96Ti0.04)0.98Nb0.02O3
10.1016/j.ceramint.2016.01.016 | A polycrystalline sample of La0.95Ba0.05CoO3 was p <...> perconducting quantum interference device (SQUID). | solid-state | 0.05 BaCO3 + 0.5 Co2O3 + 0.475 La2O3 + 0.013 O2 == 1 La0.95Ba0.05CoO3 + 0.05 CO2 | ['Ba0.05La0.95CoO3'] | 1473 | 1273 | 0.05 BaCO3 + 0.5 Co2O3 + 0.475 La2O3 + 0.013 O2 | 1 La0.95Ba0.05CoO3 + 0.05 CO2
10.1016/j.jeurceramsoc.2017.12.038 | The Li2AGeO4 (A = Zn, Mg) ceramics were prepared b <...> nder and then sintered at 1140 °C-1240 °C for 6 h. | solid-state | 1 GeO2 + 1 Li2CO3 + 1 ZnO == 1 Li2AGeO4 + 1 CO2; A = Zn | ['Li2ZnGeO4'] | 1140 | 1100 | 1 GeO2 + 1 Li2CO3 + 1 ZnO | 1 Li2AGeO4 + 1 CO2; A = Zn
10.1016/j.jeurceramsoc.2017.12.038 | The Li2AGeO4 (A = Zn, Mg) ceramics were prepared b <...> nder and then sintered at 1140 °C-1240 °C for 6 h. | solid-state | 1 GeO2 + 1 Li2CO3 + 1 MgO == 1 Li2AGeO4 + 1 CO2; A = Mg | ['Li2MgGeO4'] | 1140 | 1100 | 1 GeO2 + 1 Li2CO3 + 1 MgO | 1 Li2AGeO4 + 1 CO2; A = Mg
10.1016/j.matdes.2017.05.086 | BaTi4O9 ceramics were prepared via the conventiona <...> h in air after heating at a slow rate of 2 °C/min. | solid-state | 1 BaCO3 + 4 TiO2 == 1 BaTi4O9 + 1 CO2 | ['BaTi4O9'] | 1175 | 1100 | 1 BaCO3 + 4 TiO2 | 1 BaTi4O9 + 1 CO2
10.1016/s0167-2738(00)00744-x | Commercial powders of NiO (Osaka Kishida Chemical) <...> being mixed with either NiO powder or SDC powder. | solid-state | 0.8 CeO2 + 0.1 Sm2O3 == 1 (SmO1.5)0.2(CeO2)0.8 | ['Sm0.2Ce0.8O1.9'] |  |  | 0.8 CeO2 + 0.1 Sm2O3 | 1 (SmO1.5)0.2(CeO2)0.8
10.1016/s0167-2738(00)00744-x | Commercial powders of NiO (Osaka Kishida Chemical) <...> being mixed with either NiO powder or SDC powder. | solid-state | 0.5 Ga2O3 + 0.5 La2O3 == 1 LaGaO3 ; target LaGaO3 with additives Mg via MgO ; target LaGaO3 with additives Mg via MgO | ['LaGaO3'] |  |  | 0.5 Ga2O3 + 0.5 La2O3 | 1 LaGaO3 ; target LaGaO3 with additives Mg via MgO ; target LaGaO3 with additives Mg via MgO
10.1016/s0167-2738(00)00744-x | Commercial powders of NiO (Osaka Kishida Chemical) <...> being mixed with either NiO powder or SDC powder. | solid-state | 0.4 Ga2O3 + 0.45 La2O3 + 0.2 MgO + 0.075 O2 + 0.1 SrCO3 == 1 La0.9Sr0.1Ga0.8Mg0.2O3 + 0.1 CO2 | ['Sr0.1Mg0.2La0.9Ga0.8O3'] |  |  | 0.4 Ga2O3 + 0.45 La2O3 + 0.2 MgO + 0.075 O2 + 0.1 SrCO3 | 1 La0.9Sr0.1Ga0.8Mg0.2O3 + 0.1 CO2
10.1016/j.jeurceramsoc.2017.10.032 | PMN-32PT:xZnO ceramics with x = 0, 0.02, 0.04, 0.0 <...> at 900 °C for 2 h to form phase PMN-32PT powders. | solid-state | 2 Nb2O5 + 3 PbO == 1 Pb3Nb4O13 | ['Nb4Pb3O13'] | 900 | 1100 | 2 Nb2O5 + 3 PbO | 1 Pb3Nb4O13
10.1016/j.jeurceramsoc.2017.10.032 | PMN-32PT:xZnO ceramics with x = 0, 0.02, 0.04, 0.0 <...> at 900 °C for 2 h to form phase PMN-32PT powders. | solid-state | 0.333 MgO + 0.334 Nb2O5 + 33 PbO + 32 TiO2 == 1 Pb(Mg1/3Nb2/3)O3-32PbTiO3 | ['Mg0.333Ti32Nb0.667Pb33O99'] | 900 | 1100 | 0.333 MgO + 0.334 Nb2O5 + 33 PbO + 32 TiO2 | 1 Pb(Mg1/3Nb2/3)O3-32PbTiO3
10.1016/s0167-2738(98)00301-4 | The electrolytes used for this investigation were <...> s was polished with 3, 1 and 1/4 μm diamond paste. | solid-state | 0.95 CeO + 0.488 O2 + 1 SrCO3 + 0.025 Y2O3 == 1 SrCe0.95Y0.05O3 + 1 CO2 | ['SrCe0.95Y0.05O3'] | 1823 | 1273 | 0.95 CeO + 0.488 O2 + 1 SrCO3 + 0.025 Y2O3 | 1 SrCe0.95Y0.05O3 + 1 CO2
10.1016/j.jallcom.2018.07.293 | CaCu3Ti4O12 (pure, as well as Bi3+ and Al3+ co-dop <...> n air and then furnace cooled to room temperature. | solid-state | 1 CaCO3 + 3 CuO + 4 TiO2 == 1 CaCu3Ti4O12 + 1 CO2 | ['CaTi4Cu3O12'] | 1100 | 950 | 1 CaCO3 + 3 CuO + 4 TiO2 | 1 CaCu3Ti4O12 + 1 CO2
10.1016/j.ceramint.2010.02.026 | The Ce2(WO4)3 ceramic was prepared by the conventi <...> ol down to room temperature at a rate of 3 °C/min. | solid-state | 2 CeO2 + 3 WO3 == 1 Ce2(WO4)3 + 0.5 O2 | ['Ce2W3O12'] |  | 925 | 2 CeO2 + 3 WO3 | 1 Ce2(WO4)3 + 0.5 O2
10.1016/j.jpowsour.2018.07.113 | The Nasicon ("bare sample", Na3Zr2Si2PO12 stoichio <...> als (see Fig. S1, Fig. S6, Table S1 and Table S2). | solid-state | 1 NH4H2PO4 + 1.5 Na2CO3 + 2 SiO2 + 2 ZrO2 == 1 Na3Zr2Si2PO12 + 1.5 CO2 + 1.5 H2O + 1 NH3 | ['Na3Zr2Si2PO12'] |  |  | 1 NH4H2PO4 + 1.5 Na2CO3 + 2 SiO2 + 2 ZrO2 | 1 Na3Zr2Si2PO12 + 1.5 CO2 + 1.5 H2O + 1 NH3
10.1016/s0925-8388(03)00293-7 | A polycrystalline sample of Gd3Fe3Al2O12 (sample A <...> tern did not change on heating the sample further. | solid-state | 1 Al2O3 + 1.5 Fe2O3 + 1.5 Gd2O3 == 1 Gd3Fe3Al2O12 | ['Gd3Fe3Al2O12'] |  |  | 1 Al2O3 + 1.5 Fe2O3 + 1.5 Gd2O3 | 1 Gd3Fe3Al2O12
10.1016/j.ceramint.2014.12.120 | Pure NLBT piezoelectric ceramics were produced usi <...> NLBT-Mn2, NLBT-Mn3, and NLBT-Mn4, correspondingly. | solid-state | 2 Bi2O3 + 0.25 La2O3 + 0.25 Na2CO3 + 4 TiO2 == 1 Na0.5La0.5Bi4Ti4O15 + 0.25 CO2 | ['Na0.5La0.5Ti4Bi4O15'] |  | 800 | 2 Bi2O3 + 0.25 La2O3 + 0.25 Na2CO3 + 4 TiO2 | 1 Na0.5La0.5Bi4Ti4O15 + 0.25 CO2
10.1016/s0272-8842(03)00121-4 | The composites were prepared by conventional solid <...> llel and then electroded by applying silver paste. | solid-state | 1 BaCO3 + 1 TiO2 == 1 BaTiO3 + 1 CO2 | ['BaTiO3'] |  |  | 1 BaCO3 + 1 TiO2 | 1 BaTiO3 + 1 CO2
10.1016/s0272-8842(03)00121-4 | The composites were prepared by conventional solid <...> llel and then electroded by applying silver paste. | solid-state | 1 BaCO3 + 0.333 Co3O4 + 0.5 Fe2O3 + 1 TiO2 == 1 BaO-TiO-CoO-FeO + 1 CO2 + 0.917 O2 | ['BaTiFeCoO4'] |  |  | 1 BaCO3 + 0.333 Co3O4 + 0.5 Fe2O3 + 1 TiO2 | 1 BaO-TiO-CoO-FeO + 1 CO2 + 0.917 O2
10.1016/j.ssi.2018.05.015 | Li7La3Zr1.75Nb0.25Al0.1O12 (LLZNbO) is produced vi <...> al organics and promote uniform surface hydration. | solid-state | 0.05 Al2O3 + 1.5 La2O3 + 7 LiOH·H2O + 0.125 Nb2O5 + 1.75 ZrO2 == 1 Li7La3Zr1.75Nb0.25Al0.1O12 + 10.5 H2O + 0.138 O2 | ['Li7La3Zr1.75Nb0.25Al0.1O12'] |  |  | 0.05 Al2O3 + 1.5 La2O3 + 7 LiOH·H2O + 0.125 Nb2O5 + 1.75 ZrO2 | 1 Li7La3Zr1.75Nb0.25Al0.1O12 + 10.5 H2O + 0.138 O2
10.1016/j.ceramint.2005.07.005 | Crystalline BaEu2Mn2O7 was prepared by solid-state <...> pellet was crushed and mounted on micro grid mesh. | solid-state | 1 BaCO3 + 1 Eu2O3 + 1 Mn2O3 == 1 BaEu2Mn2O7 + 1 CO2 | ['BaEu2Mn2O7'] |  |  | 1 BaCO3 + 1 Eu2O3 + 1 Mn2O3 | 1 BaEu2Mn2O7 + 1 CO2
10.1016/j.jpowsour.2018.06.011 | All-solid-state batteries were constructed using 8 <...> ce (Scribner Associates, 580 battery type system). | solid-state | 80 Li2S + 20 P2S5 == 1 80Li2S-20P2S5 | ['Li160P40S180'] |  |  | 80 Li2S + 20 P2S5 | 1 80Li2S-20P2S5
10.1016/j.ssi.2018.05.007 | The LiTi2(PO4)3 material was synthesized by a conv <...> 0, 800 or 900 °C for 2 h forming final composites. | solid-state | 0.5 Li2CO3 + 3 NH4H2PO4 + 2 TiO2 == 1 LiTi2(PO4)3 + 0.5 CO2 + 4.5 H2O + 3 NH3 | ['LiTi2P3O12'] | 900 |  | 0.5 Li2CO3 + 3 NH4H2PO4 + 2 TiO2 | 1 LiTi2(PO4)3 + 0.5 CO2 + 4.5 H2O + 3 NH3
10.1016/j.ssi.2018.05.007 | The LiTi2(PO4)3 material was synthesized by a conv <...> 0, 800 or 900 °C for 2 h forming final composites. | solid-state | 0.9 H3BO3 + 1.35 Li2CO3 + 0.1 Li2SO4 == 1 Li2.9B0.9S0.1O3.1 + 1.35 CO2 + 1.35 H2O | ['Li2.9B0.9S0.1O3.1'] | 900 |  | 0.9 H3BO3 + 1.35 Li2CO3 + 0.1 Li2SO4 | 1 Li2.9B0.9S0.1O3.1 + 1.35 CO2 + 1.35 H2O
10.1016/s0167-2738(98)00137-4 | The LiNiO2 samples were prepared by solid state re <...> he pellets were sintered at 700 °C for 4 h in air. | solid-state | 1 LiOH·H2O + 1 Ni(OH)2 + 0.25 O2 == 1 LiNiO2 + 2.5 H2O | ['LiNiO2'] | 700 |  | 1 LiOH·H2O + 1 Ni(OH)2 + 0.25 O2 | 1 LiNiO2 + 2.5 H2O
10.1016/j.ceramint.2016.03.055 | M0.98Eu0.02Si2O2N2 (M=Ba,Sr,Ca) phosphors were pre <...> 0 °C for 5 h in reducing atmosphere H2/N2 (5/95%). | solid-state | 0.98 CaCO3 + 0.01 Eu2O3 + 0.5 Si3N4 + 0.5 SiO2 == 1 M0.98Eu0.02Si2O2N2 + 0.98 CO2 + 0.005 O2; M = Ca | ['Ca0.98Eu0.02Si2N2O2'] |  |  | 0.98 CaCO3 + 0.01 Eu2O3 + 0.5 Si3N4 + 0.5 SiO2 | 1 M0.98Eu0.02Si2O2N2 + 0.98 CO2 + 0.005 O2; M = Ca
10.1016/j.ceramint.2016.03.055 | M0.98Eu0.02Si2O2N2 (M=Ba,Sr,Ca) phosphors were pre <...> 0 °C for 5 h in reducing atmosphere H2/N2 (5/95%). | solid-state | 0.98 BaCO3 + 0.01 Eu2O3 + 0.5 Si3N4 + 0.5 SiO2 == 1 M0.98Eu0.02Si2O2N2 + 0.98 CO2 + 0.005 O2; M = Ba | ['Ba0.98Eu0.02Si2N2O2'] |  |  | 0.98 BaCO3 + 0.01 Eu2O3 + 0.5 Si3N4 + 0.5 SiO2 | 1 M0.98Eu0.02Si2O2N2 + 0.98 CO2 + 0.005 O2; M = Ba
10.1016/j.ceramint.2016.03.055 | M0.98Eu0.02Si2O2N2 (M=Ba,Sr,Ca) phosphors were pre <...> 0 °C for 5 h in reducing atmosphere H2/N2 (5/95%). | solid-state | 0.01 Eu2O3 + 0.5 Si3N4 + 0.5 SiO2 + 0.98 SrCO3 == 1 M0.98Eu0.02Si2O2N2 + 0.98 CO2 + 0.005 O2; M = Sr | ['Sr0.98Eu0.02Si2N2O2'] |  |  | 0.01 Eu2O3 + 0.5 Si3N4 + 0.5 SiO2 + 0.98 SrCO3 | 1 M0.98Eu0.02Si2O2N2 + 0.98 CO2 + 0.005 O2; M = Sr
10.1016/j.ceramint.2011.05.075 | Al2O3 of 0-6 wt% was added to the parent glass of <...> n cold water to obtain a transparent glass sample. | solid-state | 1 CaO + 1 MgO + 1 SiO2 == 1 CaO-MgO-SiO2 | ['CaMgSiO4'] |  |  | 1 CaO + 1 MgO + 1 SiO2 | 1 CaO-MgO-SiO2
10.1016/s0921-5107(03)00143-0 | The parent BPSCCO (Bi0.8Pb0.2)2Sr2Ca2Cu3O10 and it <...> superconductive phase and hence superconductivity. | solid-state | 0.8 Bi2O3 + 2 CaCO3 + 3 CuCO3 + 0.6 PbO + 2 SrCO3 == 1 (Bi0.8Pb0.3)2Sr2Ca2Cu3O10 + 7 CO2 | ['Sr2Ca2Cu3Pb0.6Bi1.6O10'] |  | 800 | 0.8 Bi2O3 + 2 CaCO3 + 3 CuCO3 + 0.6 PbO + 2 SrCO3 | 1 (Bi0.8Pb0.3)2Sr2Ca2Cu3O10 + 7 CO2
10.1016/s0921-5107(03)00143-0 | The parent BPSCCO (Bi0.8Pb0.2)2Sr2Ca2Cu3O10 and it <...> superconductive phase and hence superconductivity. | solid-state | 0.8 Bi2O3 + 2 CaCO3 + 3 CuCO3 + 0.8 PbO + 2 SrCO3 == 1 (Bi0.8Pb0.4)2Sr2Ca2Cu3O10 + 7 CO2 + 0.1 O2 | ['Sr2Ca2Cu3Pb0.8Bi1.6O10'] |  | 800 | 0.8 Bi2O3 + 2 CaCO3 + 3 CuCO3 + 0.8 PbO + 2 SrCO3 | 1 (Bi0.8Pb0.4)2Sr2Ca2Cu3O10 + 7 CO2 + 0.1 O2
10.1016/s0921-5107(03)00143-0 | The parent BPSCCO (Bi0.8Pb0.2)2Sr2Ca2Cu3O10 and it <...> superconductive phase and hence superconductivity. | solid-state | 0.8 Bi2O3 + 2 CaCO3 + 3 CuCO3 + 1 PbO + 2 SrCO3 == 1 (Bi0.8Pb0.5)2Sr2Ca2Cu3O10 + 7 CO2 + 0.2 O2 | ['Sr2Ca2Cu3PbBi1.6O10'] |  | 800 | 0.8 Bi2O3 + 2 CaCO3 + 3 CuCO3 + 1 PbO + 2 SrCO3 | 1 (Bi0.8Pb0.5)2Sr2Ca2Cu3O10 + 7 CO2 + 0.2 O2
10.1016/j.materresbull.2018.04.047 | To prepare CaZnGe2O6: x%Bi3+ (x = 0.5, 1.0 and 5.0 <...> 1373 K and keeping the temperature for 4 h (∼2 g). | solid-state | 1 CaCO3 + 2 GeO2 + 1 ZnO == 1 CaZnGe2O6 + 1 CO2 ; target CaZnGe2O6 with additives Bi via Bi2O3 ; target CaZnGe2O6 with additives Bi via Bi2O3 | ['CaZnGe2O6'] |  |  | 1 CaCO3 + 2 GeO2 + 1 ZnO | 1 CaZnGe2O6 + 1 CO2 ; target CaZnGe2O6 with additives Bi via Bi2O3 ; target CaZnGe2O6 with additives Bi via Bi2O3
10.1016/s0378-7753(03)00198-8 | LiAl0.01Co0.99O2 powders were synthesized by solid <...> r 2 h to get particles that were on the nanoscale. | solid-state | 0.01 Al(OH)3 + 0.33 Co3O4 + 0.5 Li2CO3 + 0.082 O2 == 1 LiAl0.01Co0.99O2 + 0.5 CO2 + 0.015 H2O | ['LiCo0.99Al0.01O2'] |  | 800 | 0.01 Al(OH)3 + 0.33 Co3O4 + 0.5 Li2CO3 + 0.082 O2 | 1 LiAl0.01Co0.99O2 + 0.5 CO2 + 0.015 H2O
10.1016/j.ceramint.2012.05.096 | Samples of (1-x)ZnAl2O4-xCaTiO3 were synthesized b <...> imedes method using distilled water as the liquid. | solid-state | 1 CaCO3 + 1 TiO2 == 1 CaTiO3 + 1 CO2 | ['CaTiO3'] |  |  | 1 CaCO3 + 1 TiO2 | 1 CaTiO3 + 1 CO2
10.1016/j.actamat.2017.07.008 | 0.94Na1/2Bi1/2TiO3-0.06BaTiO3 powder was prepared <...> 1100 °C for 3 h in order to coarsen the particles. | solid-state | 0.06 BaCO3 + 0.235 Bi2O3 + 0.235 Na2CO3 + 1 TiO2 == 1 0.94Na1/2Bi1/2TiO3-0.06BaTiO3 + 0.295 CO2 | ['Na0.47Ba0.06TiBi0.47O3'] |  |  | 0.06 BaCO3 + 0.235 Bi2O3 + 0.235 Na2CO3 + 1 TiO2 | 1 0.94Na1/2Bi1/2TiO3-0.06BaTiO3 + 0.295 CO2
10.1016/j.memsci.2018.05.061 | SANC was synthesized through a conventional solid- <...> embranes were sintered at 1250 °C in air for 10 h. | solid-state | 0.025 Ag2O + 0.3 Co3O4 + 0.05 Nb2O5 + 0.288 O2 + 0.95 SrCO3 == 1 Sr0.95Ag0.05Co0.9Nb0.1O3 + 0.95 CO2 | ['Sr0.95Nb0.1Co0.9Ag0.05O3'] | 1250 |  | 0.025 Ag2O + 0.3 Co3O4 + 0.05 Nb2O5 + 0.288 O2 + 0.95 SrCO3 | 1 Sr0.95Ag0.05Co0.9Nb0.1O3 + 0.95 CO2
10.1016/j.memsci.2018.05.061 | SANC was synthesized through a conventional solid- <...> embranes were sintered at 1250 °C in air for 10 h. | solid-state | 0.3 Co3O4 + 0.05 Nb2O5 + 0.275 O2 + 1 SrCO3 == 1 SrCo0.9Nb0.1O3 + 1 CO2 | ['SrNb0.1Co0.9O3'] | 1250 |  | 0.3 Co3O4 + 0.05 Nb2O5 + 0.275 O2 + 1 SrCO3 | 1 SrCo0.9Nb0.1O3 + 1 CO2
10.1016/j.ceramint.2016.06.084 | A batch of powders of 0.94Na0.5Bi0.5TiO3-0.06BaTiO <...> cess of the Rietveld method (Jana 2006 software) . | solid-state | 0.06 BaCO3 + 0.235 Bi2O3 + 0.235 Na2CO3 + 1 TiO2 == 1 0.94Na0.5Bi0.5TiO3-0.06BaTiO3 + 0.295 CO2 | ['Na0.47Ba0.06TiBi0.47O3'] |  |  | 0.06 BaCO3 + 0.235 Bi2O3 + 0.235 Na2CO3 + 1 TiO2 | 1 0.94Na0.5Bi0.5TiO3-0.06BaTiO3 + 0.295 CO2
10.1016/j.jallcom.2018.07.257 | Fe3Sn alloys were prepared by solid state reaction <...> nsist of an amorphous solid solution of Fe and Sn. | solid-state | 3 Fe + 1 Sn == 1 Fe3Sn | ['Fe3Sn'] |  |  | 3 Fe + 1 Sn | 1 Fe3Sn
10.1016/s0925-8388(02)00481-4 | BaSrGa4O8 was initially prepared by mixing stoichi <...> calculated by means of the program ORFFEPPC [17]. | solid-state | 1 BaCO3 + 2 Ga2O3 + 1 SrCO3 == 1 BaSrGa4O8 + 2 CO2 | ['BaSrGa4O8'] |  |  | 1 BaCO3 + 2 Ga2O3 + 1 SrCO3 | 1 BaSrGa4O8 + 2 CO2
10.1016/j.jeurceramsoc.2017.11.009 | PLZT 3/90/10 ceramics were produced via a conventi <...> g the IEEE Standard of Piezoelectricity (Annex A). | solid-state | 0.015 La2O3 + 0.97 PbO + 0.099 TiO2 + 0.894 ZrO2 == 1 Pb0.97La0.03(Zr0.90Ti0.10)0.9925O3 | ['La0.03Zr0.894Ti0.099Pb0.97O3'] | 1250 | 850 | 0.015 La2O3 + 0.97 PbO + 0.099 TiO2 + 0.894 ZrO2 | 1 Pb0.97La0.03(Zr0.90Ti0.10)0.9925O3
10.1016/s0025-5408(00)00461-x | A conventional ceramics preparation procedure was <...> sample preparation procedure is shown inFigure 1. | solid-state | 0.02 MnO2 + 0.85 PbO + 0.05 Sm2O3 + 0.98 TiO2 == 1 (Pb0.85Sm0.1)(Ti0.98Mn0.02)O3 | ['Sm0.1Ti0.98Mn0.02Pb0.85O3'] | 1250 |  | 0.02 MnO2 + 0.85 PbO + 0.05 Sm2O3 + 0.98 TiO2 | 1 (Pb0.85Sm0.1)(Ti0.98Mn0.02)O3
10.1016/s0921-5093(00)01611-7 | ZnFe2O4 was synthesised in the polycrystalline for <...> l was used as a standard for velocity calibration. | solid-state | 1 Fe2O3 + 1 ZnO == 1 ZnFe2O4 | ['Fe2ZnO4'] |  |  | 1 Fe2O3 + 1 ZnO | 1 ZnFe2O4
10.1016/j.materresbull.2018.07.037 | A polycrystalline sample of K7CaY2(B5O10)3 was pre <...> X-ray method showed no peaks of initial compounds. | solid-state | 1 CaCO3 + 15 H3BO3 + 3.5 K2CO3 + 1 Y2O3 == 1 K7CaY2(B5O10)3 + 4.5 CO2 + 22.5 H2O | ['K7CaY2B15O30'] |  |  | 1 CaCO3 + 15 H3BO3 + 3.5 K2CO3 + 1 Y2O3 | 1 K7CaY2(B5O10)3 + 4.5 CO2 + 22.5 H2O
10.1016/j.ceramint.2011.10.070 | The preparation of Ba2CaMg2Si6O17:Eu2+ was carried <...> or 10 h in a reductive atmosphere (active carbon). | solid-state | 2 BaCO3 + 1 CaCO3 + 2 MgCO3 + 6 SiO2 == 1 Ba2CaMg2Si6O17 + 5 CO2 ; target Ba2CaMg2Si6O17 with additives Eu via Eu2O3 ; target Ba2CaMg2Si6O17 with additives Eu via Eu2O3 | ['Ba2CaMg2Si6O17'] |  |  | 2 BaCO3 + 1 CaCO3 + 2 MgCO3 + 6 SiO2 | 1 Ba2CaMg2Si6O17 + 5 CO2 ; target Ba2CaMg2Si6O17 with additives Eu via Eu2O3 ; target Ba2CaMg2Si6O17 with additives Eu via Eu2O3
10.1016/s0038-1098(02)00017-0 | Single-phase barium tin titanate (Ba(Sn0.1Ti0.9)O3 <...> he ceramic target was sintered at 1400 °C for 4 h. | solid-state | 1 BaCO3 + 0.1 SnO2 + 0.9 TiO2 == 1 Ba(Sn0.1Ti0.9)O3 + 1 CO2 | ['BaTi0.9Sn0.1O3'] | 1400 | 1300 | 1 BaCO3 + 0.1 SnO2 + 0.9 TiO2 | 1 Ba(Sn0.1Ti0.9)O3 + 1 CO2
10.1016/s0925-8388(02)00003-8 | Commercially available MgO (99.9+% purity, Aldrich <...> ling medium. The milling speed was set at 200 rpm. | solid-state | 1 MgO + 1 Nb2O5 == 1 MgNb2O6 | ['MgNb2O6'] |  |  | 1 MgO + 1 Nb2O5 | 1 MgNb2O6
10.1016/s0167-577x(02)00890-x | Ceramic samples of La0.67Ca0.33MnO3 were prepared <...> alyzed using energy dispersive spectroscopy (EDS). | solid-state | 0.33 CaO + 0.335 La2O3 + 1 MnCO3 + 0.332 O2 == 1 La0.67Ca0.33MnO3 + 1 CO2 | ['Ca0.33La0.67MnO3'] | 1500 |  | 0.33 CaO + 0.335 La2O3 + 1 MnCO3 + 0.332 O2 | 1 La0.67Ca0.33MnO3 + 1 CO2
10.1016/j.ceramint.2018.03.233 | Gdx:NBT (x = 0, 0.02, 0.04, 0.06, 0.08) ceramics a <...> en compacts are sintered at 1100 ℃ for 3 h in air. | solid-state | 0.25 Bi2O3 + 0.25 Na2CO3 + 1 TiO2 == 1 Na0.5Bi0.5TiO3 + 0.25 CO2 ; target Na0.5Bi0.5TiO3 with additives Gdx via Gd2O3 ; target Na0.5Bi0.5TiO3 with additives Gdx via Gd2O3 | ['Na0.5TiBi0.5O3'] |  |  | 0.25 Bi2O3 + 0.25 Na2CO3 + 1 TiO2 | 1 Na0.5Bi0.5TiO3 + 0.25 CO2 ; target Na0.5Bi0.5TiO3 with additives Gdx via Gd2O3 ; target Na0.5Bi0.5TiO3 with additives Gdx via Gd2O3
10.1016/s0025-5408(02)00765-1 | Commercial oxide powders of PbO (>99.9% purity, Al <...> sintering by using compact of PbO and ZrO mixture. | solid-state | 0.3 BaCO3 + 0.233 Nb2O5 + 0.7 PbO + 0.3 TiO2 + 0.233 ZnO == 1 0.7Pb(Zn1/3Nb2/3)O3-0.3BaTiO3 + 0.3 CO2 | ['Ba0.3Ti0.3Nb0.467Zn0.233Pb0.7O3'] |  |  | 0.3 BaCO3 + 0.233 Nb2O5 + 0.7 PbO + 0.3 TiO2 + 0.233 ZnO | 1 0.7Pb(Zn1/3Nb2/3)O3-0.3BaTiO3 + 0.3 CO2
10.1016/s0921-5107(01)00745-0 | Polycrystalline samples of CsNbWO6 (CNW), CsTaWO6 <...> the electrical data are of their anhydrous phase. | solid-state | 0.5 Cs2CO3 + 0.5 Nb2O5 + 1 WO3 == 1 CsNbWO6 + 0.5 CO2 | ['CsNbWO6'] |  | 773 | 0.5 Cs2CO3 + 0.5 Nb2O5 + 1 WO3 | 1 CsNbWO6 + 0.5 CO2
10.1016/s0921-5107(01)00745-0 | Polycrystalline samples of CsNbWO6 (CNW), CsTaWO6 <...> the electrical data are of their anhydrous phase. | solid-state | 0.5 Cs2CO3 + 0.5 Ta2O5 + 1 WO3 == 1 CsTaWO6 + 0.5 CO2 | ['CsTaWO6'] |  | 773 | 0.5 Cs2CO3 + 0.5 Ta2O5 + 1 WO3 | 1 CsTaWO6 + 0.5 CO2
10.1016/s0921-5107(01)00745-0 | Polycrystalline samples of CsNbWO6 (CNW), CsTaWO6 <...> the electrical data are of their anhydrous phase. | solid-state | 0.5 Cs2CO3 + 1 MoO3 + 0.5 Nb2O5 == 1 CsNbMoO6 + 0.5 CO2 | ['CsNbMoO6'] |  | 773 | 0.5 Cs2CO3 + 1 MoO3 + 0.5 Nb2O5 | 1 CsNbMoO6 + 0.5 CO2
10.1016/s0921-5107(01)00745-0 | Polycrystalline samples of CsNbWO6 (CNW), CsTaWO6 <...> the electrical data are of their anhydrous phase. | solid-state | 0.5 Cs2CO3 + 1 MoO3 + 0.5 Ta2O5 == 1 CsTaMoO6 + 0.5 CO2 | ['CsTaMoO6'] |  | 773 | 0.5 Cs2CO3 + 1 MoO3 + 0.5 Ta2O5 | 1 CsTaMoO6 + 0.5 CO2
10.1016/j.snb.2018.07.049 | The Tm3+, Yb3+ co-doped ZnWO4 phosphors with diffe <...> or improves significantly in presence of Mg2+ ion. | solid-state | 1 WO3 + 1 ZnO == 1 ZnWO4 ; target ZnWO4 with additives Tm, Yb via Tm2O3, Yb2O3 ; target ZnWO4 with additives Tm, Yb via Tm2O3, Yb2O3 | ['WZnO4'] |  |  | 1 WO3 + 1 ZnO | 1 ZnWO4 ; target ZnWO4 with additives Tm, Yb via Tm2O3, Yb2O3 ; target ZnWO4 with additives Tm, Yb via Tm2O3, Yb2O3
10.1016/j.jeurceramsoc.2018.07.031 | ZnCoSnO4 and ZnCoTiO4 powders were synthesized usi <...> ure optimum pellet compaction due to grain growth. | solid-state | 1 CoO + 1 SnO2 + 1 ZnO == 1 ZnCoSnO4 | ['CoZnSnO4'] |  | 1000 | 1 CoO + 1 SnO2 + 1 ZnO | 1 ZnCoSnO4
10.1016/j.jeurceramsoc.2018.04.027 | Proportionate amounts of reagent-grade CaCO3 (98%) <...> ease of x, the sintering temperature is decreased. | solid-state | 0.14 Al2O3 + 0.02 CaCO3 + 0.02 MgO + 0.2 SiO2 + 0.62 TiO2 == 1 0.02CaO-0.02MgO-0.14Al2O3-0.2SiO2-0.62TiO2 + 0.02 CO2 | ['Ca0.02Mg0.02Ti0.62Al0.28Si0.2O2.1'] |  |  | 0.14 Al2O3 + 0.02 CaCO3 + 0.02 MgO + 0.2 SiO2 + 0.62 TiO2 | 1 0.02CaO-0.02MgO-0.14Al2O3-0.2SiO2-0.62TiO2 + 0.02 CO2
10.1016/s0378-7753(02)00476-7 | The transition metal phosphate Cr0.5Nb1.5(PO4)3 wa <...> g electron microscope (JEOL -T220A, Nihon Denshi). | solid-state | 0.25 Cr2O3 + 3 NH4H2PO4 + 0.75 Nb2O5 == 1 Cr0.5Nb1.5(PO4)3 + 4.5 H2O + 3 NH3 | ['Nb1.5Cr0.5P3O12'] |  |  | 0.25 Cr2O3 + 3 NH4H2PO4 + 0.75 Nb2O5 | 1 Cr0.5Nb1.5(PO4)3 + 4.5 H2O + 3 NH3
10.1016/s1359-6462(02)00034-9 | The AlMgB14 material used in this study contained <...> per cent of non-AlMgB14 materials in these disks. | solid-state | 1 Al + 14 B + 1 Mg == 1 AlMgB14 | ['MgAlB14'] |  |  | 1 Al + 14 B + 1 Mg | 1 AlMgB14
10.1016/s0955-2219(02)00021-3 | Commercially available powders of Ti (<45 μm, 99.7 <...> r to analyze the synthesis and sintering behavior. | solid-state | 1 Si + 1 Ti + 2 TiC == 1 Ti3SiC2 | ['Ti3SiC2'] |  |  | 1 Si + 1 Ti + 2 TiC | 1 Ti3SiC2
10.1016/j.ceramint.2016.09.038 | Powders of formula 0.8(Na0.5Bi0.5)TiO3-0.2SrTiO3 ( <...> eved through a 180 µm mesh to remove agglomerates. | solid-state | 0.2 Bi2O3 + 0.2 Na2CO3 + 0.2 SrCO3 + 1 TiO2 == 1 0.8(Na0.5Bi0.5)TiO3-0.2SrTiO3 + 0.4 CO2 | ['Na0.4Sr0.2TiBi0.4O3'] |  |  | 0.2 Bi2O3 + 0.2 Na2CO3 + 0.2 SrCO3 + 1 TiO2 | 1 0.8(Na0.5Bi0.5)TiO3-0.2SrTiO3 + 0.4 CO2
10.1016/j.ceramint.2017.01.088 | 0.75% mol Mn-doped Ba0.925Ca0.075TiO3 and 0.75% mo <...> ged for 24 h prior to the electrical measurements. | solid-state | 0.925 BaCO3 + 0.075 CaCO3 + 1 TiO2 == 1 Ba0.925Ca0.075TiO3 + 1 CO2 ; target Ba0.925Ca0.075TiO3 with additives Mn via MnO2 ; target Ba0.925Ca0.075TiO3 with additives Mn via MnO2 | ['Ba0.925Ca0.075TiO3'] | 1300 |  | 0.925 BaCO3 + 0.075 CaCO3 + 1 TiO2 | 1 Ba0.925Ca0.075TiO3 + 1 CO2 ; target Ba0.925Ca0.075TiO3 with additives Mn via MnO2 ; target Ba0.925Ca0.075TiO3 with additives Mn via MnO2
10.1016/j.jelechem.2018.06.010 | LiFe(BO3)0.5(PO4)0.5 (LFBP) was synthesized by a s <...> 10 h in a tube furnace under an argon atmosphere. | solid-state | 1 CH3COOLi·2H2O + 1 FeC2O4·2H2O + 0.5 H3BO3 + 0.5 NH4H2PO4 + 2 [OH-] == 1 LiFe(BO3)0.5(PO4)0.5 + 5 H2O + 0.5 NH3 + 1.5 O2 + 2 [CH3COO-] | ['LiFeB0.5P0.5O3.5'] | 700 |  | 1 CH3COOLi·2H2O + 1 FeC2O4·2H2O + 0.5 H3BO3 + 0.5 NH4H2PO4 + 2 [OH-] | 1 LiFe(BO3)0.5(PO4)0.5 + 5 H2O + 0.5 NH3 + 1.5 O2 + 2 [CH3COO-]
10.1016/s0038-1098(98)00433-5 | La0.7Ca0.3MnO3 samples were prepared by convention <...> a.c. field of 0.1-1 Oe and frequencies 117-5 KHz. | solid-state | 0.3 CaCO3 + 0.35 La2O3 + 1 MnCO3 + 0.325 O2 == 1 La0.7Ca0.3MnO3 + 1.3 CO2 | ['Ca0.3La0.7MnO3'] |  |  | 0.3 CaCO3 + 0.35 La2O3 + 1 MnCO3 + 0.325 O2 | 1 La0.7Ca0.3MnO3 + 1.3 CO2
10.1016/s0955-2219(02)00025-0 | Samples of Sr0.7Ba0.3Nb2O6 (SBN70) were prepared f <...> in a plastic jar with zirconia balls and ethanol. | solid-state | 0.3 BaCO3 + 1 Nb2O5 + 0.7 SrCO3 == 1 Sr0.7Ba0.3Nb2O6 + 1 CO2 | ['Ba0.3Sr0.7Nb2O6'] |  |  | 0.3 BaCO3 + 1 Nb2O5 + 0.7 SrCO3 | 1 Sr0.7Ba0.3Nb2O6 + 1 CO2
10.1016/j.jallcom.2018.04.210 | The SLMTO bulk was prepared using a solid-state re <...> imes to produce a more homogeneous ceramic target. | solid-state | 0.2 (MgCO3)4Mg(OH)2·5H2O + 0.5 La2O3 + 1 SrCO3 + 0.5 Ta2O5 == 1 SrLaMgTaO6 + 1.8 CO2 + 1.2 H2O | ['SrMgLaTaO6'] | 1450 | 900 | 0.2 (MgCO3)4Mg(OH)2·5H2O + 0.5 La2O3 + 1 SrCO3 + 0.5 Ta2O5 | 1 SrLaMgTaO6 + 1.8 CO2 + 1.2 H2O
10.1016/j.jallcom.2018.06.268 | The Raw materials for preparing YIG (Y3Fe5O12) nan <...> ered at 1573 K for 18 h in the resistance furnace. | solid-state | 2.5 Fe2O3 + 1.5 Y2O3 == 1 Y3Fe5O12 | ['Y3Fe5O12'] | 1573 |  | 2.5 Fe2O3 + 1.5 Y2O3 | 1 Y3Fe5O12
10.1016/s0167-2738(02)00475-7 | The powder samples of 10 mol% Yb-doped SrZrO3 were <...> llets were sintered in air at 1600 °C for 20-40 h. | solid-state | 1 SrCO3 + 1 ZrO2 == 1 SrZrO3 + 1 CO2 ; target SrZrO3 with additives Yb via Yb2O3 ; target SrZrO3 with additives Yb via Yb2O3 | ['SrZrO3'] | 1600 | 1250 | 1 SrCO3 + 1 ZrO2 | 1 SrZrO3 + 1 CO2 ; target SrZrO3 with additives Yb via Yb2O3 ; target SrZrO3 with additives Yb via Yb2O3
10.1016/j.ceramint.2012.10.058 | The (1-x)La0.8Ag0.2MnO3/xBiFeO3 (x = 0-3.5%) compo <...> onent resolved using a 7265 DSP lock-in amplifier. | solid-state | 0.1 Ag2O + 0.4 La2O3 + 1 MnO3 == 1 La0.8Ag0.2MnO3 + 0.65 O2 | ['La0.8MnAg0.2O3'] | 950 | 900 | 0.1 Ag2O + 0.4 La2O3 + 1 MnO3 | 1 La0.8Ag0.2MnO3 + 0.65 O2
10.1016/j.jeurceramsoc.2016.10.016 | Textured BNKT ceramics were prepared via a screen <...> ed by a conventional solid-state reaction process. | solid-state | 0.25 Bi2O3 + 0.05 K2CO3 + 0.2 Na2CO3 + 1 TiO2 == 1 Bi0.5(Na0.8K0.2)0.5TiO3 + 0.25 CO2 | ['K0.1Na0.4TiBi0.5O3'] | 1150 | 850 | 0.25 Bi2O3 + 0.05 K2CO3 + 0.2 Na2CO3 + 1 TiO2 | 1 Bi0.5(Na0.8K0.2)0.5TiO3 + 0.25 CO2
10.1016/s0955-2219(03)00528-4 | The mixture of BaCO3 (Merck PA 99%) and TiO2 (Vent <...> obtained pellets were crashed, milled and sieved. | solid-state | 1 BaCO3 + 1 TiO2 == 1 BaTiO3 + 1 CO2 | ['BaTiO3'] |  |  | 1 BaCO3 + 1 TiO2 | 1 BaTiO3 + 1 CO2
10.1016/s0008-8846(01)00651-2 | MPB powder was prepared by mixing the MgO (M) and <...> ash. The density of the MPB powder is about 3.21. | solid-state | 3 MgO + 2 NH4H2PO4 == 1 Mg3(PO4)2 + 3 H2O + 2 NH3 | ['Mg3P2O8'] |  |  | 3 MgO + 2 NH4H2PO4 | 1 Mg3(PO4)2 + 3 H2O + 2 NH3
10.1016/s0921-5093(99)00557-2 | Nominal compositions of Ti-14Al-21Si and Ti-11Al-2 <...> of 150-200 MPa and temperature of 1200 °C for 2 h. | solid-state | 3 Si + 5 Ti == 1 Ti5Si3 | ['Ti5Si3'] |  |  | 3 Si + 5 Ti | 1 Ti5Si3
10.1016/s0955-2219(03)00423-0 | Two glasses having the 92(K2O·2TiO2·P2O5)·8SiO2 (K <...> appropriated to DTA sample holders were selected. | solid-state | 2 (NH4)2HPO4 + 92 K2CO3 + 8 SiO2 + 2 TiO2 == 1 92K2O-2TiO2-P2O5-8SiO2 + 92 CO2 + 3 H2O + 4 NH3 | ['K184Ti2Si8P2O117'] |  |  | 2 (NH4)2HPO4 + 92 K2CO3 + 8 SiO2 + 2 TiO2 | 1 92K2O-2TiO2-P2O5-8SiO2 + 92 CO2 + 3 H2O + 4 NH3
10.1016/j.jeurceramsoc.2017.02.022 | CAS material with nominal 64.4SiO2-9.3Al2O3-26.4Ca <...> an agate mortar resulting in a fine glass powder. | solid-state | 9.3 Al2O3 + 26.4 CaCO3 + 64.4 SiO2 == 1 64.4SiO2-9.3Al2O3-26.4CaO + 26.4 CO2 | ['Ca26.4Al18.6Si64.4O183.1'] |  |  | 9.3 Al2O3 + 26.4 CaCO3 + 64.4 SiO2 | 1 64.4SiO2-9.3Al2O3-26.4CaO + 26.4 CO2
10.1016/j.ceramint.2013.05.028 | High-purity CaCO3, TiO2, Li2CO3, BaCO3, CuO, and H <...> kness and then sintered at 1100 °C in air for 3 h. | solid-state | 0.24 CaCO3 + 0.053 Sm2O3 + 0.4 TiO2 == 1 Ca0.6Sm0.8/3TiO3 + 0.24 CO2 | ['Ca0.24Sm0.107Ti0.4O1.2'] | 1100 |  | 0.24 CaCO3 + 0.053 Sm2O3 + 0.4 TiO2 | 1 Ca0.6Sm0.8/3TiO3 + 0.24 CO2
10.1016/j.ceramint.2017.06.156 | BaANaTeO6 (A = La, Bi) ceramics were synthesised t <...> the samples were measured using Archimedes method. | solid-state | 1 BaCO3 + 0.5 La2O3 + 0.5 Na2CO3 + 0.5 O2 + 1 TeO2 == 1 BaANaTeO6 + 1.5 CO2; A = La | ['NaBaLaTeO6'] | 1100 |  | 1 BaCO3 + 0.5 La2O3 + 0.5 Na2CO3 + 0.5 O2 + 1 TeO2 | 1 BaANaTeO6 + 1.5 CO2; A = La
10.1016/j.ceramint.2017.06.156 | BaANaTeO6 (A = La, Bi) ceramics were synthesised t <...> the samples were measured using Archimedes method. | solid-state | 1 BaCO3 + 0.5 Bi2O3 + 0.5 Na2CO3 + 0.5 O2 + 1 TeO2 == 1 BaANaTeO6 + 1.5 CO2; A = Bi | ['NaBaBiTeO6'] | 1100 |  | 1 BaCO3 + 0.5 Bi2O3 + 0.5 Na2CO3 + 0.5 O2 + 1 TeO2 | 1 BaANaTeO6 + 1.5 CO2; A = Bi
10.1016/j.ceramint.2015.09.164 | The reagent grade powders of K2CO3, Na2CO3, Nb2O5, <...> e pellets were sintered in air at 1120 °C for 3 h. | solid-state | 0.5 Bi2O3 + 0.25 Fe2O3 + 0.25 Ta2O5 == 1 BiFe0.5Ta0.5O3 + 0.25 O2 | ['Ta0.5Fe0.5BiO3'] | 1120 |  | 0.5 Bi2O3 + 0.25 Fe2O3 + 0.25 Ta2O5 | 1 BiFe0.5Ta0.5O3 + 0.25 O2
10.1016/j.ceramint.2015.09.164 | The reagent grade powders of K2CO3, Na2CO3, Nb2O5, <...> e pellets were sintered in air at 1120 °C for 3 h. | solid-state | 0.25 K2CO3 + 0.25 Na2CO3 + 0.5 Nb2O5 == 1 K0.5Na0.5NbO3 + 0.5 CO2 | ['K0.5Na0.5NbO3'] | 1120 |  | 0.25 K2CO3 + 0.25 Na2CO3 + 0.5 Nb2O5 | 1 K0.5Na0.5NbO3 + 0.5 CO2
10.1016/s0167-2738(02)00132-7 | Sintered samples of PbWO4, Pb1-xLaxWO4+x/2 (x = 0. <...> mina mortar for the powder diffraction experiment. | solid-state | 1 H2WO4 + 1 PbO == 1 PbWO4 + 1 H2O | ['WPbO4'] |  | 700 | 1 H2WO4 + 1 PbO | 1 PbWO4 + 1 H2O
10.1016/j.jeurceramsoc.2017.12.044 | Proportionate amounts of reagent-grade starting ma <...> 0 MPa. Samples were sintered 2 h at 890 °C-930 °C. | solid-state | 0.5 Bi2O3 + 0.667 MoO3 + 0.166 Sc2O3 == 1 Bi(Sc1/3Mo2/3)O4 | ['Sc0.333Mo0.667BiO4'] | 890 | 800 | 0.5 Bi2O3 + 0.667 MoO3 + 0.166 Sc2O3 | 1 Bi(Sc1/3Mo2/3)O4
10.1016/j.jpowsour.2018.03.072 | Schematic illustration for the preparation of LLNO <...> 100# nylon meshes to be kept in a loosened state. | solid-state | 1.5 La2O3 + 2.5 Li2CO3 + 1 Nb2O5 == 1 Li5La3Nb2O12 + 2.5 CO2 | ['Li5La3Nb2O12'] |  | 1150 | 1.5 La2O3 + 2.5 Li2CO3 + 1 Nb2O5 | 1 Li5La3Nb2O12 + 2.5 CO2
10.1016/j.ceramint.2015.03.085 | A composition containing 5, 4 and 1 mol% of CaO, Z <...> e specimens were cooled together with the furnace. | solid-state | 1 CaCO3 + 0.2 Fe2O3 + 0.8 ZrO2 == 1 0.8CaZrO3-0.2CaFe2O4 + 1 CO2 | ['CaZr0.8Fe0.4O3.2'] |  |  | 1 CaCO3 + 0.2 Fe2O3 + 0.8 ZrO2 | 1 0.8CaZrO3-0.2CaFe2O4 + 1 CO2
10.1016/j.jeurceramsoc.2017.11.017 | Ca3Co4O9 (CCO) powder was prepared by the mixed-ox <...> ET specific surface of the powder is S = 3.3 m2/g. | solid-state | 3 CaCO3 + 1.333 Co3O4 + 0.333 O2 == 1 Ca3Co4O9 + 3 CO2 | ['Ca3Co4O9'] |  | 900 | 3 CaCO3 + 1.333 Co3O4 + 0.333 O2 | 1 Ca3Co4O9 + 3 CO2
10.1016/j.jeurceramsoc.2016.12.019 | The LiCuNb3O9 ceramics were prepared by the conven <...> temperatures in the range of 975-1075 °C for 4 h. | solid-state | 1 CuO + 0.5 Li2CO3 + 1.5 Nb2O5 == 1 LiCuNb3O9 + 0.5 CO2 | ['LiNb3CuO9'] |  | 900 | 1 CuO + 0.5 Li2CO3 + 1.5 Nb2O5 | 1 LiCuNb3O9 + 0.5 CO2
10.1016/s0254-0584(03)00036-1 | Powders of titanium (110 μm size and of purity >99 <...> y dimpling and ion thinning using Gatan equipment. | solid-state | 1 Al + 1 Ti == 1 TiAl | ['TiAl'] |  |  | 1 Al + 1 Ti | 1 TiAl
10.1016/s0925-8388(02)01287-2 | The magnesium, nickel and chromium powder, with pu <...> mposites were annealed at 473 K for 1 h in vacuum. | solid-state | 0.25 Cr + 2 Mg + 0.75 Ni == 1 Mg2Ni0.75Cr0.25 | ['Mg2Cr0.25Ni0.75'] | 743 |  | 0.25 Cr + 2 Mg + 0.75 Ni | 1 Mg2Ni0.75Cr0.25
10.1016/j.jeurceramsoc.2018.03.044 | BaTiO3 (99.9%), Bi2O3 (99%) and Fe2O3 (99%) were u <...> kV/mm at 130 °C for 30 min in a silicone oil bath. | solid-state | 0.3 BaTiO3 + 0.35 Bi2O3 + 0.35 Fe2O3 == 1 0.7BiFeO3-0.3BaTiO3 | ['Ba0.3Ti0.3Fe0.7Bi0.7O3'] |  | 800 | 0.3 BaTiO3 + 0.35 Bi2O3 + 0.35 Fe2O3 | 1 0.7BiFeO3-0.3BaTiO3
10.1016/s0167-577x(03)00144-7 | Commercially available precipitated silica SiO2 (l <...> 1500 °C at heating and cooling rate of 10 °C/min. | solid-state | 3 Al2O3 + 0.2 CuO + 1.8 SiO2 == 1 3Al2O3-2(SiO2)0.9(CuO)0.1 | ['Cu0.2Al6Si1.8O12.8'] |  |  | 3 Al2O3 + 0.2 CuO + 1.8 SiO2 | 1 3Al2O3-2(SiO2)0.9(CuO)0.1
10.1016/j.ceramint.2017.02.098 | The used raw materials were fused CaZrO3 (Imerys F <...> owed in order to avoid impurities due to abrasion. | solid-state | 1 CaCO3 + 1 ZrO2 == 1 CaZrO3 + 1 CO2 | ['CaZrO3'] |  |  | 1 CaCO3 + 1 ZrO2 | 1 CaZrO3 + 1 CO2
10.1016/s0025-5408(03)00167-3 | PZT with the composition Pb(Ti0.5Zr0.5)O3, was syn <...> ution formation was achieved during the synthesis. | solid-state | 1 PbO + 0.5 TiO2 + 0.5 ZrO2 == 1 Pb(Ti0.5Zr0.5)O3 | ['Zr0.5Ti0.5PbO3'] |  |  | 1 PbO + 0.5 TiO2 + 0.5 ZrO2 | 1 Pb(Ti0.5Zr0.5)O3
10.1016/s0955-2219(03)00541-7 | The PZT composition selected for this study was Pb <...> isc with jars was 396 min-1, milling time was 2 h. | solid-state | 1 PbO + 0.48 TiO2 + 0.52 ZrO2 == 1 Pb(Zr0.52Ti0.48)O3 | ['Zr0.52Ti0.48PbO3'] |  |  | 1 PbO + 0.48 TiO2 + 0.52 ZrO2 | 1 Pb(Zr0.52Ti0.48)O3
10.1016/j.ceramint.2014.12.100 | Bi0.5(K0.2Na0.8)0.5TiO3 was synthesized through so <...> after, denoted as BNKT-1075, 1100, 1125 and 1150). | solid-state | 0.25 Bi2O3 + 0.05 K2CO3 + 0.2 Na2CO3 + 1 TiO2 == 1 Bi0.5(K0.2Na0.8)0.5TiO3 + 0.25 CO2 | ['K0.1Na0.4TiBi0.5O3'] |  | 700 | 0.25 Bi2O3 + 0.05 K2CO3 + 0.2 Na2CO3 + 1 TiO2 | 1 Bi0.5(K0.2Na0.8)0.5TiO3 + 0.25 CO2
10.1016/s0167-577x(02)00960-6 | All chemicals used were of grade. The compound Li2 <...> und was indexed using standard indexing procedure. | solid-state | 1 Li2CO3 + 2 MoO3 + 1 NiO == 1 Li2NiMo2O8 + 1 CO2 | ['Li2Mo2NiO8'] |  |  | 1 Li2CO3 + 2 MoO3 + 1 NiO | 1 Li2NiMo2O8 + 1 CO2
10.1016/j.jeurceramsoc.2017.06.024 | Solid state reaction method or ceramic route for o <...> speed of 10 °C/min for 6 h in an electric furnace. | solid-state | 0.5 Co2(CO3)3 + 2 CrO3 == 1 CoCr2O4 + 1.5 CO2 + 1.75 O2 | ['Cr2CoO4'] |  |  | 0.5 Co2(CO3)3 + 2 CrO3 | 1 CoCr2O4 + 1.5 CO2 + 1.75 O2
10.1016/j.matdes.2009.07.056 | La2O3-doped BNBT6 ceramics were prepared by conven <...> 9.9%) powders were used as the original materials. | solid-state | 0.06 BaCO3 + 0.235 Bi2O3 + 0.235 Na2CO3 + 1 TiO2 == 1 (Bi0.5Na0.5)0.94Ba0.06TiO3 + 0.295 CO2 | ['Na0.47Ba0.06TiBi0.47O3'] |  |  | 0.06 BaCO3 + 0.235 Bi2O3 + 0.235 Na2CO3 + 1 TiO2 | 1 (Bi0.5Na0.5)0.94Ba0.06TiO3 + 0.295 CO2
10.1016/j.ceramint.2011.03.062 | TCP was synthesized by solid state reaction from a <...> powder was then dried and sieved through 30 mesh. | solid-state | 2 CaCO3 + 1 SiO2 == 1 Ca2SiO4 + 2 CO2 | ['Ca2SiO4'] |  | 950 | 2 CaCO3 + 1 SiO2 | 1 Ca2SiO4 + 2 CO2
10.1016/j.ceramint.2010.08.025 | The commercial high purity α-Al2O3 (>99.99%, D 50 <...> hen annealed at 1450 °C for 20 h under atmosphere. | solid-state | 2.5 Al2O3 + 1.5 Y2O3 == 1 Y3Al5O12 ; target Y3Al5O12 with additives Er via Er2O3 ; target Y3Al5O12 with additives Er via Er2O3 | ['Y3Al5O12'] | 1780 |  | 2.5 Al2O3 + 1.5 Y2O3 | 1 Y3Al5O12 ; target Y3Al5O12 with additives Er via Er2O3 ; target Y3Al5O12 with additives Er via Er2O3
10.1016/s0925-8388(02)00964-7 | The Fe0.98Co0.02Si2 samples with ZrO2 or rare-eart <...> p, and the density, d, in the equation κ=D×C p×d. | solid-state | 0.02 Co + 0.98 Fe + 2 Si == 1 Fe0.98Co0.02Si2 | ['Fe0.98Co0.02Si2'] |  |  | 0.02 Co + 0.98 Fe + 2 Si | 1 Fe0.98Co0.02Si2
10.1016/j.ceramint.2017.10.159 | Solid-state reactions were performed in a temperat <...> h and a subsequent regrinding step was performed. | solid-state | 0.1 Al2O3 + 1 BaCO3 + 1.9 SiO2 + 1.9 ZnO == 1 BaZn1.9Si1.9Al0.2O7 + 1 CO2 | ['BaZn1.9Al0.2Si1.9O7'] |  |  | 0.1 Al2O3 + 1 BaCO3 + 1.9 SiO2 + 1.9 ZnO | 1 BaZn1.9Si1.9Al0.2O7 + 1 CO2
10.1016/j.ceramint.2017.10.159 | Solid-state reactions were performed in a temperat <...> h and a subsequent regrinding step was performed. | solid-state | 0.1 Al2O3 + 0.5 BaCO3 + 1.9 SiO2 + 0.5 SrCO3 + 1.9 ZnO == 1 Ba0.5Sr0.5Zn1.9Si1.9Al0.2O7 + 1 CO2 | ['Ba0.5Sr0.5Zn1.9Al0.2Si1.9O7'] |  |  | 0.1 Al2O3 + 0.5 BaCO3 + 1.9 SiO2 + 0.5 SrCO3 + 1.9 ZnO | 1 Ba0.5Sr0.5Zn1.9Si1.9Al0.2O7 + 1 CO2
10.1016/j.ceramint.2014.08.113 | The La0.7Ca0.3MnO3 (LCMO) and La0.7Sr0.3MnO3 (LSMO <...> ies and on the surfaces of the LCMO or LSMO phase. | solid-state | 0.3 CaO + 0.35 La2O3 + 0.5 Mn2O3 + 0.075 O2 == 1 La0.7Ca0.3MnO3 | ['Ca0.3La0.7MnO3'] | 1000 | 900 | 0.3 CaO + 0.35 La2O3 + 0.5 Mn2O3 + 0.075 O2 | 1 La0.7Ca0.3MnO3
10.1016/j.ceramint.2014.08.113 | The La0.7Ca0.3MnO3 (LCMO) and La0.7Sr0.3MnO3 (LSMO <...> ies and on the surfaces of the LCMO or LSMO phase. | solid-state | 0.35 La2O3 + 0.5 Mn2O3 + 0.075 O2 + 0.3 SrO == 1 La0.7Sr0.3MnO3 | ['Sr0.3La0.7MnO3'] | 1000 | 900 | 0.35 La2O3 + 0.5 Mn2O3 + 0.075 O2 + 0.3 SrO | 1 La0.7Sr0.3MnO3
10.1016/s0040-6090(02)01304-4 | YSZ, CeO2, LaNiO3 and SBN targets were prepared vi <...> ze SBN confirmed by X-ray diffraction measurement. | solid-state | 0.5 La2O3 + 1 NiO + 0.25 O2 == 1 LaNiO3 | ['LaNiO3'] | 1350 | 1050 | 0.5 La2O3 + 1 NiO + 0.25 O2 | 1 LaNiO3
10.1016/s0167-577x(01)00401-3 | Commercial Ti (38 μm, >99.6 purity, Beijing Nonfer <...> ured by load-deflection four-point bending method. | solid-state | 2 C + 1 Si + 3 Ti == 1 Ti3SiC2 | ['Ti3SiC2'] |  |  | 2 C + 1 Si + 3 Ti | 1 Ti3SiC2
10.1016/s0921-5107(03)00189-2 | BZT was synthesised by solid state reaction using <...> latometry study (TMA 92 Setaram), described below. | solid-state | 1 BaCO3 + 0.334 Ta2O5 + 0.333 ZnO == 1 Ba(Zn1/3Ta2/3)O3 + 1 CO2 | ['BaTa0.667Zn0.333O3'] |  |  | 1 BaCO3 + 0.334 Ta2O5 + 0.333 ZnO | 1 Ba(Zn1/3Ta2/3)O3 + 1 CO2
10.1016/s0254-0584(02)00041-x | Ceramic La0.67Ba0.33MnO3-δ samples were prepared b <...> ured using an Oxford MaglabExa Measurement System. | solid-state | 0.33 BaCO3 + 0.335 La2O3 + 1 MnO2 == 1 La0.67Ba0.33MnO3 + 0.33 CO2 + 0.168 O2 | ['Ba0.33La0.67MnO3'] | 1673 | 1073 | 0.33 BaCO3 + 0.335 La2O3 + 1 MnO2 | 1 La0.67Ba0.33MnO3 + 0.33 CO2 + 0.168 O2
10.1016/j.jeurceramsoc.2017.03.036 | Polycrystalline CoFe2O4 samples were prepared by t <...> ts of 10 mm diameter and 2 mm thick were obtained. | solid-state | 0.333 Co3O4 + 1 Fe2O3 == 1 CoFe2O4 + 0.167 O2 | ['Fe2CoO4'] | 1250 | 900 | 0.333 Co3O4 + 1 Fe2O3 | 1 CoFe2O4 + 0.167 O2
10.1016/s0167-577x(02)00777-2 | (Ta2O5)0.92(TiO2)0.08 powders were prepared by the <...> sign, with a heating and cooling rate of 5 °C/min. | solid-state | 0.92 Ta2O5 + 0.08 TiO2 == 1 (Ta2O5)0.92(TiO2)0.08 | ['Ti0.08Ta1.84O4.76'] | 1600 | 1350 | 0.92 Ta2O5 + 0.08 TiO2 | 1 (Ta2O5)0.92(TiO2)0.08
10.1016/s0378-7753(98)00118-9 | Silver vanadium oxide (Ag2V4O11) was prepared via <...> o of molten salt to sample, and repetition number. | solid-state | 1 Ag2O + 2 V2O5 == 1 Ag2V4O11 | ['V4Ag2O11'] |  |  | 1 Ag2O + 2 V2O5 | 1 Ag2V4O11
10.1016/s0955-2219(01)00105-4 | Ceramic samples have been prepared from reagent-gr <...> ng curves were recorded with a dilatometer (Bähr). | solid-state | 3 TeO2 + 1 TiO2 == 1 TiTe3O8 | ['TiTe3O8'] |  |  | 3 TeO2 + 1 TiO2 | 1 TiTe3O8
10.1016/j.jeurceramsoc.2017.11.050 | Nd2Zr2O7 ceramics were synthesized through a high <...> 0 °C for 72 h and cooled down to room temperature. | solid-state | 1 Nd2O3 + 2 ZrO2 == 1 Nd2Zr2O7 | ['Nd2Zr2O7'] | 1500 |  | 1 Nd2O3 + 2 ZrO2 | 1 Nd2Zr2O7
10.1016/j.jmbbm.2018.06.036 | β-TCP powders (d50 = 3.0 µm) were synthesized by <...> zed, and their formulations are listed in Table 1. | solid-state | 1 Na2CO3 + 1 P2O5 + 1 SrCO3 == 1 SrO-P2O5-Na2O + 2 CO2 | ['Na2SrP2O7'] |  |  | 1 Na2CO3 + 1 P2O5 + 1 SrCO3 | 1 SrO-P2O5-Na2O + 2 CO2
10.1016/s0921-5107(02)00575-5 | For preparation of premixed (PM) samples appropria <...> el PM-Ag, PM-Ag2O and PM-AgNO3 for the PM samples. | solid-state | 1 Ba2CaCu2O8 + 1 Tl2O3 == 1 Tl2Ba2CaCu2O8 + 1.5 O2 | ['Ba2CaCu2Tl2O8'] | 920 |  | 1 Ba2CaCu2O8 + 1 Tl2O3 | 1 Tl2Ba2CaCu2O8 + 1.5 O2
10.1016/s0025-5408(01)00732-2 | A polycrystalline sample of Ca0.25Cu0.75TiO3 was p <...> madzu XRD600 Diffractometer using Cu-Kα radiation. | solid-state | 0.25 CaCO3 + 0.75 CuO + 1 TiO2 == 1 Ca0.25Cu0.75TiO3 + 0.25 CO2 | ['Ca0.25TiCu0.75O3'] |  |  | 0.25 CaCO3 + 0.75 CuO + 1 TiO2 | 1 Ca0.25Cu0.75TiO3 + 0.25 CO2
10.1016/s0925-8388(02)00333-x | A polycrystalline sample of Ba3TbRu2O9 was prepare <...> h with several interval grindings and pelletings. | solid-state | 3 BaCO3 + 0.125 O2 + 2 RuO2 + 0.25 Tb4O7 == 1 Ba3TbRu2O9 + 3 CO2 | ['Ba3TbRu2O9'] |  | 900 | 3 BaCO3 + 0.125 O2 + 2 RuO2 + 0.25 Tb4O7 | 1 Ba3TbRu2O9 + 3 CO2
10.1016/j.jmbbm.2018.07.018 | Porous Ti-16 Nb alloys were produced through a con <...> est specimens according to the relevant standards. | solid-state | 1 Nb + 16 Ti == 1 Ti16Nb | ['Ti16Nb'] |  |  | 1 Nb + 16 Ti | 1 Ti16Nb
10.1016/j.jeurceramsoc.2016.08.020 | The La2Ti2O7 single phase powder was obtained by t <...> direction as parallel (//) (insert of Figure 2 a). | solid-state | 1 La2O3 + 2 TiO2 == 1 La2Ti2O7 | ['La2Ti2O7'] | 1450 | 1200 | 1 La2O3 + 2 TiO2 | 1 La2Ti2O7
10.1016/j.jallcom.2018.06.061 | The copper-coated tungsten powder and copper powde <...> n microstructure and properties has been analyzed. | solid-state | 20 Cu + 1 W == 1 WCu20 | ['WCu20'] |  |  | 20 Cu + 1 W | 1 WCu20
10.1016/j.matchar.2018.05.033 | The nominal Ti-50Ta (wt%) alloy composition was pr <...> sostatic pressed and sintered at 1000 °C for 24 h. | solid-state | 1 Ta + 50 Ti == 1 Ti50Ta | ['Ti50Ta'] | 1000 |  | 1 Ta + 50 Ti | 1 Ti50Ta
10.1016/j.ceramint.2017.06.137 | Stoichiometric amount of oxides and carbonates, Bi <...> ing a d33 meter (YE2730A, APC International, USA). | solid-state | 0.25 Bi2O3 + 0.05 K2CO3 + 0.2 Na2CO3 + 1 TiO2 == 1 (Na0.4K0.1Bi0.5)TiO3 + 0.25 CO2 | ['K0.1Na0.4TiBi0.5O3'] | 1150 | 850 | 0.25 Bi2O3 + 0.05 K2CO3 + 0.2 Na2CO3 + 1 TiO2 | 1 (Na0.4K0.1Bi0.5)TiO3 + 0.25 CO2
10.1016/s0167-577x(02)00447-0 | Commercially available MgO (99.99+% purity; Aldric <...> as a milling medium at a milling speed of 200 rpm. | solid-state | 1 Al2O2 + 1 MgO + 0.5 O2 == 1 MgAl2O4 | ['MgAl2O4'] |  |  | 1 Al2O2 + 1 MgO + 0.5 O2 | 1 MgAl2O4
10.1016/j.ceramint.2018.03.153 | Mechanically milled 2ZnO:TiO2 powders for 6 and 18 <...> ereafter pellet 6 h and pellet 18 h, respectively. | solid-state | 1 TiO2 + 1 ZnO == 1 ZnTiO3 | ['TiZnO3'] | 1100 | 900 | 1 TiO2 + 1 ZnO | 1 ZnTiO3
10.1016/s0025-5408(01)00728-0 | Overall compositions of the investigated pseudobin <...> asured and introduced into the batch calculations. | solid-state | 0.267 MgO + 0.001 O2 + 1 PbO + 0.333 Ta2O5 + 0.067 ZnO == 1 Pb((Mg1/3Ta2/3)0.8(Zn1/3Ta2/3)0.2)O3 | ['Mg0.267Ta0.666Zn0.067PbO3'] |  |  | 0.267 MgO + 0.001 O2 + 1 PbO + 0.333 Ta2O5 + 0.067 ZnO | 1 Pb((Mg1/3Ta2/3)0.8(Zn1/3Ta2/3)0.2)O3
10.1016/j.ceramint.2007.09.050 | In this experiment, PLZT 8/65/35 with a general fo <...> ide had widths of 600 μm and 300 μm, respectively. | solid-state | 0.04 La2O3 + 0.88 PbO + 0.35 TiO2 + 0.65 ZrO2 == 1 Pb0.88La0.08(Zr0.65Ti0.35)O3 | ['La0.08Zr0.65Ti0.35Pb0.88O3'] | 1260 |  | 0.04 La2O3 + 0.88 PbO + 0.35 TiO2 + 0.65 ZrO2 | 1 Pb0.88La0.08(Zr0.65Ti0.35)O3
10.1016/j.jeurceramsoc.2017.09.001 | The general formula of the materials is 0.2Pb(Zn1/ <...> wders inside the crucible used as packing powders. | solid-state | 1 Nb2O5 + 1 ZnO == 1 ZnNb2O6 | ['Nb2ZnO6'] | -1100 |  | 1 Nb2O5 + 1 ZnO | 1 ZnNb2O6
10.1016/j.jeurceramsoc.2018.01.026 | Precursor powder with stoichiometric composition o <...> of 850 °C-880 °C with intermediate homogenization. | solid-state | 2.4 BaCO3 + 3.4 CuO + 0.9 Y2O3 == 1 Y1.8Ba2.4Cu3.4O + 2.4 CO2 + 3.75 O2 ; target Y1.8Ba2.4Cu3.4O with additives CeO2, Sm2O3 via BaCO3, CeO2, CuO, Sm2O3, Y2O3 ; target Y1.8Ba2.4Cu3.4O with additives CeO2, Sm2O3 via CeO2, Sm2O3 | ['Ba2.4Y1.8Cu3.4O'] |  |  | 2.4 BaCO3 + 3.4 CuO + 0.9 Y2O3 | 1 Y1.8Ba2.4Cu3.4O + 2.4 CO2 + 3.75 O2 ; target Y1.8Ba2.4Cu3.4O with additives CeO2, Sm2O3 via BaCO3, CeO2, CuO, Sm2O3, Y2O3 ; target Y1.8Ba2.4Cu3.4O with additives CeO2, Sm2O3 via CeO2, Sm2O3
10.1016/j.ceramint.2016.11.020 | BaTiO3-based PTC ceramics were synthesized by the <...> d MnO powders were used as the starting materials. | solid-state | 1 BaCO3 + 1 TiO2 == 1 BaTiO3 + 1 CO2 | ['BaTiO3'] |  |  | 1 BaCO3 + 1 TiO2 | 1 BaTiO3 + 1 CO2
10.1016/j.ceramint.2018.04.254 | (Gd,A)2(Zr,B)2O7 solid solutions were prepared via <...> erimental details are shown in our previous work . | solid-state | 1 Gd2O3 + 2 ZrO2 == 1 Gd2Zr2O7 | ['Gd2Zr2O7'] |  |  | 1 Gd2O3 + 2 ZrO2 | 1 Gd2Zr2O7
10.1016/s0272-8842(01)00093-1 | The mixture of BaCO3 (Merck PA 99%) and TiO2 (Vent <...> for 1 h, pellets were crushed, milled and sieved. | solid-state | 1 BaCO3 + 1 TiO2 == 1 BaTiO3 + 1 CO2 | ['BaTiO3'] |  |  | 1 BaCO3 + 1 TiO2 | 1 BaTiO3 + 1 CO2
10.1016/s0925-8388(01)01299-3 | The material BCN18 was prepared by the calcination <...> mples was used for X-ray diffraction measurements. | solid-state | 3 BaCO3 + 1 CaCO3 + 1 Nb2O5 == 1 Ba3Ca1Nb2O9 + 4 CO2 | ['Ba3CaNb2O9'] |  | 1673 | 3 BaCO3 + 1 CaCO3 + 1 Nb2O5 | 1 Ba3Ca1Nb2O9 + 4 CO2
10.1016/j.ceramint.2014.03.155 | (Ba0.95Pb0.05)(Ti0.99Co0.01)O3 ceramic powder was <...> ond wet milling for 8 h and spray drying at 60 °C. | solid-state | 0.95 BaCO3 + 0.01 Co(NO3)2·6H2O + 0.005 O2 + 0.05 PbO + 0.99 TiO2 + 0.02 [OH-] == 1 (Ba0.95Pb0.05)(Ti0.99Co0.01)O3 + 0.95 CO2 + 0.07 H2O + 0.02 [NO3-] | ['Ba0.95Ti0.99Co0.01Pb0.05O3'] |  |  | 0.95 BaCO3 + 0.01 Co(NO3)2·6H2O + 0.005 O2 + 0.05 PbO + 0.99 TiO2 + 0.02 [OH-] | 1 (Ba0.95Pb0.05)(Ti0.99Co0.01)O3 + 0.95 CO2 + 0.07 H2O + 0.02 [NO3-]
10.1016/j.ceramint.2013.08.130 | In this study, Cu-based spinel compounds were prep <...> subsequently re-milled in methyl alcohol for 24 h. | solid-state | 1 CuO + 1 Fe2O3 == 1 CuFe2O4 | ['Fe2CuO4'] |  | 1000 | 1 CuO + 1 Fe2O3 | 1 CuFe2O4
10.1016/j.ceramint.2013.08.130 | In this study, Cu-based spinel compounds were prep <...> subsequently re-milled in methyl alcohol for 24 h. | solid-state | 1 CuO + 1 Mn2O3 == 1 CuMn2O4 | ['Mn2CuO4'] |  | 1000 | 1 CuO + 1 Mn2O3 | 1 CuMn2O4
10.1016/j.ceramint.2013.08.130 | In this study, Cu-based spinel compounds were prep <...> subsequently re-milled in methyl alcohol for 24 h. | solid-state | 1 Al2O3 + 1 CuO == 1 CuAl2O4 | ['CuAl2O4'] |  | 1000 | 1 Al2O3 + 1 CuO | 1 CuAl2O4
10.1016/j.ceramint.2013.08.130 | In this study, Cu-based spinel compounds were prep <...> subsequently re-milled in methyl alcohol for 24 h. | solid-state | 1 CuO + 1 La2O3 == 1 CuLa2O4 | ['La2CuO4'] |  | 1000 | 1 CuO + 1 La2O3 | 1 CuLa2O4
10.1016/s0926-860x(00)00429-4 | BaCeO3 and Ba(Ce1-yMy)O3-δ, (M=La, Y, Nd, Ca; y = <...> ulated to -40/+60 mesh prior to the second firing. | solid-state | 1 BaCO3 + 1 CeO2 == 1 BaCeO3 + 1 CO2 | ['BaCeO3'] |  |  | 1 BaCO3 + 1 CeO2 | 1 BaCeO3 + 1 CO2
10.1016/s0926-860x(00)00429-4 | BaCeO3 and Ba(Ce1-yMy)O3-δ, (M=La, Y, Nd, Ca; y = <...> ulated to -40/+60 mesh prior to the second firing. | solid-state | 1 BaCO3 + 0.2 CaCO3 + 1 CeO2 + 3.8 O2 == 1 BaCeO8Ca0.2O2.8 + 1.2 CO2 | ['BaCa0.2CeO10.8'] |  |  | 1 BaCO3 + 0.2 CaCO3 + 1 CeO2 + 3.8 O2 | 1 BaCeO8Ca0.2O2.8 + 1.2 CO2
10.1016/s0926-860x(00)00429-4 | BaCeO3 and Ba(Ce1-yMy)O3-δ, (M=La, Y, Nd, Ca; y = <...> ulated to -40/+60 mesh prior to the second firing. | solid-state | 0.8 BaCO3 + 1 CeO2 + 0.1 La2O3 == 1 (Ba0.8M0.2)CeO3 + 0.8 CO2 + 0.05 O2; M = La | ['Ba0.8CeLa0.2O3'] |  |  | 0.8 BaCO3 + 1 CeO2 + 0.1 La2O3 | 1 (Ba0.8M0.2)CeO3 + 0.8 CO2 + 0.05 O2; M = La
10.1016/s0926-860x(00)00429-4 | BaCeO3 and Ba(Ce1-yMy)O3-δ, (M=La, Y, Nd, Ca; y = <...> ulated to -40/+60 mesh prior to the second firing. | solid-state | 0.8 BaCO3 + 0.2 CaCO3 + 1 CeO2 == 1 (Ba0.8M0.2)CeO3 + 1 CO2; M = Ca | ['Ba0.8Ca0.2CeO3'] |  |  | 0.8 BaCO3 + 0.2 CaCO3 + 1 CeO2 | 1 (Ba0.8M0.2)CeO3 + 1 CO2; M = Ca
10.1016/s0926-860x(00)00429-4 | BaCeO3 and Ba(Ce1-yMy)O3-δ, (M=La, Y, Nd, Ca; y = <...> ulated to -40/+60 mesh prior to the second firing. | solid-state | 0.8 BaCO3 + 1 CeO2 + 0.1 Nd2O3 == 1 (Ba0.8M0.2)CeO3 + 0.8 CO2 + 0.05 O2; M = Nd | ['Ba0.8Nd0.2CeO3'] |  |  | 0.8 BaCO3 + 1 CeO2 + 0.1 Nd2O3 | 1 (Ba0.8M0.2)CeO3 + 0.8 CO2 + 0.05 O2; M = Nd
10.1016/s0926-860x(00)00429-4 | BaCeO3 and Ba(Ce1-yMy)O3-δ, (M=La, Y, Nd, Ca; y = <...> ulated to -40/+60 mesh prior to the second firing. | solid-state | 0.8 BaCO3 + 1 CeO2 + 0.1 Y2O3 == 1 (Ba0.8M0.2)CeO3 + 0.8 CO2 + 0.05 O2; M = Y | ['Ba0.8CeY0.2O3'] |  |  | 0.8 BaCO3 + 1 CeO2 + 0.1 Y2O3 | 1 (Ba0.8M0.2)CeO3 + 0.8 CO2 + 0.05 O2; M = Y
10.1016/j.ceramint.2013.03.068 | The compound Ca3Si2O7:Ce3+, Eu2+ was prepared by h <...> usly. The sample was obtained as an orange powder. | solid-state | 3 CaCO3 + 2 SiO2 == 1 Ca3Si2O7 + 3 CO2 ; target Ca3Si2O7 with additives Ce, Eu via CeO2, Eu2O3 ; target Ca3Si2O7 with additives Ce, Eu via CeO2, Eu2O3 | ['Ca3Si2O7'] |  |  | 3 CaCO3 + 2 SiO2 | 1 Ca3Si2O7 + 3 CO2 ; target Ca3Si2O7 with additives Ce, Eu via CeO2, Eu2O3 ; target Ca3Si2O7 with additives Ce, Eu via CeO2, Eu2O3
10.1016/s0025-5408(02)00978-9 | BaCO3 (99.99%, Furuuchi Chemical), SrCO3 (99.9%, K <...> h a carbon susceptor was used in the calcinations. | solid-state | 1 BaCO3 + 6.5 V2O5 == 1 BaV13O18 + 1 CO2 + 7.75 O2 | ['BaV13O18'] |  |  | 1 BaCO3 + 6.5 V2O5 | 1 BaV13O18 + 1 CO2 + 7.75 O2
10.1016/s0025-5408(02)00978-9 | BaCO3 (99.99%, Furuuchi Chemical), SrCO3 (99.9%, K <...> h a carbon susceptor was used in the calcinations. | solid-state | 1 SrCO3 + 6.5 V2O5 == 1 SrV13O18 + 1 CO2 + 7.75 O2 | ['SrV13O18'] |  |  | 1 SrCO3 + 6.5 V2O5 | 1 SrV13O18 + 1 CO2 + 7.75 O2
10.1016/j.jeurceramsoc.2018.07.020 | According to the stoichiometric ratio, the reagent <...> ures for 4 h in air at a heating rate of 5 °C/min. | solid-state | 2 BaCO3 + 2 GeO2 + 1 MgO == 1 Ba2MgGe2O7 + 2 CO2 | ['Ba2MgGe2O7'] |  |  | 2 BaCO3 + 2 GeO2 + 1 MgO | 1 Ba2MgGe2O7 + 2 CO2
10.1016/j.jeurceramsoc.2018.07.020 | According to the stoichiometric ratio, the reagent <...> ures for 4 h in air at a heating rate of 5 °C/min. | solid-state | 2 BaCO3 + 2 GeO2 + 1 ZnO == 1 Ba2ZnGe2O7 + 2 CO2 | ['Ba2ZnGe2O7'] |  |  | 2 BaCO3 + 2 GeO2 + 1 ZnO | 1 Ba2ZnGe2O7 + 2 CO2
10.1016/j.ceramint.2016.02.097 | The glass samples were prepared with the chemical <...> temperature in order to release the inner stress. | solid-state | 1 Al2O3 + 1 Fe2O3 + 1 Li2CO3 + 1 SiO2 == 1 Li2O-Fe2O3-Al2O3-SiO2 + 1 CO2 | ['Li2Fe2Al2SiO9'] |  |  | 1 Al2O3 + 1 Fe2O3 + 1 Li2CO3 + 1 SiO2 | 1 Li2O-Fe2O3-Al2O3-SiO2 + 1 CO2
10.1016/s0167-577x(03)00276-3 | High-purity (99.9%) chemicals BaCO3, CeO2, TiO2 an <...> recorded from 30 to 600 °C using two-probe method. | solid-state | 3 BaCO3 + 3 CeO2 + 2.5 Nb2O5 + 5 TiO2 == 1 Ba3Ce3Ti5Nb5O30 + 3 CO2 + 0.75 O2 | ['Ba3Ce3Ti5Nb5O30'] | 1350 |  | 3 BaCO3 + 3 CeO2 + 2.5 Nb2O5 + 5 TiO2 | 1 Ba3Ce3Ti5Nb5O30 + 3 CO2 + 0.75 O2
10.1016/j.ceramint.2016.08.008 | A series of doped and undoped porous ceramics with <...> s with the addition of 12 wt% AlF3 and 3 wt% MoO3. | solid-state | 1 AlF3 + 1 MoO3 == 1 MoO3-AlF3 | ['MoAlO3F3'] |  |  | 1 AlF3 + 1 MoO3 | 1 MoO3-AlF3
10.1016/s0955-2219(01)00028-0 | Ceramics of composition Bi3TiNbO9 were prepared fr <...> temperatures ranging from 700 to 1050 °C for 1 h. | solid-state | 1.5 Bi2O3 + 0.5 Nb2O5 + 1 TiO2 == 1 Bi3TiNbO9 | ['TiNbBi3O9'] |  |  | 1.5 Bi2O3 + 0.5 Nb2O5 + 1 TiO2 | 1 Bi3TiNbO9
10.1016/j.ceramint.2017.09.210 | La0.67Ca0.33MnO3 (LCMO) powders were synthesized b <...> S and HP, which was about 0.5 µm in particle size. | solid-state | 0.33 CaCO3 + 0.335 La2O3 + 1 MnCO3 + 0.332 O2 == 1 La0.67Ca0.33MnO3 + 1.33 CO2 | ['Ca0.33La0.67MnO3'] |  | 1350 | 0.33 CaCO3 + 0.335 La2O3 + 1 MnCO3 + 0.332 O2 | 1 La0.67Ca0.33MnO3 + 1.33 CO2
10.1016/s0013-4686(03)00301-3 | LiOH·H2O (Aldrich Chemical), Ni(OH)2 (Junsei Chemi <...> 0 h in air, and then quenched to room temperature. | solid-state | 1 LiOH·H2O + 0.5 MnOOH + 0.5 Ni(OH)2 + 0.125 O2 == 1 Li(Ni0.5Mn0.5)O2 + 2.25 H2O | ['LiMn0.5Ni0.5O2'] |  |  | 1 LiOH·H2O + 0.5 MnOOH + 0.5 Ni(OH)2 + 0.125 O2 | 1 Li(Ni0.5Mn0.5)O2 + 2.25 H2O
10.1016/s0025-5408(97)00051-2 | The starting materials were Nd2O3, Sm2O3, Eu2O3, Y <...> content from 0 to 25 wt% for each 5 wt% increase. | solid-state | 1 BaCO3 + 3 CuO + 5 Eu2O3 + 0.25 O2 == 1 LnBa2Cu3O7 + 2 CO2; Ln = Eu ; target LnBa2Cu3O7 with additives Ag via Ag ; target LnBa2Cu3O7 with additives Ag via Ag | ['Ba2EuCu3O7'] |  |  | 1 BaCO3 + 3 CuO + 5 Eu2O3 + 0.25 O2 | 1 LnBa2Cu3O7 + 2 CO2; Ln = Eu ; target LnBa2Cu3O7 with additives Ag via Ag ; target LnBa2Cu3O7 with additives Ag via Ag
10.1016/s0025-5408(97)00051-2 | The starting materials were Nd2O3, Sm2O3, Eu2O3, Y <...> content from 0 to 25 wt% for each 5 wt% increase. | solid-state | 1 BaCO3 + 3 CuO + 0.25 O2 + 5 Sm2O3 == 1 LnBa2Cu3O7 + 2 CO2; Ln = Sm ; target LnBa2Cu3O7 with additives Ag via Ag ; target LnBa2Cu3O7 with additives Ag via Ag | ['Ba2SmCu3O7'] |  |  | 1 BaCO3 + 3 CuO + 0.25 O2 + 5 Sm2O3 | 1 LnBa2Cu3O7 + 2 CO2; Ln = Sm ; target LnBa2Cu3O7 with additives Ag via Ag ; target LnBa2Cu3O7 with additives Ag via Ag
10.1016/s0025-5408(97)00051-2 | The starting materials were Nd2O3, Sm2O3, Eu2O3, Y <...> content from 0 to 25 wt% for each 5 wt% increase. | solid-state | 1 BaCO3 + 3 CuO + 0.5 Nd2O3 + 0.25 O2 == 1 LnBa2Cu3O7 + 2 CO2; Ln = Nd ; target LnBa2Cu3O7 with additives Ag via Ag ; target LnBa2Cu3O7 with additives Ag via Ag | ['Ba2NdCu3O7'] |  |  | 1 BaCO3 + 3 CuO + 0.5 Nd2O3 + 0.25 O2 | 1 LnBa2Cu3O7 + 2 CO2; Ln = Nd ; target LnBa2Cu3O7 with additives Ag via Ag ; target LnBa2Cu3O7 with additives Ag via Ag
10.1016/s0025-5408(97)00051-2 | The starting materials were Nd2O3, Sm2O3, Eu2O3, Y <...> content from 0 to 25 wt% for each 5 wt% increase. | solid-state | 1 BaCO3 + 3 CuO + 0.25 O2 + 0.5 Y2O3 == 1 LnBa2Cu3O7 + 2 CO2; Ln = Y ; target LnBa2Cu3O7 with additives Ag via Ag ; target LnBa2Cu3O7 with additives Ag via Ag | ['Ba2YCu3O7'] |  |  | 1 BaCO3 + 3 CuO + 0.25 O2 + 0.5 Y2O3 | 1 LnBa2Cu3O7 + 2 CO2; Ln = Y ; target LnBa2Cu3O7 with additives Ag via Ag ; target LnBa2Cu3O7 with additives Ag via Ag
10.1016/s0025-5408(97)00051-2 | The starting materials were Nd2O3, Sm2O3, Eu2O3, Y <...> content from 0 to 25 wt% for each 5 wt% increase. | solid-state | 1 BaCO3 + 3 CuO + 0.25 O2 + 0.5 Yb2O3 == 1 LnBa2Cu3O7 + 2 CO2; Ln = Yb ; target LnBa2Cu3O7 with additives Ag via Ag ; target LnBa2Cu3O7 with additives Ag via Ag | ['Ba2YbCu3O7'] |  |  | 1 BaCO3 + 3 CuO + 0.25 O2 + 0.5 Yb2O3 | 1 LnBa2Cu3O7 + 2 CO2; Ln = Yb ; target LnBa2Cu3O7 with additives Ag via Ag ; target LnBa2Cu3O7 with additives Ag via Ag
10.1016/j.ceramint.2007.09.011 | The powder of PMN-PT was prepared with a polyethly <...> ssed into pellets and sintered at 1250 °C for 2 h. | solid-state | 0.216 MgO + 0.217 Nb2O5 + 1 PbO + 0.35 TiO2 == 1 0.65Pb(Mg1/3Nb2/3)O3-0.35PbTiO3 | ['Mg0.216Ti0.35Nb0.434PbO3'] | 1250 |  | 0.216 MgO + 0.217 Nb2O5 + 1 PbO + 0.35 TiO2 | 1 0.65Pb(Mg1/3Nb2/3)O3-0.35PbTiO3
10.1016/j.optmat.2018.04.035 | Ba1-xZn2(BO3)2: xYb3+ (x = 0.01, 0.05, 0.10, 0.15 <...> Re-BAB) and air atmosphere (Ar-BAB), respectively. | solid-state | 1 BaCO3 + 2 H3BO3 + 2 ZnO == 1 BaZn2(BO3)2 + 1 CO2 + 3 H2O | ['BaZn2B2O6'] |  |  | 1 BaCO3 + 2 H3BO3 + 2 ZnO | 1 BaZn2(BO3)2 + 1 CO2 + 3 H2O
10.1016/j.jallcom.2018.04.246 | The conventional solid state method was used to sy <...> lying 8-ton force and sintered at 1100 °C for 5hr. | solid-state | 0.1 BaCO3 + 0.45 K2CO3 + 1.05 Nb2O5 + 1.2 NiO == 1 0.9KNbO3-0.1BaNi12Nb12O3 + 0.55 CO2 + 2 O2 | ['K0.9Ba0.1Nb2.1Ni1.2O3'] | 1100 | 950 | 0.1 BaCO3 + 0.45 K2CO3 + 1.05 Nb2O5 + 1.2 NiO | 1 0.9KNbO3-0.1BaNi12Nb12O3 + 0.55 CO2 + 2 O2
10.1016/j.jeurceramsoc.2017.08.040 | CaCu3Ti4-x(Nb1/2Al1/2)xO12 ceramics, where x = 0.0 <...> ral cooling in a furnace to room temperature (RT). | solid-state | 1 CaCO3 + 3 CuO + 0.012 Nb2O5 + 3.975 TiO2 == 1 CaCu3Ti3.975Nb0.025O12 + 1 CO2 + 0.006 O2 | ['CaTi3.975Nb0.025Cu3O12'] |  |  | 1 CaCO3 + 3 CuO + 0.012 Nb2O5 + 3.975 TiO2 | 1 CaCu3Ti3.975Nb0.025O12 + 1 CO2 + 0.006 O2
10.1016/j.jeurceramsoc.2017.08.040 | CaCu3Ti4-x(Nb1/2Al1/2)xO12 ceramics, where x = 0.0 <...> ral cooling in a furnace to room temperature (RT). | solid-state | 0.012 Al2O3 + 1 CaCO3 + 3 CuO + 0.006 O2 + 3.975 TiO2 == 1 CaCu3Ti3.975Al0.025O12 + 1 CO2 | ['CaTi3.975Cu3Al0.025O12'] |  |  | 0.012 Al2O3 + 1 CaCO3 + 3 CuO + 0.006 O2 + 3.975 TiO2 | 1 CaCu3Ti3.975Al0.025O12 + 1 CO2
10.1016/j.ceramint.2011.11.023 | High-purity powders of α-Al2O3 (99.99% purity, Sha <...> r-polished by different grade of diamond slurries. | solid-state | 2.5 Al2O3 + 1.5 Y2O3 == 1 Y3Al5O12 | ['Y3Al5O12'] | 1780 |  | 2.5 Al2O3 + 1.5 Y2O3 | 1 Y3Al5O12
10.1016/s0925-8388(00)01081-1 | For the purpose of comparison, SrBi2Nb2O9 was also <...> dered mixture was fired at 700 or 1000 °C for 2 h. | solid-state | 1 Bi2O3 + 1 Nb2O5 + 1 SrCO3 == 1 SrBi2Nb2O9 + 1 CO2 | ['SrNb2Bi2O9'] |  |  | 1 Bi2O3 + 1 Nb2O5 + 1 SrCO3 | 1 SrBi2Nb2O9 + 1 CO2
10.1016/j.jallcom.2018.07.101 | A series of SYO:xBi3+,yEu3+ (x = 0.008-0.04; y = 0 <...> wders, the flux of 2 wt% H2BO3 (>99.9%) was added. | solid-state | 1 SrCO3 + 1 Y2O3 == 1 SrY2O4 + 1 CO2 ; target SrY2O4 with additives Bi, Eu via Bi2O3, Eu2O3 ; target SrY2O4 with additives Bi, Eu via Bi2O3, Eu2O3 | ['SrY2O4'] |  | 1400 | 1 SrCO3 + 1 Y2O3 | 1 SrY2O4 + 1 CO2 ; target SrY2O4 with additives Bi, Eu via Bi2O3, Eu2O3 ; target SrY2O4 with additives Bi, Eu via Bi2O3, Eu2O3
10.1016/s0008-8846(01)00537-3 | Two types of starting materials, (Ca1.985□0.015)(S <...> n the order of decreasing preparation temperature. | solid-state | 7 Al2O3 + 12 CaCO3 == 1 Ca12Al14O33 + 12 CO2 | ['Ca12Al14O33'] |  | 1200 | 7 Al2O3 + 12 CaCO3 | 1 Ca12Al14O33 + 12 CO2
10.1016/j.ceramint.2017.10.163 | Pr3+ ion-doped YInGe2O7 phosphors were synthesized <...> mixtures were calcined in air at 1250 °C for 12 h. | solid-state | 2 GeO2 + 0.5 In2O3 + 0.5 Y2O3 == 1 YInGe2O7 ; target YInGe2O7 with additives Pr via Pr2O3 ; target YInGe2O7 with additives Pr via Pr2O3 | ['YInGe2O7'] |  | 1250 | 2 GeO2 + 0.5 In2O3 + 0.5 Y2O3 | 1 YInGe2O7 ; target YInGe2O7 with additives Pr via Pr2O3 ; target YInGe2O7 with additives Pr via Pr2O3
10.1016/j.ceramint.2017.01.113 | In this work, the Bi2Ba2Co2Oy (BBCO) ceramic sampl <...> as measured using a STA PT1650 (Linseis, Germany). | solid-state | 2 BaCO3 + 1 Bi2O3 + 0.667 Co3O4 == 1 Bi2Ba2Co2O + 2 CO2 + 3.333 O2 | ['Ba2Co2Bi2O'] | 1153 |  | 2 BaCO3 + 1 Bi2O3 + 0.667 Co3O4 | 1 Bi2Ba2Co2O + 2 CO2 + 3.333 O2
10.1016/j.ceramint.2010.09.006 | The monomer used in aqueous gelcasting was acrylam <...> sintered at 1370-1470 °C for 3 h to form ceramics. | solid-state | 0.75 Al2O3 + 0.25 TiO2 + 0.75 ZnO == 1 0.75ZnAl2O4-0.25TiO2 | ['Ti0.25Zn0.75Al1.5O3.5'] |  |  | 0.75 Al2O3 + 0.25 TiO2 + 0.75 ZnO | 1 0.75ZnAl2O4-0.25TiO2
10.1016/j.jpowsour.2018.06.096 | Preparation of Li 6.28 Al 0.24 La 3 Zr 2 O 12 (Al- <...> before constructing symmetric cells and batteries. | solid-state | 0.12 Al2O3 + 1.5 La2O3 + 6.28 LiOH·H2O + 2 ZrO2 == 1 Li6.28Al0.24La3Zr2O12 + 9.42 H2O | ['Li6.28La3Zr2Al0.24O12'] |  |  | 0.12 Al2O3 + 1.5 La2O3 + 6.28 LiOH·H2O + 2 ZrO2 | 1 Li6.28Al0.24La3Zr2O12 + 9.42 H2O
10.1016/j.jpowsour.2018.06.096 | Preparation of Li 6.28 Al 0.24 La 3 Zr 2 O 12 (Al- <...> before constructing symmetric cells and batteries. | solid-state | 1.5 La2O3 + 7 LiOH·H2O + 2 ZrO2 == 1 Li7La3Zr2O7 + 10.5 H2O + 2.5 O2 ; target Li7La3Zr2O7 with additives Al via Al2O3 ; target Li7La3Zr2O7 with additives Al via Al2O3 | ['Li7La3Zr2O7'] |  |  | 1.5 La2O3 + 7 LiOH·H2O + 2 ZrO2 | 1 Li7La3Zr2O7 + 10.5 H2O + 2.5 O2 ; target Li7La3Zr2O7 with additives Al via Al2O3 ; target Li7La3Zr2O7 with additives Al via Al2O3
10.1016/j.jssc.2018.07.015 | Rb2CO3 (99%), RbF (99%), Cs2CO3 (99%), CsF (99%), <...> amples were cooled to room temperature and ground. | solid-state | 0.5 Cs2CO3 + 0.5 Li2CO3 + 2 NH4H2PO4 == 1 LiMP2O6 + 1 CO2 + 3 H2O + 2 NH3; M = Cs | ['CsLiP2O6'] | 500 |  | 0.5 Cs2CO3 + 0.5 Li2CO3 + 2 NH4H2PO4 | 1 LiMP2O6 + 1 CO2 + 3 H2O + 2 NH3; M = Cs
10.1016/j.jssc.2018.07.015 | Rb2CO3 (99%), RbF (99%), Cs2CO3 (99%), CsF (99%), <...> amples were cooled to room temperature and ground. | solid-state | 0.5 Li2CO3 + 3 NH4H2PO4 == 1 LiMP2O6 + 0.5 CO2 + 4.5 H2O + 3 NH3 + 1 O2; M = P | ['LiP3O6'] | 500 |  | 0.5 Li2CO3 + 3 NH4H2PO4 | 1 LiMP2O6 + 0.5 CO2 + 4.5 H2O + 3 NH3 + 1 O2; M = P
10.1016/j.jssc.2018.07.015 | Rb2CO3 (99%), RbF (99%), Cs2CO3 (99%), CsF (99%), <...> amples were cooled to room temperature and ground. | solid-state | 0.5 Li2CO3 + 2 NH4H2PO4 + 0.5 Rb2CO3 == 1 LiMP2O6 + 1 CO2 + 3 H2O + 2 NH3; M = Rb | ['RbLiP2O6'] | 500 |  | 0.5 Li2CO3 + 2 NH4H2PO4 + 0.5 Rb2CO3 | 1 LiMP2O6 + 1 CO2 + 3 H2O + 2 NH3; M = Rb
10.1103/PhysRevB.86.134103 | NBT ceramics were prepared by the conventional sol <...> ent parameters (βij) were refined for these atoms. | solid-state | 6 Bi2O3 + 6 Na2CO3 + 1 TiO2 == 1 Na12Bi12TiO3 + 6 CO2 + 11.5 O2 | ['Na12TiBi12O3'] | 1140 | 900 | 6 Bi2O3 + 6 Na2CO3 + 1 TiO2 | 1 Na12Bi12TiO3 + 6 CO2 + 11.5 O2
10.1103/PhysRevB.81.075112 | Bulk specimens (typically 1-2 g) of ZnRh2O4 were p <...> 200 °C over the course of 12. and quenched in air. | solid-state | 1 Rh2O3 + 1 ZnO == 1 ZnRh2O4 | ['Rh2ZnO4'] |  |  | 1 Rh2O3 + 1 ZnO | 1 ZnRh2O4
10.1103/PhysRevB.78.054109 | High quality [Pb(Fe12Nb12)O3] (PFN) ceramics were <...> pressure of. MPa in controlled oxygen atmosphere. | solid-state | 12 FeNbO4 + 1 PbO == 1 Pb(Fe12Nb12)O3 + 23 O2 | ['Nb12Fe12PbO3'] |  |  | 12 FeNbO4 + 1 PbO | 1 Pb(Fe12Nb12)O3 + 23 O2
10.1103/PhysRevB.79.014427 | Y2Mo2O7 was prepared from starting materials, MoO2 <...> quantum interference device (SQUID) magnetometer. | solid-state | 2 MoO2 + 1 Y2O3 == 1 Y2Mo2O7 | ['Y2Mo2O7'] |  |  | 2 MoO2 + 1 Y2O3 | 1 Y2Mo2O7
10.1103/PhysRevB.88.014433 | BaV3O8 was prepared by standard solid state reacti <...> e refined atomic coordinates are given in Table I. | solid-state | 1 BaV2O6 + 1 VO2 == 1 BaV3O8 | ['BaV3O8'] |  |  | 1 BaV2O6 + 1 VO2 | 1 BaV3O8
10.1103/PhysRevB.93.214306 | Polycrystalline samples of CaMnO3 and PrMnO3 were <...> in the angular range 20-130° at room temperature. | solid-state | 1 CaCO3 + 1 MnO2 == 1 CaMnO3 + 1 CO2 | ['CaMnO3'] |  |  | 1 CaCO3 + 1 MnO2 | 1 CaMnO3 + 1 CO2
10.1103/PhysRevB.93.214306 | Polycrystalline samples of CaMnO3 and PrMnO3 were <...> in the angular range 20-130° at room temperature. | solid-state | 1 MnO2 + 0.167 Pr6O11 == 1 PrMnO3 + 0.417 O2 | ['PrMnO3'] |  |  | 1 MnO2 + 0.167 Pr6O11 | 1 PrMnO3 + 0.417 O2
10.1103/PhysRevB.76.024428 | The polycrystalline samples of La2CuO4 were prepar <...> checked with x-ray diffractometer (SIEMENS D500). | solid-state | 1 CuO + 1 La2O3 == 1 La2CuO4 | ['La2CuO4'] |  |  | 1 CuO + 1 La2O3 | 1 La2CuO4
10.1103/PhysRevB.90.024431 | Polycrystalline samples of BiMn2PO6 and BiZn2PO6 w <...> ding each for BiMn2PO6 and BiZn2PO6, respectively. | solid-state | 0.5 Bi2O3 + 2 MnO + 1 NH4H2PO4 == 1 BiMn2PO6 + 1.5 H2O + 1 NH3 | ['Mn2BiPO6'] |  |  | 0.5 Bi2O3 + 2 MnO + 1 NH4H2PO4 | 1 BiMn2PO6 + 1.5 H2O + 1 NH3
10.1103/PhysRevB.90.024431 | Polycrystalline samples of BiMn2PO6 and BiZn2PO6 w <...> ding each for BiMn2PO6 and BiZn2PO6, respectively. | solid-state | 0.5 Bi2O3 + 1 NH4H2PO4 + 2 ZnO == 1 BiZn2PO6 + 1.5 H2O + 1 NH3 | ['Zn2BiPO6'] |  |  | 0.5 Bi2O3 + 1 NH4H2PO4 + 2 ZnO | 1 BiZn2PO6 + 1.5 H2O + 1 NH3
10.1103/PhysRevB.72.144424 | Polycrystalline LiCoO2 was synthesized by. convent <...> e cooled to room temperature at. rate of 1 °C∕min. | solid-state | 0.333 Co3O4 + 0.5 Li2CO3 + 0.083 O2 == 1 LiCoO2 + 0.5 CO2 | ['LiCoO2'] | 900 |  | 0.333 Co3O4 + 0.5 Li2CO3 + 0.083 O2 | 1 LiCoO2 + 0.5 CO2
10.1103/PhysRevB.76.134407 | The polycrystalline Ho0.33Sr0.67CoO3-δ materials w <...> 0 °C and then quickly cooling to room temperature. | solid-state | 0.333 Co3O4 + 0.165 Ho2O3 + 0.251 O2 + 0.67 SrCO3 == 1 Ho0.33Sr0.67CoO3 + 0.67 CO2 | ['Sr0.67Ho0.33CoO3'] |  |  | 0.333 Co3O4 + 0.165 Ho2O3 + 0.251 O2 + 0.67 SrCO3 | 1 Ho0.33Sr0.67CoO3 + 0.67 CO2
10.1103/PhysRevB.75.174119 | Zirconium vanadate was synthesized by solid-state <...> at 50μm, which gives. spectral bandpass of 3cm-1. | solid-state | 2 V2O5 + 1 ZrO2 == 1 Zr(VO3)4 | ['ZrV4O12'] |  | 700 | 2 V2O5 + 1 ZrO2 | 1 Zr(VO3)4
10.1103/PhysRevB.72.134104 | The CCTO samples used here were synthesized via so <...> ry close to that reported in Ref. [of 7.3798(1)Å]. | solid-state | 1 CaO + 3 CuO + 4 TiO2 == 1 CaCu3Ti4O12 | ['CaTi4Cu3O12'] |  |  | 1 CaO + 3 CuO + 4 TiO2 | 1 CaCu3Ti4O12
10.1103/PhysRevB.83.214428 | Polycrystalline samples of YBa0.95Ca0.05Co2O5.5 an <...> stered on dense ceramic bars of dimension ∼4. mm3. | solid-state | 0.95 BaCO3 + 0.05 CaCO3 + 0.667 Co3O4 + 0.167 O2 + 0.5 Y2O3 == 1 YBa0.95Ca0.05Co2O5.5 + 1 CO2 | ['Ba0.95Ca0.05YCo2O5.5'] |  |  | 0.95 BaCO3 + 0.05 CaCO3 + 0.667 Co3O4 + 0.167 O2 + 0.5 Y2O3 | 1 YBa0.95Ca0.05Co2O5.5 + 1 CO2
10.1103/PhysRevB.83.214428 | Polycrystalline samples of YBa0.95Ca0.05Co2O5.5 an <...> stered on dense ceramic bars of dimension ∼4. mm3. | solid-state | 1 BaCO3 + 0.05 CaCO3 + 0.667 Co3O4 + 0.179 O2 + 0.475 Y2O3 == 1 Y0.95Ca0.05BaCo2O5.5 + 1.05 CO2 | ['BaCa0.05Y0.95Co2O5.5'] |  |  | 1 BaCO3 + 0.05 CaCO3 + 0.667 Co3O4 + 0.179 O2 + 0.475 Y2O3 | 1 Y0.95Ca0.05BaCo2O5.5 + 1.05 CO2
10.1103/PhysRevB.72.024453 | La0.7Sr0.3MnO3 (LSMO) powder samples were prepared <...> Further experimental details can be found in Ref.. | solid-state | 0.35 La2O3 + 0.5 Mn2O3 + 0.075 O2 + 0.3 SrCO3 == 1 La0.7Sr0.3MnO3 + 0.3 CO2 | ['Sr0.3La0.7MnO3'] | 1400 | 1000 | 0.35 La2O3 + 0.5 Mn2O3 + 0.075 O2 + 0.3 SrCO3 | 1 La0.7Sr0.3MnO3 + 0.3 CO2
10.1103/PhysRevB.82.094426 | Polycrystalline samples of EuFe2P2 were synthesize <...> 3. for 36. then cooled slowly to room temperature. | solid-state | 1 EuP + 1 Fe2P == 1 EuFe2P2 | ['EuFe2P2'] |  |  | 1 EuP + 1 Fe2P | 1 EuFe2P2
10.1103/PhysRevB.92.214434 | The bulk grain size polycrystalline Co2TiO4 and Co <...> analyzed using Gaussian-Lorentzian curve fitting. | solid-state | 0.667 Co3O4 + 1 TiO2 == 1 Co2TiO4 + 0.333 O2 | ['TiCo2O4'] | 1350 |  | 0.667 Co3O4 + 1 TiO2 | 1 Co2TiO4 + 0.333 O2
10.1103/PhysRevB.92.214434 | The bulk grain size polycrystalline Co2TiO4 and Co <...> analyzed using Gaussian-Lorentzian curve fitting. | solid-state | 0.667 Co3O4 + 1 SnO2 == 1 Co2SnO4 + 0.333 O2 | ['Co2SnO4'] | 1350 |  | 0.667 Co3O4 + 1 SnO2 | 1 Co2SnO4 + 0.333 O2
10.1103/PhysRevB.96.014410 | Ba2Cu3O4Cl2 melts incongruently at 975 °C, and all <...> confirmed that the samples were of. single phase. | solid-state | 1 BaCO3 + 1 BaCl2 + 3 CuO == 1 Ba2Cu3O4Cl2 + 1 CO2 | ['Ba2Cu3O4Cl2'] | 900 |  | 1 BaCO3 + 1 BaCl2 + 3 CuO | 1 Ba2Cu3O4Cl2 + 1 CO2
10.1103/PhysRevB.89.174414 | High-purity oxides Bi2O3, Fe2O3, and Sc2O3 were us <...> es were synthesized at. GPa and 1500. for 1-3 min. | solid-state | 0.5 Bi2O3 + 0.25 Fe2O3 + 0.25 Sc2O3 == 1 BiFe0.5Sc0.5O3 | ['Sc0.5Fe0.5BiO3'] |  |  | 0.5 Bi2O3 + 0.25 Fe2O3 + 0.25 Sc2O3 | 1 BiFe0.5Sc0.5O3
10.1103/PhysRevB.77.214406 | The La0.7Ca0.3Mn0.925Ti0.075O3 compound was prepar <...> min was always chosen for all of the measurements. | solid-state | 0.3 CaCO3 + 0.35 La2O3 + 0.925 MnO2 + 0.075 TiO2 == 1 La0.7Ca0.3Mn0.925Ti0.075O3 + 0.3 CO2 + 0.175 O2 | ['Ca0.3La0.7Ti0.075Mn0.925O3'] | 1300 |  | 0.3 CaCO3 + 0.35 La2O3 + 0.925 MnO2 + 0.075 TiO2 | 1 La0.7Ca0.3Mn0.925Ti0.075O3 + 0.3 CO2 + 0.175 O2
10.1103/PhysRevB.96.174405 | The polycrystalline GdFeO3 sample was prepared by <...> otated in opposite directions at. speed of 25 rpm. | solid-state | 0.5 Fe2O3 + 0.5 Gd2O3 == 1 GdFeO3 | ['GdFeO3'] | 1400 |  | 0.5 Fe2O3 + 0.5 Gd2O3 | 1 GdFeO3
10.1103/PhysRevB.76.214417 | Three polycrystalline samples were prepared by sol <...> nditions, which resulted in samples of about 1.5g. | solid-state | 1 BaCO3 + 0.667 Co3O4 + 0.167 O2 + 0.5 Y2O3 == 1 YBaCo2O5.5 + 1 CO2 | ['BaYCo2O5.5'] |  |  | 1 BaCO3 + 0.667 Co3O4 + 0.167 O2 + 0.5 Y2O3 | 1 YBaCo2O5.5 + 1 CO2
10.1103/PhysRevB.74.054406 | Two polycrystalline samples of PrBaCo2O5.50 cobalt <...> tion of GdBaCo2O5.50 have been reported elsewhere. | solid-state | 1 BaCO3 + 0.667 Co3O4 + 0.167 Pr6O11 == 1 PrBaCo2O5 + 1 CO2 + 0.25 O2 | ['BaPrCo2O5'] |  |  | 1 BaCO3 + 0.667 Co3O4 + 0.167 Pr6O11 | 1 PrBaCo2O5 + 1 CO2 + 0.25 O2
10.1103/PhysRevB.92.054435 | Polycrystalline samples of Mn-doped LuFeO3 were sy <...> neutrons at the NIST Center for Neutron Research. | solid-state | 0.5 Fe2O3 + 0.5 Lu2O3 == 1 LuFeO3 ; target LuFeO3 with additives Mn via MnO2 ; target LuFeO3 with additives Mn via MnO2 | ['LuFeO3'] | 1400 |  | 0.5 Fe2O3 + 0.5 Lu2O3 | 1 LuFeO3 ; target LuFeO3 with additives Mn via MnO2 ; target LuFeO3 with additives Mn via MnO2
10.1103/PhysRevB.85.214426 | TmMnO3 ceramic was prepared with the starting mate <...> ce (SQUID) magnetometer (Quantum Design, MPMS-XL). | solid-state | 1 MnO2 + 0.5 Tm2O3 == 1 TmMnO3 + 0.25 O2 | ['TmMnO3'] | 1400 |  | 1 MnO2 + 0.5 Tm2O3 | 1 TmMnO3 + 0.25 O2
10.1103/PhysRevB.94.054401 | Cu3Sm(SeO3)2O2Cl was prepared from. stoichiometric <...> ature for 72 h.. green powder sample was produced. | solid-state | 0.5 CuCl2 + 2.5 CuO + 2 SeO2 + 0.5 Sm2O3 == 1 Cu3Sm(SeO3)2O2Cl | ['SmCu3Se2O8Cl'] |  |  | 0.5 CuCl2 + 2.5 CuO + 2 SeO2 + 0.5 Sm2O3 | 1 Cu3Sm(SeO3)2O2Cl
10.1103/PhysRevB.82.085110 | The polycrystalline Ca3Co2O6 and Sr6Co5O15 samples <...> ng nanoparticles were 5.95 and 14.8, respectively. | solid-state | 3 CaCO3 + 0.667 Co3O4 + 0.167 O2 == 1 Ca3Co2O6 + 3 CO2 | ['Ca3Co2O6'] |  | 850 | 3 CaCO3 + 0.667 Co3O4 + 0.167 O2 | 1 Ca3Co2O6 + 3 CO2
10.1103/PhysRevB.82.085110 | The polycrystalline Ca3Co2O6 and Sr6Co5O15 samples <...> ng nanoparticles were 5.95 and 14.8, respectively. | solid-state | 1.667 Co3O4 + 1.167 O2 + 6 SrCO3 == 1 Sr6Co5O15 + 6 CO2 | ['Sr6Co5O15'] |  | 850 | 1.667 Co3O4 + 1.167 O2 + 6 SrCO3 | 1 Sr6Co5O15 + 6 CO2
10.1103/PhysRevB.71.214407 | The TbBaCo2O5+x sample. was synthesized from. mixt <...> ecause of poor resolution are found (see Sec.III). | solid-state | 1 BaCO3 + 0.667 Co3O4 + 0.167 Tb6O11 == 1 TbBaCo2O5 + 1 CO2 + 0.25 O2 | ['BaTbCo2O5'] |  |  | 1 BaCO3 + 0.667 Co3O4 + 0.167 Tb6O11 | 1 TbBaCo2O5 + 1 CO2 + 0.25 O2
10.1103/PhysRevB.78.134108 | BiFeO3 powders were prepared by conventional solid <...> group relationship with the low-temperature phase. | solid-state | 0.5 Bi2O3 + 0.5 Fe2O3 == 1 BiFeO3 | ['FeBiO3'] |  |  | 0.5 Bi2O3 + 0.5 Fe2O3 | 1 BiFeO3
10.1103/PhysRevB.79.144125 | Polycrystalline samples of GdInO3 and DyInO3 were <...> tima III with SHT1500 high-temperature attachment. | solid-state | 0.5 Gd2O3 + 0.5 In2O3 == 1 GdInO3 | ['GdInO3'] |  |  | 0.5 Gd2O3 + 0.5 In2O3 | 1 GdInO3
10.1103/PhysRevB.79.144125 | Polycrystalline samples of GdInO3 and DyInO3 were <...> tima III with SHT1500 high-temperature attachment. | solid-state | 0.5 Dy2O3 + 0.5 In2O3 == 1 DyInO3 | ['DyInO3'] |  |  | 0.5 Dy2O3 + 0.5 In2O3 | 1 DyInO3
10.1103/PhysRevB.72.134416 | The traditional solid-state reaction method was em <...> ely; followed by slow cooling to room temperature. | solid-state | 0.5 CaCO3 + 0.5 Fe2O3 + 0.25 La2O3 + 0.125 O2 == 1 La0.5Ca0.5FeO3 + 0.5 CO2 | ['Ca0.5La0.5FeO3'] |  |  | 0.5 CaCO3 + 0.5 Fe2O3 + 0.25 La2O3 + 0.125 O2 | 1 La0.5Ca0.5FeO3 + 0.5 CO2
10.1103/PhysRevB.85.174110 | The polycrystalline Sr0.7Ce0.3MnO3 sample was prep <...> n and showed it to be. homogeneous solid solution. | solid-state | 0.3 CeO2 + 0.333 Mn3O4 + 0.183 O2 + 0.7 SrCO3 == 1 Sr0.7Ce0.3MnO3 + 0.7 CO2 | ['Sr0.7Ce0.3MnO3'] | 1400 | 800 | 0.3 CeO2 + 0.333 Mn3O4 + 0.183 O2 + 0.7 SrCO3 | 1 Sr0.7Ce0.3MnO3 + 0.7 CO2
10.1103/PhysRevB.79.224432 | A polycrystalline sample of Pb2VO(PO4)2 was synthe <...> r the discussion to be presented in the following. | solid-state | 2 (NH4)H2PO4 + 2 PbO == 1 Pb2P2O7 + 3 H2O + 2 NH3 | ['Pb2P2O7'] |  |  | 2 (NH4)H2PO4 + 2 PbO | 1 Pb2P2O7 + 3 H2O + 2 NH3
10.1103/PhysRevB.88.174415 | A polycrystalline sample of CoAl2O4 was synthesize <...> temperature. The sample was Persian blue in color. | solid-state | 1 Al2O3 + 0.333 Co3O4 == 1 CoAl2O4 + 0.167 O2 | ['CoAl2O4'] |  |  | 1 Al2O3 + 0.333 Co3O4 | 1 CoAl2O4 + 0.167 O2
10.1103/PhysRevB.84.104107 | A batch of microcrystalline GdBaCo2O5+δ was prepar <...> o be rather stable over. wide range of parameters. | solid-state | 1 BaCO3 + 2 CoO + 0.5 Gd2O3 + 0.25 O2 == 1 GdBaCo2O5 + 1 CO2 | ['BaGdCo2O5'] |  |  | 1 BaCO3 + 2 CoO + 0.5 Gd2O3 + 0.25 O2 | 1 GdBaCo2O5 + 1 CO2
10.1103/PhysRevB.90.064518 | The EuBiS2F polycrystalline sample was synthesized <...> tamination of water and oxygen as far as possible. | solid-state | 0.5 Bi2S3 + 0.5 EuF2 + 0.5 EuS == 1 EuBiS2F | ['EuBiS2F'] |  |  | 0.5 Bi2S3 + 0.5 EuF2 + 0.5 EuS | 1 EuBiS2F
10.1103/PhysRevB.76.054442 | A ceramic sample of La0.9Te0.1MnO3 was synthesized <...> etizing fields can be reduced as much as possible. | solid-state | 0.45 La2O3 + 1 MnO2 + 0.1 TeO2 == 1 La0.9Te0.1MnO3 + 0.275 O2 | ['La0.9MnTe0.1O3'] | 1050 | 700 | 0.45 La2O3 + 1 MnO2 + 0.1 TeO2 | 1 La0.9Te0.1MnO3 + 0.275 O2
10.1103/PhysRevB.90.224423 | Single crystals of CuSb2O6 and CoSb2O6 were grown <...> the heat-pulse technique to measure heat capacity. | solid-state | 1 NiO + 1 Ta2O5 == 1 NiTa2O6 | ['Ta2NiO6'] |  |  | 1 NiO + 1 Ta2O5 | 1 NiTa2O6
10.1103/PhysRevB.90.224423 | Single crystals of CuSb2O6 and CoSb2O6 were grown <...> the heat-pulse technique to measure heat capacity. | solid-state | 1 MgO + 1 Ta2O5 == 1 MgTa2O6 | ['MgTa2O6'] |  |  | 1 MgO + 1 Ta2O5 | 1 MgTa2O6
10.1103/PhysRevB.81.054427 | Polycrystalline samples (Pr0.50Ca0.50CoO3 and La16 <...> ound to be single phased and free from impurities. | solid-state | 0.5 CaCO3 + 0.333 Co3O4 + 0.125 O2 + 0.083 Pr6O11 == 1 Pr0.50Ca0.50CoO3 + 0.5 CO2 | ['Ca0.5Pr0.5CoO3'] |  |  | 0.5 CaCO3 + 0.333 Co3O4 + 0.125 O2 + 0.083 Pr6O11 | 1 Pr0.50Ca0.50CoO3 + 0.5 CO2
10.1103/PhysRevB.81.054427 | Polycrystalline samples (Pr0.50Ca0.50CoO3 and La16 <...> ound to be single phased and free from impurities. | solid-state | 0.5 CaCO3 + 0.333 Co3O4 + 8 La2O3 + 6.5 Nd2O3 == 1 La16Nd13Ca0.5CoO3 + 0.5 CO2 + 21.167 O2 | ['Ca0.5Nd13La16CoO3'] |  |  | 0.5 CaCO3 + 0.333 Co3O4 + 8 La2O3 + 6.5 Nd2O3 | 1 La16Nd13Ca0.5CoO3 + 0.5 CO2 + 21.167 O2
10.1103/PhysRevB.89.024416 | Powder samples of Ca1-xNaxCr2O4 (0<x<1) were synth <...> not affected by impurities, as discussed in Ref.. | solid-state | 1 CaO + 1 Cr2O3 == 1 CaCr2O4 | ['CaCr2O4'] |  |  | 1 CaO + 1 Cr2O3 | 1 CaCr2O4
10.1103/PhysRevB.73.214409 | The polycrystalline Bi0.4Ca0.6MnO3 sample was synt <...> ystem (PPMS) using the standard four-probe method. | solid-state | 0.2 Bi2O3 + 0.6 CaCO3 + 1 MnO2 == 1 Bi0.4Ca0.6MnO3 + 0.6 CO2 + 0.1 O2 | ['Ca0.6MnBi0.4O3'] | 1150 |  | 0.2 Bi2O3 + 0.6 CaCO3 + 1 MnO2 | 1 Bi0.4Ca0.6MnO3 + 0.6 CO2 + 0.1 O2
10.1103/PhysRevB.94.104429 | A polycrystalline sample of CaFe0.5Mn0.5O3 was syn <...> remove residual KCl and KClO4, and was then dried. | solid-state | 1 CaCO3 + 0.25 Fe2O3 + 0.5 MnCO3 + 0.375 O2 == 1 CaFe0.5Mn0.5O3 + 1.5 CO2 | ['CaMn0.5Fe0.5O3'] |  | 1250 | 1 CaCO3 + 0.25 Fe2O3 + 0.5 MnCO3 + 0.375 O2 | 1 CaFe0.5Mn0.5O3 + 1.5 CO2
10.1103/PhysRevB.95.144108 | Dense predominantly single-phase MoAlB samples wer <...> to dimensions needed for further characterization. | solid-state | 1 Al + 1 MoB == 1 MoAlB | ['MoAlB'] |  |  | 1 Al + 1 MoB | 1 MoAlB
10.1103/PhysRevB.77.134406 | Powder samples of Ba3Mn2O8 were synthesized using <...> available for studies of the dispersion using INS. | solid-state | 3 BaCO3 + 1 Mn2O3 + 1 O2 == 1 Ba3Mn2O8 + 3 CO2 | ['Ba3Mn2O8'] |  |  | 3 BaCO3 + 1 Mn2O3 + 1 O2 | 1 Ba3Mn2O8 + 3 CO2
10.1103/PhysRevB.87.224305 | The (BiSe)1.09TaSe2TaSe2 composite was synthesized <...> he laser flash method (LFA-447, NETZSCH, Germany). | solid-state | 1.09 Bi + 5.09 Se + 2 Ta == 1 (BiSe)1.09TaSe2TaSe2 | ['Ta2Bi1.09Se5.09'] |  |  | 1.09 Bi + 5.09 Se + 2 Ta | 1 (BiSe)1.09TaSe2TaSe2
10.1103/PhysRevB.93.094413 | The synthesis of the polycrystalline LaMnSbO compo <...> r the measurements for CeMnSbO between 300<T<670K. | solid-state | 1 LaSb + 1 MnO == 1 LaMnSbO | ['LaMnSbO'] | 1120 |  | 1 LaSb + 1 MnO | 1 LaMnSbO
10.1103/PhysRevB.89.205101 | Polycrystalline samples of Ba3MIr2O9 (M=Sc,Y) were <...> d at 1300 °C for 100. with intermediate grindings. | solid-state | 3 BaCO3 + 2 Ir + 2.25 O2 + 0.5 Sc2O3 == 1 Ba3MIr2O9 + 3 CO2; M = Sc | ['Ba3ScIr2O9'] |  | 900 | 3 BaCO3 + 2 Ir + 2.25 O2 + 0.5 Sc2O3 | 1 Ba3MIr2O9 + 3 CO2; M = Sc
10.1103/PhysRevB.89.205101 | Polycrystalline samples of Ba3MIr2O9 (M=Sc,Y) were <...> d at 1300 °C for 100. with intermediate grindings. | solid-state | 3 BaCO3 + 2 Ir + 2.25 O2 + 0.5 Y2O3 == 1 Ba3MIr2O9 + 3 CO2; M = Y | ['Ba3YIr2O9'] |  | 900 | 3 BaCO3 + 2 Ir + 2.25 O2 + 0.5 Y2O3 | 1 Ba3MIr2O9 + 3 CO2; M = Y
10.1103/PhysRevB.72.054425 | Samples of two different oxygen stoichiometries of <...> d and at. T, using. standard four-probe technique. | solid-state | 0.5 Fe2O3 + 0.25 O2 + 1 SrCO3 == 1 SrFeO3 + 1 CO2 | ['SrFeO3'] |  |  | 0.5 Fe2O3 + 0.25 O2 + 1 SrCO3 | 1 SrFeO3 + 1 CO2
10.1103/PhysRevB.95.104414 | The sample of La0.7Sr0.3Mn0.1Ti0.3Ga0..6O3 was syn <...> ue to the presence of Mn3+ N-mers (N = 2,3,4,...). | solid-state | 0.3 Ga2O3 + 0.35 La2O3 + 0.1 MnO2 + 0.3 SrCO3 + 0.3 TiO2 == 1 La0.7Sr0.3Mn0.1Ti0.3Ga0.6O3 + 0.3 CO2 + 0.025 O2 | ['Sr0.3La0.7Ti0.3Mn0.1Ga0.6O3'] |  |  | 0.3 Ga2O3 + 0.35 La2O3 + 0.1 MnO2 + 0.3 SrCO3 + 0.3 TiO2 | 1 La0.7Sr0.3Mn0.1Ti0.3Ga0.6O3 + 0.3 CO2 + 0.025 O2
10.1016/S1388-2481(03)00167-X | In the present study, we used glass-ceramics in th <...> 4 μA cm-2 at room temperature in an Ar atmosphere. | solid-state | 80 Li2S + 20 P2S5 == 1 80Li2S-20P2S5 | ['Li160P40S180'] |  |  | 80 Li2S + 20 P2S5 | 1 80Li2S-20P2S5
10.1016/S0022-3697(02)00273-1 | For the present study a particular composition, vi <...> glasses was checked by X-ray diffraction spectra. | solid-state | 1 P2O5 + 1 TeO2 + 1 ZnF2 == 1 ZnF2-P2O5-TeO2 | ['ZnP2TeO7F2'] |  |  | 1 P2O5 + 1 TeO2 + 1 ZnF2 | 1 ZnF2-P2O5-TeO2
10.1016/S0025-5408(01)00583-9 | The polycrystalline target of Zn3In2O6 was synthes <...> y into the target holder with a diameter of 70 mm. | solid-state | 1 In2O3 + 3 ZnO == 1 Zn3In2O6 | ['Zn3In2O6'] |  | 900 | 1 In2O3 + 3 ZnO | 1 Zn3In2O6
10.1016/S0025-5408(02)00872-3 | Polycrystalline samples of A2FeWO6 (A=Sr, Ba) were <...> s were made with the TREOR90 and PCPIRUM software. | solid-state | 2 BaCO3 + 0.5 Fe2O3 + 1 WO3 == 1 A2FeWO6 + 2 CO2 + 0.25 O2; A = Ba | ['Ba2WFeO6'] |  | 1223 | 2 BaCO3 + 0.5 Fe2O3 + 1 WO3 | 1 A2FeWO6 + 2 CO2 + 0.25 O2; A = Ba
10.1016/S0025-5408(02)00872-3 | Polycrystalline samples of A2FeWO6 (A=Sr, Ba) were <...> s were made with the TREOR90 and PCPIRUM software. | solid-state | 0.5 Fe2O3 + 2 SrCO3 + 1 WO3 == 1 A2FeWO6 + 2 CO2 + 0.25 O2; A = Sr | ['Sr2WFeO6'] |  | 1223 | 0.5 Fe2O3 + 2 SrCO3 + 1 WO3 | 1 A2FeWO6 + 2 CO2 + 0.25 O2; A = Sr
10.1016/S0025-5408(03)00145-4 | The composition of this investigation was Pb(Mg1/3 <...> ng, the pellets were cooled with a rate 10 °C/min. | solid-state | 0.333 Mg(NO3)2·6H2O + 0.334 Nb2O5 + 1 PbO + 0.666 [OH-] == 1 Pb(Mg1/3Nb2/3)O3 + 2.331 H2O + 0.666 [NO3-] | ['Mg0.333Nb0.667PbO3'] | 1270 |  | 0.333 Mg(NO3)2·6H2O + 0.334 Nb2O5 + 1 PbO + 0.666 [OH-] | 1 Pb(Mg1/3Nb2/3)O3 + 2.331 H2O + 0.666 [NO3-]
10.1016/j.materresbull.2004.02.010 | Single-phase ceramics of La9.83Si4.5Al1.5-yFeyO26 <...> der to obtain equilibrium oxygen nonstoichiometry. | solid-state | 2 Fe(NO3)3·9H2O + 5 La2O3 + 4 SiO2 + 6 [OH-] == 1 La10Si4Fe2O26 + 21 H2O + 6 [NO3-] | ['La10Fe2Si4O26'] | 1873 | 873 | 2 Fe(NO3)3·9H2O + 5 La2O3 + 4 SiO2 + 6 [OH-] | 1 La10Si4Fe2O26 + 21 H2O + 6 [NO3-]
10.1016/j.jssc.2003.08.001 | Samples were prepared by the solid state reaction. <...> Er2O3 and Na2CO3 from 1273 K to room temperature. | solid-state | 0.5 Er2O3 + 0.5 Na2CO3 == 1 NaErO2 + 0.5 CO2 | ['NaErO2'] |  |  | 0.5 Er2O3 + 0.5 Na2CO3 | 1 NaErO2 + 0.5 CO2
10.1016/S0022-4596(03)00257-3 | We have synthesized SrFe2/3 B"1/3O3 (with B": U, T <...> to be consistent with the formula SrFe2/3 B"1/3O3. | solid-state | 0.048 (NH4)6Mo7O24·4H2O + 0.667 Fe(C2O4)·2H2O + 0.5 O2 + 1 SrCO3 == 1 SrFe2/3Mo1/3O3 + 2.334 CO2 + 1.667 H2O + 0.285 NH3 | ['SrMo0.333Fe0.667O3'] |  |  | 0.048 (NH4)6Mo7O24·4H2O + 0.667 Fe(C2O4)·2H2O + 0.5 O2 + 1 SrCO3 | 1 SrFe2/3Mo1/3O3 + 2.334 CO2 + 1.667 H2O + 0.285 NH3
10.1016/j.jssc.2004.03.016 | Different compounds with the composition La2Mo2+xO <...> rved only around these two angles (12° and 17.5°). | solid-state | 1 La2O3 + 2 MoO3 == 1 La2Mo2O9 | ['La2Mo2O9'] |  |  | 1 La2O3 + 2 MoO3 | 1 La2Mo2O9
10.1016/j.jssc.2004.03.016 | Different compounds with the composition La2Mo2+xO <...> rved only around these two angles (12° and 17.5°). | solid-state | 1 La2O3 + 3 MoO3 == 1 La2Mo3O12 | ['La2Mo3O12'] |  |  | 1 La2O3 + 3 MoO3 | 1 La2Mo3O12
10.1016/j.jssc.2004.05.028 | Compounds in the SrO-CuO-Nb2O5 system were synthes <...> e no further changes observed in the XRD patterns. | solid-state | 1 CuO + 1 Nb2O5 + 1 SrCO3 == 1 SrO-CuO-Nb2O5 + 1 CO2 | ['SrNb2CuO7'] |  |  | 1 CuO + 1 Nb2O5 + 1 SrCO3 | 1 SrO-CuO-Nb2O5 + 1 CO2
10.1016/j.jssc.2003.08.008 | Polycrystalline samples of BaTi1-xFexO3-δ (x = 0.1 <...> sing X-ray diffraction and Mössbauer spectroscopy. | solid-state | 1 BaCO3 + 0.05 Fe2O3 + 0.025 O2 + 0.9 TiO2 == 1 BaTi0.9Fe0.1O3 + 1 CO2 | ['BaTi0.9Fe0.1O3'] |  |  | 1 BaCO3 + 0.05 Fe2O3 + 0.025 O2 + 0.9 TiO2 | 1 BaTi0.9Fe0.1O3 + 1 CO2
10.1016/S0040-6031(03)00399-X | Two series of samples were prepared. In series 1, <...> rom MnCO3+TeO2) were also employed in this series. | solid-state | 3 MnO + 0.5 O2 + 1 TeO2 == 1 Mn3TeO6 | ['Mn3TeO6'] |  |  | 3 MnO + 0.5 O2 + 1 TeO2 | 1 Mn3TeO6
10.1016/j.ultramic.2003.08.021 | The RuSr2Gd1.5Ce0.5Cu2O10-δ (Ru-1222) sample was s <...> 00) operated at an accelerating voltage of 800 kV. | solid-state | 0.5 CeO2 + 2 CuO + 0.75 Gd2O3 + 1 RuO2 + 2 SrO2 == 1 RuSr2Gd1.5Ce0.5Cu2O10 + 0.625 O2 | ['Sr2Gd1.5Ce0.5RuCu2O10'] |  |  | 0.5 CeO2 + 2 CuO + 0.75 Gd2O3 + 1 RuO2 + 2 SrO2 | 1 RuSr2Gd1.5Ce0.5Cu2O10 + 0.625 O2
10.1016/j.ultramic.2003.08.021 | The RuSr2Gd1.5Ce0.5Cu2O10-δ (Ru-1222) sample was s <...> 00) operated at an accelerating voltage of 800 kV. | solid-state | 2 CuO + 0.5 Gd2O3 + 1 RuO2 + 2 SrO2 == 1 RuSr2GdCu2O8 + 0.75 O2 | ['Sr2GdRuCu2O8'] |  |  | 2 CuO + 0.5 Gd2O3 + 1 RuO2 + 2 SrO2 | 1 RuSr2GdCu2O8 + 0.75 O2
10.1016/S0921-5107(00)00459-1 | A polycrystalline sample of (Sm0.50Ca0.50)MnO3 was <...> ange with further scrapings as shown in Figure 1 . | solid-state | 0.5 CaCO3 + 1 MnO2 + 0.25 Sm2O3 == 1 (Sm0.50Ca0.50)MnO3 + 0.5 CO2 + 0.125 O2 | ['Ca0.5Sm0.5MnO3'] |  |  | 0.5 CaCO3 + 1 MnO2 + 0.25 Sm2O3 | 1 (Sm0.50Ca0.50)MnO3 + 0.5 CO2 + 0.125 O2
10.1016/S0921-5107(00)00497-9 | The La0.67Ca0.33MnO3 powders were synthesized usin <...> ramp of 30 °C h-1 during both heating and cooling. | solid-state | 0.33 CaCO3 + 0.335 La2O3 + 1 MnCO3 + 0.332 O2 == 1 La0.67Ca0.33MnO3 + 1.33 CO2 | ['Ca0.33La0.67MnO3'] |  | 950 | 0.33 CaCO3 + 0.335 La2O3 + 1 MnCO3 + 0.332 O2 | 1 La0.67Ca0.33MnO3 + 1.33 CO2
10.1016/S0921-5107(02)00576-7 | The NBT ceramic samples were prepared by conventio <...> urnace with alumina lid enclosed over the samples. | solid-state | 0.25 Bi2O3 + 0.25 Na2CO3 + 1 TiO2 == 1 Na0.5Bi0.5TiO3 + 0.25 CO2 | ['Na0.5TiBi0.5O3'] |  | 850 | 0.25 Bi2O3 + 0.25 Na2CO3 + 1 TiO2 | 1 Na0.5Bi0.5TiO3 + 0.25 CO2
10.1016/S0925-4005(00)00519-0 | All powders were made by ball milling the respecti <...> on Microscopy (FE-SEM, Hitachi, Model No. S-4200). | solid-state | 1 CuO + 1 ZnO == 1 ZnO-CuO | ['CuZnO2'] | 800 |  | 1 CuO + 1 ZnO | 1 ZnO-CuO
10.1016/S0921-5107(02)00758-4 | La2/3A1/3MnO3 (A=Ca, Sr and Ba) oxides were synthe <...> ples to 5 K in an applied magnetic field of 0.5 T. | solid-state | 0.333 CaCO3 + 0.334 La2O3 + 1 MnO2 == 1 La2/3A1/3MnO3 + 0.333 CO2 + 0.167 O2; A = Ca | ['Ca0.333La0.667MnO3'] | 1573 | 1073 | 0.333 CaCO3 + 0.334 La2O3 + 1 MnO2 | 1 La2/3A1/3MnO3 + 0.333 CO2 + 0.167 O2; A = Ca
10.1016/S0921-5107(02)00758-4 | La2/3A1/3MnO3 (A=Ca, Sr and Ba) oxides were synthe <...> ples to 5 K in an applied magnetic field of 0.5 T. | solid-state | 0.333 BaCO3 + 0.334 La2O3 + 1 MnO2 == 1 La2/3A1/3MnO3 + 0.333 CO2 + 0.167 O2; A = Ba | ['Ba0.333La0.667MnO3'] | 1573 | 1073 | 0.333 BaCO3 + 0.334 La2O3 + 1 MnO2 | 1 La2/3A1/3MnO3 + 0.333 CO2 + 0.167 O2; A = Ba
10.1016/S0921-5107(02)00758-4 | La2/3A1/3MnO3 (A=Ca, Sr and Ba) oxides were synthe <...> ples to 5 K in an applied magnetic field of 0.5 T. | solid-state | 0.334 La2O3 + 1 MnO2 + 0.333 SrCO3 == 1 La2/3A1/3MnO3 + 0.333 CO2 + 0.167 O2; A = Sr | ['Sr0.333La0.667MnO3'] | 1573 | 1073 | 0.334 La2O3 + 1 MnO2 + 0.333 SrCO3 | 1 La2/3A1/3MnO3 + 0.333 CO2 + 0.167 O2; A = Sr
10.1016/j.optmat.2008.12.035 | The polycrystalline BaAl2O4:Eu2+,Dy3+ materials we <...> 5/0.25; 0.25/0.50; 0.10/0.10; 1.0/2.8 and 1.0/2.0. | solid-state | 1 Al2O3 + 1 Ba(NO3)2 + 2 [OH-] == 1 BaAl2O4 + 1 H2O + 2 [NO3-] ; target BaAl2O4 with additives Eu, Dy via Dy(NO3)3·6H2O, Eu(NO3)3·6H2O ; target BaAl2O4 with additives Eu, Dy via Dy(NO3)3·6H2O, Eu(NO3)3·6H2O | ['BaAl2O4'] |  |  | 1 Al2O3 + 1 Ba(NO3)2 + 2 [OH-] | 1 BaAl2O4 + 1 H2O + 2 [NO3-] ; target BaAl2O4 with additives Eu, Dy via Dy(NO3)3·6H2O, Eu(NO3)3·6H2O ; target BaAl2O4 with additives Eu, Dy via Dy(NO3)3·6H2O, Eu(NO3)3·6H2O
10.1016/S0360-3199(02)00158-1 | The polycrystalline samples of NiNb2O6 and NiTa2O6 <...> lowed by a heat treatment at 500 °C for 2h in air. | solid-state | 1 Nb2O5 + 1 NiO == 1 NiNb2O6 | ['Nb2NiO6'] |  | 350 | 1 Nb2O5 + 1 NiO | 1 NiNb2O6
10.1016/S0360-3199(02)00158-1 | The polycrystalline samples of NiNb2O6 and NiTa2O6 <...> lowed by a heat treatment at 500 °C for 2h in air. | solid-state | 1 NiO + 1 Ta2O5 == 1 NiTa2O6 | ['Ta2NiO6'] |  | 350 | 1 NiO + 1 Ta2O5 | 1 NiTa2O6
10.1016/j.jcrysgro.2016.11.026 | A stoichiometric mixture of 3N ZrO2, 4N MgCO3, CeO <...> ed by the glow discharge mass spectrometry (GDMS). | solid-state | 1 Al2O3 + 1.5 Ga2O3 + 2.25 O2 == 1 (MgxCe0.01,Gd0.99)3Ga3Al2O12 | ['Ga3Al2O12'] |  |  | 1 Al2O3 + 1.5 Ga2O3 + 2.25 O2 | 1 (MgxCe0.01,Gd0.99)3Ga3Al2O12
10.1016/S0022-3093(02)00971-7 | A ZSTO ceramic with a nominal composition Zr0.15Sn <...> d optical step technique for Pt/ZSTO/Si structure. | solid-state | 0.3 SnO2 + 0.55 TiO2 + 0.15 ZrO2 == 1 Zr0.15Sn0.30Ti0.55O2 | ['Zr0.15Ti0.55Sn0.3O2'] | 1150 |  | 0.3 SnO2 + 0.55 TiO2 + 0.15 ZrO2 | 1 Zr0.15Sn0.30Ti0.55O2
10.1016/S0022-0248(03)01269-7 | The La3Ga5SiO14:Eu compound was prepared by classi <...> 6 h. The obtained sample was a very hard ceramic. | solid-state | 2.5 Ga2O3 + 1.5 La2O3 + 1 SiO2 == 1 La3Ga5SiO14 ; target La3Ga5SiO14 with additives Eu via Eu2O3 ; target La3Ga5SiO14 with additives Eu via Eu2O3 | ['La3Ga5SiO14'] |  |  | 2.5 Ga2O3 + 1.5 La2O3 + 1 SiO2 | 1 La3Ga5SiO14 ; target La3Ga5SiO14 with additives Eu via Eu2O3 ; target La3Ga5SiO14 with additives Eu via Eu2O3
10.1016/S0022-0248(03)01269-7 | The La3Ga5SiO14:Eu compound was prepared by classi <...> 6 h. The obtained sample was a very hard ceramic. | solid-state | 0.015 Eu2O3 + 2.5 Ga2O3 + 1.485 La2O3 + 1 SiO2 == 1 La2.97Eu0.03Ga5SiO14 | ['Eu0.03La2.97Ga5SiO14'] |  |  | 0.015 Eu2O3 + 2.5 Ga2O3 + 1.485 La2O3 + 1 SiO2 | 1 La2.97Eu0.03Ga5SiO14
10.1016/S0022-0248(03)01269-7 | The La3Ga5SiO14:Eu compound was prepared by classi <...> 6 h. The obtained sample was a very hard ceramic. | solid-state | 0.15 Eu2O3 + 2.5 Ga2O3 + 1.35 La2O3 + 1 SiO2 == 1 La2.7Eu0.3Ga5SiO14 | ['Eu0.3La2.7Ga5SiO14'] |  |  | 0.15 Eu2O3 + 2.5 Ga2O3 + 1.35 La2O3 + 1 SiO2 | 1 La2.7Eu0.3Ga5SiO14
10.1016/S0167-2738(00)00320-9 | The Sr6Ta2O11 solid solutions were prepared by mix <...> d in air at 1400 °C for 24 h in alumina crucibles. | solid-state | 6 SrCO3 + 1 Ta2O5 == 1 Sr6Ta2O11 + 6 CO2 | ['Sr6Ta2O11'] | 1400 |  | 6 SrCO3 + 1 Ta2O5 | 1 Sr6Ta2O11 + 6 CO2
10.1016/S0167-2738(99)00307-0 | Samples of BaO-Al2O3 were made in the range BaO·XA <...> ysed by XRD to determine the composition produced. | solid-state | 1 Al2O3 + 1 BaCO3 == 1 BaO-Al2O3 + 1 CO2 | ['BaAl2O4'] |  | 1250 | 1 Al2O3 + 1 BaCO3 | 1 BaO-Al2O3 + 1 CO2
10.1016/S0167-2738(00)00738-4 | Solid-state synthesis of Sr0.97Fe0.80Ti0.20O3-δ po <...> n permeation and Faradaic efficiency measurements. | solid-state | 0.8 FeC2O4·2H2O + 0.815 O2 + 0.97 SrCO3 + 0.2 TiO2 == 1 Sr0.97Fe0.80Ti0.20O3 + 2.57 CO2 + 1.6 H2O | ['Sr0.97Ti0.2Fe0.8O3'] |  |  | 0.8 FeC2O4·2H2O + 0.815 O2 + 0.97 SrCO3 + 0.2 TiO2 | 1 Sr0.97Fe0.80Ti0.20O3 + 2.57 CO2 + 1.6 H2O
10.1016/S0167-2738(00)00738-4 | Solid-state synthesis of Sr0.97Fe0.80Ti0.20O3-δ po <...> n permeation and Faradaic efficiency measurements. | solid-state | 0.4 FeC2O4·2H2O + 0.415 O2 + 0.97 SrCO3 + 0.6 TiO2 == 1 Sr0.97Fe0.40Ti0.60O3 + 1.77 CO2 + 0.8 H2O | ['Sr0.97Ti0.6Fe0.4O3'] |  |  | 0.4 FeC2O4·2H2O + 0.415 O2 + 0.97 SrCO3 + 0.6 TiO2 | 1 Sr0.97Fe0.40Ti0.60O3 + 1.77 CO2 + 0.8 H2O
10.1016/S0167-2738(02)00332-6 | Single crystals of aluminum-rich magnesium alumina <...> ount of aluminum in the above compositional range. | solid-state | 1 Al2O3 + 1 MgO == 1 MgAl2O4 | ['MgAl2O4'] |  |  | 1 Al2O3 + 1 MgO | 1 MgAl2O4
10.1016/S0167-2738(01)01002-5 | LiMn2O4 and Cr-doped spinel were prepared by direc <...> inal composition of LiCr0.15Mn1.85O4 was selected. | solid-state | 0.5 Li2CO3 + 2 MnCO3 + 0.75 O2 == 1 LiMn2O4 + 2.5 CO2 | ['LiMn2O4'] | 800 | 600 | 0.5 Li2CO3 + 2 MnCO3 + 0.75 O2 | 1 LiMn2O4 + 2.5 CO2
10.1016/j.ssi.2003.08.059 | In the preparation of lithiated transition metal o <...> nd 750 °C (24 h) in air for LiMn2O4, respectively. | solid-state | 0.5 Li2CO3 + 2 MnO2 == 1 LiMn2O4 + 0.5 CO2 + 0.25 O2 | ['LiMn2O4'] |  |  | 0.5 Li2CO3 + 2 MnO2 | 1 LiMn2O4 + 0.5 CO2 + 0.25 O2
10.1016/j.ssi.2004.03.004 | Glasses were made using conventional melt quenchin <...> o stainless steel plates held at room temperature. | solid-state | 2 (NH4)2HPO4 + 1 GeO2 + 1 Li2CO3 == 1 Li2O-GeO2-P2O5 + 1 CO2 + 3 H2O + 4 NH3 | ['Li2GeP2O8'] |  |  | 2 (NH4)2HPO4 + 1 GeO2 + 1 Li2CO3 | 1 Li2O-GeO2-P2O5 + 1 CO2 + 3 H2O + 4 NH3
10.1016/S0038-1098(00)00302-1 | A ZrW2O8 ceramic specimen was prepared by solid-st <...> l with the previously reported lattice constants . | solid-state | 2 WO3 + 1 ZrO2 == 1 ZrW2O8 | ['ZrW2O8'] |  |  | 2 WO3 + 1 ZrO2 | 1 ZrW2O8
10.1016/S0038-1098(00)00431-2 | Powder sample of Na0.67Ni0.33Ti0.67O2 was prepared <...> CO3 was added at 15% excess due to its volatility. | solid-state | 0.335 Na2CO3 + 0.33 NiO + 0.67 TiO2 == 1 Na0.67Ni0.33Ti0.67O2 + 0.335 CO2 + 0.003 O2 | ['Na0.67Ti0.67Ni0.33O2'] |  |  | 0.335 Na2CO3 + 0.33 NiO + 0.67 TiO2 | 1 Na0.67Ni0.33Ti0.67O2 + 0.335 CO2 + 0.003 O2
10.1016/S0038-1098(00)00092-2 | The sample of ZrW2O8 was prepared by solid state r <...> th the sample was annealed at about 800 K for 1 h. | solid-state | 2 WO3 + 1 ZrO2 == 1 ZrW2O8 | ['ZrW2O8'] | 1473 | 1473 | 2 WO3 + 1 ZrO2 | 1 ZrW2O8
10.1016/S1293-2558(02)01338-9 | Crystals of NaBiTeO5 were prepared by using TeO2 ( <...> , in air at heating rate of 5 °C min-1 to 1000 °C. | solid-state | 0.5 Bi2O3 + 0.5 Na2CO3 + 0.5 O2 + 1 TeO2 == 1 NaBiTeO5 + 0.5 CO2 | ['NaBiTeO5'] |  |  | 0.5 Bi2O3 + 0.5 Na2CO3 + 0.5 O2 + 1 TeO2 | 1 NaBiTeO5 + 0.5 CO2
10.1016/S1293-2558(02)01343-2 | The two oxides KNbO3 and SrNb2O6 were first synthe <...> re between 9 and 14% depending on the composition. | solid-state | 0.5 K2CO3 + 0.5 Nb2O5 == 1 KNbO3 + 0.5 CO2 | ['KNbO3'] |  |  | 0.5 K2CO3 + 0.5 Nb2O5 | 1 KNbO3 + 0.5 CO2
10.1016/S1293-2558(02)01343-2 | The two oxides KNbO3 and SrNb2O6 were first synthe <...> re between 9 and 14% depending on the composition. | solid-state | 1 Nb2O5 + 1 SrCO3 == 1 SrNb2O6 + 1 CO2 | ['SrNb2O6'] |  |  | 1 Nb2O5 + 1 SrCO3 | 1 SrNb2O6 + 1 CO2
10.1016/S1293-2558(02)01371-7 | Single crystals of Ba8Ti3Nb4O24 were obtained usin <...> platelets were extracted from the melted mixture. | solid-state | 8 BaCO3 + 2 Nb2O5 + 3 TiO2 == 1 Ba8Ti3Nb4O24 + 8 CO2 | ['Ba8Ti3Nb4O24'] |  |  | 8 BaCO3 + 2 Nb2O5 + 3 TiO2 | 1 Ba8Ti3Nb4O24 + 8 CO2
10.1016/j.solidstatesciences.2003.10.008 | The polycrystalline BaSrTa2O7 compound was prepare <...> ng was followed by natural cooling of the furnace. | solid-state | 1 BaCO3 + 1 SrCO3 + 1 Ta2O5 == 1 BaSrTa2O7 + 2 CO2 | ['BaSrTa2O7'] |  |  | 1 BaCO3 + 1 SrCO3 + 1 Ta2O5 | 1 BaSrTa2O7 + 2 CO2
10.1016/S1293-2558(03)00087-6 | Ceramic powders with a nominal composition of BaTi <...> mples were contained in ZrO2 covered Al2O3 dishes. | solid-state | 2 BaCO3 + 0.01 O2 + 1 TiO2 == 1 BaTiO3+0.02BaO + 2 CO2 | ['Ba2TiO4.02'] |  |  | 2 BaCO3 + 0.01 O2 + 1 TiO2 | 1 BaTiO3+0.02BaO + 2 CO2
10.1016/S1293-2558(03)00087-6 | Ceramic powders with a nominal composition of BaTi <...> mples were contained in ZrO2 covered Al2O3 dishes. | solid-state | 1 BaCO3 + 1 TiO2 == 1 BaTiO3 + 1 CO2 | ['BaTiO3'] |  |  | 1 BaCO3 + 1 TiO2 | 1 BaTiO3 + 1 CO2
10.1016/j.solidstatesciences.2004.03.023 | Samples with x = 0, 0.25, 0.50, 0.75 and 1.00 were <...> 00 or 600 °C in air for reoxidation (denoted rox). | solid-state | 1 MnCO3 + 0.29 O2 + 1 SrCO3 == 1 SrMnO2.58 + 2 CO2 | ['SrMnO2.58'] |  | 1200 | 1 MnCO3 + 0.29 O2 + 1 SrCO3 | 1 SrMnO2.58 + 2 CO2
10.1016/S0378-7753(03)00110-1 | The LiTiO2 material was prepared by the solid-stat <...> ature range 30-150 °C with silver as an electrode. | solid-state | 0.5 Li2CO3 + 1 TiO2 == 1 LiTiO2 + 0.5 CO2 + 0.25 O2 | ['LiTiO2'] |  |  | 0.5 Li2CO3 + 1 TiO2 | 1 LiTiO2 + 0.5 CO2 + 0.25 O2
10.1016/S0378-7753(02)00544-X | Nano-Sn power (Argonide Corporation, Sanford, FL) <...> h and then sieved through a No. 325 mesh (≤45 μm). | solid-state | 18 Al(OH)3 + 14 Li2CO3 + 78 NH4H2PO4 + 38 TiO2 == 1 14Li2O-9Al2O3-38TiO2-39P2O5 + 14 CO2 + 144 H2O + 78 NH3 | ['Li28Ti38Al18P78O312'] |  |  | 18 Al(OH)3 + 14 Li2CO3 + 78 NH4H2PO4 + 38 TiO2 | 1 14Li2O-9Al2O3-38TiO2-39P2O5 + 14 CO2 + 144 H2O + 78 NH3
10.1016/S0304-8853(00)00484-4 | Bulk MnFe2O4 was prepared in polycrystalline form <...> scopy (TEM) were used to characterize the samples. | solid-state | 1 Fe2O3 + 1 MnO == 1 MnFe2O4 | ['MnFe2O4'] | 1150 | 900 | 1 Fe2O3 + 1 MnO | 1 MnFe2O4
10.1016/S0304-8853(00)00331-0 | The YIG (Y3Fe5O12) ablation targets were prepared <...> density indicated they had less than 10% porosity. | solid-state | 2.5 Fe2O3 + 1.5 Y2O3 == 1 Y3Fe5O12 | ['Y3Fe5O12'] |  |  | 2.5 Fe2O3 + 1.5 Y2O3 | 1 Y3Fe5O12
10.1016/S0013-4686(99)00430-2 | La0.9Sr0.1GaO3-δ (LSG) and La0.9Sr0.1Ga0.8Fe0.2O3- <...> ctural characterization were presented elsewhere . | solid-state | 0.5 Ga2O3 + 0.45 La2O3 + 0.025 O2 + 0.1 SrCO3 == 1 La0.9Sr0.1GaO3 + 0.1 CO2 | ['Sr0.1La0.9GaO3'] | 1500 |  | 0.5 Ga2O3 + 0.45 La2O3 + 0.025 O2 + 0.1 SrCO3 | 1 La0.9Sr0.1GaO3 + 0.1 CO2
10.1016/S0013-4686(99)00430-2 | La0.9Sr0.1GaO3-δ (LSG) and La0.9Sr0.1Ga0.8Fe0.2O3- <...> ctural characterization were presented elsewhere . | solid-state | 0.1 Fe2O3 + 0.4 Ga2O3 + 0.45 La2O3 + 0.025 O2 + 0.1 SrCO3 == 1 La0.9Sr0.1Ga0.8Fe0.2O3 + 0.1 CO2 | ['Sr0.1La0.9Fe0.2Ga0.8O3'] | 1500 |  | 0.1 Fe2O3 + 0.4 Ga2O3 + 0.45 La2O3 + 0.025 O2 + 0.1 SrCO3 | 1 La0.9Sr0.1Ga0.8Fe0.2O3 + 0.1 CO2
10.1016/S0016-7037(03)00202-3 | The powder samples of CaAl2Si2O8 anorthite, CaMgSi <...> tar with alcohol for 1 h and pressed into pellets. | solid-state | 1 Al2O3 + 1 CaCO3 + 2 SiO2 == 1 CaAl2Si2O8 + 1 CO2 | ['CaAl2Si2O8'] |  |  | 1 Al2O3 + 1 CaCO3 + 2 SiO2 | 1 CaAl2Si2O8 + 1 CO2
10.1016/S0016-7037(03)00202-3 | The powder samples of CaAl2Si2O8 anorthite, CaMgSi <...> tar with alcohol for 1 h and pressed into pellets. | solid-state | 1 CaCO3 + 1 MgO + 2 SiO2 == 1 CaMgSi2O6 + 1 CO2 | ['CaMgSi2O6'] |  |  | 1 CaCO3 + 1 MgO + 2 SiO2 | 1 CaMgSi2O6 + 1 CO2
10.1016/S0016-7037(03)00202-3 | The powder samples of CaAl2Si2O8 anorthite, CaMgSi <...> tar with alcohol for 1 h and pressed into pellets. | solid-state | 2 NiO + 1 SiO2 == 1 Ni2SiO4 | ['Ni2SiO4'] |  |  | 2 NiO + 1 SiO2 | 1 Ni2SiO4
10.1016/S0016-7037(03)00202-3 | The powder samples of CaAl2Si2O8 anorthite, CaMgSi <...> tar with alcohol for 1 h and pressed into pellets. | solid-state | 2 CoO + 1 SiO2 == 1 Co2SiO4 | ['Co2SiO4'] |  |  | 2 CoO + 1 SiO2 | 1 Co2SiO4
10.1016/S0304-8853(01)00482-6 | La0.67Ca0.33MnO3 films were grown by DC-sputtering <...> Rigaku diffractometer (Cu Kα1-line: λ = 1.5406 Å). | solid-state | 0.33 CaCO3 + 0.335 La2O3 + 1 MnO2 == 1 La0.67Ca0.33MnO3 + 0.33 CO2 + 0.168 O2 | ['Ca0.33La0.67MnO3'] | 1200 |  | 0.33 CaCO3 + 0.335 La2O3 + 1 MnO2 | 1 La0.67Ca0.33MnO3 + 0.33 CO2 + 0.168 O2
10.1016/j.solidstatesciences.2004.02.007 | The Sr2Fe3/4T1/4MoO6 (T=Sc, Ti, V, Cr, Mn, Fe, Co) <...> f Sr3(VO4)2 (<1%) and Sr3MoO6 (<3%), respectively. | solid-state | 0.5 Fe2O3 + 1 MoO3 + 2 SrCO3 == 1 Sr2Fe3/4T1/4MoO6 + 2 CO2 + 0.25 O2; T = Fe | ['Sr2MoFeO6'] | 1250 |  | 0.5 Fe2O3 + 1 MoO3 + 2 SrCO3 | 1 Sr2Fe3/4T1/4MoO6 + 2 CO2 + 0.25 O2; T = Fe
10.1016/j.solidstatesciences.2004.02.007 | The Sr2Fe3/4T1/4MoO6 (T=Sc, Ti, V, Cr, Mn, Fe, Co) <...> f Sr3(VO4)2 (<1%) and Sr3MoO6 (<3%), respectively. | solid-state | 0.125 Cr2O3 + 0.375 Fe2O3 + 1 MoO3 + 2 SrCO3 == 1 Sr2Fe3/4T1/4MoO6 + 2 CO2 + 0.25 O2; T = Cr | ['Sr2MoCr0.25Fe0.75O6'] | 1250 |  | 0.125 Cr2O3 + 0.375 Fe2O3 + 1 MoO3 + 2 SrCO3 | 1 Sr2Fe3/4T1/4MoO6 + 2 CO2 + 0.25 O2; T = Cr
10.1016/j.solidstatesciences.2004.02.007 | The Sr2Fe3/4T1/4MoO6 (T=Sc, Ti, V, Cr, Mn, Fe, Co) <...> f Sr3(VO4)2 (<1%) and Sr3MoO6 (<3%), respectively. | solid-state | 0.083 Co3O4 + 0.375 Fe2O3 + 1 MoO3 + 2 SrCO3 == 1 Sr2Fe3/4T1/4MoO6 + 2 CO2 + 0.229 O2; T = Co | ['Sr2MoFe0.75Co0.25O6'] | 1250 |  | 0.083 Co3O4 + 0.375 Fe2O3 + 1 MoO3 + 2 SrCO3 | 1 Sr2Fe3/4T1/4MoO6 + 2 CO2 + 0.229 O2; T = Co
10.1016/j.solidstatesciences.2004.02.007 | The Sr2Fe3/4T1/4MoO6 (T=Sc, Ti, V, Cr, Mn, Fe, Co) <...> f Sr3(VO4)2 (<1%) and Sr3MoO6 (<3%), respectively. | solid-state | 0.375 Fe2O3 + 1 MoO3 + 2 SrCO3 + 0.125 V2O5 == 1 Sr2Fe3/4T1/4MoO6 + 2 CO2 + 0.375 O2; T = V | ['Sr2V0.25MoFe0.75O6'] | 1250 |  | 0.375 Fe2O3 + 1 MoO3 + 2 SrCO3 + 0.125 V2O5 | 1 Sr2Fe3/4T1/4MoO6 + 2 CO2 + 0.375 O2; T = V
10.1016/j.solidstatesciences.2004.02.007 | The Sr2Fe3/4T1/4MoO6 (T=Sc, Ti, V, Cr, Mn, Fe, Co) <...> f Sr3(VO4)2 (<1%) and Sr3MoO6 (<3%), respectively. | solid-state | 0.375 Fe2O3 + 0.25 MnCO3 + 1 MoO3 + 2 SrCO3 == 1 Sr2Fe3/4T1/4MoO6 + 2.25 CO2 + 0.188 O2; T = Mn | ['Sr2MoMn0.25Fe0.75O6'] | 1250 |  | 0.375 Fe2O3 + 0.25 MnCO3 + 1 MoO3 + 2 SrCO3 | 1 Sr2Fe3/4T1/4MoO6 + 2.25 CO2 + 0.188 O2; T = Mn
10.1016/j.solidstatesciences.2004.02.007 | The Sr2Fe3/4T1/4MoO6 (T=Sc, Ti, V, Cr, Mn, Fe, Co) <...> f Sr3(VO4)2 (<1%) and Sr3MoO6 (<3%), respectively. | solid-state | 0.375 Fe2O3 + 1 MoO3 + 0.125 Sc2O3 + 2 SrCO3 == 1 Sr2Fe3/4T1/4MoO6 + 2 CO2 + 0.25 O2; T = Sc | ['Sr2Sc0.25MoFe0.75O6'] | 1250 |  | 0.375 Fe2O3 + 1 MoO3 + 0.125 Sc2O3 + 2 SrCO3 | 1 Sr2Fe3/4T1/4MoO6 + 2 CO2 + 0.25 O2; T = Sc
10.1016/j.solidstatesciences.2004.02.007 | The Sr2Fe3/4T1/4MoO6 (T=Sc, Ti, V, Cr, Mn, Fe, Co) <...> f Sr3(VO4)2 (<1%) and Sr3MoO6 (<3%), respectively. | solid-state | 0.375 Fe2O3 + 1 MoO3 + 2 SrCO3 + 0.25 TiO2 == 1 Sr2Fe3/4T1/4MoO6 + 2 CO2 + 0.312 O2; T = Ti | ['Sr2Ti0.25MoFe0.75O6'] | 1250 |  | 0.375 Fe2O3 + 1 MoO3 + 2 SrCO3 + 0.25 TiO2 | 1 Sr2Fe3/4T1/4MoO6 + 2 CO2 + 0.312 O2; T = Ti
10.1016/S0304-8853(02)00360-8 | High-purity CoO, ZnO and Fe2O3 oxides were mixed i <...> etails of the apparatus used are given elsewhere . | solid-state | 0.6 CoO + 1 Fe2O3 + 0.4 ZnO == 1 Co0.6Zn0.4Fe2O4 | ['Fe2Co0.6Zn0.4O4'] |  |  | 0.6 CoO + 1 Fe2O3 + 0.4 ZnO | 1 Co0.6Zn0.4Fe2O4
10.1016/S0304-8853(02)00289-5 | Two compounds of nominal compositions, La0.7MnO3 ( <...> at 82 K up to a maximum field strength of 15 kOe. | solid-state | 0.35 La2O3 + 1 MnO2 == 1 La0.7MnO3 + 0.025 O2 | ['La0.7MnO3'] |  |  | 0.35 La2O3 + 1 MnO2 | 1 La0.7MnO3 + 0.025 O2
10.1016/S0304-8853(02)00289-5 | Two compounds of nominal compositions, La0.7MnO3 ( <...> at 82 K up to a maximum field strength of 15 kOe. | solid-state | 0.35 La2O3 + 1 MnO2 + 0.3 ThO2 == 1 La0.7Th0.3MnO3 + 0.325 O2 | ['Th0.3La0.7MnO3'] |  |  | 0.35 La2O3 + 1 MnO2 + 0.3 ThO2 | 1 La0.7Th0.3MnO3 + 0.325 O2
10.1016/S0304-8853(02)00102-6 | The polycrystalline sample of Ca3FeRhO6 was prepar <...> 12 ms, roughly corresponding to (ΔH/Δt)=7.0 T/ms. | solid-state | 3 CaCO3 + 0.5 Fe2O3 + 0.75 O2 + 1 Rh == 1 Ca3FeRhO6 + 3 CO2 | ['Ca3FeRhO6'] |  | 1173 | 3 CaCO3 + 0.5 Fe2O3 + 0.75 O2 + 1 Rh | 1 Ca3FeRhO6 + 3 CO2
10.1016/j.jmmm.2006.01.162 | Mn-Zn ferrites with a composition formula Mn0.58Zn <...> d sintered at temperatures of 1125-1400 °C in air. | solid-state | 1.025 Fe2O3 + 0.58 MnCO3 + 0.37 ZnO == 1 Mn0.58Zn0.37Fe2.05O4 + 0.58 CO2 + 0.012 O2 | ['Mn0.58Fe2.05Zn0.37O4'] |  |  | 1.025 Fe2O3 + 0.58 MnCO3 + 0.37 ZnO | 1 Mn0.58Zn0.37Fe2.05O4 + 0.58 CO2 + 0.012 O2
10.1016/j.jmmm.2006.11.111 | Polycrystalline sample of La0.27Pr0.4Ca0.33MnO3 wa <...> distorted perovskite structure (space group Pbnm). | solid-state | 0.33 CaCO3 + 0.135 La2O3 + 1 MnCO3 + 0.266 O2 + 0.067 Pr6O11 == 1 La0.27Pr0.4Ca0.33MnO3 + 1.33 CO2 | ['Ca0.33Pr0.4La0.27MnO3'] | 1300 | 1200 | 0.33 CaCO3 + 0.135 La2O3 + 1 MnCO3 + 0.266 O2 + 0.067 Pr6O11 | 1 La0.27Pr0.4Ca0.33MnO3 + 1.33 CO2
10.1016/j.jmmm.2009.02.013 | The compound Na0.5Bi0.5TiO3 was prepared by a soli <...> hanical polishing followed by Ar-ion beam milling. | solid-state | 0.25 Bi2O3 + 0.25 Na2CO3 + 1 TiO2 == 1 Na0.5Bi0.5TiO3 + 0.25 CO2 | ['Na0.5TiBi0.5O3'] | 1120 |  | 0.25 Bi2O3 + 0.25 Na2CO3 + 1 TiO2 | 1 Na0.5Bi0.5TiO3 + 0.25 CO2
10.1016/j.jmmm.2009.02.022 | The ceramic sample ErCo0.50Mn0.50O3 was prepared b <...> cording to ZFC/FC processes or magnetic M-H loops. | solid-state | 0.167 Co3O4 + 0.5 Er2O3 + 0.5 MnO + 0.167 O2 == 1 ErCo0.50Mn0.50O3 | ['ErMn0.5Co0.5O3'] | 1250 | 1150 | 0.167 Co3O4 + 0.5 Er2O3 + 0.5 MnO + 0.167 O2 | 1 ErCo0.50Mn0.50O3
10.1016/S0924-0136(03)00344-3 | The used raw material were Alumina α-Al2O3 ≈0.6 μm <...> 1450 °C, 1 h soak, and cooling down at 15 °C/min. | solid-state | 1 Al2O3 + 1 TiO2 == 1 Al2TiO5 | ['TiAl2O5'] |  |  | 1 Al2O3 + 1 TiO2 | 1 Al2TiO5
10.1016/S0921-5093(01)01541-6 | Elemental powders of Ru with a purity of 99.94% an <...> performed in the glove box in an Argon atmosphere. | solid-state | 1 Al + 1 Ru == 1 RuAl | ['RuAl'] |  |  | 1 Al + 1 Ru | 1 RuAl
10.1016/S0921-5093(02)00455-0 | The following elemental materials are used in this <...> 2 sample was also prepared by the above technique. | solid-state | 1 Mo + 2 Si == 1 MoSi2 | ['MoSi2'] |  |  | 1 Mo + 2 Si | 1 MoSi2
10.1016/j.actamat.2003.08.013 | A bulk SrAl2O4: Eu2+, Dy3+, Nd3+ ceramic was prepa <...> designed compact tension (CT) type loading stage. | solid-state | 1 Al2O3 + 1 SrO == 1 SrAl2O4 ; target SrAl2O4 with additives Eu, Dy, Nd via Dy2O3, Eu2O3, Nd2O3 ; target SrAl2O4 with additives Eu, Dy, Nd via Dy2O3, Eu2O3, Nd2O3 | ['SrAl2O4'] |  |  | 1 Al2O3 + 1 SrO | 1 SrAl2O4 ; target SrAl2O4 with additives Eu, Dy, Nd via Dy2O3, Eu2O3, Nd2O3 ; target SrAl2O4 with additives Eu, Dy, Nd via Dy2O3, Eu2O3, Nd2O3
10.1016/S0921-4534(00)01520-3 | The polycrystalline powder YBa2Cu3Ox (x = 6.0, 6.4 <...> e of microwave absorption in a low magnetic field. | solid-state | 2 BaCO3 + 3 CuO + 0.5 Y2O3 == 1 YBa2Cu3O + 2 CO2 + 2.75 O2 | ['Ba2YCu3O'] |  |  | 2 BaCO3 + 3 CuO + 0.5 Y2O3 | 1 YBa2Cu3O + 2 CO2 + 2.75 O2
10.1016/S0921-4534(02)02191-3 | Polycrystalline sample of EuSr2RuCu2O8 was prepare <...> owly to room temperature in flowing O2 atmosphere. | solid-state | 2 CuO + 0.5 Eu2O3 + 0.25 O2 + 1 RuO2 + 2 SrCO3 == 1 EuSr2RuCu2O8 + 2 CO2 | ['Sr2EuRuCu2O8'] |  | 900 | 2 CuO + 0.5 Eu2O3 + 0.25 O2 + 1 RuO2 + 2 SrCO3 | 1 EuSr2RuCu2O8 + 2 CO2
10.1016/S0921-4534(02)02058-0 | A series of Y123 samples with additions of 10-25 m <...> y have the similar dimensions of 1.2×0.7×0.42 mm3. | solid-state | 2 BaCO3 + 3 CuO + 0.5 Y2O3 == 1 YBa2Cu3O + 2 CO2 + 2.75 O2 | ['Ba2YCu3O'] | 900 |  | 2 BaCO3 + 3 CuO + 0.5 Y2O3 | 1 YBa2Cu3O + 2 CO2 + 2.75 O2
10.1016/S0921-4534(02)02058-0 | A series of Y123 samples with additions of 10-25 m <...> y have the similar dimensions of 1.2×0.7×0.42 mm3. | solid-state | 1 BaCO3 + 1 CuO + 1 Y2O3 == 1 Y2BaCuO5 + 1 CO2 | ['BaY2CuO5'] | 900 |  | 1 BaCO3 + 1 CuO + 1 Y2O3 | 1 Y2BaCuO5 + 1 CO2
10.1016/S0921-4534(02)02060-9 | Polycrystalline samples of Bi1.64Pb0.36Sr2Ca2Cu3O1 <...> air at 845 °C for 40 h, followed by slow cooling. | solid-state | 0.82 Bi2O3 + 2 CaCO3 + 3 CuO + 0.09 O2 + 0.36 PbO + 2 SrCO3 == 1 Bi1.64Pb0.36Sr2Ca2Cu3O10 + 4 CO2 | ['Sr2Ca2Cu3Pb0.36Bi1.64O10'] | 845 | 750 | 0.82 Bi2O3 + 2 CaCO3 + 3 CuO + 0.09 O2 + 0.36 PbO + 2 SrCO3 | 1 Bi1.64Pb0.36Sr2Ca2Cu3O10 + 4 CO2
10.1016/j.physc.2004.03.240 | The polycrystalline samples of Ba2YCu3O7-δ were pr <...> sure that there was no trapped flux in the sample. | solid-state | 2 BaCO3 + 3 CuO + 0.25 O2 + 0.5 Y2O3 == 1 Ba2YCu3O7 + 2 CO2 | ['Ba2YCu3O7'] | 950 |  | 2 BaCO3 + 3 CuO + 0.25 O2 + 0.5 Y2O3 | 1 Ba2YCu3O7 + 2 CO2
10.1016/j.physc.2003.12.010 | The Bi2Sr2CaCu2O8 (BSCCO) samples were prepared by <...> diochromic film (FWT-60) from Far West Technology. | solid-state | 1 Bi2O3 + 1 CaCO3 + 2 CuO + 2 SrCO3 == 1 Bi2Sr2CaCu2O8 + 3 CO2 | ['Sr2CaCu2Bi2O8'] |  |  | 1 Bi2O3 + 1 CaCO3 + 2 CuO + 2 SrCO3 | 1 Bi2Sr2CaCu2O8 + 3 CO2
10.1016/j.physc.2004.05.014 | RuSr2GdCu2O8, Ru1 - xSr2GdCu2O8 - y and SrRuO3 sam <...> n to room temperature at a cooling rate of 2°/min. | solid-state | 2 CuO + 0.5 Gd2O3 + 0.25 O2 + 1 RuO2 + 2 SrCO3 == 1 RuSr2GdCu2O8 + 2 CO2 | ['Sr2GdRuCu2O8'] | 1040 | 800 | 2 CuO + 0.5 Gd2O3 + 0.25 O2 + 1 RuO2 + 2 SrCO3 | 1 RuSr2GdCu2O8 + 2 CO2
10.1016/j.physc.2004.05.014 | RuSr2GdCu2O8, Ru1 - xSr2GdCu2O8 - y and SrRuO3 sam <...> n to room temperature at a cooling rate of 2°/min. | solid-state | 1 RuO2 + 1 SrCO3 == 1 SrRuO3 + 1 CO2 | ['SrRuO3'] | 1040 | 800 | 1 RuO2 + 1 SrCO3 | 1 SrRuO3 + 1 CO2
10.1016/j.physc.2003.10.014 | Tl0.8Pb0.4Sr0.8Ba0.2Ca2Cu3Ox nominal composition w <...> nducting grains in the sample was revealed by SEM. | solid-state | 0.2 BaCO3 + 2 CaCO3 + 3 CuO + 0.4 PbO + 0.8 SrCO3 + 0.4 Tl2O3 == 1 Tl0.8Pb0.4Sr0.8Ba0.2Ca2Cu3O + 3 CO2 + 3.3 O2 | ['Ba0.2Sr0.8Ca2Cu3Tl0.8Pb0.4O'] |  |  | 0.2 BaCO3 + 2 CaCO3 + 3 CuO + 0.4 PbO + 0.8 SrCO3 + 0.4 Tl2O3 | 1 Tl0.8Pb0.4Sr0.8Ba0.2Ca2Cu3O + 3 CO2 + 3.3 O2
10.1016/S0167-577X(01)00308-1 | The polycrystalline samples of Cd-doped lead molyb <...> e checked by an X-ray diffraction (XRD) technique. | solid-state | 0.5 CdO + 0.5 MoO3 + 1 PbO == 1 Pb(Cd1/2Mo1/2)O3 | ['Mo0.5Cd0.5PbO3'] | 850 | 800 | 0.5 CdO + 0.5 MoO3 + 1 PbO | 1 Pb(Cd1/2Mo1/2)O3
10.1016/S0167-577X(01)00274-9 | Commercially available Bi2O3 and TiO2 powders were <...> r every 25 min of milling to cool down the system. | solid-state | 2 Bi2O3 + 3 TiO2 == 1 Bi4Ti3O3 + 4.5 O2 | ['Ti3Bi4O3'] |  |  | 2 Bi2O3 + 3 TiO2 | 1 Bi4Ti3O3 + 4.5 O2
10.1016/S0167-577X(02)00870-4 | The raw materials were reagent-grade PbO (>99.5%, <...> with silver electrodes for electrical measurement. | solid-state | 1 PbO + 0.7 TiO2 + 0.3 ZrO2 == 1 Pb(Zr0.3Ti0.7)O3 | ['Zr0.3Ti0.7PbO3'] | 900 | 800 | 1 PbO + 0.7 TiO2 + 0.3 ZrO2 | 1 Pb(Zr0.3Ti0.7)O3
10.1016/S0167-577X(03)00378-1 | The powders used in the present work were PZT (PbZ <...> ential analyser (ZetaPlus, Brookhaven Instrument). | solid-state | 1 PbO + 0.48 TiO2 + 0.52 ZrO2 == 1 PbZr0.52Ti0.48O3 | ['Zr0.52Ti0.48PbO3'] |  |  | 1 PbO + 0.48 TiO2 + 0.52 ZrO2 | 1 PbZr0.52Ti0.48O3
10.1016/S0167-577X(03)00271-4 | The raw materials were reagent-grade BaCO3 (>99.9% <...> mperatures between 950 and 1150 °C for 2 h in air. | solid-state | 1 BaCO3 + 1 Nd2O3 + 4 TiO2 == 1 BaNd2Ti4O12 + 1 CO2 | ['BaNd2Ti4O12'] |  | 850 | 1 BaCO3 + 1 Nd2O3 + 4 TiO2 | 1 BaNd2Ti4O12 + 1 CO2
10.1016/S0167-577X(03)00271-4 | The raw materials were reagent-grade BaCO3 (>99.9% <...> mperatures between 950 and 1150 °C for 2 h in air. | solid-state | 2 Bi2O3 + 3 TiO2 == 1 Bi4Ti3O12 | ['Ti3Bi4O12'] |  | 850 | 2 Bi2O3 + 3 TiO2 | 1 Bi4Ti3O12
10.1016/j.matlet.2004.03.013 | The starting materials were commercially available <...> supplied with the Oxford Instruments eXL software. | solid-state | 4 MgO + 1 Nb2O5 == 1 Mg4Nb2O9 | ['Mg4Nb2O9'] |  |  | 4 MgO + 1 Nb2O5 | 1 Mg4Nb2O9
10.1016/j.mssp.2014.05.061 | To prepare the BNT powders, the starting metal oxi <...> were ball-milled again for 5, 10, 20, 30 and 40 h. | solid-state | 0.25 Bi2O3 + 0.25 Na2CO3 + 1 TiO2 == 1 (Bi0.5Na0.5)TiO3 + 0.25 CO2 | ['Na0.5TiBi0.5O3'] |  |  | 0.25 Bi2O3 + 0.25 Na2CO3 + 1 TiO2 | 1 (Bi0.5Na0.5)TiO3 + 0.25 CO2
10.1016/j.jeurceramsoc.2016.01.039 | TiC (particle size 1-2 μm, Wako Pure Chemical, Osa <...> were mirror-polished using diamond slurry (1 μm). | solid-state | 95 TiC + 5 ZrC == 1 95TiC-5ZrC | ['Zr5Ti95C100'] |  |  | 95 TiC + 5 ZrC | 1 95TiC-5ZrC
10.1016/s0167-2738(02)00176-5 | Powders of LiMnO2 and LiAl0.05Mn0.95O2 composition <...> rious temperatures between 950 and 1150 °C in air. | solid-state | 0.5 Li2CO3 + 1 Mn(OH)3 == 1 LiMnO2 + 0.5 CO2 + 1.5 H2O | ['LiMnO2'] |  |  | 0.5 Li2CO3 + 1 Mn(OH)3 | 1 LiMnO2 + 0.5 CO2 + 1.5 H2O
10.1016/s0167-2738(02)00176-5 | Powders of LiMnO2 and LiAl0.05Mn0.95O2 composition <...> rious temperatures between 950 and 1150 °C in air. | solid-state | 0.05 Al(OH)3 + 0.5 Li2CO3 + 0.95 Mn(OH)3 == 1 LiAl0.05Mn0.95O2 + 0.5 CO2 + 1.5 H2O | ['LiMn0.95Al0.05O2'] |  |  | 0.05 Al(OH)3 + 0.5 Li2CO3 + 0.95 Mn(OH)3 | 1 LiAl0.05Mn0.95O2 + 0.5 CO2 + 1.5 H2O
10.1016/s0016-7037(03)00202-3 | The powder samples of CaAl2Si2O8 anorthite, CaMgSi <...> tar with alcohol for 1 h and pressed into pellets. | solid-state | 1 Al2O3 + 1 CaCO3 + 2 SiO2 == 1 CaAl2Si2O8 + 1 CO2 | ['CaAl2Si2O8'] |  |  | 1 Al2O3 + 1 CaCO3 + 2 SiO2 | 1 CaAl2Si2O8 + 1 CO2
10.1016/s0016-7037(03)00202-3 | The powder samples of CaAl2Si2O8 anorthite, CaMgSi <...> tar with alcohol for 1 h and pressed into pellets. | solid-state | 1 CaCO3 + 1 MgO + 2 SiO2 == 1 CaMgSi2O6 + 1 CO2 | ['CaMgSi2O6'] |  |  | 1 CaCO3 + 1 MgO + 2 SiO2 | 1 CaMgSi2O6 + 1 CO2
10.1016/s0016-7037(03)00202-3 | The powder samples of CaAl2Si2O8 anorthite, CaMgSi <...> tar with alcohol for 1 h and pressed into pellets. | solid-state | 2 NiO + 1 SiO2 == 1 Ni2SiO4 | ['Ni2SiO4'] |  |  | 2 NiO + 1 SiO2 | 1 Ni2SiO4
10.1016/s0016-7037(03)00202-3 | The powder samples of CaAl2Si2O8 anorthite, CaMgSi <...> tar with alcohol for 1 h and pressed into pellets. | solid-state | 2 CoO + 1 SiO2 == 1 Co2SiO4 | ['Co2SiO4'] |  |  | 2 CoO + 1 SiO2 | 1 Co2SiO4
10.1016/s0167-2738(99)00222-2 | The samples were prepared by a solid state reactio <...> irconia balls and C2H5OH for 48 h, and then dried. | solid-state | 0.2 Fe2O3 + 0.5 La2O3 + 0.6 NiO + 0.15 O2 == 1 LaNi0.6M0.4O3; M = Fe | ['LaFe0.4Ni0.6O3'] |  |  | 0.2 Fe2O3 + 0.5 La2O3 + 0.6 NiO + 0.15 O2 | 1 LaNi0.6M0.4O3; M = Fe
10.1016/s0167-2738(99)00222-2 | The samples were prepared by a solid state reactio <...> irconia balls and C2H5OH for 48 h, and then dried. | solid-state | 0.2 Al2O3 + 0.5 La2O3 + 0.6 NiO + 0.15 O2 == 1 LaNi0.6M0.4O3; M = Al | ['LaNi0.6Al0.4O3'] |  |  | 0.2 Al2O3 + 0.5 La2O3 + 0.6 NiO + 0.15 O2 | 1 LaNi0.6M0.4O3; M = Al
10.1016/s0167-2738(99)00222-2 | The samples were prepared by a solid state reactio <...> irconia balls and C2H5OH for 48 h, and then dried. | solid-state | 0.2 Cr2O3 + 0.5 La2O3 + 0.6 NiO + 0.15 O2 == 1 LaNi0.6M0.4O3; M = Cr | ['LaCr0.4Ni0.6O3'] |  |  | 0.2 Cr2O3 + 0.5 La2O3 + 0.6 NiO + 0.15 O2 | 1 LaNi0.6M0.4O3; M = Cr
10.1016/s0167-2738(99)00222-2 | The samples were prepared by a solid state reactio <...> irconia balls and C2H5OH for 48 h, and then dried. | solid-state | 0.133 Co3O4 + 0.5 La2O3 + 0.6 NiO + 0.183 O2 == 1 LaNi0.6M0.4O3; M = Co | ['LaCo0.4Ni0.6O3'] |  |  | 0.133 Co3O4 + 0.5 La2O3 + 0.6 NiO + 0.183 O2 | 1 LaNi0.6M0.4O3; M = Co
10.1016/s0167-2738(99)00222-2 | The samples were prepared by a solid state reactio <...> irconia balls and C2H5OH for 48 h, and then dried. | solid-state | 0.5 La2O3 + 0.4 MnO2 + 0.6 NiO + 0.05 O2 == 1 LaNi0.6M0.4O3; M = Mn | ['LaMn0.4Ni0.6O3'] |  |  | 0.5 La2O3 + 0.4 MnO2 + 0.6 NiO + 0.05 O2 | 1 LaNi0.6M0.4O3; M = Mn
10.1016/s0167-2738(99)00222-2 | The samples were prepared by a solid state reactio <...> irconia balls and C2H5OH for 48 h, and then dried. | solid-state | 0.2 Ga2O3 + 0.5 La2O3 + 0.6 NiO + 0.15 O2 == 1 LaNi0.6M0.4O3; M = Ga | ['LaNi0.6Ga0.4O3'] |  |  | 0.2 Ga2O3 + 0.5 La2O3 + 0.6 NiO + 0.15 O2 | 1 LaNi0.6M0.4O3; M = Ga
10.1016/j.jeurceramsoc.2007.02.101 | Powder of composition [(Na0.5K0.5)0.97Li0.03](Nb0. <...> ay diffraction (XRD) and found to be single phase. | solid-state | 0.242 K2CO3 + 0.015 Li2C2O4 + 0.242 Na2CO3 + 0.4 Nb2O5 + 0.007 O2 + 0.1 Ta2O5 == 1 ((Na0.5K0.5)0.97Li0.03)(Nb0.8Ta0.2)O3 + 0.515 CO2 | ['K0.485Na0.485Li0.03Ta0.2Nb0.8O3'] |  | 900 | 0.242 K2CO3 + 0.015 Li2C2O4 + 0.242 Na2CO3 + 0.4 Nb2O5 + 0.007 O2 + 0.1 Ta2O5 | 1 ((Na0.5K0.5)0.97Li0.03)(Nb0.8Ta0.2)O3 + 0.515 CO2
10.1016/s0167-2738(98)00040-x | The standard ceramic method has been employed for <...> ng at 1673 K in N2 for 12 h and 72 h respectively. | solid-state | 0.5 CaCO3 + 0.25 La2O3 + 1 MnO2 == 1 La0.5Ca0.5MnO3 + 0.5 CO2 + 0.125 O2 | ['Ca0.5La0.5MnO3'] | 1673 | 1273 | 0.5 CaCO3 + 0.25 La2O3 + 1 MnO2 | 1 La0.5Ca0.5MnO3 + 0.5 CO2 + 0.125 O2
10.1016/s0167-2738(98)00040-x | The standard ceramic method has been employed for <...> ng at 1673 K in N2 for 12 h and 72 h respectively. | solid-state | 0.5 CaCO3 + 1 MnO2 + 0.5 PrO == 1 Pr0.5Ca0.5MnO3 + 0.5 CO2 | ['Ca0.5Pr0.5MnO3'] | 1673 | 1273 | 0.5 CaCO3 + 1 MnO2 + 0.5 PrO | 1 Pr0.5Ca0.5MnO3 + 0.5 CO2
10.1016/s0167-2738(98)00040-x | The standard ceramic method has been employed for <...> ng at 1673 K in N2 for 12 h and 72 h respectively. | solid-state | 1 MnO2 + 0.5 PrO + 0.5 SrCO3 == 1 Pr0.5Sr0.5MnO3 + 0.5 CO2 | ['Sr0.5Pr0.5MnO3'] | 1673 | 1273 | 1 MnO2 + 0.5 PrO + 0.5 SrCO3 | 1 Pr0.5Sr0.5MnO3 + 0.5 CO2
10.1016/s0167-2738(98)00040-x | The standard ceramic method has been employed for <...> ng at 1673 K in N2 for 12 h and 72 h respectively. | solid-state | 1 MnO2 + 0.25 Nd2O3 + 0.5 SrCO3 == 1 Nd0.5Sr0.5MnO3 + 0.5 CO2 + 0.125 O2 | ['Sr0.5Nd0.5MnO3'] | 1673 | 1273 | 1 MnO2 + 0.25 Nd2O3 + 0.5 SrCO3 | 1 Nd0.5Sr0.5MnO3 + 0.5 CO2 + 0.125 O2
10.1016/s0038-1098(99)00445-7 | BaTi0.65Zr0.35O3 and Ba0.92Ca0.08Ti0.75Zr0.25O3 co <...> at 1400 °C for 4 h always under oxygen atmosphere. | solid-state | 1 BaCO3 + 0.65 TiO2 + 0.35 ZrO2 == 1 BaTi0.65Zr0.35O3 + 1 CO2 | ['BaZr0.35Ti0.65O3'] | 1400 |  | 1 BaCO3 + 0.65 TiO2 + 0.35 ZrO2 | 1 BaTi0.65Zr0.35O3 + 1 CO2
10.1016/s0038-1098(99)00445-7 | BaTi0.65Zr0.35O3 and Ba0.92Ca0.08Ti0.75Zr0.25O3 co <...> at 1400 °C for 4 h always under oxygen atmosphere. | solid-state | 0.92 BaCO3 + 0.08 CaCO3 + 0.75 TiO2 + 0.25 ZrO2 == 1 Ba0.92Ca0.08Ti0.75Zr0.25O3 + 1 CO2 | ['Ba0.92Ca0.08Zr0.25Ti0.75O3'] | 1400 |  | 0.92 BaCO3 + 0.08 CaCO3 + 0.75 TiO2 + 0.25 ZrO2 | 1 Ba0.92Ca0.08Ti0.75Zr0.25O3 + 1 CO2
10.1016/j.cemconres.2010.11.017 | C3A (3CaO⋅Al2O3) and C2F (2CaO⋅Fe2O3) clinkers wer <...> . CaO was synthesized by burning CaCO3 at 1000 °C. | solid-state | 1 Al2O3 + 3 CaCO3 == 1 3CaO-Al2O3 + 3 CO2 | ['Ca3Al2O6'] |  |  | 1 Al2O3 + 3 CaCO3 | 1 3CaO-Al2O3 + 3 CO2
10.1016/j.cemconres.2010.11.017 | C3A (3CaO⋅Al2O3) and C2F (2CaO⋅Fe2O3) clinkers wer <...> . CaO was synthesized by burning CaCO3 at 1000 °C. | solid-state | 2 CaCO3 + 1 Fe2O3 == 1 2CaO-Fe2O3 + 2 CO2 | ['Ca2Fe2O5'] |  |  | 2 CaCO3 + 1 Fe2O3 | 1 2CaO-Fe2O3 + 2 CO2
10.1016/s0925-8388(01)01797-2 | The Pr0.6Sr0.4MnO3 powder was prepared using the s <...> d shown differences in their physical properties . | solid-state | 0.5 Mn2O3 + 0.1 Pr6O11 + 0.4 SrCO3 == 1 Pr0.6Sr0.4MnO3 + 0.4 CO2 | ['Sr0.4Pr0.6MnO3'] | 1400 |  | 0.5 Mn2O3 + 0.1 Pr6O11 + 0.4 SrCO3 | 1 Pr0.6Sr0.4MnO3 + 0.4 CO2
10.1016/j.jeurceramsoc.2011.10.035 | The Ni0.3Zn0.62Cu0.08Fe2O4 ferrite was prepared by <...> powders confirmed their single phase compositions. | solid-state | 0.08 CuO + 1 Fe2O3 + 0.3 NiO + 0.62 ZnO == 1 Ni0.3Zn0.62Cu0.08Fe2O4 | ['Fe2Ni0.3Cu0.08Zn0.62O4'] |  | 800 | 0.08 CuO + 1 Fe2O3 + 0.3 NiO + 0.62 ZnO | 1 Ni0.3Zn0.62Cu0.08Fe2O4
10.1016/j.jeurceramsoc.2011.10.035 | The Ni0.3Zn0.62Cu0.08Fe2O4 ferrite was prepared by <...> powders confirmed their single phase compositions. | solid-state | 0.5 Fe2O3 + 0.5 Nb2O5 == 1 FeNbO4 | ['NbFeO4'] |  | 800 | 0.5 Fe2O3 + 0.5 Nb2O5 | 1 FeNbO4
10.1016/j.nanoen.2017.02.046 | The NaNiO2 cathode material was synthesized by a h <...> obtained by heating the pellet at 650 °C for 12 h. | solid-state | 0.5 Na2O2 + 1 NiO == 1 NaNiO2 | ['NaNiO2'] |  |  | 0.5 Na2O2 + 1 NiO | 1 NaNiO2
10.1016/j.jeurceramsoc.2010.12.023 | Ceramic samples in the ZnO-Nb2O5-TiO2 system were <...> desired relationship in a vibration mill for 2 h. | solid-state | 1 Nb2O5 + 1 TiO2 + 1 ZnO == 1 ZnO-Nb2O5-TiO2 | ['TiNb2ZnO8'] |  | 900 | 1 Nb2O5 + 1 TiO2 + 1 ZnO | 1 ZnO-Nb2O5-TiO2
10.1016/s1293-2558(02)01343-2 | The two oxides KNbO3 and SrNb2O6 were first synthe <...> re between 9 and 14% depending on the composition. | solid-state | 0.5 K2CO3 + 0.5 Nb2O5 == 1 KNbO3 + 0.5 CO2 | ['KNbO3'] |  |  | 0.5 K2CO3 + 0.5 Nb2O5 | 1 KNbO3 + 0.5 CO2
10.1016/s1293-2558(02)01343-2 | The two oxides KNbO3 and SrNb2O6 were first synthe <...> re between 9 and 14% depending on the composition. | solid-state | 1 Nb2O5 + 1 SrCO3 == 1 SrNb2O6 + 1 CO2 | ['SrNb2O6'] |  |  | 1 Nb2O5 + 1 SrCO3 | 1 SrNb2O6 + 1 CO2
10.1016/s0272-8842(03)00101-9 | 4SrO·7Al2O3 long persistent ceramics were obtained <...> reducing atmosphere to form luminescent ceramics. | solid-state | 7 Al2O3 + 4 SrCO3 == 1 4SrO-7Al2O3 + 4 CO2 | ['Sr4Al14O25'] | 1400 |  | 7 Al2O3 + 4 SrCO3 | 1 4SrO-7Al2O3 + 4 CO2
10.1016/s0921-5093(02)00455-0 | The following elemental materials are used in this <...> 2 sample was also prepared by the above technique. | solid-state | 1 Mo + 2 Si == 1 MoSi2 | ['MoSi2'] |  |  | 1 Mo + 2 Si | 1 MoSi2
10.1016/j.ceramint.2004.01.002 | The ZnTiO3 powders were prepared by conventional s <...> e sintered at temperatures of 800-940 °C for 24 h. | solid-state | 1 TiO2 + 1 ZnO == 1 ZnTiO3 | ['TiZnO3'] |  |  | 1 TiO2 + 1 ZnO | 1 ZnTiO3
10.1016/s0921-5107(99)00039-2 | Ceramic specimens of SBT were prepared using the s <...> before finally sintering them at 1100 °C for 2 h. | solid-state | 1 Bi2O3 + 1 SrCO3 + 1 Ta2O5 == 1 SrBi2Ta2O9 + 1 CO2 | ['SrTa2Bi2O9'] |  | 850 | 1 Bi2O3 + 1 SrCO3 + 1 Ta2O5 | 1 SrBi2Ta2O9 + 1 CO2
10.1016/j.jeurceramsoc.2007.02.088 | Ceramics of composition 0.75Pb(Mg1/3Nb2/3)O3-0.25P <...> then sliced in thin plates of 12 mm × 4 mm × 1 mm. | solid-state | 0.25 MgO + 0.25 Nb2O5 + 1 PbO + 0.25 TiO2 == 1 0.75Pb(Mg1/3Nb2/3)O3-0.25PbTiO3 | ['Mg0.25Ti0.25Nb0.5PbO3'] |  | 850 | 0.25 MgO + 0.25 Nb2O5 + 1 PbO + 0.25 TiO2 | 1 0.75Pb(Mg1/3Nb2/3)O3-0.25PbTiO3
10.1016/j.jeurceramsoc.2007.02.088 | Ceramics of composition 0.75Pb(Mg1/3Nb2/3)O3-0.25P <...> then sliced in thin plates of 12 mm × 4 mm × 1 mm. | solid-state | 1 MgO + 1 Nb2O5 == 1 MgNb2O6 | ['MgNb2O6'] |  | 850 | 1 MgO + 1 Nb2O5 | 1 MgNb2O6
10.1016/j.matdes.2015.11.044 | Appropriate amount of Bi2O3 and Fe2O3 powders from <...> the direction of the applied magnetic field [31]. | solid-state | 0.6 Bi2O3 + 0.4 Fe2O3 == 1 Bi1.2Fe0.8O3 | ['Fe0.8Bi1.2O3'] |  |  | 0.6 Bi2O3 + 0.4 Fe2O3 | 1 Bi1.2Fe0.8O3
10.1016/s0167-2738(99)00307-0 | Samples of BaO-Al2O3 were made in the range BaO·XA <...> ysed by XRD to determine the composition produced. | solid-state | 1 Al2O3 + 1 BaCO3 == 1 BaO-Al2O3 + 1 CO2 | ['BaAl2O4'] |  | 1250 | 1 Al2O3 + 1 BaCO3 | 1 BaO-Al2O3 + 1 CO2
10.1016/j.actbio.2010.05.019 | Two series of glass compositions (parent compositi <...> adiation; 2θ angle range 10°-80°; step 0.02° s-1). | solid-state | 1 CaCO3 + 1 CaF2 + 1 MgCO3 + 2 NH4H2PO4 + 1 Na2CO3 + 1 SiO2 == 1 CaO-MgO-Na2O-P2O5-SiO2-CaF2 + 3 CO2 + 3 H2O + 2 NH3 | ['Na2Ca2MgSiP2O10F2'] |  |  | 1 CaCO3 + 1 CaF2 + 1 MgCO3 + 2 NH4H2PO4 + 1 Na2CO3 + 1 SiO2 | 1 CaO-MgO-Na2O-P2O5-SiO2-CaF2 + 3 CO2 + 3 H2O + 2 NH3
10.1016/s0167-577x(03)00271-4 | The raw materials were reagent-grade BaCO3 (>99.9% <...> mperatures between 950 and 1150 °C for 2 h in air. | solid-state | 1 BaCO3 + 1 Nd2O3 + 4 TiO2 == 1 BaNd2Ti4O12 + 1 CO2 | ['BaNd2Ti4O12'] |  | 850 | 1 BaCO3 + 1 Nd2O3 + 4 TiO2 | 1 BaNd2Ti4O12 + 1 CO2
10.1016/s0167-577x(03)00271-4 | The raw materials were reagent-grade BaCO3 (>99.9% <...> mperatures between 950 and 1150 °C for 2 h in air. | solid-state | 2 Bi2O3 + 3 TiO2 == 1 Bi4Ti3O12 | ['Ti3Bi4O12'] |  | 850 | 2 Bi2O3 + 3 TiO2 | 1 Bi4Ti3O12
10.1016/j.jeurceramsoc.2014.12.019 | BaTiO3 ceramics were prepared by a conventional me <...> al ceramic technology at a temperature of 1460 °C. | solid-state | 1 BaCO3 + 1 TiO2 == 1 BaTiO3 + 1 CO2 | ['BaTiO3'] |  | 1300 | 1 BaCO3 + 1 TiO2 | 1 BaTiO3 + 1 CO2
10.1016/j.jeurceramsoc.2006.11.049 | Sr2Ce2Ti5O16 ceramics were prepared by the solid-s <...> pellets thus obtained were kept at 310 °C for 2 h. | solid-state | 2 CeO2 + 2 SrCO3 + 5 TiO2 == 1 Sr2Ce2Ti5O16 + 2 CO2 | ['Sr2Ce2Ti5O16'] |  |  | 2 CeO2 + 2 SrCO3 + 5 TiO2 | 1 Sr2Ce2Ti5O16 + 2 CO2
10.1016/s0955-2219(02)00134-6 | The starting powder was high purity β-SiC (UF, Ibi <...> m. The specimen designations are given in Table 1. | solid-state | 1 Al2O3 + 1 Yb2O3 == 1 Al2O3-Yb2O3 | ['Yb2Al2O6'] |  |  | 1 Al2O3 + 1 Yb2O3 | 1 Al2O3-Yb2O3
10.1016/s0921-5107(02)00576-7 | The NBT ceramic samples were prepared by conventio <...> urnace with alumina lid enclosed over the samples. | solid-state | 0.25 Bi2O3 + 0.25 Na2CO3 + 1 TiO2 == 1 Na0.5Bi0.5TiO3 + 0.25 CO2 | ['Na0.5TiBi0.5O3'] |  | 850 | 0.25 Bi2O3 + 0.25 Na2CO3 + 1 TiO2 | 1 Na0.5Bi0.5TiO3 + 0.25 CO2
10.1016/j.actbio.2009.10.016 | TiNb alloy samples were prepared by powder metallu <...> hanol and distilled water for 10 min at each step. | solid-state | 1 Nb + 1 Ti == 1 TiNb | ['TiNb'] |  |  | 1 Nb + 1 Ti | 1 TiNb
10.1016/s0022-3093(02)00971-7 | A ZSTO ceramic with a nominal composition Zr0.15Sn <...> d optical step technique for Pt/ZSTO/Si structure. | solid-state | 0.3 SnO2 + 0.55 TiO2 + 0.15 ZrO2 == 1 Zr0.15Sn0.30Ti0.55O2 | ['Zr0.15Ti0.55Sn0.3O2'] | 1150 |  | 0.3 SnO2 + 0.55 TiO2 + 0.15 ZrO2 | 1 Zr0.15Sn0.30Ti0.55O2
10.1016/j.jeurceramsoc.2005.06.025 | The LSFG powder was synthesized through a solid-st <...> he charge, dried and calcined at 1100 °C for 10 h. | solid-state | 0.45 Fe2O3 + 0.05 Ga2O3 + 0.3 La2O3 + 0.1 O2 + 0.4 SrCO3 == 1 La0.6Sr0.4Fe0.9Ga0.1O3 + 0.4 CO2 | ['Sr0.4La0.6Fe0.9Ga0.1O3'] |  | 1100 | 0.45 Fe2O3 + 0.05 Ga2O3 + 0.3 La2O3 + 0.1 O2 + 0.4 SrCO3 | 1 La0.6Sr0.4Fe0.9Ga0.1O3 + 0.4 CO2
10.1016/j.jeurceramsoc.2009.09.016 | The BiFeO3 specimens were prepared by the mixed ox <...> ere made to yield the following series of samples: | solid-state | 0.5 Bi2O3 + 0.5 Fe2O3 == 1 BiFeO3 | ['FeBiO3'] |  |  | 0.5 Bi2O3 + 0.5 Fe2O3 | 1 BiFeO3
10.1016/s0955-2219(00)00074-1 | The ReBa2Cu3Oy (Re=Nd, Eu, Gd, Dy, Ho, Er) powders <...> tatic pressing (National Forge Europe) at 300 MPa. | solid-state | 2 BaCO3 + 3 CuO + 0.5 Re2O3 == 1 ReBa2Cu3O + 2 CO2 + 2.75 O2 | ['Ba2ReCu3O'] |  |  | 2 BaCO3 + 3 CuO + 0.5 Re2O3 | 1 ReBa2Cu3O + 2 CO2 + 2.75 O2
10.1016/s0955-2219(02)00080-8 | In this work, CaCO3, α-Al2O3, Eu2O3, Dy2O3, La2O3 <...> eductive atmosphere of flowing 1.5%H2-98.5%N2 gas. | solid-state | 1 Al2O3 + 0.955 CaCO3 + 0.022 O2 == 1 Ca0.955Al2O4 + 0.955 CO2 ; target Ca0.955Al2O4 with additives Eu0.015 via Eu2O3 ; target Ca0.955Al2O4 with additives Eu0.015 via Eu2O3 | ['Ca0.955Al2O4'] |  |  | 1 Al2O3 + 0.955 CaCO3 + 0.022 O2 | 1 Ca0.955Al2O4 + 0.955 CO2 ; target Ca0.955Al2O4 with additives Eu0.015 via Eu2O3 ; target Ca0.955Al2O4 with additives Eu0.015 via Eu2O3
10.1016/j.jeurceramsoc.2006.11.032 | High purity chemicals such as Mg(OH)2 (99.98%) and <...> e polished and annealed in air at 1000 °C for 2 h. | solid-state | 2 Mg(OH)2 + 1 SiO4 == 1 Mg2SiO4 + 2 H2O + 1 O2 | ['Mg2SiO4'] | 1400 | 1150 | 2 Mg(OH)2 + 1 SiO4 | 1 Mg2SiO4 + 2 H2O + 1 O2
10.1016/j.jeurceramsoc.2005.03.078 | Reagent grade oxide powders of PbO, BaCO3, MgO, Nb <...> s were ground by ball milling in ethanol for 60 h. | solid-state | 0.05 BaCO3 + 0.042 MgO + 0.042 Nb2O5 + 0.95 PbO + 0.43 TiO2 + 0.445 ZrO2 == 1 Pb0.95Ba0.05((Mg1/3Nb2/3)0.125Zr0.445Ti0.43)O3 + 0.05 CO2 | ['Ba0.05Mg0.042Zr0.445Ti0.43Nb0.083Pb0.95O3'] |  | 850 | 0.05 BaCO3 + 0.042 MgO + 0.042 Nb2O5 + 0.95 PbO + 0.43 TiO2 + 0.445 ZrO2 | 1 Pb0.95Ba0.05((Mg1/3Nb2/3)0.125Zr0.445Ti0.43)O3 + 0.05 CO2
10.1016/s0921-5107(02)00758-4 | La2/3A1/3MnO3 (A=Ca, Sr and Ba) oxides were synthe <...> ples to 5 K in an applied magnetic field of 0.5 T. | solid-state | 0.333 CaCO3 + 0.334 La2O3 + 1 MnO2 == 1 La2/3A1/3MnO3 + 0.333 CO2 + 0.167 O2; A = Ca | ['Ca0.333La0.667MnO3'] | 1573 | 1073 | 0.333 CaCO3 + 0.334 La2O3 + 1 MnO2 | 1 La2/3A1/3MnO3 + 0.333 CO2 + 0.167 O2; A = Ca
10.1016/s0921-5107(02)00758-4 | La2/3A1/3MnO3 (A=Ca, Sr and Ba) oxides were synthe <...> ples to 5 K in an applied magnetic field of 0.5 T. | solid-state | 0.333 BaCO3 + 0.334 La2O3 + 1 MnO2 == 1 La2/3A1/3MnO3 + 0.333 CO2 + 0.167 O2; A = Ba | ['Ba0.333La0.667MnO3'] | 1573 | 1073 | 0.333 BaCO3 + 0.334 La2O3 + 1 MnO2 | 1 La2/3A1/3MnO3 + 0.333 CO2 + 0.167 O2; A = Ba
10.1016/s0921-5107(02)00758-4 | La2/3A1/3MnO3 (A=Ca, Sr and Ba) oxides were synthe <...> ples to 5 K in an applied magnetic field of 0.5 T. | solid-state | 0.334 La2O3 + 1 MnO2 + 0.333 SrCO3 == 1 La2/3A1/3MnO3 + 0.333 CO2 + 0.167 O2; A = Sr | ['Sr0.333La0.667MnO3'] | 1573 | 1073 | 0.334 La2O3 + 1 MnO2 + 0.333 SrCO3 | 1 La2/3A1/3MnO3 + 0.333 CO2 + 0.167 O2; A = Sr
10.1016/j.jeurceramsoc.2009.07.031 | Bi4Ti3O12 and Bi3.25La0.75Ti3O12 powders were prep <...> ain orientation, the following equations were used | solid-state | 2 Bi2O3 + 3 TiO2 == 1 Bi4Ti3O12 | ['Ti3Bi4O12'] | 1150 | 750 | 2 Bi2O3 + 3 TiO2 | 1 Bi4Ti3O12
10.1016/j.jeurceramsoc.2009.07.031 | Bi4Ti3O12 and Bi3.25La0.75Ti3O12 powders were prep <...> ain orientation, the following equations were used | solid-state | 1.625 Bi2O3 + 0.375 La2O3 + 3 TiO2 == 1 Bi3.25La0.75Ti3O12 | ['La0.75Ti3Bi3.25O12'] | 1150 | 750 | 1.625 Bi2O3 + 0.375 La2O3 + 3 TiO2 | 1 Bi3.25La0.75Ti3O12
10.1016/s0013-4686(99)00430-2 | La0.9Sr0.1GaO3-δ (LSG) and La0.9Sr0.1Ga0.8Fe0.2O3- <...> ctural characterization were presented elsewhere . | solid-state | 0.5 Ga2O3 + 0.45 La2O3 + 0.025 O2 + 0.1 SrCO3 == 1 La0.9Sr0.1GaO3 + 0.1 CO2 | ['Sr0.1La0.9GaO3'] | 1500 |  | 0.5 Ga2O3 + 0.45 La2O3 + 0.025 O2 + 0.1 SrCO3 | 1 La0.9Sr0.1GaO3 + 0.1 CO2
10.1016/s0013-4686(99)00430-2 | La0.9Sr0.1GaO3-δ (LSG) and La0.9Sr0.1Ga0.8Fe0.2O3- <...> ctural characterization were presented elsewhere . | solid-state | 0.1 Fe2O3 + 0.4 Ga2O3 + 0.45 La2O3 + 0.025 O2 + 0.1 SrCO3 == 1 La0.9Sr0.1Ga0.8Fe0.2O3 + 0.1 CO2 | ['Sr0.1La0.9Fe0.2Ga0.8O3'] | 1500 |  | 0.1 Fe2O3 + 0.4 Ga2O3 + 0.45 La2O3 + 0.025 O2 + 0.1 SrCO3 | 1 La0.9Sr0.1Ga0.8Fe0.2O3 + 0.1 CO2
10.1016/j.jeurceramsoc.2005.08.001 | Ba(Zn1/3Ta2/3)O3 doped with Ni and Zr was made fro <...> ition and the Pt crucible was sealed with Pt foil. | solid-state | 1 BaCO3 + 0.334 Ta2O5 + 0.333 ZnO == 1 Ba(Zn1/3Ta2/3)O3 + 1 CO2 | ['BaTa0.667Zn0.333O3'] | 1680 |  | 1 BaCO3 + 0.334 Ta2O5 + 0.333 ZnO | 1 Ba(Zn1/3Ta2/3)O3 + 1 CO2
10.1016/s0955-2219(01)00304-1 | A reaction hot-pressing process was developed for <...> 3/TiC composites, pure Ti5Si3 was also fabricated. | solid-state | 3 Si + 5 Ti == 1 Ti5Si3 | ['Ti5Si3'] |  |  | 3 Si + 5 Ti | 1 Ti5Si3
10.1016/j.jeurceramsoc.2007.02.104 | Powder samples of Bi4Ti3O12 and Bi4Ti3-xMnxO12-δ ( <...> m RIETAN-2000 based on B2cb orthorhombic symmetry. | solid-state | 2 Bi2O3 + 3 TiO2 == 1 Bi4Ti3O12 | ['Ti3Bi4O12'] | 800 |  | 2 Bi2O3 + 3 TiO2 | 1 Bi4Ti3O12
10.1016/s0167-577x(02)00870-4 | The raw materials were reagent-grade PbO (>99.5%, <...> with silver electrodes for electrical measurement. | solid-state | 1 PbO + 0.7 TiO2 + 0.3 ZrO2 == 1 Pb(Zr0.3Ti0.7)O3 | ['Zr0.3Ti0.7PbO3'] | 900 | 800 | 1 PbO + 0.7 TiO2 + 0.3 ZrO2 | 1 Pb(Zr0.3Ti0.7)O3
10.1016/j.jeurceramsoc.2016.11.029 | The solid solution 0.5BFO-0.5PFN of two multiferro <...> 92% of the theoretical density for the composite. | solid-state | 0.25 Fe2O3 + 0.25 Nb2O5 + 1 PbO == 1 Pb(Fe0.5Nb0.5)O3 | ['Nb0.5Fe0.5PbO3'] | 1123 |  | 0.25 Fe2O3 + 0.25 Nb2O5 + 1 PbO | 1 Pb(Fe0.5Nb0.5)O3
10.1016/j.jeurceramsoc.2016.11.029 | The solid solution 0.5BFO-0.5PFN of two multiferro <...> 92% of the theoretical density for the composite. | solid-state | 0.5 Bi2O3 + 0.5 Fe2O3 == 1 BiFeO3 | ['FeBiO3'] | 1123 |  | 0.5 Bi2O3 + 0.5 Fe2O3 | 1 BiFeO3
10.1016/j.ceramint.2003.12.080 | Solid-state, double sintering route was adopted in <...> e using modified Sawyer-Tower circuit loop tracer. | solid-state | 0.5 Bi2O3 + 0.5 Fe2O3 == 1 BiFeO3 | ['FeBiO3'] |  |  | 0.5 Bi2O3 + 0.5 Fe2O3 | 1 BiFeO3
10.1016/j.jeurceramsoc.2005.03.154 | Proportional amounts of reagent-grade starting mat <...> 0 °C and 1550 °C under ambient conditions for 4 h. | solid-state | 1 MgO + 1 Ta2O5 == 1 MgTa2O6 | ['MgTa2O6'] |  | 1000 | 1 MgO + 1 Ta2O5 | 1 MgTa2O6
10.1016/j.jeurceramsoc.2005.03.154 | Proportional amounts of reagent-grade starting mat <...> 0 °C and 1550 °C under ambient conditions for 4 h. | solid-state | 1 MgO + 1 Nb2O5 == 1 MgNb2O6 | ['MgNb2O6'] |  | 1000 | 1 MgO + 1 Nb2O5 | 1 MgNb2O6
10.1016/j.jeurceramsoc.2005.03.154 | Proportional amounts of reagent-grade starting mat <...> 0 °C and 1550 °C under ambient conditions for 4 h. | solid-state | 1 MgO + 0.25 Nb2O5 + 0.75 Ta2O5 == 1 MgTa1.5Nb0.5O6 | ['MgTa1.5Nb0.5O6'] |  | 1000 | 1 MgO + 0.25 Nb2O5 + 0.75 Ta2O5 | 1 MgTa1.5Nb0.5O6
10.1016/s0925-3467(03)00148-4 | In this process commercial oxides are used. Alumin <...> ttrium and neodymium than the bulk of the samples. | solid-state | 2.5 Al2O3 + 1.5 Y2O3 == 1 Y3Al5O12 ; target Y3Al5O12 with additives Nd via Nd2O3 ; target Y3Al5O12 with additives Nd via Nd2O3 | ['Y3Al5O12'] |  |  | 2.5 Al2O3 + 1.5 Y2O3 | 1 Y3Al5O12 ; target Y3Al5O12 with additives Nd via Nd2O3 ; target Y3Al5O12 with additives Nd via Nd2O3
10.1016/s1388-2481(03)00167-x | In the present study, we used glass-ceramics in th <...> 4 μA cm-2 at room temperature in an Ar atmosphere. | solid-state | 80 Li2S + 20 P2S5 == 1 80Li2S-20P2S5 | ['Li160P40S180'] |  |  | 80 Li2S + 20 P2S5 | 1 80Li2S-20P2S5
10.1016/s0925-8388(00)00589-2 | A polycrystalline sample of Pb2Sr2DyCu3O8 was prep <...> red by State of the Art, (State College, PA, USA). | solid-state | 3 CuO + 0.5 Dy2O3 + 2 PbO + 2 SrCO3 == 1 Pb2Sr2DyCu3O8 + 2 CO2 + 0.25 O2 | ['Sr2DyCu3Pb2O8'] | 750 |  | 3 CuO + 0.5 Dy2O3 + 2 PbO + 2 SrCO3 | 1 Pb2Sr2DyCu3O8 + 2 CO2 + 0.25 O2
10.1016/s0925-8388(00)00677-0 | The Bi2(MnM)O7-y, M=Nb, Ta or Sb, samples were pre <...> The samples were reground after each calcination. | solid-state | 1 Bi2O3 + 1 MnO2 + 0.5 Ta2O5 == 1 Bi2(MnM)O7 + 0.25 O2; M = Ta | ['TaMnBi2O7'] |  | 1300 | 1 Bi2O3 + 1 MnO2 + 0.5 Ta2O5 | 1 Bi2(MnM)O7 + 0.25 O2; M = Ta
10.1016/s0925-8388(00)00677-0 | The Bi2(MnM)O7-y, M=Nb, Ta or Sb, samples were pre <...> The samples were reground after each calcination. | solid-state | 1 Bi2O3 + 1 MnO2 + 0.25 O2 + 0.5 Sb2O3 == 1 Bi2(MnM)O7; M = Sb | ['MnBi2SbO7'] |  | 1300 | 1 Bi2O3 + 1 MnO2 + 0.25 O2 + 0.5 Sb2O3 | 1 Bi2(MnM)O7; M = Sb
10.1016/s0925-8388(00)00677-0 | The Bi2(MnM)O7-y, M=Nb, Ta or Sb, samples were pre <...> The samples were reground after each calcination. | solid-state | 1 Bi2O3 + 1 MnO2 + 0.5 Nb2O5 == 1 Bi2(MnM)O7 + 0.25 O2; M = Nb | ['NbMnBi2O7'] |  | 1300 | 1 Bi2O3 + 1 MnO2 + 0.5 Nb2O5 | 1 Bi2(MnM)O7 + 0.25 O2; M = Nb
10.1016/j.jeurceramsoc.2005.09.069 | Samples were prepared by the conventional solid-st <...> same method in the temperature range of 25-75 °C. | solid-state | 4.2 BaCO3 + 4.6 Nd2O3 + 18 TiO2 == 1 Ba4.2Nd9.2Ti18O54 + 4.2 CO2 | ['Ba4.2Nd9.2Ti18O54'] |  |  | 4.2 BaCO3 + 4.6 Nd2O3 + 18 TiO2 | 1 Ba4.2Nd9.2Ti18O54 + 4.2 CO2
10.1016/j.jeurceramsoc.2005.09.069 | Samples were prepared by the conventional solid-st <...> same method in the temperature range of 25-75 °C. | solid-state | 0.5 Al2O3 + 0.5 La2O3 == 1 LnAlO3; Ln = La | ['LaAlO3'] |  |  | 0.5 Al2O3 + 0.5 La2O3 | 1 LnAlO3; Ln = La
10.1016/j.jeurceramsoc.2005.09.069 | Samples were prepared by the conventional solid-st <...> same method in the temperature range of 25-75 °C. | solid-state | 0.5 Al2O3 + 0.5 Sm2O3 == 1 LnAlO3; Ln = Sm | ['SmAlO3'] |  |  | 0.5 Al2O3 + 0.5 Sm2O3 | 1 LnAlO3; Ln = Sm
10.1016/j.jeurceramsoc.2005.09.069 | Samples were prepared by the conventional solid-st <...> same method in the temperature range of 25-75 °C. | solid-state | 0.5 Al2O3 + 0.5 Nd2O3 == 1 LnAlO3; Ln = Nd | ['NdAlO3'] |  |  | 0.5 Al2O3 + 0.5 Nd2O3 | 1 LnAlO3; Ln = Nd
10.1016/s0925-8388(02)00781-8 | The polycrystalline LaKMnMoO6 sample has been prep <...> ace group and the cell parameters were determined. | solid-state | 0.5 K2CO3 + 0.5 La2O3 + 1 MnO2 + 1 MoO3 == 1 LaKMnMoO6 + 0.5 CO2 + 0.5 O2 | ['KLaMoMnO6'] | 950 |  | 0.5 K2CO3 + 0.5 La2O3 + 1 MnO2 + 1 MoO3 | 1 LaKMnMoO6 + 0.5 CO2 + 0.5 O2
10.1016/s0272-8842(01)00013-x | Stoichiometric amounts of La2O3 (3N purity), SrCO3 <...> mortar to carry out X-ray diffraction measurement. | solid-state | 0.5 Ga2O3 + 0.5 La2O3 == 1 LaGaO3 ; target LaGaO3 with additives Mg via La1-xSrxGa1-yMgyO3, MgO ; target LaGaO3 with additives Mg via MgO | ['LaGaO3'] |  | 1600 | 0.5 Ga2O3 + 0.5 La2O3 | 1 LaGaO3 ; target LaGaO3 with additives Mg via La1-xSrxGa1-yMgyO3, MgO ; target LaGaO3 with additives Mg via MgO
10.1016/s0272-8842(01)00013-x | Stoichiometric amounts of La2O3 (3N purity), SrCO3 <...> mortar to carry out X-ray diffraction measurement. | solid-state | 0.4 Ga2O3 + 0.4 La2O3 + 0.2 MgO + 0.2 SrCO3 == 1 La0.8Sr0.2Ga0.8Mg0.2O2.8 + 0.2 CO2 | ['Sr0.2Mg0.2La0.8Ga0.8O2.8'] |  | 1600 | 0.4 Ga2O3 + 0.4 La2O3 + 0.2 MgO + 0.2 SrCO3 | 1 La0.8Sr0.2Ga0.8Mg0.2O2.8 + 0.2 CO2
10.1016/j.jeurceramsoc.2017.01.022 | Na1/2Bi1/2TiO3-BaTiO3 ceramics have been extensive <...> to 500 °C under a measurement frequency of 1 kHz. | solid-state | 0.08 BaCO3 + 0.23 Bi2O3 + 0.23 Na2CO3 + 1 TiO2 == 1 (Na1/2Bi1/2)0.92Ba0.08TiO3 + 0.31 CO2 | ['Na0.46Ba0.08TiBi0.46O3'] |  |  | 0.08 BaCO3 + 0.23 Bi2O3 + 0.23 Na2CO3 + 1 TiO2 | 1 (Na1/2Bi1/2)0.92Ba0.08TiO3 + 0.31 CO2
10.1016/j.jeurceramsoc.2017.01.036 | In this study we started with two pseudo-binary al <...> stem (RADIANT Technologies, Premier Precision II). | solid-state | 0.2 BaCO3 + 0.2 Bi2O3 + 0.2 Na2CO3 + 1 TiO2 == 1 0.8Na0.5Bi0.5TiO3-0.2BaTiO3 + 0.4 CO2 | ['Na0.4Ba0.2TiBi0.4O3'] | 1125 |  | 0.2 BaCO3 + 0.2 Bi2O3 + 0.2 Na2CO3 + 1 TiO2 | 1 0.8Na0.5Bi0.5TiO3-0.2BaTiO3 + 0.4 CO2
10.1016/s0925-8388(01)01146-x | Samples were produced by conventional solid-state <...> tat for optical and magneto-optical measurements . | solid-state | 1 BaCO3 + 0.05 Er2O3 + 0.95 Y2O3 + 1 ZnO == 1 (Er0.05Y0.95)2BaZnO5 + 1 CO2 | ['BaEr0.1Y1.9ZnO5'] | 1073 |  | 1 BaCO3 + 0.05 Er2O3 + 0.95 Y2O3 + 1 ZnO | 1 (Er0.05Y0.95)2BaZnO5 + 1 CO2
10.1016/s0921-5093(01)01541-6 | Elemental powders of Ru with a purity of 99.94% an <...> performed in the glove box in an Argon atmosphere. | solid-state | 1 Al + 1 Ru == 1 RuAl | ['RuAl'] |  |  | 1 Al + 1 Ru | 1 RuAl
10.1016/j.jeurceramsoc.2012.04.046 | The molten salt medium was composed of KCl (Sigma <...> iltration using a 0.2 μm cellulose nitrate filter. | solid-state | 2 TiO2 + 1 Yb2O3 == 1 Yb2Ti2O7 | ['Yb2Ti2O7'] |  |  | 2 TiO2 + 1 Yb2O3 | 1 Yb2Ti2O7
10.1016/s0955-2219(98)00307-0 | Lanthanum-doped strontium titanate powders were pr <...> onstants of strontium titanate published in Ref. . | solid-state | 1 SrCO3 + 1 TiO2 == 1 SrTiO3 + 1 CO2 | ['SrTiO3'] |  | 1150 | 1 SrCO3 + 1 TiO2 | 1 SrTiO3 + 1 CO2
10.1016/s0254-0584(02)00213-4 | Six ceramic samples of Ca-doped BaTiO3 with x = 0 <...> C for 3 h to obtain good ceramics of CaxBa1-xTiO3. | solid-state | 1 BaCO3 + 1 TiO2 == 1 BaTiO3 + 1 CO2 ; target BaTiO3 with additives Ca via CaO ; target BaTiO3 with additives Ca via CaO | ['BaTiO3'] |  |  | 1 BaCO3 + 1 TiO2 | 1 BaTiO3 + 1 CO2 ; target BaTiO3 with additives Ca via CaO ; target BaTiO3 with additives Ca via CaO
10.1016/j.jeurceramsoc.2005.03.118 | Stoichiometric amount of La2O3 (99.99%, Strem Chem <...> ve density) was sliced into thin disks of ∼500 μm. | solid-state | 0.45 La2O3 + 0.5 Mn2O3 + 0.025 O2 + 0.1 SrCO3 == 1 La0.9Sr0.1MnO3 + 0.1 CO2 | ['Sr0.1La0.9MnO3'] |  | 1200 | 0.45 La2O3 + 0.5 Mn2O3 + 0.025 O2 + 0.1 SrCO3 | 1 La0.9Sr0.1MnO3 + 0.1 CO2
10.1016/j.jeurceramsoc.2005.03.118 | Stoichiometric amount of La2O3 (99.99%, Strem Chem <...> ve density) was sliced into thin disks of ∼500 μm. | solid-state | 0.4 Ga2O3 + 0.45 La2O3 + 0.2 MgO + 0.075 O2 + 0.1 SrCO3 == 1 La0.9Sr0.1Ga0.8Mg0.2O3 + 0.1 CO2 | ['Sr0.1Mg0.2La0.9Ga0.8O3'] |  | 1200 | 0.4 Ga2O3 + 0.45 La2O3 + 0.2 MgO + 0.075 O2 + 0.1 SrCO3 | 1 La0.9Sr0.1Ga0.8Mg0.2O3 + 0.1 CO2
10.1016/s0378-7753(03)00110-1 | The LiTiO2 material was prepared by the solid-stat <...> ature range 30-150 °C with silver as an electrode. | solid-state | 0.5 Li2CO3 + 1 TiO2 == 1 LiTiO2 + 0.5 CO2 + 0.25 O2 | ['LiTiO2'] |  |  | 0.5 Li2CO3 + 1 TiO2 | 1 LiTiO2 + 0.5 CO2 + 0.25 O2
10.1016/s0167-2738(00)00738-4 | Solid-state synthesis of Sr0.97Fe0.80Ti0.20O3-δ po <...> n permeation and Faradaic efficiency measurements. | solid-state | 0.8 FeC2O4·2H2O + 0.815 O2 + 0.97 SrCO3 + 0.2 TiO2 == 1 Sr0.97Fe0.80Ti0.20O3 + 2.57 CO2 + 1.6 H2O | ['Sr0.97Ti0.2Fe0.8O3'] |  |  | 0.8 FeC2O4·2H2O + 0.815 O2 + 0.97 SrCO3 + 0.2 TiO2 | 1 Sr0.97Fe0.80Ti0.20O3 + 2.57 CO2 + 1.6 H2O
10.1016/s0167-2738(00)00738-4 | Solid-state synthesis of Sr0.97Fe0.80Ti0.20O3-δ po <...> n permeation and Faradaic efficiency measurements. | solid-state | 0.4 FeC2O4·2H2O + 0.415 O2 + 0.97 SrCO3 + 0.6 TiO2 == 1 Sr0.97Fe0.40Ti0.60O3 + 1.77 CO2 + 0.8 H2O | ['Sr0.97Ti0.6Fe0.4O3'] |  |  | 0.4 FeC2O4·2H2O + 0.415 O2 + 0.97 SrCO3 + 0.6 TiO2 | 1 Sr0.97Fe0.40Ti0.60O3 + 1.77 CO2 + 0.8 H2O
10.1016/j.jeurceramsoc.2004.12.025 | PZT 53/47 powder (PbZr0.53Ti0.47O3) with an excess <...> 2% PGO) and Al2O3 (6% PGO) and an organic vehicle. | solid-state | 1 PbO + 0.47 TiO2 + 0.53 ZrO2 == 1 PbZr0.53Ti0.47O3 | ['Zr0.53Ti0.47PbO3'] |  |  | 1 PbO + 0.47 TiO2 + 0.53 ZrO2 | 1 PbZr0.53Ti0.47O3
10.1016/j.jeurceramsoc.2004.07.026 | The PMN-PZT ceramics used in this study are prepar <...> 00 °C and 1300 °C depending upon the compositions. | solid-state | 2 MgO + 1 Nb2O5 == 1 Mg2Nb2O7 | ['Mg2Nb2O7'] |  | 850 | 2 MgO + 1 Nb2O5 | 1 Mg2Nb2O7
10.1016/s0025-5408(03)00145-4 | The composition of this investigation was Pb(Mg1/3 <...> ng, the pellets were cooled with a rate 10 °C/min. | solid-state | 0.333 Mg(NO3)2·6H2O + 0.334 Nb2O5 + 1 PbO + 0.666 [OH-] == 1 Pb(Mg1/3Nb2/3)O3 + 2.331 H2O + 0.666 [NO3-] | ['Mg0.333Nb0.667PbO3'] | 1270 |  | 0.333 Mg(NO3)2·6H2O + 0.334 Nb2O5 + 1 PbO + 0.666 [OH-] | 1 Pb(Mg1/3Nb2/3)O3 + 2.331 H2O + 0.666 [NO3-]
10.1016/j.jeurceramsoc.2005.01.045 | The coatings were obtained using a conventional en <...> cross-section and the making of indentation tests. | solid-state | 1 CaCO3 + 1 K2CO3 + 1 MgO + 2 NaPO3 + 1 SiO2 == 1 SiO2-CaO-MgO-Na2O-K2O-P2O5 + 2 CO2 | ['K2Na2CaMgSiP2O11'] |  |  | 1 CaCO3 + 1 K2CO3 + 1 MgO + 2 NaPO3 + 1 SiO2 | 1 SiO2-CaO-MgO-Na2O-K2O-P2O5 + 2 CO2
10.1016/j.jeurceramsoc.2014.04.037 | An Mg-doped binary compound Ca2Cu2Ti4O12 system wi <...> e pellets were sintered at 1100 °C for 6 and 24 h. | solid-state | 2 CaCO3 + 2 CuO + 4 TiO2 == 1 Ca2Cu2Ti4O12 + 2 CO2 ; target Ca2Cu2Ti4O12 with additives Mg via MgO ; target Ca2Cu2Ti4O12 with additives Mg via MgO | ['Ca2Ti4Cu2O12'] | 1100 | 900 | 2 CaCO3 + 2 CuO + 4 TiO2 | 1 Ca2Cu2Ti4O12 + 2 CO2 ; target Ca2Cu2Ti4O12 with additives Mg via MgO ; target Ca2Cu2Ti4O12 with additives Mg via MgO
10.1016/j.jeurceramsoc.2006.05.060 | BMT + xB2O3 ceramics with 0.0 ≤ x ≤ 20.0 mol% were <...> value was measured in the range from 25 to 85 °C. | solid-state | 3 BaCO3 + 2.5 Ta2O5 == 1 Ba3Ta5O15.5 + 3 CO2 | ['Ba3Ta5O15.5'] |  | 1200 | 3 BaCO3 + 2.5 Ta2O5 | 1 Ba3Ta5O15.5 + 3 CO2
10.1016/s0167-577x(03)00378-1 | The powders used in the present work were PZT (PbZ <...> ential analyser (ZetaPlus, Brookhaven Instrument). | solid-state | 1 PbO + 0.48 TiO2 + 0.52 ZrO2 == 1 PbZr0.52Ti0.48O3 | ['Zr0.52Ti0.48PbO3'] |  |  | 1 PbO + 0.48 TiO2 + 0.52 ZrO2 | 1 PbZr0.52Ti0.48O3
10.1016/s0167-2738(98)00058-7 | The samples were synthesized by a solid state reac <...> on and annealing conditions are shown in Table 1 . | solid-state | 0.5 CaCO3 + 0.5 SrCO3 + 0.5 V2O5 == 1 Sr0.5Ca0.5VO + 1 CO2 + 1.25 O2 | ['Sr0.5Ca0.5VO'] | 1400 | 1000 | 0.5 CaCO3 + 0.5 SrCO3 + 0.5 V2O5 | 1 Sr0.5Ca0.5VO + 1 CO2 + 1.25 O2
10.1016/j.jeurceramsoc.2006.04.114 | AlMgB14-TiB2 powder mixtures for hot pressing were <...> d and loaded into a graphite die for hot pressing. | solid-state | 1 AlMgB14 + 1 TiB2 == 1 AlMgB14-TiB2 | ['MgTiAlB16'] |  |  | 1 AlMgB14 + 1 TiB2 | 1 AlMgB14-TiB2
10.1016/j.jeurceramsoc.2014.01.011 | Five different compositions of Ce and Yb co-doped <...> signated as CY0, CY1, CY2, CY3, CY4, respectively. | solid-state | 0.5 La2O3 + 0.5 Nb2O5 == 1 LaNbO4 ; target LaNbO4 with additives Ce, Yb via CeO2, Yb2O3 ; target LaNbO4 with additives Ce, Yb via CeO2, Yb2O3 | ['LaNbO4'] |  |  | 0.5 La2O3 + 0.5 Nb2O5 | 1 LaNbO4 ; target LaNbO4 with additives Ce, Yb via CeO2, Yb2O3 ; target LaNbO4 with additives Ce, Yb via CeO2, Yb2O3
10.1016/j.jeurceramsoc.2006.11.029 | The Ba3Ti4Nb4O21 powders were synthesized by conve <...> d samples was determined by the Archimedes method. | solid-state | 3 BaCO3 + 2 Nb2O5 + 4 TiO2 == 1 Ba3Ti4Nb4O21 + 3 CO2 | ['Ba3Ti4Nb4O21'] |  | 1100 | 3 BaCO3 + 2 Nb2O5 + 4 TiO2 | 1 Ba3Ti4Nb4O21 + 3 CO2
10.1016/j.jeurceramsoc.2005.09.064 | CaCO3 (99.9%) and WO3 (99.9%) were used as startin <...> re sintered from 850 to 950 °C for 10 min for 3 h. | solid-state | 1 CaCO3 + 1 WO3 == 1 CaWO4 + 1 CO2 | ['CaWO4'] |  | 700 | 1 CaCO3 + 1 WO3 | 1 CaWO4 + 1 CO2
10.1016/j.jeurceramsoc.2017.01.013 | The K0.5Na0.5NbO3 (KNN) and K5.4Cu1.3Ta10O29 (KCT) <...> mples will be further abbreviated as KNN+KCT+xCuO. | solid-state | 0.25 K2CO3 + 0.25 Na2CO3 + 0.5 Nb2O5 == 1 K0.5Na0.5NbO3 + 0.5 CO2 | ['K0.5Na0.5NbO3'] | 1130 |  | 0.25 K2CO3 + 0.25 Na2CO3 + 0.5 Nb2O5 | 1 K0.5Na0.5NbO3 + 0.5 CO2
10.1016/j.matdes.2015.12.149 | Zr1.95Ca0.05O3.95 solid solution was prepared thro <...> overed with the raw powders to avoid lithium loss. | solid-state | 1.5 La2O3 + 3.55 Li2CO3 + 1 Zr1.95Ca0.05O3.95 == 1 Li7.1La3Zr1.95Ca0.05O12 + 3.55 CO2 | ['Li7.1Ca0.05La3Zr1.95O12'] | 1230 |  | 1.5 La2O3 + 3.55 Li2CO3 + 1 Zr1.95Ca0.05O3.95 | 1 Li7.1La3Zr1.95Ca0.05O12 + 3.55 CO2
10.1016/s0167-577x(01)00308-1 | The polycrystalline samples of Cd-doped lead molyb <...> e checked by an X-ray diffraction (XRD) technique. | solid-state | 0.5 CdO + 0.5 MoO3 + 1 PbO == 1 Pb(Cd1/2Mo1/2)O3 | ['Mo0.5Cd0.5PbO3'] | 850 | 800 | 0.5 CdO + 0.5 MoO3 + 1 PbO | 1 Pb(Cd1/2Mo1/2)O3
10.1016/s0254-0584(02)00097-4 | Samples were prepared by solid-state reaction empl <...> d then washed with hot de-ionized water and dried. | solid-state | 1 S + 1 Y2O3 == 1 Y2O2S + 0.5 O2 | ['Y2SO2'] |  |  | 1 S + 1 Y2O3 | 1 Y2O2S + 0.5 O2
10.1016/s0921-5107(00)00497-9 | The La0.67Ca0.33MnO3 powders were synthesized usin <...> ramp of 30 °C h-1 during both heating and cooling. | solid-state | 0.33 CaCO3 + 0.335 La2O3 + 1 MnCO3 + 0.332 O2 == 1 La0.67Ca0.33MnO3 + 1.33 CO2 | ['Ca0.33La0.67MnO3'] |  | 950 | 0.33 CaCO3 + 0.335 La2O3 + 1 MnCO3 + 0.332 O2 | 1 La0.67Ca0.33MnO3 + 1.33 CO2
10.1016/j.jeurceramsoc.2003.11.019 | Ba0.6Sr0.4TiO3 micrometre powders are prepared by <...> the mixture is calcined at 1000 °C for 2 h in air. | solid-state | 0.6 BaCO3 + 0.4 SrCO3 + 1 TiO2 == 1 Ba0.6Sr0.4TiO3 + 1 CO2 | ['Ba0.6Sr0.4TiO3'] |  | 1000 | 0.6 BaCO3 + 0.4 SrCO3 + 1 TiO2 | 1 Ba0.6Sr0.4TiO3 + 1 CO2
10.1016/j.jeurceramsoc.2011.06.012 | Ceramic samples were prepared by conventional mixe <...> roscopy, presented the potassium loss of about 4%. | solid-state | 0.5 K2CO3 + 0.5 Ta2O5 == 1 KTaO3 + 0.5 CO2 | ['KTaO3'] |  |  | 0.5 K2CO3 + 0.5 Ta2O5 | 1 KTaO3 + 0.5 CO2
10.1016/j.jeurceramsoc.2011.06.012 | Ceramic samples were prepared by conventional mixe <...> roscopy, presented the potassium loss of about 4%. | solid-state | 0.51 K2CO3 + 0.5 Ta2O5 == 1 K1.02TaO3.01 + 0.51 CO2 | ['K1.02TaO3.01'] |  |  | 0.51 K2CO3 + 0.5 Ta2O5 | 1 K1.02TaO3.01 + 0.51 CO2
10.1016/s0955-2219(99)00233-2 | Samples were prepared by mixing 99.95% pure HfO2, <...> e digital multimeter 179 TRMS accurate to ±0.1 mV. | solid-state | 1 Al2O3 + 1 HfO2 + 1 Y2O3 + 1 ZrO2 == 1 HfO2-ZrO2-Y2O3-Al2O3 | ['Y2HfZrAl2O10'] | 900 | 1300 | 1 Al2O3 + 1 HfO2 + 1 Y2O3 + 1 ZrO2 | 1 HfO2-ZrO2-Y2O3-Al2O3
10.1016/s0272-8842(02)00228-6 | High-purity commercial (99.9%) 3Y-TZP and Al2O3 we <...> ulk density was measured by the Archimedes method. | solid-state | 1 Al2O3 + 1 CaCO3 + 1 SiO2 == 1 CaO-Al2O3-SiO2 + 1 CO2 | ['CaAl2SiO6'] |  |  | 1 Al2O3 + 1 CaCO3 + 1 SiO2 | 1 CaO-Al2O3-SiO2 + 1 CO2
10.1016/s0038-1098(00)00092-2 | The sample of ZrW2O8 was prepared by solid state r <...> th the sample was annealed at about 800 K for 1 h. | solid-state | 2 WO3 + 1 ZrO2 == 1 ZrW2O8 | ['ZrW2O8'] | 1473 | 1473 | 2 WO3 + 1 ZrO2 | 1 ZrW2O8
10.1016/s1293-2558(03)00087-6 | Ceramic powders with a nominal composition of BaTi <...> mples were contained in ZrO2 covered Al2O3 dishes. | solid-state | 2 BaCO3 + 0.01 O2 + 1 TiO2 == 1 BaTiO3+0.02BaO + 2 CO2 | ['Ba2TiO4.02'] |  |  | 2 BaCO3 + 0.01 O2 + 1 TiO2 | 1 BaTiO3+0.02BaO + 2 CO2
10.1016/s1293-2558(03)00087-6 | Ceramic powders with a nominal composition of BaTi <...> mples were contained in ZrO2 covered Al2O3 dishes. | solid-state | 1 BaCO3 + 1 TiO2 == 1 BaTiO3 + 1 CO2 | ['BaTiO3'] |  |  | 1 BaCO3 + 1 TiO2 | 1 BaTiO3 + 1 CO2
10.1016/s0038-1098(00)00431-2 | Powder sample of Na0.67Ni0.33Ti0.67O2 was prepared <...> CO3 was added at 15% excess due to its volatility. | solid-state | 0.335 Na2CO3 + 0.33 NiO + 0.67 TiO2 == 1 Na0.67Ni0.33Ti0.67O2 + 0.335 CO2 + 0.003 O2 | ['Na0.67Ti0.67Ni0.33O2'] |  |  | 0.335 Na2CO3 + 0.33 NiO + 0.67 TiO2 | 1 Na0.67Ni0.33Ti0.67O2 + 0.335 CO2 + 0.003 O2
10.1016/s0925-8388(03)00133-6 | CaRuO3(s), was prepared by the standard solid-stat <...> ction technique using Ni filtered Cu Kα radiation. | solid-state | 1 CaCO3 + 1 RuO2 == 1 CaRuO3 + 1 CO2 | ['CaRuO3'] |  | 1173 | 1 CaCO3 + 1 RuO2 | 1 CaRuO3 + 1 CO2
10.1016/s0167-2738(01)01002-5 | LiMn2O4 and Cr-doped spinel were prepared by direc <...> inal composition of LiCr0.15Mn1.85O4 was selected. | solid-state | 0.5 Li2CO3 + 2 MnCO3 + 0.75 O2 == 1 LiMn2O4 + 2.5 CO2 | ['LiMn2O4'] | 800 | 600 | 0.5 Li2CO3 + 2 MnCO3 + 0.75 O2 | 1 LiMn2O4 + 2.5 CO2
10.1016/j.jeurceramsoc.2015.03.012 | A conventional solid-state reaction method was use <...> separately for 24 h with the addition of ethanol. | solid-state | 0.015 Ag2CO3 + 0.06 BaCO3 + 0.228 Bi2O3 + 0.228 Na2CO3 + 0.015 Nb2O5 + 0.97 TiO2 == 1 0.91Bi1/2Na1/2TiO3-0.06BaTiO3-0.03AgNbO3 + 0.302 CO2 | ['Na0.455Ba0.06Ti0.97Nb0.03Ag0.03Bi0.455O3'] |  | 850 | 0.015 Ag2CO3 + 0.06 BaCO3 + 0.228 Bi2O3 + 0.228 Na2CO3 + 0.015 Nb2O5 + 0.97 TiO2 | 1 0.91Bi1/2Na1/2TiO3-0.06BaTiO3-0.03AgNbO3 + 0.302 CO2
10.1016/s0167-2738(02)00332-6 | Single crystals of aluminum-rich magnesium alumina <...> ount of aluminum in the above compositional range. | solid-state | 1 Al2O3 + 1 MgO == 1 MgAl2O4 | ['MgAl2O4'] |  |  | 1 Al2O3 + 1 MgO | 1 MgAl2O4
10.1016/s0022-3697(02)00273-1 | For the present study a particular composition, vi <...> glasses was checked by X-ray diffraction spectra. | solid-state | 1 P2O5 + 1 TeO2 + 1 ZnF2 == 1 ZnF2-P2O5-TeO2 | ['ZnP2TeO7F2'] |  |  | 1 P2O5 + 1 TeO2 + 1 ZnF2 | 1 ZnF2-P2O5-TeO2
10.1016/j.jeurceramsoc.2013.02.021 | Dielectric powders with X9R formulation (BaTiO3-Li <...> l the color of samples turned gray from dark blue. | solid-state | 1 BaTiO3 + 0.5 Li2CO3 + 0.5 Ta2O5 == 1 BaTiO3-LiTaO3 + 0.5 CO2 | ['LiBaTiTaO6'] |  |  | 1 BaTiO3 + 0.5 Li2CO3 + 0.5 Ta2O5 | 1 BaTiO3-LiTaO3 + 0.5 CO2
10.1016/j.jeurceramsoc.2015.11.046 | The ceramics were produced via a mixed oxide route <...> ospheric powder at 1150 °C for 2, 5, 10, and 20 h. | solid-state | 0.188 Bi2O3 + 0.188 Na2CO3 + 0.25 SrCO3 + 1 TiO2 == 1 0.75Bi1/2Na1/2TiO3-0.25SrTiO3 + 0.438 CO2 | ['Na0.375Sr0.25TiBi0.375O3'] |  | 1150 | 0.188 Bi2O3 + 0.188 Na2CO3 + 0.25 SrCO3 + 1 TiO2 | 1 0.75Bi1/2Na1/2TiO3-0.25SrTiO3 + 0.438 CO2
10.1016/s0925-4005(99)00070-2 | Commercial powder samples of WO3 (Strem Chemical) <...> fore finally calcined at 800 °C for 30 min in air. | solid-state | 2 BaCO3 + 1 WO3 == 1 Ba2WO5 + 2 CO2 | ['Ba2WO5'] |  | 800 | 2 BaCO3 + 1 WO3 | 1 Ba2WO5 + 2 CO2
10.1016/j.jeurceramsoc.2008.01.003 | The starting powders used in this study were: ZrB2 <...> ship of d = 1.56 dm which was given by Mendenlson. | solid-state | 1 MoSi2 + 1 SiC + 1 ZrB2 == 1 ZrB2-MoSi2-SiC | ['ZrMoB2Si3C'] |  |  | 1 MoSi2 + 1 SiC + 1 ZrB2 | 1 ZrB2-MoSi2-SiC
10.1016/s0022-3697(98)00316-3 | Polycrystalline samples of NaTaWO6 (hereafter NTW) <...> ements were carried out in the dry air atmosphere. | solid-state | 0.5 Na2CO3 + 0.5 Ta2O5 + 1 WO3 == 1 NaTaWO6 + 0.5 CO2 | ['NaTaWO6'] |  | 773 | 0.5 Na2CO3 + 0.5 Ta2O5 + 1 WO3 | 1 NaTaWO6 + 0.5 CO2
10.1016/s0022-3697(98)00316-3 | Polycrystalline samples of NaTaWO6 (hereafter NTW) <...> ements were carried out in the dry air atmosphere. | solid-state | 1 MoO3 + 0.5 Na2CO3 + 0.5 Ta2O5 == 1 NaTaMoO6 + 0.5 CO2 | ['NaTaMoO6'] |  | 773 | 1 MoO3 + 0.5 Na2CO3 + 0.5 Ta2O5 | 1 NaTaMoO6 + 0.5 CO2
10.1016/s0167-577x(01)00274-9 | Commercially available Bi2O3 and TiO2 powders were <...> r every 25 min of milling to cool down the system. | solid-state | 2 Bi2O3 + 3 TiO2 == 1 Bi4Ti3O3 + 4.5 O2 | ['Ti3Bi4O3'] |  |  | 2 Bi2O3 + 3 TiO2 | 1 Bi4Ti3O3 + 4.5 O2
10.1016/j.jeurceramsoc.2005.09.004 | Samples were produced via the mixed-oxide route. H <...> determined from weight and dimension measurements. | solid-state | 2 BaCO3 + 0.667 Nb2O5 + 0.333 NiO + 0.333 ZnO == 1 Ba(Ni1/3Nb2/3)O3-Ba(Zn1/3Nb2/3)O3 + 2 CO2 + 0.001 O2 | ['Ba2Nb1.334Ni0.333Zn0.333O6'] |  |  | 2 BaCO3 + 0.667 Nb2O5 + 0.333 NiO + 0.333 ZnO | 1 Ba(Ni1/3Nb2/3)O3-Ba(Zn1/3Nb2/3)O3 + 2 CO2 + 0.001 O2
10.1016/s0955-2219(01)00356-9 | The starting materials were high-purity powders of <...> sintered at 1600, 1630, 1650 and 1680 °C for 3 h. | solid-state | 1 BaCO3 + 0.333 MgO + 0.334 Ta2O5 == 1 Ba(Mg1/3Ta2/3)O3 + 1 CO2 | ['BaMg0.333Ta0.667O3'] | 1680 |  | 1 BaCO3 + 0.333 MgO + 0.334 Ta2O5 | 1 Ba(Mg1/3Ta2/3)O3 + 1 CO2
10.1016/s0022-3697(99)00200-0 | BaLiF3:Eu2+, BaLiF3:Ce3+, BaLiF3:Ce3+, Eu3+ phosph <...> dure. White sintered powders are obtained finally. | solid-state | 1 BaF2 + 1 LiF == 1 BaLiF3 ; target BaLiF3 with additives Eu via Eu2O3, EuBr3, EuCl3, EuF3 ; target BaLiF3 with additives Eu via Eu2O3 | ['LiBaF3'] |  |  | 1 BaF2 + 1 LiF | 1 BaLiF3 ; target BaLiF3 with additives Eu via Eu2O3, EuBr3, EuCl3, EuF3 ; target BaLiF3 with additives Eu via Eu2O3
10.1016/s0924-0136(03)00344-3 | The used raw material were Alumina α-Al2O3 ≈0.6 μm <...> 1450 °C, 1 h soak, and cooling down at 15 °C/min. | solid-state | 1 Al2O3 + 1 TiO2 == 1 Al2TiO5 | ['TiAl2O5'] |  |  | 1 Al2O3 + 1 TiO2 | 1 Al2TiO5
10.1016/s0022-4596(03)00257-3 | We have synthesized SrFe2/3 B"1/3O3 (with B": U, T <...> to be consistent with the formula SrFe2/3 B"1/3O3. | solid-state | 0.048 (NH4)6Mo7O24·4H2O + 0.667 Fe(C2O4)·2H2O + 0.5 O2 + 1 SrCO3 == 1 SrFe2/3Mo1/3O3 + 2.334 CO2 + 1.667 H2O + 0.285 NH3 | ['SrMo0.333Fe0.667O3'] |  |  | 0.048 (NH4)6Mo7O24·4H2O + 0.667 Fe(C2O4)·2H2O + 0.5 O2 + 1 SrCO3 | 1 SrFe2/3Mo1/3O3 + 2.334 CO2 + 1.667 H2O + 0.285 NH3
10.1016/s0925-4005(00)00519-0 | All powders were made by ball milling the respecti <...> on Microscopy (FE-SEM, Hitachi, Model No. S-4200). | solid-state | 1 CuO + 1 ZnO == 1 ZnO-CuO | ['CuZnO2'] | 800 |  | 1 CuO + 1 ZnO | 1 ZnO-CuO
10.1016/s0022-3093(98)00678-4 | The composition of glass frit in weight is Li2O 2. <...> melts were cast onto a copper plate to form glass. | solid-state | 1 Al2O3 + 2 LiOH·2H2O + 1 SiO2 == 1 Li2O-Al2O3-SiO2 + 5 H2O | ['Li2Al2SiO6'] |  |  | 1 Al2O3 + 2 LiOH·2H2O + 1 SiO2 | 1 Li2O-Al2O3-SiO2 + 5 H2O
10.1016/s1293-2558(02)01338-9 | Crystals of NaBiTeO5 were prepared by using TeO2 ( <...> , in air at heating rate of 5 °C min-1 to 1000 °C. | solid-state | 0.5 Bi2O3 + 0.5 Na2CO3 + 0.5 O2 + 1 TeO2 == 1 NaBiTeO5 + 0.5 CO2 | ['NaBiTeO5'] |  |  | 0.5 Bi2O3 + 0.5 Na2CO3 + 0.5 O2 + 1 TeO2 | 1 NaBiTeO5 + 0.5 CO2
10.1016/s0921-5107(98)00188-3 | A conventional mixed oxide technique was used to o <...> c materials is characteristic for pure perovskite. | solid-state | 0.167 Bi3O + 0.25 Na2CO3 + 0.292 O2 + 1 TiO2 == 1 Na0.5Bi0.5TiO3 + 0.25 CO2 | ['Na0.5TiBi0.5O3'] |  |  | 0.167 Bi3O + 0.25 Na2CO3 + 0.292 O2 + 1 TiO2 | 1 Na0.5Bi0.5TiO3 + 0.25 CO2
10.1016/s0925-8388(02)01210-0 | SrRuO3(s) was prepared by heating a mixture of SrC <...> dentified as SrRuO3(s) by X-ray diffraction (XRD). | solid-state | 1 RuO2 + 1 SrCO3 == 1 SrRuO3 + 1 CO2 | ['SrRuO3'] |  |  | 1 RuO2 + 1 SrCO3 | 1 SrRuO3 + 1 CO2
10.1016/j.matdes.2015.12.129 | Nominal composition of Al86Ni8Y6 was obtained by m <...> as been discussed later in details in Section 3.3. | solid-state | 86 Al + 8 Ni + 6 Y == 1 Al86Ni8Y6 | ['Y6Ni8Al86'] |  |  | 86 Al + 8 Ni + 6 Y | 1 Al86Ni8Y6
10.1016/j.ceramint.2013.07.151 | The (1-x)BF-x(0.9PMN-0.1PT) (where x = 10, 20, 30, <...> ts were sintered at 800 and 900 °C for 2 h in air. | solid-state | 1 PbO + 1 TiO2 == 1 PbTiO3 | ['TiPbO3'] | 900 | 600 | 1 PbO + 1 TiO2 | 1 PbTiO3
10.1016/s0025-5408(01)00583-9 | The polycrystalline target of Zn3In2O6 was synthes <...> y into the target holder with a diameter of 70 mm. | solid-state | 1 In2O3 + 3 ZnO == 1 Zn3In2O6 | ['Zn3In2O6'] |  | 900 | 1 In2O3 + 3 ZnO | 1 Zn3In2O6
10.1016/s0167-2738(98)00192-1 | La1-xSrxCoO3-δ powders with x = 0 and 0.1 were obt <...> aterials containing Sr additions (La1-xSrxCoO3-δ). | solid-state | 0.333 Co3O4 + 0.35 La2O3 + 0.158 O2 + 0.3 SrCO3 == 1 La0.7Sr0.3CoO3 + 0.3 CO2 | ['Sr0.3La0.7CoO3'] |  |  | 0.333 Co3O4 + 0.35 La2O3 + 0.158 O2 + 0.3 SrCO3 | 1 La0.7Sr0.3CoO3 + 0.3 CO2
10.1016/s0167-2738(98)00192-1 | La1-xSrxCoO3-δ powders with x = 0 and 0.1 were obt <...> aterials containing Sr additions (La1-xSrxCoO3-δ). | solid-state | 0.333 Co3O4 + 0.5 La2O3 + 0.083 O2 == 1 LaCoO3 | ['LaCoO3'] |  |  | 0.333 Co3O4 + 0.5 La2O3 + 0.083 O2 | 1 LaCoO3
10.1016/j.jeurceramsoc.2012.06.002 | La3Ti2TaO11 powders were prepared by high temperat <...> The powders were calcined at 1300-1450 °C for 4 h. | solid-state | 1.5 La2O3 + 0.5 Ta2O5 + 2 TiO2 == 1 La3Ti2TaO11 | ['La3Ti2TaO11'] |  |  | 1.5 La2O3 + 0.5 Ta2O5 + 2 TiO2 | 1 La3Ti2TaO11
10.1016/j.jeurceramsoc.2013.10.002 | Ceramic samples of Dy substituted BiFeO3 with nomi <...> em out of the furnace immediately after sintering. | solid-state | 0.5 Bi2O3 + 0.5 Fe2O3 == 1 BiFeO3 | ['FeBiO3'] |  | 923 | 0.5 Bi2O3 + 0.5 Fe2O3 | 1 BiFeO3
10.1016/j.matdes.2015.06.101 | Analytical reagent grade powders (Sigma-Aldrich, U <...> o crush agglomerates and reduce the particle size. | solid-state | 0.38 BaCO3 + 1 Nb2O5 + 0.63 PbO == 1 Pb0.63Ba0.38Nb2O6 + 0.38 CO2 + 0.005 O2 | ['Ba0.38Nb2Pb0.63O6'] | 1240 |  | 0.38 BaCO3 + 1 Nb2O5 + 0.63 PbO | 1 Pb0.63Ba0.38Nb2O6 + 0.38 CO2 + 0.005 O2
10.1016/s0038-1098(00)00302-1 | A ZrW2O8 ceramic specimen was prepared by solid-st <...> l with the previously reported lattice constants . | solid-state | 2 WO3 + 1 ZrO2 == 1 ZrW2O8 | ['ZrW2O8'] |  |  | 2 WO3 + 1 ZrO2 | 1 ZrW2O8
10.1016/s0921-5107(00)00459-1 | A polycrystalline sample of (Sm0.50Ca0.50)MnO3 was <...> ange with further scrapings as shown in Figure 1 . | solid-state | 0.5 CaCO3 + 1 MnO2 + 0.25 Sm2O3 == 1 (Sm0.50Ca0.50)MnO3 + 0.5 CO2 + 0.125 O2 | ['Ca0.5Sm0.5MnO3'] |  |  | 0.5 CaCO3 + 1 MnO2 + 0.25 Sm2O3 | 1 (Sm0.50Ca0.50)MnO3 + 0.5 CO2 + 0.125 O2
10.1016/s0272-8842(00)00086-9 | Specimen powders were prepared by conventional sol <...> CuO showed a change in color from white to black. | solid-state | 0.5 Bi2O3 + 0.5 Nb2O5 == 1 BiNbO4 | ['NbBiO4'] |  | 800 | 0.5 Bi2O3 + 0.5 Nb2O5 | 1 BiNbO4
10.1016/j.jeurceramsoc.2009.06.020 | La0.5Sr0.5CoO3 (LSCo) was prepared by direct calci <...> a large homogeneous lot of powder for this study. | solid-state | 0.333 Co3O4 + 0.25 La2O3 + 0.208 O2 + 0.5 SrCO3 == 1 La0.5Sr0.5CoO3 + 0.5 CO2 | ['Sr0.5La0.5CoO3'] |  |  | 0.333 Co3O4 + 0.25 La2O3 + 0.208 O2 + 0.5 SrCO3 | 1 La0.5Sr0.5CoO3 + 0.5 CO2
10.1016/j.ceramint.2003.12.072 | Three ceramic samples: (i) 0.67BiFeO3-0.33PbTiO3 ( <...> quivalent electric circuit using "Zview2" program. | solid-state | 0.5 Bi2O3 + 0.5 Fe2O3 + 0.33 PbO + 0.33 TiO2 == 1 BiFeO3-0.33PbTiO3 | ['Ti0.33FePb0.33BiO3.99'] |  | 800 | 0.5 Bi2O3 + 0.5 Fe2O3 + 0.33 PbO + 0.33 TiO2 | 1 BiFeO3-0.33PbTiO3
10.1016/j.ceramint.2003.12.072 | Three ceramic samples: (i) 0.67BiFeO3-0.33PbTiO3 ( <...> quivalent electric circuit using "Zview2" program. | solid-state | 0.335 Bi2O3 + 0.328 Fe2O3 + 0.33 PbO + 0.343 TiO2 == 1 0.67BiFe0.98Ti0.02O3-0.33PbTiO3 + 0.003 O2 | ['Ti0.343Fe0.657Pb0.33Bi0.67O3'] |  | 800 | 0.335 Bi2O3 + 0.328 Fe2O3 + 0.33 PbO + 0.343 TiO2 | 1 0.67BiFe0.98Ti0.02O3-0.33PbTiO3 + 0.003 O2
10.1016/s0955-2219(01)00104-2 | Nd2BaZnO5, Nd2Ba0.5Sr0.5ZnO5 and Nd2Ba0.5Ca0.5ZnO5 <...> measured according to Hakki and Coleman's method. | solid-state | 1 BaCO3 + 1 Nd2O3 + 1 ZnO == 1 Nd2BaZnO5 + 1 CO2 | ['BaNd2ZnO5'] |  | 950 | 1 BaCO3 + 1 Nd2O3 + 1 ZnO | 1 Nd2BaZnO5 + 1 CO2
10.1016/s0955-2219(01)00104-2 | Nd2BaZnO5, Nd2Ba0.5Sr0.5ZnO5 and Nd2Ba0.5Ca0.5ZnO5 <...> measured according to Hakki and Coleman's method. | solid-state | 0.5 BaCO3 + 1 Nd2O3 + 0.5 SrCO3 + 1 ZnO == 1 Nd2Ba0.5Sr0.5ZnO5 + 1 CO2 | ['Ba0.5Sr0.5Nd2ZnO5'] |  | 950 | 0.5 BaCO3 + 1 Nd2O3 + 0.5 SrCO3 + 1 ZnO | 1 Nd2Ba0.5Sr0.5ZnO5 + 1 CO2
10.1016/s0955-2219(01)00104-2 | Nd2BaZnO5, Nd2Ba0.5Sr0.5ZnO5 and Nd2Ba0.5Ca0.5ZnO5 <...> measured according to Hakki and Coleman's method. | solid-state | 0.5 BaCO3 + 0.5 CaCO3 + 1 Nd2O3 + 1 ZnO == 1 Nd2Ba0.5Ca0.5ZnO5 + 1 CO2 | ['Ba0.5Ca0.5Nd2ZnO5'] |  | 950 | 0.5 BaCO3 + 0.5 CaCO3 + 1 Nd2O3 + 1 ZnO | 1 Nd2Ba0.5Ca0.5ZnO5 + 1 CO2
10.1016/j.matdes.2017.04.044 | Commercial powders (Beijing Xing Rong Yuan Technol <...> retical density under the pressure force of 50 kN. | solid-state | 1 Al + 1 Ti == 1 TiAl | ['TiAl'] |  |  | 1 Al + 1 Ti | 1 TiAl
10.1016/j.jeurceramsoc.2013.03.026 | Reagent-grade SrO, Fe2O3 and MoO3 from Sigma-Aldri <...> subsequently annealed at 1200 °C, 2 h in 5%H2/Ar. | solid-state | 0.5 Fe2O3 + 1 MoO3 + 2 SrO == 1 Sr2FeMoO6 + 0.25 O2 | ['Sr2MoFeO6'] |  | 900 | 0.5 Fe2O3 + 1 MoO3 + 2 SrO | 1 Sr2FeMoO6 + 0.25 O2
10.1016/s0378-7753(02)00544-x | Nano-Sn power (Argonide Corporation, Sanford, FL) <...> h and then sieved through a No. 325 mesh (≤45 μm). | solid-state | 18 Al(OH)3 + 14 Li2CO3 + 78 NH4H2PO4 + 38 TiO2 == 1 14Li2O-9Al2O3-38TiO2-39P2O5 + 14 CO2 + 144 H2O + 78 NH3 | ['Li28Ti38Al18P78O312'] |  |  | 18 Al(OH)3 + 14 Li2CO3 + 78 NH4H2PO4 + 38 TiO2 | 1 14Li2O-9Al2O3-38TiO2-39P2O5 + 14 CO2 + 144 H2O + 78 NH3
10.1016/s0008-8846(98)00052-0 | Pure tricalcium silicate and its solid solutions w <...> of free lime, XRD, DTA-TGA, and chemical analysis. | solid-state | 3 CaCO3 + 1 SiO2 == 1 Ca3SiO4 + 3 CO2 + 0.5 O2 | ['Ca3SiO4'] |  |  | 3 CaCO3 + 1 SiO2 | 1 Ca3SiO4 + 3 CO2 + 0.5 O2
10.1016/j.jeurceramsoc.2016.02.021 | Submicrometer α-Al2O3 (Ø < 0.5 μm; purity > 99.99% <...> tering methods were used as described in Figure 1. | solid-state | 2.5 Al2O3 + 0.015 Nd2O3 + 1.485 Y2O3 == 1 Y2.97Nd0.03Al5O12 | ['Nd0.03Y2.97Al5O12'] |  |  | 2.5 Al2O3 + 0.015 Nd2O3 + 1.485 Y2O3 | 1 Y2.97Nd0.03Al5O12
10.1016/j.jeurceramsoc.2016.02.021 | Submicrometer α-Al2O3 (Ø < 0.5 μm; purity > 99.99% <...> tering methods were used as described in Figure 1. | solid-state | 2.5 Al2O3 + 1.5 Y2O3 == 1 Y3Al5O12 ; target Y3Al5O12 with additives Nd via Nd2O3 ; target Y3Al5O12 with additives Nd via Nd2O3 | ['Y3Al5O12'] |  |  | 2.5 Al2O3 + 1.5 Y2O3 | 1 Y3Al5O12 ; target Y3Al5O12 with additives Nd via Nd2O3 ; target Y3Al5O12 with additives Nd via Nd2O3
10.1016/j.jeurceramsoc.2014.12.026 | The raw materials used were ZrB2 powders (0.6 μm p <...> 30 MPa in argon with a heating rate of 10 °C/min. | solid-state | 1 SiC + 1 ZrB2 == 1 ZrB2-SiC | ['ZrB2SiC'] |  |  | 1 SiC + 1 ZrB2 | 1 ZrB2-SiC
10.1016/j.jeurceramsoc.2013.09.007 | High-purity α-Al2O3 (99.99%, Alfa Aesar Company) a <...> the samples were mirror-polished on both surfaces. | solid-state | 2.5 Al2O3 + 1.5 Y2O3 == 1 Y3Al5O12 | ['Y3Al5O12'] | 1780 |  | 2.5 Al2O3 + 1.5 Y2O3 | 1 Y3Al5O12
10.1016/j.jeurceramsoc.2010.03.010 | PIN-xPT ceramics were synthesized by a two-step so <...> n by Zr from ZrO2 milling media was below 300 ppm. | solid-state | 0.158 In2O3 + 0.158 Nb2O5 + 1 PbO + 0.37 TiO2 == 1 0.63Pb(In1/2Nb1/2)O3-0.37PbTiO3 | ['Ti0.37Nb0.315In0.315PbO3'] |  | 850 | 0.158 In2O3 + 0.158 Nb2O5 + 1 PbO + 0.37 TiO2 | 1 0.63Pb(In1/2Nb1/2)O3-0.37PbTiO3
10.1016/j.jeurceramsoc.2010.03.010 | PIN-xPT ceramics were synthesized by a two-step so <...> n by Zr from ZrO2 milling media was below 300 ppm. | solid-state | 0.5 In2O3 + 0.5 Nb2O5 == 1 InNbO4 | ['NbInO4'] |  | 850 | 0.5 In2O3 + 0.5 Nb2O5 | 1 InNbO4
10.1016/j.jeurceramsoc.2006.10.014 | CSBT powder was synthesized via a conventional sol <...> ed at 1200 °C for 0.5, 1, 2 and 4 h, respectively. | solid-state | 4 Bi(OH)3 + 0.6 CaCO3 + 0.4 SrCO3 + 4 Ti(OH)4 == 1 (Ca0.6Sr0.4)Bi4Ti4O15 + 1 CO2 + 14 H2O | ['Sr0.4Ca0.6Ti4Bi4O15'] |  | 1200 | 4 Bi(OH)3 + 0.6 CaCO3 + 0.4 SrCO3 + 4 Ti(OH)4 | 1 (Ca0.6Sr0.4)Bi4Ti4O15 + 1 CO2 + 14 H2O
10.1016/s0013-4686(97)10115-3 | SrZr0.9Dy0.1O3- δ powder was prepared by solid sta <...> erization of these samples can be found elsewhere. | solid-state | 0.05 Dy2O3 + 0.025 O2 + 1 SrCO3 + 0.9 ZrO2 == 1 SrZr0.9Dy0.1O3 + 1 CO2 | ['SrDy0.1Zr0.9O3'] | 1650 |  | 0.05 Dy2O3 + 0.025 O2 + 1 SrCO3 + 0.9 ZrO2 | 1 SrZr0.9Dy0.1O3 + 1 CO2
10.1016/j.matdes.2016.05.080 | Samples of BiOCl:4% Er3 + co-doped Li+ ions were p <...> gh temperature to obtain the pure phase formation. | solid-state | 0.5 Bi2O3 + 1.5 Er2O3 + 1 NH4Cl == 1 Er3BiOCl + 0.5 H2O + 1 NH3 + 2.25 O2 | ['Er3BiOCl'] | 500 |  | 0.5 Bi2O3 + 1.5 Er2O3 + 1 NH4Cl | 1 Er3BiOCl + 0.5 H2O + 1 NH3 + 2.25 O2
10.1016/j.jeurceramsoc.2016.03.031 | Commercially available high-purity powders of α-Al <...> ing the bonded interface using 10 um Al2O3 powder. | solid-state | 2.5 Al2O3 + 1.5 Y2O3 == 1 Y3Al5O12 | ['Y3Al5O12'] |  |  | 2.5 Al2O3 + 1.5 Y2O3 | 1 Y3Al5O12
10.1016/j.jeurceramsoc.2005.03.136 | BaZn1/3Ta2/3O3 (BZT) and BaMg1/3Ta2/3O3 (BMT) powd <...> determined by an electrophoretic zetametry study. | solid-state | 1 BaCO3 + 0.334 Ta2O5 + 0.333 ZnO == 1 BaZn1/3Ta2/3O3 + 1 CO2 | ['BaTa0.667Zn0.333O3'] |  |  | 1 BaCO3 + 0.334 Ta2O5 + 0.333 ZnO | 1 BaZn1/3Ta2/3O3 + 1 CO2
10.1016/j.jeurceramsoc.2005.03.136 | BaZn1/3Ta2/3O3 (BZT) and BaMg1/3Ta2/3O3 (BMT) powd <...> determined by an electrophoretic zetametry study. | solid-state | 1 BaCO3 + 0.333 MgO + 0.334 Ta2O5 == 1 BaMg1/3Ta2/3O3 + 1 CO2 | ['BaMg0.333Ta0.667O3'] |  |  | 1 BaCO3 + 0.333 MgO + 0.334 Ta2O5 | 1 BaMg1/3Ta2/3O3 + 1 CO2
10.1016/j.jeurceramsoc.2005.09.101 | Nano-sized BaTiO3 powders (50 nm) were mixed with <...> es were measured using a cavity method at 7-8 GHz. | solid-state | 2 BaTiO3 + 7 TiO2 == 1 Ba2Ti9O20 | ['Ba2Ti9O20'] |  |  | 2 BaTiO3 + 7 TiO2 | 1 Ba2Ti9O20
10.1016/s0955-2219(98)00334-3 | LiCoO2 sintered ceramics were synthesized using th <...> or 10 h at temperature ranging from 800 to 900 °C. | solid-state | 0.333 Co3O4 + 0.5 Li2CO3 + 0.083 O2 == 1 LiCoO2 + 0.5 CO2 | ['LiCoO2'] |  | 700 | 0.333 Co3O4 + 0.5 Li2CO3 + 0.083 O2 | 1 LiCoO2 + 0.5 CO2
10.1016/j.jeurceramsoc.2007.09.045 | A transparent glass with the molar composition 34S <...> ly cooled inside the furnace (as-prepared sample). | solid-state | 33 Na2CO3 + 33 Nb2O5 + 34 SiO2 == 1 34SiO2-33Na2O-33Nb2O5 + 33 CO2 | ['Na66Nb66Si34O266'] |  |  | 33 Na2CO3 + 33 Nb2O5 + 34 SiO2 | 1 34SiO2-33Na2O-33Nb2O5 + 33 CO2
10.1016/j.jeurceramsoc.2010.10.011 | vol% ZrB2-20 vol% SiC with external 5 vol% MC (bas <...> sintering program is similar to our previous work. | solid-state | 1 SiC + 1 ZrB2 == 1 ZrB2-SiC | ['ZrB2SiC'] |  |  | 1 SiC + 1 ZrB2 | 1 ZrB2-SiC
10.1016/s0167-2738(97)00522-5 | Powder samples of α-CuVO3 were prepared, referring <...> s represented as α-CuVO3 throughout in this paper. | solid-state | 0.5 Cu2O + 0.5 V2O5 == 1 CuVO3 | ['VCuO3'] |  |  | 0.5 Cu2O + 0.5 V2O5 | 1 CuVO3
10.1016/s0025-5408(02)00872-3 | Polycrystalline samples of A2FeWO6 (A=Sr, Ba) were <...> s were made with the TREOR90 and PCPIRUM software. | solid-state | 2 BaCO3 + 0.5 Fe2O3 + 1 WO3 == 1 A2FeWO6 + 2 CO2 + 0.25 O2; A = Ba | ['Ba2WFeO6'] |  | 1223 | 2 BaCO3 + 0.5 Fe2O3 + 1 WO3 | 1 A2FeWO6 + 2 CO2 + 0.25 O2; A = Ba
10.1016/s0025-5408(02)00872-3 | Polycrystalline samples of A2FeWO6 (A=Sr, Ba) were <...> s were made with the TREOR90 and PCPIRUM software. | solid-state | 0.5 Fe2O3 + 2 SrCO3 + 1 WO3 == 1 A2FeWO6 + 2 CO2 + 0.25 O2; A = Sr | ['Sr2WFeO6'] |  | 1223 | 0.5 Fe2O3 + 2 SrCO3 + 1 WO3 | 1 A2FeWO6 + 2 CO2 + 0.25 O2; A = Sr
10.1016/s0022-3697(99)00205-x | Polycrystalline samples of Pb4.9A0.1Ge2.7Si0.3O11 <...> temperature to 180 °C) and frequency (102-104 Hz). | solid-state | 0.1 CaCO3 + 2.7 GeO2 + 4.9 PbO + 0.3 SiO2 == 1 Pb4.9A0.1Ge2.7Si0.3O11 + 0.1 CO2; A = Ca | ['Ca0.1Pb4.9Ge2.7Si0.3O11'] | 600 | 560 | 0.1 CaCO3 + 2.7 GeO2 + 4.9 PbO + 0.3 SiO2 | 1 Pb4.9A0.1Ge2.7Si0.3O11 + 0.1 CO2; A = Ca
10.1016/s0022-3697(99)00205-x | Polycrystalline samples of Pb4.9A0.1Ge2.7Si0.3O11 <...> temperature to 180 °C) and frequency (102-104 Hz). | solid-state | 0.1 BaCO3 + 2.7 GeO2 + 4.9 PbO + 0.3 SiO2 == 1 Pb4.9A0.1Ge2.7Si0.3O11 + 0.1 CO2; A = Ba | ['Ba0.1Pb4.9Ge2.7Si0.3O11'] | 600 | 560 | 0.1 BaCO3 + 2.7 GeO2 + 4.9 PbO + 0.3 SiO2 | 1 Pb4.9A0.1Ge2.7Si0.3O11 + 0.1 CO2; A = Ba
10.1016/s0022-3697(99)00205-x | Polycrystalline samples of Pb4.9A0.1Ge2.7Si0.3O11 <...> temperature to 180 °C) and frequency (102-104 Hz). | solid-state | 2.7 GeO2 + 4.9 PbO + 0.3 SiO2 + 0.1 SrCO3 == 1 Pb4.9A0.1Ge2.7Si0.3O11 + 0.1 CO2; A = Sr | ['Sr0.1Pb4.9Ge2.7Si0.3O11'] | 600 | 560 | 2.7 GeO2 + 4.9 PbO + 0.3 SiO2 + 0.1 SrCO3 | 1 Pb4.9A0.1Ge2.7Si0.3O11 + 0.1 CO2; A = Sr
10.1016/s0272-8842(03)00059-2 | Powder stoichiometric celsian compositions were pr <...> or 4 h with 3 °C/min rate of temperature increase. | solid-state | 1 Al2O3 + 1 BaCO3 + 1 SiO2 + 1 SrCO3 == 1 BaO-SrO-Al2O3-SiO2 + 2 CO2 | ['BaSrAl2SiO7'] | 1140 | 950 | 1 Al2O3 + 1 BaCO3 + 1 SiO2 + 1 SrCO3 | 1 BaO-SrO-Al2O3-SiO2 + 2 CO2
10.1016/j.jeurceramsoc.2014.11.028 | Na1/3Ca1/3Bi1/3Cu3Ti4O12 (NCBCTO) ceramics were pr <...> pellets were sintered at 1050-1100 °C for 5-10 h. | solid-state | 0.166 Bi2O3 + 0.333 CaCO3 + 3 CuO + 0.166 Na2CO3 + 0.001 O2 + 4 TiO2 == 1 Na1/3Ca1/3Bi1/3Cu3Ti4O12 + 0.5 CO2 | ['Na0.333Ca0.333Ti4Cu3Bi0.333O12'] |  | 900 | 0.166 Bi2O3 + 0.333 CaCO3 + 3 CuO + 0.166 Na2CO3 + 0.001 O2 + 4 TiO2 | 1 Na1/3Ca1/3Bi1/3Cu3Ti4O12 + 0.5 CO2
10.1016/j.jeurceramsoc.2005.03.138 | A stoichiometric CaZrO3 phase was prepared using i <...> r and in the GHz domain through the cavity method. | solid-state | 1 CaCO3 + 1 ZrO2 == 1 CaZrO3 + 1 CO2 | ['CaZrO3'] |  |  | 1 CaCO3 + 1 ZrO2 | 1 CaZrO3 + 1 CO2
10.1016/j.matdes.2016.12.022 | Yb2SiO5 and NMA powders were synthesized by the so <...> ect those with particle size of 32-100 μm for APS. | solid-state | 1 SiO2 + 1 Yb2O3 == 1 Yb2SiO5 | ['Yb2SiO5'] |  |  | 1 SiO2 + 1 Yb2O3 | 1 Yb2SiO5
10.1016/j.matdes.2016.12.022 | Yb2SiO5 and NMA powders were synthesized by the so <...> ect those with particle size of 32-100 μm for APS. | solid-state | 5.5 Al2O3 + 1 MgO + 0.5 Nd2O3 == 1 NdMgAl11O19 | ['MgNdAl11O19'] |  |  | 5.5 Al2O3 + 1 MgO + 0.5 Nd2O3 | 1 NdMgAl11O19
10.1016/j.jeurceramsoc.2016.02.019 | The Bi3.9RE0.1(SiO4)3 (BRESO) ceramic were prepare <...> ts were then sintered at 900 °C for 8-12 h in air. | solid-state | 1.95 Bi2O3 + 0.05 Er2O3 + 3 SiO2 == 1 Bi3.9RE0.1(SiO4)3; RE = Er | ['Er0.1Si3Bi3.9O12'] | 900 | 850 | 1.95 Bi2O3 + 0.05 Er2O3 + 3 SiO2 | 1 Bi3.9RE0.1(SiO4)3; RE = Er
10.1016/j.jeurceramsoc.2016.02.019 | The Bi3.9RE0.1(SiO4)3 (BRESO) ceramic were prepare <...> ts were then sintered at 900 °C for 8-12 h in air. | solid-state | 1.95 Bi2O3 + 3 SiO2 + 0.05 Sm2O3 == 1 Bi3.9RE0.1(SiO4)3; RE = Sm | ['Sm0.1Si3Bi3.9O12'] | 900 | 850 | 1.95 Bi2O3 + 3 SiO2 + 0.05 Sm2O3 | 1 Bi3.9RE0.1(SiO4)3; RE = Sm
10.1016/j.jeurceramsoc.2016.02.019 | The Bi3.9RE0.1(SiO4)3 (BRESO) ceramic were prepare <...> ts were then sintered at 900 °C for 8-12 h in air. | solid-state | 1.95 Bi2O3 + 0.05 Nd2O3 + 3 SiO2 == 1 Bi3.9RE0.1(SiO4)3; RE = Nd | ['Nd0.1Si3Bi3.9O12'] | 900 | 850 | 1.95 Bi2O3 + 0.05 Nd2O3 + 3 SiO2 | 1 Bi3.9RE0.1(SiO4)3; RE = Nd
10.1016/j.jeurceramsoc.2016.02.019 | The Bi3.9RE0.1(SiO4)3 (BRESO) ceramic were prepare <...> ts were then sintered at 900 °C for 8-12 h in air. | solid-state | 1.95 Bi2O3 + 0.017 Pr6O11 + 3 SiO2 == 1 Bi3.9RE0.1(SiO4)3 + 0.017 O2; RE = Pr | ['Pr0.1Si3Bi3.9O12'] | 900 | 850 | 1.95 Bi2O3 + 0.017 Pr6O11 + 3 SiO2 | 1 Bi3.9RE0.1(SiO4)3 + 0.017 O2; RE = Pr
10.1016/j.jeurceramsoc.2016.02.019 | The Bi3.9RE0.1(SiO4)3 (BRESO) ceramic were prepare <...> ts were then sintered at 900 °C for 8-12 h in air. | solid-state | 1.95 Bi2O3 + 3 SiO2 + 0.05 Tm2O3 == 1 Bi3.9RE0.1(SiO4)3; RE = Tm | ['Tm0.1Si3Bi3.9O12'] | 900 | 850 | 1.95 Bi2O3 + 3 SiO2 + 0.05 Tm2O3 | 1 Bi3.9RE0.1(SiO4)3; RE = Tm
10.1016/j.jeurceramsoc.2016.02.019 | The Bi3.9RE0.1(SiO4)3 (BRESO) ceramic were prepare <...> ts were then sintered at 900 °C for 8-12 h in air. | solid-state | 1.95 Bi2O3 + 3 SiO2 + 0.05 Yb2O3 == 1 Bi3.9RE0.1(SiO4)3; RE = Yb | ['Yb0.1Si3Bi3.9O12'] | 900 | 850 | 1.95 Bi2O3 + 3 SiO2 + 0.05 Yb2O3 | 1 Bi3.9RE0.1(SiO4)3; RE = Yb
10.1016/j.jeurceramsoc.2016.02.019 | The Bi3.9RE0.1(SiO4)3 (BRESO) ceramic were prepare <...> ts were then sintered at 900 °C for 8-12 h in air. | solid-state | 1.95 Bi2O3 + 0.05 Gd2O3 + 3 SiO2 == 1 Bi3.9RE0.1(SiO4)3; RE = Gd | ['Gd0.1Si3Bi3.9O12'] | 900 | 850 | 1.95 Bi2O3 + 0.05 Gd2O3 + 3 SiO2 | 1 Bi3.9RE0.1(SiO4)3; RE = Gd
10.1016/s1293-2558(02)01371-7 | Single crystals of Ba8Ti3Nb4O24 were obtained usin <...> platelets were extracted from the melted mixture. | solid-state | 8 BaCO3 + 2 Nb2O5 + 3 TiO2 == 1 Ba8Ti3Nb4O24 + 8 CO2 | ['Ba8Ti3Nb4O24'] |  |  | 8 BaCO3 + 2 Nb2O5 + 3 TiO2 | 1 Ba8Ti3Nb4O24 + 8 CO2
10.1016/j.jeurceramsoc.2005.09.042 | Ceramics of the composition Ba(Co1/3Nb2/3)O3 with <...> d using an HP 8722 network analyzer, around 6 GHz. | solid-state | 1 BaCO3 + 0.333 CoO + 0.334 Nb2O5 == 1 Ba(Co1/3Nb2/3)O3 + 1 CO2 | ['BaNb0.667Co0.333O3'] | 1650 |  | 1 BaCO3 + 0.333 CoO + 0.334 Nb2O5 | 1 Ba(Co1/3Nb2/3)O3 + 1 CO2
10.1016/s0925-8388(03)00727-8 | SrCO3 (Fluka, >98%), Na2CO3 (Fluka, 99%) and SiO2 <...> e separated mechanically from the solidified melt. | solid-state | 1 Na2CO3 + 2 SiO2 + 1 SrCO3 == 1 Na2SrSi2O6 + 2 CO2 | ['Na2SrSi2O6'] |  |  | 1 Na2CO3 + 2 SiO2 + 1 SrCO3 | 1 Na2SrSi2O6 + 2 CO2
10.1016/s0167-2738(00)00320-9 | The Sr6Ta2O11 solid solutions were prepared by mix <...> d in air at 1400 °C for 24 h in alumina crucibles. | solid-state | 6 SrCO3 + 1 Ta2O5 == 1 Sr6Ta2O11 + 6 CO2 | ['Sr6Ta2O11'] | 1400 |  | 6 SrCO3 + 1 Ta2O5 | 1 Sr6Ta2O11 + 6 CO2
10.1016/s0925-8388(01)01925-9 | Commercially available BaCO3 (99+% purity, Aldrich <...> r every 25 min of milling to cool down the system. | solid-state | 1 BaCO3 + 1 TiO2 == 1 BaTiO3 + 1 CO2 | ['BaTiO3'] |  |  | 1 BaCO3 + 1 TiO2 | 1 BaTiO3 + 1 CO2
10.1016/j.jeurceramsoc.2003.09.026 | BIT was also prepared by solid-state reaction to b <...> d again for 108 h and calcined at 750 °C for 10 h. | solid-state | 2 Bi2O3 + 3 TiO2 == 1 Bi4Ti3O12 | ['Ti3Bi4O12'] |  | 750 | 2 Bi2O3 + 3 TiO2 | 1 Bi4Ti3O12
10.1016/s0955-2219(97)00160-x | Pure Yb-N-woehlerite Yb4Si2O7N2 and three Al2O3-co <...> prepared by cold isostatic pressing under 630 MPa. | solid-state | 0.5 Si3N4 + 0.5 SiO2 + 2 Yb2O3 == 1 Yb4Si2O7N2 | ['Yb4Si2N2O7'] |  |  | 0.5 Si3N4 + 0.5 SiO2 + 2 Yb2O3 | 1 Yb4Si2O7N2
10.1016/s0955-2219(97)00160-x | Pure Yb-N-woehlerite Yb4Si2O7N2 and three Al2O3-co <...> prepared by cold isostatic pressing under 630 MPa. | solid-state | 1 Al2O3 + 2 Yb2O3 == 1 Yb4Al2O9 | ['Yb4Al2O9'] |  |  | 1 Al2O3 + 2 Yb2O3 | 1 Yb4Al2O9
10.1016/j.jeurceramsoc.2012.06.011 | The ceramic powders were produced via a mixed oxid <...> sides. Electrodes were burnt in at 400 °C for 2 h. | solid-state | 1 BaCO3 + 0.25 Bi2O3 + 1 CaCO3 + 0.25 Na2CO3 + 2 TiO2 + 1 ZrO2 == 1 Bi1/2Na1/2TiO3-BaTiO3-CaZrO3 + 2.25 CO2 | ['Na0.5BaCaZrTi2Bi0.5O9'] | 1150 | 800 | 1 BaCO3 + 0.25 Bi2O3 + 1 CaCO3 + 0.25 Na2CO3 + 2 TiO2 + 1 ZrO2 | 1 Bi1/2Na1/2TiO3-BaTiO3-CaZrO3 + 2.25 CO2
10.1016/j.jeurceramsoc.2009.01.010 | An SPS apparatus (SPS-501L, Sumitomo Coal Mining J <...> mics was measured using a load of 1000 g for 10 s. | solid-state | 1 SiC + 1 TiC == 1 TiC-SiC | ['TiSiC2'] | 1750 |  | 1 SiC + 1 TiC | 1 TiC-SiC
10.1016/S0022-4596(03)00333-5 | A polycrystalline sample of La3LiMnO7 was prepared <...> jection was too thick to be modelled successfully. | solid-state | 1.5 La2O3 + 0.5 Li2CO3 + 1 MnO2 == 1 La3LiMnO7 + 0.5 CO2 | ['LiLa3MnO7'] |  |  | 1.5 La2O3 + 0.5 Li2CO3 + 1 MnO2 | 1 La3LiMnO7 + 0.5 CO2
10.1016/j.gca.2011.12.002 | A series of CMAS glasses in diopside (CaMgSi2O6)-C <...> uctural differences (e.g., Stebbins et al., 2008). | solid-state | 1 Al2O3 + 1 CaCO3 + 1 SiO2 == 1 CaAl2SiO6 + 1 CO2 | ['CaAl2SiO6'] |  |  | 1 Al2O3 + 1 CaCO3 + 1 SiO2 | 1 CaAl2SiO6 + 1 CO2
10.1016/j.gca.2011.12.002 | A series of CMAS glasses in diopside (CaMgSi2O6)-C <...> uctural differences (e.g., Stebbins et al., 2008). | solid-state | 1 Al2O3 + 1 CaCO3 + 2 SiO2 == 1 CaAl2Si2O8 + 1 CO2 | ['CaAl2Si2O8'] |  |  | 1 Al2O3 + 1 CaCO3 + 2 SiO2 | 1 CaAl2Si2O8 + 1 CO2
10.1149/1.1350662 | CaV3O7 was prepared from CaO and VO2. CaO was obta <...> llets and subjected to the same thermal treatment. | solid-state | 1 CaO + 3 VO2 == 1 CaV3O7 | ['CaV3O7'] |  |  | 1 CaO + 3 VO2 | 1 CaV3O7
10.1149/1.1370967 | Two samples of the composition La0.85Sr0.15Ga0.85M <...> the prepared sample. Results are given in Table I. | solid-state | 0.85 Ga + 0.85 La(NO3)3·6H2O + 0.15 Mg(NO3)2·6H2O + 0.638 O2 + 0.15 Sr(NO3)2 + 3.15 [OH-] == 1 La0.85Sr0.15Ga0.85Mg0.15O2.85 + 7.575 H2O + 3.15 [NO3-] | ['Sr0.15Mg0.15La0.85Ga0.85O2.85'] |  | 1273 | 0.85 Ga + 0.85 La(NO3)3·6H2O + 0.15 Mg(NO3)2·6H2O + 0.638 O2 + 0.15 Sr(NO3)2 + 3.15 [OH-] | 1 La0.85Sr0.15Ga0.85Mg0.15O2.85 + 7.575 H2O + 3.15 [NO3-]
10.1149/1.1375167 | The Li(Mn0.6Fe0.4)PO4 compound was prepared by sol <...> reground again, then sintered for 24 h at 550 °C. | solid-state | 0.4 FeC2O4.2H2O + 0.5 Li2CO3 + 0.6 MnCO3 + 1 NH4H2PO4 + 0.16 O2 == 1 Li(Mn0.6Fe0.4)PO4 + 1.9 CO2 + 1.9 H2O + 1 NH3 | ['LiMn0.6Fe0.4PO4'] | 550 |  | 0.4 FeC2O4.2H2O + 0.5 Li2CO3 + 0.6 MnCO3 + 1 NH4H2PO4 + 0.16 O2 | 1 Li(Mn0.6Fe0.4)PO4 + 1.9 CO2 + 1.9 H2O + 1 NH3
10.1149/1.1385377 | The Li(Mny2+Fe1-y2+)PO4 compounds were prepared by <...> gases, reground, then sintered for 24 h at 550 °C. | solid-state | 0.5 Li2CO3 + 1 NH4H2PO4 + 0.5 O2 == 1 Li(Mny2+Fe1-y2+)PO4 + 0.5 CO2 + 1.5 H2O + 1 NH3 | ['LiPO4'] | 550 |  | 0.5 Li2CO3 + 1 NH4H2PO4 + 0.5 O2 | 1 Li(Mny2+Fe1-y2+)PO4 + 0.5 CO2 + 1.5 H2O + 1 NH3
10.1149/1.1500345 | SbVO4, Sb2Mn2O7, and Ag2V4O11 were prepared using <...> C for 4 h, 750 °C for 5.5 h, and 1100 °C for 21 h. | solid-state | 0.5 Sb2O3 + 0.5 V2O5 == 1 SbVO4 | ['VSbO4'] |  |  | 0.5 Sb2O3 + 0.5 V2O5 | 1 SbVO4
10.1149/1.1500345 | SbVO4, Sb2Mn2O7, and Ag2V4O11 were prepared using <...> C for 4 h, 750 °C for 5.5 h, and 1100 °C for 21 h. | solid-state | 2 MnCO3 + 1 O2 + 1 Sb2O3 == 1 Sb2Mn2O7 + 2 CO2 | ['Mn2Sb2O7'] |  |  | 2 MnCO3 + 1 O2 + 1 Sb2O3 | 1 Sb2Mn2O7 + 2 CO2
10.1149/1.1506302 | Ba2In2O5 ceramic specimens were prepared by solid- <...> ructure with a = 5.968, b = 6.106, and c = 16.73Å. | solid-state | 2 BaCO3 + 1 In2O3 == 1 Ba2In2O5 + 2 CO2 | ['Ba2In2O5'] | 1400 | 800 | 2 BaCO3 + 1 In2O3 | 1 Ba2In2O5 + 2 CO2
10.1149/1.1524174 | Fe-doped La(Sr)GaO3 was prepared by a conventional <...> (CH3COO)2Co (Kishida Chemicals) at 1273 K for 6 h. | solid-state | 0.5 Ga2O3 + 0.5 La2O3 + 1 SrCO3 == 1 La(Sr)GaO3 + 1 CO2 + 0.5 O2 ; target La(Sr)GaO3 with additives Fe via Fe2O3 ; target La(Sr)GaO3 with additives Fe via Fe2O3 | ['SrLaGaO3'] | 1773 | 1273 | 0.5 Ga2O3 + 0.5 La2O3 + 1 SrCO3 | 1 La(Sr)GaO3 + 1 CO2 + 0.5 O2 ; target La(Sr)GaO3 with additives Fe via Fe2O3 ; target La(Sr)GaO3 with additives Fe via Fe2O3
10.1149/1.1524174 | Fe-doped La(Sr)GaO3 was prepared by a conventional <...> (CH3COO)2Co (Kishida Chemicals) at 1273 K for 6 h. | solid-state | 1 (CH3COO)2Co + 0.6 La(NO3)3 + 0.35 O2 + 0.4 Sr(NO3)2 + 4.6 [OH-] == 1 La0.6Sr0.4CoO3 + 2.3 H2O + 2 [CH3COO-] + 2.6 [NO3-] | ['Sr0.4La0.6CoO3'] | 1773 | 1273 | 1 (CH3COO)2Co + 0.6 La(NO3)3 + 0.35 O2 + 0.4 Sr(NO3)2 + 4.6 [OH-] | 1 La0.6Sr0.4CoO3 + 2.3 H2O + 2 [CH3COO-] + 2.6 [NO3-]
10.1149/1.1524174 | Fe-doped La(Sr)GaO3 was prepared by a conventional <...> (CH3COO)2Co (Kishida Chemicals) at 1273 K for 6 h. | solid-state | 1 (CH3COO)2Co + 0.5 Sm2O3 + 1 Sr(NO3)2 + 4 [OH-] == 1 Sm(Sr)CoO3 + 2 H2O + 0.25 O2 + 2 [CH3COO-] + 2 [NO3-] | ['SrSmCoO3'] | 1773 | 1273 | 1 (CH3COO)2Co + 0.5 Sm2O3 + 1 Sr(NO3)2 + 4 [OH-] | 1 Sm(Sr)CoO3 + 2 H2O + 0.25 O2 + 2 [CH3COO-] + 2 [NO3-]
10.1149/1.1574031 | Polycrystaline SrCe0.95Eu0.05O3-δ samples were pre <...> phase with the orthorhombic perovskite structure. | solid-state | 0.95 CeO2 + 0.025 Eu2O3 + 0.013 O2 + 1 SrCO3 == 1 SrCe0.95Eu0.05O3 + 1 CO2 | ['SrEu0.05Ce0.95O3'] | 1773 | 1573 | 0.95 CeO2 + 0.025 Eu2O3 + 0.013 O2 + 1 SrCO3 | 1 SrCe0.95Eu0.05O3 + 1 CO2
10.1149/1.1614796 | Polycrystalline SrCe0.95Eu0.05O3-δ samples were pr <...> le phase of the orthorhombic perovskite structure. | solid-state | 0.95 CeO2 + 0.025 Eu2O3 + 0.013 O2 + 1 SrCO3 == 1 SrCe0.95Eu0.05O3 + 1 CO2 | ['SrEu0.05Ce0.95O3'] | 1773 | 1573 | 0.95 CeO2 + 0.025 Eu2O3 + 0.013 O2 + 1 SrCO3 | 1 SrCe0.95Eu0.05O3 + 1 CO2
10.1149/1.1758721 | Li4Ti5O12 powder was prepared via a solid-state re <...> cursor (5 wt%) but identical sintering conditions. | solid-state | 2 Li2CO3 + 5 TiO2 == 1 Li4Ti5O12 + 2 CO2 | ['Li4Ti5O12'] |  |  | 2 Li2CO3 + 5 TiO2 | 1 Li4Ti5O12 + 2 CO2
10.1149/1.1647577 | NASICON is a popular Na ion-conducting solid elect <...> 0 °C/min down to 300 °C, then to room temperature. | solid-state | 1 Na3PO4 + 2 ZrSiO4 == 1 Na3Zr2Si2PO12 | ['Na3Zr2Si2PO12'] | 1200 |  | 1 Na3PO4 + 2 ZrSiO4 | 1 Na3Zr2Si2PO12
10.1149/1.1781571 | La0.9Sr0.1Ga0.8Mg0.2O3 electrolyte was prepared us <...> ered disks were polished to a thickness of 0.3 mm. | solid-state | 0.4 Ga2O3 + 0.45 La2O3 + 0.2 MgO + 0.075 O2 + 0.1 SrCO3 == 1 La0.9Sr0.1Ga0.8Mg0.2O3 + 0.1 CO2 | ['Sr0.1Mg0.2La0.9Ga0.8O3'] | 1773 |  | 0.4 Ga2O3 + 0.45 La2O3 + 0.2 MgO + 0.075 O2 + 0.1 SrCO3 | 1 La0.9Sr0.1Ga0.8Mg0.2O3 + 0.1 CO2
10.1149/1.1914754 | BST thin film capacitors were fabricated on the Pt <...> and cooling rates of 2 and 1 °C∕min, respectively. | solid-state | 0.5 BaTiO3 + 0.5 SrTiO3 == 1 Ba0.5Sr0.5TiO3 | ['Ba0.5Sr0.5TiO3'] | 1250 |  | 0.5 BaTiO3 + 0.5 SrTiO3 | 1 Ba0.5Sr0.5TiO3
10.1149/1.1939633 | Li2S-P2S5 glass ceramics for solid electrolytes we <...> formed in a dry Ar-filled glove box ([H2O]<1ppm) . | solid-state | 1 Li2S + 1 P2S5 == 1 Li2S-P2S5 | ['Li2P2S6'] |  |  | 1 Li2S + 1 P2S5 | 1 Li2S-P2S5
10.1149/1.1940752 | (Y1.84Eu0.16)O3, (Y1.94Bi0.06)O3, and (Y1.84-yEu0. <...> The obtained powders were milled in agate mortar. | solid-state | 0.08 Eu2O3 + 0.92 Y2O3 == 1 (Y1.84Eu0.16)O3 | ['Eu0.16Y1.84O3'] |  |  | 0.08 Eu2O3 + 0.92 Y2O3 | 1 (Y1.84Eu0.16)O3
10.1149/1.1940752 | (Y1.84Eu0.16)O3, (Y1.94Bi0.06)O3, and (Y1.84-yEu0. <...> The obtained powders were milled in agate mortar. | solid-state | 0.03 Bi2O3 + 0.97 Y2O3 == 1 (Y1.94Bi0.06)O3 | ['Y1.94Bi0.06O3'] |  |  | 0.03 Bi2O3 + 0.97 Y2O3 | 1 (Y1.94Bi0.06)O3
10.1149/1.2048167 | Ba0.5Sr0.5TiO3 (BST) thin films doped with 0, 2, a <...> and cooling rates of 2 and 1 °C∕min, respectively. | solid-state | 0.5 BaTiO3 + 0.5 SrTiO3 == 1 Ba0.5Sr0.5TiO3 | ['Ba0.5Sr0.5TiO3'] | 1250 |  | 0.5 BaTiO3 + 0.5 SrTiO3 | 1 Ba0.5Sr0.5TiO3
10.1149/1.2357712 | Electrolyte disks were prepared from 8mol% Y2O3 st <...> as painted as a ring around the counter electrode. | solid-state | 1 Y2O3 + 1 ZrO2 == 1 Y2O3-ZrO2 | ['Y2ZrO5'] | 1150 |  | 1 Y2O3 + 1 ZrO2 | 1 Y2O3-ZrO2
10.1149/1.2746551 | For comparison, some samples were prepared by conv <...> d by heating the mixed powders at 1500 °C for 3h . | solid-state | 5 Al(OH)3 + 1.5 Y2O3 == 1 Y3Al5O12 + 7.5 H2O ; target Y3Al5O12 with additives Tb via Tb4O7 ; target Y3Al5O12 with additives Tb via Tb4O7 | ['Y3Al5O12'] |  |  | 5 Al(OH)3 + 1.5 Y2O3 | 1 Y3Al5O12 + 7.5 H2O ; target Y3Al5O12 with additives Tb via Tb4O7 ; target Y3Al5O12 with additives Tb via Tb4O7
10.1149/1.2839028 | LnBaCo2O5+δ (Ln=La, Nd, Sm, Gd, and Y) oxides were <...> = 70:30vol%) were ballmilled in ethanol for 48 h. | solid-state | 0.4 Ga2O3 + 0.4 La2O3 + 0.2 MgO + 0.2 SrCO3 == 1 La0.8Sr0.2Ga0.8Mg0.2O2.8 + 0.2 CO2 | ['Sr0.2Mg0.2La0.8Ga0.8O2.8'] | 1100 | 1000 | 0.4 Ga2O3 + 0.4 La2O3 + 0.2 MgO + 0.2 SrCO3 | 1 La0.8Sr0.2Ga0.8Mg0.2O2.8 + 0.2 CO2
10.1149/1.2901903 | Crystalline powders of scandium and yttrium co-dop <...> higher sintering temperature of 1715 or 1800 °C . | solid-state | 1 BaCO3 + 1 ZrO2 == 1 BaZrO3 + 1 CO2 ; target BaZrO3 with additives Y via Y2O3 ; target BaZrO3 with additives Y via Y2O3 | ['BaZrO3'] | 1600 |  | 1 BaCO3 + 1 ZrO2 | 1 BaZrO3 + 1 CO2 ; target BaZrO3 with additives Y via Y2O3 ; target BaZrO3 with additives Y via Y2O3
10.1149/1.2207060 | Electrolyte disks were prepared from 8mol% Y2O3 -d <...> en the counter and reference electrodes was ∼4mm . | solid-state | 0.36 La2O3 + 1 MnCO3 + 0.37 O2 + 0.18 SrCO3 == 1 (La0.8Sr0.2)0.9MnO3 + 1.18 CO2 | ['Sr0.18La0.72MnO3'] |  | 900 | 0.36 La2O3 + 1 MnCO3 + 0.37 O2 + 0.18 SrCO3 | 1 (La0.8Sr0.2)0.9MnO3 + 1.18 CO2
10.1149/1.2966179 | Ceramic coating materials were synthesized by a co <...> o heat generated during the process of sputtering. | solid-state | 0.5 La2O3 + 1 MnO2 == 1 LaMnO3 + 0.25 O2 ; target LaMnO3 with additives Sr, Ti via SrO, TiO2 ; target LaMnO3 with additives Sr, Ti via SrO, TiO2 | ['LaMnO3'] | 1400 |  | 0.5 La2O3 + 1 MnO2 | 1 LaMnO3 + 0.25 O2 ; target LaMnO3 with additives Sr, Ti via SrO, TiO2 ; target LaMnO3 with additives Sr, Ti via SrO, TiO2
10.1149/1.2975367 | Powders of nominal composition CuMn1.8O4 were prep <...> ealed at 800 °C for 100h in air for densification. | solid-state | 1 CuO + 0.9 Mn2O3 + 0.15 O2 == 1 CuMn1.8O4 | ['Mn1.8CuO4'] |  | 1000 | 1 CuO + 0.9 Mn2O3 + 0.15 O2 | 1 CuMn1.8O4
10.1149/1.3005970 | The samples were prepared by the high-temperature <...> the mixed powders were fired at 1400 °C for 12h . | solid-state | 1 Ga2O3 + 1 MgO == 1 MgGa2O4 | ['MgGa2O4'] |  |  | 1 Ga2O3 + 1 MgO | 1 MgGa2O4
10.1149/1.3231501 | The LnBaCo2O5+δ (Ln=La, Pr, Nd, and Sm) oxides wer <...> a rate of 1 °C/min to maximize the oxygen content. | solid-state | 1 BaCO3 + 0.667 Co3O4 + 0.5 La2O3 == 1 LnBaCo2O5 + 1 CO2 + 0.083 O2; Ln = La | ['BaLaCo2O5'] | 1100 | 1000 | 1 BaCO3 + 0.667 Co3O4 + 0.5 La2O3 | 1 LnBaCo2O5 + 1 CO2 + 0.083 O2; Ln = La
10.1149/1.3231501 | The LnBaCo2O5+δ (Ln=La, Pr, Nd, and Sm) oxides wer <...> a rate of 1 °C/min to maximize the oxygen content. | solid-state | 1 BaCO3 + 0.667 Co3O4 + 0.5 Sm2O3 == 1 LnBaCo2O5 + 1 CO2 + 0.083 O2; Ln = Sm | ['BaSmCo2O5'] | 1100 | 1000 | 1 BaCO3 + 0.667 Co3O4 + 0.5 Sm2O3 | 1 LnBaCo2O5 + 1 CO2 + 0.083 O2; Ln = Sm
10.1149/1.3231501 | The LnBaCo2O5+δ (Ln=La, Pr, Nd, and Sm) oxides wer <...> a rate of 1 °C/min to maximize the oxygen content. | solid-state | 1 BaCO3 + 0.667 Co3O4 + 0.5 Nd2O3 == 1 LnBaCo2O5 + 1 CO2 + 0.083 O2; Ln = Nd | ['BaNdCo2O5'] | 1100 | 1000 | 1 BaCO3 + 0.667 Co3O4 + 0.5 Nd2O3 | 1 LnBaCo2O5 + 1 CO2 + 0.083 O2; Ln = Nd
10.1149/1.3231501 | The LnBaCo2O5+δ (Ln=La, Pr, Nd, and Sm) oxides wer <...> a rate of 1 °C/min to maximize the oxygen content. | solid-state | 1 BaCO3 + 0.667 Co3O4 + 0.167 Pr6O11 == 1 LnBaCo2O5 + 1 CO2 + 0.25 O2; Ln = Pr | ['BaPrCo2O5'] | 1100 | 1000 | 1 BaCO3 + 0.667 Co3O4 + 0.167 Pr6O11 | 1 LnBaCo2O5 + 1 CO2 + 0.25 O2; Ln = Pr
10.1149/1.3147266 | Xenotime-based orange-red-emitting phosphors with <...> ntermittent grinding to get a phase pure compound. | solid-state | 5 NH4H2PO4 + 1 SiO2 + 1 SrCO3 + 1.5 Y2O3 == 1 SrY3SiP5O20 + 1 CO2 + 7.5 H2O + 5 NH3 ; target SrY3SiP5O20 with additives xEu3+ via Eu2O3 ; target SrY3SiP5O20 with additives xEu3+ via Eu2O3 | ['SrY3SiP5O20'] |  | 1100 | 5 NH4H2PO4 + 1 SiO2 + 1 SrCO3 + 1.5 Y2O3 | 1 SrY3SiP5O20 + 1 CO2 + 7.5 H2O + 5 NH3 ; target SrY3SiP5O20 with additives xEu3+ via Eu2O3 ; target SrY3SiP5O20 with additives xEu3+ via Eu2O3
10.1149/1.3465655 | Eu2+ -doped Ba2Si3O8 phosphors were synthesized by <...> Accordingly, all phosphors were fired at 1300 °C . | solid-state | 2 BaCO3 + 3 SiO2 == 1 Ba2Si3O8 + 2 CO2 ; target Ba2Si3O8 with additives Eu via Eu2O3 ; target Ba2Si3O8 with additives Eu via Eu2O3 | ['Ba2Si3O8'] |  |  | 2 BaCO3 + 3 SiO2 | 1 Ba2Si3O8 + 2 CO2 ; target Ba2Si3O8 with additives Eu via Eu2O3 ; target Ba2Si3O8 with additives Eu via Eu2O3
10.1149/1.3474232 | LLZ was prepared by a solid-state method according <...> d with a scanning electron microscope (SEM, JEOL). | solid-state | 1.5 La2O3 + 3.5 Li2CO3 + 2 ZrO2 == 1 Li7La3Zr2O12 + 3.5 CO2 | ['Li7La3Zr2O12'] |  |  | 1.5 La2O3 + 3.5 Li2CO3 + 2 ZrO2 | 1 Li7La3Zr2O12 + 3.5 CO2
10.1149/1.3518782 | CaLa2(MoO4)4 (CLM) with a tetragonal structure was <...> sed into pellets, and sintered at 1000 °C for 5h . | solid-state | 1 CaCO3 + 1 La2O3 + 4 MoO3 == 1 CaLa2(MoO4)4 + 1 CO2 ; target CaLa2(MoO4)4 with additives Sm, Eu via Eu2O3, Sm2O3 ; target CaLa2(MoO4)4 with additives Sm, Eu via Eu2O3, Sm2O3 | ['CaLa2Mo4O16'] | 1000 |  | 1 CaCO3 + 1 La2O3 + 4 MoO3 | 1 CaLa2(MoO4)4 + 1 CO2 ; target CaLa2(MoO4)4 with additives Sm, Eu via Eu2O3, Sm2O3 ; target CaLa2(MoO4)4 with additives Sm, Eu via Eu2O3, Sm2O3
10.1149/1.3533420 | Polycrystalline CZY samples were prepared by conve <...> cal density) with an average grain size of 4±1μm . | solid-state | 1 CaCO3 + 0.025 O2 + 0.05 Y2O3 + 0.9 ZrO2 == 1 CaZr0.9Y0.1O3 + 1 CO2 | ['CaY0.1Zr0.9O3'] | 1773 | 1573 | 1 CaCO3 + 0.025 O2 + 0.05 Y2O3 + 0.9 ZrO2 | 1 CaZr0.9Y0.1O3 + 1 CO2
10.1149/1.3489426 | EuBaB9O16 phosphors were prepared by a high temper <...> n air in 3 steps at 300, 650, and 900 °C for 10 h. | solid-state | 1 BaCO3 + 0.5 Eu2O3 + 9 H3BO3 == 1 EuBaB9O16 + 1 CO2 + 13.5 H2O | ['BaEuB9O16'] |  |  | 1 BaCO3 + 0.5 Eu2O3 + 9 H3BO3 | 1 EuBaB9O16 + 1 CO2 + 13.5 H2O
10.1149/1.3517458 | The GdPO4:x mol% Dy3+ (x = 0.3, 0.5, 1, 1.5, and 2 <...> The synthesis reaction can be described as follows | solid-state | 0.5 Gd2O3 + 1 NH4H2PO4 == 1 GdPO4 + 1.5 H2O + 1 NH3 ; target GdPO4 with additives Dy via Dy2O3 ; target GdPO4 with additives Dy via Dy2O3 | ['GdPO4'] |  | 1200 | 0.5 Gd2O3 + 1 NH4H2PO4 | 1 GdPO4 + 1.5 H2O + 1 NH3 ; target GdPO4 with additives Dy via Dy2O3 ; target GdPO4 with additives Dy via Dy2O3
10.1149/1.3556095 | Yb2+-doped NaBaPO4 were synthesized using a conven <...> d by JEOL-5600 scanning electron microscope (SEM). | solid-state | 1 (NH4)2HPO4 + 1 BaCO3 + 0.5 Na2CO3 == 1 NaBaPO4 + 1.5 CO2 + 1.5 H2O + 2 NH3 ; target NaBaPO4 with additives Yb via Yb2O3 ; target NaBaPO4 with additives Yb via Yb2O3 | ['NaBaPO4'] |  |  | 1 (NH4)2HPO4 + 1 BaCO3 + 0.5 Na2CO3 | 1 NaBaPO4 + 1.5 CO2 + 1.5 H2O + 2 NH3 ; target NaBaPO4 with additives Yb via Yb2O3 ; target NaBaPO4 with additives Yb via Yb2O3
10.1149/1.3597634 | Polycrystalline BCY samples were prepared by conve <...> ning electron microscopic (SEM; Shimadzu, SS-550). | solid-state | 1 BaCO3 + 0.85 CeO2 + 0.038 O2 + 0.075 Y2O3 == 1 BaCe0.85Y0.15O3 + 1 CO2 | ['BaCe0.85Y0.15O3'] | 1873 | 1673 | 1 BaCO3 + 0.85 CeO2 + 0.038 O2 + 0.075 Y2O3 | 1 BaCe0.85Y0.15O3 + 1 CO2
10.1149/1.3561425 | The compound of BiVO4 was prepared by solid state <...> y X-ray powder diffraction (Shimadzu-6000, Japan). | solid-state | 0.5 Bi2O3 + 0.5 V2O5 == 1 BiVO4 | ['VBiO4'] |  |  | 0.5 Bi2O3 + 0.5 V2O5 | 1 BiVO4
10.1149/2.035112jes | NaMnO2 was synthesized by solid-state reaction. St <...> rature and moved to a glove box filled with argon. | solid-state | 0.5 Mn2O3 + 1 NaCO3 == 1 NaMnO2 + 1 CO2 + 0.25 O2 | ['NaMnO2'] |  |  | 0.5 Mn2O3 + 1 NaCO3 | 1 NaMnO2 + 1 CO2 + 0.25 O2
10.1149/2.008112jes | Samples of undoped and Eu2+-doped BaZrSi3O9 and Ba <...> 1400 °C under a reducing atmosphere (5%H2+95%N2). | solid-state | 1 BaCO3 + 3 SiO2 + 1 ZrO2 == 1 BaZrSi3O9 + 1 CO2 ; target BaZrSi3O9 with additives Eu via Eu2O3 ; target BaZrSi3O9 with additives Eu via Eu2O3 | ['BaZrSi3O9'] |  | 1400 | 1 BaCO3 + 3 SiO2 + 1 ZrO2 | 1 BaZrSi3O9 + 1 CO2 ; target BaZrSi3O9 with additives Eu via Eu2O3 ; target BaZrSi3O9 with additives Eu via Eu2O3
10.1149/2.008112jes | Samples of undoped and Eu2+-doped BaZrSi3O9 and Ba <...> 1400 °C under a reducing atmosphere (5%H2+95%N2). | solid-state | 2 BaCO3 + 3 SiO2 + 2 ZrO2 == 1 Ba2Zr2Si3O12 + 2 CO2 | ['Ba2Zr2Si3O12'] |  | 1400 | 2 BaCO3 + 3 SiO2 + 2 ZrO2 | 1 Ba2Zr2Si3O12 + 2 CO2
10.1149/1.3617886 | A2SnO4: Smx 3+ (A = Ca, Sr, Ba, x = 0, 0.00125) we <...> or 4 h in air and vacuum atmosphere, respectively. | solid-state | 2 CaCO3 + 1 SnO2 == 1 A2SnO4 + 2 CO2; A = Ca ; target A2SnO4 with additives Smx via Sm2O3 ; target A2SnO4 with additives Smx via Sm2O3 | ['Ca2SnO4'] | 1300 | 900 | 2 CaCO3 + 1 SnO2 | 1 A2SnO4 + 2 CO2; A = Ca ; target A2SnO4 with additives Smx via Sm2O3 ; target A2SnO4 with additives Smx via Sm2O3
10.1149/1.3617886 | A2SnO4: Smx 3+ (A = Ca, Sr, Ba, x = 0, 0.00125) we <...> or 4 h in air and vacuum atmosphere, respectively. | solid-state | 2 BaCO3 + 1 SnO2 == 1 A2SnO4 + 2 CO2; A = Ba ; target A2SnO4 with additives Smx via Sm2O3 ; target A2SnO4 with additives Smx via Sm2O3 | ['Ba2SnO4'] | 1300 | 900 | 2 BaCO3 + 1 SnO2 | 1 A2SnO4 + 2 CO2; A = Ba ; target A2SnO4 with additives Smx via Sm2O3 ; target A2SnO4 with additives Smx via Sm2O3
10.1149/1.3617886 | A2SnO4: Smx 3+ (A = Ca, Sr, Ba, x = 0, 0.00125) we <...> or 4 h in air and vacuum atmosphere, respectively. | solid-state | 1 SnO2 + 2 SrCO3 == 1 A2SnO4 + 2 CO2; A = Sr ; target A2SnO4 with additives Smx via Sm2O3 ; target A2SnO4 with additives Smx via Sm2O3 | ['Sr2SnO4'] | 1300 | 900 | 1 SnO2 + 2 SrCO3 | 1 A2SnO4 + 2 CO2; A = Sr ; target A2SnO4 with additives Smx via Sm2O3 ; target A2SnO4 with additives Smx via Sm2O3
10.1149/2.043203jes | Polycrystalline SFMO samples were stoichiometrical <...> ), operating at an accelerating voltage of 200 kV. | solid-state | 0.5 Fe2O3 + 1 MoO3 + 2 SrCO3 == 1 Sr2FeMoO6 + 2 CO2 + 0.25 O2 | ['Sr2MoFeO6'] | 1350 | 1150 | 0.5 Fe2O3 + 1 MoO3 + 2 SrCO3 | 1 Sr2FeMoO6 + 2 CO2 + 0.25 O2
10.1149/2.068204jes | Reagent-grade BaCO3, SrCO3, TiO2, and ZrO2 were mi <...> on was 1∼2 μm and the average particle was 1.3 μm. | solid-state | 0.8 BaCO3 + 0.2 SrCO3 + 0.9 TiO2 + 0.1 ZrO2 == 1 (Ba0.8Sr0.2)(Ti0.9Zr0.1)O3 + 1 CO2 | ['Ba0.8Sr0.2Zr0.1Ti0.9O3'] | 1450 | 1100 | 0.8 BaCO3 + 0.2 SrCO3 + 0.9 TiO2 + 0.1 ZrO2 | 1 (Ba0.8Sr0.2)(Ti0.9Zr0.1)O3 + 1 CO2
10.1149/2.017206jes | The Sm0.5Sr0.5CoO3-δ (SSC) powder was prepared via <...> estle and then calcined in air to 1000 °C for 4 h. | solid-state | 0.333 Co3O4 + 0.208 O2 + 0.25 Sm2O3 + 0.5 SrCO3 == 1 Sm0.5Sr0.5CoO3 + 0.5 CO2 | ['Sr0.5Sm0.5CoO3'] |  | 1000 | 0.333 Co3O4 + 0.208 O2 + 0.25 Sm2O3 + 0.5 SrCO3 | 1 Sm0.5Sr0.5CoO3 + 0.5 CO2
10.1149/2.058306jes | All-solid-state electrochemical cells Li-In / CuxM <...> ox to the equipments for focused ion beam and TEM. | solid-state | 80 Li2S + 20 P2S5 == 1 80Li2S-20P2S5 | ['Li160P40S180'] |  |  | 80 Li2S + 20 P2S5 | 1 80Li2S-20P2S5
10.1149/2.097306jes | Crystalline BCN18 sample was prepared by conventio <...> 150 MPa, and sintered at 1600 °C for 20 h in air. | solid-state | 3 BaCO3 + 1.18 CaCO3 + 0.91 Nb2O5 == 1 Ba3Ca1.18Nb1.82O8.73 + 4.18 CO2 | ['Ba3Ca1.18Nb1.82O8.73'] | 1600 | 1100 | 3 BaCO3 + 1.18 CaCO3 + 0.91 Nb2O5 | 1 Ba3Ca1.18Nb1.82O8.73 + 4.18 CO2
10.1149/2.067309jes | Powders of ZrO2, SiO2 and Na3PO4 (Kojundo Chemical <...> thickness of the disk to between 0.42 and 1.03 mm. | solid-state | 1 Na3PO4 + 2 SiO2 + 2 ZrO2 == 1 Na3Zr2Si2PO12 | ['Na3Zr2Si2PO12'] |  | 1100 | 1 Na3PO4 + 2 SiO2 + 2 ZrO2 | 1 Na3Zr2Si2PO12
10.1149/2.043308jes | Stoichiometric amounts of Ba(NO3)2 (99+%, Alfa Aes <...> ets was of about 1 mm thick and 10 mm in diameter. | solid-state | 1 Ba(NO3)2 + 0.33 CaCO3 + 0.335 Nb2O5 + 2 [OH-] == 1 BaCa0.33Nb0.67O3 + 0.33 CO2 + 1 H2O + 0.002 O2 + 2 [NO3-] | ['BaCa0.33Nb0.67O3'] | 1400 | 1000 | 1 Ba(NO3)2 + 0.33 CaCO3 + 0.335 Nb2O5 + 2 [OH-] | 1 BaCa0.33Nb0.67O3 + 0.33 CO2 + 1 H2O + 0.002 O2 + 2 [NO3-]
10.1149/2.074309jes | Y0.08Sr0.92Fe0.1TiO.9O3-δ powder was prepared by a <...> rochemical sensor. The gas flow rate was 200 sccm. | solid-state | 0.05 Fe2O3 + 0.355 O2 + 0.92 SrCO3 + 1 TiO2 + 0.04 Y2O3 == 1 Y0.08Sr0.92Fe0.1TiO.9O3 + 0.92 CO2 | ['Sr0.92Y0.08TiFe0.1O3.9'] | 1400 |  | 0.05 Fe2O3 + 0.355 O2 + 0.92 SrCO3 + 1 TiO2 + 0.04 Y2O3 | 1 Y0.08Sr0.92Fe0.1TiO.9O3 + 0.92 CO2
10.1149/2.053405jes | Optical-grade single crystal of CaF2 in the form o <...> group Pm3ˉm) with lattice parameter a = 0.3810 nm. | solid-state | 0.5 Al2O3 + 0.5 La2O3 == 1 LaAlO3 | ['LaAlO3'] |  |  | 0.5 Al2O3 + 0.5 La2O3 | 1 LaAlO3
10.1149/2.0411501jes | LLZ was prepared by conventional solid state synth <...> ogic SAS, France) at the range of 1 mHz - 110 MHz. | solid-state | 1.5 La2O3 + 7 LiOH + 2 ZrO2 == 1 Li7La3Zr2O12 + 3.5 H2O | ['Li7La3Zr2O12'] |  | 1100 | 1.5 La2O3 + 7 LiOH + 2 ZrO2 | 1 Li7La3Zr2O12 + 3.5 H2O
10.1149/2.0021411jes | We compare LiMn2O4 and LiMn1.5Ni0.5O4 active mater <...> 24h with heating and cooling rates of 5 °C min-1. | solid-state | 0.5 Li2CO3 + 1 Mn2O3 + 0.25 O2 == 1 LiMn2O4 + 0.5 CO2 | ['LiMn2O4'] | 950 | 900 | 0.5 Li2CO3 + 1 Mn2O3 + 0.25 O2 | 1 LiMn2O4 + 0.5 CO2
10.1149/2.0021411jes | We compare LiMn2O4 and LiMn1.5Ni0.5O4 active mater <...> 24h with heating and cooling rates of 5 °C min-1. | solid-state | 0.5 Li2CO3 + 0.75 Mn2O3 + 0.5 NiO + 0.375 O2 == 1 LiMn1.5Ni0.5O4 + 0.5 CO2 | ['LiMn1.5Ni0.5O4'] | 950 | 900 | 0.5 Li2CO3 + 0.75 Mn2O3 + 0.5 NiO + 0.375 O2 | 1 LiMn1.5Ni0.5O4 + 0.5 CO2
10.1149/2.0021411jes | We compare LiMn2O4 and LiMn1.5Ni0.5O4 active mater <...> 24h with heating and cooling rates of 5 °C min-1. | solid-state | 0.027 Fe3O4 + 0.5 Li2CO3 + 0.75 Mn2O3 + 0.42 NiO + 0.362 O2 == 1 LiFe0.08Mn1.5Ni0.42O4 + 0.5 CO2 | ['LiMn1.5Fe0.08Ni0.42O4'] | 950 | 900 | 0.027 Fe3O4 + 0.5 Li2CO3 + 0.75 Mn2O3 + 0.42 NiO + 0.362 O2 | 1 LiFe0.08Mn1.5Ni0.42O4 + 0.5 CO2
10.1149/2.020406jes | The dried NiO-Fe2O3 powder was pressed into disks <...> y. The cells were then fired at 1073 K for 30 min. | solid-state | 0.61 Ce(NO3)3·6H2O + 0.15 Fe(NO3)3·9H2O + 0.25 Mn(NO3)2·6H2O + 0.305 O2 + 2.78 [OH-] == 1 Ce0.61Mn0.25Fe0.15O2 + 7.9 H2O + 2.78 [NO3-] | ['Ce0.61Mn0.25Fe0.15O2'] | 1773 | 1473 | 0.61 Ce(NO3)3·6H2O + 0.15 Fe(NO3)3·9H2O + 0.25 Mn(NO3)2·6H2O + 0.305 O2 + 2.78 [OH-] | 1 Ce0.61Mn0.25Fe0.15O2 + 7.9 H2O + 2.78 [NO3-]
10.1149/2.020406jes | The dried NiO-Fe2O3 powder was pressed into disks <...> y. The cells were then fired at 1073 K for 30 min. | solid-state | 0.319 Ga2O3 + 0.364 La2O3 + 0.425 MgO + 0.213 O2 + 0.1 SrCO3 == 1 La0.7282Sr0.1Ga0.6380Mg0.4255O3 + 0.1 CO2 | ['Sr0.1Mg0.425La0.728Ga0.638O3'] | 1773 | 1473 | 0.319 Ga2O3 + 0.364 La2O3 + 0.425 MgO + 0.213 O2 + 0.1 SrCO3 | 1 La0.7282Sr0.1Ga0.6380Mg0.4255O3 + 0.1 CO2
10.1149/2.0581507jes | The LSCF1982 powder was synthesized by solid state <...> nally get powder with the particle size of 1-3 μm. | solid-state | 0.267 Co3O4 + 0.1 Fe2O3 + 0.05 La2O3 + 0.292 O2 + 0.9 SrCO3 == 1 La0.1Sr0.9Co0.8Fe0.2O3 + 0.9 CO2 | ['Sr0.9La0.1Fe0.2Co0.8O3'] |  | 1000 | 0.267 Co3O4 + 0.1 Fe2O3 + 0.05 La2O3 + 0.292 O2 + 0.9 SrCO3 | 1 La0.1Sr0.9Co0.8Fe0.2O3 + 0.9 CO2
10.1149/2.1021508jes | Both PBI000 and PBI910 were fabricated using a sol <...> was determined using FE-SEM-EDS (JEOL JSM-6301FZ). | solid-state | 2 BaCO3 + 1 In2O3 == 1 Ba2In2O5 + 2 CO2 ; target Ba2In2O5 with additives Pr via Pr6O11 ; target Ba2In2O5 with additives Pr via Pr6O11 | ['Ba2In2O5'] | 1400 |  | 2 BaCO3 + 1 In2O3 | 1 Ba2In2O5 + 2 CO2 ; target Ba2In2O5 with additives Pr via Pr6O11 ; target Ba2In2O5 with additives Pr via Pr6O11
10.1149/2.0551603jes | LSMO electrolyte was prepared by solid state react <...> at 1600 °C for 5 h to form the dense LSMO pellets. | solid-state | 5 La2O3 + 1 MgO + 5 SiO2 == 1 La10Si5MgO26 | ['MgLa10Si5O26'] | 1600 | 1300 | 5 La2O3 + 1 MgO + 5 SiO2 | 1 La10Si5MgO26
10.1149/2.0681512jes | La0.9Sr0.1Ga0.8Mg0.2O3-δ (LSGM) precursor powder w <...> ing again at 1623 K for 3 h (denoted as powder-B). | solid-state | 0.4 Ga2O3 + 0.45 La2O3 + 0.2 MgO + 0.075 O2 + 0.1 SrCO3 == 1 La0.9Sr0.1Ga0.8Mg0.2O3 + 0.1 CO2 | ['Sr0.1Mg0.2La0.9Ga0.8O3'] |  | 1376 | 0.4 Ga2O3 + 0.45 La2O3 + 0.2 MgO + 0.075 O2 + 0.1 SrCO3 | 1 La0.9Sr0.1Ga0.8Mg0.2O3 + 0.1 CO2
10.1149/2.0811609jes | La4Co3O10 was synthesized by solid state reaction <...> lling and calcination were repeated for 1-5 times. | solid-state | 1 Co3O4 + 2 La2O3 == 1 La4Co3O10 | ['La4Co3O10'] |  |  | 1 Co3O4 + 2 La2O3 | 1 La4Co3O10
10.1149/2.1181706jes | The ceramic samples of Li7La3Nb2O13 were prepared <...> to 1175 °C in air for 24 h using alumina crucible. | solid-state | 1.5 La2O3 + 7 LiOH + 1 Nb2O5 == 1 Li7La3Nb2O13 + 3.5 H2O | ['Li7La3Nb2O13'] | 1175 |  | 1.5 La2O3 + 7 LiOH + 1 Nb2O5 | 1 Li7La3Nb2O13 + 3.5 H2O
10.1149/2.0951614jes | For the fabrication of the LSCF1982 specimen used <...> kanthal wires were winded on opposite directions. | solid-state | 0.267 Co3O4 + 0.1 Fe2O3 + 0.05 La2O3 + 0.292 O2 + 0.9 SrCO3 == 1 La0.1Sr0.9Co0.8Fe0.2O3 + 0.9 CO2 | ['Sr0.9La0.1Fe0.2Co0.8O3'] | 1200 | 900 | 0.267 Co3O4 + 0.1 Fe2O3 + 0.05 La2O3 + 0.292 O2 + 0.9 SrCO3 | 1 La0.1Sr0.9Co0.8Fe0.2O3 + 0.9 CO2
10.1149/2.1201704jes | DWSB8 (Dy0.08W0.04Bi0.88O1.56) and DWSB24 (Dy0.24W <...> 930 °C for 5 h in air to form dense DWSB samples. | solid-state | 0.44 Bi2O3 + 0.04 Dy2O3 + 0.04 WO3 == 1 Dy0.08W0.04Bi0.88O1.56 | ['Dy0.08W0.04Bi0.88O1.56'] | 930 |  | 0.44 Bi2O3 + 0.04 Dy2O3 + 0.04 WO3 | 1 Dy0.08W0.04Bi0.88O1.56
10.1149/2.1201704jes | DWSB8 (Dy0.08W0.04Bi0.88O1.56) and DWSB24 (Dy0.24W <...> 930 °C for 5 h in air to form dense DWSB samples. | solid-state | 0.35 Bi2O3 + 0.12 Dy2O3 + 0.08 WO3 == 1 Dy0.24W0.08Bi0.70O1.5 + 0.075 O2 | ['Dy0.24W0.08Bi0.7O1.5'] | 930 |  | 0.35 Bi2O3 + 0.12 Dy2O3 + 0.08 WO3 | 1 Dy0.24W0.08Bi0.70O1.5 + 0.075 O2
10.1149/1.2779947 | LiFePO4 was synthesized by a solid-state reaction. <...> ooling, the LiFePO4 cathode material was obtained. | solid-state | 1 (NH4)2HPO4 + 1 FeC2O4·2H2O + 0.5 Li2CO3 + 0.5 O2 == 1 LiFePO4 + 2.5 CO2 + 3.5 H2O + 2 NH3 | ['LiFePO4'] | 750 |  | 1 (NH4)2HPO4 + 1 FeC2O4·2H2O + 0.5 Li2CO3 + 0.5 O2 | 1 LiFePO4 + 2.5 CO2 + 3.5 H2O + 2 NH3
10.1149/2.0821707jes | La0.9Sr0.1Ga0.8Mg0.2O3-δ (denoted as LSGM) film wa <...> eaction method with calcination at 1473 K for 5 h. | solid-state | 0.4 Ga2O3 + 0.45 La2O3 + 0.2 MgO + 0.075 O2 + 0.1 SrCO3 == 1 La0.9Sr0.1Ga0.8Mg0.2O3 + 0.1 CO2 | ['Sr0.1Mg0.2La0.9Ga0.8O3'] |  | 1273 | 0.4 Ga2O3 + 0.45 La2O3 + 0.2 MgO + 0.075 O2 + 0.1 SrCO3 | 1 La0.9Sr0.1Ga0.8Mg0.2O3 + 0.1 CO2
10.1149/2.0821707jes | La0.9Sr0.1Ga0.8Mg0.2O3-δ (denoted as LSGM) film wa <...> eaction method with calcination at 1473 K for 5 h. | solid-state | 0.6 CeO2 + 0.2 La2O3 + 0.1 O2 == 1 Ce0.6La0.4O2 | ['Ce0.6La0.4O2'] |  | 1273 | 0.6 CeO2 + 0.2 La2O3 + 0.1 O2 | 1 Ce0.6La0.4O2
10.1149/2.0821707jes | La0.9Sr0.1Ga0.8Mg0.2O3-δ (denoted as LSGM) film wa <...> eaction method with calcination at 1473 K for 5 h. | solid-state | 0.6 Ce(NO3)3·6H2O + 0.1 Fe(NO3)3·9H2O + 0.3 Mn(NO3)2·6H2O + 0.325 O2 + 2.7 [OH-] == 1 Ce0.6Mn0.3Fe0.1O2 + 7.65 H2O + 2.7 [NO3-] | ['Ce0.6Mn0.3Fe0.1O2'] |  | 1273 | 0.6 Ce(NO3)3·6H2O + 0.1 Fe(NO3)3·9H2O + 0.3 Mn(NO3)2·6H2O + 0.325 O2 + 2.7 [OH-] | 1 Ce0.6Mn0.3Fe0.1O2 + 7.65 H2O + 2.7 [NO3-]
10.1149/1.1646149 | Ce0.8Yb0.2O1.9, Ce0.8Nd0.2O1.9, and Ce0.8La0.2O1.9 <...> . The relative density was >95% for all specimens. | solid-state | 0.8 CeO2 + 0.1 Yb2O3 == 1 Ce0.8Yb0.2O1.9 | ['Yb0.2Ce0.8O1.9'] |  |  | 0.8 CeO2 + 0.1 Yb2O3 | 1 Ce0.8Yb0.2O1.9
10.1149/1.1646149 | Ce0.8Yb0.2O1.9, Ce0.8Nd0.2O1.9, and Ce0.8La0.2O1.9 <...> . The relative density was >95% for all specimens. | solid-state | 0.8 CeO2 + 0.1 Nd2O3 == 1 Ce0.8Nd0.2O1.9 | ['Nd0.2Ce0.8O1.9'] |  |  | 0.8 CeO2 + 0.1 Nd2O3 | 1 Ce0.8Nd0.2O1.9
10.1149/1.1646149 | Ce0.8Yb0.2O1.9, Ce0.8Nd0.2O1.9, and Ce0.8La0.2O1.9 <...> . The relative density was >95% for all specimens. | solid-state | 0.8 CeO2 + 0.1 La2O3 == 1 Ce0.8La0.2O1.9 | ['Ce0.8La0.2O1.9'] |  |  | 0.8 CeO2 + 0.1 La2O3 | 1 Ce0.8La0.2O1.9
10.1149/2.0181708jes | The α-LiAlO2 powder was prepared by a solid-state <...> ellets were subsequently used for stability tests. | solid-state | 1 Al(OH)3 + 0.5 Li2CO3 == 1 LiAlO2 + 0.5 CO2 + 1.5 H2O | ['LiAlO2'] |  |  | 1 Al(OH)3 + 0.5 Li2CO3 | 1 LiAlO2 + 0.5 CO2 + 1.5 H2O
10.1149/2.007301eel | LiMn2O4 was synthesized from Li2CO3 and MnCO3 by s <...> 1 M LiClO4 in EC/DME, 1:1 v/v, Kishida chemical,). | solid-state | 0.5 Li2CO3 + 2 MnCO3 + 0.75 O2 == 1 LiMn2O4 + 2.5 CO2 | ['LiMn2O4'] | 800 | 550 | 0.5 Li2CO3 + 2 MnCO3 + 0.75 O2 | 1 LiMn2O4 + 2.5 CO2
10.1149/2.043201jes | La1-xBaxCoO3-δ with (0 ≤ x ≤ 1.0) and Ba0.5Sr0.5Co <...> re furnace-cooled (∼5 °C/min) to room temperature. | solid-state | 0.5 BaCO3 + 0.267 Co3O4 + 0.1 Fe2O3 + 0.317 O2 + 0.5 SrCO3 == 1 Ba0.5Sr0.5Co0.8Fe0.2O3 + 1 CO2 | ['Ba0.5Sr0.5Fe0.2Co0.8O3'] |  |  | 0.5 BaCO3 + 0.267 Co3O4 + 0.1 Fe2O3 + 0.317 O2 + 0.5 SrCO3 | 1 Ba0.5Sr0.5Co0.8Fe0.2O3 + 1 CO2
10.1149/2.016203jss | The CAP: Ce3+, Mn2+ phosphors were prepared from s <...> alumina boat, then we obtained the final samples. | solid-state | 7 (NH4)2HPO4 + 0.5 Al2O3 + 9 CaCO3 == 1 Ca9Al(PO4)7 + 9 CO2 + 10.5 H2O + 14 NH3 ; target Ca9Al(PO4)7 with additives xCe3+ via Ce(NO3)3·6H2O ; target Ca9Al(PO4)7 with additives xCe3+ via Ce(NO3)3·6H2O | ['Ca9AlP7O28'] |  | 1473 | 7 (NH4)2HPO4 + 0.5 Al2O3 + 9 CaCO3 | 1 Ca9Al(PO4)7 + 9 CO2 + 10.5 H2O + 14 NH3 ; target Ca9Al(PO4)7 with additives xCe3+ via Ce(NO3)3·6H2O ; target Ca9Al(PO4)7 with additives xCe3+ via Ce(NO3)3·6H2O
10.1149/2.008309jss | The Gd9.33(SiO4)6O2:Sm3+ powders were synthesized <...> O2:Eu3+ powder was synthesized by the same method. | solid-state | 4.665 Gd2O3 + 6 H2SiO3 + 0.002 O2 == 1 Gd9.33(SiO4)6O2 + 6 H2O ; target Gd9.33(SiO4)6O2 with additives Sm via Sm2O3 ; target Gd9.33(SiO4)6O2 with additives Sm via Sm2O3 | ['Gd9.33Si6O26'] | 1400 |  | 4.665 Gd2O3 + 6 H2SiO3 + 0.002 O2 | 1 Gd9.33(SiO4)6O2 + 6 H2O ; target Gd9.33(SiO4)6O2 with additives Sm via Sm2O3 ; target Gd9.33(SiO4)6O2 with additives Sm via Sm2O3
10.1149/2.023301jss | The powder samples of Eu3+ doped Ba2Ln(BO3)2Cl (Ln <...> ting phosphor Y2O3:Eu3+ was purchased from NICHIA. | solid-state | 1.5 BaCO3 + 0.5 BaCl2·2H2O + 0.5 Gd2O3 + 2 H3BO3 == 1 Ba2Ln(BO3)2Cl + 1.5 CO2 + 4 H2O; Ln = Gd ; target Ba2Ln(BO3)2Cl with additives Eu via Eu2O3 ; target Ba2Ln(BO3)2Cl with additives Eu via Eu2O3 | ['Ba2GdB2O6Cl'] |  | 900 | 1.5 BaCO3 + 0.5 BaCl2·2H2O + 0.5 Gd2O3 + 2 H3BO3 | 1 Ba2Ln(BO3)2Cl + 1.5 CO2 + 4 H2O; Ln = Gd ; target Ba2Ln(BO3)2Cl with additives Eu via Eu2O3 ; target Ba2Ln(BO3)2Cl with additives Eu via Eu2O3
10.1149/2.023301jss | The powder samples of Eu3+ doped Ba2Ln(BO3)2Cl (Ln <...> ting phosphor Y2O3:Eu3+ was purchased from NICHIA. | solid-state | 1.5 BaCO3 + 0.5 BaCl2·2H2O + 2 H3BO3 + 0.5 Y2O3 == 1 Ba2Ln(BO3)2Cl + 1.5 CO2 + 4 H2O; Ln = Y ; target Ba2Ln(BO3)2Cl with additives Eu via Eu2O3 ; target Ba2Ln(BO3)2Cl with additives Eu via Eu2O3 | ['Ba2YB2O6Cl'] |  | 900 | 1.5 BaCO3 + 0.5 BaCl2·2H2O + 2 H3BO3 + 0.5 Y2O3 | 1 Ba2Ln(BO3)2Cl + 1.5 CO2 + 4 H2O; Ln = Y ; target Ba2Ln(BO3)2Cl with additives Eu via Eu2O3 ; target Ba2Ln(BO3)2Cl with additives Eu via Eu2O3
10.1149/2.0261708jss | Sr2MgSi2O7: Eu2+, Dy3+ sample was prepared by conv <...> re. The detailed procedure is described elsewhere. | solid-state | 1 MgCO3 + 2 SiO2 + 2 SrCO3 == 1 Sr2MgSi2O7 + 3 CO2 ; target Sr2MgSi2O7 with additives Eu, Dy via Dy2O3, Eu2O3 ; target Sr2MgSi2O7 with additives Eu, Dy via Dy2O3, Eu2O3 | ['Sr2MgSi2O7'] |  |  | 1 MgCO3 + 2 SiO2 + 2 SrCO3 | 1 Sr2MgSi2O7 + 3 CO2 ; target Sr2MgSi2O7 with additives Eu, Dy via Dy2O3, Eu2O3 ; target Sr2MgSi2O7 with additives Eu, Dy via Dy2O3, Eu2O3
10.1149/2.0241612jss | Polycrystalline ceramics of Lu3Al5O12 (LuAG), (Lu0 <...> as plotted as a function of excitation wavelength. | solid-state | 2.5 Al2O3 + 1.5 Lu2O3 == 1 Lu3Al5O12 | ['Lu3Al5O12'] | 1600 |  | 2.5 Al2O3 + 1.5 Lu2O3 | 1 Lu3Al5O12
10.1149/2.0241612jss | Polycrystalline ceramics of Lu3Al5O12 (LuAG), (Lu0 <...> as plotted as a function of excitation wavelength. | solid-state | 2.5 Al2O3 + 0.75 Lu2O3 + 0.75 Y2O3 == 1 (Lu0.5Y0.5)3Al5O12 | ['Lu1.5Y1.5Al5O12'] | 1600 |  | 2.5 Al2O3 + 0.75 Lu2O3 + 0.75 Y2O3 | 1 (Lu0.5Y0.5)3Al5O12
10.1149/2.0241612jss | Polycrystalline ceramics of Lu3Al5O12 (LuAG), (Lu0 <...> as plotted as a function of excitation wavelength. | solid-state | 2.5 Al2O3 + 1.5 Y2O3 == 1 Y3Al5O12 | ['Y3Al5O12'] | 1600 |  | 2.5 Al2O3 + 1.5 Y2O3 | 1 Y3Al5O12
10.1149/2.0241612jss | Polycrystalline ceramics of Lu3Al5O12 (LuAG), (Lu0 <...> as plotted as a function of excitation wavelength. | solid-state | 2.5 Al2O3 + 1.125 Gd2O3 + 0.375 Y2O3 == 1 (Gd0.75Y0.25)3Al5O12 ; target (Gd0.75Y0.25)3Al5O12 with additives Ce via CeO2 ; target (Gd0.75Y0.25)3Al5O12 with additives Ce via CeO2 | ['Gd2.25Y0.75Al5O12'] | 1600 |  | 2.5 Al2O3 + 1.125 Gd2O3 + 0.375 Y2O3 | 1 (Gd0.75Y0.25)3Al5O12 ; target (Gd0.75Y0.25)3Al5O12 with additives Ce via CeO2 ; target (Gd0.75Y0.25)3Al5O12 with additives Ce via CeO2
10.1149/2.0241612jss | Polycrystalline ceramics of Lu3Al5O12 (LuAG), (Lu0 <...> as plotted as a function of excitation wavelength. | solid-state | 2.5 Al2O3 + 0.75 Gd2O3 + 0.75 Y2O3 == 1 (Gd0.5Y0.5)3Al5O12 | ['Gd1.5Y1.5Al5O12'] | 1600 |  | 2.5 Al2O3 + 0.75 Gd2O3 + 0.75 Y2O3 | 1 (Gd0.5Y0.5)3Al5O12
10.1039/C3CE40780B | Commercial high-purity elemental powders of Bi (99 <...> couple, whose junction was placed near the sample. | solid-state | 1 Bi + 1 Sb + 3 Te == 1 BiSbTe3 | ['BiSbTe3'] |  |  | 1 Bi + 1 Sb + 3 Te | 1 BiSbTe3
10.1039/C4CE00819G | For the crystal growth, the polycrystalline powder <...> place for the formation of the desired NKLN phase. | solid-state | 0.235 K2CO3 + 0.03 Li2CO3 + 0.235 Na2CO3 + 0.5 Nb2O5 == 1 Na0.47K0.47Li0.06NbO3 + 0.5 CO2 | ['K0.47Na0.47Li0.06NbO3'] |  |  | 0.235 K2CO3 + 0.03 Li2CO3 + 0.235 Na2CO3 + 0.5 Nb2O5 | 1 Na0.47K0.47Li0.06NbO3 + 0.5 CO2
10.1039/C5CE01212K | The polycrystalline powder of CaZnV2O7 was synthes <...> = 105 N m-2) into a pellet (Ø = 20 mm, d = 2 mm). | solid-state | 1 CaCO3 + 2 NH4VO3 + 1 ZnO == 1 CaZnV2O7 + 1 CO2 + 1 H2O + 2 NH3 | ['CaV2ZnO7'] |  | 700 | 1 CaCO3 + 2 NH4VO3 + 1 ZnO | 1 CaZnV2O7 + 1 CO2 + 1 H2O + 2 NH3
10.1039/C6CE00781C | A radio-frequency (RF) magnetron sputtering proces <...> deposition parameters were summarized in Table 1. | solid-state | 0.525 Bi2O3 + 0.5 Fe2O3 == 1 Bi1.05FeO3 + 0.038 O2 | ['FeBi1.05O3'] | 850 |  | 0.525 Bi2O3 + 0.5 Fe2O3 | 1 Bi1.05FeO3 + 0.038 O2
10.1039/C6CE02411D | The CGA polycrystalline materials were synthesized <...> tablets were sintered in air at 1350 °C for 45 h. | solid-state | 0.5 Al2O3 + 1 CaCO3 + 0.5 Gd2O3 == 1 CaGdAlO4 + 1 CO2 | ['CaGdAlO4'] | 1350 |  | 0.5 Al2O3 + 1 CaCO3 + 0.5 Gd2O3 | 1 CaGdAlO4 + 1 CO2
10.1039/C3NJ01432K | Laboratory-scale solid-state cells were fabricated <...> e-discharge measurement device (BTS-2004, Nagano). | solid-state | 80 Li2S + 20 P2S5 == 1 80Li2S-20P2S5 | ['Li160P40S180'] |  |  | 80 Li2S + 20 P2S5 | 1 80Li2S-20P2S5
10.1039/C6CE01456A | We used NaNbO3 (NN) microcrystals as templates whi <...> hest piezoelectric coefficient in random ceramics. | solid-state | 0.244 K2CO3 + 0.022 Li2CO3 + 0.234 Na2CO3 + 0.422 Nb2O5 + 0.022 O2 + 0.022 Sb2O3 + 0.056 Ta2O5 == 1 (K0.489Na0.467Li0.044)(Nb0.844Ta0.112Sb0.044)O3 + 0.5 CO2 | ['K0.489Na0.467Li0.044Ta0.112Nb0.844Sb0.044O3'] |  | 900 | 0.244 K2CO3 + 0.022 Li2CO3 + 0.234 Na2CO3 + 0.422 Nb2O5 + 0.022 O2 + 0.022 Sb2O3 + 0.056 Ta2O5 | 1 (K0.489Na0.467Li0.044)(Nb0.844Ta0.112Sb0.044)O3 + 0.5 CO2
10.1039/C3NJ00893B | Polycrystalline Pb4Zn2B10O21 was prepared by the h <...> polycrystalline Pb4Zn2B10O21 powder was obtained. | solid-state | 10 H3BO3 + 4 PbO + 2 ZnO == 1 Pb4Zn2B10O21 + 15 H2O | ['Zn2B10Pb4O21'] |  | 500 | 10 H3BO3 + 4 PbO + 2 ZnO | 1 Pb4Zn2B10O21 + 15 H2O
10.1039/C0EE00808G | The TiNb2O7 was synthesized via a solid state reac <...> e is 90 picometre at an incident angle of 40 mrad. | solid-state | 1 Nb2O5 + 1 TiO2 == 1 TiNb2O7 | ['TiNb2O7'] |  |  | 1 Nb2O5 + 1 TiO2 | 1 TiNb2O7
10.1039/C7NJ00209B | Ba0.97Al2O4:0.01Eu2+,0.02Dy3+ was prepared using a <...> le was then grinded again to afford a fine powder. | solid-state | 1 Al2O3 + 0.97 BaCO3 + 0.015 O2 == 1 Ba0.97Al2O4 + 0.97 CO2 ; target Ba0.97Al2O4 with additives 0.01Eu2+, 0.02Dy3+ via Dy2O3, Eu2O3 ; target Ba0.97Al2O4 with additives 0.01Eu2+, 0.02Dy3+ via Dy2O3, Eu2O3 | ['Ba0.97Al2O4'] |  |  | 1 Al2O3 + 0.97 BaCO3 + 0.015 O2 | 1 Ba0.97Al2O4 + 0.97 CO2 ; target Ba0.97Al2O4 with additives 0.01Eu2+, 0.02Dy3+ via Dy2O3, Eu2O3 ; target Ba0.97Al2O4 with additives 0.01Eu2+, 0.02Dy3+ via Dy2O3, Eu2O3
10.1039/C0SC00348D | The powder samples of BiMnFe2O6, BiMn0.9Fe2.1O6 an <...> C for 100 h with several intermediate regrindings. | solid-state | 0.5 Bi2O3 + 1 Fe2O3 + 0.5 Mn2O3 == 1 BiMnFe2O6 | ['MnFe2BiO6'] |  |  | 0.5 Bi2O3 + 1 Fe2O3 + 0.5 Mn2O3 | 1 BiMnFe2O6
10.1039/C0SC00348D | The powder samples of BiMnFe2O6, BiMn0.9Fe2.1O6 an <...> C for 100 h with several intermediate regrindings. | solid-state | 0.5 Bi2O3 + 1.05 Fe2O3 + 0.45 Mn2O3 == 1 BiMn0.9Fe2.1O6 | ['Mn0.9Fe2.1BiO6'] |  |  | 0.5 Bi2O3 + 1.05 Fe2O3 + 0.45 Mn2O3 | 1 BiMn0.9Fe2.1O6
10.1039/C0SC00348D | The powder samples of BiMnFe2O6, BiMn0.9Fe2.1O6 an <...> C for 100 h with several intermediate regrindings. | solid-state | 0.5 Bi2O3 + 0.95 Fe2O3 + 0.55 Mn2O3 == 1 BiMn1.1Fe1.9O6 | ['Mn1.1Fe1.9BiO6'] |  |  | 0.5 Bi2O3 + 0.95 Fe2O3 + 0.55 Mn2O3 | 1 BiMn1.1Fe1.9O6
10.1039/C3EE23791E | The La0.9Sr0.1Ga0.8Mg0.2O3-δ (LSGM), SrTi1-xFexO3- <...> r at a 1:1 weight ratio for 48 h via ball milling. | solid-state | 0.4 Ga2O3 + 0.45 La2O3 + 0.2 MgO + 0.075 O2 + 0.1 SrCO3 == 1 La0.9Sr0.1Ga0.8Mg0.2O3 + 0.1 CO2 | ['Sr0.1Mg0.2La0.9Ga0.8O3'] | 1400 | 1100 | 0.4 Ga2O3 + 0.45 La2O3 + 0.2 MgO + 0.075 O2 + 0.1 SrCO3 | 1 La0.9Sr0.1Ga0.8Mg0.2O3 + 0.1 CO2
10.1039/C3EE23791E | The La0.9Sr0.1Ga0.8Mg0.2O3-δ (LSGM), SrTi1-xFexO3- <...> r at a 1:1 weight ratio for 48 h via ball milling. | solid-state | 0.6 CeO2 + 0.2 La2O3 + 0.1 O2 == 1 La0.4Ce0.6O2 | ['Ce0.6La0.4O2'] | 1400 | 1100 | 0.6 CeO2 + 0.2 La2O3 + 0.1 O2 | 1 La0.4Ce0.6O2
10.1039/B617266K | La4Sr8Ti11Mn0.5Ga0.5O38-δ (LSTMG) powders were pre <...> uction at 1000 °C under flowing 5% H2-Ar for 24 h. | solid-state | 0.25 Ga2O3 + 2 La2O3 + 0.25 Mn2O3 + 0.25 O2 + 8 SrCO3 + 11 TiO2 == 1 La4Sr8Ti11Mn0.5Ga0.5O38 + 8 CO2 | ['Sr8La4Ti11Mn0.5Ga0.5O38'] |  | 1200 | 0.25 Ga2O3 + 2 La2O3 + 0.25 Mn2O3 + 0.25 O2 + 8 SrCO3 + 11 TiO2 | 1 La4Sr8Ti11Mn0.5Ga0.5O38 + 8 CO2
10.1039/C2CP42964K | The YSZ (8 mol%Y2O3 stabilized ZrO2, 99.9%) target <...> r at 1600 °C for 12 hours by solid state reaction. | solid-state | 1 Gd2O3 + 2 ZrO2 == 1 Gd2Zr2O7 | ['Gd2Zr2O7'] | 1600 |  | 1 Gd2O3 + 2 ZrO2 | 1 Gd2Zr2O7
10.1039/C2CP43732E | Ba2GdMoO6 was prepared by solid state reaction of <...> reatments were carried out under flowing 5% H2/N2. | solid-state | 2 BaCO3 + 0.5 Gd2O3 + 1 MoO3 == 1 Ba2GdMoO6 + 2 CO2 + 0.25 O2 | ['Ba2GdMoO6'] |  |  | 2 BaCO3 + 0.5 Gd2O3 + 1 MoO3 | 1 Ba2GdMoO6 + 2 CO2 + 0.25 O2
10.1039/C4CP05719H | The Ruddlesden-Popper oxide Sr3Fe2O7-δ was synthes <...> he good stability at relatively high temperatures. | solid-state | 1 Fe2O3 + 0.5 O2 + 3 SrCO3 == 1 Sr3Fe2O7 + 3 CO2 | ['Sr3Fe2O7'] |  | 1473 | 1 Fe2O3 + 0.5 O2 + 3 SrCO3 | 1 Sr3Fe2O7 + 3 CO2
10.1039/C5CP05130D | According to the selected compositions of BaLuAlZn <...> samples were ground and prepared for measurements. | solid-state | 0.5 Al2O3 + 1 BaCO3 + 0.5 Lu2O3 + 3 ZnO == 1 BaLuAlZn3O7 + 1 CO2 | ['BaLuZn3AlO7'] |  |  | 0.5 Al2O3 + 1 BaCO3 + 0.5 Lu2O3 + 3 ZnO | 1 BaLuAlZn3O7 + 1 CO2
10.1039/C5CP05130D | According to the selected compositions of BaLuAlZn <...> samples were ground and prepared for measurements. | solid-state | 0.455 Al2O3 + 1 BaCO3 + 0.5 Lu2O3 + 0.023 O2 + 3.09 ZnO == 1 BaLuAl0.91Zn3.09O7 + 1 CO2 | ['BaLuZn3.09Al0.91O7'] |  |  | 0.455 Al2O3 + 1 BaCO3 + 0.5 Lu2O3 + 0.023 O2 + 3.09 ZnO | 1 BaLuAl0.91Zn3.09O7 + 1 CO2
10.1039/C5CP05130D | According to the selected compositions of BaLuAlZn <...> samples were ground and prepared for measurements. | solid-state | 0.4 Al2O3 + 1 BaCO3 + 0.5 Lu2O3 + 0.05 O2 + 3.2 ZnO == 1 BaLuAl0.8Zn3.2O7 + 1 CO2 | ['BaLuZn3.2Al0.8O7'] |  |  | 0.4 Al2O3 + 1 BaCO3 + 0.5 Lu2O3 + 0.05 O2 + 3.2 ZnO | 1 BaLuAl0.8Zn3.2O7 + 1 CO2
10.1039/C5CP05993C | La2NiO4, La2(Ni0.9Fe0.1)O4+δ, La2(Ni0.9Co0.1)O4+δ <...> ding (TEY) and fluorescence yielding (FY) methods. | solid-state | 1 La2O3 + 1 NiO == 1 La2NiO4 | ['La2NiO4'] | 1473 |  | 1 La2O3 + 1 NiO | 1 La2NiO4
10.1039/C5CP05993C | La2NiO4, La2(Ni0.9Fe0.1)O4+δ, La2(Ni0.9Co0.1)O4+δ <...> ding (TEY) and fluorescence yielding (FY) methods. | solid-state | 0.05 Fe2O3 + 1 La2O3 + 0.9 NiO == 1 La2(Ni0.9Fe0.1)O4 + 0.025 O2 | ['La2Fe0.1Ni0.9O4'] | 1473 |  | 0.05 Fe2O3 + 1 La2O3 + 0.9 NiO | 1 La2(Ni0.9Fe0.1)O4 + 0.025 O2
10.1039/C5CP05993C | La2NiO4, La2(Ni0.9Fe0.1)O4+δ, La2(Ni0.9Co0.1)O4+δ <...> ding (TEY) and fluorescence yielding (FY) methods. | solid-state | 0.1 CoO + 1 La2O3 + 0.9 NiO == 1 La2(Ni0.9Co0.1)O4 | ['La2Co0.1Ni0.9O4'] | 1473 |  | 0.1 CoO + 1 La2O3 + 0.9 NiO | 1 La2(Ni0.9Co0.1)O4
10.1039/C5CP05993C | La2NiO4, La2(Ni0.9Fe0.1)O4+δ, La2(Ni0.9Co0.1)O4+δ <...> ding (TEY) and fluorescence yielding (FY) methods. | solid-state | 0.1 CuO + 1 La2O3 + 0.9 NiO == 1 La2(Ni0.9Cu0.1)O4 | ['La2Ni0.9Cu0.1O4'] | 1473 |  | 0.1 CuO + 1 La2O3 + 0.9 NiO | 1 La2(Ni0.9Cu0.1)O4
10.1039/C7CP02740K | The hosts Ba2Mg(BO3)2 and Ba2Ca(BO3)2 and samples <...> C for 6, 12, and 12 h with intermittent grindings. | solid-state | 2 BaCO3 + 2 H3BO3 + 1 Mg(NO3)2·6H2O + 2 [OH-] == 1 Ba2Mg(BO3)2 + 2 CO2 + 10 H2O + 2 [NO3-] | ['Ba2MgB2O6'] |  |  | 2 BaCO3 + 2 H3BO3 + 1 Mg(NO3)2·6H2O + 2 [OH-] | 1 Ba2Mg(BO3)2 + 2 CO2 + 10 H2O + 2 [NO3-]
10.1039/C7CP02740K | The hosts Ba2Mg(BO3)2 and Ba2Ca(BO3)2 and samples <...> C for 6, 12, and 12 h with intermittent grindings. | solid-state | 2 BaCO3 + 1 CaCO3 + 2 H3BO3 == 1 Ba2Ca(BO3)2 + 3 CO2 + 3 H2O ; target Ba2Ca(BO3)2 with additives Eu via Eu2O3 ; target Ba2Ca(BO3)2 with additives Eu via Eu2O3 | ['Ba2CaB2O6'] |  |  | 2 BaCO3 + 1 CaCO3 + 2 H3BO3 | 1 Ba2Ca(BO3)2 + 3 CO2 + 3 H2O ; target Ba2Ca(BO3)2 with additives Eu via Eu2O3 ; target Ba2Ca(BO3)2 with additives Eu via Eu2O3
10.1039/C7CP02740K | The hosts Ba2Mg(BO3)2 and Ba2Ca(BO3)2 and samples <...> C for 6, 12, and 12 h with intermittent grindings. | solid-state | 2 BaCO3 + 0.025 Eu2O3 + 2 H3BO3 + 0.05 LiNO3 + 0.9 Mg(NO3)2·6H2O + 1.85 [OH-] == 1 Ba2Mg0.90Eu0.05Li0.05(BO3)2 + 2 CO2 + 9.325 H2O + 1.85 [NO3-] | ['Li0.05Ba2Mg0.9Eu0.05B2O6'] |  |  | 2 BaCO3 + 0.025 Eu2O3 + 2 H3BO3 + 0.05 LiNO3 + 0.9 Mg(NO3)2·6H2O + 1.85 [OH-] | 1 Ba2Mg0.90Eu0.05Li0.05(BO3)2 + 2 CO2 + 9.325 H2O + 1.85 [NO3-]
10.1039/C7CP02740K | The hosts Ba2Mg(BO3)2 and Ba2Ca(BO3)2 and samples <...> C for 6, 12, and 12 h with intermittent grindings. | solid-state | 2 BaCO3 + 0.9 CaCO3 + 0.025 Eu2O3 + 2 H3BO3 + 0.05 NaNO3 + 0.05 [OH-] == 1 Ba2Ca0.90Eu0.05Na0.05(BO3)2 + 2.9 CO2 + 3.025 H2O + 0.05 [NO3-] | ['Na0.05Ba2Ca0.9Eu0.05B2O6'] |  |  | 2 BaCO3 + 0.9 CaCO3 + 0.025 Eu2O3 + 2 H3BO3 + 0.05 NaNO3 + 0.05 [OH-] | 1 Ba2Ca0.90Eu0.05Na0.05(BO3)2 + 2.9 CO2 + 3.025 H2O + 0.05 [NO3-]
10.1039/C7TB01332A | LAO:Er-Cr-Sm, LAO:Er-Cr, LAO:Er and LAO:Cr ceramic <...> ± 0.1 mm using a copper plate and diamond slurry. | solid-state | 0.498 Al2O3 + 0.002 Cr2O3 + 0.005 Er2O3 + 0.495 La2O3 == 1 La0.9898Er0.01Sm0.0002Al0.995Cr0.005O3 | ['Er0.01La0.99Cr0.005Al0.995O3'] | 1500 |  | 0.498 Al2O3 + 0.002 Cr2O3 + 0.005 Er2O3 + 0.495 La2O3 | 1 La0.9898Er0.01Sm0.0002Al0.995Cr0.005O3
10.1039/C7TB01332A | LAO:Er-Cr-Sm, LAO:Er-Cr, LAO:Er and LAO:Cr ceramic <...> ± 0.1 mm using a copper plate and diamond slurry. | solid-state | 0.498 Al2O3 + 0.002 Cr2O3 + 0.005 Er2O3 + 0.495 La2O3 == 1 La0.99Er0.01Al0.995Cr0.005O3 | ['Er0.01La0.99Cr0.005Al0.995O3'] | 1500 |  | 0.498 Al2O3 + 0.002 Cr2O3 + 0.005 Er2O3 + 0.495 La2O3 | 1 La0.99Er0.01Al0.995Cr0.005O3
10.1039/C7TB01332A | LAO:Er-Cr-Sm, LAO:Er-Cr, LAO:Er and LAO:Cr ceramic <...> ± 0.1 mm using a copper plate and diamond slurry. | solid-state | 0.5 Al2O3 + 0.005 Er2O3 + 0.495 La2O3 == 1 La0.99Er0.01AlO3 | ['Er0.01La0.99AlO3'] | 1500 |  | 0.5 Al2O3 + 0.005 Er2O3 + 0.495 La2O3 | 1 La0.99Er0.01AlO3
10.1039/C7TB01332A | LAO:Er-Cr-Sm, LAO:Er-Cr, LAO:Er and LAO:Cr ceramic <...> ± 0.1 mm using a copper plate and diamond slurry. | solid-state | 0.498 Al2O3 + 0.002 Cr2O3 + 0.5 La2O3 == 1 LaAl0.995Cr0.005O3 | ['LaCr0.005Al0.995O3'] | 1500 |  | 0.498 Al2O3 + 0.002 Cr2O3 + 0.5 La2O3 | 1 LaAl0.995Cr0.005O3
10.1039/C7TB01332A | LAO:Er-Cr-Sm, LAO:Er-Cr, LAO:Er and LAO:Cr ceramic <...> ± 0.1 mm using a copper plate and diamond slurry. | solid-state | 0.498 Al2O3 + 0.002 Cr2O3 + 0.5 La2O3 == 1 La0.9998Sm0.0002Al0.995Cr0.005O3 | ['LaCr0.005Al0.995O3'] | 1500 |  | 0.498 Al2O3 + 0.002 Cr2O3 + 0.5 La2O3 | 1 La0.9998Sm0.0002Al0.995Cr0.005O3
10.1039/C3TC00039G | A series of polycrystalline CPS and different conc <...> H2 (5%) and N2 (95%) to produce the final samples. | solid-state | 5 CaCO3 + 2 NH4H2PO4 + 1 SiO2 == 1 Ca5(PO4)2SiO4 + 5 CO2 + 3 H2O + 2 NH3 ; target Ca5(PO4)2SiO4 with additives Ce via CeO2 ; target Ca5(PO4)2SiO4 with additives Ce via CeO2 | ['Ca5SiP2O12'] | 1350 |  | 5 CaCO3 + 2 NH4H2PO4 + 1 SiO2 | 1 Ca5(PO4)2SiO4 + 5 CO2 + 3 H2O + 2 NH3 ; target Ca5(PO4)2SiO4 with additives Ce via CeO2 ; target Ca5(PO4)2SiO4 with additives Ce via CeO2
10.1039/C3TC00803G | Samples of Zn1.96-xGeO4+1/2x:Mn0.04Ybx (x = 0, 0.0 <...> ing was then performed at 1300 °C for 12 h in air. | solid-state | 1 GeO2 + 2 ZnO == 1 Zn2GeO4 | ['Zn2GeO4'] |  |  | 1 GeO2 + 2 ZnO | 1 Zn2GeO4
10.1039/C3TC30741G | Powder with the following molar ratios: 0.5Ba(Zr0. <...> 30, Buckinghamshire, UK, Fraunhofer optical model. | solid-state | 0.85 BaCO3 + 0.15 CaCO3 + 0.9 TiO2 + 0.1 ZrO2 == 1 0.5Ba(Zr0.2Ti0.8)O3-0.5(Ba0.7Ca0.3)TiO3 + 1 CO2 | ['Ba0.85Ca0.15Zr0.1Ti0.9O3'] |  | 1000 | 0.85 BaCO3 + 0.15 CaCO3 + 0.9 TiO2 + 0.1 ZrO2 | 1 0.5Ba(Zr0.2Ti0.8)O3-0.5(Ba0.7Ca0.3)TiO3 + 1 CO2
10.1039/C3TC00619K | In order to select the suitable composition for te <...> red and randomly oriented specimens, respectively. | solid-state | 2 Bi2O3 + 3 TiO2 == 1 Bi4Ti3O12 | ['Ti3Bi4O12'] |  |  | 2 Bi2O3 + 3 TiO2 | 1 Bi4Ti3O12
10.1039/C3TC00619K | In order to select the suitable composition for te <...> red and randomly oriented specimens, respectively. | solid-state | 0.111 Na0.5Bi4.5Ti4O15 + 0.222 Na2CO3 + 0.556 TiO2 == 1 Na0.5Bi0.5TiO3 + 0.222 CO2 | ['Na0.5TiBi0.5O3'] |  |  | 0.111 Na0.5Bi4.5Ti4O15 + 0.222 Na2CO3 + 0.556 TiO2 | 1 Na0.5Bi0.5TiO3 + 0.222 CO2
10.1039/C3TC32353F | Ceramics of the (1 - x)PbZrO3-xBa(Mg1/3Nb2/3)O3 sy <...> d was maintained at 35 kV cm-1 during measurement. | solid-state | 1 MgO + 1 Nb2O5 == 1 MgNb2O6 | ['MgNb2O6'] |  |  | 1 MgO + 1 Nb2O5 | 1 MgNb2O6
10.1039/C3TC31672F | Stoichiometric powders of the (0.6)BiFeO3-(0.4)PbT <...> ching was performed with a direct voltage of 40 V. | solid-state | 0.3 Bi2O3 + 0.3 Fe2O3 + 0.4 PbO + 0.4 TiO2 == 1 0.6BiFeO3-0.4PbTiO3 ; target 0.6BiFeO3-0.4PbTiO3 with additives La via La2O3 ; target 0.6BiFeO3-0.4PbTiO3 with additives La via La2O3 | ['Ti0.4Fe0.6Pb0.4Bi0.6O3'] |  | 1065 | 0.3 Bi2O3 + 0.3 Fe2O3 + 0.4 PbO + 0.4 TiO2 | 1 0.6BiFeO3-0.4PbTiO3 ; target 0.6BiFeO3-0.4PbTiO3 with additives La via La2O3 ; target 0.6BiFeO3-0.4PbTiO3 with additives La via La2O3
10.1039/C4TC00401A | The phosphors with a composition of CNSOF:xEu2+ (x <...> temperature and reground for further measurements. | solid-state | 1.5 CaCO3 + 0.5 CaF2 + 0.5 Na2CO3 + 1 SiO2 == 1 Ca2NaSiO4F + 2 CO2 ; target Ca2NaSiO4F with additives Eu, Ce, Tb via CeO2, Eu2O3, Tb4O7 ; target Ca2NaSiO4F with additives Eu, Ce, Tb via CeO2, Eu2O3, Tb4O7 | ['NaCa2SiO4F'] | 1100 |  | 1.5 CaCO3 + 0.5 CaF2 + 0.5 Na2CO3 + 1 SiO2 | 1 Ca2NaSiO4F + 2 CO2 ; target Ca2NaSiO4F with additives Eu, Ce, Tb via CeO2, Eu2O3, Tb4O7 ; target Ca2NaSiO4F with additives Eu, Ce, Tb via CeO2, Eu2O3, Tb4O7
10.1039/C4TC01909A | A series of CaGdAlO4:xTb3+, yEu3+ powder samples w <...> in a reducing atmosphere of H2 (10%) and N2 (90%). | solid-state | 0.5 Al2O3 + 1 CaCO3 + 0.5 Gd2O3 == 1 CaGdAlO4 + 1 CO2 ; target CaGdAlO4 with additives xTb3+, yEu3+ via Eu2O3, Tb4O7 ; target CaGdAlO4 with additives xTb3+, yEu3+ via Eu2O3, Tb4O7 | ['CaGdAlO4'] |  | 1400 | 0.5 Al2O3 + 1 CaCO3 + 0.5 Gd2O3 | 1 CaGdAlO4 + 1 CO2 ; target CaGdAlO4 with additives xTb3+, yEu3+ via Eu2O3, Tb4O7 ; target CaGdAlO4 with additives xTb3+, yEu3+ via Eu2O3, Tb4O7
10.1039/C4TC01242A | Powder samples and compacted pellets with nominal <...> mples were prepared in the same way for reference. | solid-state | 1 GeO2 + 2 ZnO == 1 Zn2GeO4 | ['Zn2GeO4'] |  |  | 1 GeO2 + 2 ZnO | 1 Zn2GeO4
10.1039/C4TC01242A | Powder samples and compacted pellets with nominal <...> mples were prepared in the same way for reference. | solid-state | 1 GeO2 + 0.001 O2 + 1.998 ZnO == 1 Zn1.998GeO4 ; target Zn1.998GeO4 with additives Bi0.02 via Bi2O3 ; target Zn1.998GeO4 with additives Bi0.02 via Bi2O3 | ['Zn1.998GeO4'] |  |  | 1 GeO2 + 0.001 O2 + 1.998 ZnO | 1 Zn1.998GeO4 ; target Zn1.998GeO4 with additives Bi0.02 via Bi2O3 ; target Zn1.998GeO4 with additives Bi0.02 via Bi2O3
10.1039/C4TC00698D | Polycrystalline specimens of (Ca1-3xBi2xΦx)MoO4 (x <...> cimens were sintered in air at 650-900 °C for 2 h. | solid-state | 1 CaCO3 + 1 MoO3 == 1 Ca1-(Bi2xΦx)MoO4 + 1 CO2 | ['CaMoO4'] |  | 600 | 1 CaCO3 + 1 MoO3 | 1 Ca1-(Bi2xΦx)MoO4 + 1 CO2
10.1039/C4TC01966K | Undoped, Ba-doped and Zn-doped CCS4O powder sample <...> s in air with several intermediate grinding steps. | solid-state | 1 CaCO3 + 1 CuO + 4 SiO2 == 1 CaCuSi4O10 + 1 CO2 ; target CaCuSi4O10 with additives Zn via ZnO ; target CaCuSi4O10 with additives Zn via ZnO | ['CaCuSi4O10'] | 950 |  | 1 CaCO3 + 1 CuO + 4 SiO2 | 1 CaCuSi4O10 + 1 CO2 ; target CaCuSi4O10 with additives Zn via ZnO ; target CaCuSi4O10 with additives Zn via ZnO
10.1039/C5TC00546A | Polycrystalline ceramics of Y3Al5-xGaxO12:Ce3+ (0. <...> dard halogen lamp and a standard Si photodetector. | solid-state | 1 Al2O3 + 1.5 Ga2O3 + 1.5 Y2O3 == 1 Y3Al2Ga3O12 ; target Y3Al2Ga3O12 with additives Cr via Cr2O3 ; target Y3Al2Ga3O12 with additives Cr via Cr2O3 | ['Y3Ga3Al2O12'] | 1600 |  | 1 Al2O3 + 1.5 Ga2O3 + 1.5 Y2O3 | 1 Y3Al2Ga3O12 ; target Y3Al2Ga3O12 with additives Cr via Cr2O3 ; target Y3Al2Ga3O12 with additives Cr via Cr2O3
10.1039/C5TC00242G | The polycrystalline sample of Pr2Ti2O7 was prepare <...> this heat treatment were used for all the studies. | solid-state | 0.333 Pr6O11 + 2 TiO2 == 1 Pr2Ti2O7 + 0.333 O2 | ['Pr2Ti2O7'] | 1573 |  | 0.333 Pr6O11 + 2 TiO2 | 1 Pr2Ti2O7 + 0.333 O2
10.1039/C5TC02578H | The ceramics were prepared using a conventional so <...> ere performed at room temperature in air ambience. | solid-state | 0.016 Nb2O5 + 0.95 TiO2 + 0.017 ZnO == 1 (Zn1/3Nb2/3)0.05Ti0.95O2 | ['Ti0.95Nb0.033Zn0.017O2'] |  |  | 0.016 Nb2O5 + 0.95 TiO2 + 0.017 ZnO | 1 (Zn1/3Nb2/3)0.05Ti0.95O2
10.1039/C5TC01357G | Lead-free piezoceramics with a nominal composition <...> ctric field of 3 kV mm-1 at 30 °C in silicone oil. | solid-state | 0.01 Bi2O3 + 0.202 K2CO3 + 0.288 Na2CO3 + 0.461 Nb2O5 + 0.019 O2 + 0.019 Sb2O3 + 0.006 SnO2 + 0.034 ZrO2 == 1 0.96(K0.4Na0.6)(Nb0.96Sb0.04)O3-0.04Bi0.5K0.5Zr0.85Sn0.15O3 + 0.49 CO2 | ['K0.404Na0.576Zr0.034Nb0.922Sn0.006Bi0.02Sb0.038O3'] |  | 850 | 0.01 Bi2O3 + 0.202 K2CO3 + 0.288 Na2CO3 + 0.461 Nb2O5 + 0.019 O2 + 0.019 Sb2O3 + 0.006 SnO2 + 0.034 ZrO2 | 1 0.96(K0.4Na0.6)(Nb0.96Sb0.04)O3-0.04Bi0.5K0.5Zr0.85Sn0.15O3 + 0.49 CO2
10.1039/C5TC03653D | The synthesis of Sr2LaAlTiO7 complex oxide proceed <...> 2 °C min-1 and further cooled inside the furnace. | solid-state | 0.5 Al2O3 + 0.5 La2O3 + 2 SrCO3 + 1 TiO2 == 1 Sr2LaAlTiO7 + 2 CO2 | ['Sr2LaTiAlO7'] |  | 1250 | 0.5 Al2O3 + 0.5 La2O3 + 2 SrCO3 + 1 TiO2 | 1 Sr2LaAlTiO7 + 2 CO2
10.1039/C5TC04133C | A series of Mn4+:YAG phosphors was synthesized by <...> ibles and then sintered at 1400 °C for 4 h in air. | solid-state | 2.5 Al2O3 + 1.5 Y2O3 == 1 Y3Al5O12 ; target Y3Al5O12 with additives Mn via MnO ; target Y3Al5O12 with additives Mn via MnO | ['Y3Al5O12'] | 1400 |  | 2.5 Al2O3 + 1.5 Y2O3 | 1 Y3Al5O12 ; target Y3Al5O12 with additives Mn via MnO ; target Y3Al5O12 with additives Mn via MnO
10.1039/C6TC02093C | SrLiAl3N4:Eu2+ (SLAN:Eu2+) was synthesized via a s <...> commercial yellow-emitting Y3Al5O12:Ce3+ phosphor. | solid-state | 3 AlN + 0.333 Li3N + 0.333 Sr3N2 == 1 SrLiAl3N4 ; target SrLiAl3N4 with additives Eu via EuN ; target SrLiAl3N4 with additives Eu via EuN, N | ['LiSrAl3N4'] |  |  | 3 AlN + 0.333 Li3N + 0.333 Sr3N2 | 1 SrLiAl3N4 ; target SrLiAl3N4 with additives Eu via EuN ; target SrLiAl3N4 with additives Eu via EuN, N
10.1039/C6TC01007E | BaSnO3 powder was prepared using a solid state rea <...> d then cooled slowly by switching off the furnace. | solid-state | 1 BaCO3 + 1 SnO2 == 1 BaSnO3 + 1 CO2 | ['BaSnO3'] |  |  | 1 BaCO3 + 1 SnO2 | 1 BaSnO3 + 1 CO2
10.1039/C6TC02773C | A series of Ca0.995-xO:0.005Yb3+,xMn2+ (x = 0-0.10 <...> to RT, and reground for further characterization. | solid-state | 0.99 CaCO3 + 0.01 MnCO3 == 1 Mn0.01Ca0.99O + 1 CO2 | ['Ca0.99Mn0.01O'] |  |  | 0.99 CaCO3 + 0.01 MnCO3 | 1 Mn0.01Ca0.99O + 1 CO2
10.1039/C6TC01049K | The polycrystalline samples of NSP:Eu2+ phosphors <...> temperature and triturated for next measurements. | solid-state | 1 NH4H2(PO4)3 + 1.5 Na2CO3 + 1 Sc2O3 == 1 Na3Sc2(PO4)3 + 1.5 CO2 + 1.5 H2O + 1 NH3 + 1.5 O2 ; target Na3Sc2(PO4)3 with additives Eu via Eu2O3 ; target Na3Sc2(PO4)3 with additives Eu via Eu2O3 | ['Na3Sc2P3O12'] |  |  | 1 NH4H2(PO4)3 + 1.5 Na2CO3 + 1 Sc2O3 | 1 Na3Sc2(PO4)3 + 1.5 CO2 + 1.5 H2O + 1 NH3 + 1.5 O2 ; target Na3Sc2(PO4)3 with additives Eu via Eu2O3 ; target Na3Sc2(PO4)3 with additives Eu via Eu2O3
10.1039/C6TC03119F | The samples were synthesized using a conventional <...> 80 °C for 30 min under a 6 kV mm-1 electric field. | solid-state | 0.04 CaCO3 + 0.159 K2CO3 + 0.01 Li2CO3 + 0.271 Na2CO3 + 0.425 Nb2O5 + 0.198 O2 == 1 (K0.37Na0.63)0.86Ca0.04Li0.02Nb0.85O3 + 0.48 CO2 | ['K0.318Na0.542Li0.02Ca0.04Nb0.85O3'] | 1150 | 930 | 0.04 CaCO3 + 0.159 K2CO3 + 0.01 Li2CO3 + 0.271 Na2CO3 + 0.425 Nb2O5 + 0.198 O2 | 1 (K0.37Na0.63)0.86Ca0.04Li0.02Nb0.85O3 + 0.48 CO2
10.1039/C6TC03119F | The samples were synthesized using a conventional <...> 80 °C for 30 min under a 6 kV mm-1 electric field. | solid-state | 0.425 K2CO3 + 0.575 Nb2O5 + 0.85 TiO2 == 1 K0.85Ti0.85Nb1.15O5 + 0.425 CO2 | ['K0.85Ti0.85Nb1.15O5'] | 1150 | 930 | 0.425 K2CO3 + 0.575 Nb2O5 + 0.85 TiO2 | 1 K0.85Ti0.85Nb1.15O5 + 0.425 CO2
10.1039/C6TC03119F | The samples were synthesized using a conventional <...> 80 °C for 30 min under a 6 kV mm-1 electric field. | solid-state | 1 BaCO3 + 1 ZrO2 == 1 BaZrO3 + 1 CO2 | ['BaZrO3'] | 1150 | 930 | 1 BaCO3 + 1 ZrO2 | 1 BaZrO3 + 1 CO2
10.1039/C5TC00224A | The Er3+-Yb3+ co-doped BiOCl crystals were synthes <...> h temperatures to obtain the pure phase formation. | solid-state | 0.5 Bi2O3 + 1 NH4Cl == 1 BiOCl + 0.5 H2O + 1 NH3 ; target BiOCl with additives Er, Yb via Bi(1)-(0.04-y)Er0.04YbyOCl, Er2O3, Yb2O3 ; target BiOCl with additives Er, Yb via Er2O3, Yb2O3 | ['BiOCl'] | 500 |  | 0.5 Bi2O3 + 1 NH4Cl | 1 BiOCl + 0.5 H2O + 1 NH3 ; target BiOCl with additives Er, Yb via Bi(1)-(0.04-y)Er0.04YbyOCl, Er2O3, Yb2O3 ; target BiOCl with additives Er, Yb via Er2O3, Yb2O3
10.1039/C6TC04012H | A series of KGaGeO4:xBi3+ (KGGO:xBi3+) (x = 0-0.13 <...> e ground into powder for further characterization. | solid-state | 0.5 Ga2O3 + 1 GeO2 + 0.5 K2CO3 == 1 KGaGeO4 + 0.5 CO2 ; target KGaGeO4 with additives xBi3+ via Bi2O3 ; target KGaGeO4 with additives xBi3+ via Bi2O3 | ['KGaGeO4'] |  |  | 0.5 Ga2O3 + 1 GeO2 + 0.5 K2CO3 | 1 KGaGeO4 + 0.5 CO2 ; target KGaGeO4 with additives xBi3+ via Bi2O3 ; target KGaGeO4 with additives xBi3+ via Bi2O3
10.1039/C6TC04385B | The powder samples of Sr2SiO4:Eu2+, Sr2SiO4:Pr3+ a <...> r a N2/H2 atmosphere in a horizontal tube furnace. | solid-state | 1 SiO2 + 2 SrCO3 == 1 Sr2SiO4 + 2 CO2 ; target Sr2SiO4 with additives Eu via Eu2O3 ; target Sr2SiO4 with additives Eu via Eu2O3 | ['Sr2SiO4'] |  |  | 1 SiO2 + 2 SrCO3 | 1 Sr2SiO4 + 2 CO2 ; target Sr2SiO4 with additives Eu via Eu2O3 ; target Sr2SiO4 with additives Eu via Eu2O3
10.1039/C6TC05328A | Four types of lead-based and lead-free ceramics, i <...> , Albuquerque, NM, USA) under alternating current. | solid-state | 0.85 BaCO3 + 0.15 CaCO3 + 0.9 TiO2 + 0.1 ZrO2 == 1 Ba0.85Ca0.15Ti0.90Zr0.10O3 + 1 CO2 | ['Ba0.85Ca0.15Zr0.1Ti0.9O3'] |  |  | 0.85 BaCO3 + 0.15 CaCO3 + 0.9 TiO2 + 0.1 ZrO2 | 1 Ba0.85Ca0.15Ti0.90Zr0.10O3 + 1 CO2
10.1039/C6TC05328A | Four types of lead-based and lead-free ceramics, i <...> , Albuquerque, NM, USA) under alternating current. | solid-state | 0.06 BaCO3 + 0.235 Bi2O3 + 0.235 Na2CO3 + 1 TiO2 == 1 0.94Bi0.5Na0.5TiO3-0.06BaTiO3 + 0.295 CO2 | ['Na0.47Ba0.06TiBi0.47O3'] |  |  | 0.06 BaCO3 + 0.235 Bi2O3 + 0.235 Na2CO3 + 1 TiO2 | 1 0.94Bi0.5Na0.5TiO3-0.06BaTiO3 + 0.295 CO2
10.1039/C6TC05328A | Four types of lead-based and lead-free ceramics, i <...> , Albuquerque, NM, USA) under alternating current. | solid-state | 0.007 Bi2O3 + 0.035 HfO2 + 0.002 Ho2O3 + 0.217 K2CO3 + 0.274 Na2CO3 + 0.463 Nb2O5 + 0.019 O2 + 0.019 Sb2O3 == 1 0.965K0.45Na0.55Nb0.96Sb0.04O3-0.035(Bi0.75Ho0.25)0.5Na0.5HfO3 + 0.491 CO2 | ['K0.434Na0.548Ho0.004Hf0.035Nb0.926Bi0.013Sb0.039O3'] |  |  | 0.007 Bi2O3 + 0.035 HfO2 + 0.002 Ho2O3 + 0.217 K2CO3 + 0.274 Na2CO3 + 0.463 Nb2O5 + 0.019 O2 + 0.019 Sb2O3 | 1 0.965K0.45Na0.55Nb0.96Sb0.04O3-0.035(Bi0.75Ho0.25)0.5Na0.5HfO3 + 0.491 CO2
10.1039/C6TC04723H | Piezoelectric ceramics with the chemical formula 0 <...> n air at 550 °C for 30 min to form the electrodes. | solid-state | 0.05 CaCO3 + 0.233 K2CO3 + 0.01 Li2CO3 + 0.233 Na2CO3 + 0.38 Nb2O5 + 0.095 Ta2O5 + 0.05 ZrO2 == 1 0.95(Na0.49K0.49Li0.02)(Nb0.8Ta0.2)O3-0.05CaZrO3 + 0.525 CO2 | ['K0.466Na0.466Li0.019Ca0.05Zr0.05Ta0.19Nb0.76O3'] | 1100 | 900 | 0.05 CaCO3 + 0.233 K2CO3 + 0.01 Li2CO3 + 0.233 Na2CO3 + 0.38 Nb2O5 + 0.095 Ta2O5 + 0.05 ZrO2 | 1 0.95(Na0.49K0.49Li0.02)(Nb0.8Ta0.2)O3-0.05CaZrO3 + 0.525 CO2
10.1039/C6TC03416K | A series of phosphors with different compositions <...> to a powder, to finally obtain the test phosphors. | solid-state | 3 GeO2 + 1 Li2CO3 + 1 ZnO == 1 Li2ZnGe3O8 + 1 CO2 | ['Li2ZnGe3O8'] |  |  | 3 GeO2 + 1 Li2CO3 + 1 ZnO | 1 Li2ZnGe3O8 + 1 CO2
10.1039/C6TC04027F | YAGG:Er-Ce-Cr, YAGG:Ce-Er and YAGG:Er ceramic phos <...> 089-6660) by XRD measurements (see Fig. S1, ESI). | solid-state | 1 Al2O3 + 0.015 CeO2 + 0.03 Er2O3 + 1.5 Ga2O3 + 1.462 Y2O3 == 1 Y2.925Ce0.015Er0.06Al1.999Cr0.001Ga3O12 + 0.004 O2 | ['Er0.06Ce0.015Y2.925Cr0.001Ga3Al1.999O12'] | 1600 |  | 1 Al2O3 + 0.015 CeO2 + 0.03 Er2O3 + 1.5 Ga2O3 + 1.462 Y2O3 | 1 Y2.925Ce0.015Er0.06Al1.999Cr0.001Ga3O12 + 0.004 O2
10.1039/C6TC04027F | YAGG:Er-Ce-Cr, YAGG:Ce-Er and YAGG:Er ceramic phos <...> 089-6660) by XRD measurements (see Fig. S1, ESI). | solid-state | 1 Al2O3 + 0.015 CeO2 + 0.03 Er2O3 + 1.5 Ga2O3 + 1.462 Y2O3 == 1 Y2.925Ce0.015Er0.06Al2Ga3O12 + 0.004 O2 | ['Er0.06Ce0.015Y2.925Ga3Al2O12'] | 1600 |  | 1 Al2O3 + 0.015 CeO2 + 0.03 Er2O3 + 1.5 Ga2O3 + 1.462 Y2O3 | 1 Y2.925Ce0.015Er0.06Al2Ga3O12 + 0.004 O2
10.1039/C6TC04027F | YAGG:Er-Ce-Cr, YAGG:Ce-Er and YAGG:Er ceramic phos <...> 089-6660) by XRD measurements (see Fig. S1, ESI). | solid-state | 1 Al2O3 + 0.03 Er2O3 + 1.5 Ga2O3 + 1.47 Y2O3 == 1 Y2.94Er0.06Al2Ga3O12 | ['Er0.06Y2.94Ga3Al2O12'] | 1600 |  | 1 Al2O3 + 0.03 Er2O3 + 1.5 Ga2O3 + 1.47 Y2O3 | 1 Y2.94Er0.06Al2Ga3O12
10.1039/C6TC04027F | YAGG:Er-Ce-Cr, YAGG:Ce-Er and YAGG:Er ceramic phos <...> 089-6660) by XRD measurements (see Fig. S1, ESI). | solid-state | 1 Al2O3 + 0.015 CeO2 + 1.5 Ga2O3 + 1.492 Y2O3 == 1 Y2.985Ce0.015Al1.999Cr0.001Ga3O12 + 0.004 O2 | ['Ce0.015Y2.985Cr0.001Ga3Al1.999O12'] | 1600 |  | 1 Al2O3 + 0.015 CeO2 + 1.5 Ga2O3 + 1.492 Y2O3 | 1 Y2.985Ce0.015Al1.999Cr0.001Ga3O12 + 0.004 O2
10.1039/C6TC04027F | YAGG:Er-Ce-Cr, YAGG:Ce-Er and YAGG:Er ceramic phos <...> 089-6660) by XRD measurements (see Fig. S1, ESI). | solid-state | 1 Al2O3 + 0.015 CeO2 + 1.5 Ga2O3 + 1.492 Y2O3 == 1 Y2.985Ce0.015Al2Ga3O12 + 0.004 O2 | ['Ce0.015Y2.985Ga3Al2O12'] | 1600 |  | 1 Al2O3 + 0.015 CeO2 + 1.5 Ga2O3 + 1.492 Y2O3 | 1 Y2.985Ce0.015Al2Ga3O12 + 0.004 O2
10.1039/C7TC00277G | The Ba4La2Zr4Nb6O30, Ba4Nd2Zr4Nb6O30 and Ba4Sm2Zr4 <...> at 1748 K in air for 3 h to yield dense ceramics. | solid-state | 4 BaCO3 + 1 La2O3 + 3 Nb2O5 + 4 ZrO2 == 1 Ba4La2Zr4Nb6O30 + 4 CO2 | ['Ba4La2Zr4Nb6O30'] | 1748 |  | 4 BaCO3 + 1 La2O3 + 3 Nb2O5 + 4 ZrO2 | 1 Ba4La2Zr4Nb6O30 + 4 CO2
10.1039/C7TC00277G | The Ba4La2Zr4Nb6O30, Ba4Nd2Zr4Nb6O30 and Ba4Sm2Zr4 <...> at 1748 K in air for 3 h to yield dense ceramics. | solid-state | 4 BaCO3 + 3 Nb2O5 + 1 Nd2O3 + 4 ZrO2 == 1 Ba4Nd2Zr4Nb6O30 + 4 CO2 | ['Ba4Nd2Zr4Nb6O30'] | 1748 |  | 4 BaCO3 + 3 Nb2O5 + 1 Nd2O3 + 4 ZrO2 | 1 Ba4Nd2Zr4Nb6O30 + 4 CO2
10.1039/C7TC00277G | The Ba4La2Zr4Nb6O30, Ba4Nd2Zr4Nb6O30 and Ba4Sm2Zr4 <...> at 1748 K in air for 3 h to yield dense ceramics. | solid-state | 4 BaCO3 + 3 Nb2O5 + 1 Sm2O3 + 4 ZrO2 == 1 Ba4Sm2Zr4Nb6O30 + 4 CO2 | ['Ba4Sm2Zr4Nb6O30'] | 1748 |  | 4 BaCO3 + 3 Nb2O5 + 1 Sm2O3 + 4 ZrO2 | 1 Ba4Sm2Zr4Nb6O30 + 4 CO2
10.1039/C7TC02478A | The 0.90BT-0.10BZZ ceramics were prepared by a con <...> tilization loss of bismuth oxide from the pellets. | solid-state | 0.9 BaCO3 + 0.05 Bi2O3 + 0.9 TiO2 + 0.05 ZnO + 0.05 ZrO2 == 1 0.9BaTiO3-0.1Bi(Zn0.5Zr0.5)O3 + 0.9 CO2 | ['Ba0.9Zr0.05Ti0.9Zn0.05Bi0.1O3'] |  |  | 0.9 BaCO3 + 0.05 Bi2O3 + 0.9 TiO2 + 0.05 ZnO + 0.05 ZrO2 | 1 0.9BaTiO3-0.1Bi(Zn0.5Zr0.5)O3 + 0.9 CO2
10.1039/C7TC03076B | Sm-doped K0.5Na0.5NbO3 samples were fabricated usi <...> orage properties were calculated using P-E curves. | solid-state | 0.25 K2CO3 + 0.25 Na2CO3 + 0.5 Nb2O5 == 1 K0.5Na0.5NbO3 + 0.5 CO2 ; target K0.5Na0.5NbO3 with additives Sm via Sm2O3 ; target K0.5Na0.5NbO3 with additives Sm via Sm2O3 | ['K0.5Na0.5NbO3'] |  | 880 | 0.25 K2CO3 + 0.25 Na2CO3 + 0.5 Nb2O5 | 1 K0.5Na0.5NbO3 + 0.5 CO2 ; target K0.5Na0.5NbO3 with additives Sm via Sm2O3 ; target K0.5Na0.5NbO3 with additives Sm via Sm2O3
10.1039/C3TA10230K | Gd2O3-doped ceria (Gd0.2Ce0.8O2-δ, GDC20) synthesi <...> etween counter and reference electrodes was ∼4 mm. | solid-state | 0.8 CeO2 + 0.1 Gd2O3 + 0.05 O2 == 1 Gd0.2Ce0.8O2 | ['Gd0.2Ce0.8O2'] | 1050 |  | 0.8 CeO2 + 0.1 Gd2O3 + 0.05 O2 | 1 Gd0.2Ce0.8O2
10.1039/C7TC03031B | Polycrystalline samples of Na0.5Bi0.5TiO3 (NBT), a <...> ware (rhd instruments, Marburg, Germany) was used. | solid-state | 0.25 Bi2O3 + 0.25 Na2CO3 + 1 TiO2 == 1 Na0.5Bi0.5TiO3 + 0.25 CO2 | ['Na0.5TiBi0.5O3'] |  |  | 0.25 Bi2O3 + 0.25 Na2CO3 + 1 TiO2 | 1 Na0.5Bi0.5TiO3 + 0.25 CO2
10.1039/C3TA14107A | Submicron-sized BCZT polycrystalline powders were <...> with a particle size of 200-300 nm were obtained. | solid-state | 0.95 BaCO3 + 0.05 CaCO3 + 0.85 TiO2 + 0.15 ZrO2 == 1 Ba0.95Ca0.05Zr0.15Ti0.85O3 + 1 CO2 | ['Ba0.95Ca0.05Zr0.15Ti0.85O3'] |  |  | 0.95 BaCO3 + 0.05 CaCO3 + 0.85 TiO2 + 0.15 ZrO2 | 1 Ba0.95Ca0.05Zr0.15Ti0.85O3 + 1 CO2
10.1039/C4TA01380H | The stoichiometric compositions of ZrNiSn, Zr9Ni7S <...> the grain-size distributions of the minor phases. | solid-state | 1 Ni + 1 Sn + 1 Zr == 1 ZrNiSn | ['ZrNiSn'] |  |  | 1 Ni + 1 Sn + 1 Zr | 1 ZrNiSn
10.1039/C4TA01380H | The stoichiometric compositions of ZrNiSn, Zr9Ni7S <...> the grain-size distributions of the minor phases. | solid-state | 7 Ni + 8 Sn + 9 Zr == 1 Zr9Ni7Sn8 | ['Zr9Ni7Sn8'] |  |  | 7 Ni + 8 Sn + 9 Zr | 1 Zr9Ni7Sn8
10.1039/C4TA01380H | The stoichiometric compositions of ZrNiSn, Zr9Ni7S <...> the grain-size distributions of the minor phases. | solid-state | 3 Ni + 4 Sn == 1 Ni3Sn4 | ['Ni3Sn4'] |  |  | 3 Ni + 4 Sn | 1 Ni3Sn4
10.1039/C3TA11631J | Sr0.99Ti0.8Nb0.2O3, Na0.1Sr0.9Ti0.8Nb0.2O3 and K0. <...> used for high temperature reduction in this work. | solid-state | 0.1 Nb2O5 + 0.99 SrCO3 + 0.8 TiO2 == 1 Sr0.99Ti0.8Nb0.2O3 + 0.99 CO2 + 0.045 O2 | ['Sr0.99Ti0.8Nb0.2O3'] |  | 1250 | 0.1 Nb2O5 + 0.99 SrCO3 + 0.8 TiO2 | 1 Sr0.99Ti0.8Nb0.2O3 + 0.99 CO2 + 0.045 O2
10.1039/C3TA11631J | Sr0.99Ti0.8Nb0.2O3, Na0.1Sr0.9Ti0.8Nb0.2O3 and K0. <...> used for high temperature reduction in this work. | solid-state | 0.05 Na2CO3 + 0.1 Nb2O5 + 0.9 SrCO3 + 0.8 TiO2 == 1 Na0.1Sr0.9Ti0.8Nb0.2O3 + 0.95 CO2 + 0.025 O2 | ['Na0.1Sr0.9Ti0.8Nb0.2O3'] |  | 1250 | 0.05 Na2CO3 + 0.1 Nb2O5 + 0.9 SrCO3 + 0.8 TiO2 | 1 Na0.1Sr0.9Ti0.8Nb0.2O3 + 0.95 CO2 + 0.025 O2
10.1039/C5TA01452B | The composition SrZr0.9Y0.1O3-δ was prepared by a <...> at 190 MPa prior to firing at 1500 °C for 6 hours. | solid-state | 0.025 O2 + 1 SrCO3 + 0.05 Y2O3 + 0.9 ZrO2 == 1 SrZr0.9Y0.1O3 + 1 CO2 | ['SrY0.1Zr0.9O3'] |  |  | 0.025 O2 + 1 SrCO3 + 0.05 Y2O3 + 0.9 ZrO2 | 1 SrZr0.9Y0.1O3 + 1 CO2
10.1039/C5TA00609K | Na0.44MnO2 was prepared by a conventional solid st <...> asurement system (Mitsubishi chemical Hiresta-up). | solid-state | 0.5 Mn2O3 + 0.22 Na2CO3 + 0.14 O2 == 1 Na0.44MnO2 + 0.22 CO2 | ['Na0.44MnO2'] |  |  | 0.5 Mn2O3 + 0.22 Na2CO3 + 0.14 O2 | 1 Na0.44MnO2 + 0.22 CO2
10.1039/C3TA12668D | The perovskite oxides with nominal chemical formul <...> nic conductivity to eliminate any charging effect. | solid-state | 1 Ba(NO3)2 + 0.9 CeO2 + 0.025 Nb2O5 + 0.05 ZrO2 + 2 [OH-] == 1 BaCe0.9Zr0.05Nb0.05O3 + 1 H2O + 0.012 O2 + 2 [NO3-] | ['BaCe0.9Zr0.05Nb0.05O3'] | 1600 | 1100 | 1 Ba(NO3)2 + 0.9 CeO2 + 0.025 Nb2O5 + 0.05 ZrO2 + 2 [OH-] | 1 BaCe0.9Zr0.05Nb0.05O3 + 1 H2O + 0.012 O2 + 2 [NO3-]
10.1039/C3TA12668D | The perovskite oxides with nominal chemical formul <...> nic conductivity to eliminate any charging effect. | solid-state | 1 Ba(NO3)2 + 0.8 CeO2 + 0.05 Nb2O5 + 0.1 ZrO2 + 2 [OH-] == 1 BaCe0.8Zr0.1Nb0.1O3 + 1 H2O + 0.025 O2 + 2 [NO3-] | ['BaCe0.8Zr0.1Nb0.1O3'] | 1600 | 1100 | 1 Ba(NO3)2 + 0.8 CeO2 + 0.05 Nb2O5 + 0.1 ZrO2 + 2 [OH-] | 1 BaCe0.8Zr0.1Nb0.1O3 + 1 H2O + 0.025 O2 + 2 [NO3-]
10.1039/C3TA12668D | The perovskite oxides with nominal chemical formul <...> nic conductivity to eliminate any charging effect. | solid-state | 1 Ba(NO3)2 + 0.75 CeO2 + 0.05 Nb2O5 + 0.15 ZrO2 + 2 [OH-] == 1 BaCe0.75Zr0.15Nb0.1O3 + 1 H2O + 0.025 O2 + 2 [NO3-] | ['BaCe0.75Zr0.15Nb0.1O3'] | 1600 | 1100 | 1 Ba(NO3)2 + 0.75 CeO2 + 0.05 Nb2O5 + 0.15 ZrO2 + 2 [OH-] | 1 BaCe0.75Zr0.15Nb0.1O3 + 1 H2O + 0.025 O2 + 2 [NO3-]
10.1039/C3TA12668D | The perovskite oxides with nominal chemical formul <...> nic conductivity to eliminate any charging effect. | solid-state | 1 Ba(NO3)2 + 0.7 CeO2 + 0.05 Nb2O5 + 0.2 ZrO2 + 2 [OH-] == 1 BaCe0.7Zr0.2Nb0.1O3 + 1 H2O + 0.025 O2 + 2 [NO3-] | ['BaCe0.7Zr0.2Nb0.1O3'] | 1600 | 1100 | 1 Ba(NO3)2 + 0.7 CeO2 + 0.05 Nb2O5 + 0.2 ZrO2 + 2 [OH-] | 1 BaCe0.7Zr0.2Nb0.1O3 + 1 H2O + 0.025 O2 + 2 [NO3-]
10.1039/C5TA03632A | Li2RuO3 was prepared by the conventional solid sta <...> he resulting black powder of Li2RuO3 was acquired. | solid-state | 1 Li2CO3 + 1 RuO2 == 1 Li2RuO3 + 1 CO2 | ['Li2RuO3'] | 950 |  | 1 Li2CO3 + 1 RuO2 | 1 Li2RuO3 + 1 CO2
10.1039/C5TA03030G | NTBPZ (42(Na2O + NaF)-2TiO2-13B2O3-38P2O5-5ZrF4) g <...> ameter and 1 mm thick for electrical measurements. | solid-state | 26 H3BO3 + 38 P2O5 + 2 TiO2 + 5 ZrF4 == 1 2TiO2-13B2O3-38P2O5-5ZrF4 + 39 H2O | ['Zr5Ti2B26P76O233F20'] |  |  | 26 H3BO3 + 38 P2O5 + 2 TiO2 + 5 ZrF4 | 1 2TiO2-13B2O3-38P2O5-5ZrF4 + 39 H2O
10.1039/C6TA03552C | BaZr0.8Y0.2O3-δ was prepared by a conventional sol <...> °C in an oxygen atmosphere for 24 h for sintering. | solid-state | 1 BaCO3 + 0.05 O2 + 0.1 Y2O3 + 0.8 ZrO2 == 1 BaZr0.8Y0.2O3 + 1 CO2 | ['BaY0.2Zr0.8O3'] |  |  | 1 BaCO3 + 0.05 O2 + 0.1 Y2O3 + 0.8 ZrO2 | 1 BaZr0.8Y0.2O3 + 1 CO2
10.1039/C6TA00174B | Pulverized Li2MnO3 was prepared by solid-state rea <...> ggregated into secondary particles of micron size. | solid-state | 2 LiOH·H2O + 1 MnCO3 + 0.5 O2 == 1 Li2MnO3 + 1 CO2 + 3 H2O | ['Li2MnO3'] |  | 973 | 2 LiOH·H2O + 1 MnCO3 + 0.5 O2 | 1 Li2MnO3 + 1 CO2 + 3 H2O
10.1039/C6TA06353E | AgNbO3 ceramic samples were prepared using convent <...> ng to ambient temperature at a rate of 5 °C min-1. | solid-state | 0.5 Ag2O + 0.5 Nb2O5 == 1 AgNbO3 | ['NbAgO3'] |  | 850 | 0.5 Ag2O + 0.5 Nb2O5 | 1 AgNbO3
10.1039/C6TA02672A | Powders of SrVO3-δ and Sr0.8Ln0.2V1-yNbyO3-δ (Ln = <...> possible interactions between support and samples. | solid-state | 1 SrCO3 + 0.5 V2O5 == 1 SrVO3 + 1 CO2 + 0.25 O2 | ['SrVO3'] | 1500 |  | 1 SrCO3 + 0.5 V2O5 | 1 SrVO3 + 1 CO2 + 0.25 O2
10.1039/C7TA00665A | The BFSTO target was prepared using a conventional <...> f 12 MPa, and then sintered at 1100 °C for 40 min. | solid-state | 0.2 Bi2O3 + 0.2 Fe2O3 + 0.6 SrCO3 + 0.6 TiO2 == 1 0.4BiFeO3-0.6SrTiO3 + 0.6 CO2 | ['Sr0.6Ti0.6Fe0.4Bi0.4O3'] | 1100 | 760 | 0.2 Bi2O3 + 0.2 Fe2O3 + 0.6 SrCO3 + 0.6 TiO2 | 1 0.4BiFeO3-0.6SrTiO3 + 0.6 CO2
10.1039/C7TA03001K | La0.8Sr0.2Ga0.83Mg0.17O3-δ (LSGM) electrolyte powd <...> polished to about 300 μm thickness using #240 SiC. | solid-state | 0.415 Ga2O3 + 0.4 La2O3 + 0.17 MgO + 0.092 O2 + 0.2 SrCO3 == 1 La0.8Sr0.2Ga0.83Mg0.17O3 + 0.2 CO2 | ['Sr0.2Mg0.17La0.8Ga0.83O3'] |  | 1000 | 0.415 Ga2O3 + 0.4 La2O3 + 0.17 MgO + 0.092 O2 + 0.2 SrCO3 | 1 La0.8Sr0.2Ga0.83Mg0.17O3 + 0.2 CO2
10.1039/C2DT30624G | Polycrystalline CaMnO3 precursor was prepared by a <...> on (XRD) in Figure 2 revealed no secondary phases. | solid-state | 1 CaCO3 + 1 MnO2 == 1 CaMnO3 + 1 CO2 | ['CaMnO3'] |  |  | 1 CaCO3 + 1 MnO2 | 1 CaMnO3 + 1 CO2
10.1039/C2DT12451C | The ZnTiNb2O8 ceramics were prepared by the solid- <...> lets were sintered at 1060-1140 °C for 6 h in air. | solid-state | 1 Nb2O5 + 1 TiO2 + 1 ZnO == 1 ZnTiNb2O8 | ['TiNb2ZnO8'] |  | 900 | 1 Nb2O5 + 1 TiO2 + 1 ZnO | 1 ZnTiNb2O8
10.1039/C2DT30261F | La2Mo2O9 raw powders were prepared by standard sol <...> heat treatments were necessary to obtain pure LM. | solid-state | 1 La2O3 + 2 MoO3 == 1 La2Mo2O9 | ['La2Mo2O9'] |  |  | 1 La2O3 + 2 MoO3 | 1 La2Mo2O9
10.1039/C2DT30739A | Powder sample of LiNaFe[PO4]F was prepared by dire <...> ve been observed (LiF and a non-identified phase). | solid-state | 1 LiFe(PO4) + 1 NaF == 1 LiNaFe(PO4)F | ['NaLiFePO4F'] |  |  | 1 LiFe(PO4) + 1 NaF | 1 LiNaFe(PO4)F
10.1039/C2DT32564K | Single phase NBN and NBN-LiLn ceramics were prepar <...> 100 °C for 2-2.5 h, embedded in precursor powders. | solid-state | 1.22 Bi2O3 + 1 Nb2O5 + 0.17 O2 == 1 (Bi)0.44Bi2Nb2O9 | ['Nb2Bi2.44O9'] |  |  | 1.22 Bi2O3 + 1 Nb2O5 + 0.17 O2 | 1 (Bi)0.44Bi2Nb2O9
10.1039/C3DT51470F | Ce3+ and Ce3+/Tb3+-activated Y4Si2O7N2 phosphors w <...> C in a reducing atmosphere (N2-H2 = 95:5) for 6 h. | solid-state | 0.5 Si3N4 + 0.5 SiO2 + 2 Y2O3 == 1 Y4Si2O7N2 | ['Y4Si2N2O7'] |  |  | 0.5 Si3N4 + 0.5 SiO2 + 2 Y2O3 | 1 Y4Si2O7N2
10.1039/C4DT00956H | Ceramic composites of (Na0.5Bi0.5TiO3)0.94-(BaTiO3 <...> were embedded in powders of the same composition. | solid-state | 0.06 BaCO3 + 0.235 Bi2O3 + 0.235 Na2CO3 + 1 TiO2 == 1 (Na0.5Bi0.5TiO3)0.94-(BaTiO3)0.06 + 0.295 CO2 | ['Na0.47Ba0.06TiBi0.47O3'] |  | 1000 | 0.06 BaCO3 + 0.235 Bi2O3 + 0.235 Na2CO3 + 1 TiO2 | 1 (Na0.5Bi0.5TiO3)0.94-(BaTiO3)0.06 + 0.295 CO2
10.1039/C4DT02457E | Synthesis of the Eu2+ and Mn2+ codoped SrMgP2O7, S <...> the highest emission intensity under UV radiation. | solid-state | 2 (NH4)2HPO4 + 2 MgO + 1 SrCO3 == 1 SrMg2(PO4)2 + 1 CO2 + 3 H2O + 4 NH3 | ['SrMg2P2O8'] |  |  | 2 (NH4)2HPO4 + 2 MgO + 1 SrCO3 | 1 SrMg2(PO4)2 + 1 CO2 + 3 H2O + 4 NH3
10.1039/C4DT02457E | Synthesis of the Eu2+ and Mn2+ codoped SrMgP2O7, S <...> the highest emission intensity under UV radiation. | solid-state | 4 (NH4)2HPO4 + 3 MgO + 2 SrCO3 == 1 Sr2Mg3P4O15 + 2 CO2 + 6 H2O + 8 NH3 | ['Sr2Mg3P4O15'] |  |  | 4 (NH4)2HPO4 + 3 MgO + 2 SrCO3 | 1 Sr2Mg3P4O15 + 2 CO2 + 6 H2O + 8 NH3
10.1039/C4DT03881A | The polycrystalline sample PrInO3 was prepared by <...> ase perovskite phase was successfully synthesized. | solid-state | 0.5 In2O3 + 0.167 Pr6O11 == 1 PrInO3 + 0.167 O2 | ['PrInO3'] |  |  | 0.5 In2O3 + 0.167 Pr6O11 | 1 PrInO3 + 0.167 O2
10.1039/C5DT00041F | Polycrystalline SrCeO3 was prepared by solid state <...> 4 hours; heating and cooling rates were 180 K h-1. | solid-state | 1 CeO2 + 1 SrCO3 == 1 SrCeO3 + 1 CO2 | ['SrCeO3'] | 1673 |  | 1 CeO2 + 1 SrCO3 | 1 SrCeO3 + 1 CO2
10.1039/C5DT00859J | The Ba8ZnNb6O24, Ba8ZnNb6-xSbxO24 (x = 0.3, 0.6, 0 <...> eter and thickness) and the masses of the pellets. | solid-state | 8 BaCO3 + 3 Nb2O5 + 1 ZnO == 1 Ba8ZnNb6O24 + 8 CO2 | ['Ba8Nb6ZnO24'] |  |  | 8 BaCO3 + 3 Nb2O5 + 1 ZnO | 1 Ba8ZnNb6O24 + 8 CO2
10.1039/C5DT00859J | The Ba8ZnNb6O24, Ba8ZnNb6-xSbxO24 (x = 0.3, 0.6, 0 <...> eter and thickness) and the masses of the pellets. | solid-state | 8 BaCO3 + 2.55 Nb2O5 + 0.45 Sb2O5 + 1 ZnO == 1 Ba8ZnNb5.1Sb0.9O24 + 8 CO2 | ['Ba8Nb5.1ZnSb0.9O24'] |  |  | 8 BaCO3 + 2.55 Nb2O5 + 0.45 Sb2O5 + 1 ZnO | 1 Ba8ZnNb5.1Sb0.9O24 + 8 CO2
10.1039/C5DT02663F | Approximately 5 g of Ba2CaUO6 and BaSrCaUO6 were p <...> ed into a pellet before being sintered at 1195 °C. | solid-state | 2 BaCO3 + 1 CaCO3 + 0.167 O2 + 0.333 U3O8 == 1 Ba2CaUO6 + 3 CO2 | ['Ba2CaUO6'] | 1195 |  | 2 BaCO3 + 1 CaCO3 + 0.167 O2 + 0.333 U3O8 | 1 Ba2CaUO6 + 3 CO2
10.1039/C5DT02663F | Approximately 5 g of Ba2CaUO6 and BaSrCaUO6 were p <...> ed into a pellet before being sintered at 1195 °C. | solid-state | 1 BaCO3 + 1 CaCO3 + 0.167 O2 + 1 SrCO3 + 0.333 U3O8 == 1 BaSrCaUO6 + 3 CO2 | ['BaSrCaUO6'] | 1195 |  | 1 BaCO3 + 1 CaCO3 + 0.167 O2 + 1 SrCO3 + 0.333 U3O8 | 1 BaSrCaUO6 + 3 CO2
10.1039/C5DT01532D | The La2CoMnO6 sample was synthesized by convention <...> r to control the quality of the obtained material. | solid-state | 1 Co(NO3)2·6H2O + 2 La(NO3)3·6H2O + 1 Mn(NO3)2·4H2O + 0.5 O2 + 10 [OH-] == 1 La2CoMnO6 + 27 H2O + 10 [NO3-] | ['La2MnCoO6'] |  | 1170 | 1 Co(NO3)2·6H2O + 2 La(NO3)3·6H2O + 1 Mn(NO3)2·4H2O + 0.5 O2 + 10 [OH-] | 1 La2CoMnO6 + 27 H2O + 10 [NO3-]
10.1039/C6DT01424K | Barium titanate and sodium holmium titanate compou <...> ver paste in a muffle furnace at 823 K for 10 min. | solid-state | 1 BaCO3 + 1 TiO2 == 1 BaTiO3 + 1 CO2 | ['BaTiO3'] |  | 1123 | 1 BaCO3 + 1 TiO2 | 1 BaTiO3 + 1 CO2
10.1039/C6DT01424K | Barium titanate and sodium holmium titanate compou <...> ver paste in a muffle furnace at 823 K for 10 min. | solid-state | 0.975 BaCO3 + 0.012 Ho2O3 + 1 TiO2 == 1 Ba0.975Ho0.025TiO3 + 0.975 CO2 + 0.006 O2 | ['Ba0.975Ho0.025TiO3'] |  | 1123 | 0.975 BaCO3 + 0.012 Ho2O3 + 1 TiO2 | 1 Ba0.975Ho0.025TiO3 + 0.975 CO2 + 0.006 O2
10.1039/B713338C | Powdered BiV0.98Mo0.02O4 and BiVO4 were prepared b <...> r 2 h after being vigorously reground in a mortar. | solid-state | 0.5 Bi2O3 + 0.02 MoO3 + 0.49 V2O5 == 1 BiV0.98Mo0.02O4 + 0.005 O2 | ['V0.98Mo0.02BiO4'] |  | 800 | 0.5 Bi2O3 + 0.02 MoO3 + 0.49 V2O5 | 1 BiV0.98Mo0.02O4 + 0.005 O2
10.1039/B713338C | Powdered BiV0.98Mo0.02O4 and BiVO4 were prepared b <...> r 2 h after being vigorously reground in a mortar. | solid-state | 0.5 Bi2O3 + 0.5 V2O5 == 1 BiVO4 | ['VBiO4'] |  | 800 | 0.5 Bi2O3 + 0.5 V2O5 | 1 BiVO4
10.1039/B803062F | Polycrystalline samples of LnMoBO6 (Ln = La, Ce) w <...> indings. The products were analyzed by powder XRD. | solid-state | 1 H3BO3 + 0.5 La2O3 + 1 MoO3 == 1 LnMoBO6 + 1.5 H2O; Ln = La | ['LaMoBO6'] |  | 1073 | 1 H3BO3 + 0.5 La2O3 + 1 MoO3 | 1 LnMoBO6 + 1.5 H2O; Ln = La
10.1039/B803062F | Polycrystalline samples of LnMoBO6 (Ln = La, Ce) w <...> indings. The products were analyzed by powder XRD. | solid-state | 1 CeO2 + 1 H3BO3 + 1 MoO3 == 1 LnMoBO6 + 1.5 H2O + 0.25 O2; Ln = Ce | ['CeMoBO6'] |  | 1073 | 1 CeO2 + 1 H3BO3 + 1 MoO3 | 1 LnMoBO6 + 1.5 H2O + 0.25 O2; Ln = Ce
10.1039/B821688F | Pb2ScSbO6 was obtained by standard solid-state tec <...> ted the thermal treatments at higher temperatures. | solid-state | 0.5 O2 + 2 PbO + 0.5 Sb2O3 + 0.5 Sc2O3 == 1 Pb2ScSbO6 | ['ScPb2SbO6'] | 1050 | 950 | 0.5 O2 + 2 PbO + 0.5 Sb2O3 + 0.5 Sc2O3 | 1 Pb2ScSbO6
10.1039/C6NR04992C | M-TiNb24O62 was fabricated through a one-step soli <...> emperature tube furnace at 1300 °C for 4 h in air. | solid-state | 12 Nb2O5 + 1 TiO2 == 1 TiNb24O62 | ['TiNb24O62'] |  | 1300 | 12 Nb2O5 + 1 TiO2 | 1 TiNb24O62
10.1039/C4NR05657D | The studied polycrystalline ceramic nanocomposites <...> he two phases remained discrete and did not react. | solid-state | 2 BaCO3 + 6 Fe2O3 + 1 TiO2 == 1 BaTiO3-BaFe12O19 + 2 CO2 | ['Ba2TiFe12O22'] | 1200 | 1350 | 2 BaCO3 + 6 Fe2O3 + 1 TiO2 | 1 BaTiO3-BaFe12O19 + 2 CO2
10.1039/C4NR05657D | The studied polycrystalline ceramic nanocomposites <...> he two phases remained discrete and did not react. | solid-state | 1 BaCO3 + 6 Fe2O3 == 1 BaFe12O19 + 1 CO2 | ['BaFe12O19'] | 1200 | 1350 | 1 BaCO3 + 6 Fe2O3 | 1 BaFe12O19 + 1 CO2
10.1039/C4NR05657D | The studied polycrystalline ceramic nanocomposites <...> he two phases remained discrete and did not react. | solid-state | 1 BaCO3 + 1 TiO2 == 1 BaTiO3 + 1 CO2 | ['BaTiO3'] | 1200 | 1350 | 1 BaCO3 + 1 TiO2 | 1 BaTiO3 + 1 CO2
10.1039/C5NR02219C | Since atom-resolved STEM examination requires ultr <...> ed surfaces and left for further characterization. | solid-state | 0.167 Al2O3 + 0.167 AlN + 0.02 CeO2 + 1.833 Si3N4 == 1 Ce0.02Si5.5Al0.5O0.5N7.5 + 0.02 O2 | ['Ce0.02Al0.5Si5.5N7.5O0.5'] | 1800 |  | 0.167 Al2O3 + 0.167 AlN + 0.02 CeO2 + 1.833 Si3N4 | 1 Ce0.02Si5.5Al0.5O0.5N7.5 + 0.02 O2
10.1039/C4DT02503B | A 5 g sample of YCr0.5Mn0.5O3 was prepared by the <...> a period of ∼5 hours. The final product was black. | solid-state | 0.25 Cr2O3 + 0.25 Mn2O3 + 0.5 Y2O3 == 1 YCr0.5Mn0.5O3 | ['YCr0.5Mn0.5O3'] |  |  | 0.25 Cr2O3 + 0.25 Mn2O3 + 0.5 Y2O3 | 1 YCr0.5Mn0.5O3
10.1039/C3RA22592E | Bulk Bi12TiO20. For comparison, bulk Bi12TiO20 was <...> or 4 h, followed by calcination at 600 °C for 2 h. | solid-state | 12 Bi(NO3)3·5H2O + 1 TiO2 + 36 [OH-] == 1 Bi12TiO20 + 78 H2O + 36 [NO3-] | ['TiBi12O20'] |  |  | 12 Bi(NO3)3·5H2O + 1 TiO2 + 36 [OH-] | 1 Bi12TiO20 + 78 H2O + 36 [NO3-]
10.1039/C4RA04199B | Samples of SrTiO3 (ST) and Sr1-3xLa2xTiO3 with x = <...> N2 with a heating and cooling rate of 5 °C min-1. | solid-state | 1 SrCO3 + 1 TiO2 == 1 SrTiO3 + 1 CO2 | ['SrTiO3'] | 1450 | 1050 | 1 SrCO3 + 1 TiO2 | 1 SrTiO3 + 1 CO2
10.1039/C5TC01583A | ZnMoO4:Eu3+, ZnMoO4:Tb3+ and ZnMoO4:Bi3+,Eu3+ phos <...> h, and then white powder phosphors were obtained. | solid-state | 1 MoO3 + 1 ZnO == 1 ZnMoO4 ; target ZnMoO4 with additives Eu via Eu2O3 ; target ZnMoO4 with additives Eu via Eu2O3 | ['MoZnO4'] |  |  | 1 MoO3 + 1 ZnO | 1 ZnMoO4 ; target ZnMoO4 with additives Eu via Eu2O3 ; target ZnMoO4 with additives Eu via Eu2O3
10.1039/C3DT32582B | Un-doped CaSiN2 powder samples were prepared by hi <...> color of the Ce3+/Li+ co-doped sample was yellow. | solid-state | 0.333 Ca3N2 + 0.333 Si3N4 == 1 CaSiN2 | ['CaSiN2'] |  |  | 0.333 Ca3N2 + 0.333 Si3N4 | 1 CaSiN2
10.1039/C5TC02283E | A series of samples of Ca6BaP4O17:0.02Eu2+ and Ca6 <...> ace and ground again to powder for subsequent use. | solid-state | 1 BaCO3 + 6 CaCO3 + 4 NH4H2PO4 == 1 Ca6BaP4O17 + 7 CO2 + 6 H2O + 4 NH3 ; target Ca6BaP4O17 with additives 0.02Eu2+ via Eu2O3 ; target Ca6BaP4O17 with additives 0.02Eu2+ via Eu2O3 | ['BaCa6P4O17'] |  |  | 1 BaCO3 + 6 CaCO3 + 4 NH4H2PO4 | 1 Ca6BaP4O17 + 7 CO2 + 6 H2O + 4 NH3 ; target Ca6BaP4O17 with additives 0.02Eu2+ via Eu2O3 ; target Ca6BaP4O17 with additives 0.02Eu2+ via Eu2O3
10.1039/C0GC00387E | The diphosphate Na2CaP2O7 was prepared as a powder <...> ated in porcelain crucible progressively to 873 K. | solid-state | 1 CaCO3 + 2 NH4H2PO4 + 1 Na2CO3 == 1 Na2CaP2O7 + 2 CO2 + 3 H2O + 2 NH3 | ['Na2CaP2O7'] |  |  | 1 CaCO3 + 2 NH4H2PO4 + 1 Na2CO3 | 1 Na2CaP2O7 + 2 CO2 + 3 H2O + 2 NH3
10.1016/j.jnoncrysol.2017.10.049 | Glasses of chemical compositions: 60[SrTiO3]-(40-1 <...> urth one i.e. L stands for La2O3 used as additive. | solid-state | 2 H3BO3 + 1 SiO2 + 60 SrCO3 + 60 TiO2 == 1 60SrTiO3-SiO2B2O3 + 60 CO2 + 3 H2O | ['Sr60Ti60B2SiO185'] |  |  | 2 H3BO3 + 1 SiO2 + 60 SrCO3 + 60 TiO2 | 1 60SrTiO3-SiO2B2O3 + 60 CO2 + 3 H2O
10.1021/acsnano.6b02727 | SiP2 was synthesized via the following solid-state <...> y condition owing to their hygroscopic properties. | solid-state | 1 C + 2 P + 1 Si == 1 SiP2C | ['SiCP2'] |  |  | 1 C + 2 P + 1 Si | 1 SiP2C
10.1021/cg200471b | Polycrystalline samples of Li6Rb5B11O22 were synth <...> ies (see Figure S1 in the Supporting Information). | solid-state | 11 H3BO3 + 3 Li2CO3 + 2.5 Rb2CO3 == 1 Li6Rb5B11O22 + 5.5 CO2 + 16.5 H2O | ['Rb5Li6B11O22'] |  |  | 11 H3BO3 + 3 Li2CO3 + 2.5 Rb2CO3 | 1 Li6Rb5B11O22 + 5.5 CO2 + 16.5 H2O
10.1021/cg070178y | Terbium molybdate, Tb2(MoO4)3, supplied for the dc <...> to obtain the sample pellets for the electrolysis. | solid-state | 3 MoO3 + 0.5 Tb4O7 == 1 Tb2(MoO4)3 + 0.25 O2 | ['Tb2Mo3O12'] |  | 750 | 3 MoO3 + 0.5 Tb4O7 | 1 Tb2(MoO4)3 + 0.25 O2
10.1021/cg5016884 | (001)-Oriented KNN single crystals were grown usin <...> × 0.02 mm3 were used for electrical measurements. | solid-state | 0.25 K2CO3 + 0.25 Na2CO3 + 0.5 Nb2O5 == 1 K0.5Na0.5NbO3 + 0.5 CO2 | ['K0.5Na0.5NbO3'] |  | 800 | 0.25 K2CO3 + 0.25 Na2CO3 + 0.5 Nb2O5 | 1 K0.5Na0.5NbO3 + 0.5 CO2
10.1039/C4CP04127E | The perovskite-type Sr0.9R0.1TiO3±δ polycrystallin <...> avoid reactions with alumina at high temperatures. | solid-state | 0.1 CeO2 + 0.9 SrCO3 + 1 TiO2 == 1 Sr0.9R0.1TiO3 + 0.9 CO2 + 0.05 O2; R = Ce | ['Sr0.9Ce0.1TiO3'] |  | 1523 | 0.1 CeO2 + 0.9 SrCO3 + 1 TiO2 | 1 Sr0.9R0.1TiO3 + 0.9 CO2 + 0.05 O2; R = Ce
10.1039/C4CP04127E | The perovskite-type Sr0.9R0.1TiO3±δ polycrystallin <...> avoid reactions with alumina at high temperatures. | solid-state | 0.05 Sm2O3 + 0.9 SrCO3 + 1 TiO2 == 1 Sr0.9R0.1TiO3 + 0.9 CO2 + 0.025 O2; R = Sm | ['Sr0.9Sm0.1TiO3'] |  | 1523 | 0.05 Sm2O3 + 0.9 SrCO3 + 1 TiO2 | 1 Sr0.9R0.1TiO3 + 0.9 CO2 + 0.025 O2; R = Sm
10.1039/C4CP04127E | The perovskite-type Sr0.9R0.1TiO3±δ polycrystallin <...> avoid reactions with alumina at high temperatures. | solid-state | 0.05 Nd2O3 + 0.9 SrCO3 + 1 TiO2 == 1 Sr0.9R0.1TiO3 + 0.9 CO2 + 0.025 O2; R = Nd | ['Sr0.9Nd0.1TiO3'] |  | 1523 | 0.05 Nd2O3 + 0.9 SrCO3 + 1 TiO2 | 1 Sr0.9R0.1TiO3 + 0.9 CO2 + 0.025 O2; R = Nd
10.1039/C4CP04127E | The perovskite-type Sr0.9R0.1TiO3±δ polycrystallin <...> avoid reactions with alumina at high temperatures. | solid-state | 0.017 Pr6O11 + 0.9 SrCO3 + 1 TiO2 == 1 Sr0.9R0.1TiO3 + 0.9 CO2 + 0.042 O2; R = Pr | ['Sr0.9Pr0.1TiO3'] |  | 1523 | 0.017 Pr6O11 + 0.9 SrCO3 + 1 TiO2 | 1 Sr0.9R0.1TiO3 + 0.9 CO2 + 0.042 O2; R = Pr
10.1039/C4CP04127E | The perovskite-type Sr0.9R0.1TiO3±δ polycrystallin <...> avoid reactions with alumina at high temperatures. | solid-state | 0.05 La2O3 + 0.9 SrCO3 + 1 TiO2 == 1 Sr0.9R0.1TiO3 + 0.9 CO2 + 0.025 O2; R = La | ['Sr0.9La0.1TiO3'] |  | 1523 | 0.05 La2O3 + 0.9 SrCO3 + 1 TiO2 | 1 Sr0.9R0.1TiO3 + 0.9 CO2 + 0.025 O2; R = La
10.1039/C4CP04127E | The perovskite-type Sr0.9R0.1TiO3±δ polycrystallin <...> avoid reactions with alumina at high temperatures. | solid-state | 0.9 SrCO3 + 1 TiO2 + 0.05 Y2O3 == 1 Sr0.9R0.1TiO3 + 0.9 CO2 + 0.025 O2; R = Y | ['Sr0.9Y0.1TiO3'] |  | 1523 | 0.9 SrCO3 + 1 TiO2 + 0.05 Y2O3 | 1 Sr0.9R0.1TiO3 + 0.9 CO2 + 0.025 O2; R = Y
10.1039/C4CP04127E | The perovskite-type Sr0.9R0.1TiO3±δ polycrystallin <...> avoid reactions with alumina at high temperatures. | solid-state | 0.05 Gd2O3 + 0.9 SrCO3 + 1 TiO2 == 1 Sr0.9R0.1TiO3 + 0.9 CO2 + 0.025 O2; R = Gd | ['Sr0.9Gd0.1TiO3'] |  | 1523 | 0.05 Gd2O3 + 0.9 SrCO3 + 1 TiO2 | 1 Sr0.9R0.1TiO3 + 0.9 CO2 + 0.025 O2; R = Gd
10.1039/C4CP04127E | The perovskite-type Sr0.9R0.1TiO3±δ polycrystallin <...> avoid reactions with alumina at high temperatures. | solid-state | 0.05 Dy2O3 + 0.9 SrCO3 + 1 TiO2 == 1 Sr0.9R0.1TiO3 + 0.9 CO2 + 0.025 O2; R = Dy | ['Sr0.9Dy0.1TiO3'] |  | 1523 | 0.05 Dy2O3 + 0.9 SrCO3 + 1 TiO2 | 1 Sr0.9R0.1TiO3 + 0.9 CO2 + 0.025 O2; R = Dy
10.1021/cm9604928 | Synthesis of 123 Series. Polycrystalline LnBa2Cu3O <...> ommon impurities such as BaCuO2 or the 211 phases. | solid-state | 2 BaCO3 + 3 CuO + 0.083 O2 + 0.167 Pr6O11 == 1 LnBa2Cu3O7 + 2 CO2; Ln = Pr | ['Ba2PrCu3O7'] |  |  | 2 BaCO3 + 3 CuO + 0.083 O2 + 0.167 Pr6O11 | 1 LnBa2Cu3O7 + 2 CO2; Ln = Pr
10.1021/cm9800377 | Synthesis. Powder samples of composition Sr2Ca0.6B <...> ined with X-ray energy-dispersive analysis (XEDS). | solid-state | 0.7 Bi2O3 + 0.6 CaCO3 + 0.25 O2 + 2 SrCO3 == 1 Sr2Ca0.6Bi1.4O5.2 + 2.6 CO2 | ['Sr2Ca0.6Bi1.4O5.2'] |  |  | 0.7 Bi2O3 + 0.6 CaCO3 + 0.25 O2 + 2 SrCO3 | 1 Sr2Ca0.6Bi1.4O5.2 + 2.6 CO2
10.1021/acs.cgd.5b01271 | Polycrystalline perovskite-type powders with nomin <...> heating and the cooling rate are set at 5 °C/min. | solid-state | 0.5 K2CO3 + 0.5 Nb2O5 == 1 KNbO3 + 0.5 CO2 | ['KNbO3'] |  | 830 | 0.5 K2CO3 + 0.5 Nb2O5 | 1 KNbO3 + 0.5 CO2
10.1021/acs.cgd.5b01271 | Polycrystalline perovskite-type powders with nomin <...> heating and the cooling rate are set at 5 °C/min. | solid-state | 0.5 Na2CO3 + 0.5 Nb2O5 == 1 NaNbO3 + 0.5 CO2 | ['NaNbO3'] |  | 830 | 0.5 Na2CO3 + 0.5 Nb2O5 | 1 NaNbO3 + 0.5 CO2
10.1021/acs.cgd.5b01271 | Polycrystalline perovskite-type powders with nomin <...> heating and the cooling rate are set at 5 °C/min. | solid-state | 0.25 K2CO3 + 0.25 Na2CO3 + 0.5 Nb2O5 == 1 (K0.5Na0.5)NbO3 + 0.5 CO2 | ['K0.5Na0.5NbO3'] |  | 830 | 0.25 K2CO3 + 0.25 Na2CO3 + 0.5 Nb2O5 | 1 (K0.5Na0.5)NbO3 + 0.5 CO2
10.1021/acs.cgd.5b01271 | Polycrystalline perovskite-type powders with nomin <...> heating and the cooling rate are set at 5 °C/min. | solid-state | 0.25 K2CO3 + 0.05 MnO2 + 0.25 Na2CO3 + 0.475 Nb2O5 + 0.012 O2 == 1 (K0.5Na0.5)(Nb0.95Mn0.05)O3 + 0.5 CO2 | ['K0.5Na0.5Nb0.95Mn0.05O3'] |  | 830 | 0.25 K2CO3 + 0.05 MnO2 + 0.25 Na2CO3 + 0.475 Nb2O5 + 0.012 O2 | 1 (K0.5Na0.5)(Nb0.95Mn0.05)O3 + 0.5 CO2
10.1021/acs.cgd.5b01271 | Polycrystalline perovskite-type powders with nomin <...> heating and the cooling rate are set at 5 °C/min. | solid-state | 0.25 K2CO3 + 1 MnO2 + 0.25 Na2CO3 + 0.5 Nb2O5 == 1 K0.5Na0.5NbO3-Mn + 0.5 CO2 + 1 O2 | ['K0.5Na0.5NbMnO3'] |  | 830 | 0.25 K2CO3 + 1 MnO2 + 0.25 Na2CO3 + 0.5 Nb2O5 | 1 K0.5Na0.5NbO3-Mn + 0.5 CO2 + 1 O2
10.1021/acs.cgd.5b01271 | Polycrystalline perovskite-type powders with nomin <...> heating and the cooling rate are set at 5 °C/min. | solid-state | 0.25 K2CO3 + 0.25 Na2CO3 + 0.475 Nb2O5 + 0.025 Ta2O5 == 1 (K0.5Na0.5)(Nb0.95Ta0.05)O3 + 0.5 CO2 | ['K0.5Na0.5Ta0.05Nb0.95O3'] |  | 830 | 0.25 K2CO3 + 0.25 Na2CO3 + 0.475 Nb2O5 + 0.025 Ta2O5 | 1 (K0.5Na0.5)(Nb0.95Ta0.05)O3 + 0.5 CO2
10.1021/acs.cgd.5b01271 | Polycrystalline perovskite-type powders with nomin <...> heating and the cooling rate are set at 5 °C/min. | solid-state | 0.25 K2CO3 + 0.25 Na2CO3 + 0.5 Nb2O5 + 0.5 Ta2O5 == 1 K0.5Na0.5NbO3-Ta + 0.5 CO2 + 1.25 O2 | ['K0.5Na0.5TaNbO3'] |  | 830 | 0.25 K2CO3 + 0.25 Na2CO3 + 0.5 Nb2O5 + 0.5 Ta2O5 | 1 K0.5Na0.5NbO3-Ta + 0.5 CO2 + 1.25 O2
10.1021/cm000298s | Mixed Oxide Method. Predried ZrO2 and TiO2 were us <...> in ethanol for 1 h and heated to 1400 °C for 5 h. | solid-state | 1 TiO2 + 1 ZrO2 == 1 ZrTiO4 | ['ZrTiO4'] |  |  | 1 TiO2 + 1 ZrO2 | 1 ZrTiO4
10.1021/cm011584m | For comparison purposes, bulk Y1.98Ho0.02O3 and Y1 <...> samples, which had undergone this heat treatment. | solid-state | 0.01 Ho2O3 + 0.99 Y2O3 == 1 Y1.98Ho0.02O3 | ['Ho0.02Y1.98O3'] |  |  | 0.01 Ho2O3 + 0.99 Y2O3 | 1 Y1.98Ho0.02O3
10.1021/cm011584m | For comparison purposes, bulk Y1.98Ho0.02O3 and Y1 <...> samples, which had undergone this heat treatment. | solid-state | 0.1 Ho2O3 + 0.9 Y2O3 == 1 Y1.8Ho0.2O3 | ['Ho0.2Y1.8O3'] |  |  | 0.1 Ho2O3 + 0.9 Y2O3 | 1 Y1.8Ho0.2O3
10.1021/cm048730j | The powder sample was prepared from a mixture of t <...> of 2 °C/min, and was slow cooled at the same rate. | solid-state | 2 Bi2O3 + 12 Fe2O3 + 14 SrO == 1 Bi4Sr14Fe24O56 | ['Sr14Fe24Bi4O56'] |  |  | 2 Bi2O3 + 12 Fe2O3 + 14 SrO | 1 Bi4Sr14Fe24O56
10.1021/cm048730j | The powder sample was prepared from a mixture of t <...> of 2 °C/min, and was slow cooled at the same rate. | solid-state | 0.666 Bi2O3 + 4 Fe2O3 + 4.667 SrO == 1 Bi4/3Sr14/3Fe8O18.66 + 0.003 O2 | ['Sr4.667Fe8Bi1.333O18.66'] |  |  | 0.666 Bi2O3 + 4 Fe2O3 + 4.667 SrO | 1 Bi4/3Sr14/3Fe8O18.66 + 0.003 O2
10.1021/cm0477117 | Photocatalyst Preparation. The C-BIO powder sample <...> crucible in air, forming the C-BIO powder samples. | solid-state | 4 BaCO3 + 0.05 Cr2O3 + 1.95 In2O3 == 1 Ba2In2O5-Ba2(In0.95Cr0.05)2O5 + 4 CO2 | ['Ba4Cr0.1In3.9O10'] |  | 1100 | 4 BaCO3 + 0.05 Cr2O3 + 1.95 In2O3 | 1 Ba2In2O5-Ba2(In0.95Cr0.05)2O5 + 4 CO2
10.1021/cm0477117 | Photocatalyst Preparation. The C-BIO powder sample <...> crucible in air, forming the C-BIO powder samples. | solid-state | 0.05 Cr2O3 + 1.95 In2O3 == 1 In2O3-(In0.95Cr0.05)2O3 | ['Cr0.1In3.9O6'] |  | 1100 | 0.05 Cr2O3 + 1.95 In2O3 | 1 In2O3-(In0.95Cr0.05)2O3
10.1021/cm051180k | Appropriate amounts of high-purity CaCO3, CuO, and <...> e from 20 Hz to 1 MHz using a precision LCR meter. | solid-state | 1 CaCO3 + 3 CuO + 4 TiO2 == 1 CaCu3Ti4O12 + 1 CO2 | ['CaTi4Cu3O12'] | 1065 | 950 | 1 CaCO3 + 3 CuO + 4 TiO2 | 1 CaCu3Ti4O12 + 1 CO2
10.1021/cm034455+ | Preparation of Precursor Samples. The composition, <...> the volatilization of sodium at high temperature. | solid-state | 0.45 Na2CO3 + 0.45 NiO + 0.55 TiO2 == 1 Na0.9Ni0.45Ti0.55O2 + 0.45 CO2 | ['Na0.9Ti0.55Ni0.45O2'] |  | 750 | 0.45 Na2CO3 + 0.45 NiO + 0.55 TiO2 | 1 Na0.9Ni0.45Ti0.55O2 + 0.45 CO2
10.1021/cm049922h | Sample Preparation. Li2NiO2 was prepared by solid- <...> °C for 24 h in a homemade Ni tube filled with Ar. | solid-state | 1 Li2O + 1 NiO == 1 Li2NiO2 | ['Li2NiO2'] |  |  | 1 Li2O + 1 NiO | 1 Li2NiO2
10.1021/cm049831k | Sample Synthesis. Single-phase Ba3MgNb2O9 (BMN), B <...> , 1375 °C (BNN), 1475 °C (BNT), and 1250 °C (BZN). | solid-state | 3 BaCO3 + 1 MgCO3 + 1 Nb2O5 == 1 Ba3MgNb2O9 + 4 CO2 | ['Ba3MgNb2O9'] |  |  | 3 BaCO3 + 1 MgCO3 + 1 Nb2O5 | 1 Ba3MgNb2O9 + 4 CO2
10.1021/cm049831k | Sample Synthesis. Single-phase Ba3MgNb2O9 (BMN), B <...> , 1375 °C (BNN), 1475 °C (BNT), and 1250 °C (BZN). | solid-state | 3 BaCO3 + 1 MgCO3 + 1 Ta2O5 == 1 Ba3MgTa2O9 + 4 CO2 | ['Ba3MgTa2O9'] |  |  | 3 BaCO3 + 1 MgCO3 + 1 Ta2O5 | 1 Ba3MgTa2O9 + 4 CO2
10.1021/cm049831k | Sample Synthesis. Single-phase Ba3MgNb2O9 (BMN), B <...> , 1375 °C (BNN), 1475 °C (BNT), and 1250 °C (BZN). | solid-state | 3 BaCO3 + 1 Nb2O5 + 1 NiO == 1 Ba3NiNb2O9 + 3 CO2 | ['Ba3Nb2NiO9'] |  |  | 3 BaCO3 + 1 Nb2O5 + 1 NiO | 1 Ba3NiNb2O9 + 3 CO2
10.1021/cm049831k | Sample Synthesis. Single-phase Ba3MgNb2O9 (BMN), B <...> , 1375 °C (BNN), 1475 °C (BNT), and 1250 °C (BZN). | solid-state | 3 BaCO3 + 1 NiO + 1 Ta2O5 == 1 Ba3NiTa2O9 + 3 CO2 | ['Ba3Ta2NiO9'] |  |  | 3 BaCO3 + 1 NiO + 1 Ta2O5 | 1 Ba3NiTa2O9 + 3 CO2
10.1021/cm049831k | Sample Synthesis. Single-phase Ba3MgNb2O9 (BMN), B <...> , 1375 °C (BNN), 1475 °C (BNT), and 1250 °C (BZN). | solid-state | 3 BaCO3 + 1 Nb2O5 + 1 ZnO == 1 Ba3ZnNb2O9 + 3 CO2 | ['Ba3Nb2ZnO9'] |  |  | 3 BaCO3 + 1 Nb2O5 + 1 ZnO | 1 Ba3ZnNb2O9 + 3 CO2
10.1021/cm051636y | A sample of nominal composition Sr0.95Co0.8Fe0.2O3 <...> y by means of the Archimedes method using mercury. | solid-state | 0.4 Co2O3 + 0.1 Fe2O3 + 0.275 O2 + 0.95 SrCO3 == 1 Sr0.95Co0.8Fe0.2O3 + 0.95 CO2 | ['Sr0.95Fe0.2Co0.8O3'] | 1150 |  | 0.4 Co2O3 + 0.1 Fe2O3 + 0.275 O2 + 0.95 SrCO3 | 1 Sr0.95Co0.8Fe0.2O3 + 0.95 CO2
10.1021/cm048140l | Synthesis and Crystal Growth. Polycrystalline samp <...> o further changes in the X-ray powder diffraction. | solid-state | 3 BaCO3 + 1 BaF2 + 3 La2O3 + 6 SiO2 == 1 La6Ba4(SiO4)6F2 + 3 CO2 | ['Ba4La6Si6O24F2'] |  |  | 3 BaCO3 + 1 BaF2 + 3 La2O3 + 6 SiO2 | 1 La6Ba4(SiO4)6F2 + 3 CO2
10.1021/cm047897+ | Both lithium zirconates, Li6Zr2O7 and Li2ZrO3, wer <...> s taken out of the furnace, pulverized, and mixed. | solid-state | 3 Li2CO3 + 2 ZrO2 == 1 Li6Zr2O7 + 3 CO2 | ['Li6Zr2O7'] |  |  | 3 Li2CO3 + 2 ZrO2 | 1 Li6Zr2O7 + 3 CO2
10.1021/cm047897+ | Both lithium zirconates, Li6Zr2O7 and Li2ZrO3, wer <...> s taken out of the furnace, pulverized, and mixed. | solid-state | 1 Li2CO3 + 1 ZrO2 == 1 Li2ZrO3 + 1 CO2 | ['Li2ZrO3'] |  |  | 1 Li2CO3 + 1 ZrO2 | 1 Li2ZrO3 + 1 CO2
10.1021/cm061137c | A. Synthesis. LiNiPO4 Olivine. The LiNiPO4 phospho <...> parture of exhausted gas according to the relation | solid-state | 1 (NH4)2HPO4 + 0.5 Li2CO3 + 1 NiO == 1 LiNiPO4 + 0.5 CO2 + 1.5 H2O + 2 NH3 | ['LiNiPO4'] |  |  | 1 (NH4)2HPO4 + 0.5 Li2CO3 + 1 NiO | 1 LiNiPO4 + 0.5 CO2 + 1.5 H2O + 2 NH3
10.1021/cm0612752 | Polycrystalline powders of Ba4YMn3O11.5 were prepa <...> ation method, which supports the expected formula. | solid-state | 4 BaCO3 + 3 MnO2 + 0.5 Y2O3 == 1 Ba4YMn3O11.5 + 4 CO2 | ['Ba4YMn3O11.5'] |  | 1200 | 4 BaCO3 + 3 MnO2 + 0.5 Y2O3 | 1 Ba4YMn3O11.5 + 4 CO2
10.1021/cm0612954 | A ceramic specimen of La0.9Sr0.1Ga0.8Mg0.2O3-a was <...> material in the temperature range of 600-1000 °C. | solid-state | 0.4 Ga2O3 + 0.45 La2O3 + 0.2 MgO + 0.075 O2 + 0.1 SrCO3 == 1 La0.9Sr0.1Ga0.8Mg0.2O3 + 0.1 CO2 | ['Sr0.1Mg0.2La0.9Ga0.8O3'] | 1430 | 1300 | 0.4 Ga2O3 + 0.45 La2O3 + 0.2 MgO + 0.075 O2 + 0.1 SrCO3 | 1 La0.9Sr0.1Ga0.8Mg0.2O3 + 0.1 CO2
10.1021/cm070321a | The La0.64(Ti0.92Nb0.08)O2.99 specimen was prepare <...> ity and suggests a small amount of oxygen defects. | solid-state | 0.32 La2O3 + 0.04 Nb2O5 + 0.92 TiO2 == 1 La0.64(Ti0.92Nb0.08)O2.99 + 0.005 O2 | ['La0.64Ti0.92Nb0.08O2.99'] | 1350 |  | 0.32 La2O3 + 0.04 Nb2O5 + 0.92 TiO2 | 1 La0.64(Ti0.92Nb0.08)O2.99 + 0.005 O2
10.1021/cm070910g | Sample Preparation and Characterization. The Y0.78 <...> in parentheses is the error bar of the last digit. | solid-state | 0.108 O2 + 0.108 Ta2O3 + 0.392 Y2O3 == 1 Y0.785Ta0.215O1.715 | ['Y0.785Ta0.215O1.715'] | 1500 |  | 0.108 O2 + 0.108 Ta2O3 + 0.392 Y2O3 | 1 Y0.785Ta0.215O1.715
10.1021/cm070910g | Sample Preparation and Characterization. The Y0.78 <...> in parentheses is the error bar of the last digit. | solid-state | 0.15 O2 + 0.15 Ta2O3 + 0.35 Y2O3 == 1 Y0.7Ta0.3O1.8 | ['Y0.7Ta0.3O1.8'] | 1500 |  | 0.15 O2 + 0.15 Ta2O3 + 0.35 Y2O3 | 1 Y0.7Ta0.3O1.8
10.1021/cm703273z | Single-phase SrRAlO4 (R = Sm, Nd, La) ceramics wer <...> ensified after sintered at 1500 °C in air for 3 h. | solid-state | 0.5 Al2O3 + 0.5 La2O3 + 1 SrCO3 == 1 SrRAlO4 + 1 CO2; R = La | ['SrLaAlO4'] | 1500 |  | 0.5 Al2O3 + 0.5 La2O3 + 1 SrCO3 | 1 SrRAlO4 + 1 CO2; R = La
10.1021/cm703273z | Single-phase SrRAlO4 (R = Sm, Nd, La) ceramics wer <...> ensified after sintered at 1500 °C in air for 3 h. | solid-state | 0.5 Al2O3 + 0.5 Sm2O3 + 1 SrCO3 == 1 SrRAlO4 + 1 CO2; R = Sm | ['SrSmAlO4'] | 1500 |  | 0.5 Al2O3 + 0.5 Sm2O3 + 1 SrCO3 | 1 SrRAlO4 + 1 CO2; R = Sm
10.1021/cm703273z | Single-phase SrRAlO4 (R = Sm, Nd, La) ceramics wer <...> ensified after sintered at 1500 °C in air for 3 h. | solid-state | 0.5 Al2O3 + 0.5 Nd2O3 + 1 SrCO3 == 1 SrRAlO4 + 1 CO2; R = Nd | ['SrNdAlO4'] | 1500 |  | 0.5 Al2O3 + 0.5 Nd2O3 + 1 SrCO3 | 1 SrRAlO4 + 1 CO2; R = Nd
10.1021/cm8004634 | The compound Na0.5Bi0.5TiO3 was prepared by a clas <...> elected area electron diffraction (SAED) patterns. | solid-state | 0.25 Bi2O3 + 0.25 Na2CO3 + 1 TiO2 == 1 Na0.5Bi0.5TiO3 + 0.25 CO2 | ['Na0.5TiBi0.5O3'] | 1120 |  | 0.25 Bi2O3 + 0.25 Na2CO3 + 1 TiO2 | 1 Na0.5Bi0.5TiO3 + 0.25 CO2
10.1021/cm7025152 | Compound 1 was synthesized via high temperature so <...> several intermediate pressing and grinding steps. | solid-state | 5 BaCO3 + 0.465 In2O3 + 4 MnO2 + 0.003 O2 == 1 Ba5In0.93Mn4O14.40 + 5 CO2 | ['Ba5Mn4In0.93O14.4'] |  |  | 5 BaCO3 + 0.465 In2O3 + 4 MnO2 + 0.003 O2 | 1 Ba5In0.93Mn4O14.40 + 5 CO2
10.1021/cm8024632 | Sc2(WO4)3, Sc2(MoO4)3, and their solid solutions S <...> tubes with 40% 17O oxygen gas at 600 °C for 12 h. | solid-state | 1 Sc2O3 + 3 WO3 == 1 Sc2(WO4)3 | ['Sc2W3O12'] | 1100 |  | 1 Sc2O3 + 3 WO3 | 1 Sc2(WO4)3
10.1021/cm8024632 | Sc2(WO4)3, Sc2(MoO4)3, and their solid solutions S <...> tubes with 40% 17O oxygen gas at 600 °C for 12 h. | solid-state | 3 MoO3 + 1 Sc2O3 == 1 Sc2(MoO4)3 | ['Sc2Mo3O12'] | 1100 |  | 3 MoO3 + 1 Sc2O3 | 1 Sc2(MoO4)3
10.1021/cm101508w | La0.4Sr0.4TiO3 (LST) ceramics have been prepared v <...> a tubular furnace under a continuous 5% H2Ar flow. | solid-state | 0.2 La2O3 + 0.4 SrCO3 + 1 TiO2 == 1 La0.4Sr0.4TiO3 + 0.4 CO2 | ['Sr0.4La0.4TiO3'] |  | 1000 | 0.2 La2O3 + 0.4 SrCO3 + 1 TiO2 | 1 La0.4Sr0.4TiO3 + 0.4 CO2
10.1021/cm901819c | In this study, an 80Li2S·20P2S5 (mol%) glass ceram <...> ormed in a dry Ar-filled glovebox ([H2O] < 1 ppm). | solid-state | 80 Li2S + 20 P2S5 == 1 80Li2S-20P2S5 | ['Li160P40S180'] |  |  | 80 Li2S + 20 P2S5 | 1 80Li2S-20P2S5
10.1021/cm4010618 | The polycrystalline PrBaCo2O5+δ sample was prepare <...> TGA) in air and in a 5% H2 and 95% N2 gas mixture. | solid-state | 1 BaCO3 + 0.667 Co3O4 + 0.167 Pr6O11 == 1 PrBaCo2O5 + 1 CO2 + 0.25 O2 | ['BaPrCo2O5'] |  | 1000 | 1 BaCO3 + 0.667 Co3O4 + 0.167 Pr6O11 | 1 PrBaCo2O5 + 1 CO2 + 0.25 O2
10.1021/cm200823p | Compounds of the nominal chemical formula of LaLi0 <...> the frequency range of 0.1 to 10 × 106 Hz in air. | solid-state | 0.1 Fe2O3 + 0.5 La2O3 + 0.5 LiNO3 + 0.02 O2 + 0.5 [OH-] == 1 LaLi0.5Fe0.2O2.09 + 0.25 H2O + 0.5 [NO3-] | ['Li0.5LaFe0.2O2.09'] | 850 |  | 0.1 Fe2O3 + 0.5 La2O3 + 0.5 LiNO3 + 0.02 O2 + 0.5 [OH-] | 1 LaLi0.5Fe0.2O2.09 + 0.25 H2O + 0.5 [NO3-]
10.1021/cm200823p | Compounds of the nominal chemical formula of LaLi0 <...> the frequency range of 0.1 to 10 × 106 Hz in air. | solid-state | 0.1 Fe2O3 + 0.47 La2O3 + 0.69 LiNO3 + 0.018 O2 + 0.69 [OH-] == 1 La0.94Li0.69Fe0.2O2.09 + 0.345 H2O + 0.69 [NO3-] | ['Li0.69La0.94Fe0.2O2.09'] | 850 |  | 0.1 Fe2O3 + 0.47 La2O3 + 0.69 LiNO3 + 0.018 O2 + 0.69 [OH-] | 1 La0.94Li0.69Fe0.2O2.09 + 0.345 H2O + 0.69 [NO3-]
10.1021/cm200823p | Compounds of the nominal chemical formula of LaLi0 <...> the frequency range of 0.1 to 10 × 106 Hz in air. | solid-state | 0.07 Fe2O3 + 0.5 La2O3 + 0.75 LiNO3 + 0.002 O2 + 0.75 [OH-] == 1 LaLi0.75Fe0.14O2.09 + 0.375 H2O + 0.75 [NO3-] | ['Li0.75LaFe0.14O2.09'] | 850 |  | 0.07 Fe2O3 + 0.5 La2O3 + 0.75 LiNO3 + 0.002 O2 + 0.75 [OH-] | 1 LaLi0.75Fe0.14O2.09 + 0.375 H2O + 0.75 [NO3-]
10.1021/cm403094b | The samples were prepared by solid-state reaction <...> ith approximate dimensions of 4 mm × 4 mm × 25 mm. | solid-state | 0.333 Co3O4 + 0.375 Na2CO3 + 0.146 O2 == 1 Na0.75CoO2 + 0.375 CO2 | ['Na0.75CoO2'] |  |  | 0.333 Co3O4 + 0.375 Na2CO3 + 0.146 O2 | 1 Na0.75CoO2 + 0.375 CO2
10.1021/cm402353t | Fe-doped BaTiO3 samples with the composition of Ba <...> treatments were carried out in oxygen atmosphere. | solid-state | 1 BaCO3 + 1 TiO2 == 1 BaTiO3 + 1 CO2 ; target BaTiO3 with additives Fe via Fe2O3 ; target BaTiO3 with additives Fe via Fe2O3 | ['BaTiO3'] |  |  | 1 BaCO3 + 1 TiO2 | 1 BaTiO3 + 1 CO2 ; target BaTiO3 with additives Fe via Fe2O3 ; target BaTiO3 with additives Fe via Fe2O3
10.1021/cm402353t | Fe-doped BaTiO3 samples with the composition of Ba <...> treatments were carried out in oxygen atmosphere. | solid-state | 1 BaCO3 + 0.1 Fe2O3 + 0.05 O2 + 0.8 TiO2 == 1 Ba(Ti0.8Fe0.2)O3 + 1 CO2 | ['BaTi0.8Fe0.2O3'] |  |  | 1 BaCO3 + 0.1 Fe2O3 + 0.05 O2 + 0.8 TiO2 | 1 Ba(Ti0.8Fe0.2)O3 + 1 CO2
10.1021/cm304095s | High quality ceramic samples of NSSO and NISO were <...> rasitic phases can be leached in 10% diluted HNO3. | solid-state | 2 NiO + 0.5 Sb2O5 + 0.5 Sc2O3 == 1 Ni2ScSbO6 | ['ScNi2SbO6'] | 700 |  | 2 NiO + 0.5 Sb2O5 + 0.5 Sc2O3 | 1 Ni2ScSbO6
10.1021/cm304095s | High quality ceramic samples of NSSO and NISO were <...> rasitic phases can be leached in 10% diluted HNO3. | solid-state | 0.5 In2O3 + 2 NiO + 0.5 Sb2O5 == 1 Ni2InSbO6 | ['Ni2InSbO6'] | 700 |  | 0.5 In2O3 + 2 NiO + 0.5 Sb2O5 | 1 Ni2InSbO6
10.1021/cm5012058 | Bulk Li3PS4 was synthesized through conventional s <...> 10 °C/h. The final product is denoted as γ-Li3PS4. | solid-state | 1.5 Li2S + 0.5 P2S5 == 1 Li3PS4 | ['Li3PS4'] |  |  | 1.5 Li2S + 0.5 P2S5 | 1 Li3PS4
10.1021/cm102907h | The (Pb,Bi)1-xFe1+xO3-y samples were prepared by s <...> for the Bi-rich and Pb-rich regions, respectively. | solid-state | 0.16 Bi2O3 + 0.52 Fe2O3 + 0.64 PbO == 1 Pb0.64Bi0.32Fe1.04O2.675 + 0.003 O2 | ['Fe1.04Pb0.64Bi0.32O2.675'] |  |  | 0.16 Bi2O3 + 0.52 Fe2O3 + 0.64 PbO | 1 Pb0.64Bi0.32Fe1.04O2.675 + 0.003 O2
10.1021/cm501538x | The compositional ceramics of (K0.44Na0.52Li0.04) <...> at 700 °C for 2 h with a heating rate of 3 °C/min. | solid-state | 0.22 K2CO3 + 0.02 Li2CO3 + 0.26 Na2CO3 + 0.43 Nb2O5 + 0.02 Sb2O5 + 0.05 Ta2O5 == 1 (K0.44Na0.52Li0.04)(Nb0.86Ta0.10Sb0.04)O3 + 0.5 CO2 | ['K0.44Na0.52Li0.04Ta0.1Nb0.86Sb0.04O3'] |  | 700 | 0.22 K2CO3 + 0.02 Li2CO3 + 0.26 Na2CO3 + 0.43 Nb2O5 + 0.02 Sb2O5 + 0.05 Ta2O5 | 1 (K0.44Na0.52Li0.04)(Nb0.86Ta0.10Sb0.04)O3 + 0.5 CO2
10.1021/cm501181j | Ca3Co4O9 was prepared by a solid state reaction. S <...> tered in an oxygen atmosphere at 940 °C for 100 h. | solid-state | 3 CaCO3 + 2 Co2O3 == 1 Ca3Co4O9 + 3 CO2 | ['Ca3Co4O9'] | 940 | 900 | 3 CaCO3 + 2 Co2O3 | 1 Ca3Co4O9 + 3 CO2
10.1021/cm301324h | A solid state reaction route was applied to prepar <...> CO3 and 2 mol% MnO2 were added as a sintering aid. | solid-state | 0.04 CaCO3 + 0.255 K2CO3 + 0.01 Li2CO3 + 0.235 Na2CO3 + 0.4 Nb2O5 + 0.1 Ta2O5 + 0.04 ZrO2 == 1 (K0.51Na0.47Li0.02)(Nb0.8Ta0.2)O3-0.04CaZrO3 + 0.54 CO2 | ['K0.51Na0.47Li0.02Ca0.04Zr0.04Ta0.2Nb0.8O3.12'] |  | 900 | 0.04 CaCO3 + 0.255 K2CO3 + 0.01 Li2CO3 + 0.235 Na2CO3 + 0.4 Nb2O5 + 0.1 Ta2O5 + 0.04 ZrO2 | 1 (K0.51Na0.47Li0.02)(Nb0.8Ta0.2)O3-0.04CaZrO3 + 0.54 CO2
10.1021/cm303202r | Pure polycrystalline samples of Bi26Mo10O69 were p <...> ractometer using nonmonochromated Cu Kα radiation. | solid-state | 13 Bi2O3 + 10 MoO2 + 5 O2 == 1 Bi26Mo10O69 | ['Mo10Bi26O69'] |  | 600 | 13 Bi2O3 + 10 MoO2 + 5 O2 | 1 Bi26Mo10O69
10.1021/cm5024986 | The LiFePO4 powder was synthesized via the solid-s <...> ia Rietveld analysis using the RIETAN-FP software. | solid-state | 1 (NH4)2HPO4 + 1 FeC2O4·2H2O + 0.5 Li2CO3 + 0.5 O2 == 1 LiFePO4 + 2.5 CO2 + 3.5 H2O + 2 NH3 | ['LiFePO4'] | 600 |  | 1 (NH4)2HPO4 + 1 FeC2O4·2H2O + 0.5 Li2CO3 + 0.5 O2 | 1 LiFePO4 + 2.5 CO2 + 3.5 H2O + 2 NH3
10.1021/cm4040853 | Pr-doped strontium titanate powders Sr1-xPrxTiO3 ( <...> e all higher than 95% of their theoretical values. | solid-state | 1 SrCO3 + 1 TiO2 == 1 SrTiO3 + 1 CO2 ; target SrTiO3 with additives Pr via Pr2O3 ; target SrTiO3 with additives Pr via Pr2O3 | ['SrTiO3'] |  |  | 1 SrCO3 + 1 TiO2 | 1 SrTiO3 + 1 CO2 ; target SrTiO3 with additives Pr via Pr2O3 ; target SrTiO3 with additives Pr via Pr2O3
10.1021/cm500116u | Samples were prepared through traditional solid st <...> iO4 (62% Sr), and Sr1.46Ba0.39Eu0.15SiO4 (73% Sr). | solid-state | 0.05 Eu2O3 + 1 SiO2 + 1.9 SrCO3 == 1 Sr1.90Eu0.10SiO4 + 1.9 CO2 + 0.025 O2 | ['Sr1.9Eu0.1SiO4'] |  |  | 0.05 Eu2O3 + 1 SiO2 + 1.9 SrCO3 | 1 Sr1.90Eu0.10SiO4 + 1.9 CO2 + 0.025 O2
10.1021/cm500116u | Samples were prepared through traditional solid st <...> iO4 (62% Sr), and Sr1.46Ba0.39Eu0.15SiO4 (73% Sr). | solid-state | 1.9 BaCO3 + 0.05 Eu2O3 + 1 SiO2 == 1 Ba1.90Eu0.10SiO4 + 1.9 CO2 + 0.025 O2 | ['Ba1.9Eu0.1SiO4'] |  |  | 1.9 BaCO3 + 0.05 Eu2O3 + 1 SiO2 | 1 Ba1.90Eu0.10SiO4 + 1.9 CO2 + 0.025 O2
10.1021/acs.chemmater.5b02441 | Samples of 10 mol% (moles of Sc per mole of Ba(Zr, <...> high vapor pressure at the sintering temperature. | solid-state | 1 BaCO3 + 1 ZrO2 == 1 BaZrO3 + 1 CO2 ; target BaZrO3 with additives Sc via Sc2O3 ; target BaZrO3 with additives Sc via Sc2O3 | ['BaZrO3'] | 1600 | 1300 | 1 BaCO3 + 1 ZrO2 | 1 BaZrO3 + 1 CO2 ; target BaZrO3 with additives Sc via Sc2O3 ; target BaZrO3 with additives Sc via Sc2O3
10.1021/acs.chemmater.6b01566 | Polycrystalline Ba14Mn1.75Ta10.5O42 (BMT) samples <...> ters and thickness) and the masses of the pellets. | solid-state | 14 BaCO3 + 1.75 MnCO3 + 5.25 Ta2O5 == 1 Ba14Mn1.75Ta10.5O42 + 15.75 CO2 | ['Ba14Ta10.5Mn1.75O42'] | 1773 | 1473 | 14 BaCO3 + 1.75 MnCO3 + 5.25 Ta2O5 | 1 Ba14Mn1.75Ta10.5O42 + 15.75 CO2
10.1021/acs.chemmater.6b03220 | Powder samples of La3Li3W2O12 were prepared by a c <...> y crystalline single-phase samples of La3Li3W2O12. | solid-state | 1.5 La2O3 + 1.5 Li2CO3 + 2 WO3 == 1 La3Li3W2O12 + 1.5 CO2 | ['Li3La3W2O12'] |  |  | 1.5 La2O3 + 1.5 Li2CO3 + 2 WO3 | 1 La3Li3W2O12 + 1.5 CO2
10.1021/ic9909274 | About 10 g of polycrystalline Co4Fe3.33(VO4)6 was <...> en from cobalt oxide during the heating procedure. | solid-state | 1.333 Co3O4.24 + 1.665 Fe2O3 + 3 V2O5 == 1 Co4Fe3.33(VO4)6 + 0.824 O2 | ['V6Fe3.33Co4O24'] |  | 670 | 1.333 Co3O4.24 + 1.665 Fe2O3 + 3 V2O5 | 1 Co4Fe3.33(VO4)6 + 0.824 O2
10.1021/acs.chemmater.6b03471 | LSZG powders were prepared using a solid-state rea <...> layer and LSZG electrolyte are shown in Figure S9. | solid-state | 4 GeO2 + 6.95 Li2CO3 + 0.1 SrCO3 + 1 ZnO == 1 Li13.9Sr0.1Zn(GeO4)4 + 7.05 CO2 + 0.025 O2 | ['Li13.9Sr0.1ZnGe4O16'] |  | 1150 | 4 GeO2 + 6.95 Li2CO3 + 0.1 SrCO3 + 1 ZnO | 1 Li13.9Sr0.1Zn(GeO4)4 + 7.05 CO2 + 0.025 O2
10.1021/acs.chemmater.7b00167 | Polycrystalline K4Mg4(P2O7)3 and Rb4Mg4(P2O7)3 wer <...> 3 and Rb4Mg4(P2O7)3 were obtained (see Figure S1). | solid-state | 2 K2CO3 + 4 MgO + 6 NH4H2PO4 == 1 K4Mg4(P2O7)3 + 2 CO2 + 9 H2O + 6 NH3 | ['K4Mg4P6O21'] |  |  | 2 K2CO3 + 4 MgO + 6 NH4H2PO4 | 1 K4Mg4(P2O7)3 + 2 CO2 + 9 H2O + 6 NH3
10.1021/acs.chemmater.6b03625 | Undoped Bi2Ga4O9 (BG) and Cr3+-doped Bi2Ga3.97O9:C <...> ts were fired at 950 °C for 6 h in air atmosphere. | solid-state | 1 Bi2O3 + 2 Ga2O3 == 1 Bi2Ga4O9 | ['Ga4Bi2O9'] |  |  | 1 Bi2O3 + 2 Ga2O3 | 1 Bi2Ga4O9
10.1021/acs.chemmater.6b03625 | Undoped Bi2Ga4O9 (BG) and Cr3+-doped Bi2Ga3.97O9:C <...> ts were fired at 950 °C for 6 h in air atmosphere. | solid-state | 1 Bi2O3 + 0.015 Cr2O3 + 1.985 Ga2O3 == 1 Cr0.03Bi2Ga3.97O9 | ['Cr0.03Ga3.97Bi2O9'] |  |  | 1 Bi2O3 + 0.015 Cr2O3 + 1.985 Ga2O3 | 1 Cr0.03Bi2Ga3.97O9
10.1021/acs.chemmater.6b04122 | The (Y, In, Ca)Ba(Co, Ga)4O7+δ materials were synt <...> at 1100 °C to analyze the chemical compatibility. | solid-state | 1 BaCO3 + 0.556 C2H5OH + 1 CaCO3 + 0.333 Co3O4 == 1 (Ca)Ba(Co) + 3.111 CO2 + 1.667 H2O | ['BaCaCo'] | 1200 | 1000 | 1 BaCO3 + 0.556 C2H5OH + 1 CaCO3 + 0.333 Co3O4 | 1 (Ca)Ba(Co) + 3.111 CO2 + 1.667 H2O
10.1021/acs.chemmater.6b00071 | La0.8Sr1.2Fe0.9Co0.1O4-δ (marked as LSFC) powders <...> prepare the reoxidized samples (marked as LSFCO). | solid-state | 0.033 Co3O4 + 0.45 Fe2O3 + 0.4 La2O3 + 0.058 O2 + 1.2 SrCO3 == 1 La0.8Sr1.2Fe0.9Co0.1O4 + 1.2 CO2 | ['Sr1.2La0.8Fe0.9Co0.1O4'] |  | 850 | 0.033 Co3O4 + 0.45 Fe2O3 + 0.4 La2O3 + 0.058 O2 + 1.2 SrCO3 | 1 La0.8Sr1.2Fe0.9Co0.1O4 + 1.2 CO2
10.1021/acs.chemmater.7b00276 | Bi0.5K0.5TiO3 powder was prepared by a conventiona <...> ence material was prepared as previously reported. | solid-state | 0.25 Bi2O3 + 0.25 K2CO3 + 1 TiO2 == 1 Bi0.5K0.5TiO3 + 0.25 CO2 | ['K0.5TiBi0.5O3'] | 1060 | 800 | 0.25 Bi2O3 + 0.25 K2CO3 + 1 TiO2 | 1 Bi0.5K0.5TiO3 + 0.25 CO2
10.1021/acs.chemmater.7b02343 | The xLi3NbO4-(1 - x) LiVO2 (0 ≤ x ≤ 1) binary syst <...> lovebox until use to avoid oxidation by moist air. | solid-state | 0.5 Li2CO3 + 0.5 V2O3 == 1 LiVO2 + 0.5 CO2 | ['LiVO2'] |  |  | 0.5 Li2CO3 + 0.5 V2O3 | 1 LiVO2 + 0.5 CO2
10.1021/ic960424n | La2CuO4 was prepared by solid-state reactions of C <...> , cooled to room temperature in approximately 2 h. | solid-state | 1 CuO + 1 La2O3 == 1 La2CuO4 | ['La2CuO4'] |  |  | 1 CuO + 1 La2O3 | 1 La2CuO4
10.1021/ic980100u | Synthesis. Polycrystalline FeVMoO7 and CrVMoO7 wer <...> ently at 722(2) °C and CrVMoO7 melts at 865(2) °C. | solid-state | 0.5 Fe2O3 + 1 MoO3 + 0.5 V2O5 == 1 FeVMoO7 | ['VMoFeO7'] |  | 650 | 0.5 Fe2O3 + 1 MoO3 + 0.5 V2O5 | 1 FeVMoO7
10.1021/ic980100u | Synthesis. Polycrystalline FeVMoO7 and CrVMoO7 wer <...> ently at 722(2) °C and CrVMoO7 melts at 865(2) °C. | solid-state | 0.5 Cr2O3 + 1 MoO3 + 0.5 V2O5 == 1 CrVMoO7 | ['VMoCrO7'] |  | 650 | 0.5 Cr2O3 + 1 MoO3 + 0.5 V2O5 | 1 CrVMoO7
10.1021/ic051740h | Polycrystalline Synthesis. MgWO4 powder was prepar <...> tion confirmed that all samples were single phase. | solid-state | 1 H2WO4 + 1 MgO == 1 MgWO4 + 1 H2O | ['MgWO4'] |  | 1000 | 1 H2WO4 + 1 MgO | 1 MgWO4 + 1 H2O
10.1021/ic051740h | Polycrystalline Synthesis. MgWO4 powder was prepar <...> tion confirmed that all samples were single phase. | solid-state | 3 MgO + 1 V2O5 == 1 Mg3(VO4)2 | ['Mg3V2O8'] |  | 1000 | 3 MgO + 1 V2O5 | 1 Mg3(VO4)2
10.1021/ic051740h | Polycrystalline Synthesis. MgWO4 powder was prepar <...> tion confirmed that all samples were single phase. | solid-state | 2.5 MgO + 1 MoO3 + 0.5 V2O5 == 1 Mg2.5VMoO8 | ['Mg2.5VMoO8'] |  | 1000 | 2.5 MgO + 1 MoO3 + 0.5 V2O5 | 1 Mg2.5VMoO8
10.1021/ic701875h | The LuBa2Cu3Ox samples were prepared from Lu2O3, C <...> 23 K for 23 h in 1 bar of O2. Tc was 92.1 ± 1.1 K. | solid-state | 2 BaO + 3 CuO + 0.5 Lu2O3 == 1 LuBa2Cu3O + 2.75 O2 | ['Ba2LuCu3O'] |  |  | 2 BaO + 3 CuO + 0.5 Lu2O3 | 1 LuBa2Cu3O + 2.75 O2
10.1021/ic200003n | TaVO5 was prepared by a solid-state reaction metho <...> duced during the sintering and grinding processes. | solid-state | 0.5 Ta2O5 + 0.5 V2O5 == 1 TaVO5 | ['TaVO5'] |  | 800 | 0.5 Ta2O5 + 0.5 V2O5 | 1 TaVO5
10.1021/ic100488t | Polycrystalline samples of phases x = 0.20, 0.25, <...> 0 °C and then furnace cooling to room temperature. | solid-state | 0.166 Bi2O3 + 2.5 PbO + 1 V2O5 == 1 Pb2.5Bi1/3V2O8 | ['V2Pb2.5Bi0.333O8'] |  |  | 0.166 Bi2O3 + 2.5 PbO + 1 V2O5 | 1 Pb2.5Bi1/3V2O8
10.1021/ic400426m | The oxide Pb1.3Ba0.7MnFeO5 was prepared by solid s <...> ned at this temperature for 12 h in an argon flow. | solid-state | 0.7 BaCO3 + 0.5 Fe2O3 + 0.5 Mn2O3 + 1.3 PbO == 1 Pb1.3Ba0.7MnFeO5 + 0.7 CO2 | ['Ba0.7MnFePb1.3O5'] |  |  | 0.7 BaCO3 + 0.5 Fe2O3 + 0.5 Mn2O3 + 1.3 PbO | 1 Pb1.3Ba0.7MnFeO5 + 0.7 CO2
10.1021/ic3026667 | Pb2Ba2BiFe5O13 and Pb2-xBa2+xBi2Fe6O16 (x = 0-1, Δ <...> 0 °C for 25 h in air with intermediate regrinding. | solid-state | 2 BaCO3 + 0.5 Bi2O3 + 2.5 Fe2O3 + 2 PbO == 1 Pb2Ba2BiFe5O13 + 2 CO2 | ['Ba2Fe5Pb2BiO13'] |  |  | 2 BaCO3 + 0.5 Bi2O3 + 2.5 Fe2O3 + 2 PbO | 1 Pb2Ba2BiFe5O13 + 2 CO2
10.1021/ic400089s | Polycrystalline samples of "AgBiNb2O7" and "AgBiTa <...> as AgBiNb2O7 and Ag4/5Bi5/6Ta2O6.65, respectively. | solid-state | 0.5 Ag2O + 0.5 Bi2O3 + 1 Ta2O5 == 1 AgBiTa2O7 | ['Ta2AgBiO7'] |  |  | 0.5 Ag2O + 0.5 Bi2O3 + 1 Ta2O5 | 1 AgBiTa2O7
10.1021/ic400614r | Polycrystalline samples of Ba9(Y1-xCex)2Si6O24 (x <...> h an agate mortar and pestle for further analysis. | solid-state | 1.94 BaCO3 + 0.06 CeO2 + 1 SiO2 == 1 Ba1.94Ce0.06SiO4 + 1.94 CO2 + 0.03 O2 | ['Ba1.94Ce0.06SiO4'] |  |  | 1.94 BaCO3 + 0.06 CeO2 + 1 SiO2 | 1 Ba1.94Ce0.06SiO4 + 1.94 CO2 + 0.03 O2
10.1021/ic3023776 | To handle actinides, we used special tools and a d <...> n potential will be discussed in the last section. | solid-state | 0.1 AmO2 + 0.9 PuO2 == 1 (Pu0.9Am0.1)O2 | ['Am0.1Pu0.9O2'] |  |  | 0.1 AmO2 + 0.9 PuO2 | 1 (Pu0.9Am0.1)O2
10.1021/ic3023776 | To handle actinides, we used special tools and a d <...> n potential will be discussed in the last section. | solid-state | 0.2 AmO2 + 0.8 PuO2 == 1 (Pu0.8Am0.2)O2 | ['Am0.2Pu0.8O2'] |  |  | 0.2 AmO2 + 0.8 PuO2 | 1 (Pu0.8Am0.2)O2
10.1021/ic500278y | Pb2YSbO6 (PYSO) was obtained by standard solid-sta <...> mple was cooled down by switching off the furnace. | solid-state | 0.5 O2 + 2 PbO + 0.5 Sb2O3 + 0.5 Y2O3 == 1 Pb2YSbO6 | ['YPb2SbO6'] |  | 550 | 0.5 O2 + 2 PbO + 0.5 Sb2O3 + 0.5 Y2O3 | 1 Pb2YSbO6
10.1021/ic501238u | Cr/Yb/Tm:Ca3Ga2Ge3O12 polycrystals were prepared b <...> le was calcined at 1180 °C for another 6 h in air. | solid-state | 3 CaCO3 + 1 Ga2O3 + 3 GeO2 == 1 Ca3Ga2Ge3O12 + 3 CO2 ; target Ca3Ga2Ge3O12 with additives Cr, Yb, Tm via Cr2O3, Tm2O3, Yb2O3 ; target Ca3Ga2Ge3O12 with additives Cr, Yb, Tm via Cr2O3, Tm2O3, Yb2O3 | ['Ca3Ga2Ge3O12'] |  | 1180 | 3 CaCO3 + 1 Ga2O3 + 3 GeO2 | 1 Ca3Ga2Ge3O12 + 3 CO2 ; target Ca3Ga2Ge3O12 with additives Cr, Yb, Tm via Cr2O3, Tm2O3, Yb2O3 ; target Ca3Ga2Ge3O12 with additives Cr, Yb, Tm via Cr2O3, Tm2O3, Yb2O3
10.1021/ic501328s | The PMW sample was synthesized by solid-state reac <...> K450 chamber in the temperature range of 90-500 K. | solid-state | 1 MnCO3 + 2 PbO + 1 WO3 == 1 Pb2MnWO6 + 1 CO2 | ['WMnPb2O6'] | 820 |  | 1 MnCO3 + 2 PbO + 1 WO3 | 1 Pb2MnWO6 + 1 CO2
10.1021/acs.inorgchem.5b00280 | The CaSc2O4: 1%Ce3+x%Yb3+ powder samples were synt <...> ered at 1500 °C for 4 h in CO-reducing atmosphere. | solid-state | 1 CaCO3 + 1 Sc2O3 == 1 CaSc2O4 + 1 CO2 ; target CaSc2O4 with additives Ce, Yb via CeO2, Yb2O3 ; target CaSc2O4 with additives Ce, Yb via CeO2, Yb2O3 | ['CaSc2O4'] | 1500 |  | 1 CaCO3 + 1 Sc2O3 | 1 CaSc2O4 + 1 CO2 ; target CaSc2O4 with additives Ce, Yb via CeO2, Yb2O3 ; target CaSc2O4 with additives Ce, Yb via CeO2, Yb2O3
10.1021/ic502747p | LiMnTiO4 samples were prepared by the solid-state <...> ching in liquid nitrogen or slowly cooling in air. | solid-state | 0.5 Li2CO3 + 1 MnCO3 + 0.25 O2 + 1 TiO2 == 1 LiMnTiO4 + 1.5 CO2 | ['LiTiMnO4'] | 950 |  | 0.5 Li2CO3 + 1 MnCO3 + 0.25 O2 + 1 TiO2 | 1 LiMnTiO4 + 1.5 CO2
10.1021/ic400870x | The maricite NaFePO4 phase was synthesized by a co <...> nace under argon flow to obtain the desired phase. | solid-state | 1 (NH4)2HPO4 + 1 FeC2O4·2H2O + 0.5 Na2CO3 + 0.5 O2 == 1 NaFePO4 + 2.5 CO2 + 3.5 H2O + 2 NH3 | ['NaFePO4'] | 600 |  | 1 (NH4)2HPO4 + 1 FeC2O4·2H2O + 0.5 Na2CO3 + 0.5 O2 | 1 NaFePO4 + 2.5 CO2 + 3.5 H2O + 2 NH3
10.1021/acs.inorgchem.5b01894 | A series of Ca3Ti2O7 powder phosphors by varying P <...> , and ground to fine powders for subsequent usage. | solid-state | 3 CaCO3 + 2 TiO2 == 1 Ca3Ti2O7 + 3 CO2 | ['Ca3Ti2O7'] |  | 1350 | 3 CaCO3 + 2 TiO2 | 1 Ca3Ti2O7 + 3 CO2
10.1021/acs.inorgchem.5b00184 | To compare with undoped Li7La3Zr2O12 (LLZ), it was <...> xcess of LiOH was added to the starting materials. | solid-state | 1.5 La2O3 + 7 LiOH + 2 ZrO2 == 1 Li7La3Zr2O12 + 3.5 H2O | ['Li7La3Zr2O12'] | 1175 |  | 1.5 La2O3 + 7 LiOH + 2 ZrO2 | 1 Li7La3Zr2O12 + 3.5 H2O
10.1021/acs.inorgchem.5b00184 | Conventional solid-state synthesis was performed t <...> ssing of the garnet samples are shown in Scheme 1. | solid-state | 0.25 BaCO3 + 1.375 La2O3 + 6.65 LiOH + 0.05 Nb2O5 + 0.25 Ta2O5 + 1.4 ZrO2 == 1 Li6.65La2.75Ba0.25Zr1.4Ta0.5Nb0.1O12 + 0.25 CO2 + 3.325 H2O | ['Li6.65Ba0.25La2.75Zr1.4Ta0.5Nb0.1O12'] | 1150 | 750 | 0.25 BaCO3 + 1.375 La2O3 + 6.65 LiOH + 0.05 Nb2O5 + 0.25 Ta2O5 + 1.4 ZrO2 | 1 Li6.65La2.75Ba0.25Zr1.4Ta0.5Nb0.1O12 + 0.25 CO2 + 3.325 H2O
10.1021/acs.inorgchem.5b02876 | Two synthesis routes were used in order to obtain <...> are reported in previous papers by Sellemi et al. | solid-state | 1 La2O3 + 2 MoO3 == 1 La2Mo2O9 | ['La2Mo2O9'] |  |  | 1 La2O3 + 2 MoO3 | 1 La2Mo2O9
10.1021/acs.inorgchem.7b00756 | After the composition of LiYCd5(BO3)6 was obtained <...> rities were checked by powder XRD (PXRD) analysis. | solid-state | 5 CdO + 6 H3BO3 + 0.5 Li2CO3 + 1 O2 + 0.5 Y2O3 == 1 LiYCd5(BO3)6 + 0.5 CO2 + 9 H2O | ['LiYCd5B6O18'] |  |  | 5 CdO + 6 H3BO3 + 0.5 Li2CO3 + 1 O2 + 0.5 Y2O3 | 1 LiYCd5(BO3)6 + 0.5 CO2 + 9 H2O
10.1021/acs.inorgchem.6b01048 | All samples were synthesized by a traditional soli <...> 2 (10%) and N3 (90%) to produce the final samples. | solid-state | 2 CaCO3 + 1 GeO2 + 1 NaF == 1 NaCa2GeO4F + 2 CO2 | ['NaCa2GeO4F'] | 850 |  | 2 CaCO3 + 1 GeO2 + 1 NaF | 1 NaCa2GeO4F + 2 CO2
10.1021/acs.inorgchem.6b01078 | The same synthetic method with different starting <...> r the ordered phase was found to be yellow powder. | solid-state | 0.5 Bi2O3 + 1.5 Na2CO3 + 2 NiO + 0.5 O2 == 1 Na3Ni2BiO6 + 1.5 CO2 | ['Na3Ni2BiO6'] |  |  | 0.5 Bi2O3 + 1.5 Na2CO3 + 2 NiO + 0.5 O2 | 1 Na3Ni2BiO6 + 1.5 CO2
10.1021/acs.inorgchem.6b01278 | Ba2+-oxynitride phosphor samples were prepared usi <...> 00-1400 °C for 10 h in the same reducing gas flow. | solid-state | 3 BaCO3 + 0.5 Si3N4 + 4.5 SiO2 == 1 Ba3Si6O12N2 + 3 CO2 ; target Ba3Si6O12N2 with additives Eu via (Ba1-xEux)2Si3O8, (Ba1-xEux)Si2O5, (Ba1-xEux)SiO3, Eu2O3 ; target Ba3Si6O12N2 with additives Eu via Eu2O3 | ['Ba3Si6N2O12'] | 1300 |  | 3 BaCO3 + 0.5 Si3N4 + 4.5 SiO2 | 1 Ba3Si6O12N2 + 3 CO2 ; target Ba3Si6O12N2 with additives Eu via (Ba1-xEux)2Si3O8, (Ba1-xEux)Si2O5, (Ba1-xEux)SiO3, Eu2O3 ; target Ba3Si6O12N2 with additives Eu via Eu2O3
10.1021/acs.inorgchem.6b01242 | Samples Pb2RNb5O15 (R = Rb, K, Pb, Ag, K0.5Li0.5, <...> mode. There is no significant hazard in this work. | solid-state | 0.5 K2CO3 + 2.5 Nb2O5 + 2 PbO == 1 Pb2RNb5O15 + 0.5 CO2; R = K | ['KNb5Pb2O15'] |  |  | 0.5 K2CO3 + 2.5 Nb2O5 + 2 PbO | 1 Pb2RNb5O15 + 0.5 CO2; R = K
10.1021/acs.inorgchem.6b01242 | Samples Pb2RNb5O15 (R = Rb, K, Pb, Ag, K0.5Li0.5, <...> mode. There is no significant hazard in this work. | solid-state | 2.5 Nb2O5 + 3 PbO == 1 Pb2RNb5O15 + 0.25 O2; R = Pb | ['Nb5Pb3O15'] |  |  | 2.5 Nb2O5 + 3 PbO | 1 Pb2RNb5O15 + 0.25 O2; R = Pb
10.1021/acs.inorgchem.6b01242 | Samples Pb2RNb5O15 (R = Rb, K, Pb, Ag, K0.5Li0.5, <...> mode. There is no significant hazard in this work. | solid-state | 0.5 Ag2CO3 + 2.5 Nb2O5 + 2 PbO == 1 Pb2RNb5O15 + 0.5 CO2; R = Ag | ['Nb5AgPb2O15'] |  |  | 0.5 Ag2CO3 + 2.5 Nb2O5 + 2 PbO | 1 Pb2RNb5O15 + 0.5 CO2; R = Ag
10.1021/acs.inorgchem.6b01242 | Samples Pb2RNb5O15 (R = Rb, K, Pb, Ag, K0.5Li0.5, <...> mode. There is no significant hazard in this work. | solid-state | 2.5 Nb2O5 + 2 PbO + 0.5 Rb2CO3 == 1 Pb2RNb5O15 + 0.5 CO2; R = Rb | ['RbNb5Pb2O15'] |  |  | 2.5 Nb2O5 + 2 PbO + 0.5 Rb2CO3 | 1 Pb2RNb5O15 + 0.5 CO2; R = Rb
10.1021/acs.inorgchem.6b01242 | Samples Pb2RNb5O15 (R = Rb, K, Pb, Ag, K0.5Li0.5, <...> mode. There is no significant hazard in this work. | solid-state | 1 Ba2CO3 + 0.5 Na2CO3 + 2.5 Nb2O5 + 0.5 O2 == 1 Ba2NaNb5O15 + 1.5 CO2 | ['NaBa2Nb5O15'] |  |  | 1 Ba2CO3 + 0.5 Na2CO3 + 2.5 Nb2O5 + 0.5 O2 | 1 Ba2NaNb5O15 + 1.5 CO2
10.1021/acs.inorgchem.7b01214 | Ca3Si2O7 (CSO) phosphors doped with Eu2+(1%), Eu3+ <...> am from the crystal structure reported by Kusachi. | solid-state | 3 CaCO3 + 2 SiO2 == 1 Ca3Si2O7 + 3 CO2 | ['Ca3Si2O7'] |  |  | 3 CaCO3 + 2 SiO2 | 1 Ca3Si2O7 + 3 CO2
10.1021/ic5026312 | A series of persistent phosphors of Ba5Si8O21:0.02 <...> and ground again into a powder for subsequent use. | solid-state | 5 BaCO3 + 8 SiO2 == 1 Ba5Si8O21 + 5 CO2 ; target Ba5Si8O21 with additives 0.02Eu2+, xDy3+ via Dy2O3, Eu2O3 ; target Ba5Si8O21 with additives 0.02Eu2+, xDy3+ via Dy2O3, Eu2O3 | ['Ba5Si8O21'] |  |  | 5 BaCO3 + 8 SiO2 | 1 Ba5Si8O21 + 5 CO2 ; target Ba5Si8O21 with additives 0.02Eu2+, xDy3+ via Dy2O3, Eu2O3 ; target Ba5Si8O21 with additives 0.02Eu2+, xDy3+ via Dy2O3, Eu2O3
10.1021/acs.inorgchem.6b02848 | Polycrystalline samples of Ba2ScIrO6 and Sr2ScIrO6 <...> for 24 h, 1200 °C for 72 h, and 1400 °C for 72 h. | solid-state | 2 BaCO3 + 1 Ir + 1.25 O2 + 0.5 Sc2O3 == 1 Ba2ScIrO6 + 2 CO2 | ['Ba2ScIrO6'] |  |  | 2 BaCO3 + 1 Ir + 1.25 O2 + 0.5 Sc2O3 | 1 Ba2ScIrO6 + 2 CO2
10.1021/acs.inorgchem.6b02848 | Polycrystalline samples of Ba2ScIrO6 and Sr2ScIrO6 <...> for 24 h, 1200 °C for 72 h, and 1400 °C for 72 h. | solid-state | 1 Ir + 1.25 O2 + 0.5 Sc2O3 + 2 SrCO3 == 1 Sr2ScIrO6 + 2 CO2 | ['Sr2ScIrO6'] |  |  | 1 Ir + 1.25 O2 + 0.5 Sc2O3 + 2 SrCO3 | 1 Sr2ScIrO6 + 2 CO2
10.1021/acs.inorgchem.7b00085 | The Ba2Y5B5O17:Ce3+, Tb3+ samples were synthesized <...> ature (RT), the final products were white powders. | solid-state | 1 Ba2CO3 + 5 H3BO3 + 0.5 O2 + 2.5 Y2O3 == 1 Ba2Y5B5O17 + 1 CO2 + 7.5 H2O ; target Ba2Y5B5O17 with additives Ce via CeO2 ; target Ba2Y5B5O17 with additives Ce via CeO2 | ['Ba2Y5B5O17'] |  |  | 1 Ba2CO3 + 5 H3BO3 + 0.5 O2 + 2.5 Y2O3 | 1 Ba2Y5B5O17 + 1 CO2 + 7.5 H2O ; target Ba2Y5B5O17 with additives Ce via CeO2 ; target Ba2Y5B5O17 with additives Ce via CeO2
10.1021/acs.inorgchem.7b00437 | Polycrystalline InNbO4 was synthesized by solid-st <...> eement with the reported values in the literature. | solid-state | 0.5 In2O3 + 0.5 Nb2O5 == 1 InNbO4 | ['NbInO4'] |  |  | 0.5 In2O3 + 0.5 Nb2O5 | 1 InNbO4
10.1021/acs.inorgchem.7b00041 | The Li2Mo3O10-LiB3O5 polycrystalline sample was he <...> arch and Development, Chinese Academy of Sciences. | solid-state | 1 Li2Mo3O10 + 1 LiB3O5 == 1 Li2Mo3O10-LiB3O5 | ['Li3Mo3B3O15'] |  |  | 1 Li2Mo3O10 + 1 LiB3O5 | 1 Li2Mo3O10-LiB3O5
10.1021/acs.inorgchem.7b00041 | The Li2Mo3O10-LiB3O5 polycrystalline sample was he <...> arch and Development, Chinese Academy of Sciences. | solid-state | 1 Li2Mo3O10 + 1 LiB3O5 == 1 Li2Mo3O10LiB3O5 | ['Li3Mo3B3O15'] |  |  | 1 Li2Mo3O10 + 1 LiB3O5 | 1 Li2Mo3O10LiB3O5
10.1021/acs.inorgchem.7b00041 | A Li2Mo3O10-LiB3O5 polycrystalline sample (with a <...> by X-ray diffraction (XRD) and Raman spectroscopy. | solid-state | 3 H3BO3 + 1.5 Li2CO3 + 3 MoO3 == 1 Li2Mo3O10-LiB3O5 + 1.5 CO2 + 4.5 H2O | ['Li3Mo3B3O15'] |  |  | 3 H3BO3 + 1.5 Li2CO3 + 3 MoO3 | 1 Li2Mo3O10-LiB3O5 + 1.5 CO2 + 4.5 H2O
10.1021/acs.inorgchem.7b00041 | A Li2Mo3O10-LiB3O5 polycrystalline sample (with a <...> by X-ray diffraction (XRD) and Raman spectroscopy. | solid-state | 1 Li2CO3 + 4 MoO3 == 1 Li2Mo4O13 + 1 CO2 | ['Li2Mo4O13'] |  |  | 1 Li2CO3 + 4 MoO3 | 1 Li2Mo4O13 + 1 CO2
10.1021/acs.inorgchem.7b00041 | A Li2Mo3O10-LiB3O5 polycrystalline sample (with a <...> by X-ray diffraction (XRD) and Raman spectroscopy. | solid-state | 2 Li2CO3 + 5 MoO3 == 1 Li4Mo5O17 + 2 CO2 | ['Li4Mo5O17'] |  |  | 2 Li2CO3 + 5 MoO3 | 1 Li4Mo5O17 + 2 CO2
10.1021/ja104417f | Pb2TmSbO6 was obtained by standard solid-state tec <...> ts were carried out in sintered alumina crucibles. | solid-state | 0.5 O2 + 2 PbO + 0.5 Sb2O3 + 0.5 Tm2O3 == 1 Pb2TmSbO6 | ['TmPb2SbO6'] |  | 550 | 0.5 O2 + 2 PbO + 0.5 Sb2O3 + 0.5 Tm2O3 | 1 Pb2TmSbO6
10.1021/ja003139i | Black, polycrystalline samples of Nd2GaMnO6 and La <...> at 1000 °C, 60 h at 1200 °C, and 48 h at 1300 °C. | solid-state | 0.5 Ga2O3 + 1 MnO2 + 1 Nd2O3 == 1 Nd2GaMnO6 + 0.25 O2 | ['Nd2MnGaO6'] |  |  | 0.5 Ga2O3 + 1 MnO2 + 1 Nd2O3 | 1 Nd2GaMnO6 + 0.25 O2
10.1021/ja003139i | Black, polycrystalline samples of Nd2GaMnO6 and La <...> at 1000 °C, 60 h at 1200 °C, and 48 h at 1300 °C. | solid-state | 0.5 Ga2O3 + 1 La2O3 + 1 MnO2 == 1 La2GaMnO6 + 0.25 O2 | ['La2MnGaO6'] |  |  | 0.5 Ga2O3 + 1 La2O3 + 1 MnO2 | 1 La2GaMnO6 + 0.25 O2
10.1021/ja1090832 | A single-phase ceramic sample of CaCu3Ti4O12 was p <...> h regrinding and pelletizing between calcinations. | solid-state | 1 CaCO3 + 3 CuO + 4 TiO2 == 1 CaCu3Ti4O12 + 1 CO2 | ['CaTi4Cu3O12'] |  | 1100 | 1 CaCO3 + 3 CuO + 4 TiO2 | 1 CaCu3Ti4O12 + 1 CO2
10.1021/jp801861r | Conventional solid-state reaction of a stoichiomet <...> epared by solid-state reaction was denoted by SSR. | solid-state | 1 Bi2O3 + 3 WO3 == 1 Bi2(WO4)3 | ['W3Bi2O12'] |  |  | 1 Bi2O3 + 3 WO3 | 1 Bi2(WO4)3
10.1021/jp801861r | Conventional solid-state reaction of a stoichiomet <...> epared by solid-state reaction was denoted by SSR. | solid-state | 1 Bi2O3 + 1 WO3 == 1 Bi2WO6 | ['WBi2O6'] |  |  | 1 Bi2O3 + 1 WO3 | 1 Bi2WO6
10.1021/jp9085602 | LGP was synthesized through a typical solid state <...> ent temperatures with a heating rate of 1 deg/min. | solid-state | 2 GeO2 + 0.5 Li2CO3 + 3 NH4H2PO4 == 1 LiGe2(PO4)3 + 0.5 CO2 + 4.5 H2O + 3 NH3 | ['LiGe2P3O12'] |  |  | 2 GeO2 + 0.5 Li2CO3 + 3 NH4H2PO4 | 1 LiGe2(PO4)3 + 0.5 CO2 + 4.5 H2O + 3 NH3
10.1021/jp202742m | The Na2Y2Ti3O10:Eu3+,Sm3+ phosphor samples were pr <...> s between 1150 and 1350 °C for 3 h in ambient air. | solid-state | 1 Na2CO3 + 3 TiO2 + 1 Y2O3 == 1 Na2Y2Ti3O10 + 1 CO2 ; target Na2Y2Ti3O10 with additives Eu, Sm via Eu2O3, Sm2O3 ; target Na2Y2Ti3O10 with additives Eu, Sm via Eu2O3, Sm2O3 | ['Na2Y2Ti3O10'] |  |  | 1 Na2CO3 + 3 TiO2 + 1 Y2O3 | 1 Na2Y2Ti3O10 + 1 CO2 ; target Na2Y2Ti3O10 with additives Eu, Sm via Eu2O3, Sm2O3 ; target Na2Y2Ti3O10 with additives Eu, Sm via Eu2O3, Sm2O3
10.1021/jp107173b | SrFeO2.5 and SrCoO2.5 samples were both prepared v <...> dation in 1 N KOH electrolyte and checked by XRPD. | solid-state | 0.5 Fe2O3 + 1 SrCO3 == 1 SrFeO2.5 + 1 CO2 | ['SrFeO2.5'] |  |  | 0.5 Fe2O3 + 1 SrCO3 | 1 SrFeO2.5 + 1 CO2
10.1021/jp107173b | SrFeO2.5 and SrCoO2.5 samples were both prepared v <...> dation in 1 N KOH electrolyte and checked by XRPD. | solid-state | 0.333 Co3O4 + 0.083 O2 + 1 SrCO3 == 1 SrCoO2.5 + 1 CO2 | ['SrCoO2.5'] |  |  | 0.333 Co3O4 + 0.083 O2 + 1 SrCO3 | 1 SrCoO2.5 + 1 CO2
10.1021/jp107173b | SrFeO2.5 and SrCoO2.5 samples were both prepared v <...> dation in 1 N KOH electrolyte and checked by XRPD. | solid-state | 0.5 Fe2O3 + 0.25 O2 + 1 SrCO3 == 1 SrFeO3.0 + 1 CO2 | ['SrFeO3'] |  |  | 0.5 Fe2O3 + 0.25 O2 + 1 SrCO3 | 1 SrFeO3.0 + 1 CO2
10.1021/jp107173b | SrFeO2.5 and SrCoO2.5 samples were both prepared v <...> dation in 1 N KOH electrolyte and checked by XRPD. | solid-state | 0.333 Co3O4 + 0.333 O2 + 1 SrCO3 == 1 SrCoO3.0 + 1 CO2 | ['SrCoO3'] |  |  | 0.333 Co3O4 + 0.333 O2 + 1 SrCO3 | 1 SrCoO3.0 + 1 CO2
10.1021/jp107856d | A series of rare earth-doped Ca3Y(GaO)3(BO3)4:zCe3 <...> r 8 h under a reducing atmosphere of 15% H285% N2. | solid-state | 3 CaCO3 + 1.5 Ga2O3 + 4 H3BO3 + 0.5 Y2O3 == 1 Ca3Y(GaO)3(BO3)4 + 3 CO2 + 6 H2O ; target Ca3Y(GaO)3(BO3)4 with additives zCe3+, xMn2+, yTb3+ via CeO2, MnO, Tb4O7 ; target Ca3Y(GaO)3(BO3)4 with additives zCe3+, xMn2+, yTb3+ via CeO2, MnO, Tb4O7 | ['Ca3YGa3B4O15'] |  | 1273 | 3 CaCO3 + 1.5 Ga2O3 + 4 H3BO3 + 0.5 Y2O3 | 1 Ca3Y(GaO)3(BO3)4 + 3 CO2 + 6 H2O ; target Ca3Y(GaO)3(BO3)4 with additives zCe3+, xMn2+, yTb3+ via CeO2, MnO, Tb4O7 ; target Ca3Y(GaO)3(BO3)4 with additives zCe3+, xMn2+, yTb3+ via CeO2, MnO, Tb4O7
10.1021/jp1060864 | The polycrystalline compounds were prepared starti <...> ich were then sintered at 1250 °C in air for 12 h. | solid-state | 0.962 Fe2O3 + 1 NiO + 0.037 Sm2O3 == 1 NiFe1.925Sm0.075O4 | ['Sm0.075Fe1.925NiO4'] | 1250 |  | 0.962 Fe2O3 + 1 NiO + 0.037 Sm2O3 | 1 NiFe1.925Sm0.075O4
10.1021/jp1060864 | The polycrystalline compounds were prepared starti <...> ich were then sintered at 1250 °C in air for 12 h. | solid-state | 0.962 Fe2O3 + 0.038 Ho2O3 + 1 NiO == 1 NiFe1.925Ho0.075O4 | ['Ho0.075Fe1.925NiO4'] | 1250 |  | 0.962 Fe2O3 + 0.038 Ho2O3 + 1 NiO | 1 NiFe1.925Ho0.075O4
10.1021/jp1060864 | The polycrystalline compounds were prepared starti <...> ich were then sintered at 1250 °C in air for 12 h. | solid-state | 1 Fe2O3 + 1 NiO == 1 NiFe2O4 | ['Fe2NiO4'] | 1250 |  | 1 Fe2O3 + 1 NiO | 1 NiFe2O4
10.1021/jp310878b | La1-xYxScO3 samples were synthesized using convent <...> Structure Analysis System (GSAS) software package. | solid-state | 0.5 La2O3 + 0.5 Sc2O3 == 1 LaScO3 | ['LaScO3'] |  |  | 0.5 La2O3 + 0.5 Sc2O3 | 1 LaScO3
10.1021/jp4005828 | Li2MoO3 was synthesized by carbothermal reduction <...> carefully ground and used as an additive for LICs. | solid-state | 1 Li2CO3 + 1 RuO2 == 1 Li2RuO3 + 1 CO2 | ['Li2RuO3'] |  | 900 | 1 Li2CO3 + 1 RuO2 | 1 Li2RuO3 + 1 CO2
10.1021/jp405158m | LNMO was synthesized via solid-state reaction. Sto <...> (XRD), and transmission electron microscopy (TEM). | solid-state | 0.5 Li2CO3 + 1.5 MnCO3 + 0.5 NiCO3 + 0.75 O2 == 1 LiNi0.5Mn1.5O4 + 2.5 CO2 | ['LiMn1.5Ni0.5O4'] |  |  | 0.5 Li2CO3 + 1.5 MnCO3 + 0.5 NiCO3 + 0.75 O2 | 1 LiNi0.5Mn1.5O4 + 2.5 CO2
10.1021/jp5002379 | β-Ca3SiO4Cl2:Eu2+ phosphors were prepared through <...> ce slightly deviates from the nominal composition. | solid-state | 1 Ca2SiO4 + 1 CaCl2·2H2O == 1 Ca3SiO4Cl2 + 2 H2O ; target Ca3SiO4Cl2 with additives Eu via Eu2O3 ; target Ca3SiO4Cl2 with additives Eu via Eu2O3 | ['Ca3SiO4Cl2'] | 1050 |  | 1 Ca2SiO4 + 1 CaCl2·2H2O | 1 Ca3SiO4Cl2 + 2 H2O ; target Ca3SiO4Cl2 with additives Eu via Eu2O3 ; target Ca3SiO4Cl2 with additives Eu via Eu2O3
10.1021/jp502571c | All of the phosphors, CSP:Eu2+x, Mn2+2y (0 ≤ x ≤ 0 <...> ntered at 1200 °C for 4 h under a N2H2 atmosphere. | solid-state | 2 CaCO3 + 2 NH4H2PO4 + 1 SrCO3 == 1 Ca2Sr(PO4)2 + 3 CO2 + 3 H2O + 2 NH3 ; target Ca2Sr(PO4)2 with additives Eu via Eu2O3 ; target Ca2Sr(PO4)2 with additives Eu via Eu2O3 | ['SrCa2P2O8'] | 1200 |  | 2 CaCO3 + 2 NH4H2PO4 + 1 SrCO3 | 1 Ca2Sr(PO4)2 + 3 CO2 + 3 H2O + 2 NH3 ; target Ca2Sr(PO4)2 with additives Eu via Eu2O3 ; target Ca2Sr(PO4)2 with additives Eu via Eu2O3
10.1021/jp5034849 | Table 1 summarizes the abbreviations used for the <...> h, which allowed obtaining a single phase sample. | solid-state | 0.333 Co3O4 + 0.5 La2O3 + 0.083 O2 + 1 SrCO3 == 1 LaSrCoO4 + 1 CO2 | ['SrLaCoO4'] |  |  | 0.333 Co3O4 + 0.5 La2O3 + 0.083 O2 + 1 SrCO3 | 1 LaSrCoO4 + 1 CO2
10.1021/jp507831j | Samples of BiFeO3 were prepared by mechanosynthesi <...> onductivity frequently reported in the literature. | solid-state | 0.5 Bi2O3 + 0.5 Fe2O3 == 1 BiFeO3 | ['FeBiO3'] |  |  | 0.5 Bi2O3 + 0.5 Fe2O3 | 1 BiFeO3
10.1021/jp5105888 | NaCrO2 powders were prepared by a conventional sol <...> is pelletized and heated at 900 °C in Ar for 5 h. | solid-state | 0.5 Cr2O3 + 0.5 Na2CO3 == 1 NaCrO2 + 0.5 CO2 | ['NaCrO2'] |  |  | 0.5 Cr2O3 + 0.5 Na2CO3 | 1 NaCrO2 + 0.5 CO2
10.1021/jp508044d | Ce0.5Bi0.5VO4, CeVO4 and BiVO4 were prepared by ce <...> e predicted for the 2F5/2 ground state of Ce(III). | solid-state | 0.25 Bi2O3 + 0.5 CeO2 + 0.5 V2O5 == 1 Ce0.5Bi0.5VO4 + 0.125 O2 | ['Ce0.5VBi0.5O4'] |  |  | 0.25 Bi2O3 + 0.5 CeO2 + 0.5 V2O5 | 1 Ce0.5Bi0.5VO4 + 0.125 O2
10.1021/jp508044d | Ce0.5Bi0.5VO4, CeVO4 and BiVO4 were prepared by ce <...> e predicted for the 2F5/2 ground state of Ce(III). | solid-state | 1 CeO2 + 0.5 V2O5 == 1 CeVO4 + 0.25 O2 | ['CeVO4'] |  |  | 1 CeO2 + 0.5 V2O5 | 1 CeVO4 + 0.25 O2
10.1021/jp508044d | Ce0.5Bi0.5VO4, CeVO4 and BiVO4 were prepared by ce <...> e predicted for the 2F5/2 ground state of Ce(III). | solid-state | 0.5 Bi2O3 + 0.5 V2O5 == 1 BiVO4 | ['VBiO4'] |  |  | 0.5 Bi2O3 + 0.5 V2O5 | 1 BiVO4
10.1021/acs.jpcc.5b07479 | LiNi0.5Mn1.5O4 was synthesized via solid-state rea <...> py (SEM) images were obtained using Zeiss NVision. | solid-state | 0.5 Li2CO3 + 1.5 MnCO3 + 0.5 NiCO3 + 0.75 O2 == 1 LiNi0.5Mn1.5O4 + 2.5 CO2 | ['LiMn1.5Ni0.5O4'] |  |  | 0.5 Li2CO3 + 1.5 MnCO3 + 0.5 NiCO3 + 0.75 O2 | 1 LiNi0.5Mn1.5O4 + 2.5 CO2
10.1021/acs.jpcc.6b03827 | A 1 in. BMO target was prepared using the conventi <...> rce microscopy (C-AFM) measurements, respectively. | solid-state | 0.5 Bi2O3 + 0.5 Mn2O3 == 1 BiMnO3 | ['MnBiO3'] |  | 750 | 0.5 Bi2O3 + 0.5 Mn2O3 | 1 BiMnO3
10.1021/acs.jpcc.5b12411 | Powdered samples of Y2-xZnxRu2O7 (x = 0, x = 0.1, <...> voltage, 10 pA beam current, 2 mm beam diameter). | solid-state | 0.05 O2 + 2 RuO2 + 0.9 Y2O3 + 0.2 ZnO == 1 Y1.8Zn0.2Ru2O7 | ['Y1.8Ru2Zn0.2O7'] |  |  | 0.05 O2 + 2 RuO2 + 0.9 Y2O3 + 0.2 ZnO | 1 Y1.8Zn0.2Ru2O7
10.1021/acs.jpcc.5b12755 | La0.8Sr0.2FeO3-δ (LSF) powder was prepared by the <...> ement using a Cu Kα line (Rigaku, RINT type 2500). | solid-state | 0.4 Ga2O3 + 0.45 La2O3 + 0.2 MgO + 0.075 O2 + 0.1 SrCO3 == 1 La0.9Sr0.1Ga0.8Mg0.2O3 + 0.1 CO2 | ['Sr0.1Mg0.2La0.9Ga0.8O3'] | 1500 | 1200 | 0.4 Ga2O3 + 0.45 La2O3 + 0.2 MgO + 0.075 O2 + 0.1 SrCO3 | 1 La0.9Sr0.1Ga0.8Mg0.2O3 + 0.1 CO2
10.1021/acs.jpcc.6b04159 | The YAG:Ce polycrystalline ceramic used in present <...> tion analysis (Supporting Information, Figure S1). | solid-state | 2.5 Al2O3 + 1.5 Y2O3 == 1 Y3Al5O12 ; target Y3Al5O12 with additives Ce via CeO2 ; target Y3Al5O12 with additives Ce via CeO2 | ['Y3Al5O12'] | 1600 |  | 2.5 Al2O3 + 1.5 Y2O3 | 1 Y3Al5O12 ; target Y3Al5O12 with additives Ce via CeO2 ; target Y3Al5O12 with additives Ce via CeO2
10.1021/acs.jpcc.6b07615 | SrCo0.9Nb0.1O3-δ powder was prepared by a conventi <...> canning electron microscopy (SEM, Hitachi S-4700). | solid-state | 0.3 Co3O4 + 0.05 Nb2O5 + 0.275 O2 + 1 SrCO3 == 1 SrCo0.9Nb0.1O3 + 1 CO2 | ['SrNb0.1Co0.9O3'] |  |  | 0.3 Co3O4 + 0.05 Nb2O5 + 0.275 O2 + 1 SrCO3 | 1 SrCo0.9Nb0.1O3 + 1 CO2
10.1021/acs.jpcc.5b09894 | Li2SnO3 was prepared by the mechanochemical treatm <...> the Bragg-Brentano geometry using Cu Kα radiation. | solid-state | 1 Li2CO3 + 1 SnO2 == 1 Li2SnO3 + 1 CO2 | ['Li2SnO3'] | 1273 | 1073 | 1 Li2CO3 + 1 SnO2 | 1 Li2SnO3 + 1 CO2
10.1021/acs.jpcc.6b10268 | LLZO particle was synthesized via the conventional <...> the mixed powder was sintered at 1100 °C for 12 h. | solid-state | 1.5 La2O3 + 3.5 Li2O + 2 ZrO2 == 1 Li7La3Zr2O12 | ['Li7La3Zr2O12'] | 1100 |  | 1.5 La2O3 + 3.5 Li2O + 2 ZrO2 | 1 Li7La3Zr2O12
10.1021/acs.jpcc.7b07911 | Strontium ytterbium indium oxide SrYbInO4 was prep <...> new material SrYbInO4 is an electronic insulator. | solid-state | 0.5 In2O3 + 1 SrCO3 + 0.5 Yb2O3 == 1 SrYbInO4 + 1 CO2 | ['SrYbInO4'] | 1673 | 1273 | 0.5 In2O3 + 1 SrCO3 + 0.5 Yb2O3 | 1 SrYbInO4 + 1 CO2
10.1021/acs.nanolett.6b04695 | Cubic garnet electrolyte of Li6.75La2.75Ca0.25Zr1. <...> on both sides to produce clean and flat surfaces. | solid-state | 0.25 CaCO3 + 1.375 La2O3 + 6.75 LiOH·H2O + 0.125 Nb2O5 + 0.062 O2 + 1.75 ZrO2 == 1 Li6.75La2.75Ca0.25Zr1.75Nb0.25O12 + 0.25 CO2 + 10.125 H2O | ['Li6.75Ca0.25La2.75Zr1.75Nb0.25O12'] | 1050 | 900 | 0.25 CaCO3 + 1.375 La2O3 + 6.75 LiOH·H2O + 0.125 Nb2O5 + 0.062 O2 + 1.75 ZrO2 | 1 Li6.75La2.75Ca0.25Zr1.75Nb0.25O12 + 0.25 CO2 + 10.125 H2O
10.1021/acs.nanolett.7b01934 | The Li7La2.75Ca0.25Zr1.75Nb0.25O12 (LLCZNO) garnet <...> hickness to be ∼200 μm and produce smooth surface. | solid-state | 0.25 CaCO3 + 1.375 La2O3 + 7 LiOH·H2O + 0.125 Nb2O5 + 1.75 ZrO2 == 1 Li7La2.75Ca0.25Zr1.75Nb0.25O12 + 0.25 CO2 + 10.5 H2O | ['Li7Ca0.25La2.75Zr1.75Nb0.25O12'] | 1050 | 900 | 0.25 CaCO3 + 1.375 La2O3 + 7 LiOH·H2O + 0.125 Nb2O5 + 1.75 ZrO2 | 1 Li7La2.75Ca0.25Zr1.75Nb0.25O12 + 0.25 CO2 + 10.5 H2O
10.1111/j.1551-2916.2009.03324.x | Using conventional solid-state synthesis, R2V2O7 c <...> asured in the temperature range from 25° to 90 °C. | solid-state | 1 CaCO3 + 1 V2O5 == 1 RV2O6 + 1 CO2; R = Ca | ['CaV2O6'] |  |  | 1 CaCO3 + 1 V2O5 | 1 RV2O6 + 1 CO2; R = Ca
10.1111/j.1551-2916.2009.03324.x | Using conventional solid-state synthesis, R2V2O7 c <...> asured in the temperature range from 25° to 90 °C. | solid-state | 1 BaCO3 + 1 V2O5 == 1 RV2O6 + 1 CO2; R = Ba | ['BaV2O6'] |  |  | 1 BaCO3 + 1 V2O5 | 1 RV2O6 + 1 CO2; R = Ba
10.1111/j.1551-2916.2009.03324.x | Using conventional solid-state synthesis, R2V2O7 c <...> asured in the temperature range from 25° to 90 °C. | solid-state | 1 SrCO3 + 1 V2O5 == 1 RV2O6 + 1 CO2; R = Sr | ['SrV2O6'] |  |  | 1 SrCO3 + 1 V2O5 | 1 RV2O6 + 1 CO2; R = Sr
10.1111/j.1551-2916.2006.01082.x | Ceramic powders with the nominal formula PbNb2O6 w <...> r without thermal treatment was labeled as PN-NTT. | solid-state | 1 Nb2O5 + 1 PbO == 1 PbNb2O6 | ['Nb2PbO6'] |  |  | 1 Nb2O5 + 1 PbO | 1 PbNb2O6
10.1111/jace.13144 | Polycrystalline samples of Ca3-xCrxCo4O9 (x = 0, 0 <...> 9 are abbreviated as UN, CA, and CO, respectively. | solid-state | 3 CaCO3 + 1.3 Co3O4 + 0.1 CrO3 + 0.25 O2 == 1 Ca3Co3.90Cr0.10O9 + 3 CO2 | ['Ca3Cr0.1Co3.9O9'] | 1173 |  | 3 CaCO3 + 1.3 Co3O4 + 0.1 CrO3 + 0.25 O2 | 1 Ca3Co3.90Cr0.10O9 + 3 CO2
10.1111/j.1551-2916.2005.00910.x | A sample of NZT was synthesized by conventional so <...> e and the cooling rate were both set at 10 °C/min. | solid-state | 0.5 Nd2O3 + 0.5 TiO2 + 0.5 ZnO == 1 Nd(Zn1/2Ti1/2)O3 | ['NdTi0.5Zn0.5O3'] |  | 1100 | 0.5 Nd2O3 + 0.5 TiO2 + 0.5 ZnO | 1 Nd(Zn1/2Ti1/2)O3
10.1111/j.1551-2916.2012.05327.x | Calcium bismuth niobate powders were prepared by c <...> h different grain sizes are summarized in Table 1. | solid-state | 1 Bi2O3 + 1 CaCO3 + 1 Nb2O5 == 1 CaBi2Nb2O9 + 1 CO2 | ['CaNb2Bi2O9'] |  | 900 | 1 Bi2O3 + 1 CaCO3 + 1 Nb2O5 | 1 CaBi2Nb2O9 + 1 CO2
10.1111/j.1744-7402.2008.02326.x | Samples of (Mg0.95Ni0.05)TiO3 (MNT) and Ca0.6La0.8 <...> e and the cooling rate were both set at 10 °C/min. | solid-state | 0.95 MgO + 0.05 NiO + 1 TiO2 == 1 (Mg0.95Ni0.05)TiO3 | ['Mg0.95TiNi0.05O3'] |  | 1100 | 0.95 MgO + 0.05 NiO + 1 TiO2 | 1 (Mg0.95Ni0.05)TiO3
10.1111/j.1744-7402.2008.02326.x | Samples of (Mg0.95Ni0.05)TiO3 (MNT) and Ca0.6La0.8 <...> e and the cooling rate were both set at 10 °C/min. | solid-state | 0.6 CaCO3 + 0.134 La2O3 + 1 TiO2 == 1 Ca0.6La0.8/3TiO3 + 0.6 CO2 | ['Ca0.6La0.267TiO3'] |  | 1100 | 0.6 CaCO3 + 0.134 La2O3 + 1 TiO2 | 1 Ca0.6La0.8/3TiO3 + 0.6 CO2
10.1111/j.1551-2916.2006.01432.x | Sample powders of BZN were prepared using a conven <...> in order to reduce the ZnO loss during sintering. | solid-state | 1 BaCO3 + 0.334 Nb2O5 + 0.333 ZnO == 1 Ba(Zn1/3Nb2/3)O3 + 1 CO2 | ['BaNb0.667Zn0.333O3'] |  |  | 1 BaCO3 + 0.334 Nb2O5 + 0.333 ZnO | 1 Ba(Zn1/3Nb2/3)O3 + 1 CO2
10.1002/fuce.201400004 | The PLD method was adopted for the film fabricatio <...> ctrical conductivity of the pellet for comparison. | solid-state | 1 BaCO3 + 0.05 O2 + 0.1 Y2O3 + 0.8 ZrO2 == 1 BaZr0.8Y0.2O3 + 1 CO2 | ['BaY0.2Zr0.8O3'] | 1750 | 1200 | 1 BaCO3 + 0.05 O2 + 0.1 Y2O3 + 0.8 ZrO2 | 1 BaZr0.8Y0.2O3 + 1 CO2
10.1111/j.1551-2916.2008.02921.x | K3Li2Nb5O15-modified K0.5Na0.5NbO3 ceramics, (1-x) <...> samples for the subsequent electrical measurement. | solid-state | 1.5 K2CO3 + 1 Li2CO3 + 2.5 Nb2O5 == 1 K3Li2Nb5O15 + 2.5 CO2 | ['K3Li2Nb5O15'] |  | 880 | 1.5 K2CO3 + 1 Li2CO3 + 2.5 Nb2O5 | 1 K3Li2Nb5O15 + 2.5 CO2
10.1111/j.1551-2916.2008.02921.x | K3Li2Nb5O15-modified K0.5Na0.5NbO3 ceramics, (1-x) <...> samples for the subsequent electrical measurement. | solid-state | 0.25 K2CO3 + 0.25 Na2CO3 + 0.5 Nb2O5 == 1 K0.5Na0.5NbO3 + 0.5 CO2 | ['K0.5Na0.5NbO3'] |  | 880 | 0.25 K2CO3 + 0.25 Na2CO3 + 0.5 Nb2O5 | 1 K0.5Na0.5NbO3 + 0.5 CO2
10.1002/cssc.201300694 | The SNC and SNC0.95 powders were synthesized by a <...> SNC0.95 powders for characterization and testing. | solid-state | 0.45 Co2O3 + 0.05 Nb2O5 + 0.225 O2 + 0.95 SrCO3 == 1 Sr0.95Nb0.1Co0.9O3 + 0.95 CO2 | ['Sr0.95Nb0.1Co0.9O3'] |  | 1200 | 0.45 Co2O3 + 0.05 Nb2O5 + 0.225 O2 + 0.95 SrCO3 | 1 Sr0.95Nb0.1Co0.9O3 + 0.95 CO2
10.1111/j.1551-2916.2007.01702.x | The conventional solid-state reaction technique wa <...> ction peaks for calculating the Lotgering factors. | solid-state | 0.667 Co3O4 + 0.5 Na2CO3 + 0.417 O2 == 1 NaCo2O4 + 0.5 CO2 | ['NaCo2O4'] | 900 |  | 0.667 Co3O4 + 0.5 Na2CO3 + 0.417 O2 | 1 NaCo2O4 + 0.5 CO2
10.1111/j.1551-2916.2009.03109.x | Ba0.4Sr0.6TiO3 powder was prepared using the conve <...> ders were then calcined at 1150 °C in air for 4 h. | solid-state | 0.4 BaCO3 + 0.6 SrCO3 + 1 TiO2 == 1 Ba0.4Sr0.6TiO3 + 1 CO2 | ['Ba0.4Sr0.6TiO3'] |  | 1150 | 0.4 BaCO3 + 0.6 SrCO3 + 1 TiO2 | 1 Ba0.4Sr0.6TiO3 + 1 CO2
10.1111/j.1551-2916.2008.02657.x | Using conventional solid-state synthesis, Bi4(SiO4 <...> ured in the temperature range from 25 °C to 90 °C. | solid-state | 2 Bi2O3 + 3 SiO2 == 1 Bi4(SiO4)3 | ['Si3Bi4O12'] |  |  | 2 Bi2O3 + 3 SiO2 | 1 Bi4(SiO4)3
10.1111/ijac.12201 | Zr2P2WO12 ceramics were sintered by solid-state re <...> il in the section of Control of Reaction Pathways. | solid-state | 1 P2O5 + 1 WO3 + 2 ZrO2 == 1 Zr2P2WO12 | ['Zr2WP2O12'] |  |  | 1 P2O5 + 1 WO3 + 2 ZrO2 | 1 Zr2P2WO12
10.1111/j.1551-2916.2007.02070.x | NKN-BT ceramics were prepared from oxides of >99% <...> , Santa Clara, CA) on the basis of IEEE standards. | solid-state | 0.05 BaCO3 + 0.238 K2CO3 + 0.238 Na2CO3 + 0.475 Nb2O5 + 0.05 TiO2 == 1 0.95(Na0.5K0.5)NbO3-0.05BaTiO3 + 0.525 CO2 | ['K0.475Na0.475Ba0.05Ti0.05Nb0.95O3'] |  | 950 | 0.05 BaCO3 + 0.238 K2CO3 + 0.238 Na2CO3 + 0.475 Nb2O5 + 0.05 TiO2 | 1 0.95(Na0.5K0.5)NbO3-0.05BaTiO3 + 0.525 CO2
10.1111/j.1551-2916.2007.01656.x | Nonstoichiometric Mg2SiO4 forsterite ceramics were <...> equently sintered at 1350°-1600 °C in air for 3 h. | solid-state | 2 MgO + 1 SiO2 == 1 Mg2SiO4 | ['Mg2SiO4'] |  |  | 2 MgO + 1 SiO2 | 1 Mg2SiO4
10.1111/j.1551-2916.2009.03453.x | Ba4Sm2Ti4Ta6O30 and Ba5SmTi3Ta7O30 ceramics were s <...> range from 1673 to 1723 K to yield dense ceramics. | solid-state | 4 BaCO3 + 1 Sm2O3 + 3 Ta2O5 + 4 TiO2 == 1 Ba4Sm2Ti4Ta6O30 + 4 CO2 | ['Ba4Sm2Ti4Ta6O30'] |  |  | 4 BaCO3 + 1 Sm2O3 + 3 Ta2O5 + 4 TiO2 | 1 Ba4Sm2Ti4Ta6O30 + 4 CO2
10.1111/j.1551-2916.2009.03453.x | Ba4Sm2Ti4Ta6O30 and Ba5SmTi3Ta7O30 ceramics were s <...> range from 1673 to 1723 K to yield dense ceramics. | solid-state | 5 BaCO3 + 0.5 Sm2O3 + 3.5 Ta2O5 + 3 TiO2 == 1 Ba5SmTi3Ta7O30 + 5 CO2 | ['Ba5SmTi3Ta7O30'] |  |  | 5 BaCO3 + 0.5 Sm2O3 + 3.5 Ta2O5 + 3 TiO2 | 1 Ba5SmTi3Ta7O30 + 5 CO2
10.1111/j.1551-2916.2007.02233.x | Reagent-grade ceramic powders ZnO (99.5%), Al2O3 ( <...> of 2 °C/min up to 1000 °C and then furnace cooled. | solid-state | 0.79 Al2O3 + 0.42 MnCO3 + 0.21 TiO2 + 0.79 ZnO == 1 0.79ZnAl2O4-0.21M2TiO4 + 0.42 CO2; M = Mn | ['Ti0.21Mn0.42Zn0.79Al1.58O4'] |  |  | 0.79 Al2O3 + 0.42 MnCO3 + 0.21 TiO2 + 0.79 ZnO | 1 0.79ZnAl2O4-0.21M2TiO4 + 0.42 CO2; M = Mn
10.1111/j.1551-2916.2007.02233.x | Reagent-grade ceramic powders ZnO (99.5%), Al2O3 ( <...> of 2 °C/min up to 1000 °C and then furnace cooled. | solid-state | 0.79 Al2O3 + 0.42 CoO + 0.21 TiO2 + 0.79 ZnO == 1 0.79ZnAl2O4-0.21M2TiO4; M = Co | ['Ti0.21Co0.42Zn0.79Al1.58O4'] |  |  | 0.79 Al2O3 + 0.42 CoO + 0.21 TiO2 + 0.79 ZnO | 1 0.79ZnAl2O4-0.21M2TiO4; M = Co
10.1111/j.1551-2916.2007.02233.x | Reagent-grade ceramic powders ZnO (99.5%), Al2O3 ( <...> of 2 °C/min up to 1000 °C and then furnace cooled. | solid-state | 0.79 Al2O3 + 0.42 MgO + 0.21 TiO2 + 0.79 ZnO == 1 0.79ZnAl2O4-0.21M2TiO4; M = Mg | ['Mg0.42Ti0.21Zn0.79Al1.58O4'] |  |  | 0.79 Al2O3 + 0.42 MgO + 0.21 TiO2 + 0.79 ZnO | 1 0.79ZnAl2O4-0.21M2TiO4; M = Mg
10.1111/j.1551-2916.2010.04379.x | 0.94BNT-0.06BT ceramics are prepared using the con <...> .98±0.04 mm for BNBT0Cu and BNBT1Cu, respectively. | solid-state | 0.06 BaCO3 + 0.235 Bi2O3 + 0.235 Na2CO3 + 1 TiO2 == 1 0.94Bi0.5Na0.5TiO3-0.06BaTiO3 + 0.295 CO2 | ['Na0.47Ba0.06TiBi0.47O3'] | 950 |  | 0.06 BaCO3 + 0.235 Bi2O3 + 0.235 Na2CO3 + 1 TiO2 | 1 0.94Bi0.5Na0.5TiO3-0.06BaTiO3 + 0.295 CO2
10.1111/j.1551-2916.2010.04379.x | 0.94BNT-0.06BT ceramics are prepared using the con <...> .98±0.04 mm for BNBT0Cu and BNBT1Cu, respectively. | solid-state | 0.06 BaCO3 + 0.235 Bi2O3 + 0.235 Na2CO3 + 1 TiO2 == 1 (Bi0.47Na0.47Ba0.06)TiO3 + 0.295 CO2 | ['Na0.47Ba0.06TiBi0.47O3'] | 950 |  | 0.06 BaCO3 + 0.235 Bi2O3 + 0.235 Na2CO3 + 1 TiO2 | 1 (Bi0.47Na0.47Ba0.06)TiO3 + 0.295 CO2
10.1111/j.1551-2916.2006.01157.x | BaCu(B2O5) and BZN+xBaCu(B2O5) ceramics with 2.0≤x <...> at 8.9 GHz in the temperature range of 25°-80 °C. | solid-state | 1 B2O3 + 1 BaO + 1 CuO == 1 BaCu(B2O5) | ['BaCuB2O5'] |  | 1200 | 1 B2O3 + 1 BaO + 1 CuO | 1 BaCu(B2O5)
10.1111/j.1551-2916.2009.03449.x | Polycrystalline SFMO samples were prepared with st <...> were sintered at 1350 °C for 4 h in 1% H2-99% N2. | solid-state | 0.5 Fe2O3 + 1 MoO3 + 2 SrCO3 == 1 Sr2FeMoO6 + 2 CO2 + 0.25 O2 | ['Sr2MoFeO6'] | 1350 | 1150 | 0.5 Fe2O3 + 1 MoO3 + 2 SrCO3 | 1 Sr2FeMoO6 + 2 CO2 + 0.25 O2
10.1002/ejic.200700972 | Al(OH)3 (REACHIM, 99.5%), La2O3 (VEKTON, 99.99%) a <...> ts of MA were calcined at 900 and 1200 °C for 5 h. | solid-state | 2 La2O3 + 3 SiO2 == 1 La4(SiO4)3 | ['La4Si3O12'] |  | 1200 | 2 La2O3 + 3 SiO2 | 1 La4(SiO4)3
10.1111/j.1551-2916.2005.00633.x | In the experiment, PNNT and NiCuZn were prepared s <...> ntered at 950°, 1000°, and 1050 °C for 2 h in air. | solid-state | 0.267 Nb2O5 + 0.266 NiO + 1 PbO + 0.2 TiO2 == 1 0.8Pb(Ni1/3Nb2/3)O3-0.2PbTiO3 | ['Ti0.2Nb0.534Ni0.266PbO3'] | 1050 | 1000 | 0.267 Nb2O5 + 0.266 NiO + 1 PbO + 0.2 TiO2 | 1 0.8Pb(Ni1/3Nb2/3)O3-0.2PbTiO3
10.1111/j.1551-2916.2007.01995.x | The Ca0.7Ti0.7La0.3Al0.3O3 ceramics were prepared <...> es were determined by the linear intercept method. | solid-state | 0.15 Al2O3 + 0.7 CaCO3 + 0.15 La2O3 + 0.7 TiO2 == 1 Ca0.7Ti0.7La0.3Al0.3O3 + 0.7 CO2 | ['Ca0.7La0.3Ti0.7Al0.3O3'] | 1500 | 1250 | 0.15 Al2O3 + 0.7 CaCO3 + 0.15 La2O3 + 0.7 TiO2 | 1 Ca0.7Ti0.7La0.3Al0.3O3 + 0.7 CO2
10.1111/j.1551-2916.2008.02552.x | High-purity (>99.9 wt%) oxide powders of PbO, MgO, <...> red with the same procedure as a reference sample. | solid-state | 0.333 MgO + 0.334 Nb2O5 + 1 PbO == 1 Pb(Mg1/3Nb2/3)O3 | ['Mg0.333Nb0.667PbO3'] | 1250 | 900 | 0.333 MgO + 0.334 Nb2O5 + 1 PbO | 1 Pb(Mg1/3Nb2/3)O3
10.1111/j.1551-2916.2005.00800.x | Ba(Cd1/3Ta2/3)O3 ceramics were synthesized by a co <...> were subsequently annealed at 1250 °C for 20∼80 h. | solid-state | 1 BaCO3 + 0.333 CdO + 0.334 Ta2O5 == 1 Ba(Cd1/3Ta2/3)O3 + 1 CO2 | ['BaTa0.667Cd0.333O3'] | 1300 | 1050 | 1 BaCO3 + 0.333 CdO + 0.334 Ta2O5 | 1 Ba(Cd1/3Ta2/3)O3 + 1 CO2
10.1111/j.1744-7402.2009.02400.x | Samples of (Mg0.95Ni0.05)TiO3 and (La0.5Na0.5)TiO3 <...> g rate and the cooling rate were set at 10 °C/min. | solid-state | 0.95 MgO + 0.05 NiO + 1 TiO2 == 1 (Mg0.95Ni0.05)TiO3 | ['Mg0.95TiNi0.05O3'] |  | 1100 | 0.95 MgO + 0.05 NiO + 1 TiO2 | 1 (Mg0.95Ni0.05)TiO3
10.1111/j.1744-7402.2009.02400.x | Samples of (Mg0.95Ni0.05)TiO3 and (La0.5Na0.5)TiO3 <...> g rate and the cooling rate were set at 10 °C/min. | solid-state | 0.25 La2O3 + 0.25 Na2CO3 + 1 TiO2 == 1 (La0.5Na0.5)TiO3 + 0.25 CO2 | ['Na0.5La0.5TiO3'] |  | 1100 | 0.25 La2O3 + 0.25 Na2CO3 + 1 TiO2 | 1 (La0.5Na0.5)TiO3 + 0.25 CO2
10.1111/j.1551-2916.2009.03067.x | BMT samples were synthesized by conventional solid <...> y of the pellets was dramatically improved (>95%). | solid-state | 1 BaCO3 + 0.333 MgO + 0.334 Ta2O5 == 1 Ba(Mg1/3Ta2/3)O3 + 1 CO2 | ['BaMg0.333Ta0.667O3'] | 1500 | 1200 | 1 BaCO3 + 0.333 MgO + 0.334 Ta2O5 | 1 Ba(Mg1/3Ta2/3)O3 + 1 CO2
10.1002/chem.201404476 | The LiFeO2-LiAlO2 composite material was prepared <...> for conductivity and electrochemical measurements. | solid-state | 0.5 Al2O3 + 0.5 Fe2O3 + 1 Li2CO3 == 1 LiFeO2-LiAlO2 + 1 CO2 | ['Li2FeAlO4'] |  |  | 0.5 Al2O3 + 0.5 Fe2O3 + 1 Li2CO3 | 1 LiFeO2-LiAlO2 + 1 CO2
10.1111/j.1551-2916.2008.02778.x | BNT-BT ceramics were prepared by a conventional ce <...> ature was kept stable for 20 min before measuring. | solid-state | 0.06 BaCO3 + 0.235 Bi2O3 + 0.235 Na2CO3 + 1 TiO2 == 1 0.94Bi0.5Na0.5TiO3-0.06BaTiO3 + 0.295 CO2 | ['Na0.47Ba0.06TiBi0.47O3'] |  | 900 | 0.06 BaCO3 + 0.235 Bi2O3 + 0.235 Na2CO3 + 1 TiO2 | 1 0.94Bi0.5Na0.5TiO3-0.06BaTiO3 + 0.295 CO2
10.1111/j.1551-2916.2009.03128.x | Ceramics of the formula NKN-LT were prepared by so <...> estigated by a scanning electron microscope (SEM). | solid-state | 0.224 K2CO3 + 0.037 Li2CO3 + 0.248 Na2CO3 + 0.471 Nb2O5 + 0.029 Ta2O5 == 1 (Na0.535K0.485)0.926Li0.074(Nb0.942Ta0.058)O3 + 0.509 CO2 + 0.004 O2 | ['K0.449Na0.495Li0.074Ta0.058Nb0.942O3'] |  | 750 | 0.224 K2CO3 + 0.037 Li2CO3 + 0.248 Na2CO3 + 0.471 Nb2O5 + 0.029 Ta2O5 | 1 (Na0.535K0.485)0.926Li0.074(Nb0.942Ta0.058)O3 + 0.509 CO2 + 0.004 O2
10.1002/anie.200701144 | Li7La3Zr2O12 was prepared by a conventional solid- <...> CuKα) was employed to monitor the phase formation. | solid-state | 1.5 La2O3 + 7 LiOH + 2 ZrO2 == 1 Li7La3Zr2O12 + 3.5 H2O | ['Li7La3Zr2O12'] |  |  | 1.5 La2O3 + 7 LiOH + 2 ZrO2 | 1 Li7La3Zr2O12 + 3.5 H2O
10.1002/pssr.201510347 | Polycrystalline Mn3TeO6 samples were prepared by s <...> n a SQUID magnetometer (MPMS-5XL, Quantum Design). | solid-state | 3 MnO2 + 1 TeO2 == 1 Mn3TeO6 + 1 O2 | ['Mn3TeO6'] |  |  | 3 MnO2 + 1 TeO2 | 1 Mn3TeO6 + 1 O2
10.1002/aenm.201201062 | BZSY and BZY powders used for preparing pellets fo <...> o obtain BZSY powders with a perovskite structure. | solid-state | 1 Ba(CH3COO)2 + 0.05 O2 + 0.1 SnO2 + 0.1 Y2O3 + 0.7 Zr(NO3)4·5H2O + 4.8 [OH-] == 1 BaZr0.7Sn0.1Y0.2O3 + 5.9 H2O + 2 [CH3COO-] + 2.8 [NO3-] | ['BaY0.2Zr0.7Sn0.1O3'] | 1650 | 1100 | 1 Ba(CH3COO)2 + 0.05 O2 + 0.1 SnO2 + 0.1 Y2O3 + 0.7 Zr(NO3)4·5H2O + 4.8 [OH-] | 1 BaZr0.7Sn0.1Y0.2O3 + 5.9 H2O + 2 [CH3COO-] + 2.8 [NO3-]
10.1002/aenm.201201062 | BZSY and BZY powders used for preparing pellets fo <...> o obtain BZSY powders with a perovskite structure. | solid-state | 1 Ba(CH3COO)2 + 0.05 O2 + 0.1 Y2O3 + 0.8 Zr(NO3)4·5H2O + 5.2 [OH-] == 1 BaZr0.8Y0.2O3 + 6.6 H2O + 2 [CH3COO-] + 3.2 [NO3-] | ['BaY0.2Zr0.8O3'] | 1650 | 1100 | 1 Ba(CH3COO)2 + 0.05 O2 + 0.1 Y2O3 + 0.8 Zr(NO3)4·5H2O + 5.2 [OH-] | 1 BaZr0.8Y0.2O3 + 6.6 H2O + 2 [CH3COO-] + 3.2 [NO3-]
10.1111/j.1551-2916.2006.01313.x | A conventional ceramic fabrication technique was u <...> her temperature (850 °C) for a longer time (10 h). | solid-state | 0.22 K2CO3 + 0.02 Li2CO3 + 0.26 Na2CO3 + 0.5 Nb2O5 == 1 (Li0.04K0.44Na0.52)NbO3 + 0.5 CO2 | ['K0.44Na0.52Li0.04NbO3'] | 1140 | 800 | 0.22 K2CO3 + 0.02 Li2CO3 + 0.26 Na2CO3 + 0.5 Nb2O5 | 1 (Li0.04K0.44Na0.52)NbO3 + 0.5 CO2
10.1111/j.1551-2916.2006.01313.x | A conventional ceramic fabrication technique was u <...> her temperature (850 °C) for a longer time (10 h). | solid-state | 0.22 K2CO3 + 0.02 Li2CO3 + 0.26 Na2CO3 + 0.425 Nb2O5 + 0.075 Ta2O5 == 1 (Li0.04K0.44Na0.52)(Nb0.85Ta0.15)O3 + 0.5 CO2 | ['K0.44Na0.52Li0.04Ta0.15Nb0.85O3'] | 1140 | 800 | 0.22 K2CO3 + 0.02 Li2CO3 + 0.26 Na2CO3 + 0.425 Nb2O5 + 0.075 Ta2O5 | 1 (Li0.04K0.44Na0.52)(Nb0.85Ta0.15)O3 + 0.5 CO2
10.1111/j.1551-2916.2006.01313.x | A conventional ceramic fabrication technique was u <...> her temperature (850 °C) for a longer time (10 h). | solid-state | 0.25 K2CO3 + 0.25 Na2CO3 + 0.5 Nb2O5 == 1 K0.5Na0.5NbO3 + 0.5 CO2 | ['K0.5Na0.5NbO3'] | 1140 | 800 | 0.25 K2CO3 + 0.25 Na2CO3 + 0.5 Nb2O5 | 1 K0.5Na0.5NbO3 + 0.5 CO2
10.1111/j.1551-2916.2006.01419.x | Appropriate amounts of high-purity CaCO3 (99.95%), <...> opy (EDS) was used for the compositional analyses. | solid-state | 1 CaCO3 + 3 CuO + 4 TiO2 == 1 CaCu3Ti4O12 + 1 CO2 | ['CaTi4Cu3O12'] | 1065 |  | 1 CaCO3 + 3 CuO + 4 TiO2 | 1 CaCu3Ti4O12 + 1 CO2
10.1111/j.1744-7402.2008.02237.x | The Ba2Ti9O20 powder was prepared by a conventiona <...> C/2 h for use in the sol-gel hydrothermal process. | solid-state | 2 BaCO3 + 9 TiO2 == 1 Ba2Ti9O20 + 2 CO2 | ['Ba2Ti9O20'] |  |  | 2 BaCO3 + 9 TiO2 | 1 Ba2Ti9O20 + 2 CO2
10.1111/j.1551-2916.2009.03265.x | To ensure a high density and low surface roughness <...> .277 g/cm3) was measured by the Archimedes method. | solid-state | 0.333 Co3O4 + 1 Fe2O3 == 1 CoFe2O4 + 0.167 O2 | ['Fe2CoO4'] |  |  | 0.333 Co3O4 + 1 Fe2O3 | 1 CoFe2O4 + 0.167 O2
10.1111/j.1551-2916.2007.02187.x | Using the method of conventional solid-state synth <...> asured in the temperature range from 25° to 90 °C. | solid-state | 1 SiO2 + 1.8 ZnO == 1 Zn1.8SiO3.8 | ['Zn1.8SiO3.8'] |  | 1150 | 1 SiO2 + 1.8 ZnO | 1 Zn1.8SiO3.8
10.1111/j.1551-2916.2005.00673.x | A stoichiometric LaGaO3 powder was prepared by rea <...> t the heating rate and a cooling rate of 5 °C/min. | solid-state | 0.5 Ga2O3 + 0.5 La2O3 == 1 LaGaO3 | ['LaGaO3'] | 1500 | 1000 | 0.5 Ga2O3 + 0.5 La2O3 | 1 LaGaO3
10.1111/j.1551-2916.2009.03060.x | Sample of Mg2(Ti1-xSnx)O4 was synthesized by a con <...> ctric properties were measured in this experiment. | solid-state | 2 MgO + 0.05 SnO2 + 0.95 TiO2 == 1 Mg2(Ti0.95Sn0.05)O4 | ['Mg2Ti0.95Sn0.05O4'] |  | 1100 | 2 MgO + 0.05 SnO2 + 0.95 TiO2 | 1 Mg2(Ti0.95Sn0.05)O4
10.1111/j.1551-2916.2009.03060.x | Sample of Mg2(Ti1-xSnx)O4 was synthesized by a con <...> ctric properties were measured in this experiment. | solid-state | 1 MgO + 0.05 SnO2 + 0.95 TiO2 == 1 Mg(Ti0.95Sn0.05)O3 | ['MgTi0.95Sn0.05O3'] |  | 1100 | 1 MgO + 0.05 SnO2 + 0.95 TiO2 | 1 Mg(Ti0.95Sn0.05)O3
10.1002/pssa.201127486 | The CuO-doped 0.8PMN-0.2PT ceramics were prepared <...> minimize the evaporation of lead during sintering. | solid-state | 0.266 Mg(NO3)2·6H2O + 0.267 Nb2O5 + 1 PbO + 0.2 TiO2 + 0.533 [OH-] == 1 0.8Pb(Mg1/3Nb2/3)O3-0.2PbTiO3 + 1.865 H2O + 0.533 [NO3-] | ['Mg0.266Ti0.2Nb0.534PbO3'] |  |  | 0.266 Mg(NO3)2·6H2O + 0.267 Nb2O5 + 1 PbO + 0.2 TiO2 + 0.533 [OH-] | 1 0.8Pb(Mg1/3Nb2/3)O3-0.2PbTiO3 + 1.865 H2O + 0.533 [NO3-]
10.1111/j.1551-2916.2006.01472.x | The starting materials were high-purity oxide powd <...> d at temperatures of 1225°-1350 °C for 4 h in air. | solid-state | 1 SrCO3 + 1 TiO2 == 1 SrTiO3 + 1 CO2 | ['SrTiO3'] |  | 1100 | 1 SrCO3 + 1 TiO2 | 1 SrTiO3 + 1 CO2
10.1111/j.1551-2916.2006.01472.x | The starting materials were high-purity oxide powd <...> d at temperatures of 1225°-1350 °C for 4 h in air. | solid-state | 0.95 MgO + 1 TiO2 + 0.05 ZnO == 1 (Mg0.95Zn0.05)TiO3 | ['Mg0.95TiZn0.05O3'] |  | 1100 | 0.95 MgO + 1 TiO2 + 0.05 ZnO | 1 (Mg0.95Zn0.05)TiO3
10.1111/j.1551-2916.2006.01271.x | The samples involved in this study were synthesize <...> d out in air in alumina crucibles at 900°-1200 °C. | solid-state | 2 MgO + 1 TiO2 == 1 Mg2TiO4 | ['Mg2TiO4'] |  |  | 2 MgO + 1 TiO2 | 1 Mg2TiO4
10.1111/j.1744-7402.2009.02379.x | Samples of BaTiSiO5 were prepared using convention <...> es between 900 °C and 1220 °C for a period of 2 h. | solid-state | 1 BaCO3 + 1 SiO2 + 1 TiO2 == 1 BaTiSiO5 + 1 CO2 | ['BaTiSiO5'] |  |  | 1 BaCO3 + 1 SiO2 + 1 TiO2 | 1 BaTiSiO5 + 1 CO2
10.1002/cbin.10318 | Willemite powders were synthesized according to th <...> h, respectively, with a heating rate of 2 °C/min. | solid-state | 1 SiO2 + 2 ZnO == 1 Zn2SiO4 | ['Zn2SiO4'] | 1350 | 1250 | 1 SiO2 + 2 ZnO | 1 Zn2SiO4
10.1111/j.1551-2916.2005.00426.x | Samples of Ba8ZnTa6O24 were prepared by standard s <...> t 550 MPa, and re-sintered at 1400 °C for 0.5-1 h. | solid-state | 8 BaCO3 + 3 Ta2O5 + 1 ZnO == 1 Ba8ZnTa6O24 + 8 CO2 | ['Ba8Ta6ZnO24'] | 1400 | 1000 | 8 BaCO3 + 3 Ta2O5 + 1 ZnO | 1 Ba8ZnTa6O24 + 8 CO2
10.1111/j.1551-2916.2008.02499.x | Using conventional solid-state synthesis, MgSiO3 c <...> asured in the temperature range from 25° to 90 °C. | solid-state | 1 MgO + 1 SiO2 == 1 MgSiO3 | ['MgSiO3'] |  |  | 1 MgO + 1 SiO2 | 1 MgSiO3
10.1111/j.1551-2916.2007.01933.x | Samples of (Ca1/2Y1/2)2(Ti1/2Nb1/2)2O7, (Ca2/3Y1/3 <...> gh, U.K.), model no. 1260, between 30° and 100 °C. | solid-state | 1 CaCO3 + 0.5 Nb2O5 + 1 TiO2 + 0.5 Y2O3 == 1 (Ca1/2Y1/2)2(Ti1/2Nb1/2)2O7 + 1 CO2 | ['CaYTiNbO7'] | 1450 |  | 1 CaCO3 + 0.5 Nb2O5 + 1 TiO2 + 0.5 Y2O3 | 1 (Ca1/2Y1/2)2(Ti1/2Nb1/2)2O7 + 1 CO2
10.1111/j.1551-2916.2007.01933.x | Samples of (Ca1/2Y1/2)2(Ti1/2Nb1/2)2O7, (Ca2/3Y1/3 <...> gh, U.K.), model no. 1260, between 30° and 100 °C. | solid-state | 1.333 CaCO3 + 0.666 Nb2O5 + 0.667 TiO2 + 0.334 Y2O3 == 1 (Ca2/3Y1/3)2(Ti1/3Nb2/3)2O7 + 1.333 CO2 | ['Ca1.333Y0.667Ti0.667Nb1.333O7'] | 1450 |  | 1.333 CaCO3 + 0.666 Nb2O5 + 0.667 TiO2 + 0.334 Y2O3 | 1 (Ca2/3Y1/3)2(Ti1/3Nb2/3)2O7 + 1.333 CO2
10.1111/j.1551-2916.2007.01933.x | Samples of (Ca1/2Y1/2)2(Ti1/2Nb1/2)2O7, (Ca2/3Y1/3 <...> gh, U.K.), model no. 1260, between 30° and 100 °C. | solid-state | 0.667 CaCO3 + 0.334 Nb2O5 + 1.333 TiO2 + 0.666 Y2O3 == 1 (Ca1/3Y2/3)2(Ti2/3Nb1/3)2O7 + 0.667 CO2 | ['Ca0.667Y1.333Ti1.333Nb0.667O7'] | 1450 |  | 0.667 CaCO3 + 0.334 Nb2O5 + 1.333 TiO2 + 0.666 Y2O3 | 1 (Ca1/3Y2/3)2(Ti2/3Nb1/3)2O7 + 0.667 CO2
10.1111/j.1551-2916.2007.01933.x | Samples of (Ca1/2Y1/2)2(Ti1/2Nb1/2)2O7, (Ca2/3Y1/3 <...> gh, U.K.), model no. 1260, between 30° and 100 °C. | solid-state | 0.8 CaCO3 + 0.4 Nb2O5 + 1.2 TiO2 + 0.6 Y2O3 == 1 (Ca2/5Y3/5)2(Ti3/5Nb2/5)2O7 + 0.8 CO2 | ['Ca0.8Y1.2Ti1.2Nb0.8O7'] | 1450 |  | 0.8 CaCO3 + 0.4 Nb2O5 + 1.2 TiO2 + 0.6 Y2O3 | 1 (Ca2/5Y3/5)2(Ti3/5Nb2/5)2O7 + 0.8 CO2
10.1111/j.1551-2916.2007.01933.x | Samples of (Ca1/2Y1/2)2(Ti1/2Nb1/2)2O7, (Ca2/3Y1/3 <...> gh, U.K.), model no. 1260, between 30° and 100 °C. | solid-state | 1.143 CaCO3 + 0.572 Nb2O5 + 0.857 TiO2 + 0.428 Y2O3 == 1 (Ca4/7Y3/7)2(Ti3/7Nb4/7)2O7 + 1.143 CO2 | ['Ca1.143Y0.857Ti0.857Nb1.143O7'] | 1450 |  | 1.143 CaCO3 + 0.572 Nb2O5 + 0.857 TiO2 + 0.428 Y2O3 | 1 (Ca4/7Y3/7)2(Ti3/7Nb4/7)2O7 + 1.143 CO2
10.1111/j.1551-2916.2007.01933.x | Samples of (Ca1/2Y1/2)2(Ti1/2Nb1/2)2O7, (Ca2/3Y1/3 <...> gh, U.K.), model no. 1260, between 30° and 100 °C. | solid-state | 0.857 CaCO3 + 0.428 Nb2O5 + 1.143 TiO2 + 0.572 Y2O3 == 1 (Ca3/7Y4/7)2(Ti4/7Nb3/7)2O7 + 0.857 CO2 | ['Ca0.857Y1.143Ti1.143Nb0.857O7'] | 1450 |  | 0.857 CaCO3 + 0.428 Nb2O5 + 1.143 TiO2 + 0.572 Y2O3 | 1 (Ca3/7Y4/7)2(Ti4/7Nb3/7)2O7 + 0.857 CO2
10.1111/j.1744-7402.2006.02082.x | The La5CrTi3O15 and La4MCrTi3O15 (M=Pr, Nd, and Sm <...> nt frequency in the range between 20 °C and 70 °C. | solid-state | 0.5 Cr2O3 + 2.5 La2O3 + 3 TiO2 == 1 La5CrTi3O15 | ['La5Ti3CrO15'] |  | 1200 | 0.5 Cr2O3 + 2.5 La2O3 + 3 TiO2 | 1 La5CrTi3O15
10.1111/j.1744-7402.2006.02082.x | The La5CrTi3O15 and La4MCrTi3O15 (M=Pr, Nd, and Sm <...> nt frequency in the range between 20 °C and 70 °C. | solid-state | 0.5 Cr2O3 + 2 La2O3 + 0.5 Sm2O3 + 3 TiO2 == 1 La4MCrTi3O15; M = Sm | ['SmLa4Ti3CrO15'] |  | 1200 | 0.5 Cr2O3 + 2 La2O3 + 0.5 Sm2O3 + 3 TiO2 | 1 La4MCrTi3O15; M = Sm
10.1111/j.1744-7402.2006.02082.x | The La5CrTi3O15 and La4MCrTi3O15 (M=Pr, Nd, and Sm <...> nt frequency in the range between 20 °C and 70 °C. | solid-state | 0.5 Cr2O3 + 2 La2O3 + 0.5 Nd2O3 + 3 TiO2 == 1 La4MCrTi3O15; M = Nd | ['NdLa4Ti3CrO15'] |  | 1200 | 0.5 Cr2O3 + 2 La2O3 + 0.5 Nd2O3 + 3 TiO2 | 1 La4MCrTi3O15; M = Nd
10.1111/j.1744-7402.2006.02082.x | The La5CrTi3O15 and La4MCrTi3O15 (M=Pr, Nd, and Sm <...> nt frequency in the range between 20 °C and 70 °C. | solid-state | 0.5 Cr2O3 + 2 La2O3 + 0.167 Pr6O11 + 3 TiO2 == 1 La4MCrTi3O15 + 0.167 O2; M = Pr | ['PrLa4Ti3CrO15'] |  | 1200 | 0.5 Cr2O3 + 2 La2O3 + 0.167 Pr6O11 + 3 TiO2 | 1 La4MCrTi3O15 + 0.167 O2; M = Pr
10.1111/j.1551-2916.2011.04586.x | Nb-doped Ti3(SiAl)C2 bulk material was fabricated <...> and Ti3(SiAl)C2 is 3.8 and 4.1 GPa, respectively. | solid-state | 1 Al + 2 C + 1 Si + 3 Ti == 1 Ti3(SiAl)C2 ; target Ti3(SiAl)C2 with additives Nb via Nb ; target Ti3(SiAl)C2 with additives Nb via Nb | ['Ti3AlSiC2'] |  |  | 1 Al + 2 C + 1 Si + 3 Ti | 1 Ti3(SiAl)C2 ; target Ti3(SiAl)C2 with additives Nb via Nb ; target Ti3(SiAl)C2 with additives Nb via Nb
10.1111/j.1551-2916.2007.01745.x | Samples of Nd(Co1/2Ti1/2)O3 ceramics were prepared <...> mples) are 9.48 mm diameter and 4.52 mm thickness. | solid-state | 0.5 CoO + 0.5 Nd2O3 + 0.5 TiO2 == 1 Nd(Co1/2Ti1/2)O3 | ['NdTi0.5Co0.5O3'] |  | 1250 | 0.5 CoO + 0.5 Nd2O3 + 0.5 TiO2 | 1 Nd(Co1/2Ti1/2)O3
10.1111/j.1551-2916.2007.01844.x | Powder samples of BiT-PBTi were prepared by a soli <...> er mixture was calcined at 1100 °C for 5 h in air. | solid-state | 4.04 Bi2O3 + 1.02 PbO + 7 TiO2 == 1 Pb1.02Bi8.08Ti7O + 13.07 O2 | ['Ti7Pb1.02Bi8.08O'] |  | 1100 | 4.04 Bi2O3 + 1.02 PbO + 7 TiO2 | 1 Pb1.02Bi8.08Ti7O + 13.07 O2
10.1111/j.1551-2916.2009.03226.x | BaCu(B2O5) was prepared using powders of BaCO3(99. <...> 5 h, and pure BST was sintered at 1450 °C for 5 h. | solid-state | 0.6 BaTiO3 + 0.4 SrTiO3 == 1 Ba0.60Sr0.40TiO3 | ['Ba0.6Sr0.4TiO3'] | 1450 | 1200 | 0.6 BaTiO3 + 0.4 SrTiO3 | 1 Ba0.60Sr0.40TiO3
10.1111/j.1744-7402.2009.02389.x | The SrTiO3 filler material was prepared through so <...> r and the D50 value is observed to be around 5 μm. | solid-state | 1 SrCO3 + 1 TiO2 == 1 SrTiO3 + 1 CO2 | ['SrTiO3'] |  |  | 1 SrCO3 + 1 TiO2 | 1 SrTiO3 + 1 CO2
10.1111/j.1551-2916.2005.00730.x | Ca(Mg1/3Nb2/3)O3 and Ba(Zn1/3Nb2/3)O3 powders were <...> re the thickness of adhesive bonding is neglected. | solid-state | 1 CaCO3 + 0.333 MgO + 0.334 Nb2O5 == 1 Ca(Mg1/3Nb2/3)O3 + 1 CO2 | ['CaMg0.333Nb0.667O3'] | 1425 | 1200 | 1 CaCO3 + 0.333 MgO + 0.334 Nb2O5 | 1 Ca(Mg1/3Nb2/3)O3 + 1 CO2
10.1111/j.1551-2916.2005.00730.x | Ca(Mg1/3Nb2/3)O3 and Ba(Zn1/3Nb2/3)O3 powders were <...> re the thickness of adhesive bonding is neglected. | solid-state | 1 BaCO3 + 0.334 Nb2O5 + 0.333 ZnO == 1 Ba(Zn1/3Nb2/3)O3 + 1 CO2 | ['BaNb0.667Zn0.333O3'] | 1425 | 1200 | 1 BaCO3 + 0.334 Nb2O5 + 0.333 ZnO | 1 Ba(Zn1/3Nb2/3)O3 + 1 CO2
10.1111/j.1551-2916.2009.03224.x | Stoichiometric undoped samples of CCTO, acceptor-d <...> der to avoid contamination by magnetic impurities. | solid-state | 1 CaCO3 + 3 CuO + 4 TiO2 == 1 CaCu3Ti4O12 + 1 CO2 | ['CaTi4Cu3O12'] | 1373 | 1173 | 1 CaCO3 + 3 CuO + 4 TiO2 | 1 CaCu3Ti4O12 + 1 CO2
10.1111/j.1551-2916.2008.02819.x | The Bi4(SiO4)3 ceramics were prepared from high-pu <...> easured at temperatures ranging from 25° to 90 °C. | solid-state | 2 Bi2O3 + 3 SiO2 == 1 Bi4(SiO4)3 | ['Si3Bi4O12'] |  | 850 | 2 Bi2O3 + 3 SiO2 | 1 Bi4(SiO4)3
10.1111/j.1551-2916.2006.01172.x | BaTiO3-doped NaNbO3 ceramics, Na1-xBaxNb1-xTixO3 w <...> samples for the subsequent electrical measurement. | solid-state | 1 BaCO3 + 1 TiO2 == 1 BaTiO3 + 1 CO2 | ['BaTiO3'] |  | 1000 | 1 BaCO3 + 1 TiO2 | 1 BaTiO3 + 1 CO2
10.1111/j.1551-2916.2006.01172.x | BaTiO3-doped NaNbO3 ceramics, Na1-xBaxNb1-xTixO3 w <...> samples for the subsequent electrical measurement. | solid-state | 0.5 Na2CO3 + 0.5 Nb2O5 == 1 NaNbO3 + 0.5 CO2 | ['NaNbO3'] |  | 1000 | 0.5 Na2CO3 + 0.5 Nb2O5 | 1 NaNbO3 + 0.5 CO2
10.1111/j.1551-2916.2006.01172.x | BaTiO3-doped NaNbO3 ceramics, Na1-xBaxNb1-xTixO3 w <...> samples for the subsequent electrical measurement. | solid-state | 0.3 BaCO3 + 0.35 Na2CO3 + 0.35 Nb2O5 + 0.3 TiO2 == 1 Ba0.3Na0.7Ti0.3Nb0.7O3 + 0.65 CO2 | ['Na0.7Ba0.3Ti0.3Nb0.7O3'] |  | 1000 | 0.3 BaCO3 + 0.35 Na2CO3 + 0.35 Nb2O5 + 0.3 TiO2 | 1 Ba0.3Na0.7Ti0.3Nb0.7O3 + 0.65 CO2
10.1111/j.1551-2916.2006.01465.x | The samples (Li0.04Na0.44K0.52) (Nb0.86Ta0.1Sb0.04 <...> temperature dependence of dielectric permittivity. | solid-state | 1 CuO + 0.26 K2CO3 + 0.02 Li2CO3 + 0.22 Na2CO3 + 0.43 Nb2O5 + 17 O2 + 0.02 Sb2O5 + 0.05 Ta2O5 == 1 (Li0.04Na0.44K0.52)(Nb0.86Ta0.1Sb0.04)O37+CuO + 0.5 CO2 | ['K0.52Na0.44Li0.04Ta0.1Nb0.86CuSb0.04O38'] |  | 780 | 1 CuO + 0.26 K2CO3 + 0.02 Li2CO3 + 0.22 Na2CO3 + 0.43 Nb2O5 + 17 O2 + 0.02 Sb2O5 + 0.05 Ta2O5 | 1 (Li0.04Na0.44K0.52)(Nb0.86Ta0.1Sb0.04)O37+CuO + 0.5 CO2
10.1111/j.1551-2916.2006.00957.x | Polycrystalline ceramic samples with a composition <...> asurements were made of a fired-on platinum paste. | solid-state | 1.5 Bi2O3 + 0.5 Nb2O5 + 1 TiO2 == 1 Bi3TiNbO9 | ['TiNbBi3O9'] | 1120 | 900 | 1.5 Bi2O3 + 0.5 Nb2O5 + 1 TiO2 | 1 Bi3TiNbO9
10.1002/pssa.201400019 | CaTiO3, SrTiO3, and Ca0.5Sr0.5TiO3 powders were pr <...> , with a step of 0.02° and a time per step of 3 s. | solid-state | 1 CaCO3 + 1 TiO2 == 1 CaTiO3 + 1 CO2 | ['CaTiO3'] |  |  | 1 CaCO3 + 1 TiO2 | 1 CaTiO3 + 1 CO2
10.1002/pssa.201400019 | CaTiO3, SrTiO3, and Ca0.5Sr0.5TiO3 powders were pr <...> , with a step of 0.02° and a time per step of 3 s. | solid-state | 1 SrCO3 + 1 TiO2 == 1 SrTiO3 + 1 CO2 | ['SrTiO3'] |  |  | 1 SrCO3 + 1 TiO2 | 1 SrTiO3 + 1 CO2
10.1002/pssa.201400019 | CaTiO3, SrTiO3, and Ca0.5Sr0.5TiO3 powders were pr <...> , with a step of 0.02° and a time per step of 3 s. | solid-state | 0.5 CaCO3 + 0.5 SrCO3 + 1 TiO2 == 1 Ca0.5Sr0.5TiO3 + 1 CO2 | ['Sr0.5Ca0.5TiO3'] |  |  | 0.5 CaCO3 + 0.5 SrCO3 + 1 TiO2 | 1 Ca0.5Sr0.5TiO3 + 1 CO2
10.1111/j.1551-2916.2012.05428.x | On the other hand, Pb(Zr0.52Ti0.48)O3 powders were <...> e as-prepared pellets were studied for comparison. | solid-state | 1 PbO + 0.48 TiO2 + 0.52 ZrO2 == 1 Pb(Zr0.52Ti0.48)O3 | ['Zr0.52Ti0.48PbO3'] | 1100 | 800 | 1 PbO + 0.48 TiO2 + 0.52 ZrO2 | 1 Pb(Zr0.52Ti0.48)O3
10.1002/bio.3188 | A series of Sr2SiO4:xEu3+ phosphors with different <...> lled thoroughly for 2 h using a pestle and mortar. | solid-state | 1 SiO2 + 2 SrCO3 == 1 Sr2SiO4 + 2 CO2 ; target Sr2SiO4 with additives xEu3+ via Eu2O3 ; target Sr2SiO4 with additives xEu3+ via Eu2O3 | ['Sr2SiO4'] |  |  | 1 SiO2 + 2 SrCO3 | 1 Sr2SiO4 + 2 CO2 ; target Sr2SiO4 with additives xEu3+ via Eu2O3 ; target Sr2SiO4 with additives xEu3+ via Eu2O3
10.1002/pssa.200925104 | Polycrystalline barium hexaferrite samples with co <...> cise temperature/time cycle of 10 °C/min, for 2 h. | solid-state | 1 BaCO3 + 6 Fe2O3 == 1 BaFe12O19 + 1 CO2 | ['BaFe12O19'] |  | 900 | 1 BaCO3 + 6 Fe2O3 | 1 BaFe12O19 + 1 CO2
10.1111/j.1551-2916.2011.04483.x | Sr1-xCexO3 ± δ (x = 0.005-0.10) and Sr1-1.5xCexTiO <...> al powder (<99%, Sigma-Aldrich) as outlined above. | solid-state | 1 SrCO3 + 1 TiO2 == 1 SrTiO3 + 1 CO2 | ['SrTiO3'] | 1400 | 1350 | 1 SrCO3 + 1 TiO2 | 1 SrTiO3 + 1 CO2
10.1111/j.1551-2916.2011.04507.x | BST powders were synthesized via the conventional <...> d and thermally treated at 1000 °C for 2 h in air. | solid-state | 0.4 BaCO3 + 0.6 SrCO3 + 1 TiO2 == 1 Ba0.4Sr0.6TiO3 + 1 CO2 | ['Ba0.4Sr0.6TiO3'] | 1000 | 1150 | 0.4 BaCO3 + 0.6 SrCO3 + 1 TiO2 | 1 Ba0.4Sr0.6TiO3 + 1 CO2
10.1002/bio.2633 | BaGd2-xTi4O12:REx3+ (RE = Eu, Tb where x = 0.5, 1. <...> white powders and then used for characterization. | solid-state | 1 BaCO3 + 1 Gd2O3 + 4 TiO2 == 1 BaGd2Ti4O12 + 1 CO2 | ['BaGd2Ti4O12'] |  |  | 1 BaCO3 + 1 Gd2O3 + 4 TiO2 | 1 BaGd2Ti4O12 + 1 CO2
10.1002/app.35364 | Sr2Ce2Ti5O15 ceramic powder was prepared following <...> ed at 200 °C for 90 min under a pressure of 2 MPa. | solid-state | 2 CeO2 + 2 SrCO3 + 5 TiO2 == 1 Sr2Ce2Ti5O15 + 2 CO2 + 0.5 O2 | ['Sr2Ce2Ti5O15'] | 1300 | 1100 | 2 CeO2 + 2 SrCO3 + 5 TiO2 | 1 Sr2Ce2Ti5O15 + 2 CO2 + 0.5 O2
10.1111/j.1744-7402.2010.02584.x | SrTiO3 ceramic powder was prepared through the sol <...> ed at 200 °C for 90 min under a pressure of 2 MPa. | solid-state | 1 SrCO3 + 1 TiO2 == 1 SrTiO3 + 1 CO2 | ['SrTiO3'] | 1450 | 1200 | 1 SrCO3 + 1 TiO2 | 1 SrTiO3 + 1 CO2
10.1111/j.1551-2916.2010.04361.x | Ba(Zr0.2Ti0.8)O3 powders were prepared by a solid- <...> re polished and heat-treated at 800 °C for 30 min. | solid-state | 1 BaCO3 + 0.8 TiO2 + 0.2 ZrO2 == 1 Ba(Zr0.2Ti0.8)O3 + 1 CO2 | ['BaZr0.2Ti0.8O3'] |  | 1250 | 1 BaCO3 + 0.8 TiO2 + 0.2 ZrO2 | 1 Ba(Zr0.2Ti0.8)O3 + 1 CO2
10.1111/j.1551-2916.2008.02885.x | Starting chemicals BaCO3 (99.99%), TiO2 (99.99%), <...> ng rates, and the total cycle time was about 22 h. | solid-state | 1 BaCO3 + 0.9 TiO2 + 0.1 ZrO2 == 1 BaZr0.10Ti0.90O3 + 1 CO2 | ['BaZr0.1Ti0.9O3'] | 1400 |  | 1 BaCO3 + 0.9 TiO2 + 0.1 ZrO2 | 1 BaZr0.10Ti0.90O3 + 1 CO2
10.1111/j.1744-7402.2010.02577.x | Stoichiometric amounts of high-purity Bi2O3 (99.9% <...> was opened as soon as the sintering had finished. | solid-state | 0.5 Bi2O3 + 0.5 Fe2O3 == 1 BiFeO3 | ['FeBiO3'] |  |  | 0.5 Bi2O3 + 0.5 Fe2O3 | 1 BiFeO3
10.1002/zaac.201400043 | Compound Synthesis: The powder sample of MgSrB2O5 <...> h with several intermediate grindings and mixings. | solid-state | 2 H3BO3 + 1 MgO + 1 Sr(NO3)2 + 2 [OH-] == 1 MgSrB2O5 + 4 H2O + 2 [NO3-] | ['SrMgB2O5'] |  |  | 2 H3BO3 + 1 MgO + 1 Sr(NO3)2 + 2 [OH-] | 1 MgSrB2O5 + 4 H2O + 2 [NO3-]
10.1111/j.1551-2916.2006.01457.x | Er3+-doped NBT ceramics, NBT:x Er wt% (x = 0.2, 0. <...> ectrofluorometer (Flurolog-3, Jobin Yvon, France). | solid-state | 0.25 Bi2O3 + 0.25 Na2CO3 + 1 TiO2 == 1 Na0.5Bi0.5TiO3 + 0.25 CO2 ; target Na0.5Bi0.5TiO3 with additives Er via Er2O3 ; target Na0.5Bi0.5TiO3 with additives Er via Er2O3 | ['Na0.5TiBi0.5O3'] | 1150 | 900 | 0.25 Bi2O3 + 0.25 Na2CO3 + 1 TiO2 | 1 Na0.5Bi0.5TiO3 + 0.25 CO2 ; target Na0.5Bi0.5TiO3 with additives Er via Er2O3 ; target Na0.5Bi0.5TiO3 with additives Er via Er2O3
10.1111/j.1551-2916.2007.01672.x | Samples of LNT ceramics were synthesized by conven <...> les, were sintered at temperatures of 840°-920 °C. | solid-state | 5 Li2CO3 + 1 Nb2O5 + 5 TiO2 == 1 5Li2O-Nb2O5-5TiO2 + 5 CO2 | ['Li10Ti5Nb2O20'] |  | 850 | 5 Li2CO3 + 1 Nb2O5 + 5 TiO2 | 1 5Li2O-Nb2O5-5TiO2 + 5 CO2
10.1111/j.1551-2916.2009.03183.x | The powders of Co2O3-added BNKB were synthesized b <...> cone oil bath at 80 °C under 4.5 kV/mm for 30 min. | solid-state | 3 BaCO3 + 3 Bi2O3 + 3 K2CO3 + 15 TiO2 == 1 12(Bi1/2K1/2)TiO3-3BaTiO3 + 6 CO2 | ['K6Ba3Ti15Bi6O45'] | 1160 | 850 | 3 BaCO3 + 3 Bi2O3 + 3 K2CO3 + 15 TiO2 | 1 12(Bi1/2K1/2)TiO3-3BaTiO3 + 6 CO2
10.1111/j.1551-2916.2008.02520.x | A polycrystalline sample of Sr4LaTiNb3O15 was prep <...> step size of 0.017° and count time of 180 s/step). | solid-state | 0.5 La2O3 + 1.5 Nb2O5 + 4 SrCO3 + 1 TiO2 == 1 Sr4LaTiNb3O15 + 4 CO2 | ['Sr4LaTiNb3O15'] |  |  | 0.5 La2O3 + 1.5 Nb2O5 + 4 SrCO3 + 1 TiO2 | 1 Sr4LaTiNb3O15 + 4 CO2
10.1111/j.1551-2916.2010.03932.x | Highly pure carbonate and oxide powders (>99.9%): <...> r at temperature between 950° and 1200 °C for 4 h. | solid-state | 1 BaCO3 + 0.25 K2CO3 + 0.25 Na2CO3 + 0.5 Nb2O5 + 1 TiO2 == 1 K0.5Na0.5NbO3-BaTiO3 + 1.5 CO2 | ['K0.5Na0.5BaTiNbO6'] | 1200 |  | 1 BaCO3 + 0.25 K2CO3 + 0.25 Na2CO3 + 0.5 Nb2O5 + 1 TiO2 | 1 K0.5Na0.5NbO3-BaTiO3 + 1.5 CO2
10.1111/j.1551-2916.2011.04744.x | Using conventional solid-state reaction technique <...> owing IEEE standards using the impedance analyzer. | solid-state | 0.99 BaCO3 + 0.01 CaCO3 + 0.98 TiO2 + 0.02 ZrO2 == 1 (Ba0.99Ca0.01)(Ti0.98Zr0.02)O3 + 1 CO2 | ['Ba0.99Ca0.01Zr0.02Ti0.98O3'] | 1500 | 1200 | 0.99 BaCO3 + 0.01 CaCO3 + 0.98 TiO2 + 0.02 ZrO2 | 1 (Ba0.99Ca0.01)(Ti0.98Zr0.02)O3 + 1 CO2
10.1111/j.1551-2916.2005.00837.x | The starting powders were wet mixed in EtOH. The s <...> shift because of the vaporization of AlN and SiC. | solid-state | 1 AlN + 1 SiC == 1 AlN-SiC | ['AlSiCN'] |  |  | 1 AlN + 1 SiC | 1 AlN-SiC
10.1111/j.1551-2916.2005.00503.x | MgO powder (1 μm, 4Nup, Kojundo Chemical Lab., Sai <...> he observation. The acceleration voltage was 5 kV. | solid-state | 1 MgO + 1 NiO == 1 NiO-MgO | ['MgNiO2'] | 1300 |  | 1 MgO + 1 NiO | 1 NiO-MgO
10.1111/j.1551-2916.2005.00503.x | MgO powder (1 μm, 4Nup, Kojundo Chemical Lab., Sai <...> he observation. The acceleration voltage was 5 kV. | solid-state | 1 CoO + 1 MgO == 1 CoO-MgO | ['MgCoO2'] | 1300 |  | 1 CoO + 1 MgO | 1 CoO-MgO
10.1002/ejic.201402844 | General: The BaV2O6 ceramics were prepared by a co <...> mable furnace at various temperatures for an hour. | solid-state | 1 BaCO3 + 1 V2O5 == 1 BaV2O6 + 1 CO2 | ['BaV2O6'] |  | 450 | 1 BaCO3 + 1 V2O5 | 1 BaV2O6 + 1 CO2
10.1111/j.1551-2916.2007.01893.x | The material compositions used in this study are x <...> antiresonance methods using an impedance analyzer. | solid-state | 0.238 K2CO3 + 0.025 Li2CO3 + 0.238 Na2CO3 + 0.475 Nb2O5 + 0.025 Ta2O5 == 1 0.95(Na0.5K0.5)NbO3-0.05LiTaO3 + 0.5 CO2 | ['K0.475Na0.475Li0.05Ta0.05Nb0.95O3'] |  | 850 | 0.238 K2CO3 + 0.025 Li2CO3 + 0.238 Na2CO3 + 0.475 Nb2O5 + 0.025 Ta2O5 | 1 0.95(Na0.5K0.5)NbO3-0.05LiTaO3 + 0.5 CO2
10.1111/j.1551-2916.2008.02670.x | The low-temperature-sintered composite ceramics in <...> temperatures from 850° to 1000 °C for 4 h in air. | solid-state | 1 Ba5Nb4O15 + 1 BaWO4 == 1 Ba5Nb4O15-BaWO4 | ['Ba6Nb4WO19'] | 1000 |  | 1 Ba5Nb4O15 + 1 BaWO4 | 1 Ba5Nb4O15-BaWO4
10.1002/pssr.201308259 | PFV ceramic samples were prepared by the conventio <...> hnology for 30 min to form ITO/PFV/ ITO structure. | solid-state | 0.25 Fe2O3 + 1 PbO + 0.25 V2O5 == 1 Pb(Fe1/2V1/2)O3 | ['V0.5Fe0.5PbO3'] | 850 | 600 | 0.25 Fe2O3 + 1 PbO + 0.25 V2O5 | 1 Pb(Fe1/2V1/2)O3
10.1002/adfm.201102758 | The ceramic powder for the multilayer-stack had a <...> any measurement, the stack was poled at 7 kV mm-1. | solid-state | 0.245 Bi2O3 + 0.062 K2CO3 + 0.02 Li2CO3 + 0.168 Na2CO3 + 0.005 Nd2O3 + 1 TiO2 == 1 (Bi0.49Nd0.01Na0.335K0.125Li0.04)TiO3 + 0.25 CO2 | ['K0.125Na0.335Li0.04Nd0.01TiBi0.49O3'] |  |  | 0.245 Bi2O3 + 0.062 K2CO3 + 0.02 Li2CO3 + 0.168 Na2CO3 + 0.005 Nd2O3 + 1 TiO2 | 1 (Bi0.49Nd0.01Na0.335K0.125Li0.04)TiO3 + 0.25 CO2
10.1111/j.1744-7402.2008.02335.x | Using the method of conventional solid-state synth <...> ured in the temperature range from 25 °C to 90 °C. | solid-state | 1 SiO2 + 1.8 ZnO == 1 Zn1.8SiO3.8 | ['Zn1.8SiO3.8'] |  | 1150 | 1 SiO2 + 1.8 ZnO | 1 Zn1.8SiO3.8
10.1111/j.1551-2916.2011.04794.x | Undoped and doped compositions of (Sn0.25 Ti0.75)O <...> cooled to room temperature at a rate of 5 °C/min. | solid-state | 0.25 SnO2 + 0.75 TiO2 == 1 (Sn0.25Ti0.75)O2 | ['Ti0.75Sn0.25O2'] | 1550 |  | 0.25 SnO2 + 0.75 TiO2 | 1 (Sn0.25Ti0.75)O2
10.1111/j.1551-2916.2008.02272.x | Bi2W2O9 powders were prepared by the conventional <...> g rate of 2 °C/min and a cooling rate of 5 °C/min. | solid-state | 1 Bi2O3 + 2 WO3 == 1 Bi2W2O9 | ['W2Bi2O9'] |  |  | 1 Bi2O3 + 2 WO3 | 1 Bi2W2O9
10.1111/j.1551-2916.2008.02623.x | All samples in this study were prepared by solid-s <...> 1150 °C for 3-9 h in air, O2 and N2, respectively. | solid-state | 1 BaCO3 + 5 TiO2 == 1 BaTi5O11 + 1 CO2 | ['BaTi5O11'] |  |  | 1 BaCO3 + 5 TiO2 | 1 BaTi5O11 + 1 CO2
10.1111/j.1551-2916.2008.02917.x | A polycrystalline sample of Sr3LaNb3O12 was prepar <...> tice parameters were calculated from the XRD data. | solid-state | 0.5 La2O3 + 1.5 Nb2O5 + 3 SrCO3 == 1 Sr3LaNb3O12 + 3 CO2 | ['Sr3LaNb3O12'] |  |  | 0.5 La2O3 + 1.5 Nb2O5 + 3 SrCO3 | 1 Sr3LaNb3O12 + 3 CO2
10.1111/j.1551-2916.2008.02779.x | A sample of Mg(Zr0.05Ti0.95)O3 mixed according to <...> imedes method using distilled water as the liquid. | solid-state | 1 MgO + 0.95 TiO2 + 0.05 ZrO2 == 1 Mg(Zr0.05Ti0.95)O3 | ['MgZr0.05Ti0.95O3'] |  | 1100 | 1 MgO + 0.95 TiO2 + 0.05 ZrO2 | 1 Mg(Zr0.05Ti0.95)O3
10.1002/celc.201402143 | SSNC was synthesized via a solid-state reaction us <...> 0 °C in air for 40 h to form the perovskite oxide. | solid-state | 0.267 Co3O4 + 0.012 Nb2O5 + 0.304 O2 + 0.088 Sc2O3 + 1 SrCO3 == 1 SrSc0.175Nb0.025Co0.8O3 + 1 CO2 | ['SrSc0.175Nb0.025Co0.8O3'] |  | 1200 | 0.267 Co3O4 + 0.012 Nb2O5 + 0.304 O2 + 0.088 Sc2O3 + 1 SrCO3 | 1 SrSc0.175Nb0.025Co0.8O3 + 1 CO2
10.1111/ijac.12346 | BST has been prepared by solid state reaction meth <...> d pellets was measured using Archimedes principle. | solid-state | 0.95 BaCO3 + 0.05 SrCO3 + 1 TiO2 == 1 Ba0.95Sr0.05TiO3 + 1 CO2 | ['Ba0.95Sr0.05TiO3'] | 1250 | 1100 | 0.95 BaCO3 + 0.05 SrCO3 + 1 TiO2 | 1 Ba0.95Sr0.05TiO3 + 1 CO2
10.1111/j.1551-2916.2005.00743.x | Commercial sodium carbonate (Na2CO3, 99.8%), potas <...> ples were annealed in air at 900 °C for 1 and 4 h. | solid-state | 0.25 K2CO3 + 0.25 Na2CO3 + 0.5 Nb2O5 == 1 Na0.5K0.5NbO3 + 0.5 CO2 | ['K0.5Na0.5NbO3'] |  |  | 0.25 K2CO3 + 0.25 Na2CO3 + 0.5 Nb2O5 | 1 Na0.5K0.5NbO3 + 0.5 CO2
10.1111/j.1744-7402.2008.02209.x | The samples were prepared by the conventional soli <...> at 1150-1175 °C/4 h to get Ba4Sm9.33Ti18O54 (BST). | solid-state | 4 BaCO3 + 0.002 O2 + 4.665 Sm2O3 + 18 TiO2 == 1 Ba4Sm9.33Ti18O54 + 4 CO2 | ['Ba4Sm9.33Ti18O54'] |  |  | 4 BaCO3 + 0.002 O2 + 4.665 Sm2O3 + 18 TiO2 | 1 Ba4Sm9.33Ti18O54 + 4 CO2
10.1111/j.1551-2916.2005.00894.x | Modified CaTiO3 dielectric ceramics, according to <...> hen appropriate sintering temperatures are chosen. | solid-state | 1 CaCO3 + 1 TiO2 == 1 CaTiO3 + 1 CO2 | ['CaTiO3'] |  |  | 1 CaCO3 + 1 TiO2 | 1 CaTiO3 + 1 CO2
10.1002/pssa.201228612 | Pure and Pr-doped BFO ceramics (with x = 0.00, 0.0 <...> peratures in the range from 820 to 850 °C for 2 h. | solid-state | 0.5 Bi2O3 + 0.5 Fe2O3 == 1 BiFeO3 ; target BiFeO3 with additives Pr via Pr2O3 ; target BiFeO3 with additives Pr via Pr2O3 | ['FeBiO3'] |  | 720 | 0.5 Bi2O3 + 0.5 Fe2O3 | 1 BiFeO3 ; target BiFeO3 with additives Pr via Pr2O3 ; target BiFeO3 with additives Pr via Pr2O3
10.1111/j.1551-2916.2007.01935.x | The Bi1.5ZnNb1.5O7 ceramic samples were prepared b <...> ctron microscope (JEOL-JSM 5600 LV, Tokyo, Japan). | solid-state | 0.75 Bi2O3 + 0.75 Nb2O5 + 1 ZnO == 1 Bi1.5ZnNb1.5O7 | ['Nb1.5ZnBi1.5O7'] | 975 |  | 0.75 Bi2O3 + 0.75 Nb2O5 + 1 ZnO | 1 Bi1.5ZnNb1.5O7
10.1111/j.1744-7402.2008.02230.x | Ba(Yb1/2Ta1/2)O3 (BYT) ceramic was prepared by the <...> ed for the structural and dielectric measurements. | solid-state | 1 BaCO3 + 0.25 Ta2O5 + 0.25 Yb2O3 == 1 Ba(Yb1/2Ta1/2)O3 + 1 CO2 | ['BaYb0.5Ta0.5O3'] | 1600 | 1325 | 1 BaCO3 + 0.25 Ta2O5 + 0.25 Yb2O3 | 1 Ba(Yb1/2Ta1/2)O3 + 1 CO2
10.1002/aic.12044 | The BCFT powder samples were synthesized using a s <...> ing and cooling rates as in the first calcination. | solid-state | 1 BaCO3 + 0.35 Co2O3 + 0.1 Fe2O3 + 0.2 O2 + 0.05 Ta2O5 == 1 BaCo0.7Fe0.2Ta0.1O3 + 1 CO2 | ['BaTa0.1Fe0.2Co0.7O3'] | 950 | 950 | 1 BaCO3 + 0.35 Co2O3 + 0.1 Fe2O3 + 0.2 O2 + 0.05 Ta2O5 | 1 BaCo0.7Fe0.2Ta0.1O3 + 1 CO2
10.1002/admi.201500109 | LNMO and LNMTO were synthesized via solid-state re <...> mically stable at temperatures higher than 700 °C. | solid-state | 0.5 Li2CO3 + 1.5 MnCO3 + 0.5 NiCO3 + 0.75 O2 == 1 LiNi0.5Mn1.5O4 + 2.5 CO2 | ['LiMn1.5Ni0.5O4'] |  |  | 0.5 Li2CO3 + 1.5 MnCO3 + 0.5 NiCO3 + 0.75 O2 | 1 LiNi0.5Mn1.5O4 + 2.5 CO2
10.1002/admi.201500109 | LNMO and LNMTO were synthesized via solid-state re <...> mically stable at temperatures higher than 700 °C. | solid-state | 0.5 Li2CO3 + 1.2 MnCO3 + 0.5 NiCO3 + 0.6 O2 + 0.3 TiO2 == 1 LiNi0.5Mn1.2Ti0.3O4 + 2.2 CO2 | ['LiTi0.3Mn1.2Ni0.5O4'] |  |  | 0.5 Li2CO3 + 1.2 MnCO3 + 0.5 NiCO3 + 0.6 O2 + 0.3 TiO2 | 1 LiNi0.5Mn1.2Ti0.3O4 + 2.2 CO2
10.1002/pssa.201330570 | Na excess and Ta 45 mol% substituted (Na0.53+xK0.4 <...> nted on both faces of the disk-type NKNT ceramics. | solid-state | 0.235 K2CO3 + 0.265 Na2CO3 + 0.5 Nb2O5 == 1 (Na0.53K0.47)NbO3 + 0.5 CO2 | ['K0.47Na0.53NbO3'] | 1180 | 850 | 0.235 K2CO3 + 0.265 Na2CO3 + 0.5 Nb2O5 | 1 (Na0.53K0.47)NbO3 + 0.5 CO2
10.1111/j.1551-2916.2008.02547.x | Samples were prepared by a traditional solid-state <...> 76.2 °C, i.e. P(H2O)=0.40 atm.) for several days. | solid-state | 1 BaCO3 + 0.025 O2 + 0.05 Sc2O3 + 0.9 ZrO2 == 1 BaZr0.9Sc0.1O3 + 1 CO2 | ['BaSc0.1Zr0.9O3'] | 1200 |  | 1 BaCO3 + 0.025 O2 + 0.05 Sc2O3 + 0.9 ZrO2 | 1 BaZr0.9Sc0.1O3 + 1 CO2
10.1111/j.1551-2916.2007.01937.x | Bulk BiFeO3 powder was prepared by a solid-state r <...> d on an alumina disk, and fired at 825 °C for 8 h. | solid-state | 0.5 Bi2O3 + 0.5 Fe2O3 == 1 BiFeO3 | ['FeBiO3'] |  |  | 0.5 Bi2O3 + 0.5 Fe2O3 | 1 BiFeO3
10.1002/ente.201500173 | (1-x)[0.94NBT-0.06BT]-xST ceramics were prepared u <...> es of the disks and annealed at 500 °C for 30 min. | solid-state | 1 SrCO3 + 1 TiO2 == 1 SrTiO3 + 1 CO2 | ['SrTiO3'] | 1150 | 950 | 1 SrCO3 + 1 TiO2 | 1 SrTiO3 + 1 CO2
10.1002/ente.201500173 | (1-x)[0.94NBT-0.06BT]-xST ceramics were prepared u <...> es of the disks and annealed at 500 °C for 30 min. | solid-state | 0.25 Bi2O3 + 0.25 Na2CO3 + 1 TiO2 == 1 (Na1/2Bi1/2)TiO3 + 0.25 CO2 | ['Na0.5TiBi0.5O3'] | 1150 | 950 | 0.25 Bi2O3 + 0.25 Na2CO3 + 1 TiO2 | 1 (Na1/2Bi1/2)TiO3 + 0.25 CO2
10.1111/j.1551-2916.2012.05281.x | Powder samples Y6W2O15:Yb3+,Er3+ were synthesized <...> peratures ranging from 1000 °C to 1150 °C for 6 h. | solid-state | 2 WO3 + 3 Y2O3 == 1 Y6W2O15 ; target Y6W2O15 with additives Yb, Er via Er2O3, Yb2O3 ; target Y6W2O15 with additives Yb, Er via Er2O3, Yb2O3 | ['Y6W2O15'] |  |  | 2 WO3 + 3 Y2O3 | 1 Y6W2O15 ; target Y6W2O15 with additives Yb, Er via Er2O3, Yb2O3 ; target Y6W2O15 with additives Yb, Er via Er2O3, Yb2O3
10.1111/j.1551-2916.2012.05281.x | Powder samples Y6W2O15:Yb3+,Er3+ were synthesized <...> peratures ranging from 1000 °C to 1150 °C for 6 h. | solid-state | 2 WO3 + 3 Y2O3 == 1 Y6(1-x/6)W2O15 ; target Y6(1-x/6)W2O15 with additives xEr3+ via Er2O3 ; target Y6(1-x/6)W2O15 with additives xEr3+ via Er2O3 | ['Y6W2O15'] |  |  | 2 WO3 + 3 Y2O3 | 1 Y6(1-x/6)W2O15 ; target Y6(1-x/6)W2O15 with additives xEr3+ via Er2O3 ; target Y6(1-x/6)W2O15 with additives xEr3+ via Er2O3
10.1111/j.1551-2916.2012.05281.x | Powder samples Y6W2O15:Yb3+,Er3+ were synthesized <...> peratures ranging from 1000 °C to 1150 °C for 6 h. | solid-state | 2 WO3 + 3 Y2O3 == 1 Y6(0.985-y/6)W2O15 ; target Y6(0.985-y/6)W2O15 with additives yYb3+, 0.09Er3+ via Er2O3, Yb2O3 ; target Y6(0.985-y/6)W2O15 with additives yYb3+, 0.09Er3+ via Er2O3, Yb2O3 | ['Y6W2O15'] |  |  | 2 WO3 + 3 Y2O3 | 1 Y6(0.985-y/6)W2O15 ; target Y6(0.985-y/6)W2O15 with additives yYb3+, 0.09Er3+ via Er2O3, Yb2O3 ; target Y6(0.985-y/6)W2O15 with additives yYb3+, 0.09Er3+ via Er2O3, Yb2O3
10.1111/j.1551-2916.2005.00630.x | Ca5Ta2TiO12 materials were prepared by the convent <...> M, Model S-2400, Hitachi, Tokyo, Japan) technique. | solid-state | 5 CaCO3 + 1 Ta2O5 + 1 TiO2 == 1 Ca5Ta2TiO12 + 5 CO2 | ['Ca5TiTa2O12'] |  |  | 5 CaCO3 + 1 Ta2O5 + 1 TiO2 | 1 Ca5Ta2TiO12 + 5 CO2
10.1111/j.1744-7402.2008.02219.x | High-purity oxide (>99%) powders of CaCO3, Li2CO3, <...> 023 temperature chamber (Delta Design, Poway, CA). | solid-state | 1 CaCO3 + 0.134 Li2CO3 + 0.266 Nb2O5 + 0.067 O2 + 0.2 TiO2 == 1 Ca((Li1/3Nb2/3)0.8Ti0.2)O3 + 1.134 CO2 | ['Li0.267CaTi0.2Nb0.533O3'] |  |  | 1 CaCO3 + 0.134 Li2CO3 + 0.266 Nb2O5 + 0.067 O2 + 0.2 TiO2 | 1 Ca((Li1/3Nb2/3)0.8Ti0.2)O3 + 1.134 CO2
10.1111/j.1551-2916.2009.03508.x | The BaCe2(MoO4)4 ceramics were prepared through co <...> d:YAG laser of wavelength 1064 nm using Ge target. | solid-state | 1 BaCO3 + 2 CeO2 + 4 MoO3 == 1 BaCe2(MoO4)4 + 1 CO2 + 0.5 O2 | ['BaCe2Mo4O16'] |  |  | 1 BaCO3 + 2 CeO2 + 4 MoO3 | 1 BaCe2(MoO4)4 + 1 CO2 + 0.5 O2
10.1111/j.1551-2916.2005.00128.x | The ceramics were prepared following a conventiona <...> determined from weight and dimension measurements. | solid-state | 0.5 La2O3 + 0.5 MgO + 0.5 TiO2 == 1 La(Mg1/2Ti1/2)O3 | ['Mg0.5LaTi0.5O3'] | 1600 | 1400 | 0.5 La2O3 + 0.5 MgO + 0.5 TiO2 | 1 La(Mg1/2Ti1/2)O3
10.1111/j.1551-2916.2012.05246.x | (Na0.5K0.5)NbO3 doped with CuO and ZnO (NKNCx and <...> ld at 60 Hz using a modified Sawyer-Tower circuit. | solid-state | 0.25 K2CO3 + 0.25 Na2CO3 + 0.5 Nb2O5 == 1 (Na0.5K0.5)NbO3 + 0.5 CO2 | ['K0.5Na0.5NbO3'] | 1100 | 900 | 0.25 K2CO3 + 0.25 Na2CO3 + 0.5 Nb2O5 | 1 (Na0.5K0.5)NbO3 + 0.5 CO2
10.1111/j.1551-2916.2008.02920.x | All ceramic materials were prepared by the mixed o <...> tes formed during the preceding thermal treatment. | solid-state | 1 SrCO3 + 1 TiO2 == 1 SrTiO3 + 1 CO2 | ['SrTiO3'] |  | 975 | 1 SrCO3 + 1 TiO2 | 1 SrTiO3 + 1 CO2
10.1111/j.1551-2916.2009.03078.x | Using conventional solid-state synthesis, Mg2V2O7 <...> asured in the temperature range from 25° to 90 °C. | solid-state | 2 MgO + 1 V2O5 == 1 Mg2V2O7 | ['Mg2V2O7'] |  |  | 2 MgO + 1 V2O5 | 1 Mg2V2O7
10.1111/j.1551-2916.2006.01184.x | Single-phase powders of CaCu3Ti4O12 were prepared <...> n from the milling media during powder processing. | solid-state | 1 CaCO3 + 3 CuO + 4 TiO2 == 1 CaCu3Ti4O12 + 1 CO2 | ['CaTi4Cu3O12'] | 1115 |  | 1 CaCO3 + 3 CuO + 4 TiO2 | 1 CaCu3Ti4O12 + 1 CO2
10.1111/j.1551-2916.2007.01638.x | Samples of ZST were synthesized by the conventiona <...> of the compositions studied are given in Table I. | solid-state | 0.2 SnO2 + 1 TiO2 + 0.8 ZrO2 == 1 (Zr0.8Sn0.2)TiO4 | ['Zr0.8TiSn0.2O4'] |  | 1300 | 0.2 SnO2 + 1 TiO2 + 0.8 ZrO2 | 1 (Zr0.8Sn0.2)TiO4
10.1111/j.1551-2916.2006.01461.x | The CLNT powder compositions were synthesized by t <...> 0°-960 °C for 2 h at a heating rate of 2.5 °C/min. | solid-state | 1 CaCO3 + 0.14 Li2CO3 + 0.28 Nb2O5 + 0.07 O2 + 0.16 TiO2 == 1 Ca((Li1/3Nb2/3)0.84Ti0.16)O3 + 1.14 CO2 | ['Li0.28CaTi0.16Nb0.56O3'] |  |  | 1 CaCO3 + 0.14 Li2CO3 + 0.28 Nb2O5 + 0.07 O2 + 0.16 TiO2 | 1 Ca((Li1/3Nb2/3)0.84Ti0.16)O3 + 1.14 CO2
10.1111/j.1551-2916.2008.02785.x | For the preparation of the ZS ceramics using conve <...> asured in the temperature range from 25° to 90 °C. | solid-state | 1 SiO2 + 1.8 ZnO == 1 Zn1.8SiO3.8 | ['Zn1.8SiO3.8'] |  | 1150 | 1 SiO2 + 1.8 ZnO | 1 Zn1.8SiO3.8
10.1111/j.1551-2916.2007.01825.x | BaZr0.35Ti0.65O3 powder was prepared by the conven <...> ponded to Samples A, B, C, D, and E, respectively. | solid-state | 1 BaCO3 + 0.65 TiO2 + 0.35 ZrO2 == 1 BaZr0.35Ti0.65O3 + 1 CO2 | ['BaZr0.35Ti0.65O3'] | 1400 | 1200 | 1 BaCO3 + 0.65 TiO2 + 0.35 ZrO2 | 1 BaZr0.35Ti0.65O3 + 1 CO2
10.1111/jace.12075 | Reagent-grade starting materials of Li2CO3 (≥98%), <...> C-1150 °C for 2 h with a heating rate of 3 °C/min. | solid-state | 0.625 Fe2O3 + 0.875 Li2CO3 + 2.25 TiO2 + 0.75 ZnO == 1 0.25LiFe5O8-0.75Li2ZnTi3O8 + 0.875 CO2 | ['Li1.75Ti2.25Fe1.25Zn0.75O8'] | 1000 | 900 | 0.625 Fe2O3 + 0.875 Li2CO3 + 2.25 TiO2 + 0.75 ZnO | 1 0.25LiFe5O8-0.75Li2ZnTi3O8 + 0.875 CO2
10.1111/j.1551-2916.2007.01559.x | A polycrystalline sample of Ba2La3Ti3TaO15 was pre <...> step size of 0.017° and count-time of 180 s/step). | solid-state | 2 BaCO3 + 1.5 La2O3 + 0.5 Ta2O5 + 3 TiO2 == 1 Ba2La3Ti3TaO15 + 2 CO2 | ['Ba2La3Ti3TaO15'] |  |  | 2 BaCO3 + 1.5 La2O3 + 0.5 Ta2O5 + 3 TiO2 | 1 Ba2La3Ti3TaO15 + 2 CO2
10.1111/j.1551-2916.2008.02607.x | The ceramics based on Ba0.6Sr0.4TiO3-MgAl2O4 speci <...> nder, and then sintered at 1500 °C for 4 h in air. | solid-state | 1 Al2O3 + 0.6 BaTiO3 + 1 MgO + 0.4 SrTiO3 == 1 Ba0.6Sr0.4TiO3-MgAl2O4 | ['Ba0.6Sr0.4MgTiAl2O7'] | 1500 |  | 1 Al2O3 + 0.6 BaTiO3 + 1 MgO + 0.4 SrTiO3 | 1 Ba0.6Sr0.4TiO3-MgAl2O4
10.1111/j.1551-2916.2008.02607.x | The ceramics based on Ba0.6Sr0.4TiO3-MgAl2O4 speci <...> nder, and then sintered at 1500 °C for 4 h in air. | solid-state | 0.6 BaTiO3 + 0.4 SrTiO3 == 1 Ba0.6Sr0.4TiO3 | ['Ba0.6Sr0.4TiO3'] | 1500 |  | 0.6 BaTiO3 + 0.4 SrTiO3 | 1 Ba0.6Sr0.4TiO3
10.1111/j.1551-2916.2007.01555.x | A sample of NCT mixed according to the desired sto <...> imedes method using distilled water as the liquid. | solid-state | 0.5 CoO + 0.5 Nd2O3 + 0.5 TiO2 == 1 Nd(Co1/2Ti1/2)O3 | ['NdTi0.5Co0.5O3'] |  | 1250 | 0.5 CoO + 0.5 Nd2O3 + 0.5 TiO2 | 1 Nd(Co1/2Ti1/2)O3
10.1111/j.1551-2916.2008.02671.x | YMn2O5 powders were synthesized by a conventional <...> lished and heat treated at 1100 °C for 9 h in air. | solid-state | 2 MnO2 + 0.5 Y2O3 == 1 YMn2O5 + 0.25 O2 | ['YMn2O5'] |  |  | 2 MnO2 + 0.5 Y2O3 | 1 YMn2O5 + 0.25 O2
10.1111/j.1551-2916.2006.01406.x | A stoichiometric LaGaO3 powder was prepared by rea <...> r 4 h at the heating and cooling rate of 5 °C/min. | solid-state | 0.5 Ga2O3 + 0.5 La2O3 == 1 LaGaO3 | ['LaGaO3'] | 1500 | 1000 | 0.5 Ga2O3 + 0.5 La2O3 | 1 LaGaO3
10.1111/j.1551-2916.2007.01673.x | A Zn2Te3O8 ceramic was prepared by the solid-state <...> samples were measured using the Archimedes method. | solid-state | 3 TeO2 + 2 ZnO == 1 Zn2Te3O8 | ['Zn2Te3O8'] |  |  | 3 TeO2 + 2 ZnO | 1 Zn2Te3O8
10.1111/j.1551-2916.2009.03470.x | Powders of [Na0.5K0.5NbO3]0.93-[LiTaO3]0.07 (NKN-7 <...> o analyze the microstructure of fracture surfaces. | solid-state | 0.232 K2CO3 + 0.035 Li2CO3 + 0.232 Na2CO3 + 0.465 Nb2O5 + 0.035 Ta2O5 == 1 (Na0.5K0.5NbO3)0.93-(LiTaO3)0.07 + 0.5 CO2 | ['K0.465Na0.465Li0.07Ta0.07Nb0.93O3'] |  | 750 | 0.232 K2CO3 + 0.035 Li2CO3 + 0.232 Na2CO3 + 0.465 Nb2O5 + 0.035 Ta2O5 | 1 (Na0.5K0.5NbO3)0.93-(LiTaO3)0.07 + 0.5 CO2
10.1111/j.1551-2916.2009.03470.x | Powders of [Na0.5K0.5NbO3]0.93-[LiTaO3]0.07 (NKN-7 <...> o analyze the microstructure of fracture surfaces. | solid-state | 0.5 Bi2O3 + 0.5 Sc2O3 == 1 BiScO3 | ['ScBiO3'] |  | 750 | 0.5 Bi2O3 + 0.5 Sc2O3 | 1 BiScO3
10.1007/s10854-011-0461-3 | Analytical grade powders of BaCO3 (≥99.9%, Guo-Yao <...> 850-1000 °C for 2 h at a heating rate of 5 °C/min. | solid-state | 2 BaCO3 + 2 Nb2O5 + 3 TiO2 == 1 Ba2Ti3Nb4O18 + 2 CO2 | ['Ba2Ti3Nb4O18'] |  | 1200 | 2 BaCO3 + 2 Nb2O5 + 3 TiO2 | 1 Ba2Ti3Nb4O18 + 2 CO2
10.1007/s10853-014-8711-4 | The n-type Ba0.05Yb0.025CoSb3 and p-type Ce0.9Co0. <...> 7.0 × 6.0 mm parallelepipeds using a diamond saw. | solid-state | 0.05 Ba + 1 Co + 3 Sb + 0.025 Yb == 1 Ba0.05Yb0.025CoSb3 | ['Ba0.05Yb0.025CoSb3'] |  |  | 0.05 Ba + 1 Co + 3 Sb + 0.025 Yb | 1 Ba0.05Yb0.025CoSb3
10.1007/s10853-014-8711-4 | The n-type Ba0.05Yb0.025CoSb3 and p-type Ce0.9Co0. <...> 7.0 × 6.0 mm parallelepipeds using a diamond saw. | solid-state | 0.9 Ce + 0.5 Co + 3.5 Fe + 12 Sb == 1 Ce0.9Co0.5Fe3.5Sb12 | ['Ce0.9Fe3.5Co0.5Sb12'] |  |  | 0.9 Ce + 0.5 Co + 3.5 Fe + 12 Sb | 1 Ce0.9Co0.5Fe3.5Sb12
10.1007/s10854-014-2253-z | Calcium copper titanate, CaCu3Ti4O12 (CCTO) compou <...> pplied by Aldrich (99%) were used as a comparison. | solid-state | 1 CaO + 3 CuO + 4 TiO2 == 1 CaCu3Ti4O12 | ['CaTi4Cu3O12'] |  | 900 | 1 CaO + 3 CuO + 4 TiO2 | 1 CaCu3Ti4O12
10.1007/s00339-016-9959-0 | Natural mineral anatase (TiO2) from Emilia-Romagna <...> obtain an edge jump comprised between 0.3 and 1.1. | solid-state | 1 K2CO3 + 2 TiO2 == 1 K2Ti2O5 + 1 CO2 | ['K2Ti2O5'] |  |  | 1 K2CO3 + 2 TiO2 | 1 K2Ti2O5 + 1 CO2
10.1007/s10008-007-0367-4 | LiCoPO4 nanoparticles were synthesized from a stoi <...> 300 rpm. The ball-to-powder weight ratio was 20:1. | solid-state | 1 (NH4)2HPO4 + 1 CoO + 1 LiOH·H2O == 1 LiCoPO4 + 3 H2O + 2 NH3 | ['LiCoPO4'] |  | 350 | 1 (NH4)2HPO4 + 1 CoO + 1 LiOH·H2O | 1 LiCoPO4 + 3 H2O + 2 NH3
10.1007/s10854-014-2512-z | BCN ceramics were prepared with high-purity (99.9% <...> sks were sintered at 1300-1460 °C for 12 h in air. | solid-state | 1 BaCO3 + 0.333 CoO + 1 MnO2 + 0.334 Nb2O5 == 1 Ba(Co1/3Nb2/3)O3-MnO2 + 1 CO2 | ['BaNb0.667MnCo0.333O5'] |  |  | 1 BaCO3 + 0.333 CoO + 1 MnO2 + 0.334 Nb2O5 | 1 Ba(Co1/3Nb2/3)O3-MnO2 + 1 CO2
10.1007/s10854-014-2031-y | The ferroelectric ceramics, which had a compositio <...> th with a field strength of 7-12 kV/mm for 10 min. | solid-state | 2 Bi2O3 + 1 CaCO3 + 4 TiO2 == 1 CaBi4Ti4O15 + 1 CO2 | ['CaTi4Bi4O15'] |  |  | 2 Bi2O3 + 1 CaCO3 + 4 TiO2 | 1 CaBi4Ti4O15 + 1 CO2
10.1007/s10854-014-2031-y | The ferroelectric ceramics, which had a compositio <...> th with a field strength of 7-12 kV/mm for 10 min. | solid-state | 2 Bi2O3 + 1 CaCO3 + 3.95 TiO2 + 0.025 V2O5 == 1 CaBi4Ti3.95V0.05O15.025 + 1 CO2 | ['CaTi3.95V0.05Bi4O15.025'] |  |  | 2 Bi2O3 + 1 CaCO3 + 3.95 TiO2 + 0.025 V2O5 | 1 CaBi4Ti3.95V0.05O15.025 + 1 CO2
10.1007/s10854-014-2031-y | The ferroelectric ceramics, which had a compositio <...> th with a field strength of 7-12 kV/mm for 10 min. | solid-state | 2 Bi2O3 + 1 CaCO3 + 0.025 Nb2O5 + 3.95 TiO2 == 1 CaBi4Ti3.95Nb0.05O15.025 + 1 CO2 | ['CaTi3.95Nb0.05Bi4O15.025'] |  |  | 2 Bi2O3 + 1 CaCO3 + 0.025 Nb2O5 + 3.95 TiO2 | 1 CaBi4Ti3.95Nb0.05O15.025 + 1 CO2
10.1007/s10854-014-2031-y | The ferroelectric ceramics, which had a compositio <...> th with a field strength of 7-12 kV/mm for 10 min. | solid-state | 2 Bi2O3 + 1 CaCO3 + 3.95 TiO2 + 0.05 WO3 == 1 CaBi4Ti3.95W0.05O15.050 + 1 CO2 | ['CaTi3.95W0.05Bi4O15.05'] |  |  | 2 Bi2O3 + 1 CaCO3 + 3.95 TiO2 + 0.05 WO3 | 1 CaBi4Ti3.95W0.05O15.050 + 1 CO2
10.1007/s10854-015-3547-5 | Sr5Nb4TiO17 powders were prepared by the mixed oxi <...> and annealing was carried out at 1200 °C for 4 h. | solid-state | 2 Nb2O5 + 5 SrCO3 + 1 TiO2 == 1 Sr5Nb4TiO17 + 5 CO2 | ['Sr5TiNb4O17'] | 1450 |  | 2 Nb2O5 + 5 SrCO3 + 1 TiO2 | 1 Sr5Nb4TiO17 + 5 CO2
10.1007/s10854-014-2399-8 | The samples used in this study were prepared by co <...> ures ranging from 1260 to 1380 °C for 12 h in air. | solid-state | 0.195 Al2O3 + 0.61 CaCO3 + 0.195 La2O3 + 0.61 TiO2 == 1 0.61CaTiO3-0.39LaAlO3 + 0.61 CO2 | ['Ca0.61La0.39Ti0.61Al0.39O3'] |  | 1100 | 0.195 Al2O3 + 0.61 CaCO3 + 0.195 La2O3 + 0.61 TiO2 | 1 0.61CaTiO3-0.39LaAlO3 + 0.61 CO2
10.1007/s00339-015-9463-y | The polycrystalline (ceramic) samples of MnTiO3 we <...> spectra were taken using JASCO V-630 spectrometer. | solid-state | 1 MnCO3 + 1 TiO2 == 1 MnTiO3 + 1 CO2 | ['TiMnO3'] | 1150 | 1100 | 1 MnCO3 + 1 TiO2 | 1 MnTiO3 + 1 CO2
10.1007/s10854-013-1661-9 | The sample was synthesized by solid state ceramic <...> good contact for measuring dielectric properties. | solid-state | 0.25 BaCO3 + 0.375 Bi2O3 + 0.375 Fe2O3 + 0.25 TiO2 == 1 0.75BiFeO3-0.25BaTiO3 + 0.25 CO2 | ['Ba0.25Ti0.25Fe0.75Bi0.75O3'] | 950 | 840 | 0.25 BaCO3 + 0.375 Bi2O3 + 0.375 Fe2O3 + 0.25 TiO2 | 1 0.75BiFeO3-0.25BaTiO3 + 0.25 CO2
10.1007/s10853-006-1127-z | For comparison, bulk NaEu(MoO4)2 was prepared by a <...> te plate and then heated at 1073 K for 1 h in air. | solid-state | 0.5 Eu2O3 + 2 MoO3 + 0.5 Na2CO3 == 1 NaEu(MoO4)2 + 0.5 CO2 | ['NaEuMo2O8'] |  |  | 0.5 Eu2O3 + 2 MoO3 + 0.5 Na2CO3 | 1 NaEu(MoO4)2 + 0.5 CO2
10.1007/s10854-015-2697-9 | A NiCuZn ferrite with composition of (Ni0.15Cu0.2Z <...> in a circular ring shape for the sintering study. | solid-state | 0.204 CuO + 0.98 Fe2O3 + 0.153 NiO + 0.663 ZnO == 1 (Ni0.15Cu0.2Zn0.65O)1.02(Fe2O3)0.98 | ['Fe1.96Ni0.153Cu0.204Zn0.663O3.96'] |  | 800 | 0.204 CuO + 0.98 Fe2O3 + 0.153 NiO + 0.663 ZnO | 1 (Ni0.15Cu0.2Zn0.65O)1.02(Fe2O3)0.98
10.1007/s10853-011-5759-2 | Ca2Gd2 - xW3O14: Eu x3+ (where x = 0.5, 1, 5, 10, <...> W}}_{ 3} {\text{O}}_{ 1 4} + 2 {\text{CO}}_{ 2} $$ | solid-state | 2 CaCO3 + 1 Gd2O3 + 3 WO3 == 1 Ca2Gd2W3O14 + 2 CO2 | ['Ca2Gd2W3O14'] |  |  | 2 CaCO3 + 1 Gd2O3 + 3 WO3 | 1 Ca2Gd2W3O14 + 2 CO2
10.1007/s10854-014-1733-5 | Bi5Ti3FeO15 ceramics were prepared using high-puri <...> al voltmeter were used to measure the temperature. | solid-state | 2.5 Bi2O3 + 0.5 Fe2O3 + 3 TiO2 == 1 Bi5Ti3FeO15 | ['Ti3FeBi5O15'] | 920 |  | 2.5 Bi2O3 + 0.5 Fe2O3 + 3 TiO2 | 1 Bi5Ti3FeO15
10.1007/s10854-016-5198-6 | Solid-state method was used to prepare K0.48Na0.52 <...> ure under DC electric field of 3 kV/mm for 30 min. | solid-state | 0.24 K2CO3 + 0.26 Na2CO3 + 0.5 Nb2O5 == 1 K0.48Na0.52NbO3 + 0.5 CO2 ; target K0.48Na0.52NbO3 with additives (, SiO2, CuO) via CuO, K2CO3, Na2CO3, Nb2O5, SiO2 ; target K0.48Na0.52NbO3 with additives (, SiO2, CuO) via CuO, SiO2 | ['K0.48Na0.52NbO3'] |  |  | 0.24 K2CO3 + 0.26 Na2CO3 + 0.5 Nb2O5 | 1 K0.48Na0.52NbO3 + 0.5 CO2 ; target K0.48Na0.52NbO3 with additives (, SiO2, CuO) via CuO, K2CO3, Na2CO3, Nb2O5, SiO2 ; target K0.48Na0.52NbO3 with additives (, SiO2, CuO) via CuO, SiO2
10.1007/s10854-010-0145-4 | High-purity Li2CO3 (>99%), Nb2O5 (>99.5%) and TiO2 <...> o multilayer structure through isostatic pressing. | solid-state | 0.5 Li2CO3 + 0.3 Nb2O5 + 0.5 TiO2 == 1 LiNb0.6Ti0.5O3 + 0.5 CO2 | ['LiTi0.5Nb0.6O3'] | 1100 | 900 | 0.5 Li2CO3 + 0.3 Nb2O5 + 0.5 TiO2 | 1 LiNb0.6Ti0.5O3 + 0.5 CO2
10.1007/s10853-016-9922-7 | (100-x) at.% Ba0.6Sr0.4TiO3-x at.% Y2O3 (BST/Y2O3) <...> e ceramics reached 95% of the theoretical density. | solid-state | 0.6 BaCO3 + 0.4 SrCO3 + 1 TiO2 == 1 Ba0.6Sr0.4TiO3 + 1 CO2 | ['Ba0.6Sr0.4TiO3'] | 1425 |  | 0.6 BaCO3 + 0.4 SrCO3 + 1 TiO2 | 1 Ba0.6Sr0.4TiO3 + 1 CO2
10.1007/s10853-006-1431-7 | CCTO ceramics were prepared by the conventional so <...> nd then cooled to room temperature in the furnace. | solid-state | 1 CaCO3 + 3 CuO + 4 TiO2 == 1 CaCu3Ti4O12 + 1 CO2 | ['CaTi4Cu3O12'] |  | 950 | 1 CaCO3 + 3 CuO + 4 TiO2 | 1 CaCu3Ti4O12 + 1 CO2
10.1007/s10854-011-0391-0 | Ba2GdFeNbTa3O15 was synthesized by a standard soli <...> 900 k in the frequency range from 40 Hz to 1 MHz. | solid-state | 2 BaCO3 + 0.5 Fe2O3 + 0.5 Gd2O3 + 0.5 Nb2O5 + 1.5 Ta2O5 == 1 Ba2GdFeNbTa3O15 + 2 CO2 | ['Ba2GdTa3NbFeO15'] | 1400 | 1300 | 2 BaCO3 + 0.5 Fe2O3 + 0.5 Gd2O3 + 0.5 Nb2O5 + 1.5 Ta2O5 | 1 Ba2GdFeNbTa3O15 + 2 CO2
10.1007/s10854-009-9888-1 | Sr0.5Ba0.5Nb2O6 (SBN50) ceramic system was elabora <...> r and the heating rate was maintained at 3 °C/min. | solid-state | 1 BaCO3 + 1 Nb2O5 + 0.5 SrCO3 == 1 Sr0.5Ba0.5Nb2O6 + 1 CO2 | ['Ba0.5Sr0.5Nb2O6'] | 1280 | 1100 | 1 BaCO3 + 1 Nb2O5 + 0.5 SrCO3 | 1 Sr0.5Ba0.5Nb2O6 + 1 CO2
10.1007/s10854-014-2168-8 | ZnNb2O6, ZnTiNb2O8 and CaTiO3 compounds were indiv <...> ing rate of 5 °C/min for 4 h in air, respectively. | solid-state | 1 Nb2O5 + 1 ZnO == 1 ZnNb2O6 | ['Nb2ZnO6'] |  | 1100 | 1 Nb2O5 + 1 ZnO | 1 ZnNb2O6
10.1007/s10854-014-2637-0 | CaSiO3 powders were prepared by a routine solid-st <...> ures of 1275-1375 °C for 2 h in an air atmosphere. | solid-state | 1 CaCO3 + 1 SiO2 == 1 CaSiO3 + 1 CO2 | ['CaSiO3'] |  | 1200 | 1 CaCO3 + 1 SiO2 | 1 CaSiO3 + 1 CO2
10.1007/s00339-012-7443-z | Ball milling is a mechanical method. In this metho <...> red at 950 °C for 12 h for dielectric measurement. | solid-state | 1 CaCO3 + 2.9 CuO + 0.1 MgO + 4 TiO2 == 1 CaCu2.90Mg0.10Ti4O12 + 1 CO2 | ['CaMg0.1Ti4Cu2.9O12'] | 950 | 800 | 1 CaCO3 + 2.9 CuO + 0.1 MgO + 4 TiO2 | 1 CaCu2.90Mg0.10Ti4O12 + 1 CO2
10.1007/s10854-016-4949-8 | The polycrystalline sample of Bi3La2Ti3FeO15 was p <...> or 4 h, before taking any electrical measurements. | solid-state | 1.5 Bi2O3 + 0.5 Fe2O3 + 1 La2O3 + 3 TiO2 == 1 Bi3La2Ti3FeO15 | ['La2Ti3FeBi3O15'] |  | 1080 | 1.5 Bi2O3 + 0.5 Fe2O3 + 1 La2O3 + 3 TiO2 | 1 Bi3La2Ti3FeO15
10.1007/s10008-003-0489-2 | The La0.6Ca0.4Fe0.75Co0.25O3-δ powder was produced <...> The phase purity was checked by X-ray diffraction. | solid-state | 0.4 CaCO3 + 0.125 Co2O3 + 0.375 Fe2O3 + 0.6 La(OH)3 + 0.1 O2 == 1 La0.6Ca0.4Fe0.75Co0.25O3 + 0.4 CO2 + 0.9 H2O | ['Ca0.4La0.6Fe0.75Co0.25O3'] | 1250 |  | 0.4 CaCO3 + 0.125 Co2O3 + 0.375 Fe2O3 + 0.6 La(OH)3 + 0.1 O2 | 1 La0.6Ca0.4Fe0.75Co0.25O3 + 0.4 CO2 + 0.9 H2O
10.1007/s10854-014-1920-4 | The polycrystalline sample of Li2Pb2Nd2W2Ti4Ta4O30 <...> olled Keithley instruments (Model 6517B, 1347263). | solid-state | 1 Li2CO3 + 1 Nd2O3 + 2 PbO + 2 Ta2O5 + 4 TiO2 + 2 WO3 == 1 Li2Pb2Nd2W2Ti4Ta4O30 + 1 CO2 | ['Li2Nd2Ti4Ta4W2Pb2O30'] | 1150 |  | 1 Li2CO3 + 1 Nd2O3 + 2 PbO + 2 Ta2O5 + 4 TiO2 + 2 WO3 | 1 Li2Pb2Nd2W2Ti4Ta4O30 + 1 CO2
10.1007/s10854-010-0080-4 | BaTi0.9Sn0.1O3 ceramics with 0, 0.2, 1 and 2 at.% <...> .9Sn0.1O3 were sintered at 1350 °C for 2 h in air. | solid-state | 1 BaCO3 + 0.1 SnO2 + 0.9 TiO2 == 1 BaTi0.9Sn0.1O3 + 1 CO2 | ['BaTi0.9Sn0.1O3'] | 1350 | 1100 | 1 BaCO3 + 0.1 SnO2 + 0.9 TiO2 | 1 BaTi0.9Sn0.1O3 + 1 CO2
10.1007/s10854-014-1936-9 | 0.96Bi0.5(Na0.84K0.16)0.5TiO3-0.04SrTiO3 (BNKT-ST) <...> lectric field of 4.5 kV/mm in a silicone oil bath. | solid-state | 0.24 Bi2O3 + 0.038 K2CO3 + 0.202 Na2CO3 + 0.04 SrCO3 + 1 TiO2 == 1 0.96Bi0.5(Na0.84K0.16)0.5TiO3-0.04SrTiO3 + 0.28 CO2 | ['K0.077Na0.403Sr0.04TiBi0.48O3'] | 1170 | 850 | 0.24 Bi2O3 + 0.038 K2CO3 + 0.202 Na2CO3 + 0.04 SrCO3 + 1 TiO2 | 1 0.96Bi0.5(Na0.84K0.16)0.5TiO3-0.04SrTiO3 + 0.28 CO2
10.1007/s10854-012-0983-3 | The polycrystalline sample of Ba3V2O8 was prepared <...> temperature before taking electrical measurements. | solid-state | 3 BaCO3 + 1 V2O5 == 1 Ba3V2O8 + 3 CO2 | ['Ba3V2O8'] | 980 | 950 | 3 BaCO3 + 1 V2O5 | 1 Ba3V2O8 + 3 CO2
10.1007/s11661-013-2054-7 | Ferrite composites with ferrimagnetic phases have <...> ball milled for 10 hours to obtain a fine powder. | solid-state | 0.05 CuO + 1 Fe2O3 + 0.35 NiO + 0.6 ZnO == 1 Ni0.35Cu0.05Zn0.6Fe2O4 | ['Fe2Ni0.35Cu0.05Zn0.6O4'] |  |  | 0.05 CuO + 1 Fe2O3 + 0.35 NiO + 0.6 ZnO | 1 Ni0.35Cu0.05Zn0.6Fe2O4
10.1007/s11661-013-2054-7 | Ferrite composites with ferrimagnetic phases have <...> ball milled for 10 hours to obtain a fine powder. | solid-state | 0.25 CuO + 1 Fe2O3 + 0.25 MgO + 0.5 ZnO == 1 Mg0.25Cu0.25Zn0.5Fe2O4 | ['Mg0.25Fe2Cu0.25Zn0.5O4'] |  |  | 0.25 CuO + 1 Fe2O3 + 0.25 MgO + 0.5 ZnO | 1 Mg0.25Cu0.25Zn0.5Fe2O4
10.1007/s10854-011-0386-x | The compositions (Ca2Mg3)Nb2(Ti1.75Zr0.25)O12, (Ca <...> ecorded using Perkin Elmer LS55 spectrophotometer. | solid-state | 2 CaCO3 + 3 MgO + 1 Nb2O5 + 1.75 TiO2 + 0.25 ZrO2 == 1 (Ca2Mg3)Nb2(Ti1.75Zr0.25)O12 + 2 CO2 + 1 O2 | ['Ca2Mg3Zr0.25Ti1.75Nb2O12'] | 1375 |  | 2 CaCO3 + 3 MgO + 1 Nb2O5 + 1.75 TiO2 + 0.25 ZrO2 | 1 (Ca2Mg3)Nb2(Ti1.75Zr0.25)O12 + 2 CO2 + 1 O2
10.1007/s10854-011-0386-x | The compositions (Ca2Mg3)Nb2(Ti1.75Zr0.25)O12, (Ca <...> ecorded using Perkin Elmer LS55 spectrophotometer. | solid-state | 2 CaCO3 + 3 MgO + 1 Ta2O5 + 1.75 TiO2 + 0.25 ZrO2 == 1 (Ca2Mg3)Ta2(Ti1.75Zr0.25)O12 + 2 CO2 + 1 O2 | ['Ca2Mg3Zr0.25Ti1.75Ta2O12'] | 1375 |  | 2 CaCO3 + 3 MgO + 1 Ta2O5 + 1.75 TiO2 + 0.25 ZrO2 | 1 (Ca2Mg3)Ta2(Ti1.75Zr0.25)O12 + 2 CO2 + 1 O2
10.1007/s10854-011-0386-x | The compositions (Ca2Mg3)Nb2(Ti1.75Zr0.25)O12, (Ca <...> ecorded using Perkin Elmer LS55 spectrophotometer. | solid-state | 2 CaCO3 + 2.75 MgO + 1 Nb2O5 + 0.25 PbO + 1.75 TiO2 + 0.25 ZrO2 == 1 (Ca2Mg2.75Pb0.25)Nb2(Ti1.75Zr0.25)O12 + 2 CO2 + 1 O2 | ['Ca2Mg2.75Zr0.25Ti1.75Nb2Pb0.25O12'] | 1375 |  | 2 CaCO3 + 2.75 MgO + 1 Nb2O5 + 0.25 PbO + 1.75 TiO2 + 0.25 ZrO2 | 1 (Ca2Mg2.75Pb0.25)Nb2(Ti1.75Zr0.25)O12 + 2 CO2 + 1 O2
10.1007/s10854-011-0386-x | The compositions (Ca2Mg3)Nb2(Ti1.75Zr0.25)O12, (Ca <...> ecorded using Perkin Elmer LS55 spectrophotometer. | solid-state | 2 CaCO3 + 2.75 MgO + 0.25 PbO + 1 Ta2O5 + 1.75 TiO2 + 0.25 ZrO2 == 1 (Ca2Mg2.75Pb0.25)Ta2(Ti1.75Zr0.25)O12 + 2 CO2 + 1 O2 | ['Ca2Mg2.75Zr0.25Ti1.75Ta2Pb0.25O12'] | 1375 |  | 2 CaCO3 + 2.75 MgO + 0.25 PbO + 1 Ta2O5 + 1.75 TiO2 + 0.25 ZrO2 | 1 (Ca2Mg2.75Pb0.25)Ta2(Ti1.75Zr0.25)O12 + 2 CO2 + 1 O2
10.1007/s10854-007-9342-1 | The polycrystalline sample of BFNT was prepared fr <...> e measurements were made while cooling the sample. | solid-state | 1 BaCO3 + 0.333 FeO + 0.166 Nb2O5 + 0.001 O2 + 0.166 Ta2O5 == 1 Ba(Fe1/3Nb1/3Ta1/3)O3 + 1 CO2 | ['BaTa0.333Nb0.333Fe0.333O3'] | 1273 |  | 1 BaCO3 + 0.333 FeO + 0.166 Nb2O5 + 0.001 O2 + 0.166 Ta2O5 | 1 Ba(Fe1/3Nb1/3Ta1/3)O3 + 1 CO2
10.1007/s10854-009-9995-z | BaZr0.2Ti0.8O3 ceramics, pure and doped with 0.25- <...> .2Ti0.8O3 were sintered at 1350 °C for 2 h in air. | solid-state | 1 BaCO3 + 0.8 TiO2 + 0.2 ZrO2 == 1 BaZr0.2Ti0.8O3 + 1 CO2 | ['BaZr0.2Ti0.8O3'] | 1350 | 1100 | 1 BaCO3 + 0.8 TiO2 + 0.2 ZrO2 | 1 BaZr0.2Ti0.8O3 + 1 CO2
10.1007/s10853-011-5956-z | Polycrystalline Ni-Zn ferrites with Ni0.70Zn0.30Fe <...> ar furnace equipped with Eurotherm 2416CG control. | solid-state | 1 Fe2O3 + 0.7 NiO + 0.3 ZnO == 1 Ni0.70Zn0.30Fe2O4 | ['Fe2Ni0.7Zn0.3O4'] | 1250 |  | 1 Fe2O3 + 0.7 NiO + 0.3 ZnO | 1 Ni0.70Zn0.30Fe2O4
10.1007/s10008-011-1548-8 | The powder mixture of a commercial NiO (Wako, 99.9 <...> ngle phase of LDC with fluorite structure (Fm-3m). | solid-state | 0.4 Ga2O3 + 0.45 La2O3 + 0.2 MgO + 0.075 O2 + 0.1 SrCO3 == 1 La0.9Sr0.1Ga0.8Mg0.2O3 + 0.1 CO2 | ['Sr0.1Mg0.2La0.9Ga0.8O3'] |  | 1350 | 0.4 Ga2O3 + 0.45 La2O3 + 0.2 MgO + 0.075 O2 + 0.1 SrCO3 | 1 La0.9Sr0.1Ga0.8Mg0.2O3 + 0.1 CO2
10.1007/s10008-011-1548-8 | The powder mixture of a commercial NiO (Wako, 99.9 <...> ngle phase of LDC with fluorite structure (Fm-3m). | solid-state | 0.6 CeO2 + 0.2 La2O3 + 0.1 O2 == 1 La0.4Ce0.6O2 | ['Ce0.6La0.4O2'] |  | 1350 | 0.6 CeO2 + 0.2 La2O3 + 0.1 O2 | 1 La0.4Ce0.6O2
10.1007/s10854-015-3576-0 | Na1/2Y1/2Cu3Ti4O12 powder was synthesized by MCM a <...> mperature was controlled by the Quatro Cryosystem. | solid-state | 3 CuO + 0.25 Na2CO3 + 4 TiO2 + 0.25 Y2O3 == 1 Na1/2Y1/2Cu3Ti4O12 + 0.25 CO2 | ['Na0.5Y0.5Ti4Cu3O12'] |  |  | 3 CuO + 0.25 Na2CO3 + 4 TiO2 + 0.25 Y2O3 | 1 Na1/2Y1/2Cu3Ti4O12 + 0.25 CO2
10.1007/s10854-015-3586-y | The raw materials were high-purity (99.9%) oxide p <...> sintered at the temperatures from 1180 to 1320 °C. | solid-state | 0.2 SnO2 + 1 TiO2 + 0.8 ZrO2 == 1 (Zr0.8Sn0.2)TiO4 | ['Zr0.8TiSn0.2O4'] |  |  | 0.2 SnO2 + 1 TiO2 + 0.8 ZrO2 | 1 (Zr0.8Sn0.2)TiO4
10.1007/s10854-014-2412-2 | The raw materials were the analytical reagent of B <...> cal property were measured after aging about 24 h. | solid-state | 0.65 BaCO3 + 0.35 SrCO3 + 1 TiO2 == 1 Ba0.65Sr0.35TiO3 + 1 CO2 | ['Ba0.65Sr0.35TiO3'] |  |  | 0.65 BaCO3 + 0.35 SrCO3 + 1 TiO2 | 1 Ba0.65Sr0.35TiO3 + 1 CO2
10.1007/s10854-014-2412-2 | The raw materials were the analytical reagent of B <...> cal property were measured after aging about 24 h. | solid-state | 1 MgCO3 + 1 SnO2 == 1 MgSnO3 + 1 CO2 | ['MgSnO3'] |  |  | 1 MgCO3 + 1 SnO2 | 1 MgSnO3 + 1 CO2
10.1007/s10854-015-3973-4 | Samples of Na1/2Sm1/2TiO3 microwave ceramics were <...> temperatures from 1400 to 1500 °C for 2 h in air. | solid-state | 0.25 Na2CO3 + 0.25 Sm2O3 + 1 TiO2 == 1 Na1/2Sm1/2TiO3 + 0.25 CO2 | ['Na0.5Sm0.5TiO3'] |  | 1100 | 0.25 Na2CO3 + 0.25 Sm2O3 + 1 TiO2 | 1 Na1/2Sm1/2TiO3 + 0.25 CO2
10.1007/s10854-014-2062-4 | (Mg0.4Zn0.6)2SiO4 and CaTiO3 compounds were indivi <...> sequently sintered at 1100-1200 °C in air for 4 h. | solid-state | 0.8 MgO + 1 SiO2 + 1.2 ZnO == 1 (Mg0.4Zn0.6)2SiO4 | ['Mg0.8Zn1.2SiO4'] |  | 1200 | 0.8 MgO + 1 SiO2 + 1.2 ZnO | 1 (Mg0.4Zn0.6)2SiO4
10.1007/s10854-014-2062-4 | (Mg0.4Zn0.6)2SiO4 and CaTiO3 compounds were indivi <...> sequently sintered at 1100-1200 °C in air for 4 h. | solid-state | 1 CaCO3 + 1 TiO2 == 1 CaTiO3 + 1 CO2 | ['CaTiO3'] |  | 1200 | 1 CaCO3 + 1 TiO2 | 1 CaTiO3 + 1 CO2
10.1007/s10853-009-3597-2 | The ceramic processing to obtain stoichiometric Ca <...> olished surfaces on 0.5, 4, and 8 h sintered CCTO. | solid-state | 1 CaCO3 + 3 CuO + 4 TiO2 == 1 CaCu3Ti4O12 + 1 CO2 | ['CaTi4Cu3O12'] |  |  | 1 CaCO3 + 3 CuO + 4 TiO2 | 1 CaCu3Ti4O12 + 1 CO2
10.1007/s10854-014-2261-z | The 0.95(Bi0.5Na0.5)0.97(Li0.5Nd0.5)0.03TiO3-0.05B <...> intered at 1070-1160 °C in air atmosphere for 3 h. | solid-state | 0.05 BaCO3 + 0.23 Bi2O3 + 0.007 Li2CO3 + 0.23 Na2CO3 + 0.007 Nd2O3 + 1 TiO2 == 1 0.95(Bi0.5Na0.5)0.97(Li0.5Nd0.5)0.03TiO3-0.05BaTiO3 + 0.288 CO2 | ['Na0.461Li0.014Ba0.05Nd0.014TiBi0.461O3'] |  | 860 | 0.05 BaCO3 + 0.23 Bi2O3 + 0.007 Li2CO3 + 0.23 Na2CO3 + 0.007 Nd2O3 + 1 TiO2 | 1 0.95(Bi0.5Na0.5)0.97(Li0.5Nd0.5)0.03TiO3-0.05BaTiO3 + 0.288 CO2
10.1007/s10854-008-9849-0 | Reagent-grade raw materials of ZnO (d50 = 0.3 μm, <...> resonant frequency at 75 and 25 °C, respectively. | solid-state | 1 TiO2 + 1 ZnO == 1 ZnTiO3 | ['TiZnO3'] |  | 800 | 1 TiO2 + 1 ZnO | 1 ZnTiO3
10.1007/s10854-009-9933-0 | Ceramic specimens were fabricated by conventional <...> °C for 1 h at a heating/cooling rate of 180 °C/h. | solid-state | 0.5 Bi2O3 + 0.5 MgO + 1 PbO + 1.5 TiO2 == 1 Bi(Mg0.5Ti0.5)O3-PbTiO3 | ['Mg0.5Ti1.5PbBiO6'] |  | 850 | 0.5 Bi2O3 + 0.5 MgO + 1 PbO + 1.5 TiO2 | 1 Bi(Mg0.5Ti0.5)O3-PbTiO3
10.1007/s10854-016-4895-5 | Here, Bi0.98La0.02Fe0.99Ti0.01O3 ceramics were pre <...> iant precision materials analyzer in silicone oil. | solid-state | 0.49 Bi2O3 + 0.495 Fe2O3 + 0.01 La2O3 + 0.01 TiO2 == 1 Bi0.98La0.02Fe0.99Ti0.01O3 + 0.002 O2 | ['La0.02Ti0.01Fe0.99Bi0.98O3'] |  | 680 | 0.49 Bi2O3 + 0.495 Fe2O3 + 0.01 La2O3 + 0.01 TiO2 | 1 Bi0.98La0.02Fe0.99Ti0.01O3 + 0.002 O2
10.1007/s10854-011-0578-4 | In this work, Na1/2Y1/2Cu3Ti4O12 was prepared by t <...> y, these pellets were sintered at 1090 °C for 5 h. | solid-state | 3 CuO + 0.25 Na2CO3 + 4 TiO2 + 0.25 Y2O3 == 1 Na1/2Y1/2Cu3Ti4O12 + 0.25 CO2 | ['Na0.5Y0.5Ti4Cu3O12'] | 1090 | 950 | 3 CuO + 0.25 Na2CO3 + 4 TiO2 + 0.25 Y2O3 | 1 Na1/2Y1/2Cu3Ti4O12 + 0.25 CO2
10.1007/s10854-013-1388-7 | The polycrystalline sample of Bi2Fe2W3O15 was prep <...> °C for 8 h before taking electrical measurements. | solid-state | 1 Bi2O3 + 1 Fe2O3 + 3 WO3 == 1 Bi2Fe2W3O15 | ['W3Fe2Bi2O15'] |  |  | 1 Bi2O3 + 1 Fe2O3 + 3 WO3 | 1 Bi2Fe2W3O15
10.1007/s10854-014-2566-y | The starting raw chemicals were highly pure Li2CO3 <...> g rate and the cooling rate were set to 10 °C/min. | solid-state | 1 Li2CO3 + 1 SnO2 == 1 Li2SnO3 + 1 CO2 | ['Li2SnO3'] |  |  | 1 Li2CO3 + 1 SnO2 | 1 Li2SnO3 + 1 CO2
10.1007/s10854-016-4794-9 | Ceramic samples of (1 - x)NBTa-xNET (x = 0, 0.05, <...> to evaporate the PVA, sintered at 1090 °C for 3 h. | solid-state | 1.25 Bi2O3 + 0.25 Na2CO3 + 1 Ta2O5 == 1 Na0.5Bi2.5Ta2O9 + 0.25 CO2 | ['Na0.5Ta2Bi2.5O9'] | 1090 | 850 | 1.25 Bi2O3 + 0.25 Na2CO3 + 1 Ta2O5 | 1 Na0.5Bi2.5Ta2O9 + 0.25 CO2
10.1007/s10854-016-4794-9 | Ceramic samples of (1 - x)NBTa-xNET (x = 0, 0.05, <...> to evaporate the PVA, sintered at 1090 °C for 3 h. | solid-state | 0.25 Er2O3 + 0.25 Na2CO3 + 1 TiO2 == 1 Na0.5Er0.5TiO3 + 0.25 CO2 | ['Na0.5Er0.5TiO3'] | 1090 | 850 | 0.25 Er2O3 + 0.25 Na2CO3 + 1 TiO2 | 1 Na0.5Er0.5TiO3 + 0.25 CO2
10.1007/s10854-014-2260-0 | Specimens with the compositions of 0.8BiFeO3-0.2Ba <...> g a quartz tube furnace under various atmospheres. | solid-state | 0.2 BaCO3 + 0.4 Bi2O3 + 0.4 Fe2O3 + 0.2 TiO2 == 1 0.8BiFeO3-0.2BaTiO3 + 0.2 CO2 | ['Ba0.2Ti0.2Fe0.8Bi0.8O3'] | 980 | 730 | 0.2 BaCO3 + 0.4 Bi2O3 + 0.4 Fe2O3 + 0.2 TiO2 | 1 0.8BiFeO3-0.2BaTiO3 + 0.2 CO2
10.1007/s10854-012-0647-3 | The polycrystalline sample of K2Pb2Dy2W2Ti4Nb4O30 <...> rature as determined from dielectric measurements. | solid-state | 1 Dy2O3 + 1 K2CO3 + 2 Nb2O5 + 2 PbO + 4 TiO2 + 2 WO3 == 1 K2Pb2Dy2W2Ti4Nb4O30 + 1 CO2 | ['K2Dy2Ti4Nb4W2Pb2O30'] | 1075 |  | 1 Dy2O3 + 1 K2CO3 + 2 Nb2O5 + 2 PbO + 4 TiO2 + 2 WO3 | 1 K2Pb2Dy2W2Ti4Nb4O30 + 1 CO2
10.1007/s10854-014-2583-x | Proportionate amounts of reagent-grade BaCO3 (99%, <...> the temperature ranges from 900 to 970 °C for 2 h. | solid-state | 1 BaCO3 + 4 MoO3 + 1 Y2O3 == 1 BaY2(MoO4)4 + 1 CO2 | ['BaY2Mo4O16'] |  | 800 | 1 BaCO3 + 4 MoO3 + 1 Y2O3 | 1 BaY2(MoO4)4 + 1 CO2
10.1007/s10854-014-2187-5 | The TiFeNbO6 (TFNO) ceramic was synthesized by a s <...> were added with the 5 wt% PVA (polyvinyl alcohol). | solid-state | 0.5 Fe2O3 + 0.5 Nb2O5 + 1 TiO2 == 1 TiFeNbO6 | ['TiNbFeO6'] |  | 1075 | 0.5 Fe2O3 + 0.5 Nb2O5 + 1 TiO2 | 1 TiFeNbO6
10.1007/s10854-014-2474-1 | The starting raw chemicals were highly pure Nd2O3 <...> g rate and the cooling rate were set to 10 °C/min. | solid-state | 1 MoO3 + 1 Nd2O3 == 1 Nd2MoO6 | ['Nd2MoO6'] | 1350 | 1200 | 1 MoO3 + 1 Nd2O3 | 1 Nd2MoO6
10.1007/s10854-016-5081-5 | Polycrystalline Ba8ZnTa6O24, MgTiO3, MgNb2O6, Ba3N <...> or all the high-temperature solid state reactions. | solid-state | 8 BaCO3 + 3 Ta2O5 + 1 ZnO == 1 Ba8ZnTa6O24 + 8 CO2 | ['Ba8Ta6ZnO24'] |  |  | 8 BaCO3 + 3 Ta2O5 + 1 ZnO | 1 Ba8ZnTa6O24 + 8 CO2
10.1007/s10854-016-5081-5 | Polycrystalline Ba8ZnTa6O24, MgTiO3, MgNb2O6, Ba3N <...> or all the high-temperature solid state reactions. | solid-state | 1 MgO + 1 Nb2O5 == 1 MgNb2O6 | ['MgNb2O6'] |  |  | 1 MgO + 1 Nb2O5 | 1 MgNb2O6
10.1007/s10854-016-5081-5 | Polycrystalline Ba8ZnTa6O24, MgTiO3, MgNb2O6, Ba3N <...> or all the high-temperature solid state reactions. | solid-state | 3 BaCO3 + 1 NiO + 1 Ta2O5 == 1 Ba3NiTa2O9 + 3 CO2 | ['Ba3Ta2NiO9'] |  |  | 3 BaCO3 + 1 NiO + 1 Ta2O5 | 1 Ba3NiTa2O9 + 3 CO2
10.1007/s10854-015-3192-z | 0.998[0.95(K0.5Na0.5)NbO3-0.05LiSbO3]-0.002BiFe0.8 <...> °C in a silicon oil bath at 3.5 kV/mm for 15 min. | solid-state | 0.001 Bi2O3 + 0.001 Fe2O3 + 0.25 K2CO3 + 0.025 Li2CO3 + 0.25 Na2CO3 + 0.5 Nb2O5 + 0.025 O2 + 0.025 Sb2O3 == 1 (K0.5Na0.5)NbO3-0.05LiSbO3-0.002BiFe0.8Co0.2O3 + 0.525 CO2 | ['K0.5Na0.5Li0.05NbFe0.002Bi0.002Sb0.05O3.156'] | 1060 | 880 | 0.001 Bi2O3 + 0.001 Fe2O3 + 0.25 K2CO3 + 0.025 Li2CO3 + 0.25 Na2CO3 + 0.5 Nb2O5 + 0.025 O2 + 0.025 Sb2O3 | 1 (K0.5Na0.5)NbO3-0.05LiSbO3-0.002BiFe0.8Co0.2O3 + 0.525 CO2
10.1007/s10854-013-1564-9 | For sample No. 2, CCTO was prepared by the traditi <...> om temperature in the conventional muffle furnace. | solid-state | 1 CaCO3 + 3 CuO + 4 TiO2 == 1 CaCu3Ti4O12 + 1 CO2 | ['CaTi4Cu3O12'] | 1050 | 950 | 1 CaCO3 + 3 CuO + 4 TiO2 | 1 CaCu3Ti4O12 + 1 CO2
10.1007/s10854-008-9796-9 | A polycrystalline sample of Sr5LaTi2Nb3O18 was pre <...> step size of 0.017° and count-time of 180 s/step. | solid-state | 0.5 La2O3 + 1.5 Nb2O5 + 5 SrCO3 + 2 TiO2 == 1 Sr5LaTi2Nb3O18 + 5 CO2 | ['Sr5LaTi2Nb3O18'] |  |  | 0.5 La2O3 + 1.5 Nb2O5 + 5 SrCO3 + 2 TiO2 | 1 Sr5LaTi2Nb3O18 + 5 CO2
10.1007/s10854-013-1168-4 | The polycrystalline sample of (Bi0.8Gd0.2)FeO3 was <...> ng electron microscopy (SEM-JEOL-JSM, model 6510). | solid-state | 0.4 Bi2O3 + 0.5 Fe2O3 + 0.1 Gd2O3 == 1 (Bi0.8Gd0.2)FeO3 | ['Gd0.2FeBi0.8O3'] | 870 | 830 | 0.4 Bi2O3 + 0.5 Fe2O3 + 0.1 Gd2O3 | 1 (Bi0.8Gd0.2)FeO3
10.1007/s00339-013-7562-1 | La and Ti doped K0.5Na0.5NbO3 ceramics were prepar <...> range from 20 to 84°, working at 30 kV and 16 mA. | solid-state | 0.25 K2CO3 + 0.25 Na2CO3 + 0.5 Nb2O5 == 1 K0.5Na0.5NbO3 + 0.5 CO2 ; target K0.5Na0.5NbO3 with additives La, Ti via La2O3, TiO2 ; target K0.5Na0.5NbO3 with additives La, Ti via La2O3, TiO2 | ['K0.5Na0.5NbO3'] | 1190 |  | 0.25 K2CO3 + 0.25 Na2CO3 + 0.5 Nb2O5 | 1 K0.5Na0.5NbO3 + 0.5 CO2 ; target K0.5Na0.5NbO3 with additives La, Ti via La2O3, TiO2 ; target K0.5Na0.5NbO3 with additives La, Ti via La2O3, TiO2
10.1007/s00339-013-7562-1 | La and Ti doped K0.5Na0.5NbO3 ceramics were prepar <...> range from 20 to 84°, working at 30 kV and 16 mA. | solid-state | 0.238 K2CO3 + 0.025 La2O3 + 0.238 Na2CO3 + 0.45 Nb2O5 + 0.05 TiO2 == 1 (K0.5Na0.5)0.95La0.05Nb0.9Ti0.05O2.9 + 0.475 CO2 | ['K0.475Na0.475La0.05Ti0.05Nb0.9O2.9'] | 1190 |  | 0.238 K2CO3 + 0.025 La2O3 + 0.238 Na2CO3 + 0.45 Nb2O5 + 0.05 TiO2 | 1 (K0.5Na0.5)0.95La0.05Nb0.9Ti0.05O2.9 + 0.475 CO2
10.1007/s10854-015-3543-9 | Polycrystalline samples of BFO and R-ion substitut <...> peated twice to ensure the consistency of results. | solid-state | 0.5 Bi2O3 + 0.5 Fe2O3 == 1 BiFeO3 | ['FeBiO3'] |  | 700 | 0.5 Bi2O3 + 0.5 Fe2O3 | 1 BiFeO3
10.1007/s10854-015-3543-9 | Polycrystalline samples of BFO and R-ion substitut <...> peated twice to ensure the consistency of results. | solid-state | 0.45 Bi2O3 + 0.5 Fe2O3 + 0.05 Gd2O3 == 1 Bi0.9R0.1FeO3; R = Gd | ['Gd0.1FeBi0.9O3'] |  | 700 | 0.45 Bi2O3 + 0.5 Fe2O3 + 0.05 Gd2O3 | 1 Bi0.9R0.1FeO3; R = Gd
10.1007/s10854-015-3543-9 | Polycrystalline samples of BFO and R-ion substitut <...> peated twice to ensure the consistency of results. | solid-state | 0.45 Bi2O3 + 0.05 Dy2O3 + 0.5 Fe2O3 == 1 Bi0.9R0.1FeO3; R = Dy | ['Dy0.1FeBi0.9O3'] |  | 700 | 0.45 Bi2O3 + 0.05 Dy2O3 + 0.5 Fe2O3 | 1 Bi0.9R0.1FeO3; R = Dy
10.1007/s10854-015-3543-9 | Polycrystalline samples of BFO and R-ion substitut <...> peated twice to ensure the consistency of results. | solid-state | 0.45 Bi2O3 + 0.5 Fe2O3 + 0.05 Tb2O3 == 1 Bi0.9R0.1FeO3; R = Tb | ['Tb0.1FeBi0.9O3'] |  | 700 | 0.45 Bi2O3 + 0.5 Fe2O3 + 0.05 Tb2O3 | 1 Bi0.9R0.1FeO3; R = Tb
10.1007/s10854-013-1150-1 | The LZT samples were synthesized by the convention <...> 050-1175 °C for 4 h at a heating rate of 5 °C/min. | solid-state | 0.5 Li2CO3 + 1.5 TiO2 + 0.5 ZnO == 1 LiZn0.5Ti1.5O4 + 0.5 CO2 | ['LiTi1.5Zn0.5O4'] |  | 850 | 0.5 Li2CO3 + 1.5 TiO2 + 0.5 ZnO | 1 LiZn0.5Ti1.5O4 + 0.5 CO2
10.1007/s00339-013-8011-x | The Sm3+ doped CaNb2O6 target was prepared by conv <...> rescence spectrophotometer under room temperature. | solid-state | 1 CaCO3 + 1 Nb2O5 == 1 CaNb2O6 + 1 CO2 ; target CaNb2O6 with additives Sm via Sm2O3 ; target CaNb2O6 with additives Sm via Sm2O3 | ['CaNb2O6'] | 1200 |  | 1 CaCO3 + 1 Nb2O5 | 1 CaNb2O6 + 1 CO2 ; target CaNb2O6 with additives Sm via Sm2O3 ; target CaNb2O6 with additives Sm via Sm2O3
10.1007/s00339-013-8011-x | The Sm3+ doped CaNb2O6 target was prepared by conv <...> rescence spectrophotometer under room temperature. | solid-state | 0.98 CaCO3 + 1 Nb2O5 + 0.01 Sm2O3 == 1 Ca0.98Sm0.02Nb2O6 + 0.98 CO2 + 0.005 O2 | ['Ca0.98Sm0.02Nb2O6'] | 1200 |  | 0.98 CaCO3 + 1 Nb2O5 + 0.01 Sm2O3 | 1 Ca0.98Sm0.02Nb2O6 + 0.98 CO2 + 0.005 O2
10.1007/s10008-006-0129-8 | The undoped rare earth silicates, Ln9.33Si6O26 (Ln <...> ce Analyser or Solartron 1260 Impedance Analyser). | solid-state | 4.665 Eu2O3 + 0.002 O2 + 6 SiO2 == 1 Ln9.33Si6O26; Ln = Eu | ['Eu9.33Si6O26'] |  |  | 4.665 Eu2O3 + 0.002 O2 + 6 SiO2 | 1 Ln9.33Si6O26; Ln = Eu
10.1007/s10008-006-0129-8 | The undoped rare earth silicates, Ln9.33Si6O26 (Ln <...> ce Analyser or Solartron 1260 Impedance Analyser). | solid-state | 0.002 O2 + 6 SiO2 + 4.665 Sm2O3 == 1 Ln9.33Si6O26; Ln = Sm | ['Sm9.33Si6O26'] |  |  | 0.002 O2 + 6 SiO2 + 4.665 Sm2O3 | 1 Ln9.33Si6O26; Ln = Sm
10.1007/s10008-006-0129-8 | The undoped rare earth silicates, Ln9.33Si6O26 (Ln <...> ce Analyser or Solartron 1260 Impedance Analyser). | solid-state | 4.665 Nd2O3 + 0.002 O2 + 6 SiO2 == 1 Ln9.33Si6O26; Ln = Nd | ['Nd9.33Si6O26'] |  |  | 4.665 Nd2O3 + 0.002 O2 + 6 SiO2 | 1 Ln9.33Si6O26; Ln = Nd
10.1007/s10008-006-0129-8 | The undoped rare earth silicates, Ln9.33Si6O26 (Ln <...> ce Analyser or Solartron 1260 Impedance Analyser). | solid-state | 1.555 Pr6O11 + 6 SiO2 == 1 Ln9.33Si6O26 + 1.552 O2; Ln = Pr | ['Pr9.33Si6O26'] |  |  | 1.555 Pr6O11 + 6 SiO2 | 1 Ln9.33Si6O26 + 1.552 O2; Ln = Pr
10.1007/s10008-006-0129-8 | The undoped rare earth silicates, Ln9.33Si6O26 (Ln <...> ce Analyser or Solartron 1260 Impedance Analyser). | solid-state | 4.665 La2O3 + 0.002 O2 + 6 SiO2 == 1 Ln9.33Si6O26; Ln = La | ['La9.33Si6O26'] |  |  | 4.665 La2O3 + 0.002 O2 + 6 SiO2 | 1 Ln9.33Si6O26; Ln = La
10.1007/s10008-006-0129-8 | The undoped rare earth silicates, Ln9.33Si6O26 (Ln <...> ce Analyser or Solartron 1260 Impedance Analyser). | solid-state | 4.665 Gd2O3 + 0.002 O2 + 6 SiO2 == 1 Ln9.33Si6O26; Ln = Gd | ['Gd9.33Si6O26'] |  |  | 4.665 Gd2O3 + 0.002 O2 + 6 SiO2 | 1 Ln9.33Si6O26; Ln = Gd
10.1007/s10854-013-1394-9 | The (1 - x)K0.5Na0.5NbO3-xSrTiO3 (x = 0.02, 0.04, <...> 09B, Radiant Technologies,, Albuquerque, NM, USA). | solid-state | 0.5 Li2CO3 + 0.5 O2 + 0.5 Sb2O3 == 1 LiSbO3 + 0.5 CO2 | ['LiSbO3'] | 1125 |  | 0.5 Li2CO3 + 0.5 O2 + 0.5 Sb2O3 | 1 LiSbO3 + 0.5 CO2
10.1007/s10854-012-0964-6 | KNN-LS-BF-0.4mol%CuO (KNN-LS-BF: Na0.5K0.5NbO3-5 m <...> ilicone oil which was 80 °C at 3 kV/mm for 20 min. | solid-state | 0.25 K2CO3 + 0.25 Na2CO3 + 0.5 Nb2O5 == 1 Na0.5K0.5NbO3 + 0.5 CO2 | ['K0.5Na0.5NbO3'] |  | 880 | 0.25 K2CO3 + 0.25 Na2CO3 + 0.5 Nb2O5 | 1 Na0.5K0.5NbO3 + 0.5 CO2
10.1007/s10854-012-1018-9 | The RE2Mo4O15 (RE = Nd, Sm) ceramics were prepared <...> s was measured in the temperature range 30-100 °C. | solid-state | 4 MoO3 + 1 Sm2O3 == 1 RE2Mo4O15; RE = Sm | ['Sm2Mo4O15'] |  | 550 | 4 MoO3 + 1 Sm2O3 | 1 RE2Mo4O15; RE = Sm
10.1007/s10854-012-1018-9 | The RE2Mo4O15 (RE = Nd, Sm) ceramics were prepared <...> s was measured in the temperature range 30-100 °C. | solid-state | 4 MoO3 + 1 Nd2O3 == 1 RE2Mo4O15; RE = Nd | ['Nd2Mo4O15'] |  | 550 | 4 MoO3 + 1 Nd2O3 | 1 RE2Mo4O15; RE = Nd
10.1007/s10853-017-1611-7 | Bi0.5Na0.5TiO3 (BNT) ceramic powder was synthesize <...> room temperature, the electric field was removed. | solid-state | 0.25 Bi2O3 + 0.25 Na2CO3 + 1 TiO2 == 1 Bi0.5Na0.5TiO3 + 0.25 CO2 | ['Na0.5TiBi0.5O3'] | 1130 | 900 | 0.25 Bi2O3 + 0.25 Na2CO3 + 1 TiO2 | 1 Bi0.5Na0.5TiO3 + 0.25 CO2
10.1007/s10854-006-9112-5 | The LnTiTaO6 (Ln = Ce, Pr and Sm) compounds have b <...> ntered between 1480 °C and 1520 °C for 5 h in air. | solid-state | 1 CeO2 + 0.5 Ta2O5 + 1 TiO2 == 1 LnTiTaO6 + 0.25 O2; Ln = Ce | ['CeTiTaO6'] | 1520 | 1300 | 1 CeO2 + 0.5 Ta2O5 + 1 TiO2 | 1 LnTiTaO6 + 0.25 O2; Ln = Ce
10.1007/s10854-006-9112-5 | The LnTiTaO6 (Ln = Ce, Pr and Sm) compounds have b <...> ntered between 1480 °C and 1520 °C for 5 h in air. | solid-state | 0.5 Sm2O3 + 0.5 Ta2O5 + 1 TiO2 == 1 LnTiTaO6; Ln = Sm | ['SmTiTaO6'] | 1520 | 1300 | 0.5 Sm2O3 + 0.5 Ta2O5 + 1 TiO2 | 1 LnTiTaO6; Ln = Sm
10.1007/s10854-006-9112-5 | The LnTiTaO6 (Ln = Ce, Pr and Sm) compounds have b <...> ntered between 1480 °C and 1520 °C for 5 h in air. | solid-state | 0.167 Pr6O11 + 0.5 Ta2O5 + 1 TiO2 == 1 LnTiTaO6 + 0.167 O2; Ln = Pr | ['PrTiTaO6'] | 1520 | 1300 | 0.167 Pr6O11 + 0.5 Ta2O5 + 1 TiO2 | 1 LnTiTaO6 + 0.167 O2; Ln = Pr
10.1007/s10854-017-7162-5 | LMS ceramics were prepared via the conventional so <...> 1350 °C for 4 h with the heating rate of 5 °C/min. | solid-state | 1 Li2CO3 + 3 MgO + 1 SnO2 == 1 Li2Mg3SnO6 + 1 CO2 | ['Li2Mg3SnO6'] |  | 1000 | 1 Li2CO3 + 3 MgO + 1 SnO2 | 1 Li2Mg3SnO6 + 1 CO2
10.1007/s10854-017-8151-4 | Samples of 0.9Al2O3-0.1TiO2 ceramics were prepared <...> sequently sintered at 1250-1350 °C for 4 h in air. | solid-state | 0.9 Al2O3 + 0.1 TiO2 == 1 0.9Al2O3-0.1TiO2 | ['Ti0.1Al1.8O2.9'] |  |  | 0.9 Al2O3 + 0.1 TiO2 | 1 0.9Al2O3-0.1TiO2
10.1007/s10854-017-8154-1 | Reagent grade oxide or carbonate powders of Bi2O3 <...> oil at room temperature under 5 kV/mm for 15 min. | solid-state | 0.06 BaCO3 + 0.235 Bi2O3 + 0.235 Na2CO3 + 0.997 TiO2 + 0.003 ZrO2 == 1 0.94(Bi0.5Na0.5)TiO3-0.06Ba(Zr0.055Ti0.945)O3 + 0.295 CO2 | ['Na0.47Ba0.06Zr0.003Ti0.997Bi0.47O3'] | 1130 |  | 0.06 BaCO3 + 0.235 Bi2O3 + 0.235 Na2CO3 + 0.997 TiO2 + 0.003 ZrO2 | 1 0.94(Bi0.5Na0.5)TiO3-0.06Ba(Zr0.055Ti0.945)O3 + 0.295 CO2
10.1007/s10854-017-8154-1 | Reagent grade oxide or carbonate powders of Bi2O3 <...> oil at room temperature under 5 kV/mm for 15 min. | solid-state | 0.25 Bi2O3 + 0.25 Na2CO3 + 1 TiO2 == 1 Bi0.5Na0.5TiO3 + 0.25 CO2 | ['Na0.5TiBi0.5O3'] | 1130 |  | 0.25 Bi2O3 + 0.25 Na2CO3 + 1 TiO2 | 1 Bi0.5Na0.5TiO3 + 0.25 CO2
10.1007/s10854-016-5417-1 | The CTSA ceramics were prepared using a convention <...> temperatures from 1280 to 1380 °C for 5 h in air. | solid-state | 0.65 CaTiO3 + 0.35 SmAlO3 == 1 0.65CaTiO3-0.35SmAlO3 | ['Ca0.65Sm0.35Ti0.65Al0.35O3'] |  | 1240 | 0.65 CaTiO3 + 0.35 SmAlO3 | 1 0.65CaTiO3-0.35SmAlO3
10.1007/s10854-006-9051-1 | BZT has been synthesized in pure and doped forms a <...> where QL (= f/Δf) is the measured loaded Q-value. | solid-state | 1 BaCO3 + 0.334 Ta2O5 + 0.333 ZnO == 1 Ba(Zn1/3Ta2/3)O3 + 1 CO2 | ['BaTa0.667Zn0.333O3'] |  |  | 1 BaCO3 + 0.334 Ta2O5 + 0.333 ZnO | 1 Ba(Zn1/3Ta2/3)O3 + 1 CO2
10.1007/s10854-017-7703-y | The powder samples were prepared via conventional <...> ablets were ground to get the phosphorous powders. | solid-state | 1 SnO2 + 2 SrCO3 == 1 Sr2SnO4 + 2 CO2 ; target Sr2SnO4 with additives Sm via Sm2O3 ; target Sr2SnO4 with additives Sm via Sm2O3 | ['Sr2SnO4'] |  |  | 1 SnO2 + 2 SrCO3 | 1 Sr2SnO4 + 2 CO2 ; target Sr2SnO4 with additives Sm via Sm2O3 ; target Sr2SnO4 with additives Sm via Sm2O3
10.1007/s10854-017-7584-0 | ZMTC ceramics were prepared by the traditional cer <...> sintered at temperatures of 1210-1290 °C for 2 h. | solid-state | 0.02 CaO + 0.35 MgO + 1.02 TiO2 + 0.65 ZnO == 1 0.65ZnO-0.35MgO-1.02TiO2-0.02CaO | ['Ca0.02Mg0.35Ti1.02Zn0.65O3.06'] |  | 950 | 0.02 CaO + 0.35 MgO + 1.02 TiO2 + 0.65 ZnO | 1 0.65ZnO-0.35MgO-1.02TiO2-0.02CaO
10.1007/s10854-017-7759-8 | The polycrystalline (Ba0.75Sr0.25)TiO3 solid solut <...> re used to get the benefits of both the processes. | solid-state | 0.75 BaCO3 + 0.25 SrCO3 + 1 TiO2 == 1 (Ba0.75Sr0.25)TiO3 + 1 CO2 | ['Ba0.75Sr0.25TiO3'] |  | 1250 | 0.75 BaCO3 + 0.25 SrCO3 + 1 TiO2 | 1 (Ba0.75Sr0.25)TiO3 + 1 CO2
10.1007/s10854-017-7599-6 | BNT was prepared by conventional solid-state react <...> ressed into disks and sintered at 1150 °C for 2 h. | solid-state | 0.25 Bi2O3 + 0.25 Na2CO3 + 1 TiO2 == 1 Bi0.5Na0.5TiO3 + 0.25 CO2 | ['Na0.5TiBi0.5O3'] | 1150 | 750 | 0.25 Bi2O3 + 0.25 Na2CO3 + 1 TiO2 | 1 Bi0.5Na0.5TiO3 + 0.25 CO2
10.1007/s10854-017-8100-2 | High-purity raw oxides, ZnO and MoO3 (99.99%, Guo- <...> equencies at temperatures T1 and T2, respectively. | solid-state | 2 MoO3 + 3 ZnO == 1 Zn3Mo2O9 | ['Mo2Zn3O9'] |  | 940 | 2 MoO3 + 3 ZnO | 1 Zn3Mo2O9
10.1007/s10854-017-8123-8 | The composites of (1-x)BFO-xSTO were prepared from <...> se EZ9 VSM) with maximum field strength of 20 kOe. | solid-state | 1 SrCO3 + 1 TiO2 == 1 SrTiO3 + 1 CO2 | ['SrTiO3'] | 950 |  | 1 SrCO3 + 1 TiO2 | 1 SrTiO3 + 1 CO2
10.1007/s10854-007-9503-2 | Ca4La2Ti5O17 ceramics were prepared by solid-state <...> rom 1450 to 1575 °C/4 h for Ca4La2Ti5O17 ceramics. | solid-state | 4 CaCO3 + 1 La2O3 + 5 TiO2 == 1 Ca4La2Ti5O17 + 4 CO2 | ['Ca4La2Ti5O17'] |  |  | 4 CaCO3 + 1 La2O3 + 5 TiO2 | 1 Ca4La2Ti5O17 + 4 CO2
10.1007/s10854-017-7617-8 | In the present work, the BaZr0.05Ti0.95O3 ceramic <...> }+{\text{C}}{{\text{O}}_{\text{2}}} \uparrow$$ (1) | solid-state | 1 BaCO3 + 0.95 TiO2 + 0.05 ZrO2 == 1 BaZr0.05Ti0.95O3 + 1 CO2 | ['BaZr0.05Ti0.95O3'] | 1300 | 1200 | 1 BaCO3 + 0.95 TiO2 + 0.05 ZrO2 | 1 BaZr0.05Ti0.95O3 + 1 CO2
10.1007/s10854-017-7573-3 | Y3ZnAl3SiO12 samples were synthesized by a standar <...> o 800 °C and then naturally cooled in the furnace. | solid-state | 1.5 Al2O3 + 1 SiO2 + 1.5 Y2O3 + 1 ZnO == 1 Y3ZnAl3SiO12 | ['Y3ZnAl3SiO12'] |  |  | 1.5 Al2O3 + 1 SiO2 + 1.5 Y2O3 + 1 ZnO | 1 Y3ZnAl3SiO12
10.1007/s10008-016-3433-y | All chemicals were of reagent grades and used as r <...> e calcined in an air atmosphere at 800 °C for 4 h. | solid-state | 4 LiCO3 + 5 TiO2 == 1 Li4Ti5O12 + 4 CO2 + 1 O2 | ['Li4Ti5O12'] |  | 800 | 4 LiCO3 + 5 TiO2 | 1 Li4Ti5O12 + 4 CO2 + 1 O2
10.1007/s10008-017-3643-y | LiNi0.8Co0.15Al0.05O2 cathode material was prepare <...> ere named S1-650, 700, 750, and 800, respectively. | solid-state | 0.025 Al2O3 + 0.05 Co3O4 + 1 LiOH·H2O + 0.8 Ni(OH)2 + 0.212 O2 == 1 LiNi0.8Co0.15Al0.05O2 + 2.3 H2O | ['LiCo0.15Ni0.8Al0.05O2'] |  | 800 | 0.025 Al2O3 + 0.05 Co3O4 + 1 LiOH·H2O + 0.8 Ni(OH)2 + 0.212 O2 | 1 LiNi0.8Co0.15Al0.05O2 + 2.3 H2O
10.1007/s10008-017-3777-y | An intermediate powder for LiFePO4 was synthesized <...> /Ar to obtain the intermediate powder for LiFePO4. | solid-state | 1 CH3COOLi·2H2O + 1 FeC2O4·2H2O + 1 NH4H2PO4 + 2 [OH-] == 1 LiFePO4 + 5 H2O + 1 NH3 + 1.5 O2 + 2 [CH3COO-] | ['LiFePO4'] |  | 500 | 1 CH3COOLi·2H2O + 1 FeC2O4·2H2O + 1 NH4H2PO4 + 2 [OH-] | 1 LiFePO4 + 5 H2O + 1 NH3 + 1.5 O2 + 2 [CH3COO-]
10.1007/s10008-011-1514-5 | LiMn2O4 sample was synthesized by solid-state reac <...> Li/RE/Mn = 1:x:2-x, where RE oxides were adopted. | solid-state | 0.5 Li2CO3 + 2 MnO2 == 1 LiMn2O4 + 0.5 CO2 + 0.25 O2 | ['LiMn2O4'] | 750 | 450 | 0.5 Li2CO3 + 2 MnO2 | 1 LiMn2O4 + 0.5 CO2 + 0.25 O2
10.1007/s00339-017-1220-y | The composites (1-x)BTZr + (x)LF at x = 0; x = 0.0 <...> calculated using imageJ software from SEM images. | solid-state | 1.25 Fe2O3 + 0.25 Li2CO3 == 1 Li0.5Fe2.5O4 + 0.25 CO2 | ['Li0.5Fe2.5O4'] | 1150 |  | 1.25 Fe2O3 + 0.25 Li2CO3 | 1 Li0.5Fe2.5O4 + 0.25 CO2
10.1007/s00339-017-1259-9 | CoFe2O4 and NiFe2O4 targets were prepared by a con <...> ing rate of 5 °C/min under air atmosphere for 5 h. | solid-state | 0.333 Co3O4 + 1 Fe2O3 == 1 CoFe2O4 + 0.167 O2 | ['Fe2CoO4'] | 1300 | 1100 | 0.333 Co3O4 + 1 Fe2O3 | 1 CoFe2O4 + 0.167 O2
10.1007/s00339-017-1259-9 | CoFe2O4 and NiFe2O4 targets were prepared by a con <...> ing rate of 5 °C/min under air atmosphere for 5 h. | solid-state | 1 Fe2O3 + 1 NiO == 1 NiFe2O4 | ['Fe2NiO4'] | 1300 | 1100 | 1 Fe2O3 + 1 NiO | 1 NiFe2O4
10.1007/s00339-014-8350-2 | Ceramic samples were prepared with traditional sol <...> ets, and pellets were sintered at 1300 °C for 5 h. | solid-state | 1 BaCO3 + 0.025 Co2O3 + 0.05 HfO2 + 0.012 O2 + 0.9 TiO2 == 1 BaTi0.9Hf0.05Co0.05O3 + 1 CO2 | ['BaHf0.05Ti0.9Co0.05O3'] | 1300 | 950 | 1 BaCO3 + 0.025 Co2O3 + 0.05 HfO2 + 0.012 O2 + 0.9 TiO2 | 1 BaTi0.9Hf0.05Co0.05O3 + 1 CO2
10.1007/s10854-016-5639-2 | LiZrZn ferrite with chemical composition Li0.47Zr0 <...> t 10 MPa. Samples were sintered at 900 °C for 6 h. | solid-state | 1.075 Fe2O3 + 0.235 Li2CO3 + 0.08 O2 + 0.27 ZnO + 0.11 ZrO == 1 Li0.47Zr0.11Zn0.27Fe2.15O4 + 0.235 CO2 | ['Li0.47Zr0.11Fe2.15Zn0.27O4'] | 900 |  | 1.075 Fe2O3 + 0.235 Li2CO3 + 0.08 O2 + 0.27 ZnO + 0.11 ZrO | 1 Li0.47Zr0.11Zn0.27Fe2.15O4 + 0.235 CO2
10.1007/s00339-017-1272-z | The ceramic samples of yttrium orthoferrite (YFeO3 <...> data were collected using the step size of 0.02°. | solid-state | 0.5 Fe2O3 + 0.5 Y2O3 == 1 YFeO3 | ['YFeO3'] | 1200 |  | 0.5 Fe2O3 + 0.5 Y2O3 | 1 YFeO3
10.1038/srep01554 | LiGa5O8:Cr3+ phosphors in the forms of solid discs <...> square plates for deliberate imaging experiments. | solid-state | 2.5 Ga2O3 + 0.5 Li2CO3 == 1 LiGa5O8 + 0.5 CO2 ; target LiGa5O8 with additives Cr via Cr2O3 ; target LiGa5O8 with additives Cr via Cr2O3 | ['LiGa5O8'] | 1250 |  | 2.5 Ga2O3 + 0.5 Li2CO3 | 1 LiGa5O8 + 0.5 CO2 ; target LiGa5O8 with additives Cr via Cr2O3 ; target LiGa5O8 with additives Cr via Cr2O3
10.1038/srep32164 | The BCZT powder was prepared employing a two-step <...> ll milled subsequently for 10 hours as previously. | solid-state | 0.85 BaCO3 + 0.15 CaCO3 + 0.9 TiO2 + 0.1 ZrO2 == 1 0.5Ba(Zr0.2Ti0.8)O3-0.5(Ba0.7Ca0.3)TiO3 + 1 CO2 | ['Ba0.85Ca0.15Zr0.1Ti0.9O3'] |  | 1500 | 0.85 BaCO3 + 0.15 CaCO3 + 0.9 TiO2 + 0.1 ZrO2 | 1 0.5Ba(Zr0.2Ti0.8)O3-0.5(Ba0.7Ca0.3)TiO3 + 1 CO2
10.1038/ncomms15830 | The BaCe0.8Y0.2O3-δ (BCY20) powder was prepared by <...> proton concentration equivalent to [OH]-=3.8 mol%. | solid-state | 1 BaCO3 + 0.8 CeO2 + 0.05 O2 + 0.1 Y2O3 == 1 BaCe0.8Y0.2O3 + 1 CO2 | ['BaCe0.8Y0.2O3'] | 1400 | 1000 | 1 BaCO3 + 0.8 CeO2 + 0.05 O2 + 0.1 Y2O3 | 1 BaCe0.8Y0.2O3 + 1 CO2
10.1038/ncomms15449 | The different types of binary ZnO-P2O5 (xZP) glass <...> mechanically polished to produce a mirror surface. | solid-state | 2 (NH4)2HPO4 + 1 ZnO == 1 ZnO-P2O5 + 3 H2O + 4 NH3 | ['ZnP2O6'] |  | 800 | 2 (NH4)2HPO4 + 1 ZnO | 1 ZnO-P2O5 + 3 H2O + 4 NH3
10.1038/nmat2826 | Polycrystalline samples with the composition Sr3Co <...> ntegration of the magnetoelectric current by time. | solid-state | 0.667 Co3O4 + 12 Fe2O3 + 3 SrCO3 == 1 Sr3Co2Fe24O41 + 3 CO2 + 0.333 O2 | ['Sr3Fe24Co2O41'] |  | 1000 | 0.667 Co3O4 + 12 Fe2O3 + 3 SrCO3 | 1 Sr3Co2Fe24O41 + 3 CO2 + 0.333 O2
10.1038/s41467-017-01134-x | Before fabricating polycrystalline dense samples, <...> to obtain high-temperate equilibrium segregation. | solid-state | 0.25 CaCO3 + 0.75 CuO + 1 TiO2 == 1 (Ca1/4Cu3/4)TiO3 + 0.25 CO2 ; target (Ca1/4Cu3/4)TiO3 with additives La via La2O3 ; target (Ca1/4Cu3/4)TiO3 with additives La via La2O3 | ['Ca0.25TiCu0.75O3'] | 1150 | 900 | 0.25 CaCO3 + 0.75 CuO + 1 TiO2 | 1 (Ca1/4Cu3/4)TiO3 + 0.25 CO2 ; target (Ca1/4Cu3/4)TiO3 with additives La via La2O3 ; target (Ca1/4Cu3/4)TiO3 with additives La via La2O3
10.1038/s41467-017-01134-x | Before fabricating polycrystalline dense samples, <...> to obtain high-temperate equilibrium segregation. | solid-state | 1 CaCO3 + 3 CuO + 4 TiO2 == 1 CaCu3Ti4O12 + 1 CO2 | ['CaTi4Cu3O12'] | 1150 | 900 | 1 CaCO3 + 3 CuO + 4 TiO2 | 1 CaCu3Ti4O12 + 1 CO2
10.1038/s41467-017-01134-x | Before fabricating polycrystalline dense samples, <...> to obtain high-temperate equilibrium segregation. | solid-state | 0.2 CaCO3 + 0.75 CuO + 0.025 La2O3 + 1 TiO2 == 1 (Ca0.20La0.05Cu0.75)TiO3 + 0.2 CO2 + 0.013 O2 | ['Ca0.2La0.05TiCu0.75O3'] | 1150 | 900 | 0.2 CaCO3 + 0.75 CuO + 0.025 La2O3 + 1 TiO2 | 1 (Ca0.20La0.05Cu0.75)TiO3 + 0.2 CO2 + 0.013 O2
10.1007/s10853-007-2257-7 | The glasses were prepared from reagent-grade MgF2, <...> xamined using a polariscope (Rudolph Instruments). | solid-state | 0.1 Al(PO3)3 + 0.1 Ba(PO3)2 + 0.4 BaF2 + 0.4 MgF2 == 1 0.4MgF2-0.4BaF2-0.1Ba(PO3)2-0.1Al(PO3)3 | ['Ba0.5Mg0.4Al0.1P0.5O1.5F1.6'] |  |  | 0.1 Al(PO3)3 + 0.1 Ba(PO3)2 + 0.4 BaF2 + 0.4 MgF2 | 1 0.4MgF2-0.4BaF2-0.1Ba(PO3)2-0.1Al(PO3)3
10.1007/s10854-007-9439-6 | Ba3Ti4Nb4O21 were prepared via a conventional soli <...> re for 2 h with 5 °C/min heating and cooling rate. | solid-state | 3 BaCO3 + 2 Nb2O5 + 4 TiO2 == 1 Ba3Ti4Nb4O21 + 3 CO2 | ['Ba3Ti4Nb4O21'] |  | 750 | 3 BaCO3 + 2 Nb2O5 + 4 TiO2 | 1 Ba3Ti4Nb4O21 + 3 CO2
10.1007/s10854-008-9674-5 | BNT and BiNbO4 powders were individually synthesiz <...> temperature range of 1200-1320 °C for 2 h in air. | solid-state | 0.5 Bi2O3 + 0.5 Nb2O5 == 1 BiNbO4 | ['NbBiO4'] |  | 1150 | 0.5 Bi2O3 + 0.5 Nb2O5 | 1 BiNbO4
10.1007/s10854-013-1283-2 | Mg4Nb2O9 ceramics were prepared using MgO and Nb2O <...> sintered in air at different temperatures for 5 h. | solid-state | 4 MgO + 1 Nb2O5 == 1 Mg4Nb2O9 | ['Mg4Nb2O9'] |  | 1000 | 4 MgO + 1 Nb2O5 | 1 Mg4Nb2O9
10.1007/s10854-013-1464-z | A NiCuZn ferrite with composition of Ni0.2Cu0.2Zn0 <...> nt temperatures from 850 to 950 °C for 3 h in air. | solid-state | 0.2 CuO + 1 Fe2O3 + 0.2 NiO + 0.6 ZnO == 1 Ni0.2Cu0.2Zn0.6Fe2O4 | ['Fe2Ni0.2Cu0.2Zn0.6O4'] |  |  | 0.2 CuO + 1 Fe2O3 + 0.2 NiO + 0.6 ZnO | 1 Ni0.2Cu0.2Zn0.6Fe2O4
10.1007/s10854-008-9774-2 | BZT ceramic targets were prepared by a conventiona <...> ples were then sintered at 1340 °C for 2 h in air. | solid-state | 1 BaCO3 + 0.8 TiO2 + 0.2 ZrO2 == 1 Ba(Zr0.2Ti0.8)O3 + 1 CO2 | ['BaZr0.2Ti0.8O3'] | 1340 | 1200 | 1 BaCO3 + 0.8 TiO2 + 0.2 ZrO2 | 1 Ba(Zr0.2Ti0.8)O3 + 1 CO2
10.1007/s10854-011-0573-9 | The Fe substituted Y2O3 compounds Y1.95Fe0.05O3, Y <...> was carried out at a rate of 5 °C/h up to 500 °C. | solid-state | 0.025 Fe2O3 + 0.975 Y2O3 == 1 Y1.95Fe0.05O3 | ['Y1.95Fe0.05O3'] |  |  | 0.025 Fe2O3 + 0.975 Y2O3 | 1 Y1.95Fe0.05O3
10.1007/s10854-011-0573-9 | The Fe substituted Y2O3 compounds Y1.95Fe0.05O3, Y <...> was carried out at a rate of 5 °C/h up to 500 °C. | solid-state | 0.05 Fe2O3 + 0.95 Y2O3 == 1 Y1.9Fe0.1O3 | ['Y1.9Fe0.1O3'] |  |  | 0.05 Fe2O3 + 0.95 Y2O3 | 1 Y1.9Fe0.1O3
10.1007/s10854-011-0573-9 | The Fe substituted Y2O3 compounds Y1.95Fe0.05O3, Y <...> was carried out at a rate of 5 °C/h up to 500 °C. | solid-state | 0.075 Fe2O3 + 0.925 Y2O3 == 1 Y1.85Fe0.15O3 | ['Y1.85Fe0.15O3'] |  |  | 0.075 Fe2O3 + 0.925 Y2O3 | 1 Y1.85Fe0.15O3
10.1007/s10854-011-0573-9 | The Fe substituted Y2O3 compounds Y1.95Fe0.05O3, Y <...> was carried out at a rate of 5 °C/h up to 500 °C. | solid-state | 0.1 Fe2O3 + 0.9 Y2O3 == 1 Y1.8Fe0.2O3 | ['Y1.8Fe0.2O3'] |  |  | 0.1 Fe2O3 + 0.9 Y2O3 | 1 Y1.8Fe0.2O3
10.1007/s10854-011-0573-9 | The Fe substituted Y2O3 compounds Y1.95Fe0.05O3, Y <...> was carried out at a rate of 5 °C/h up to 500 °C. | solid-state | 0.125 Fe2O3 + 0.875 Y2O3 == 1 Y1.75Fe0.25O3 | ['Y1.75Fe0.25O3'] |  |  | 0.125 Fe2O3 + 0.875 Y2O3 | 1 Y1.75Fe0.25O3
10.1007/s10854-011-0573-9 | The Fe substituted Y2O3 compounds Y1.95Fe0.05O3, Y <...> was carried out at a rate of 5 °C/h up to 500 °C. | solid-state | 0.15 Fe2O3 + 0.85 Y2O3 == 1 Y1.7Fe0.3O3 | ['Y1.7Fe0.3O3'] |  |  | 0.15 Fe2O3 + 0.85 Y2O3 | 1 Y1.7Fe0.3O3
10.1007/s10854-009-9864-9 | Conventional solid state ceramic route was used to <...> ples were then furnace cooled to room temperature. | solid-state | 1 CeO2 + 0.5 Ta2O5 + 1 TiO2 == 1 LnTiTaO6 + 0.25 O2; Ln = Ce ; target LnTiTaO6 with additives Bi via Bi2O3 ; target LnTiTaO6 with additives Bi via Bi2O3 | ['CeTiTaO6'] |  | 1150 | 1 CeO2 + 0.5 Ta2O5 + 1 TiO2 | 1 LnTiTaO6 + 0.25 O2; Ln = Ce ; target LnTiTaO6 with additives Bi via Bi2O3 ; target LnTiTaO6 with additives Bi via Bi2O3
10.1007/s10854-009-9864-9 | Conventional solid state ceramic route was used to <...> ples were then furnace cooled to room temperature. | solid-state | 0.5 Nd2O3 + 0.5 Ta2O5 + 1 TiO2 == 1 LnTiTaO6; Ln = Nd ; target LnTiTaO6 with additives Bi via Bi2O3 ; target LnTiTaO6 with additives Bi via Bi2O3 | ['NdTiTaO6'] |  | 1150 | 0.5 Nd2O3 + 0.5 Ta2O5 + 1 TiO2 | 1 LnTiTaO6; Ln = Nd ; target LnTiTaO6 with additives Bi via Bi2O3 ; target LnTiTaO6 with additives Bi via Bi2O3
10.1007/s10854-009-9864-9 | Conventional solid state ceramic route was used to <...> ples were then furnace cooled to room temperature. | solid-state | 0.167 Pr6O11 + 0.5 Ta2O5 + 1 TiO2 == 1 LnTiTaO6 + 0.167 O2; Ln = Pr ; target LnTiTaO6 with additives Bi via Bi2O3 ; target LnTiTaO6 with additives Bi via Bi2O3 | ['PrTiTaO6'] |  | 1150 | 0.167 Pr6O11 + 0.5 Ta2O5 + 1 TiO2 | 1 LnTiTaO6 + 0.167 O2; Ln = Pr ; target LnTiTaO6 with additives Bi via Bi2O3 ; target LnTiTaO6 with additives Bi via Bi2O3
10.1007/s10854-013-1294-z | Li2TiO3 powders and ceramics were prepared by a co <...> ness. The pellets were sintered at 920 °C for 4 h. | solid-state | 1 Li2CO3 + 1 TiO2 == 1 Li2TiO3 + 1 CO2 | ['Li2TiO3'] | 920 | 820 | 1 Li2CO3 + 1 TiO2 | 1 Li2TiO3 + 1 CO2
10.1007/s10854-016-4314-y | The starting materials used in this study were SrC <...> of 65 rpm and a ball to powder mass ratio of 16:1. | solid-state | 0.35 CaCO3 + 0.2 Co2O3 + 5.725 Fe2O3 + 0.25 La2O3 + 0.15 SrCO3 == 1 Sr0.15Ca0.35La0.5Fe11.45Co0.4O19 + 0.5 CO2 + 0.012 O2 | ['Sr0.15Ca0.35La0.5Fe11.45Co0.4O19'] |  | 1250 | 0.35 CaCO3 + 0.2 Co2O3 + 5.725 Fe2O3 + 0.25 La2O3 + 0.15 SrCO3 | 1 Sr0.15Ca0.35La0.5Fe11.45Co0.4O19 + 0.5 CO2 + 0.012 O2
10.1007/s10854-013-1196-0 | We used conventional solid state reaction with a s <...> ture; the heating rate was maintained at 5 °C/min. | solid-state | 0.5 Bi2O3 + 0.5 Fe2O3 == 1 BiFeO3 | ['FeBiO3'] | 870 |  | 0.5 Bi2O3 + 0.5 Fe2O3 | 1 BiFeO3
10.1007/s10854-013-1559-6 | Barium Strontium Bismuth Vanadium Oxide sample wit <...> S) through zetasizer nano ZS (Model ZS9O MALVERN). | solid-state | 0.5 BaCO3 + 1 Bi2O3 + 0.125 O2 + 0.25 Sr2CO3 + 1 V2O5 == 1 Ba0.5Sr0.5Bi2V2O9 + 0.75 CO2 | ['Ba0.5Sr0.5V2Bi2O9'] | 750 |  | 0.5 BaCO3 + 1 Bi2O3 + 0.125 O2 + 0.25 Sr2CO3 + 1 V2O5 | 1 Ba0.5Sr0.5Bi2V2O9 + 0.75 CO2
10.1007/s10854-009-0045-7 | The compositions (Ca2Mg3)(Nb1.75Sb0.25)TiO12 and ( <...> l TC scanner connected to the experimental set up. | solid-state | 2 CaCO3 + 3 MgO + 0.875 Nb2O5 + 0.125 Sb2O5 + 1 TiO2 == 1 (Ca2Mg3)(Nb1.75Sb0.25)TiO12 + 2 CO2 | ['Ca2Mg3TiNb1.75Sb0.25O12'] | 1375 | 1180 | 2 CaCO3 + 3 MgO + 0.875 Nb2O5 + 0.125 Sb2O5 + 1 TiO2 | 1 (Ca2Mg3)(Nb1.75Sb0.25)TiO12 + 2 CO2
10.1007/s10854-009-0045-7 | The compositions (Ca2Mg3)(Nb1.75Sb0.25)TiO12 and ( <...> l TC scanner connected to the experimental set up. | solid-state | 2 CaCO3 + 3 MgO + 0.125 Sb2O5 + 0.875 Ta2O5 + 1 TiO2 == 1 (Ca2Mg3)(Ta1.75Sb0.25)TiO12 + 2 CO2 | ['Ca2Mg3TiTa1.75Sb0.25O12'] | 1375 | 1180 | 2 CaCO3 + 3 MgO + 0.125 Sb2O5 + 0.875 Ta2O5 + 1 TiO2 | 1 (Ca2Mg3)(Ta1.75Sb0.25)TiO12 + 2 CO2
10.1007/s10854-012-0993-1 | The designed compositions of PZT 95/5 ferroelectri <...> n treated at 700 °C for 20 min to form electrodes. | solid-state | 0.01 Nb2O5 + 0.33 Pb3O4 + 0.049 TiO2 + 0.931 ZrO2 == 1 Pb0.99(Zr0.95Ti0.05)0.98Nb0.02O3 + 0.165 O2 | ['Zr0.931Ti0.049Nb0.02Pb0.99O3'] | 1250 |  | 0.01 Nb2O5 + 0.33 Pb3O4 + 0.049 TiO2 + 0.931 ZrO2 | 1 Pb0.99(Zr0.95Ti0.05)0.98Nb0.02O3 + 0.165 O2
10.1007/s10853-016-9945-0 | All samples were prepared by conventional solid st <...> under the same procedures for comparison purpose. | solid-state | 1 SrCO3 + 1 TiO2 == 1 SrTiO3 + 1 CO2 | ['SrTiO3'] |  |  | 1 SrCO3 + 1 TiO2 | 1 SrTiO3 + 1 CO2
10.1007/s10853-016-9725-x | The single-phase ceramic target of BTO was prepare <...> to achieve dose uniformity across the sample area. | solid-state | 1 BaCO3 + 1 TiO2 == 1 BaTiO3 + 1 CO2 | ['BaTiO3'] | 1250 |  | 1 BaCO3 + 1 TiO2 | 1 BaTiO3 + 1 CO2
10.1007/s10853-016-0730-x | The sample MgWO4 was prepared by a standard cerami <...> at 900 and 950 °C with a ramping rate of 5 °C/min. | solid-state | 1 MgO + 1 WO3 == 1 MgWO4 | ['MgWO4'] |  |  | 1 MgO + 1 WO3 | 1 MgWO4
10.1007/s10853-011-5580-y | The La1.5Sr0.5CoO4 powders were synthesized by a s <...> n, and the silver paste was adopted as electrodes. | solid-state | 0.5 Co2O3 + 0.75 La2O3 + 0.5 SrCO3 == 1 La1.5Sr0.5CoO4 + 0.5 CO2 + 0.125 O2 | ['Sr0.5La1.5CoO4'] | 1350 |  | 0.5 Co2O3 + 0.75 La2O3 + 0.5 SrCO3 | 1 La1.5Sr0.5CoO4 + 0.5 CO2 + 0.125 O2
10.1007/s10853-007-2199-0 | The KNN-KCT-Mn ceramics were prepared by a convent <...> d of 3 kV/mm at 200 °C in silicone oil for 30 min. | solid-state | 0.25 K2CO3 + 0.25 Na2CO3 + 0.5 Nb2O5 == 1 K0.5Na0.5NbO3 + 0.5 CO2 | ['K0.5Na0.5NbO3'] | 1110 |  | 0.25 K2CO3 + 0.25 Na2CO3 + 0.5 Nb2O5 | 1 K0.5Na0.5NbO3 + 0.5 CO2
10.1007/s10853-016-0531-2 | The nanoscale LiFePO4 samples were prepared from C <...> } {\text{COONH}}_{4} + 6{\text{H}}_{2} {\text{O}}. | solid-state | 1 CH3COOLi·2H2O + 1 FeC2O4·2H2O + 1 NH4H2PO4 + 2 [OH-] == 1 LiFePO4 + 5 H2O + 1 NH3 + 1.5 O2 + 2 [CH3COO-] | ['LiFePO4'] |  |  | 1 CH3COOLi·2H2O + 1 FeC2O4·2H2O + 1 NH4H2PO4 + 2 [OH-] | 1 LiFePO4 + 5 H2O + 1 NH3 + 1.5 O2 + 2 [CH3COO-]
10.1007/s10853-010-5080-5 | The ceramics with the composition of (K0.4425Na0.5 <...> the distance between the two surfaces of the bar. | solid-state | 0.222 K2CO3 + 0.018 Li2CO3 + 0.26 Na2CO3 + 0.446 Nb2O5 + 0.001 O2 + 0.035 Sb2O5 + 0.018 Ta2O5 == 1 (K0.4425Na0.52Li0.0375)(Nb0.8925Ta0.0375Sb0.07)O3 + 0.5 CO2 | ['K0.443Na0.52Li0.037Ta0.037Nb0.892Sb0.07O3'] |  |  | 0.222 K2CO3 + 0.018 Li2CO3 + 0.26 Na2CO3 + 0.446 Nb2O5 + 0.001 O2 + 0.035 Sb2O5 + 0.018 Ta2O5 | 1 (K0.4425Na0.52Li0.0375)(Nb0.8925Ta0.0375Sb0.07)O3 + 0.5 CO2
10.1007/s10853-016-0186-z | Conventional solid-state methods were used to prep <...> f at 1350 °C for 4 h and Bi-Xs at 1200 °C for 4 h. | solid-state | 0.7 BaCO3 + 0.15 Bi2O3 + 0.15 Sc2O3 + 0.7 TiO2 == 1 (Ba0.7Bi0.3)(Ti0.7Sc0.3)O3 + 0.7 CO2 | ['Ba0.7Sc0.3Ti0.7Bi0.3O3'] | 1200 |  | 0.7 BaCO3 + 0.15 Bi2O3 + 0.15 Sc2O3 + 0.7 TiO2 | 1 (Ba0.7Bi0.3)(Ti0.7Sc0.3)O3 + 0.7 CO2
10.1007/s10853-016-0186-z | Conventional solid-state methods were used to prep <...> f at 1350 °C for 4 h and Bi-Xs at 1200 °C for 4 h. | solid-state | 0.69 BaCO3 + 0.15 Bi2O3 + 0.005 O2 + 0.15 Sc2O3 + 0.7 TiO2 == 1 (Ba0.69Bi0.3)(Ti0.7Sc0.3)O3 + 0.69 CO2 | ['Ba0.69Sc0.3Ti0.7Bi0.3O3'] | 1200 |  | 0.69 BaCO3 + 0.15 Bi2O3 + 0.005 O2 + 0.15 Sc2O3 + 0.7 TiO2 | 1 (Ba0.69Bi0.3)(Ti0.7Sc0.3)O3 + 0.69 CO2
10.1007/s10853-006-1251-9 | Polycrystalline ceramic powder of CCTO was prepare <...> monophasic nature of the pellets after sintering. | solid-state | 1 CaCO3 + 3.2 CuO + 4 TiO2 == 1 CaCu3.2Ti4O12 + 1 CO2 + 0.1 O2 | ['CaTi4Cu3.2O12'] |  |  | 1 CaCO3 + 3.2 CuO + 4 TiO2 | 1 CaCu3.2Ti4O12 + 1 CO2 + 0.1 O2
10.1007/s10853-006-1251-9 | Polycrystalline ceramic powder of CCTO was prepare <...> monophasic nature of the pellets after sintering. | solid-state | 1 CaCO3 + 2.8 CuO + 0.1 O2 + 4 TiO2 == 1 CaCu2.8Ti4O12 + 1 CO2 | ['CaTi4Cu2.8O12'] |  |  | 1 CaCO3 + 2.8 CuO + 0.1 O2 + 4 TiO2 | 1 CaCu2.8Ti4O12 + 1 CO2
10.1007/s10853-007-1555-4 | Polycrystalline composition of Ba0.1Sr0.81Gd0.06Bi <...> z-5 MHz) and in the temperature range (35-590 °C). | solid-state | 0.1 BaCO3 + 1 Bi2O3 + 0.03 Gd2O3 + 1 Nb2O5 + 0.81 SrCO3 == 1 Ba0.1Sr0.81Gd0.06Bi2Nb2O6 + 0.91 CO2 + 1.5 O2 | ['Ba0.1Sr0.81Gd0.06Nb2Bi2O6'] | 1160 |  | 0.1 BaCO3 + 1 Bi2O3 + 0.03 Gd2O3 + 1 Nb2O5 + 0.81 SrCO3 | 1 Ba0.1Sr0.81Gd0.06Bi2Nb2O6 + 0.91 CO2 + 1.5 O2
10.1007/s10853-007-1555-4 | Polycrystalline composition of Ba0.1Sr0.81Gd0.06Bi <...> z-5 MHz) and in the temperature range (35-590 °C). | solid-state | 0.1 BaCO3 + 1 Bi2O3 + 0.03 Gd2O3 + 1 Nb2O5 + 0.81 SrCO3 == 1 Ba0.1Sr0.81Gd0.06Bi2Nb2O9 + 0.91 CO2 | ['Ba0.1Sr0.81Gd0.06Nb2Bi2O9'] | 1160 |  | 0.1 BaCO3 + 1 Bi2O3 + 0.03 Gd2O3 + 1 Nb2O5 + 0.81 SrCO3 | 1 Ba0.1Sr0.81Gd0.06Bi2Nb2O9 + 0.91 CO2
10.1007/s10853-017-0971-3 | Polycrystalline Bi4.25Gd0.75Fe0.5Co0.5Ti3O15 (BGFC <...> the measurements of multiferroelectric properties. | solid-state | 2.125 Bi2O3 + 0.25 Co2O3 + 0.25 Fe2O3 + 0.375 Gd2O3 + 3 TiO2 == 1 Bi4.25Gd0.75Fe0.5Co0.5Ti3O15 | ['Gd0.75Ti3Fe0.5Co0.5Bi4.25O15'] | 980 | 800 | 2.125 Bi2O3 + 0.25 Co2O3 + 0.25 Fe2O3 + 0.375 Gd2O3 + 3 TiO2 | 1 Bi4.25Gd0.75Fe0.5Co0.5Ti3O15
10.1007/s10853-006-1241-y | The ferrite phase (Ni0.93Co0.02Mn0.05Fe2O4) was pr <...> ing the raw materials were ground to fine powders. | solid-state | 0.02 CoCO3 + 1 Fe2O3 + 0.05 MnCO3 + 0.93 NiCO3 == 1 Ni0.93Co0.02Mn0.05Fe2O4 + 1 CO2 | ['Mn0.05Fe2Co0.02Ni0.93O4'] |  |  | 0.02 CoCO3 + 1 Fe2O3 + 0.05 MnCO3 + 0.93 NiCO3 | 1 Ni0.93Co0.02Mn0.05Fe2O4 + 1 CO2
10.1007/s10853-006-1241-y | The ferrite phase (Ni0.93Co0.02Mn0.05Fe2O4) was pr <...> ing the raw materials were ground to fine powders. | solid-state | 1 BaCO3 + 1 TiO2 == 1 BaTiO3 + 1 CO2 | ['BaTiO3'] |  |  | 1 BaCO3 + 1 TiO2 | 1 BaTiO3 + 1 CO2
10.1007/s10853-016-0355-0 | BiFeO3 (BFO), (Bi0.95Ba0.05)FeO2.975 (BFO5Ba), (Bi <...> Ba, and 865 °C (3 h) for both BFO10Ba and BFO15Ba. | solid-state | 0.5 Bi2O3 + 0.5 Fe2O3 == 1 BiFeO3 | ['FeBiO3'] | 865 | 800 | 0.5 Bi2O3 + 0.5 Fe2O3 | 1 BiFeO3
10.1007/s10853-016-0355-0 | BiFeO3 (BFO), (Bi0.95Ba0.05)FeO2.975 (BFO5Ba), (Bi <...> Ba, and 865 °C (3 h) for both BFO10Ba and BFO15Ba. | solid-state | 0.05 BaCO3 + 0.475 Bi2O3 + 0.5 Fe2O3 == 1 (Bi0.95Ba0.05)FeO2.975 + 0.05 CO2 | ['Ba0.05FeBi0.95O2.975'] | 865 | 800 | 0.05 BaCO3 + 0.475 Bi2O3 + 0.5 Fe2O3 | 1 (Bi0.95Ba0.05)FeO2.975 + 0.05 CO2
10.1007/s10853-016-0355-0 | BiFeO3 (BFO), (Bi0.95Ba0.05)FeO2.975 (BFO5Ba), (Bi <...> Ba, and 865 °C (3 h) for both BFO10Ba and BFO15Ba. | solid-state | 0.1 BaCO3 + 0.45 Bi2O3 + 0.5 Fe2O3 == 1 (Bi0.90Ba0.10)FeO2.95 + 0.1 CO2 | ['Ba0.1FeBi0.9O2.95'] | 865 | 800 | 0.1 BaCO3 + 0.45 Bi2O3 + 0.5 Fe2O3 | 1 (Bi0.90Ba0.10)FeO2.95 + 0.1 CO2
10.1007/s10853-016-0355-0 | BiFeO3 (BFO), (Bi0.95Ba0.05)FeO2.975 (BFO5Ba), (Bi <...> Ba, and 865 °C (3 h) for both BFO10Ba and BFO15Ba. | solid-state | 0.15 BaCO3 + 0.425 Bi2O3 + 0.5 Fe2O3 == 1 (Bi0.85Ba0.15)FeO2.925 + 0.15 CO2 | ['Ba0.15FeBi0.85O2.925'] | 865 | 800 | 0.15 BaCO3 + 0.425 Bi2O3 + 0.5 Fe2O3 | 1 (Bi0.85Ba0.15)FeO2.925 + 0.15 CO2
10.1007/s10853-016-0490-7 | Borate phosphors of LBBO (LiBaBO3):0.03Ce, AR (R = <...> ne powders for the characterization of properties. | solid-state | 1 BaCO3 + 1 H3BO3 + 0.5 Li2CO3 == 1 LiBaBO3 + 1.5 CO2 + 1.5 H2O ; target LiBaBO3 with additives 0.03Ce via CeO2 ; target LiBaBO3 with additives 0.03Ce via CeO2 | ['LiBaBO3'] |  |  | 1 BaCO3 + 1 H3BO3 + 0.5 Li2CO3 | 1 LiBaBO3 + 1.5 CO2 + 1.5 H2O ; target LiBaBO3 with additives 0.03Ce via CeO2 ; target LiBaBO3 with additives 0.03Ce via CeO2
10.1007/s10853-016-9846-2 | A series of Eu3+-activated Ca0.5Sr0.5MoO4 (Ca0.5Sr <...> es were cooled down naturally to room temperature. | solid-state | 0.5 CaCO3 + 1 MoO3 + 0.5 SrO == 1 Ca0.5Sr0.5MoO4 + 0.5 CO2 | ['Sr0.5Ca0.5MoO4'] | 1200 |  | 0.5 CaCO3 + 1 MoO3 + 0.5 SrO | 1 Ca0.5Sr0.5MoO4 + 0.5 CO2
10.1007/s10853-016-0325-6 | 0.71BiFeO3-0.29BaTiO3-xmol% MnO2 (BF-BT-x%Mn) cera <...> he pellets to decrease the evaporation loss of Bi. | solid-state | 0.29 BaCO3 + 0.355 Bi2O3 + 0.355 Fe2O3 + 0.29 TiO2 == 1 0.71BiFeO3-0.29BaTiO3 + 0.29 CO2 | ['Ba0.29Ti0.29Fe0.71Bi0.71O3'] |  | 750 | 0.29 BaCO3 + 0.355 Bi2O3 + 0.355 Fe2O3 + 0.29 TiO2 | 1 0.71BiFeO3-0.29BaTiO3 + 0.29 CO2
10.1007/s10853-016-9943-2 | All the samples studied in our paper were prepared <...> SM-5610 and FEI StrataTM DB235 SEM/FIB microscope. | solid-state | 1 H2SiO3 + 1 Li2CO3 == 1 Li2SiO3 + 1 CO2 + 1 H2O | ['Li2SiO3'] |  |  | 1 H2SiO3 + 1 Li2CO3 | 1 Li2SiO3 + 1 CO2 + 1 H2O
10.1007/s10853-016-9943-2 | All the samples studied in our paper were prepared <...> SM-5610 and FEI StrataTM DB235 SEM/FIB microscope. | solid-state | 1 H2SiO3 + 2 Li2CO3 == 1 Li4SiO4 + 2 CO2 + 1 H2O | ['Li4SiO4'] |  |  | 1 H2SiO3 + 2 Li2CO3 | 1 Li4SiO4 + 2 CO2 + 1 H2O
10.1007/s10854-015-3723-7 | The ZnZr0.8Sn0.2Nb2O8 ceramics were prepared by th <...> o_{\text{bulk}} }}{{\rho_{\text{theory}} }} $$ (2) | solid-state | 1 Nb2O5 + 0.2 SnO2 + 1 ZnO + 0.8 ZrO2 == 1 ZnZr0.8Sn0.2Nb2O8 | ['Zr0.8Nb2ZnSn0.2O8'] |  | 1100 | 1 Nb2O5 + 0.2 SnO2 + 1 ZnO + 0.8 ZrO2 | 1 ZnZr0.8Sn0.2Nb2O8
10.1007/s10854-014-2442-9 | MgWO4 and Li2Mg2(WO4)3 ceramics were synthesized b <...> ellets were sintered at 750-900 °C for 3 h in air. | solid-state | 1 MgO + 1 WO3 == 1 MgWO4 | ['MgWO4'] |  | 750 | 1 MgO + 1 WO3 | 1 MgWO4
10.1007/s10854-014-2442-9 | MgWO4 and Li2Mg2(WO4)3 ceramics were synthesized b <...> ellets were sintered at 750-900 °C for 3 h in air. | solid-state | 1 Li2CO3 + 2 MgO + 3 WO3 == 1 Li2Mg2(WO4)3 + 1 CO2 | ['Li2Mg2W3O12'] |  | 750 | 1 Li2CO3 + 2 MgO + 3 WO3 | 1 Li2Mg2(WO4)3 + 1 CO2
10.1007/s10854-017-7489-y | The ceramic of Bi (Zn2/3Nb1/3)O3 was synthesized t <...> calculate the structural parameters of the sample. | solid-state | 0.5 Bi2O3 + 0.166 Nb2O5 + 0.667 ZnO == 1 Bi(Zn2/3Nb1/3)O3 | ['Nb0.333Zn0.667BiO3'] | 770 |  | 0.5 Bi2O3 + 0.166 Nb2O5 + 0.667 ZnO | 1 Bi(Zn2/3Nb1/3)O3
10.1007/s10854-016-6066-0 | The (Bi1.5Zn0.5-xMx)(Nb1.5Zn0.5)O7 (M = Sr, Ca, Zn <...> r 4 h in air in a tightly closed alumina crucible. | solid-state | 0.75 Bi2O3 + 0.75 Nb2O5 + 1 ZnO == 1 (Bi1.5Zn0.5-xMx)(Nb1.5Zn0.5)O7; M = Zn | ['Nb1.5ZnBi1.5O7', 'Nb1.5ZnBi1.5O7', 'Nb1.5ZnBi1.5O7', 'Nb1.5ZnBi1.5O7', 'Nb1.5ZnBi1.5O7'] | 950 | 750 | 0.75 Bi2O3 + 0.75 Nb2O5 + 1 ZnO | 1 (Bi1.5Zn0.5-xMx)(Nb1.5Zn0.5)O7; M = Zn
10.1007/s10854-016-5928-9 | The samples used in this study were prepared by th <...> d samples were sintered at 1400 °C for 5 h in air. | solid-state | 1 BaCO3 + 0.333 MgO + 0.334 Ta2O5 == 1 Ba(Mg1/3Ta2/3)O3 + 1 CO2 | ['BaMg0.333Ta0.667O3'] | 1400 | 1300 | 1 BaCO3 + 0.333 MgO + 0.334 Ta2O5 | 1 Ba(Mg1/3Ta2/3)O3 + 1 CO2
10.1007/s10854-017-6733-9 | A series of LMWO:xTb3+ (abbreviated as LMWO:xTb3+, <...> d at 1100 °C for 8 h to produce the final samples. | solid-state | 0.335 La2O3 + 0.5 MgO + 0.5 WO3 == 1 La0.67Mg0.5W0.5O3 + 0.003 O2 ; target La0.67Mg0.5W0.5O3 with additives Tb via Tb2O3 ; target La0.67Mg0.5W0.5O3 with additives Tb via Tb2O3 | ['Mg0.5La0.67W0.5O3'] |  |  | 0.335 La2O3 + 0.5 MgO + 0.5 WO3 | 1 La0.67Mg0.5W0.5O3 + 0.003 O2 ; target La0.67Mg0.5W0.5O3 with additives Tb via Tb2O3 ; target La0.67Mg0.5W0.5O3 with additives Tb via Tb2O3
10.1007/s10854-014-2522-x | The Li2ZnTi3O8 + 4 wt% TiO2 (LZT) and Li2WO4 mater <...> ng temperatures from 840 to 900 °C for 4 h in air. | solid-state | 1 H2WO4 + 1 Li2CO3 == 1 Li2WO4 + 1 CO2 + 1 H2O | ['Li2WO4'] |  | 500 | 1 H2WO4 + 1 Li2CO3 | 1 Li2WO4 + 1 CO2 + 1 H2O
10.1007/s10854-016-5703-y | The Mg3(PO4)2 ceramics were prepared using convent <...> ed at temperature at 950-1075 °C for 2-4 h in air. | solid-state | 2 (NH4)H2PO4 + 3 MgO == 1 Mg3(PO4)2 + 3 H2O + 2 NH3 | ['Mg3P2O8'] |  | 750 | 2 (NH4)H2PO4 + 3 MgO | 1 Mg3(PO4)2 + 3 H2O + 2 NH3
10.1007/s10854-016-5314-7 | In this work, Na1/3Ca1/3Y1/3Cu3Ti4O12 (NCYCTO) cer <...> ce, and then cooled to room temperature naturally. | solid-state | 0.333 CaCO3 + 3 CuO + 0.166 Na2CO3 + 0.001 O2 + 4 TiO2 + 0.166 Y2O3 == 1 Na1/3Ca1/3Y1/3Cu3Ti4O12 + 0.5 CO2 | ['Na0.333Ca0.333Y0.333Ti4Cu3O12'] | 1080 | 950 | 0.333 CaCO3 + 3 CuO + 0.166 Na2CO3 + 0.001 O2 + 4 TiO2 + 0.166 Y2O3 | 1 Na1/3Ca1/3Y1/3Cu3Ti4O12 + 0.5 CO2
10.1007/s10854-016-4881-y | Bi1.34Fe0.66Nb1.34O6.35 ceramic was prepared by th <...> for 4 h to restrain the volatilization of bismuth. | solid-state | 0.67 Bi2O3 + 0.33 Fe2O3 + 0.67 Nb2O5 == 1 Bi1.34Fe0.66Nb1.34O6.35 | ['Nb1.34Fe0.66Bi1.34O6.35'] |  | 700 | 0.67 Bi2O3 + 0.33 Fe2O3 + 0.67 Nb2O5 | 1 Bi1.34Fe0.66Nb1.34O6.35
10.1007/s10854-017-8168-8 | The powders of 0.8BaTiO3-0.2BiYO3 were prepared by <...> ample with T1 = 1100 °C, T2 = 950 °C was named S4. | solid-state | 0.8 BaCO3 + 0.1 Bi2O3 + 0.8 TiO2 + 0.1 Y2O3 == 1 0.8BaTiO3-0.2BiYO3 + 0.8 CO2 | ['Ba0.8Y0.2Ti0.8Bi0.2O3'] | 1100 | 850 | 0.8 BaCO3 + 0.1 Bi2O3 + 0.8 TiO2 + 0.1 Y2O3 | 1 0.8BaTiO3-0.2BiYO3 + 0.8 CO2
10.1007/s10854-016-6092-y | MAT ceramics were prepared by the conventional sol <...> in and then cooled to room temperature in furnace. | solid-state | 1 Al2O3 + 3 MgO + 3 TiO2 == 1 3MgO-Al2O3-3TiO2 | ['Mg3Ti3Al2O12'] |  | 1225 | 1 Al2O3 + 3 MgO + 3 TiO2 | 1 3MgO-Al2O3-3TiO2
10.1007/s10854-016-5776-7 | The samples were prepared by the conventional soli <...> 0 °C for 4 h in air at a heating rate of 5 °C/min. | solid-state | 1 CoO + 1 Nb2O5 + 1 TiO2 == 1 CoTiNb2O8 | ['TiNb2CoO8'] | 1200 | 1050 | 1 CoO + 1 Nb2O5 + 1 TiO2 | 1 CoTiNb2O8
10.1007/s10854-016-4542-1 | (Ba0.9Ca0.1) (Zr0.2Ti0.8)O3and (Ba0.9Ca0.1)0.995La <...> e measured by impedance analyzer (TH2816A, China). | solid-state | 0.895 BaCO3 + 0.1 Ca(OH)2 + 0.002 La2O3 + 0.8 TiO2 + 0.2 ZrO2 == 1 (Ba0.9Ca0.1)0.995La0.005(Zr0.2Ti0.8)O3 + 0.895 CO2 + 0.1 H2O + 0.001 O2 ; target (Ba0.9Ca0.1)0.995La0.005(Zr0.2Ti0.8)O3 with additives Y via Y2O3 ; target (Ba0.9Ca0.1)0.995La0.005(Zr0.2Ti0.8)O3 with additives Y via Y2O3 | ['Ba0.895Ca0.1La0.005Zr0.2Ti0.8O3'] | 1450 | 1150 | 0.895 BaCO3 + 0.1 Ca(OH)2 + 0.002 La2O3 + 0.8 TiO2 + 0.2 ZrO2 | 1 (Ba0.9Ca0.1)0.995La0.005(Zr0.2Ti0.8)O3 + 0.895 CO2 + 0.1 H2O + 0.001 O2 ; target (Ba0.9Ca0.1)0.995La0.005(Zr0.2Ti0.8)O3 with additives Y via Y2O3 ; target (Ba0.9Ca0.1)0.995La0.005(Zr0.2Ti0.8)O3 with additives Y via Y2O3
10.1007/s10854-017-6948-9 | SrZn2(PO4)2 powders were prepared using a conventi <...> cts were subsequently sintered at 960~1040 °C/2 h. | solid-state | 2 NH4H2PO4 + 1 SrCO3 + 2 ZnO == 1 SrZn2(PO4)2 + 1 CO2 + 3 H2O + 2 NH3 | ['SrZn2P2O8'] |  | 900 | 2 NH4H2PO4 + 1 SrCO3 + 2 ZnO | 1 SrZn2(PO4)2 + 1 CO2 + 3 H2O + 2 NH3
10.1007/s10854-014-2629-0 | Ba5LaZnNb9O30 powders were synthesized from regent <...> ese disks were sintered at 1300 °C for 3 h in air. | solid-state | 5 BaCO3 + 0.5 La2O3 + 4.5 Nb2O5 + 1 ZnO == 1 Ba5LaZnNb9O30 + 5 CO2 | ['Ba5LaNb9ZnO30'] | 1300 | 1200 | 5 BaCO3 + 0.5 La2O3 + 4.5 Nb2O5 + 1 ZnO | 1 Ba5LaZnNb9O30 + 5 CO2
10.1007/s10854-016-5244-4 | La0.1Ca0.85Cu3Ti4O12 (LCCTO) and CaLa0.1Cu2.85Ti4O <...> for 10 h, and furnace-cooled to room temperature. | solid-state | 0.85 CaCO3 + 3 CuO + 0.05 La2O3 + 4 TiO2 == 1 La0.1Ca0.85Cu3Ti4O12 + 0.85 CO2 | ['Ca0.85La0.1Ti4Cu3O12'] | 1100 |  | 0.85 CaCO3 + 3 CuO + 0.05 La2O3 + 4 TiO2 | 1 La0.1Ca0.85Cu3Ti4O12 + 0.85 CO2
10.1007/s10854-016-5244-4 | La0.1Ca0.85Cu3Ti4O12 (LCCTO) and CaLa0.1Cu2.85Ti4O <...> for 10 h, and furnace-cooled to room temperature. | solid-state | 1 CaCO3 + 2.85 CuO + 0.05 La2O3 + 4 TiO2 == 1 CaLa0.1Cu2.85Ti4O12 + 1 CO2 | ['CaLa0.1Ti4Cu2.85O12'] | 1100 |  | 1 CaCO3 + 2.85 CuO + 0.05 La2O3 + 4 TiO2 | 1 CaLa0.1Cu2.85Ti4O12 + 1 CO2
10.1007/s10854-017-7540-z | BaTiO3 (BT), 0.92BaTiO3-0.08BiFeO3 (BT-BF), 0.92Ba <...> the PVA, then sintered at 1250 °C for 3 h in air. | solid-state | 1 BaCO3 + 1 TiO2 == 1 BaTiO3 + 1 CO2 | ['BaTiO3'] | 1250 |  | 1 BaCO3 + 1 TiO2 | 1 BaTiO3 + 1 CO2
10.1007/s10854-016-5944-9 | BaZrO3 ceramic was synthesized via a conventional <...> lly, the pellets were sintered for 3 h at 1500 °C. | solid-state | 1 BaCO3 + 1 ZrO2 == 1 BaZrO3 + 1 CO2 | ['BaZrO3'] | 1500 |  | 1 BaCO3 + 1 ZrO2 | 1 BaZrO3 + 1 CO2
10.1007/s10854-014-2315-2 | The polycrystalline samples having compositions Bi <...> (PSM 1735) in the frequency range of 100 Hz-1 MHz. | solid-state | 0.5 Bi2O3 + 0.5 Fe2O3 == 1 BiFeO3 | ['FeBiO3'] | 820 | 700 | 0.5 Bi2O3 + 0.5 Fe2O3 | 1 BiFeO3
10.1007/s10854-014-2315-2 | The polycrystalline samples having compositions Bi <...> (PSM 1735) in the frequency range of 100 Hz-1 MHz. | solid-state | 0.45 Bi2O3 + 0.5 Fe2O3 + 0.05 Gd2O3 == 1 Bi0.90Gd0.10FeO3 | ['Gd0.1FeBi0.9O3'] | 820 | 700 | 0.45 Bi2O3 + 0.5 Fe2O3 + 0.05 Gd2O3 | 1 Bi0.90Gd0.10FeO3
10.1007/s10854-017-8111-z | The 0.95MgTiO3-0.05CaTiO3 ceramics were synthesize <...> for 4 h in air with the heating rate of 5 °C/min. | solid-state | 0.05 CaCO3 + 0.95 MgO + 1 TiO2 == 1 0.95MgTiO3-0.05CaTiO3 + 0.05 CO2 | ['Ca0.05Mg0.95TiO3'] |  | 1150 | 0.05 CaCO3 + 0.95 MgO + 1 TiO2 | 1 0.95MgTiO3-0.05CaTiO3 + 0.05 CO2
10.1007/s10854-012-0895-2 | The polycrystalline sample of Na2Pb2Pr2W2Ti4Ta4O30 <...> KUSAM MECO 108 digital milli-voltmeter were used. | solid-state | 1 Na2CO3 + 2 PbO + 1 Pr2O3 + 2 Ta2O5 + 4 TiO2 + 2 WO3 == 1 Na2Pb2Pr2W2Ti4Ta4O30 + 1 CO2 | ['Na2Pr2Ti4Ta4W2Pb2O30'] | 1100 |  | 1 Na2CO3 + 2 PbO + 1 Pr2O3 + 2 Ta2O5 + 4 TiO2 + 2 WO3 | 1 Na2Pb2Pr2W2Ti4Ta4O30 + 1 CO2
10.1007/s10854-016-4894-6 | A standard solid-state reaction technique was used <...> and dried at 150 °C before electrical measurement. | solid-state | 0.334 Fe2O3 + 0.333 MoO3 + 0.5 O2 == 1 (Fe2/3Mo1/3)O3 | ['Mo0.333Fe0.667O3'] | 670 |  | 0.334 Fe2O3 + 0.333 MoO3 + 0.5 O2 | 1 (Fe2/3Mo1/3)O3
10.1007/s10854-016-5969-0 | Starting from stoichiometric amounts of La2O3, CaC <...> r 48 h with intermediate regrinding and repelling. | solid-state | 0.2 CaCO3 + 0.35 La2O3 + 1 MnO + 0.325 O2 + 0.1 SrCO3 == 1 La0.7Ca0.2Sr0.1MnO3 + 0.3 CO2 | ['Sr0.1Ca0.2La0.7MnO3'] | 1200 |  | 0.2 CaCO3 + 0.35 La2O3 + 1 MnO + 0.325 O2 + 0.1 SrCO3 | 1 La0.7Ca0.2Sr0.1MnO3 + 0.3 CO2
10.1007/s10854-015-4052-6 | High-pure (>99%) oxide powders of Nd2O3 and Nb2O5 <...> were sintered at temperatures of 1150 °C for 4 h. | solid-state | 0.5 Nb2O5 + 0.5 Nd2O3 == 1 NdNbO4 | ['NdNbO4'] | 1150 |  | 0.5 Nb2O5 + 0.5 Nd2O3 | 1 NdNbO4
10.1007/s10854-017-7457-6 | Bulk ceramic samples of Ca1Cu3Ti4O12 were fabricat <...> ecorded by Horiba Yvon T-64000 Raman spectrometer. | solid-state | 1 CaCO3 + 3 CuO + 4 TiO2 == 1 Ca1Cu3Ti4O12 + 1 CO2 | ['CaTi4Cu3O12'] | 1200 | 600 | 1 CaCO3 + 3 CuO + 4 TiO2 | 1 Ca1Cu3Ti4O12 + 1 CO2
10.1007/s10854-017-7053-9 | In this work, the Na2LnMg2V3O12 (Ln = Pr, Yb) cera <...> 780-880 °C for 4 h at a heating rate of 5 °C/min. | solid-state | 2 MgO + 3 NH4VO3 + 1 Na2CO3 + 0.5 Yb2O3 == 1 Na2LnMg2V3O12 + 1 CO2 + 1.5 H2O + 3 NH3; Ln = Yb | ['Na2Mg2YbV3O12'] |  | 750 | 2 MgO + 3 NH4VO3 + 1 Na2CO3 + 0.5 Yb2O3 | 1 Na2LnMg2V3O12 + 1 CO2 + 1.5 H2O + 3 NH3; Ln = Yb
10.1007/s10854-017-7053-9 | In this work, the Na2LnMg2V3O12 (Ln = Pr, Yb) cera <...> 780-880 °C for 4 h at a heating rate of 5 °C/min. | solid-state | 2 MgO + 3 NH4VO3 + 1 Na2CO3 + 0.167 Pr6O11 == 1 Na2LnMg2V3O12 + 1 CO2 + 1.5 H2O + 3 NH3 + 0.167 O2; Ln = Pr | ['Na2Mg2PrV3O12'] |  | 750 | 2 MgO + 3 NH4VO3 + 1 Na2CO3 + 0.167 Pr6O11 | 1 Na2LnMg2V3O12 + 1 CO2 + 1.5 H2O + 3 NH3 + 0.167 O2; Ln = Pr
10.1007/s10854-017-6544-z | High purity powders of MgO (99.99%), Li2CO3 (99.99 <...> 0 °C for 4 h in air at a heating rate of 5 °C/min. | solid-state | 1 Li2CO3 + 0.95 MgO + 0.05 MnO + 1 TiO2 == 1 Li2Mg0.95A0.05TiO4 + 1 CO2; A = Mn | ['Li2Mg0.95TiMn0.05O4'] |  | 1000 | 1 Li2CO3 + 0.95 MgO + 0.05 MnO + 1 TiO2 | 1 Li2Mg0.95A0.05TiO4 + 1 CO2; A = Mn
10.1007/s10854-017-6544-z | High purity powders of MgO (99.99%), Li2CO3 (99.99 <...> 0 °C for 4 h in air at a heating rate of 5 °C/min. | solid-state | 0.05 CoO + 1 Li2CO3 + 0.95 MgO + 1 TiO2 == 1 Li2Mg0.95A0.05TiO4 + 1 CO2; A = Co | ['Li2Mg0.95TiCo0.05O4'] |  | 1000 | 0.05 CoO + 1 Li2CO3 + 0.95 MgO + 1 TiO2 | 1 Li2Mg0.95A0.05TiO4 + 1 CO2; A = Co
10.1007/s10854-017-6544-z | High purity powders of MgO (99.99%), Li2CO3 (99.99 <...> 0 °C for 4 h in air at a heating rate of 5 °C/min. | solid-state | 1 Li2CO3 + 0.95 MgO + 1 TiO2 + 0.05 ZnO == 1 Li2Mg0.95A0.05TiO4 + 1 CO2; A = Zn | ['Li2Mg0.95TiZn0.05O4'] |  | 1000 | 1 Li2CO3 + 0.95 MgO + 1 TiO2 + 0.05 ZnO | 1 Li2Mg0.95A0.05TiO4 + 1 CO2; A = Zn
10.1007/s10854-017-6544-z | High purity powders of MgO (99.99%), Li2CO3 (99.99 <...> 0 °C for 4 h in air at a heating rate of 5 °C/min. | solid-state | 1 Li2CO3 + 0.95 MgO + 0.05 NiO + 1 TiO2 == 1 Li2Mg0.95A0.05TiO4 + 1 CO2; A = Ni | ['Li2Mg0.95TiNi0.05O4'] |  | 1000 | 1 Li2CO3 + 0.95 MgO + 0.05 NiO + 1 TiO2 | 1 Li2Mg0.95A0.05TiO4 + 1 CO2; A = Ni
10.1007/s10854-016-4893-7 | The polycrystalline (Ba0.8Sr0.2)TiO3 ceramics were <...> 5 h at selected temperature from 1050 to 1350 °C. | solid-state | 0.8 BaCO3 + 0.2 SrCO3 + 1 TiO2 == 1 (Ba0.8Sr0.2)TiO3 + 1 CO2 | ['Ba0.8Sr0.2TiO3'] |  | 1000 | 0.8 BaCO3 + 0.2 SrCO3 + 1 TiO2 | 1 (Ba0.8Sr0.2)TiO3 + 1 CO2
10.1007/s10854-016-5995-y | The Polycrystalline sample of Na2Ba2Eu2W2Ti4Nb4O30 <...> e the ferroelectric-paraelectric phase transition. | solid-state | 2 BaCO3 + 1 Eu2O3 + 1 Na2CO3 + 2 Nb2O5 + 4 TiO2 + 2 WO3 == 1 Na2Ba2Eu2W2Ti4Nb4O30 + 3 CO2 | ['Na2Ba2Eu2Ti4Nb4W2O30'] | 1200 |  | 2 BaCO3 + 1 Eu2O3 + 1 Na2CO3 + 2 Nb2O5 + 4 TiO2 + 2 WO3 | 1 Na2Ba2Eu2W2Ti4Nb4O30 + 3 CO2
10.1007/s10854-017-7438-9 | The polycrystalline powder sample La0.45Bi0.15Sr0. <...> .4}}}{Co}{{O}_{3}}+\delta \,C{O_2}+\delta '{O_2}$$ | solid-state | 0.075 Bi2O3 + 0.333 Co3O4 + 0.225 La2O3 + 0.183 O2 + 0.4 SrCO3 == 1 La0.45Bi0.15Sr0.4CoO3 + 0.4 CO2 | ['Sr0.4La0.45CoBi0.15O3'] | 1200 |  | 0.075 Bi2O3 + 0.333 Co3O4 + 0.225 La2O3 + 0.183 O2 + 0.4 SrCO3 | 1 La0.45Bi0.15Sr0.4CoO3 + 0.4 CO2
10.1007/s10854-017-6783-z | CaCu3Ti4O12 powders were prepared by a standard so <...> reviated as CCTO1025 and CCTO 1100, respectively). | solid-state | 1 CaCO3 + 3 CuO + 4 TiO2 == 1 CaCu3Ti4O12 + 1 CO2 | ['CaTi4Cu3O12'] |  | 1000 | 1 CaCO3 + 3 CuO + 4 TiO2 | 1 CaCu3Ti4O12 + 1 CO2
10.1007/s10854-017-6653-8 | The samples with the molar compositions (89 - x)Zn <...> d for 12 h in air, under the condition of 1300 °C. | solid-state | 1 Al2O3 + 1 ZnO == 1 ZnAl2O4 | ['ZnAl2O4'] | 1360 |  | 1 Al2O3 + 1 ZnO | 1 ZnAl2O4
10.1007/s10854-015-3783-8 | The composition of NiCuZn ferrite is (Ni0.15Cu0.2Z <...> guang, (PR China) with 1-2 wt% other metal oxides. | solid-state | 0.204 CuO + 0.98 Fe2O3 + 0.153 NiO + 0.663 ZnO == 1 (Ni0.15Cu0.2Zn0.65O)1.02(Fe2O3)0.98 | ['Fe1.96Ni0.153Cu0.204Zn0.663O3.96'] |  | 800 | 0.204 CuO + 0.98 Fe2O3 + 0.153 NiO + 0.663 ZnO | 1 (Ni0.15Cu0.2Zn0.65O)1.02(Fe2O3)0.98
10.1007/s10854-017-7531-0 | The Li2Mg4TiO7 ceramics doped with x wt% (x = 1, 2 <...> C for 4 h in air at a heating rate of 5 °C·min- 1. | solid-state | 1 Li2CO3 + 4 MgO + 1 TiO2 == 1 Li2Mg4TiO7 + 1 CO2 | ['Li2Mg4TiO7'] |  | 1050 | 1 Li2CO3 + 4 MgO + 1 TiO2 | 1 Li2Mg4TiO7 + 1 CO2
10.1007/s10854-014-2153-2 | In our work, the KNN based piezoelectric ceramics <...> ized water and after aging for 24 h, respectively. | solid-state | 0.24 K2CO3 + 0.26 Na2CO3 + 0.5 Nb2O5 == 1 (K0.48Na0.52)NbO3 + 0.5 CO2 | ['K0.48Na0.52NbO3'] |  | 850 | 0.24 K2CO3 + 0.26 Na2CO3 + 0.5 Nb2O5 | 1 (K0.48Na0.52)NbO3 + 0.5 CO2
10.1007/s10854-014-2153-2 | In our work, the KNN based piezoelectric ceramics <...> ized water and after aging for 24 h, respectively. | solid-state | 0.237 K2CO3 + 0.026 Li2CO3 + 0.237 Na2CO3 + 0.474 Nb2O5 + 0.026 O2 + 0.026 Sb2O3 == 1 0.948(K0.5Na0.5)NbO3-0.052LiSbO3 + 0.5 CO2 | ['K0.474Na0.474Li0.052Nb0.948Sb0.052O3'] |  | 850 | 0.237 K2CO3 + 0.026 Li2CO3 + 0.237 Na2CO3 + 0.474 Nb2O5 + 0.026 O2 + 0.026 Sb2O3 | 1 0.948(K0.5Na0.5)NbO3-0.052LiSbO3 + 0.5 CO2
10.1007/s10854-014-2153-2 | In our work, the KNN based piezoelectric ceramics <...> ized water and after aging for 24 h, respectively. | solid-state | 0.226 K2CO3 + 0.029 Li2CO3 + 0.252 Na2CO3 + 0.5 Nb2O5 == 1 0.942(K0.480Na0.535)NbO3-0.058LiNbO3 + 0.507 CO2 + 0.004 O2 | ['K0.452Na0.504Li0.058NbO3'] |  | 850 | 0.226 K2CO3 + 0.029 Li2CO3 + 0.252 Na2CO3 + 0.5 Nb2O5 | 1 0.942(K0.480Na0.535)NbO3-0.058LiNbO3 + 0.507 CO2 + 0.004 O2
10.1007/s10854-016-5313-8 | Aurivillius oxides (K0.5N0.5)0.5Bi2.5Nb2O9 + xwt% <...> final sintering was performed at 1100 °C for 2 h. | solid-state | 1.25 Bi2O3 + 0.125 K2CO3 + 0.125 Na2CO3 + 1 Nb2O5 == 1 K0.25Na0.25Bi2.5Nb2O9 + 0.25 CO2 | ['K0.25Na0.25Nb2Bi2.5O9'] |  |  | 1.25 Bi2O3 + 0.125 K2CO3 + 0.125 Na2CO3 + 1 Nb2O5 | 1 K0.25Na0.25Bi2.5Nb2O9 + 0.25 CO2
10.1007/s10854-016-6183-9 | The Eu3+ doped Na2Ca3Si2O8 phosphors were prepared <...> wders were ground again before they were measured. | solid-state | 3 CaCO3 + 1 Na2CO3 + 2 SiO2 == 1 Na2Ca3Si2O8 + 4 CO2 ; target Na2Ca3Si2O8 with additives Eu via Eu2O3 ; target Na2Ca3Si2O8 with additives Eu via Eu2O3 | ['Na2Ca3Si2O8'] |  |  | 3 CaCO3 + 1 Na2CO3 + 2 SiO2 | 1 Na2Ca3Si2O8 + 4 CO2 ; target Na2Ca3Si2O8 with additives Eu via Eu2O3 ; target Na2Ca3Si2O8 with additives Eu via Eu2O3
10.1007/s10854-016-4762-4 | The raw materials were synthesized by conventional <...> various temperatures from 1180 to 1280 °C for 5 h. | solid-state | 0.2 SnO2 + 1 TiO2 + 0.8 ZrO2 == 1 (Zr0.8Sn0.2)TiO4 | ['Zr0.8TiSn0.2O4'] |  |  | 0.2 SnO2 + 1 TiO2 + 0.8 ZrO2 | 1 (Zr0.8Sn0.2)TiO4
10.1007/s10854-017-7814-5 | Reagent-grade MgO, ZnO, La2O3, H3BO3, BaCO3 and Ti <...> 880 °C for 20 min with a heating rate of 5 °C/min. | solid-state | 2 H3BO3 + 17.2 La2O3 + 25.7 MgO + 14.3 TiO2 == 1 B2O3-17.2La2O3-25.7MgO-14.3TiO2 + 3 H2O | ['Mg25.7La34.4Ti14.3B2O108.9'] |  | 1150 | 2 H3BO3 + 17.2 La2O3 + 25.7 MgO + 14.3 TiO2 | 1 B2O3-17.2La2O3-25.7MgO-14.3TiO2 + 3 H2O
10.1007/s10854-017-7814-5 | Reagent-grade MgO, ZnO, La2O3, H3BO3, BaCO3 and Ti <...> 880 °C for 20 min with a heating rate of 5 °C/min. | solid-state | 1 BaCO3 + 4 TiO2 == 1 BaTi4O9 + 1 CO2 | ['BaTi4O9'] |  | 1150 | 1 BaCO3 + 4 TiO2 | 1 BaTi4O9 + 1 CO2
10.1007/s10854-014-2299-y | BNT-NA ceramics were synthesized by conventional s <...> ples were sintered at 1320-1400 °C for 2 h in air. | solid-state | 1 Ba4.2Nd9.2Ti18O54 + 1 NdAlO3 == 1 Ba4.2Nd9.2Ti18O54-NdAlO3(13) | ['Ba4.2Nd10.2Ti18AlO57'] |  | 1250 | 1 Ba4.2Nd9.2Ti18O54 + 1 NdAlO3 | 1 Ba4.2Nd9.2Ti18O54-NdAlO3(13)
10.1007/s10854-016-6046-4 | Pure analytically powders of strontium carbonate ( <...> ed at 750 °C for 6 h for the decomposition of PVA. | solid-state | 1 Nb2O5 + 2 SrCO3 == 1 Sr2Nb2O7 + 2 CO2 | ['Sr2Nb2O7'] |  | 750 | 1 Nb2O5 + 2 SrCO3 | 1 Sr2Nb2O7 + 2 CO2
10.1007/s10854-017-7001-8 | The Er3+ doped CaBi2Nb2O9 phosphors according to a <...> r 4 h with the heating or cooling rate 4 °C min-1. | solid-state | 1 Bi2O3 + 1 CaCO3 + 1 Nb2O5 == 1 CaBi2Nb2O9 + 1 CO2 ; target CaBi2Nb2O9 with additives Er via Er2O3 ; target CaBi2Nb2O9 with additives Er via Er2O3 | ['CaNb2Bi2O9'] | 1150 |  | 1 Bi2O3 + 1 CaCO3 + 1 Nb2O5 | 1 CaBi2Nb2O9 + 1 CO2 ; target CaBi2Nb2O9 with additives Er via Er2O3 ; target CaBi2Nb2O9 with additives Er via Er2O3
10.1007/s10854-017-7920-4 | The chemical compositions of the Ho2O3 doped BST s <...> bath cleaning and then fired at 800 °C for 10 min. | solid-state | 0.75 BaCO3 + 0.25 SrCO3 + 1 TiO2 == 1 (Ba0.75Sr0.25)TiO3 + 1 CO2 | ['Ba0.75Sr0.25TiO3'] |  | 1080 | 0.75 BaCO3 + 0.25 SrCO3 + 1 TiO2 | 1 (Ba0.75Sr0.25)TiO3 + 1 CO2
10.1007/s10854-016-5770-0 | KNNS-BNKZ lead-free ceramics were prepared by the <...> ct current electric field of 3.0 kV/mm for 30 min. | solid-state | 0.01 Bi2O3 + 0.245 K2CO3 + 0.245 Na2CO3 + 0.461 Nb2O5 + 0.019 O2 + 0.019 Sb2O3 + 0.04 ZrO2 == 1 0.96(K0.5Na0.5)(Nb0.96Sb0.04)O3-0.04Bi0.5(Na0.5K0.5)0.5ZrO3 + 0.49 CO2 | ['K0.49Na0.49Zr0.04Nb0.922Bi0.02Sb0.038O3'] | 1090 |  | 0.01 Bi2O3 + 0.245 K2CO3 + 0.245 Na2CO3 + 0.461 Nb2O5 + 0.019 O2 + 0.019 Sb2O3 + 0.04 ZrO2 | 1 0.96(K0.5Na0.5)(Nb0.96Sb0.04)O3-0.04Bi0.5(Na0.5K0.5)0.5ZrO3 + 0.49 CO2
10.1007/s10854-016-4516-3 | First, a stoichiometric Ba4.5(Nd0.7Sm0.3)9Ti18O54 <...> y re-oxidization in a weakly oxidizing atmosphere. | solid-state | 1 BaCO3 + 1 CuO + 2 H3BO3 == 1 BaCuB2O5 + 1 CO2 + 3 H2O | ['BaCuB2O5'] | 1180 | 700 | 1 BaCO3 + 1 CuO + 2 H3BO3 | 1 BaCuB2O5 + 1 CO2 + 3 H2O
10.1007/s10854-017-6767-z | Phosphor with the general CaSnO3: Yb3+ was prepare <...> he fired tablets were ground to get the phosphors. | solid-state | 1 CaCO3 + 1 SnO2 == 1 CaSnO3 + 1 CO2 ; target CaSnO3 with additives Yb via Yb2O3 ; target CaSnO3 with additives Yb via Yb2O3 | ['CaSnO3'] |  |  | 1 CaCO3 + 1 SnO2 | 1 CaSnO3 + 1 CO2 ; target CaSnO3 with additives Yb via Yb2O3 ; target CaSnO3 with additives Yb via Yb2O3
10.1007/s10854-015-4112-y | The ceramics were prepared through a conventional <...> for 4 h in air with the heating rate of 5 °C/min. | solid-state | 0.92 Nb2O5 + 0.08 Sb2O5 + 1 ZnO + 1 ZrO2 == 1 ZnZrNb1.84Sb0.16O8 | ['ZrNb1.84ZnSb0.16O8'] |  | 1100 | 0.92 Nb2O5 + 0.08 Sb2O5 + 1 ZnO + 1 ZrO2 | 1 ZnZrNb1.84Sb0.16O8
10.1007/s10854-016-5252-4 | CoNb2O6 ceramics were synthesized by conventional <...> rate and cooling rate were maintained at 3 °C/min. | solid-state | 1 CoO + 1 Nb2O5 == 1 CoNb2O6 | ['Nb2CoO6'] |  |  | 1 CoO + 1 Nb2O5 | 1 CoNb2O6
10.1007/s10854-017-7790-9 | MgZrTa2O8 powders were synthesized using conventio <...> nd 1475 °C for 4 h. The heating rate was 5 °C/min. | solid-state | 1 MgO + 1 Ta2O5 + 1 ZrO2 == 1 MgZrTa2O8 | ['MgZrTa2O8'] |  | 1000 | 1 MgO + 1 Ta2O5 + 1 ZrO2 | 1 MgZrTa2O8
10.1007/s10854-015-3541-y | The CoZnTiO4 ceramics were prepared by the solid-s <...> heating rate of the sintering process is 8 °C/min. | solid-state | 1 CoO + 1 TiO2 + 1 ZnO == 1 CoZnTiO4 | ['TiCoZnO4'] |  | 900 | 1 CoO + 1 TiO2 + 1 ZnO | 1 CoZnTiO4
10.1007/s10854-017-7078-0 | A series of Sr1.97Si2O2N2:0.03Eu2+ samples were sy <...> n Table 1, where the samples are denoted as S1-S6. | solid-state | 0.015 Eu2O3 + 0.5 Si + 0.5 Si3N4 + 1.97 SrCO3 == 1 Eu0.03Sr1.97Si2O2N2 + 1.97 CO2 + 0.007 O2 | ['Sr1.97Eu0.03Si2N2O2'] |  |  | 0.015 Eu2O3 + 0.5 Si + 0.5 Si3N4 + 1.97 SrCO3 | 1 Eu0.03Sr1.97Si2O2N2 + 1.97 CO2 + 0.007 O2
10.1007/s10854-016-5704-x | The basic Pb(Ni1/3Nb2/3)0.5(Zr0.3Ti0.7)0.5O3 + xSm <...> d in the basic formulation of 0.5PNN-0.5PZT + xSm. | solid-state | 0.166 Nb2O5 + 0.084 Ni2O3 + 0.333 Pb3O4 + 0.35 TiO2 + 0.15 ZrO2 == 1 Pb(Ni1/3Nb2/3)0.5(Zr0.3Ti0.7)0.5O3 + 0.208 O2 | ['Zr0.15Ti0.35Nb0.333Ni0.167PbO3'] | 1200 | 900 | 0.166 Nb2O5 + 0.084 Ni2O3 + 0.333 Pb3O4 + 0.35 TiO2 + 0.15 ZrO2 | 1 Pb(Ni1/3Nb2/3)0.5(Zr0.3Ti0.7)0.5O3 + 0.208 O2
10.1007/s10854-017-7439-8 | Following our previously optimized chemical compos <...> emperature under a DC electric field of 1.8 kV/mm. | solid-state | 0.067 Nb2O5 + 0.033 NiO + 1 PbO + 0.384 TiO2 + 0.033 ZnO + 0.416 ZrO2 == 1 0.1Pb(Zn1/3Nb2/3)O3-0.1Pb(Ni1/3Nb2/3)O3-0.8Pb(Zr0.52Ti0.48)O3 | ['Zr0.416Ti0.384Nb0.133Ni0.033Zn0.033PbO3'] | 1100 |  | 0.067 Nb2O5 + 0.033 NiO + 1 PbO + 0.384 TiO2 + 0.033 ZnO + 0.416 ZrO2 | 1 0.1Pb(Zn1/3Nb2/3)O3-0.1Pb(Ni1/3Nb2/3)O3-0.8Pb(Zr0.52Ti0.48)O3
10.1007/s10854-016-5834-1 | The complex nono-ceramics of (Bi0.5Ba0.25Sr0.25)(F <...> le was measured using a Lock in Amplifier (SR830). | solid-state | 0.25 BaCO3 + 0.25 Bi2O3 + 0.25 Fe2O3 + 0.25 SrCO3 + 0.5 TiO2 == 1 (Bi0.5Ba0.25Sr0.25)(Fe0.5Ti0.5)O3 + 0.5 CO2 | ['Ba0.25Sr0.25Ti0.5Fe0.5Bi0.5O3'] | 1050 | 1000 | 0.25 BaCO3 + 0.25 Bi2O3 + 0.25 Fe2O3 + 0.25 SrCO3 + 0.5 TiO2 | 1 (Bi0.5Ba0.25Sr0.25)(Fe0.5Ti0.5)O3 + 0.5 CO2
10.1007/s10854-017-7210-1 | Ca2NaNb3O10 was prepared by a conventional ceramic <...> s were finally sintered at 1275 °C for 4 h in air. | solid-state | 2 CaCO3 + 0.5 Na2CO3 + 1.5 Nb2O5 == 1 Ca2NaNb3O10 + 2.5 CO2 | ['NaCa2Nb3O10'] | 1275 | 1200 | 2 CaCO3 + 0.5 Na2CO3 + 1.5 Nb2O5 | 1 Ca2NaNb3O10 + 2.5 CO2
10.1007/s10854-015-3737-1 | A NiCuZn ferrite with composition of (Ni0.15Cu0.2Z <...> t temperatures from 850 to 1000 °C for 3 h in air. | solid-state | 0.204 CuO + 0.98 Fe2O3 + 0.153 NiO + 0.663 ZnO == 1 (Ni0.15Cu0.2Zn0.65O)1.02(Fe2O3)0.98 | ['Fe1.96Ni0.153Cu0.204Zn0.663O3.96'] |  |  | 0.204 CuO + 0.98 Fe2O3 + 0.153 NiO + 0.663 ZnO | 1 (Ni0.15Cu0.2Zn0.65O)1.02(Fe2O3)0.98
10.1007/s10854-017-6845-2 | SrTi0.9Fe0.1O3-δ (STF), Sr0.98Ti0.9Fe0.1O3-δ (SVTF <...> d afterwards onto both sides of the slice samples. | solid-state | 0.05 Fe2O3 + 0.025 O2 + 1 SrCO3 + 0.9 TiO2 == 1 SrTi0.9Fe0.1O3 + 1 CO2 | ['SrTi0.9Fe0.1O3'] |  | 1100 | 0.05 Fe2O3 + 0.025 O2 + 1 SrCO3 + 0.9 TiO2 | 1 SrTi0.9Fe0.1O3 + 1 CO2
10.1007/s10854-017-6845-2 | SrTi0.9Fe0.1O3-δ (STF), Sr0.98Ti0.9Fe0.1O3-δ (SVTF <...> d afterwards onto both sides of the slice samples. | solid-state | 0.05 Fe2O3 + 0.035 O2 + 0.98 SrCO3 + 0.9 TiO2 == 1 Sr0.98Ti0.9Fe0.1O3 + 0.98 CO2 | ['Sr0.98Ti0.9Fe0.1O3'] |  | 1100 | 0.05 Fe2O3 + 0.035 O2 + 0.98 SrCO3 + 0.9 TiO2 | 1 Sr0.98Ti0.9Fe0.1O3 + 0.98 CO2
10.1007/s10854-017-6845-2 | SrTi0.9Fe0.1O3-δ (STF), Sr0.98Ti0.9Fe0.1O3-δ (SVTF <...> d afterwards onto both sides of the slice samples. | solid-state | 0.05 Fe2O3 + 0.015 O2 + 0.98 SrCO3 + 0.92 TiO2 == 1 Sr0.98Ti0.92Fe0.1O3 + 0.98 CO2 | ['Sr0.98Ti0.92Fe0.1O3'] |  | 1100 | 0.05 Fe2O3 + 0.015 O2 + 0.98 SrCO3 + 0.92 TiO2 | 1 Sr0.98Ti0.92Fe0.1O3 + 0.98 CO2
10.1007/s10854-016-5658-z | The powder samples with the composition of ZnGa2O4 <...> and sintered at 1300 °C for 4 h in an air ambient. | solid-state | 1 Ga2O3 + 1 ZnO == 1 ZnGa2O4 | ['ZnGa2O4'] | 1300 |  | 1 Ga2O3 + 1 ZnO | 1 ZnGa2O4
10.1007/s10854-016-6186-6 | Lead-free ceramics (K0.5Na0.5)NbO3-0.6 wt%REmOn (R <...> were embedded in powders of the same composition. | solid-state | 0.5 Dy2O3 + 0.25 K2CO3 + 0.25 Na2CO3 + 0.5 Nb2O5 == 1 K0.5Na0.5NbO3-Dy + 0.5 CO2 + 0.75 O2 | ['K0.5Na0.5DyNbO3'] | 1140 |  | 0.5 Dy2O3 + 0.25 K2CO3 + 0.25 Na2CO3 + 0.5 Nb2O5 | 1 K0.5Na0.5NbO3-Dy + 0.5 CO2 + 0.75 O2
10.1007/s10854-016-6186-6 | Lead-free ceramics (K0.5Na0.5)NbO3-0.6 wt%REmOn (R <...> were embedded in powders of the same composition. | solid-state | 0.5 Er2O3 + 0.25 K2CO3 + 0.25 Na2CO3 + 0.5 Nb2O5 == 1 K0.5Na0.5NbO3-Er + 0.5 CO2 + 0.75 O2 | ['K0.5Na0.5ErNbO3'] | 1140 |  | 0.5 Er2O3 + 0.25 K2CO3 + 0.25 Na2CO3 + 0.5 Nb2O5 | 1 K0.5Na0.5NbO3-Er + 0.5 CO2 + 0.75 O2
10.1007/s10854-016-6186-6 | Lead-free ceramics (K0.5Na0.5)NbO3-0.6 wt%REmOn (R <...> were embedded in powders of the same composition. | solid-state | 0.5 Eu2O3 + 0.25 K2CO3 + 0.25 Na2CO3 + 0.5 Nb2O5 == 1 K0.5Na0.5NbO3-Eu + 0.5 CO2 + 0.75 O2 | ['K0.5Na0.5EuNbO3'] | 1140 |  | 0.5 Eu2O3 + 0.25 K2CO3 + 0.25 Na2CO3 + 0.5 Nb2O5 | 1 K0.5Na0.5NbO3-Eu + 0.5 CO2 + 0.75 O2
10.1007/s10854-016-6186-6 | Lead-free ceramics (K0.5Na0.5)NbO3-0.6 wt%REmOn (R <...> were embedded in powders of the same composition. | solid-state | 0.25 K2CO3 + 0.25 Na2CO3 + 0.5 Nb2O5 + 0.167 Pr6O11 == 1 K0.5Na0.5NbO3-Pr + 0.5 CO2 + 0.917 O2 | ['K0.5Na0.5PrNbO3'] | 1140 |  | 0.25 K2CO3 + 0.25 Na2CO3 + 0.5 Nb2O5 + 0.167 Pr6O11 | 1 K0.5Na0.5NbO3-Pr + 0.5 CO2 + 0.917 O2
10.1007/s10854-016-4697-9 | Samples of the Ca5Mn4(VO4)6 ceramics were synthesi <...> °C for 5 h in air with a heating rate of 5 °C/min. | solid-state | 5 CaCO3 + 4 MnCO3 + 3 V2O5 == 1 Ca5Mn4(VO4)6 + 9 CO2 | ['Ca5V6Mn4O24'] |  | 800 | 5 CaCO3 + 4 MnCO3 + 3 V2O5 | 1 Ca5Mn4(VO4)6 + 9 CO2
10.1007/s10854-017-7426-0 | The used samples of the Li2SiO3 glass-ceramic mate <...> was respectively 970, 990, 1010, 1030 and 1050 °C. | solid-state | 1 Li2CO3 + 1 SiO2 == 1 Li2SiO3 + 1 CO2 | ['Li2SiO3'] |  | 450 | 1 Li2CO3 + 1 SiO2 | 1 Li2SiO3 + 1 CO2
10.1007/s10854-016-4826-5 | 0.6 mol% V2O5-doping [0.996(0.95Na0.5K0.5NbO3-0.05 <...> carried out in the silicone oil, which was 80 °C. | solid-state | 0.002 Bi2O3 + 0.002 Fe2O3 + 0.25 K2CO3 + 0.025 Li2CO3 + 0.25 Na2CO3 + 0.5 Nb2O5 + 0.025 O2 + 0.025 Sb2O3 == 1 Na0.5K0.5NbO3-0.05LiSbO3-0.004FeBiO3 + 0.525 CO2 | ['K0.5Na0.5Li0.05NbFe0.004Bi0.004Sb0.05O3.162'] |  |  | 0.002 Bi2O3 + 0.002 Fe2O3 + 0.25 K2CO3 + 0.025 Li2CO3 + 0.25 Na2CO3 + 0.5 Nb2O5 + 0.025 O2 + 0.025 Sb2O3 | 1 Na0.5K0.5NbO3-0.05LiSbO3-0.004FeBiO3 + 0.525 CO2
10.1007/s10854-017-7997-9 | Ti-modified Ba3Ti5Nb6O28 ceramics of Ba3Ti5.1Nb5.9 <...> d in the temperature range of 875-1300 °C for 3 h. | solid-state | 3 BaCO3 + 3 Nb2O5 + 5 TiO2 == 1 Ba3Ti5Nb6O28 + 3 CO2 | ['Ba3Ti5Nb6O28'] |  | 1150 | 3 BaCO3 + 3 Nb2O5 + 5 TiO2 | 1 Ba3Ti5Nb6O28 + 3 CO2
10.1007/s10854-017-7997-9 | Ti-modified Ba3Ti5Nb6O28 ceramics of Ba3Ti5.1Nb5.9 <...> d in the temperature range of 875-1300 °C for 3 h. | solid-state | 3 BaCO3 + 2.95 Nb2O5 + 5.1 TiO2 == 1 Ba3Ti5.1Nb5.9O27.95 + 3 CO2 | ['Ba3Ti5.1Nb5.9O27.95'] |  | 1150 | 3 BaCO3 + 2.95 Nb2O5 + 5.1 TiO2 | 1 Ba3Ti5.1Nb5.9O27.95 + 3 CO2
10.1007/s10854-017-7997-9 | Ti-modified Ba3Ti5Nb6O28 ceramics of Ba3Ti5.1Nb5.9 <...> d in the temperature range of 875-1300 °C for 3 h. | solid-state | 3 BaCO3 + 2 Nb2O5 + 4 TiO2 == 1 Ba3Ti4Nb4O21 + 3 CO2 | ['Ba3Ti4Nb4O21'] |  | 1150 | 3 BaCO3 + 2 Nb2O5 + 4 TiO2 | 1 Ba3Ti4Nb4O21 + 3 CO2
10.1007/s10854-017-7997-9 | Ti-modified Ba3Ti5Nb6O28 ceramics of Ba3Ti5.1Nb5.9 <...> d in the temperature range of 875-1300 °C for 3 h. | solid-state | 35 BaCO3 + 60 H3BO3 + 35 ZnO == 1 35BaO-35ZnO-30B2O3 + 35 CO2 + 90 H2O | ['Ba35Zn35B60O160'] |  | 1150 | 35 BaCO3 + 60 H3BO3 + 35 ZnO | 1 35BaO-35ZnO-30B2O3 + 35 CO2 + 90 H2O
10.1007/s10854-014-2646-z | The Bi1.5Mg0.5Nb0.5Ti1.5O7 ceramic target was prep <...> d cooled down to room temperature with 3 °C min-1. | solid-state | 0.75 Bi2O3 + 0.5 MgO + 0.25 Nb2O5 + 1.5 TiO2 == 1 Bi1.5Mg0.5Nb0.5Ti1.5O7 | ['Mg0.5Ti1.5Nb0.5Bi1.5O7'] | 1150 |  | 0.75 Bi2O3 + 0.5 MgO + 0.25 Nb2O5 + 1.5 TiO2 | 1 Bi1.5Mg0.5Nb0.5Ti1.5O7
10.1007/s10854-017-8153-2 | Eu3+ activated Ca8(Al12O24)(MoO4)2 phosphors were <...> a muffle furnace, and heated to 1300 °C for 24 h. | solid-state | 0.286 (NH4)6Mo7O24 + 6 Al2O3 + 8 CaCO3 == 1 Ca8(Al12O24)(MoO4)2 + 8 CO2 + 0.857 H2O + 1.714 NH3 | ['Ca8Mo2Al12O32'] |  |  | 0.286 (NH4)6Mo7O24 + 6 Al2O3 + 8 CaCO3 | 1 Ca8(Al12O24)(MoO4)2 + 8 CO2 + 0.857 H2O + 1.714 NH3
10.1007/s10854-017-8054-4 | The high-purity ingredients/oxides used here are; <...> red for 6 h at an optimized temperature of 950 °C. | solid-state | 1 BaCO3 + 1 TiO2 == 1 BaTiO3 + 1 CO2 | ['BaTiO3'] | 950 |  | 1 BaCO3 + 1 TiO2 | 1 BaTiO3 + 1 CO2
10.1007/s10854-017-8054-4 | The high-purity ingredients/oxides used here are; <...> red for 6 h at an optimized temperature of 950 °C. | solid-state | 0.25 Bi2O3 + 0.25 Na2CO3 + 1 TiO2 == 1 Bi0.5Na0.5TiO3 + 0.25 CO2 | ['Na0.5TiBi0.5O3'] | 950 |  | 0.25 Bi2O3 + 0.25 Na2CO3 + 1 TiO2 | 1 Bi0.5Na0.5TiO3 + 0.25 CO2
10.1007/s10854-015-3274-y | The BCS ceramics were prepared by the conventional <...> faces of the pellet, and fired at 150 °C for 1 h. | solid-state | 1 BaCO3 + 1 Cr2O3 + 1 Sb2O5 == 1 BaO-Cr2O3-Sb2O5 + 1 CO2 | ['BaCr2Sb2O9'] |  | 1000 | 1 BaCO3 + 1 Cr2O3 + 1 Sb2O5 | 1 BaO-Cr2O3-Sb2O5 + 1 CO2
10.1007/s10854-016-6146-1 | The SrCuSi4O10 compounds were prepared through a c <...> for 6 h in air with the heating rate of 3 °C /min. | solid-state | 1 CuO + 4 SiO2 + 1 SrCO3 == 1 SrCuSi4O10 + 1 CO2 | ['SrCuSi4O10'] |  |  | 1 CuO + 4 SiO2 + 1 SrCO3 | 1 SrCuSi4O10 + 1 CO2
10.1007/s10854-015-4133-6 | Ceramic samples of Cr-doped YMnO3 were obtained by <...> on, YMnO3 was also prepared using the same method. | solid-state | 0.5 Mn2O3 + 0.5 Y2O3 == 1 YMnO3 ; target YMnO3 with additives Cr via Cr2O3 ; target YMnO3 with additives Cr via Cr2O3 | ['YMnO3'] |  | 1100 | 0.5 Mn2O3 + 0.5 Y2O3 | 1 YMnO3 ; target YMnO3 with additives Cr via Cr2O3 ; target YMnO3 with additives Cr via Cr2O3
10.1007/s10854-016-5882-6 | Polycrystalline samples with nominal composition L <...> erature was 10 K for field dependent measurements. | solid-state | 0.333 Co3O4 + 1 La2O3 + 1 MnO2 == 1 La2CoMnO6 + 0.167 O2 | ['La2MnCoO6'] | 1200 |  | 0.333 Co3O4 + 1 La2O3 + 1 MnO2 | 1 La2CoMnO6 + 0.167 O2
10.1007/s10854-015-3988-x | KNN-LS-BF-ZnO ceramics were prepared by convention <...> at 80 °C for 15 min under a dc field of 3.5 kV/mm. | solid-state | 0.002 Bi2O3 + 0.002 Fe2O3 + 0.25 K2CO3 + 0.025 Li2CO3 + 0.25 Na2CO3 + 0.5 Nb2O5 + 0.025 O2 + 0.025 Sb2O3 == 1 (K0.5Na0.5)NbO3-0.05LiSbO3-0.004((BiFeO3(-0.02ZnO))) + 0.525 CO2 | ['K0.5Na0.5Li0.05NbFe0.004Bi0.004Sb0.05O3.162'] |  |  | 0.002 Bi2O3 + 0.002 Fe2O3 + 0.25 K2CO3 + 0.025 Li2CO3 + 0.25 Na2CO3 + 0.5 Nb2O5 + 0.025 O2 + 0.025 Sb2O3 | 1 (K0.5Na0.5)NbO3-0.05LiSbO3-0.004((BiFeO3(-0.02ZnO))) + 0.525 CO2
10.1007/s10854-017-7901-7 | The cadmium sodium orthophosphate was synthesized <...> {C}}{{\text{O}}_2}+3{{\text{H}}_2}{\text{O}}$$ (1) | solid-state | 1 (NH4)2HPO4 + 1 CdO + 0.5 Na2CO3 == 1 NaCdPO4 + 0.5 CO2 + 1.5 H2O + 2 NH3 | ['NaCdPO4'] |  |  | 1 (NH4)2HPO4 + 1 CdO + 0.5 Na2CO3 | 1 NaCdPO4 + 0.5 CO2 + 1.5 H2O + 2 NH3
10.1007/s10854-014-2079-8 | Li2Mg2(WO4)3 ceramics were synthesized by the conv <...> ellets were sintered at 750-900 °C for 3 h in air. | solid-state | 1 Li2CO3 + 2 MgO + 3 WO3 == 1 Li2Mg2(WO4)3 + 1 CO2 | ['Li2Mg2W3O12'] |  | 750 | 1 Li2CO3 + 2 MgO + 3 WO3 | 1 Li2Mg2(WO4)3 + 1 CO2
10.1007/s10854-013-1668-2 | Synthesis of Mg4Nb2O9 powder was carried out using <...> esonant frequencies at 85 and 25 °C, respectively. | solid-state | 4 MgO + 1 Nb2O5 == 1 Mg4Nb2O9 | ['Mg4Nb2O9'] |  |  | 4 MgO + 1 Nb2O5 | 1 Mg4Nb2O9
10.1007/s10854-017-7998-8 | LMT ceramics doped with 1-5 wt% LiF were prepared <...> 1500 °C for 4 h with the heating rate of 5 °C/min. | solid-state | 3 Li2CO3 + 7 MgO + 3 TiO2 == 1 Li6Mg7Ti3O16 + 3 CO2 | ['Li6Mg7Ti3O16'] |  |  | 3 Li2CO3 + 7 MgO + 3 TiO2 | 1 Li6Mg7Ti3O16 + 3 CO2
10.1007/s10854-016-4846-1 | The starting raw chemicals were highly pure ZnO (9 <...> g rate and the cooling rate were set to 10 °C/min. | solid-state | 1 NiO + 1 TiO2 + 1 ZnO == 1 ZnNiTiO4 | ['TiNiZnO4'] | 1550 |  | 1 NiO + 1 TiO2 + 1 ZnO | 1 ZnNiTiO4
10.1007/s10854-017-6446-0 | SmBi4Fe0.5Co0.5Ti3O15-1 (Sm-1), BFCTO and BFTO cer <...> m, and finally sintered at 1020 °C for 2 h in air. | solid-state | 2 Bi2O3 + 0.25 Co2O3 + 0.25 Fe2O3 + 0.5 Sm2O3 + 3 TiO2 == 1 SmBi4Fe0.5Co0.5Ti3O15 | ['SmTi3Fe0.5Co0.5Bi4O15'] | 1020 |  | 2 Bi2O3 + 0.25 Co2O3 + 0.25 Fe2O3 + 0.5 Sm2O3 + 3 TiO2 | 1 SmBi4Fe0.5Co0.5Ti3O15
10.1007/s10854-014-2046-4 | High-pure (N99%) oxide powders of MgO, TiO2, ZnO a <...> were sintered at temperatures of 1270 °C for 2 h. | solid-state | 1 CaO + 1 MgO + 1 TiO2 + 1 ZnO == 1 MgO-TiO2-ZnO-CaO | ['CaMgTiZnO5'] | 1270 |  | 1 CaO + 1 MgO + 1 TiO2 + 1 ZnO | 1 MgO-TiO2-ZnO-CaO
10.1007/s10854-017-7498-x | High-purity In2O3 and SnO2 powders were mixed in a <...> grain morphology and grain growth of ITO ceramics. | solid-state | 1 In2O3 + 1 SnO2 == 1 In2O3-SnO2 | ['In2SnO5'] |  |  | 1 In2O3 + 1 SnO2 | 1 In2O3-SnO2
10.1007/s10854-017-7407-3 | YIG, Y3Fe5O12 was prepared from metallic oxides po <...> r applied magnetic fields of 0-16 Oe (0-1200 A/m). | solid-state | 2.5 Fe2O3 + 1.5 Y2O3 == 1 Y3Fe5O12 | ['Y3Fe5O12'] | 1350 |  | 2.5 Fe2O3 + 1.5 Y2O3 | 1 Y3Fe5O12
10.1007/s10854-016-6047-3 | (Ba0.9Bi0.1)(Ti0.9Al0.1)O3 (BBTA) ceramic, was pre <...> the PVA, then sintered at 1280 °C for 3 h in air. | solid-state | 0.05 Al2O3 + 0.9 BaCO3 + 0.05 Bi2O3 + 0.9 TiO2 == 1 (Ba0.9Bi0.1)(Ti0.9Al0.1)O3 + 0.9 CO2 | ['Ba0.9Ti0.9Al0.1Bi0.1O3'] | 1280 | 1150 | 0.05 Al2O3 + 0.9 BaCO3 + 0.05 Bi2O3 + 0.9 TiO2 | 1 (Ba0.9Bi0.1)(Ti0.9Al0.1)O3 + 0.9 CO2
10.1007/s10854-016-4646-7 | A series of LiSrBO3:Ce3+, Tb3+ phosphors were prep <...> H2 (5%) and N2 (95%) to produce the final samples. | solid-state | 1 H3BO3 + 0.5 Li2CO3 + 1 SrCO3 == 1 LiSrBO3 + 1.5 CO2 + 1.5 H2O ; target LiSrBO3 with additives Ce via CeO2 ; target LiSrBO3 with additives Ce via CeO2 | ['LiSrBO3'] | 800 |  | 1 H3BO3 + 0.5 Li2CO3 + 1 SrCO3 | 1 LiSrBO3 + 1.5 CO2 + 1.5 H2O ; target LiSrBO3 with additives Ce via CeO2 ; target LiSrBO3 with additives Ce via CeO2
10.1007/s10854-016-4725-9 | The neodymiummodified lead titanate (abbreviated a <...> \frac{3x}{2}}} {\text{Nd}}_{x} {\text{TiO}}_{3} $$ | solid-state | 0.5 O2 + 1 PbO + 2 TiO2 == 1 Pb(TiO3)2 | ['Ti2PbO6'] |  |  | 0.5 O2 + 1 PbO + 2 TiO2 | 1 Pb(TiO3)2
10.1007/s10854-016-4725-9 | The neodymiummodified lead titanate (abbreviated a <...> \frac{3x}{2}}} {\text{Nd}}_{x} {\text{TiO}}_{3} $$ | solid-state | 1 PbO + 1 TiO2 == 1 PbTiO3 | ['TiPbO3'] |  |  | 1 PbO + 1 TiO2 | 1 PbTiO3
10.1007/s10854-017-7553-7 | Lead free (1 - x) (Na0.52 K0.48) (Nb0.95 Sb0.05)O3 <...> nVia Reflex, Renishaw UK) at the room temperature. | solid-state | 0.24 K2CO3 + 0.26 Na2CO3 + 0.475 Nb2O5 + 0.025 Sb2O5 == 1 (Na0.52K0.48)(Nb0.95Sb0.05)O3 + 0.5 CO2 | ['K0.48Na0.52Nb0.95Sb0.05O3'] | 1140 | 800 | 0.24 K2CO3 + 0.26 Na2CO3 + 0.475 Nb2O5 + 0.025 Sb2O5 | 1 (Na0.52K0.48)(Nb0.95Sb0.05)O3 + 0.5 CO2
10.1007/s10854-015-2986-3 | A MgCuZn ferrite with composition of (Mg0.2Cu0.25Z <...> a circular ring shape for further sintering study. | solid-state | 0.255 CuO + 0.98 Fe2O3 + 0.204 MgO + 0.561 ZnO == 1 (Mg0.2Cu0.25Zn0.55O)1.02(Fe2O3)0.98 | ['Mg0.204Fe1.96Cu0.255Zn0.561O3.96'] |  | 850 | 0.255 CuO + 0.98 Fe2O3 + 0.204 MgO + 0.561 ZnO | 1 (Mg0.2Cu0.25Zn0.55O)1.02(Fe2O3)0.98
10.1007/s10854-016-5575-1 | The Li3Mg2NbO6 compounds were prepared through a c <...> for 4 h in air with the heating rate of 5 °C/min. | solid-state | 1.5 Li2CO3 + 2 MgO + 0.5 Nb2O5 == 1 Li3Mg2NbO6 + 1.5 CO2 | ['Li3Mg2NbO6'] |  | 1050 | 1.5 Li2CO3 + 2 MgO + 0.5 Nb2O5 | 1 Li3Mg2NbO6 + 1.5 CO2
10.1007/s10854-016-5396-2 | The Er3+/Er3+-Yb3+ doped/codoped TWPO glasses were <...> polished carefully to avoid any surface roughness. | solid-state | 1 Pb3O4 + 1 TeO2 + 1 WO3 == 1 TeO2-WO3-Pb3O4 | ['WPb3TeO9'] |  |  | 1 Pb3O4 + 1 TeO2 + 1 WO3 | 1 TeO2-WO3-Pb3O4
10.1007/s10854-017-6966-7 | BaZr0.2Ti0.8O3 (BZT20) ceramic specimens were prep <...> sintered in air between 1280 and 1320 °C for 2 h. | solid-state | 1 BaCO3 + 0.8 TiO2 + 0.2 ZrO2 == 1 BaZr0.2Ti0.8O3 + 1 CO2 | ['BaZr0.2Ti0.8O3'] |  |  | 1 BaCO3 + 0.8 TiO2 + 0.2 ZrO2 | 1 BaZr0.2Ti0.8O3 + 1 CO2
10.1007/s10854-017-7275-x | High-purity MgO (99.5%), Co2O3 (99.5%), Li2CO3 (99 <...> ellets, which were sintered at 850-950 °C for 4 h. | solid-state | 1 B2O3 + 2 BiO3 + 1 Li2CO3 + 1 SiO2 == 1 Li2O-B2O3-Bi2O3-SiO2 + 1 CO2 + 1.5 O2 | ['Li2B2SiBi2O9'] |  | 850 | 1 B2O3 + 2 BiO3 + 1 Li2CO3 + 1 SiO2 | 1 Li2O-B2O3-Bi2O3-SiO2 + 1 CO2 + 1.5 O2
10.1007/s10854-014-2150-5 | The solid-state reaction process was used to produ <...> 0 °C for 2 h in air at a heating rate of 5 °C/min. | solid-state | 2 Al(OH)3 + 1 Ca(OH)2 + 1 H2SiO3 == 1 CaO-Al2O3-SiO2 + 5 H2O | ['CaAl2SiO6'] |  | 450 | 2 Al(OH)3 + 1 Ca(OH)2 + 1 H2SiO3 | 1 CaO-Al2O3-SiO2 + 5 H2O
10.1007/s10854-017-7505-2 | Holmium manganite (HoMnO3) was prepared from oxide <...> rements of samples were taken at room temperature. | solid-state | 0.5 Ho2O3 + 0.5 Mn2O3 == 1 HoMnO3 | ['HoMnO3'] | 50 |  | 0.5 Ho2O3 + 0.5 Mn2O3 | 1 HoMnO3
10.1007/s10854-015-3481-6 | The polycrystalline sample of (La1/2Li1/2)(Fe1/2V1 <...> from the sample prior to electrical measurements. | solid-state | 0.25 Fe2O3 + 0.25 La2O3 + 0.25 Li2CO3 + 0.25 V2O5 == 1 (La1/2Li1/2)(Fe1/2V1/2)O3 + 0.25 CO2 | ['Li0.5La0.5V0.5Fe0.5O3'] | 820 |  | 0.25 Fe2O3 + 0.25 La2O3 + 0.25 Li2CO3 + 0.25 V2O5 | 1 (La1/2Li1/2)(Fe1/2V1/2)O3 + 0.25 CO2
10.1007/s10854-016-6135-4 | KNNS-BNZ-xBLZ (0 ≤ x ≤ 1.0) lead-free ceramics wer <...> pole the samples at 30 °C in a silicone oil bath. | solid-state | 0.5 Bi2O3 + 0.25 K2CO3 + 0.25 Li2CO3 + 0.5 Na2CO3 + 0.48 Nb2O5 + 0.02 O2 + 0.02 Sb2O3 + 2 ZrO2 == 1 (K0.5Na0.5)(Nb0.96Sb0.04)O3-Bi0.5Na0.5ZrO3-Bi0.5Li0.5ZrO3 + 1 CO2 | ['K0.5NaLi0.5Zr2Nb0.96BiSb0.04O9'] |  | 800 | 0.5 Bi2O3 + 0.25 K2CO3 + 0.25 Li2CO3 + 0.5 Na2CO3 + 0.48 Nb2O5 + 0.02 O2 + 0.02 Sb2O3 + 2 ZrO2 | 1 (K0.5Na0.5)(Nb0.96Sb0.04)O3-Bi0.5Na0.5ZrO3-Bi0.5Li0.5ZrO3 + 1 CO2
10.1007/s10854-014-2154-1 | NiCuZn ferrite samples ((Ni0.2Cu0.2Zn0.6)1.02(Fe2O <...> hout additives sintered at 1200 °C for 3 h in air. | solid-state | 0.204 CuO + 0.98 Fe2O3 + 0.204 NiO + 0.612 ZnO == 1 (Ni0.2Cu0.2Zn0.6)1.02(Fe2O3)0.98 + 0.51 O2 | ['Fe1.96Ni0.204Cu0.204Zn0.612O2.94'] | 1200 |  | 0.204 CuO + 0.98 Fe2O3 + 0.204 NiO + 0.612 ZnO | 1 (Ni0.2Cu0.2Zn0.6)1.02(Fe2O3)0.98 + 0.51 O2
10.1007/s10854-017-7863-9 | A glass with the molar composition of 30BaO-40B2O3 <...> calcined at 1150 °C for 4 h to form BaTi4O9 phase. | solid-state | 30 BaCO3 + 80 H3BO3 + 30 ZnO == 1 30BaO-40B2O3-30ZnO + 30 CO2 + 120 H2O | ['Ba30Zn30B80O180'] |  | 1150 | 30 BaCO3 + 80 H3BO3 + 30 ZnO | 1 30BaO-40B2O3-30ZnO + 30 CO2 + 120 H2O
10.1007/s10854-017-7863-9 | A glass with the molar composition of 30BaO-40B2O3 <...> calcined at 1150 °C for 4 h to form BaTi4O9 phase. | solid-state | 1 BaCO3 + 4 TiO2 == 1 BaTi4O9 + 1 CO2 | ['BaTi4O9'] |  | 1150 | 1 BaCO3 + 4 TiO2 | 1 BaTi4O9 + 1 CO2
10.1007/s10854-017-7425-1 | Commercially available MgO (99.99%), SiO2 (99.99%) <...> ellets were sintered at 850-950 °C for 6 h in air. | solid-state | 2 MgO + 1 SiO2 == 1 Mg2SiO4 | ['Mg2SiO4'] |  |  | 2 MgO + 1 SiO2 | 1 Mg2SiO4
10.1007/s00339-016-0303-5 | SrFeO3-δ powder was prepared by solid-state reacti <...> ange of 300-50 K and the magnetic field up to 5 T. | solid-state | 0.5 Fe2O3 + 0.25 O2 + 1 SrCO3 == 1 SrFeO3 + 1 CO2 | ['SrFeO3'] | 1473 |  | 0.5 Fe2O3 + 0.25 O2 + 1 SrCO3 | 1 SrFeO3 + 1 CO2
10.1007/s00339-015-8989-3 | The polycrystalline samples of MnTeMoO6 were synth <...> in good agreement with the JCPDS card No. 33-0911. | solid-state | 1 MnO + 1 MoO3 + 1 TeO2 == 1 MnTeMoO6 | ['MoMnTeO6'] |  |  | 1 MnO + 1 MoO3 + 1 TeO2 | 1 MnTeMoO6
10.1007/s10854-016-4942-2 | Ceramics based on system 0.7(Sr0.01Ca0.99)TiO3-0.3 <...> temperatures from 1380 to 1500 °C for 4 h in air. | solid-state | 0.15 Al2O3 + 0.693 CaCO3 + 0.038 Nd2O3 + 0.112 Sm2O3 + 0.007 SrCO3 + 0.7 TiO2 == 1 0.7(Sr0.01Ca0.99)TiO3-0.3(Sm0.75Nd0.25)AlO3 + 0.7 CO2 | ['Sr0.007Ca0.693Sm0.225Nd0.075Ti0.7Al0.3O3'] |  |  | 0.15 Al2O3 + 0.693 CaCO3 + 0.038 Nd2O3 + 0.112 Sm2O3 + 0.007 SrCO3 + 0.7 TiO2 | 1 0.7(Sr0.01Ca0.99)TiO3-0.3(Sm0.75Nd0.25)AlO3 + 0.7 CO2
10.1007/s00339-017-0949-7 | The nano-phase transparent alkaline earth fluoride <...> 400 °C for 1 h and heat treated at 660 °C for 2 h. | solid-state | 20 Al2O3 + 21 BaF2 + 2 DyF3 + 7 NaF + 50 SiO2 == 1 50SiO2-20Al2O3-21BaF2-7NaF-2DyF3 | ['Na7Ba21Dy2Al40Si50O160F55'] |  |  | 20 Al2O3 + 21 BaF2 + 2 DyF3 + 7 NaF + 50 SiO2 | 1 50SiO2-20Al2O3-21BaF2-7NaF-2DyF3
10.1007/s00339-017-0949-7 | The nano-phase transparent alkaline earth fluoride <...> 400 °C for 1 h and heat treated at 660 °C for 2 h. | solid-state | 20 Al2O3 + 10 CaCO3 + 23 CaF2 + 2 DyF3 + 45 SiO2 == 1 45SiO2-20Al2O3-10CaO-23CaF2-2DyF3 + 10 CO2 | ['Ca33Dy2Al40Si45O160F52'] |  |  | 20 Al2O3 + 10 CaCO3 + 23 CaF2 + 2 DyF3 + 45 SiO2 | 1 45SiO2-20Al2O3-10CaO-23CaF2-2DyF3 + 10 CO2
10.1007/s00339-017-0949-7 | The nano-phase transparent alkaline earth fluoride <...> 400 °C for 1 h and heat treated at 660 °C for 2 h. | solid-state | 10 Al2O3 + 2 DyF3 + 50 SiO2 + 18 SrF2 + 20 ZnF2 == 1 50SiO2-10Al2O3-20ZnF2-18SrF2-2DyF3 | ['Sr18Dy2Zn20Al20Si50O130F82'] |  |  | 10 Al2O3 + 2 DyF3 + 50 SiO2 + 18 SrF2 + 20 ZnF2 | 1 50SiO2-10Al2O3-20ZnF2-18SrF2-2DyF3
10.1007/s00339-017-0809-5 | A standard solid state reaction method was employe <...> oxygen atmosphere with 1 atm pressure for 30 min. | solid-state | 0.15 HfO2 + 0.425 La2O3 + 1 MnO2 == 1 La0.85Hf0.15MnO3 + 0.288 O2 | ['La0.85Hf0.15MnO3'] | 1200 |  | 0.15 HfO2 + 0.425 La2O3 + 1 MnO2 | 1 La0.85Hf0.15MnO3 + 0.288 O2
10.1007/s00339-014-8816-2 | Commercially available high-purity BaCO3 (99.9%, Z <...> by MTI Photonic Sensor at the frequency of 10 Hz. | solid-state | 1 BaCO3 + 1 TiO2 == 1 BaTiO3 + 1 CO2 | ['BaTiO3'] |  | 1200 | 1 BaCO3 + 1 TiO2 | 1 BaTiO3 + 1 CO2
10.1007/s00339-017-1192-y | The conventional mixed oxide solid state route was <...> he form of disks were sintered at 1200 °C for 3 h. | solid-state | 0.5 CoO + 0.05 CuO + 1.75 MnO2 + 0.7 NiO == 1 Mn1.75Ni0.7Co0.5Cu0.05O4 + 0.375 O2 | ['Mn1.75Co0.5Ni0.7Cu0.05O4'] | 1200 | 900 | 0.5 CoO + 0.05 CuO + 1.75 MnO2 + 0.7 NiO | 1 Mn1.75Ni0.7Co0.5Cu0.05O4 + 0.375 O2
10.1007/s00339-017-1192-y | The conventional mixed oxide solid state route was <...> he form of disks were sintered at 1200 °C for 3 h. | solid-state | 0.05 BaO + 0.45 CoO + 0.05 CuO + 1.75 MnO2 + 0.7 NiO == 1 Mn1.75Ni0.7Co0.45Cu0.05Ba0.05O4 + 0.375 O2 | ['Ba0.05Mn1.75Co0.45Ni0.7Cu0.05O4'] | 1200 | 900 | 0.05 BaO + 0.45 CoO + 0.05 CuO + 1.75 MnO2 + 0.7 NiO | 1 Mn1.75Ni0.7Co0.45Cu0.05Ba0.05O4 + 0.375 O2
10.1007/s00339-017-1192-y | The conventional mixed oxide solid state route was <...> he form of disks were sintered at 1200 °C for 3 h. | solid-state | 0.1 BaO + 0.4 CoO + 0.05 CuO + 1.75 MnO2 + 0.7 NiO == 1 Mn1.75Ni0.7Co0.4Cu0.05Ba0.1O4 + 0.375 O2 | ['Ba0.1Mn1.75Co0.4Ni0.7Cu0.05O4'] | 1200 | 900 | 0.1 BaO + 0.4 CoO + 0.05 CuO + 1.75 MnO2 + 0.7 NiO | 1 Mn1.75Ni0.7Co0.4Cu0.05Ba0.1O4 + 0.375 O2
10.1007/s00339-016-0355-6 | Polycrystalline samples of MnTeMoO6 were synthesiz <...> and sintered using the procedures mentioned above. | solid-state | 1 MnO + 1 MoO3 + 1 TeO2 == 1 MnTeMoO6 | ['MoMnTeO6'] |  |  | 1 MnO + 1 MoO3 + 1 TeO2 | 1 MnTeMoO6
10.1038/nature12622 | All samples were made from stoichiometric quantiti <...> an S-type thermocouple positioned near the pellet. | solid-state | 0.5 K2CO3 + 0.5 Nb2O5 == 1 KNbO3 + 0.5 CO2 | ['KNbO3'] | 1250 | 900 | 0.5 K2CO3 + 0.5 Nb2O5 | 1 KNbO3 + 0.5 CO2
10.1038/srep45579 | The bulk particles were prepared by a solid-state <...> Li1.5MnTiO4+δ bulk particles was denoted LMTO-BP. | solid-state | 0.75 Li2CO3 + 1 MnCO3 + 0.125 O2 + 1 TiO2 == 1 Li1.5MnTiO4 + 1.75 CO2 | ['Li1.5TiMnO4'] |  |  | 0.75 Li2CO3 + 1 MnCO3 + 0.125 O2 + 1 TiO2 | 1 Li1.5MnTiO4 + 1.75 CO2
10.1038/srep35763 | The CaCu3Ti4O12 (CCTO) ceramics were prepared by u <...> d as the fillers for the composites reported here. | solid-state | 1 CaCO3 + 3 CuO + 4 TiO2 == 1 CaCu3Ti4O12 + 1 CO2 | ['CaTi4Cu3O12'] | 1075 | 900 | 1 CaCO3 + 3 CuO + 4 TiO2 | 1 CaCu3Ti4O12 + 1 CO2
10.1038/s41598-017-06421-7 | A series of Eu3+/Dy3+ single doped and co-doped Sr <...> s were ground to powder for further investigation. | solid-state | 1 SrCO3 + 1 WO3 == 1 SrWO4 + 1 CO2 | ['SrWO4'] | 1000 |  | 1 SrCO3 + 1 WO3 | 1 SrWO4 + 1 CO2
10.1038/srep15144 | The 0.975BaTiO3-0.025Ba(Cu1/3Nb2/3)O3 (BTBCN) cera <...> 3 × 3 × 2 mm2 and therefore similar aspect ratio. | solid-state | 1 BaCO3 + 0.008 CuO + 0.008 Nb2O5 + 0.975 TiO2 == 1 0.975BaTiO3-0.025Ba(Cu1/3Nb2/3)O3 + 1 CO2 | ['BaTi0.975Nb0.017Cu0.008O3'] |  |  | 1 BaCO3 + 0.008 CuO + 0.008 Nb2O5 + 0.975 TiO2 | 1 0.975BaTiO3-0.025Ba(Cu1/3Nb2/3)O3 + 1 CO2
10.1038/s41598-017-06521-4 | The initial materials were analytical-reagent chem <...> toluminescence of Ho3+ ions in the BaTiO3 lattice. | solid-state | 1 BaCO3 + 1 TiO2 == 1 BaTiO3 + 1 CO2 ; target BaTiO3 with additives Ho via Ho2O3 ; target BaTiO3 with additives Ho via Ho2O3 | ['BaTiO3'] | 1400 | 1100 | 1 BaCO3 + 1 TiO2 | 1 BaTiO3 + 1 CO2 ; target BaTiO3 with additives Ho via Ho2O3 ; target BaTiO3 with additives Ho via Ho2O3
10.1038/s41598-017-00595-w | Polycrystalline BaCe0.9Y0.1O3-δ (BCY10) powders we <...> .7944 g) and 0.24 × 0.24 × 1.49 cm3, respectively. | solid-state | 1 BaCO3 + 0.9 CeO2 + 0.025 O2 + 0.05 Y2O3 == 1 BaCe0.9Y0.1O3 + 1 CO2 | ['BaCe0.9Y0.1O3'] | 1600 |  | 1 BaCO3 + 0.9 CeO2 + 0.025 O2 + 0.05 Y2O3 | 1 BaCe0.9Y0.1O3 + 1 CO2
10.1038/s41598-017-13445-6 | Pr(Mg1/2Sn1/2)O3 ceramics was prepared using a con <...> esting X-ray diffraction, and vibrational spectra. | solid-state | 0.5 MgCO3 + 0.5 Pr2O3 + 0.5 SnO2 == 1 Pr(Mg1/2Sn1/2)O3 + 0.5 CO2 | ['Mg0.5PrSn0.5O3'] | 1500 | 1200 | 0.5 MgCO3 + 0.5 Pr2O3 + 0.5 SnO2 | 1 Pr(Mg1/2Sn1/2)O3 + 0.5 CO2
10.1038/srep26098 | Y2Mo4O15:Eu3+ (where Eu3+ concentration is 0%, 1%, <...> ctural Eu2Mo4O15 under the same conditions failed. | solid-state | 4 MoO3 + 1 Y2O3 == 1 Y2Mo4O15 ; target Y2Mo4O15 with additives Eu via Eu2O3 ; target Y2Mo4O15 with additives Eu via Eu2O3 | ['Y2Mo4O15'] | 700 |  | 4 MoO3 + 1 Y2O3 | 1 Y2Mo4O15 ; target Y2Mo4O15 with additives Eu via Eu2O3 ; target Y2Mo4O15 with additives Eu via Eu2O3
10.1038/srep40839 | The 0.83ZnAl2O4-0.17TiO2 ceramics were prepared by <...> ples in distilled water and sonicated for 10 mins. | solid-state | 0.83 Al2O3 + 0.17 TiO2 + 0.83 ZnO == 1 0.83ZnAl2O4-0.17TiO2 | ['Ti0.17Zn0.83Al1.66O3.66'] | 1550 | 1150 | 0.83 Al2O3 + 0.17 TiO2 + 0.83 ZnO | 1 0.83ZnAl2O4-0.17TiO2
10.1038/srep36910 | BNT-25ST was synthesized via a mixed oxide route e <...> urements followed a protocol reported elsewhere27. | solid-state | 0.188 Bi2O3 + 0.188 Na2CO3 + 0.25 SrCO3 + 1 TiO2 == 1 0.75Bi1/2Na1/2TiO3-0.25SrTiO3 + 0.438 CO2 | ['Na0.375Sr0.25TiBi0.375O3'] |  |  | 0.188 Bi2O3 + 0.188 Na2CO3 + 0.25 SrCO3 + 1 TiO2 | 1 0.75Bi1/2Na1/2TiO3-0.25SrTiO3 + 0.438 CO2
10.1038/srep04350 | Li4Ti5O12 (LTO) and Li4Ti4.85Mo0.15O12 (Mo-LTO) sa <...> in air or in a reducing atmosphere (10% H2 in Ar). | solid-state | 2 Li2CO3 + 5 TiO2 == 1 Li4Ti5O12 + 2 CO2 | ['Li4Ti5O12'] |  |  | 2 Li2CO3 + 5 TiO2 | 1 Li4Ti5O12 + 2 CO2
10.1038/srep04350 | Li4Ti5O12 (LTO) and Li4Ti4.85Mo0.15O12 (Mo-LTO) sa <...> in air or in a reducing atmosphere (10% H2 in Ar). | solid-state | 2 Li2CO3 + 0.15 MoO3 + 4.85 TiO2 == 1 Li4Ti4.85Mo0.15O12 + 2 CO2 + 0.075 O2 | ['Li4Ti4.85Mo0.15O12'] |  |  | 2 Li2CO3 + 0.15 MoO3 + 4.85 TiO2 | 1 Li4Ti4.85Mo0.15O12 + 2 CO2 + 0.075 O2
10.1038/s41598-017-07033-x | Polycrystalline LSMO and ESMO bulk samples were pr <...> n conditions to study their individual properties. | solid-state | 0.35 La2O3 + 1 MnO2 + 0.3 SrO == 1 La0.7Sr0.3MnO3 + 0.175 O2 | ['Sr0.3La0.7MnO3'] | 1350 |  | 0.35 La2O3 + 1 MnO2 + 0.3 SrO | 1 La0.7Sr0.3MnO3 + 0.175 O2
10.1038/s41598-017-07033-x | Polycrystalline LSMO and ESMO bulk samples were pr <...> n conditions to study their individual properties. | solid-state | 0.225 Eu2O3 + 1 MnO2 + 0.55 SrO == 1 Eu0.45Sr0.55MnO3 + 0.112 O2 | ['Sr0.55Eu0.45MnO3'] | 1350 |  | 0.225 Eu2O3 + 1 MnO2 + 0.55 SrO | 1 Eu0.45Sr0.55MnO3 + 0.112 O2
10.1038/srep27896 | The Li2Fe1-xCox/2Mnx/2SiO4 (x = 0.2, 0.4, 0.6 and <...> e named Fe02-glu, Fe04-glu, Fe06-glu and Fe08-glu. | solid-state | 1 CoCO3 + 1 Li2SiO3 == 1 Li2CoSiO4 + 1 CO2 | ['Li2CoSiO4'] |  |  | 1 CoCO3 + 1 Li2SiO3 | 1 Li2CoSiO4 + 1 CO2
10.1038/srep03332 | The target material of composition Li1.2Mn0.54Ni0. <...> himadzu 6000) with Cu Kα radiation (λ = 1.5418 Å). | solid-state | 0.13 Co + 1.2 LiOH + 0.54 MnO2 + 0.13 Ni + 0.16 O2 == 1 Li1.2Mn0.54Ni0.13Co0.13O2 + 0.6 H2O | ['Li1.2Mn0.54Co0.13Ni0.13O2'] | 900 |  | 0.13 Co + 1.2 LiOH + 0.54 MnO2 + 0.13 Ni + 0.16 O2 | 1 Li1.2Mn0.54Ni0.13Co0.13O2 + 0.6 H2O
10.1038/srep34773 | Materials with nominal composition BaCe0.8Eu0.2O3- <...> approach on sintered dual phase composite samples. | solid-state | 1 BaCO3 + 0.8 CeO2 + 0.1 Eu2O3 + 0.05 O2 == 1 BaCe0.8Eu0.2O3 + 1 CO2 | ['BaEu0.2Ce0.8O3'] | 1600 |  | 1 BaCO3 + 0.8 CeO2 + 0.1 Eu2O3 + 0.05 O2 | 1 BaCe0.8Eu0.2O3 + 1 CO2
10.1038/srep34773 | Materials with nominal composition BaCe0.8Eu0.2O3- <...> approach on sintered dual phase composite samples. | solid-state | 0.8 CeO2 + 0.05 O2 + 0.1 Y2O3 == 1 Ce0.8Y0.2O2 | ['Ce0.8Y0.2O2'] | 1600 |  | 0.8 CeO2 + 0.05 O2 + 0.1 Y2O3 | 1 Ce0.8Y0.2O2
10.1038/srep42464 | Commercially available high purity reagents (99.99 <...> at 650-800 °C for 10-30 minutes in air atmosphere. | solid-state | 2 Bi2O3 + 3 SiO2 == 1 Bi4Si3O12 ; target Bi4Si3O12 with additives xEu3+ via Eu2O3 ; target Bi4Si3O12 with additives xEu3+ via Eu2O3 | ['Si3Bi4O12'] |  |  | 2 Bi2O3 + 3 SiO2 | 1 Bi4Si3O12 ; target Bi4Si3O12 with additives xEu3+ via Eu2O3 ; target Bi4Si3O12 with additives xEu3+ via Eu2O3
10.1038/s41598-017-07139-2 | LiNi0.5Mn1.5O4 was synthesized by a solid-state re <...> ir2. (Sample name: bare -700 °C, Li-doped -700 °C) | solid-state | 0.5 Li2CO3 + 1.5 MnO2 + 0.5 NiCO3 == 1 LiNi0.5Mn1.5O4 + 1 CO2 | ['LiMn1.5Ni0.5O4'] |  | 900 | 0.5 Li2CO3 + 1.5 MnO2 + 0.5 NiCO3 | 1 LiNi0.5Mn1.5O4 + 1 CO2
10.1038/srep17656 | The system of 0.985(K1/2Na1/2)O3-0.015Ba(Cu1/3Nb2/ <...> 294A, Agilent Technologies, Santa Clara, CA, USA). | solid-state | 0.015 BaCO3 + 0.005 CuO + 0.25 K2CO3 + 0.25 Na2CO3 + 0.005 Nb2O5 + 1.25 O2 == 1 (K1/2Na1/2)O3-0.015Ba(Cu1/3Nb2/3)O3 + 0.515 CO2 | ['K0.5Na0.5Ba0.015Nb0.01Cu0.005O3.045'] |  |  | 0.015 BaCO3 + 0.005 CuO + 0.25 K2CO3 + 0.25 Na2CO3 + 0.005 Nb2O5 + 1.25 O2 | 1 (K1/2Na1/2)O3-0.015Ba(Cu1/3Nb2/3)O3 + 0.515 CO2
10.1038/srep17608 | High quality YNA single crystals were synthesized <...> 750 °C for a week, before being quenched in water. | solid-state | 1 P + 1 Yb == 1 YbP | ['YbP'] |  |  | 1 P + 1 Yb | 1 YbP
10.1038/srep07082 | All of the chemicals (99.9%) were purchased from S <...> ·min-1 in various atmospheres (STA449F3, NETZSCH). | solid-state | 0.05 Nb2O5 + 0.95 SrCO3 + 0.9 TiO2 == 1 Sr0.95Ti0.9Nb0.1O3.00 + 0.95 CO2 | ['Sr0.95Ti0.9Nb0.1O3'] |  |  | 0.05 Nb2O5 + 0.95 SrCO3 + 0.9 TiO2 | 1 Sr0.95Ti0.9Nb0.1O3.00 + 0.95 CO2
10.1038/srep07082 | All of the chemicals (99.9%) were purchased from S <...> ·min-1 in various atmospheres (STA449F3, NETZSCH). | solid-state | 0.1 MnO2 + 0.05 Nb2O5 + 0.95 SrCO3 + 0.8 TiO2 == 1 Sr0.95Ti0.8Nb0.1Mn0.1O3 + 0.95 CO2 | ['Sr0.95Ti0.8Nb0.1Mn0.1O3'] |  |  | 0.1 MnO2 + 0.05 Nb2O5 + 0.95 SrCO3 + 0.8 TiO2 | 1 Sr0.95Ti0.8Nb0.1Mn0.1O3 + 0.95 CO2
10.1038/srep07082 | All of the chemicals (99.9%) were purchased from S <...> ·min-1 in various atmospheres (STA449F3, NETZSCH). | solid-state | 0.38 La2O3 + 1 MnO2 + 0.19 SrCO3 == 1 (La0.8Sr0.2)0.95MnO3 + 0.19 CO2 + 0.165 O2 | ['Sr0.19La0.76MnO3'] |  |  | 0.38 La2O3 + 1 MnO2 + 0.19 SrCO3 | 1 (La0.8Sr0.2)0.95MnO3 + 0.19 CO2 + 0.165 O2
10.1038/srep07082 | All of the chemicals (99.9%) were purchased from S <...> ·min-1 in various atmospheres (STA449F3, NETZSCH). | solid-state | 0.8 Ce(NO3)3·6H2O + 0.25 O2 + 0.1 Sm2O3 + 2.4 [OH-] == 1 Ce0.8Sm0.2O2 + 6 H2O + 2.4 [NO3-] | ['Sm0.2Ce0.8O2'] |  |  | 0.8 Ce(NO3)3·6H2O + 0.25 O2 + 0.1 Sm2O3 + 2.4 [OH-] | 1 Ce0.8Sm0.2O2 + 6 H2O + 2.4 [NO3-]
10.1038/srep28677 | The raw materials used to fabricate the Ba0.85Ca0. <...> ited on the other surface by sputtering technique. | solid-state | 0.85 BaCO3 + 0.15 CaCO3 + 0.9 TiO2 + 0.1 ZrO2 == 1 Ba0.85Ca0.15Ti0.90Zr0.10O3 + 1 CO2 | ['Ba0.85Ca0.15Zr0.1Ti0.9O3'] | 1350 | 1200 | 0.85 BaCO3 + 0.15 CaCO3 + 0.9 TiO2 + 0.1 ZrO2 | 1 Ba0.85Ca0.15Ti0.90Zr0.10O3 + 1 CO2
10.1038/srep03860 | Polycrystalline sample of Co4Nb2O9 was prepared by <...> an electric field and ensures the ME measurements. | solid-state | 1.333 Co3O4 + 1 Nb2O5 == 1 Co4Nb2O9 + 0.667 O2 | ['Nb2Co4O9'] | 1373 |  | 1.333 Co3O4 + 1 Nb2O5 | 1 Co4Nb2O9 + 0.667 O2
10.1007/s11837-015-1509-2 | Bi-2212 samples with Bi2Sr2.1Ca0.9Cu2O8+δ nominal <...> diameter) textured cylindrical rods were produced. | solid-state | 1 Bi2O3 + 0.9 CaCO3 + 2 CuO + 2.1 SrCO3 == 1 Bi2Sr2.1Ca0.9Cu2O8 + 3 CO2 | ['Sr2.1Ca0.9Cu2Bi2O8'] |  |  | 1 Bi2O3 + 0.9 CaCO3 + 2 CuO + 2.1 SrCO3 | 1 Bi2Sr2.1Ca0.9Cu2O8 + 3 CO2
10.1007/s10854-016-4803-z | High-purity oxide powders (>99.9%) of ZnO, ZrO2 an <...> 0 °C for 4 h in air at a heating rate of 5 °C/min. | solid-state | 1 Nb2O5 + 1 ZnO + 1 ZrO2 == 1 ZnZrNb2O8 | ['ZrNb2ZnO8'] |  | 1050 | 1 Nb2O5 + 1 ZnO + 1 ZrO2 | 1 ZnZrNb2O8
10.1038/srep45842 | BaTiO3, BaTiO3-0.004BiO3/2, Ba(Ti0.995Mn0.005)O3-x <...> he details are given in Supplementary Information. | solid-state | 0.005 BaCO3 + 0.995 BaTiO3 + 0.005 MnO2 == 1 Ba(Ti0.995Mn0.005)O3 + 0.005 CO2 | ['BaTi0.995Mn0.005O3'] |  |  | 0.005 BaCO3 + 0.995 BaTiO3 + 0.005 MnO2 | 1 Ba(Ti0.995Mn0.005)O3 + 0.005 CO2
10.1038/srep45842 | BaTiO3, BaTiO3-0.004BiO3/2, Ba(Ti0.995Mn0.005)O3-x <...> he details are given in Supplementary Information. | solid-state | 0.003 BaCO3 + 0.997 BaTiO3 + 0.003 MnO2 == 1 Ba(Ti0.997Mn0.003)O3 + 0.003 CO2 | ['BaTi0.997Mn0.003O3'] |  |  | 0.003 BaCO3 + 0.997 BaTiO3 + 0.003 MnO2 | 1 Ba(Ti0.997Mn0.003)O3 + 0.003 CO2
10.1007/s10853-013-7676-z | The powder samples of Ba5SiO4Cl6:xBi3+ (x = 1, 2, <...> sintered in air at different temperatures for 5 h. | solid-state | 2 BaCO3 + 3 BaCl2 + 1 SiO2 == 1 Ba5SiO4Cl6 + 2 CO2 ; target Ba5SiO4Cl6 with additives xBi3+ via Bi2O3 ; target Ba5SiO4Cl6 with additives xBi3+ via Bi2O3 | ['Ba5SiO4Cl6'] |  |  | 2 BaCO3 + 3 BaCl2 + 1 SiO2 | 1 Ba5SiO4Cl6 + 2 CO2 ; target Ba5SiO4Cl6 with additives xBi3+ via Bi2O3 ; target Ba5SiO4Cl6 with additives xBi3+ via Bi2O3
10.1007/s10854-013-1136-z | The ceramics based on Ba0.5Sr0.5TiO3-MgMoO4 specim <...> nder, and then sintered at 1350 °C for 4 h in air. | solid-state | 0.5 BaTiO3 + 0.5 SrTiO3 == 1 Ba0.5Sr0.5TiO3 | ['Ba0.5Sr0.5TiO3'] | 1350 |  | 0.5 BaTiO3 + 0.5 SrTiO3 | 1 Ba0.5Sr0.5TiO3
10.1007/s10854-014-2385-1 | CaSiO3 powders were prepared by a routine solid-st <...> ures of 1200-1300 °C for 2 h in an air atmosphere. | solid-state | 1 CaCO3 + 1 SiO2 == 1 CaSiO3 + 1 CO2 | ['CaSiO3'] |  | 1200 | 1 CaCO3 + 1 SiO2 | 1 CaSiO3 + 1 CO2
10.1007/s10854-015-3007-2 | La modified (BaCa)TiO3 ceramics were prepared just <...> of 5 °C while heating at a rate of 0.5 °C per min. | solid-state | 1 BaCO3 + 1 CaCO3 + 1 TiO2 == 1 (BaCa)TiO3 + 2 CO2 + 0.5 O2 ; target (BaCa)TiO3 with additives La via La2O3 ; target (BaCa)TiO3 with additives La via La2O3 | ['BaCaTiO3'] | 1320 | 1280 | 1 BaCO3 + 1 CaCO3 + 1 TiO2 | 1 (BaCa)TiO3 + 2 CO2 + 0.5 O2 ; target (BaCa)TiO3 with additives La via La2O3 ; target (BaCa)TiO3 with additives La via La2O3
10.1007/s10854-013-1488-4 | Polycrystalline samples of Ca3Co4O9+δ and Ca3-xPrx <...> cobalt were determined using iodometric titration. | solid-state | 3 CaCO3 + 1.333 Co3O4 + 0.333 O2 == 1 Ca3Co4O9 + 3 CO2 | ['Ca3Co4O9'] | 910 |  | 3 CaCO3 + 1.333 Co3O4 + 0.333 O2 | 1 Ca3Co4O9 + 3 CO2
10.1007/s10853-013-7414-6 | BaCe0.2Zr0.7Y0.1O3-δ (BCZY27) and Sr0.95Ti0.9Nb0.1 <...> ction (XRD, Bruker D8 θ-θ) using Cu Kα1 radiation. | solid-state | 1 BaCO3 + 0.2 CeO2 + 0.025 O2 + 0.05 Y2O3 + 0.7 ZrO2 == 1 BaCe0.2Zr0.7Y0.1O3 + 1 CO2 | ['BaCe0.2Y0.1Zr0.7O3'] |  | 1300 | 1 BaCO3 + 0.2 CeO2 + 0.025 O2 + 0.05 Y2O3 + 0.7 ZrO2 | 1 BaCe0.2Zr0.7Y0.1O3 + 1 CO2
10.1007/s10853-013-7414-6 | BaCe0.2Zr0.7Y0.1O3-δ (BCZY27) and Sr0.95Ti0.9Nb0.1 <...> ction (XRD, Bruker D8 θ-θ) using Cu Kα1 radiation. | solid-state | 0.05 Nb2O5 + 0.95 SrCO3 + 0.9 TiO2 == 1 Sr0.95Ti0.9Nb0.1O3 + 0.95 CO2 | ['Sr0.95Ti0.9Nb0.1O3'] |  | 1300 | 0.05 Nb2O5 + 0.95 SrCO3 + 0.9 TiO2 | 1 Sr0.95Ti0.9Nb0.1O3 + 0.95 CO2
10.1007/s10853-014-8769-z | PbTiO3 was prepared through solid state reaction m <...> d for the synthesis of magnetoelectric composites. | solid-state | 1 PbO + 1 TiO2 == 1 PbTiO3 | ['TiPbO3'] |  |  | 1 PbO + 1 TiO2 | 1 PbTiO3
10.1007/s10853-012-6690-x | Flux method was used for PLZST single crystal grow <...> and then the Pt crucible was sealed by a Pt foil. | solid-state | 0.01 La2O3 + 0.97 PbO + 0.27 SnO2 + 0.07 TiO2 + 0.66 ZrO2 == 1 Pb0.97La0.02(Zr0.66Sn0.27Ti0.07)O3 | ['La0.02Zr0.66Ti0.07Pb0.97Sn0.27O3'] |  | 1000 | 0.01 La2O3 + 0.97 PbO + 0.27 SnO2 + 0.07 TiO2 + 0.66 ZrO2 | 1 Pb0.97La0.02(Zr0.66Sn0.27Ti0.07)O3
10.1007/s10854-015-3414-4 | Samples of the CaV2O6 ceramic was synthesized by t <...> °C for 4 h in air with a heating rate of 5 °C/min. | solid-state | 1 CaCO3 + 1 V2O5 == 1 CaV2O6 + 1 CO2 | ['CaV2O6'] |  | 550 | 1 CaCO3 + 1 V2O5 | 1 CaV2O6 + 1 CO2
10.1007/s10854-013-1697-x | LZT ceramics were prepared by the reaction-sinteri <...> atures ranging from 950 to 1150 °C for 2 h in air. | solid-state | 1 Li2CO3 + 3 TiO2 + 1 ZnO == 1 Li2ZnTi3O8 + 1 CO2 | ['Li2Ti3ZnO8'] |  |  | 1 Li2CO3 + 3 TiO2 + 1 ZnO | 1 Li2ZnTi3O8 + 1 CO2
10.1007/s10854-015-3012-5 | ZnO-Bi2O3 based (97.5 mol% ZnO-0.5 mol% Bi2O3-0.5 <...> odes for the measurement of electrical properties. | solid-state | 1 Bi2O3 + 1 ZnO == 1 ZnO-Bi2O3 | ['ZnBi2O4'] | 850 |  | 1 Bi2O3 + 1 ZnO | 1 ZnO-Bi2O3
10.1007/s10853-008-2799-3 | The polycrystalline sample La0.75Nd0.25CrO3 was pr <...> ro-field-cooled (ZFC) and field-cooled (FC) modes. | solid-state | 0.5 Cr2O3 + 0.375 La2O3 + 0.125 Nd2O3 == 1 La0.75Nd0.25CrO3 | ['Nd0.25La0.75CrO3'] |  |  | 0.5 Cr2O3 + 0.375 La2O3 + 0.125 Nd2O3 | 1 La0.75Nd0.25CrO3
10.1007/s10008-011-1508-3 | Ca2Fe1.4Co0.6O5 (CFC) powder was prepared via the <...> was about 1 mm in thickness and 15 mm in diameter. | solid-state | 2 CaCO3 + 0.2 Co3O4 + 0.7 Fe2O3 + 0.05 O2 == 1 Ca2Fe1.4Co0.6O5 + 2 CO2 | ['Ca2Fe1.4Co0.6O5'] | 1400 | 1100 | 2 CaCO3 + 0.2 Co3O4 + 0.7 Fe2O3 + 0.05 O2 | 1 Ca2Fe1.4Co0.6O5 + 2 CO2
10.1007/s10853-006-1058-8 | Ceramic samples were prepared by the conventional <...> hour, using heating and cooling rates of 5 °C/min. | solid-state | 0.797 BaCO3 + 0.002 Sb2O3 + 0.2 SrCO3 + 1 TiO2 == 1 (Ba0.797Sr0.2)Sb0.003TiO3 + 0.997 CO2 + 0.001 O2 ; target (Ba0.797Sr0.2)Sb0.003TiO3 with additives TiO2, SiO2 via BaCO3, Sb2O3, SiO2, SrCO3, TiO2 ; target (Ba0.797Sr0.2)Sb0.003TiO3 with additives TiO2, SiO2 via SiO2, TiO2 | ['Ba0.797Sr0.2TiSb0.003O3'] | 1350 |  | 0.797 BaCO3 + 0.002 Sb2O3 + 0.2 SrCO3 + 1 TiO2 | 1 (Ba0.797Sr0.2)Sb0.003TiO3 + 0.997 CO2 + 0.001 O2 ; target (Ba0.797Sr0.2)Sb0.003TiO3 with additives TiO2, SiO2 via BaCO3, Sb2O3, SiO2, SrCO3, TiO2 ; target (Ba0.797Sr0.2)Sb0.003TiO3 with additives TiO2, SiO2 via SiO2, TiO2
10.1007/s10832-015-9991-z | The specimens were synthesized according to the fo <...> f 2.5 kV/mm for 15 min followed by aging for 24 h. | solid-state | 1 PbO + 0.46 TiO2 + 0.54 ZrO2 == 1 Pb(Zr0.54Ti0.46)O3 | ['Zr0.54Ti0.46PbO3'] |  | 850 | 1 PbO + 0.46 TiO2 + 0.54 ZrO2 | 1 Pb(Zr0.54Ti0.46)O3
10.1007/s10854-015-3473-6 | Li6BaLa2Ta2O12 (LBLT) powder was prepared by a com <...> mperature was controlled by the Quatro cryosystem. | solid-state | 1 BaCO3 + 1 La2O3 + 3 Li2CO3 + 1 Ta2O5 == 1 Li6BaLa2Ta2O12 + 4 CO2 | ['Li6BaLa2Ta2O12'] |  |  | 1 BaCO3 + 1 La2O3 + 3 Li2CO3 + 1 Ta2O5 | 1 Li6BaLa2Ta2O12 + 4 CO2
10.1007/s10854-015-3473-6 | Li6BaLa2Ta2O12 (LBLT) powder was prepared by a com <...> mperature was controlled by the Quatro cryosystem. | solid-state | 1.5 La2O3 + 2.5 Li2CO3 + 1 Ta2O5 == 1 Li5La3Ta2O12 + 2.5 CO2 | ['Li5La3Ta2O12'] |  |  | 1.5 La2O3 + 2.5 Li2CO3 + 1 Ta2O5 | 1 Li5La3Ta2O12 + 2.5 CO2
10.1007/s40820-016-0089-1 | CCTO is generally synthesized by a conventional so <...> solid-state reaction method is shown in Figure 1. | solid-state | 1 CaCO3 + 3 CuO + 4 TiO2 == 1 CaCu3Ti4O12 + 1 CO2 | ['CaTi4Cu3O12'] |  | 930 | 1 CaCO3 + 3 CuO + 4 TiO2 | 1 CaCu3Ti4O12 + 1 CO2
10.1007/s10854-014-2331-2 | The MgNb2O6 and ZnTa2O6 powders were individually <...> ramics column configuration are shown in Figure 1. | solid-state | 1 MgO + 1 Nb2O5 == 1 MgNb2O6 | ['MgNb2O6'] | 1350 | 1200 | 1 MgO + 1 Nb2O5 | 1 MgNb2O6
10.1007/s10854-014-2331-2 | The MgNb2O6 and ZnTa2O6 powders were individually <...> ramics column configuration are shown in Figure 1. | solid-state | 1 Ta2O5 + 1 ZnO == 1 ZnTa2O6 | ['Ta2ZnO6'] | 1350 | 1200 | 1 Ta2O5 + 1 ZnO | 1 ZnTa2O6
10.1007/s10854-010-0246-0 | The Ba3LiTa3Ti5O21, Ba2SrLiTa3Ti5O21, BaSr2LiTa3Ti <...> d using a JOEL model Scanning Electron Microscope. | solid-state | 3 BaCO3 + 0.5 Li2CO3 + 1.5 Ta2O5 + 5 TiO2 == 1 Ba3LiTa3Ti5O21 + 3.5 CO2 | ['LiBa3Ti5Ta3O21'] |  |  | 3 BaCO3 + 0.5 Li2CO3 + 1.5 Ta2O5 + 5 TiO2 | 1 Ba3LiTa3Ti5O21 + 3.5 CO2
10.1007/s10854-010-0246-0 | The Ba3LiTa3Ti5O21, Ba2SrLiTa3Ti5O21, BaSr2LiTa3Ti <...> d using a JOEL model Scanning Electron Microscope. | solid-state | 2 BaCO3 + 0.5 Li2CO3 + 1 SrCO3 + 1.5 Ta2O5 + 5 TiO2 == 1 Ba2SrLiTa3Ti5O21 + 3.5 CO2 | ['LiBa2SrTi5Ta3O21'] |  |  | 2 BaCO3 + 0.5 Li2CO3 + 1 SrCO3 + 1.5 Ta2O5 + 5 TiO2 | 1 Ba2SrLiTa3Ti5O21 + 3.5 CO2
10.1007/s10854-010-0246-0 | The Ba3LiTa3Ti5O21, Ba2SrLiTa3Ti5O21, BaSr2LiTa3Ti <...> d using a JOEL model Scanning Electron Microscope. | solid-state | 1 BaCO3 + 0.5 Li2CO3 + 2 SrCO3 + 1.5 Ta2O5 + 5 TiO2 == 1 BaSr2LiTa3Ti5O21 + 3.5 CO2 | ['LiBaSr2Ti5Ta3O21'] |  |  | 1 BaCO3 + 0.5 Li2CO3 + 2 SrCO3 + 1.5 Ta2O5 + 5 TiO2 | 1 BaSr2LiTa3Ti5O21 + 3.5 CO2
10.1007/s10854-010-0246-0 | The Ba3LiTa3Ti5O21, Ba2SrLiTa3Ti5O21, BaSr2LiTa3Ti <...> d using a JOEL model Scanning Electron Microscope. | solid-state | 0.5 Li2CO3 + 3 SrCO3 + 1.5 Ta2O5 + 5 TiO2 == 1 Sr3LiTa3Ti5O21 + 3.5 CO2 | ['LiSr3Ti5Ta3O21'] |  |  | 0.5 Li2CO3 + 3 SrCO3 + 1.5 Ta2O5 + 5 TiO2 | 1 Sr3LiTa3Ti5O21 + 3.5 CO2
10.1007/s10854-010-0246-0 | The Ba3LiTa3Ti5O21, Ba2SrLiTa3Ti5O21, BaSr2LiTa3Ti <...> d using a JOEL model Scanning Electron Microscope. | solid-state | 3 BaCO3 + 0.5 Li2CO3 + 1.5 Nb2O5 + 5 TiO2 == 1 Ba3LiNb3Ti5O21 + 3.5 CO2 | ['LiBa3Ti5Nb3O21'] |  |  | 3 BaCO3 + 0.5 Li2CO3 + 1.5 Nb2O5 + 5 TiO2 | 1 Ba3LiNb3Ti5O21 + 3.5 CO2
10.1007/s10854-010-0246-0 | The Ba3LiTa3Ti5O21, Ba2SrLiTa3Ti5O21, BaSr2LiTa3Ti <...> d using a JOEL model Scanning Electron Microscope. | solid-state | 2 BaCO3 + 0.5 Li2CO3 + 1.5 Nb2O5 + 1 SrCO3 + 5 TiO2 == 1 Ba2SrLiNb3Ti5O21 + 3.5 CO2 | ['LiBa2SrTi5Nb3O21'] |  |  | 2 BaCO3 + 0.5 Li2CO3 + 1.5 Nb2O5 + 1 SrCO3 + 5 TiO2 | 1 Ba2SrLiNb3Ti5O21 + 3.5 CO2
10.1007/s10854-010-0246-0 | The Ba3LiTa3Ti5O21, Ba2SrLiTa3Ti5O21, BaSr2LiTa3Ti <...> d using a JOEL model Scanning Electron Microscope. | solid-state | 1 BaCO3 + 0.5 Li2CO3 + 1.5 Nb2O5 + 2 SrCO3 + 5 TiO2 == 1 BaSr2LiNb3Ti5O21 + 3.5 CO2 | ['LiBaSr2Ti5Nb3O21'] |  |  | 1 BaCO3 + 0.5 Li2CO3 + 1.5 Nb2O5 + 2 SrCO3 + 5 TiO2 | 1 BaSr2LiNb3Ti5O21 + 3.5 CO2
10.1007/s10854-010-0246-0 | The Ba3LiTa3Ti5O21, Ba2SrLiTa3Ti5O21, BaSr2LiTa3Ti <...> d using a JOEL model Scanning Electron Microscope. | solid-state | 0.5 Li2CO3 + 1.5 Nb2O5 + 3 SrCO3 + 5 TiO2 == 1 Sr3LiNb3Ti5O21 + 3.5 CO2 | ['LiSr3Ti5Nb3O21'] |  |  | 0.5 Li2CO3 + 1.5 Nb2O5 + 3 SrCO3 + 5 TiO2 | 1 Sr3LiNb3Ti5O21 + 3.5 CO2
10.1007/s11581-016-1711-4 | Commercial SnO2 (99% Fisher Scientific Company) an <...> ts was of about ∼2 mm thick and 12 mm in diameter. | solid-state | 1 SnO2 + 1 TiO2 == 1 SnO2-TiO2 | ['TiSnO4'] | 700 |  | 1 SnO2 + 1 TiO2 | 1 SnO2-TiO2
10.1007/s10854-015-3603-1 | The 0.85 Ba(Ti0.96Zr0.04)O3-0.15 Bi(Mg0.5Ti0.5)O3 <...> -on silver electrodes for electrical measurements. | solid-state | 1 BaCO3 + 0.075 Bi2O3 + 0.075 MgO + 1.035 TiO2 + 0.04 ZrO2 == 1 Ba(Ti0.96Zr0.04)O3-0.15Bi(Mg0.5Ti0.5)O3 + 1 CO2 | ['BaMg0.075Zr0.04Ti1.035Bi0.15O3.45'] | 1260 | 1000 | 1 BaCO3 + 0.075 Bi2O3 + 0.075 MgO + 1.035 TiO2 + 0.04 ZrO2 | 1 Ba(Ti0.96Zr0.04)O3-0.15Bi(Mg0.5Ti0.5)O3 + 1 CO2
10.1007/s10853-014-8810-2 | Three groups of samples were prepared by the solid <...> ds was also prepared by the same sintering method. | solid-state | 2.5 Al2O3 + 0.75 Tb4O7 == 1 Tb3Al5O12 + 0.375 O2 | ['Tb3Al5O12'] | 1660 |  | 2.5 Al2O3 + 0.75 Tb4O7 | 1 Tb3Al5O12 + 0.375 O2
10.1007/s10008-004-0640-8 | The LSCO powder was prepared by the conventional s <...> cm-2 for 0.5 min and sintered at 1473 K for 10 h. | solid-state | 0.333 Co3O4 + 0.3 La2O3 + 0.183 O2 + 0.4 SrCO3 == 1 La0.6Sr0.4CoO3 + 0.4 CO2 | ['Sr0.4La0.6CoO3'] | 1473 | 1473 | 0.333 Co3O4 + 0.3 La2O3 + 0.183 O2 + 0.4 SrCO3 | 1 La0.6Sr0.4CoO3 + 0.4 CO2
10.1007/s10008-004-0640-8 | The LSCO powder was prepared by the conventional s <...> cm-2 for 0.5 min and sintered at 1473 K for 10 h. | solid-state | 0.8 CeO2 + 0.1 Gd2O3 == 1 Ce0.8Gd0.2O1.9 | ['Gd0.2Ce0.8O1.9'] | 1473 | 1473 | 0.8 CeO2 + 0.1 Gd2O3 | 1 Ce0.8Gd0.2O1.9
10.1007/s10854-011-0393-y | The Ba2Ti3Nb4O18 powders were prepared using BaCO3 <...> ain 5 wt% BCB and then sintered at 900 °C for 2 h. | solid-state | 2 BaCO3 + 2 Nb2O5 + 3 TiO2 == 1 Ba2Ti3Nb4O18 + 2 CO2 | ['Ba2Ti3Nb4O18'] | 900 |  | 2 BaCO3 + 2 Nb2O5 + 3 TiO2 | 1 Ba2Ti3Nb4O18 + 2 CO2
10.1007/s10854-011-0393-y | The Ba2Ti3Nb4O18 powders were prepared using BaCO3 <...> ain 5 wt% BCB and then sintered at 900 °C for 2 h. | solid-state | 1 Ba(HO)2·8H2O + 1 CuO + 2 H3BO3 == 1 BaCu(B2O5) + 12 H2O | ['BaCuB2O5'] | 900 |  | 1 Ba(HO)2·8H2O + 1 CuO + 2 H3BO3 | 1 BaCu(B2O5) + 12 H2O
10.1007/s10832-013-9812-1 | The Pb1.04(Mn1/3Sb2/3)0.05Zr0.47Ti0.48O3 ceramics <...> oled in a DC electric field of 3 kV/mm for 15 min. | solid-state | 0.017 MnO2 + 0.347 Pb3O4 + 0.016 Sb2O3 + 0.48 TiO2 + 0.47 ZrO2 == 1 Pb1.04(Mn1/3Sb2/3)0.05Zr0.47Ti0.48O3 + 0.185 O2 | ['Zr0.47Ti0.48Mn0.017Pb1.04Sb0.033O3'] | -1100 | 900 | 0.017 MnO2 + 0.347 Pb3O4 + 0.016 Sb2O3 + 0.48 TiO2 + 0.47 ZrO2 | 1 Pb1.04(Mn1/3Sb2/3)0.05Zr0.47Ti0.48O3 + 0.185 O2
10.1007/s10853-009-3820-1 | Polycrystalline samples with nominal composition B <...> the sintering was carried out at 1000 °C for 10 h. | solid-state | 3 Bi2O3 + 5 TiO2 + 1 WO3 == 1 Bi6Ti5WO22 | ['Ti5WBi6O22'] |  | 750 | 3 Bi2O3 + 5 TiO2 + 1 WO3 | 1 Bi6Ti5WO22
10.1007/s10853-015-9046-5 | The single-phase PFN samples were synthesized usin <...> between 10° and 70° (2θ scans) in steps of 0.02°. | solid-state | 0.25 Fe2O3 + 0.25 Nb2O5 + 1 Pb(NO3)2 + 2 [OH-] == 1 Pb(Fe0.5Nb0.5)O3 + 1 H2O + 2 [NO3-] | ['Nb0.5Fe0.5PbO3'] | 1323 | 973 | 0.25 Fe2O3 + 0.25 Nb2O5 + 1 Pb(NO3)2 + 2 [OH-] | 1 Pb(Fe0.5Nb0.5)O3 + 1 H2O + 2 [NO3-]
10.1007/s10853-011-6129-9 | The samples of BFTO-1 and BFCT-1 were obtained by <...> ellets, then sintered at 1020 and 1040 °C for 4 h. | solid-state | 2.5 Bi2O3 + 0.5 Fe2O3 + 3 TiO2 == 1 Bi5FeTi3O15 | ['Ti3FeBi5O15'] | 1040 | 800 | 2.5 Bi2O3 + 0.5 Fe2O3 + 3 TiO2 | 1 Bi5FeTi3O15
10.1007/s10853-009-3779-y | BaTiO3 and NBT powders were individually synthesiz <...> the disks were sintered at 1150 °C for 2 h in air. | solid-state | 1 BaCO3 + 1 TiO2 == 1 BaTiO3 + 1 CO2 | ['BaTiO3'] | 1150 | 900 | 1 BaCO3 + 1 TiO2 | 1 BaTiO3 + 1 CO2
10.1007/s10853-011-5641-2 | Ceramic composition of (Pb0.25Sr0.75)TiO3; PST75 w <...> ing temperatures of 950 and 1250 °C, respectively. | solid-state | 0.25 PbO + 0.75 SrCO3 + 1 TiO2 == 1 (Pb0.25Sr0.75)TiO3 + 0.75 CO2 | ['Sr0.75TiPb0.25O3'] |  |  | 0.25 PbO + 0.75 SrCO3 + 1 TiO2 | 1 (Pb0.25Sr0.75)TiO3 + 0.75 CO2
10.1007/s12034-015-1041-6 | Briefly, 0.75BiFeO3-0.25Ba(Zr0.05Ti0.95)O3 (BF-BZT <...> llets were then sintered in air at 990 °C for 4 h. | solid-state | 0.25 BaCO3 + 0.375 Bi2O3 + 0.375 Fe2O3 + 0.238 TiO2 + 0.012 ZrO2 == 1 0.75BiFeO3-0.25Ba(Zr0.05Ti0.95)O3 + 0.25 CO2 | ['Ba0.25Zr0.012Ti0.238Fe0.75Bi0.75O3'] | 990 | 800 | 0.25 BaCO3 + 0.375 Bi2O3 + 0.375 Fe2O3 + 0.238 TiO2 + 0.012 ZrO2 | 1 0.75BiFeO3-0.25Ba(Zr0.05Ti0.95)O3 + 0.25 CO2
10.1007/s10854-016-4674-3 | The polycrystalline sample of a chemical compositi <...> trolled Phase Sensitive Multimeter (PSM-1735: N4L) | solid-state | 0.5 Bi2O3 + 0.25 CoO + 0.25 Fe2O3 + 0.25 TiO2 == 1 Bi(Co1/4Ti1/4Fe1/2)O3 | ['Ti0.25Fe0.5Co0.25BiO3'] | 800 | 750 | 0.5 Bi2O3 + 0.25 CoO + 0.25 Fe2O3 + 0.25 TiO2 | 1 Bi(Co1/4Ti1/4Fe1/2)O3
10.1007/s10854-010-0177-9 | Ferrite composites with ferrimagnetic phases have <...> ther ball-milled for 10 h to obtain a fine powder. | solid-state | 0.05 CuO + 1 Fe2O3 + 0.35 NiO + 0.6 ZnO == 1 Ni0.35Cu0.05Zn0.6Fe2O4 | ['Fe2Ni0.35Cu0.05Zn0.6O4'] |  |  | 0.05 CuO + 1 Fe2O3 + 0.35 NiO + 0.6 ZnO | 1 Ni0.35Cu0.05Zn0.6Fe2O4
10.1007/s10854-010-0177-9 | Ferrite composites with ferrimagnetic phases have <...> ther ball-milled for 10 h to obtain a fine powder. | solid-state | 0.25 CuO + 1 Fe2O3 + 0.25 MgO + 0.5 ZnO == 1 Mg0.25Cu0.25Zn0.5Fe2O4 | ['Mg0.25Fe2Cu0.25Zn0.5O4'] |  |  | 0.25 CuO + 1 Fe2O3 + 0.25 MgO + 0.5 ZnO | 1 Mg0.25Cu0.25Zn0.5Fe2O4
10.1007/s10854-013-1460-3 | Nano powders of Ba(Zr0.15Ti0.85)O3 powders were sy <...> mens was measured using the Archimedes' principle. | solid-state | 1 BaCO3 + 0.85 TiO2 + 0.15 ZrO2 == 1 Ba(Zr0.15Ti0.85)O3 + 1 CO2 | ['BaZr0.15Ti0.85O3'] |  | 1200 | 1 BaCO3 + 0.85 TiO2 + 0.15 ZrO2 | 1 Ba(Zr0.15Ti0.85)O3 + 1 CO2
10.1007/s00339-012-7412-6 | The polycrystalline samples of Gd-modified BiFeO3 <...> tal voltmeter were used to obtain the temperature. | solid-state | 0.5 Bi2O3 + 0.5 Fe2O3 == 1 BiFeO3 ; target BiFeO3 with additives Gd via Gd2O3 ; target BiFeO3 with additives Gd via Gd2O3 | ['FeBiO3'] |  |  | 0.5 Bi2O3 + 0.5 Fe2O3 | 1 BiFeO3 ; target BiFeO3 with additives Gd via Gd2O3 ; target BiFeO3 with additives Gd via Gd2O3
10.1007/s10832-009-9578-7 | SrTi1-xNbxO3-δ (x = 0, 0.01, 0.02, 0.03, 0.06, 0.0 <...> f samples was measured with the Archimedes method. | solid-state | 0.01 Nb2O5 + 1.01 SrCO3 + 0.98 TiO2 == 1 Sr1.01Ti0.98Nb0.02O3 + 1.01 CO2 + 0.01 O2 | ['Sr1.01Ti0.98Nb0.02O3'] | 1400 |  | 0.01 Nb2O5 + 1.01 SrCO3 + 0.98 TiO2 | 1 Sr1.01Ti0.98Nb0.02O3 + 1.01 CO2 + 0.01 O2
10.1007/s11661-013-2166-0 | The SrBi4Ti4O15 ceramic sample was prepared by sol <...> ng scanning electron microscopy (SEM; JEOL-T 330). | solid-state | 2 Bi2O3 + 1 SrCO3 + 4 TiO2 == 1 SrBi4Ti4O15 + 1 CO2 | ['SrTi4Bi4O15'] | 1150 | 800 | 2 Bi2O3 + 1 SrCO3 + 4 TiO2 | 1 SrBi4Ti4O15 + 1 CO2
10.1007/s00339-016-0043-6 | The polycrystalline sample of (Pb0.5Bi0.25La0.25)( <...> le was measured using a lock-in amplifier (SR830). | solid-state | 0.125 Bi2O3 + 0.25 Fe2O3 + 0.125 La2O3 + 0.5 PbO + 0.5 TiO2 == 1 (Pb0.5Bi0.25La0.25)(Fe0.5Ti0.5)O3 | ['La0.25Ti0.5Fe0.5Pb0.5Bi0.25O3'] | 950 |  | 0.125 Bi2O3 + 0.25 Fe2O3 + 0.125 La2O3 + 0.5 PbO + 0.5 TiO2 | 1 (Pb0.5Bi0.25La0.25)(Fe0.5Ti0.5)O3
10.1007/s10854-017-6712-1 | The polycrystalline sample of (Pb0.9Bi.05Y0.05) (F <...> silver paste (highly conducting) for measurements. | solid-state | 0.025 Bi2O3 + 0.05 Fe2O3 + 0.9 PbO + 0.9 TiO2 + 0.025 Y2O3 == 1 (Pb0.9Bi.05Y0.05)(Fe0.1Ti0.9)O3 | ['Y0.05Ti0.9Fe0.1Pb0.9Bi0.05O3'] | 950 |  | 0.025 Bi2O3 + 0.05 Fe2O3 + 0.9 PbO + 0.9 TiO2 + 0.025 Y2O3 | 1 (Pb0.9Bi.05Y0.05)(Fe0.1Ti0.9)O3
10.1007/s10854-015-3291-x | Nanometric samples with having the chemical formul <...> formed over a temperature range from 300 to 590 K. | solid-state | 1 BaCO3 + 0.5 Bi2O3 + 0.5 Fe2O3 == 1 BiBaFeO3 + 1 CO2 + 0.5 O2 | ['BaFeBiO3'] |  |  | 1 BaCO3 + 0.5 Bi2O3 + 0.5 Fe2O3 | 1 BiBaFeO3 + 1 CO2 + 0.5 O2
10.1007/s10854-014-2219-1 | Ceramics with nominal compositions of Ca2Cu2Ti4O12 <...> the green bodies were sintered at 1100 °Cfor 24 h. | solid-state | 2 CaCO3 + 2 CuO + 4 TiO2 == 1 Ca2Cu2Ti4O12 + 2 CO2 | ['Ca2Ti4Cu2O12'] | 1100 | 900 | 2 CaCO3 + 2 CuO + 4 TiO2 | 1 Ca2Cu2Ti4O12 + 2 CO2
10.1007/s10854-014-2219-1 | Ceramics with nominal compositions of Ca2Cu2Ti4O12 <...> the green bodies were sintered at 1100 °Cfor 24 h. | solid-state | 1.95 CaCO3 + 2 CuO + 0.025 La2O3 + 4 TiO2 == 1 Ca1.95La0.05Cu2Ti4O12 + 1.95 CO2 + 0.012 O2 | ['Ca1.95La0.05Ti4Cu2O12'] | 1100 | 900 | 1.95 CaCO3 + 2 CuO + 0.025 La2O3 + 4 TiO2 | 1 Ca1.95La0.05Cu2Ti4O12 + 1.95 CO2 + 0.012 O2
10.1007/s10854-014-2219-1 | Ceramics with nominal compositions of Ca2Cu2Ti4O12 <...> the green bodies were sintered at 1100 °Cfor 24 h. | solid-state | 1.7 CaCO3 + 2 CuO + 0.15 La2O3 + 4 TiO2 == 1 Ca1.7La0.3Cu2Ti4O12 + 1.7 CO2 + 0.075 O2 | ['Ca1.7La0.3Ti4Cu2O12'] | 1100 | 900 | 1.7 CaCO3 + 2 CuO + 0.15 La2O3 + 4 TiO2 | 1 Ca1.7La0.3Cu2Ti4O12 + 1.7 CO2 + 0.075 O2
10.1007/s10854-015-4186-6 | All the raw materials are purchased from the Aladd <...> btained after natural cooling to room temperature. | solid-state | 1 CaCO3 + 1 O2 + 1 Sb2O3 == 1 CaSb2O6 + 1 CO2 ; target CaSb2O6 with additives xEu3+, yBi3+ via Bi2O3, Eu2O3 ; target CaSb2O6 with additives xEu3+, yBi3+ via Bi2O3, Eu2O3 | ['CaSb2O6'] | 1000 |  | 1 CaCO3 + 1 O2 + 1 Sb2O3 | 1 CaSb2O6 + 1 CO2 ; target CaSb2O6 with additives xEu3+, yBi3+ via Bi2O3, Eu2O3 ; target CaSb2O6 with additives xEu3+, yBi3+ via Bi2O3, Eu2O3
10.1038/srep45164 | (Bi0.9375Nd0.0625)FeO3 (BFONd) ceramics were prepa <...> endicular to the sample surface with the ITO film. | solid-state | 0.469 Bi2O3 + 0.5 Fe2O3 + 0.031 Nd2O3 == 1 (Bi0.9375Nd0.0625)FeO3 | ['Nd0.062FeBi0.938O3'] | 870 | 800 | 0.469 Bi2O3 + 0.5 Fe2O3 + 0.031 Nd2O3 | 1 (Bi0.9375Nd0.0625)FeO3
10.1007/s10854-011-0404-z | (1 - x) Ca4La2Ti5O17 (CLTO)-xLaAlO3 ceramic sample <...> ptimized sintering temperature of 1560 °C for 4 h. | solid-state | 4 CaCO3 + 1 La2O3 + 5 TiO2 == 1 Ca4La2Ti5O17 + 4 CO2 | ['Ca4La2Ti5O17'] |  |  | 4 CaCO3 + 1 La2O3 + 5 TiO2 | 1 Ca4La2Ti5O17 + 4 CO2
10.1007/s10854-015-3813-6 | (Pb0.945Bi0.027La0.01)(Nb0.95Ti0.0625)2O6 ceramic <...> ime to time to keep the environment which we need. | solid-state | 0.014 Bi2O3 + 0.005 La2O3 + 0.95 Nb2O5 + 0.945 PbO + 0.125 TiO2 == 1 (Pb0.945Bi0.027La0.01)(Nb0.95Ti0.0625)2O6 | ['La0.01Ti0.125Nb1.9Pb0.945Bi0.027O6'] |  | 900 | 0.014 Bi2O3 + 0.005 La2O3 + 0.95 Nb2O5 + 0.945 PbO + 0.125 TiO2 | 1 (Pb0.945Bi0.027La0.01)(Nb0.95Ti0.0625)2O6
10.1007/s10854-016-5610-2 | BMFT ceramics were prepared by a conventional soli <...> C using Bi2O3 (99%), Fe2O3 (99%) as raw materials. | solid-state | 0.5 Bi2O3 + 0.125 Fe2O3 + 0.375 MgO + 0.375 TiO2 == 1 Bi(Mg3/8Fe2/8Ti3/8)O3 | ['Mg0.375Ti0.375Fe0.25BiO3'] | 890 |  | 0.5 Bi2O3 + 0.125 Fe2O3 + 0.375 MgO + 0.375 TiO2 | 1 Bi(Mg3/8Fe2/8Ti3/8)O3
10.1007/s10854-016-5610-2 | BMFT ceramics were prepared by a conventional soli <...> C using Bi2O3 (99%), Fe2O3 (99%) as raw materials. | solid-state | 0.5 Bi2O3 + 0.5 Fe2O3 == 1 BiFeO3 | ['FeBiO3'] | 890 |  | 0.5 Bi2O3 + 0.5 Fe2O3 | 1 BiFeO3
10.1007/s10854-011-0421-y | Specimens of the Li2CoTi3O8 ceramics were prepared <...> heating rate of the sintering process is 5 °C/min. | solid-state | 0.5 Co2O3 + 1 Li2CO3 + 3 TiO2 == 1 Li2CoTi3O8 + 1 CO2 + 0.25 O2 | ['Li2Ti3CoO8'] |  | 900 | 0.5 Co2O3 + 1 Li2CO3 + 3 TiO2 | 1 Li2CoTi3O8 + 1 CO2 + 0.25 O2
10.1007/s10854-012-0945-9 | Both Mg2SiO4 and CaTiO3 compounds were individuall <...> % BLB were sintered at 900-1000 °C for 3 h in air. | solid-state | 2 MgO + 1 SiO2 == 1 Mg2SiO4 | ['Mg2SiO4'] |  | 1100 | 2 MgO + 1 SiO2 | 1 Mg2SiO4
10.1007/s10854-015-3725-5 | Dy2/3Cu3Ti4O12 ceramics were prepared by a standar <...> ensity) and were applied in further investigation. | solid-state | 3 CuO + 0.334 Dy2O3 + 4 TiO2 == 1 Dy2/3Cu3Ti4O12 | ['Dy0.667Ti4Cu3O12'] | 1100 |  | 3 CuO + 0.334 Dy2O3 + 4 TiO2 | 1 Dy2/3Cu3Ti4O12
10.1007/s10854-014-2642-3 | VO(II) ions doped NaCaAlPO4F3 phosphor is prepared <...> to obtain VO(II) ions doped NaCaAlPO4F3 phosphor. | solid-state | 1 (NH4)2HPO4 + 1 AlF3·3H2O + 1 CaCO3 + 0.5 Na2CO3 == 1 NaCaAlPO4F3 + 1.5 CO2 + 4.5 H2O + 2 NH3 | ['NaCaAlPO4F3'] |  |  | 1 (NH4)2HPO4 + 1 AlF3·3H2O + 1 CaCO3 + 0.5 Na2CO3 | 1 NaCaAlPO4F3 + 1.5 CO2 + 4.5 H2O + 2 NH3
10.1007/s10854-015-4232-4 | Polycrystalline sample of Pr2CuZrO6 (PCZO) is prep <...> en by FEI QUANTA 200 scanning electron microscope. | solid-state | 1 CuO + 1 Pr2O3 + 1 ZrO2 == 1 Pr2CuZrO6 | ['Pr2ZrCuO6'] | 1150 | 1100 | 1 CuO + 1 Pr2O3 + 1 ZrO2 | 1 Pr2CuZrO6
10.1007/s10854-016-4607-1 | Analytical grade oxide powders of NiO and Nb2O5 we <...> of 5 °C/min and then quenched to room temperature. | solid-state | 1 Nb2O5 + 1 NiO == 1 NiNb2O6 | ['Nb2NiO6'] |  |  | 1 Nb2O5 + 1 NiO | 1 NiNb2O6
10.1007/s00339-014-8379-2 | The samples were prepared by a high temperature so <...> ing, the as-prepared powder samples were obtained. | solid-state | 1 GeO2 + 2 ZnO == 1 Zn2GeO4 | ['Zn2GeO4'] | 1200 |  | 1 GeO2 + 2 ZnO | 1 Zn2GeO4
10.1007/s10854-008-9754-6 | The conventional ceramic processing method was emp <...> m in diameter for microwave frequency measurement. | solid-state | 0.6 BaCO3 + 0.4 SrCO3 + 1 TiO2 == 1 Ba0.6Sr0.4TiO3 + 1 CO2 | ['Ba0.6Sr0.4TiO3'] | 1420 | 1100 | 0.6 BaCO3 + 0.4 SrCO3 + 1 TiO2 | 1 Ba0.6Sr0.4TiO3 + 1 CO2
10.1007/s10854-016-5779-4 | The doping of Nd in ZnO was accomplished with modi <...> 8O, Zn0.89Nd0.11O and Zn0.86Nd0.14O were prepared. | solid-state | 0.01 Nd2O3 + 0.98 ZnO == 1 Zn0.98Nd0.02O + 0.005 O2 | ['Nd0.02Zn0.98O'] |  |  | 0.01 Nd2O3 + 0.98 ZnO | 1 Zn0.98Nd0.02O + 0.005 O2
10.1007/s10854-016-5779-4 | The doping of Nd in ZnO was accomplished with modi <...> 8O, Zn0.89Nd0.11O and Zn0.86Nd0.14O were prepared. | solid-state | 0.055 Nd2O3 + 0.89 ZnO == 1 Zn0.89Nd0.11O + 0.028 O2 | ['Nd0.11Zn0.89O'] |  |  | 0.055 Nd2O3 + 0.89 ZnO | 1 Zn0.89Nd0.11O + 0.028 O2
10.1007/s10854-016-5779-4 | The doping of Nd in ZnO was accomplished with modi <...> 8O, Zn0.89Nd0.11O and Zn0.86Nd0.14O were prepared. | solid-state | 0.07 Nd2O3 + 0.86 ZnO == 1 Zn0.86Nd0.14O + 0.035 O2 | ['Nd0.14Zn0.86O'] |  |  | 0.07 Nd2O3 + 0.86 ZnO | 1 Zn0.86Nd0.14O + 0.035 O2
10.1007/s10854-015-4131-8 | The antiferroelectric ceramic in this study is Pb0 <...> rode is about 15 mm2 and the thickness is 0.75 mm. | solid-state | 0.04 BaCO3 + 0.02 La2O3 + 0.3 Pb3O4 + 0.34 SnO2 + 0.15 TiO2 + 0.51 ZrO2 == 1 Pb0.90La0.04Ba0.04((Zr0.6Sn0.4)0.85Ti0.15)O3 + 0.04 CO2 + 0.15 O2 | ['Ba0.04La0.04Zr0.51Ti0.15Pb0.9Sn0.34O3'] |  | 850 | 0.04 BaCO3 + 0.02 La2O3 + 0.3 Pb3O4 + 0.34 SnO2 + 0.15 TiO2 + 0.51 ZrO2 | 1 Pb0.90La0.04Ba0.04((Zr0.6Sn0.4)0.85Ti0.15)O3 + 0.04 CO2 + 0.15 O2
10.1007/s10854-015-4131-8 | The antiferroelectric ceramic in this study is Pb0 <...> rode is about 15 mm2 and the thickness is 0.75 mm. | solid-state | 1 BaCO3 + 0.02 La2O3 + 0.3 Pb3O4 + 0.34 SnO2 + 0.15 TiO2 + 0.51 ZrO2 == 1 Pb0.90La0.04Ba((Zr0.6Sn0.4)0.85Ti0.15)O3 + 1 CO2 + 0.63 O2 | ['BaLa0.04Zr0.51Ti0.15Pb0.9Sn0.34O3'] |  | 850 | 1 BaCO3 + 0.02 La2O3 + 0.3 Pb3O4 + 0.34 SnO2 + 0.15 TiO2 + 0.51 ZrO2 | 1 Pb0.90La0.04Ba((Zr0.6Sn0.4)0.85Ti0.15)O3 + 1 CO2 + 0.63 O2
10.1007/s00339-012-6897-3 | In this work, NaCu3Ti3TaO12 was prepared by the co <...> TTO-3, NCTTO-4, and NCTTO-5 samples, respectively. | solid-state | 3 CuO + 0.5 Na2CO3 + 0.5 Ta2O5 + 3 TiO2 == 1 NaCu3Ti3TaO12 + 0.5 CO2 | ['NaTi3TaCu3O12'] | 1090 | 950 | 3 CuO + 0.5 Na2CO3 + 0.5 Ta2O5 + 3 TiO2 | 1 NaCu3Ti3TaO12 + 0.5 CO2
10.1007/s10854-017-6442-4 | Na0.25K0.25Bi2.5Nb2O9-Pr3+ (NKBN-xPr) (x = 0.00, 0 <...> 10 min for the electrical performance measurement. | solid-state | 1.25 Bi2O3 + 0.125 K2CO3 + 0.125 Na2CO3 + 1 Nb2O5 == 1 Na0.25K0.25Bi2.5Nb2O9 + 0.25 CO2 ; target Na0.25K0.25Bi2.5Nb2O9 with additives Pr via Pr6O11 ; target Na0.25K0.25Bi2.5Nb2O9 with additives Pr via Pr6O11 | ['K0.25Na0.25Nb2Bi2.5O9'] | 1040 |  | 1.25 Bi2O3 + 0.125 K2CO3 + 0.125 Na2CO3 + 1 Nb2O5 | 1 Na0.25K0.25Bi2.5Nb2O9 + 0.25 CO2 ; target Na0.25K0.25Bi2.5Nb2O9 with additives Pr via Pr6O11 ; target Na0.25K0.25Bi2.5Nb2O9 with additives Pr via Pr6O11
10.1007/s10854-015-3883-5 | The BCZT solid solutions have been synthesized usi <...> re (Tc) in between temperature range of 30-150 °C. | solid-state | 0.95 BaCO3 + 0.05 CaO + 0.9 TiO2 + 0.1 ZrO2 == 1 Ba0.95Ca0.05Ti0.90Zr0.10O3 + 0.95 CO2 | ['Ba0.95Ca0.05Zr0.1Ti0.9O3'] |  |  | 0.95 BaCO3 + 0.05 CaO + 0.9 TiO2 + 0.1 ZrO2 | 1 Ba0.95Ca0.05Ti0.90Zr0.10O3 + 0.95 CO2
10.1007/s10008-005-0647-9 | The starting powders of Ba5-xNa2xNb10O30, where x <...> old isostatic pressing (CIP) at 100 MPa for 3 min. | solid-state | 4 BaCO3 + 1 Na2CO3 + 5 Nb2O5 == 1 Ba4Na2Nb10O30 + 5 CO2 | ['Na2Ba4Nb10O30'] |  | 1200 | 4 BaCO3 + 1 Na2CO3 + 5 Nb2O5 | 1 Ba4Na2Nb10O30 + 5 CO2
10.1007/s10008-010-1235-1 | Sm1.92Ca0.08Ti2O7-δ was prepared via conventional <...> Zeiss SUPRA 35 scanning electron microscope (SEM). | solid-state | 0.08 CaCO3 + 0.02 O2 + 0.96 Sm2O3 + 2 TiO2 == 1 Sm1.92Ca0.08Ti2O7 + 0.08 CO2 | ['Ca0.08Sm1.92Ti2O7'] |  |  | 0.08 CaCO3 + 0.02 O2 + 0.96 Sm2O3 + 2 TiO2 | 1 Sm1.92Ca0.08Ti2O7 + 0.08 CO2
10.1007/s10854-016-5640-9 | Specimens were prepared through conventional solid <...> temperature range of 1200-1300 °C for 3 h in air. | solid-state | 0.01 La2O3 + 0.97 SrCO3 + 1 TiO2 == 1 Sr0.97La0.02TiO3 + 0.97 CO2 | ['Sr0.97La0.02TiO3'] |  | 900 | 0.01 La2O3 + 0.97 SrCO3 + 1 TiO2 | 1 Sr0.97La0.02TiO3 + 0.97 CO2
10.1007/s10854-017-6494-5 | BaTiO3 powders were prepared by the conventional s <...> nvironment, with oxygen rate is 6 ml/min) for 2 h. | solid-state | 1 BaCO3 + 1 TiO2 == 1 BaTiO3 + 1 CO2 | ['BaTiO3'] |  | 1050 | 1 BaCO3 + 1 TiO2 | 1 BaTiO3 + 1 CO2
10.1007/s10008-003-0438-0 | Stoichiometric La0.9Sr0.1Ga0.8Mg0.2O3-δ, related t <...> d and finally sintered at 1500 °C in air for 12 h. | solid-state | 0.04 (MgCO3)4.Mg(OH)2.5H2O + 0.4 Ga2O3 + 0.45 La2O3 + 0.07 O2 + 0.1 SrCO3 == 1 La0.9Sr0.1Ga0.8Mg0.2O3 + 0.26 CO2 + 0.09 H2O | ['Sr0.1Mg0.2La0.9Ga0.8O3'] | 1500 |  | 0.04 (MgCO3)4.Mg(OH)2.5H2O + 0.4 Ga2O3 + 0.45 La2O3 + 0.07 O2 + 0.1 SrCO3 | 1 La0.9Sr0.1Ga0.8Mg0.2O3 + 0.26 CO2 + 0.09 H2O
10.1007/s10854-008-9721-2 | Specimens of the LNT ceramics were prepared by a c <...> n 2.0 wt% BCu and then sintered at 900 °C for 2 h. | solid-state | 3 Li2CO3 + 1 Nb2O5 + 3 TiO2 == 1 3Li2O-Nb2O5-3TiO2 + 3 CO2 | ['Li6Ti3Nb2O14'] | 900 |  | 3 Li2CO3 + 1 Nb2O5 + 3 TiO2 | 1 3Li2O-Nb2O5-3TiO2 + 3 CO2
10.1007/s10854-016-5831-4 | Powder samples of LiBaBO3:xmol%Ce3+ (x = 2, 3, 4, <...> e obtained after cooling down to room temperature. | solid-state | 1 BaCO3 + 1 H3BO3 + 0.5 Li2CO3 == 1 LiBaBO3 + 1.5 CO2 + 1.5 H2O ; target LiBaBO3 with additives Ce via CeO2 ; target LiBaBO3 with additives Ce via CeO2 | ['LiBaBO3'] |  |  | 1 BaCO3 + 1 H3BO3 + 0.5 Li2CO3 | 1 LiBaBO3 + 1.5 CO2 + 1.5 H2O ; target LiBaBO3 with additives Ce via CeO2 ; target LiBaBO3 with additives Ce via CeO2
10.1007/s10854-016-6251-1 | Li3Mg2NbO6 + xwt.% ZBS (x = 0.1-3.0) ceramics were <...> 950 °C for 4 h with the heating rate of 5 °C/min. | solid-state | 1.5 Li2CO3 + 2 MgO + 0.5 Nb2O5 == 1 Li3Mg2NbO6 + 1.5 CO2 | ['Li3Mg2NbO6'] | 950 |  | 1.5 Li2CO3 + 2 MgO + 0.5 Nb2O5 | 1 Li3Mg2NbO6 + 1.5 CO2
10.1007/s10854-016-5689-5 | Na2BiZn2V3O12 ceramic was prepared by the conventi <...> and silver powders and co-fired at 640 °C for 4 h. | solid-state | 0.5 Bi2O3 + 3 NH4VO3 + 1 Na2CO3 + 2 ZnO == 1 Na2BiZn2V3O12 + 1 CO2 + 1.5 H2O + 3 NH3 | ['Na2V3Zn2BiO12'] |  |  | 0.5 Bi2O3 + 3 NH4VO3 + 1 Na2CO3 + 2 ZnO | 1 Na2BiZn2V3O12 + 1 CO2 + 1.5 H2O + 3 NH3
10.1007/s10854-013-1620-5 | BaTiO3 nanopowders were prepared from high purity <...> was dried in hot air oven at 110 °C for overnight. | solid-state | 1 BaCO3 + 1 TiO2 == 1 BaTiO3 + 1 CO2 | ['BaTiO3'] |  |  | 1 BaCO3 + 1 TiO2 | 1 BaTiO3 + 1 CO2
10.1007/s10854-016-5382-8 | (Ba0.92Bi0.08)(Ti0.92Fe0.08)O3 ceramics, abbreviat <...> the PVA, then sintered at 1250 °C for 3 h in air. | solid-state | 0.92 BaCO3 + 0.04 Bi2O3 + 0.04 Fe2O3 + 0.92 TiO2 == 1 (Ba0.92Bi0.08)(Ti0.92Fe0.08)O3 + 0.92 CO2 | ['Ba0.92Ti0.92Fe0.08Bi0.08O3'] | 1250 |  | 0.92 BaCO3 + 0.04 Bi2O3 + 0.04 Fe2O3 + 0.92 TiO2 | 1 (Ba0.92Bi0.08)(Ti0.92Fe0.08)O3 + 0.92 CO2
10.1007/s10854-016-5509-y | Li6Gd(BO3)3:Eu3+ powder samples with different dop <...> ealed at 600 °C for 24 h to complete the reaction. | solid-state | 0.5 Gd2O3 + 3 H3BO3 + 3 Li2CO3 == 1 Li6Gd(BO3)3 + 3 CO2 + 4.5 H2O ; target Li6Gd(BO3)3 with additives Eu via Eu2O3 ; target Li6Gd(BO3)3 with additives Eu via Eu2O3 | ['Li6GdB3O9'] |  | 300 | 0.5 Gd2O3 + 3 H3BO3 + 3 Li2CO3 | 1 Li6Gd(BO3)3 + 3 CO2 + 4.5 H2O ; target Li6Gd(BO3)3 with additives Eu via Eu2O3 ; target Li6Gd(BO3)3 with additives Eu via Eu2O3
10.1007/s10854-011-0597-1 | The general formula of the materials studied was 7 <...> 5 °C/min, then furnace cooled to room temperature. | solid-state | 1 Nb2O5 + 1 NiO == 1 NiNb2O6 | ['Nb2NiO6'] | 1050 | 900 | 1 Nb2O5 + 1 NiO | 1 NiNb2O6
10.1007/s10854-015-3771-z | The polycrystalline sample of Bi2La3Ti3FeO15 was s <...> the frequency range of 1 kHz-1 MHz from 30-500 °C. | solid-state | 1 Bi2O3 + 0.5 Fe2O3 + 1.5 La2O3 + 3 TiO2 == 1 Bi2La3Ti3FeO15 | ['La3Ti3FeBi2O15'] | 1100 | 1080 | 1 Bi2O3 + 0.5 Fe2O3 + 1.5 La2O3 + 3 TiO2 | 1 Bi2La3Ti3FeO15
10.1007/s10854-016-5978-z | Two polycrystalline samples in the series of pigme <...> a rate of 1 °C per minute up to room temperature. | solid-state | 1 BaO + 1 CuO + 4 SiO2 == 1 MCuSi4O10; M = Ba | ['BaCuSi4O10'] | 1100 |  | 1 BaO + 1 CuO + 4 SiO2 | 1 MCuSi4O10; M = Ba
10.1007/s10854-016-5978-z | Two polycrystalline samples in the series of pigme <...> a rate of 1 °C per minute up to room temperature. | solid-state | 1 CuO + 4 SiO2 + 1 SrCO3 == 1 MCuSi4O10 + 1 CO2; M = Sr | ['SrCuSi4O10'] | 1100 |  | 1 CuO + 4 SiO2 + 1 SrCO3 | 1 MCuSi4O10 + 1 CO2; M = Sr
10.1007/s10854-016-5978-z | Two polycrystalline samples in the series of pigme <...> a rate of 1 °C per minute up to room temperature. | solid-state | 1 BaO + 1 CuO + 4 SiO2 == 1 BaCuSi4O10 | ['BaCuSi4O10'] | 1100 |  | 1 BaO + 1 CuO + 4 SiO2 | 1 BaCuSi4O10
10.1007/s10854-016-5978-z | Two polycrystalline samples in the series of pigme <...> a rate of 1 °C per minute up to room temperature. | solid-state | 1 CuO + 4 SiO2 + 1 SrCO3 == 1 SrCuSi4O10 + 1 CO2 | ['SrCuSi4O10'] | 1100 |  | 1 CuO + 4 SiO2 + 1 SrCO3 | 1 SrCuSi4O10 + 1 CO2
10.1007/s10854-014-2643-2 | The CaLa4Ti4O15 powders were synthesized by conven <...> The pellets were sintered at 1225-1550 °C for 3 h. | solid-state | 1 CaCO3 + 2 La2O3 + 4 TiO2 == 1 CaLa4Ti4O15 + 1 CO2 | ['CaLa4Ti4O15'] |  | 550 | 1 CaCO3 + 2 La2O3 + 4 TiO2 | 1 CaLa4Ti4O15 + 1 CO2
10.1007/s10008-012-1791-7 | The compounds, (M1/2Sb1/2Sn)O4, M = In and Fe, wer <...> ered after ballmilling and stored in a desiccator. | solid-state | 0.25 Fe2O3 + 0.75 O2 + 0.25 Sb2O3 + 1 SnO == 1 (M1/2Sb1/2Sn)O4; M = Fe | ['Fe0.5SnSb0.5O4'] |  |  | 0.25 Fe2O3 + 0.75 O2 + 0.25 Sb2O3 + 1 SnO | 1 (M1/2Sb1/2Sn)O4; M = Fe
10.1007/s10008-012-1791-7 | The compounds, (M1/2Sb1/2Sn)O4, M = In and Fe, wer <...> ered after ballmilling and stored in a desiccator. | solid-state | 0.5 In(CH3COO)3 + 0.75 O2 + 0.25 Sb2O3 + 1 SnO + 1.5 [OH-] == 1 (M1/2Sb1/2Sn)O4 + 0.75 H2O + 1.5 [CH3COO-]; M = In | ['In0.5SnSb0.5O4'] |  |  | 0.5 In(CH3COO)3 + 0.75 O2 + 0.25 Sb2O3 + 1 SnO + 1.5 [OH-] | 1 (M1/2Sb1/2Sn)O4 + 0.75 H2O + 1.5 [CH3COO-]; M = In
10.1007/s10854-014-2663-y | YIG, Y3Fe5O12 was prepared from metallic oxides po <...> ime }} - {\text{j}\upmu }^{{\prime \prime }}$$ (1) | solid-state | 2.5 Fe2O3 + 1.5 Y2O3 == 1 Y3Fe5O12 | ['Y3Fe5O12'] |  |  | 2.5 Fe2O3 + 1.5 Y2O3 | 1 Y3Fe5O12
10.1007/s10854-016-5256-0 | The samples were prepared through conventional sol <...> for 6 h in air with the heating rate of 5 °C/min. | solid-state | 1 MgO + 1 Ta2O5 + 1 ZrO2 == 1 MgZrTa2O8 | ['MgZrTa2O8'] |  | 1000 | 1 MgO + 1 Ta2O5 + 1 ZrO2 | 1 MgZrTa2O8
10.1007/s10854-015-3246-2 | Samples of (1 - x) BiVO4-xLi0.5Re0.5WO4 (x = 0.05- <...> ered at temperatures of 650-800 °C for 4 h in air. | solid-state | 0.5 Bi2O3 + 0.5 V2O5 == 1 BiVO4 | ['VBiO4'] |  | 650 | 0.5 Bi2O3 + 0.5 V2O5 | 1 BiVO4
10.1007/s10854-012-0636-6 | CaLaSnNbO7: 0.15Eu3+ pyrochlore phosphor was prepa <...> 0.10, 0.20 and 0.30) calcined at 1400 °C for 6 h. | solid-state | 1 CaCO3 + 0.5 La2O3 + 0.5 Nb2O5 + 1 SnO2 == 1 CaLaSnNbO7 + 1 CO2 ; target CaLaSnNbO7 with additives 0.15Eu3+ via Eu2O3 ; target CaLaSnNbO7 with additives 0.15Eu3+ via Eu2O3 | ['CaLaNbSnO7'] |  | 1400 | 1 CaCO3 + 0.5 La2O3 + 0.5 Nb2O5 + 1 SnO2 | 1 CaLaSnNbO7 + 1 CO2 ; target CaLaSnNbO7 with additives 0.15Eu3+ via Eu2O3 ; target CaLaSnNbO7 with additives 0.15Eu3+ via Eu2O3
10.1007/s10854-009-0031-0 | The Ln0.9Eu0.1TiNbO6 (Ln = Pr, Nd, Sm, Dy and Y) c <...> intered between 1370 °C and1425 °C for 4 h in air. | solid-state | 0.05 Eu2O3 + 0.5 Nb2O5 + 0.45 Sm2O3 + 1 TiO2 == 1 Ln0.9Eu0.1TiNbO6; Ln = Sm | ['Eu0.1Sm0.9TiNbO6'] | 1370 | 1250 | 0.05 Eu2O3 + 0.5 Nb2O5 + 0.45 Sm2O3 + 1 TiO2 | 1 Ln0.9Eu0.1TiNbO6; Ln = Sm
10.1007/s10854-009-0031-0 | The Ln0.9Eu0.1TiNbO6 (Ln = Pr, Nd, Sm, Dy and Y) c <...> intered between 1370 °C and1425 °C for 4 h in air. | solid-state | 0.05 Eu2O3 + 0.5 Nb2O5 + 0.45 Nd2O3 + 1 TiO2 == 1 Ln0.9Eu0.1TiNbO6; Ln = Nd | ['Eu0.1Nd0.9TiNbO6'] | 1370 | 1250 | 0.05 Eu2O3 + 0.5 Nb2O5 + 0.45 Nd2O3 + 1 TiO2 | 1 Ln0.9Eu0.1TiNbO6; Ln = Nd
10.1007/s10854-009-0031-0 | The Ln0.9Eu0.1TiNbO6 (Ln = Pr, Nd, Sm, Dy and Y) c <...> intered between 1370 °C and1425 °C for 4 h in air. | solid-state | 0.05 Eu2O3 + 0.5 Nb2O5 + 1 TiO2 + 0.45 Y2O3 == 1 Ln0.9Eu0.1TiNbO6; Ln = Y | ['Eu0.1Y0.9TiNbO6'] | 1370 | 1250 | 0.05 Eu2O3 + 0.5 Nb2O5 + 1 TiO2 + 0.45 Y2O3 | 1 Ln0.9Eu0.1TiNbO6; Ln = Y
10.1007/s10854-009-0031-0 | The Ln0.9Eu0.1TiNbO6 (Ln = Pr, Nd, Sm, Dy and Y) c <...> intered between 1370 °C and1425 °C for 4 h in air. | solid-state | 0.05 Eu2O3 + 0.5 Nb2O5 + 0.15 Pr6O11 + 1 TiO2 == 1 Ln0.9Eu0.1TiNbO6 + 0.15 O2; Ln = Pr | ['Eu0.1Pr0.9TiNbO6'] | 1370 | 1250 | 0.05 Eu2O3 + 0.5 Nb2O5 + 0.15 Pr6O11 + 1 TiO2 | 1 Ln0.9Eu0.1TiNbO6 + 0.15 O2; Ln = Pr
10.1007/s10854-009-0031-0 | The Ln0.9Eu0.1TiNbO6 (Ln = Pr, Nd, Sm, Dy and Y) c <...> intered between 1370 °C and1425 °C for 4 h in air. | solid-state | 0.45 Dy2O3 + 0.05 Eu2O3 + 0.5 Nb2O5 + 1 TiO2 == 1 Ln0.9Eu0.1TiNbO6; Ln = Dy | ['Dy0.9Eu0.1TiNbO6'] | 1370 | 1250 | 0.45 Dy2O3 + 0.05 Eu2O3 + 0.5 Nb2O5 + 1 TiO2 | 1 Ln0.9Eu0.1TiNbO6; Ln = Dy
10.1007/s10854-014-2635-2 | For comparison, BCTO ceramics were also prepared b <...> ure as the pellets obtained by the sol-gel method. | solid-state | 0.334 Bi2O3 + 3 CuO + 4 TiO2 == 1 Bi2/3Cu3Ti4O12 | ['Ti4Cu3Bi0.667O12'] |  | 800 | 0.334 Bi2O3 + 3 CuO + 4 TiO2 | 1 Bi2/3Cu3Ti4O12
10.1007/s10854-016-4736-6 | SrCO3, Al2O3, Eu2O3 and Dy2O3, H3BO3 were employed <...> he strontium aluminate complex SrA12O4:Eu2+, Dy3+. | solid-state | 1 Al2O3 + 1 SrCO3 == 1 SrAl2O4 + 1 CO2 ; target SrAl2O4 with additives Eu, Dy via Dy2O3, Eu2O3 ; target SrAl2O4 with additives Eu, Dy via Dy2O3, Eu2O3 | ['SrAl2O4'] |  |  | 1 Al2O3 + 1 SrCO3 | 1 SrAl2O4 + 1 CO2 ; target SrAl2O4 with additives Eu, Dy via Dy2O3, Eu2O3 ; target SrAl2O4 with additives Eu, Dy via Dy2O3, Eu2O3
10.1007/s10854-015-3834-1 | Ca0.85(Li, Ce)0.075Bi4Ti3.98M0.02O15-0.01MnCO3 (ab <...> 1080-1120 °C for 2 h according to the composition. | solid-state | 2 Bi2O3 + 0.075 CeO2 + 0.01 MnCO3 + 0.42 O2 + 0.01 Ta2O5 + 3.98 TiO2 == 1 (Ce)0.075Bi4Ti3.98M0.02O15-0.01MnCO3; M = Ta | ['Ce0.075Ti3.98Ta0.02Mn0.01C0.01Bi4O15.03'] |  | 800 | 2 Bi2O3 + 0.075 CeO2 + 0.01 MnCO3 + 0.42 O2 + 0.01 Ta2O5 + 3.98 TiO2 | 1 (Ce)0.075Bi4Ti3.98M0.02O15-0.01MnCO3; M = Ta
10.1007/s10854-015-3834-1 | Ca0.85(Li, Ce)0.075Bi4Ti3.98M0.02O15-0.01MnCO3 (ab <...> 1080-1120 °C for 2 h according to the composition. | solid-state | 2 Bi2O3 + 0.075 CeO2 + 0.01 MnCO3 + 0.415 O2 + 3.98 TiO2 + 0.02 WO3 == 1 (Ce)0.075Bi4Ti3.98M0.02O15-0.01MnCO3; M = W | ['Ce0.075Ti3.98W0.02Mn0.01C0.01Bi4O15.03'] |  | 800 | 2 Bi2O3 + 0.075 CeO2 + 0.01 MnCO3 + 0.415 O2 + 3.98 TiO2 + 0.02 WO3 | 1 (Ce)0.075Bi4Ti3.98M0.02O15-0.01MnCO3; M = W
10.1007/s10854-015-3834-1 | Ca0.85(Li, Ce)0.075Bi4Ti3.98M0.02O15-0.01MnCO3 (ab <...> 1080-1120 °C for 2 h according to the composition. | solid-state | 2 Bi2O3 + 0.075 CeO2 + 0.01 MnCO3 + 0.01 Nb2O5 + 0.42 O2 + 3.98 TiO2 == 1 (Ce)0.075Bi4Ti3.98M0.02O15-0.01MnCO3; M = Nb | ['Ce0.075Ti3.98Nb0.02Mn0.01C0.01Bi4O15.03'] |  | 800 | 2 Bi2O3 + 0.075 CeO2 + 0.01 MnCO3 + 0.01 Nb2O5 + 0.42 O2 + 3.98 TiO2 | 1 (Ce)0.075Bi4Ti3.98M0.02O15-0.01MnCO3; M = Nb
10.1007/s10854-012-0716-7 | Specimens of the Bi4B2O9 ceramics were prepared by <...> were then sintered at 1050 °C to 1350 °C for 4 h. | solid-state | 1 BaCO3 + 1 Nd2O3 + 4 TiO2 == 1 BaO-Nd2O3-4TiO2 + 1 CO2 | ['BaNd2Ti4O12'] | 1350 | 1150 | 1 BaCO3 + 1 Nd2O3 + 4 TiO2 | 1 BaO-Nd2O3-4TiO2 + 1 CO2
10.1007/s10854-012-0743-4 | For the pure BaTi5O11 ceramic, it is very difficul <...> he heat rate of the sintering process is 5 °C/min. | solid-state | 1 BaCO3 + 5 TiO2 == 1 BaTi5O11 + 1 CO2 | ['BaTi5O11'] |  | 700 | 1 BaCO3 + 5 TiO2 | 1 BaTi5O11 + 1 CO2
10.1007/s10854-012-0743-4 | For the pure BaTi5O11 ceramic, it is very difficul <...> he heat rate of the sintering process is 5 °C/min. | solid-state | 1 BaCO3 + 1 CuO + 2 H3BO3 == 1 BaCu(B2O5) + 1 CO2 + 3 H2O | ['BaCuB2O5'] |  | 700 | 1 BaCO3 + 1 CuO + 2 H3BO3 | 1 BaCu(B2O5) + 1 CO2 + 3 H2O
10.1007/s10854-010-0097-8 | La2NiMnO6 dense ceramic targets were prepared by a <...> re obtained by sintering at 1748 K in air for 3 h. | solid-state | 1 La2O3 + 0.5 Mn2O3 + 1 NiO + 0.25 O2 == 1 La2NiMnO6 | ['La2MnNiO6'] |  | 1473 | 1 La2O3 + 0.5 Mn2O3 + 1 NiO + 0.25 O2 | 1 La2NiMnO6
10.1007/s10854-017-6701-4 | Samples of ZST ceramics were prepared by conventio <...> rom 1295 to 1375 °C during 4 h, in air atmosphere. | solid-state | 0.2 SnO2 + 1 TiO2 + 0.8 ZrO2 == 1 (Zr0.8Sn0.2)TiO4 | ['Zr0.8TiSn0.2O4'] |  | 1100 | 0.2 SnO2 + 1 TiO2 + 0.8 ZrO2 | 1 (Zr0.8Sn0.2)TiO4
10.1007/s10854-015-3631-x | The (Ba0.85Ca0.15)(Ti0.90Zr0.10)O3 (BCTZ) powders <...> °C for 20 h to remove the graphite contamination. | solid-state | 0.85 BaCO3 + 0.15 CaCO3 + 0.9 TiO2 + 0.1 ZrO2 == 1 (Ba0.85Ca0.15)(Ti0.90Zr0.10)O3 + 1 CO2 | ['Ba0.85Ca0.15Zr0.1Ti0.9O3'] |  | 1350 | 0.85 BaCO3 + 0.15 CaCO3 + 0.9 TiO2 + 0.1 ZrO2 | 1 (Ba0.85Ca0.15)(Ti0.90Zr0.10)O3 + 1 CO2
10.1007/s10854-013-1212-4 | In this work, ceramics of superconducting YBa2Cu3O <...> 900 and 945 °C for 24 h in the oxygen atmosphere. | solid-state | 2 BaCO3 + 3 CuO + 0.25 O2 + 0.5 Y2O3 == 1 YBa2Cu3O7 + 2 CO2 | ['Ba2YCu3O7'] |  |  | 2 BaCO3 + 3 CuO + 0.25 O2 + 0.5 Y2O3 | 1 YBa2Cu3O7 + 2 CO2
10.1007/s10854-013-1622-3 | In the present work, traditional solid state metho <...> pellets were sintered at 1040 °C for 12 h in air. | solid-state | 1 CaCO3 + 3 CuO + 4 TiO2 == 1 CaCu3Ti4O12 + 1 CO2 | ['CaTi4Cu3O12'] | 1040 |  | 1 CaCO3 + 3 CuO + 4 TiO2 | 1 CaCu3Ti4O12 + 1 CO2
10.1007/s10854-015-4078-9 | ZnO (99.5% purity) was added into high purity Al2O <...> d temperature from 1200 to 1450 °C for 4 h in air. | solid-state | 0.9 Al2O3 + 0.1 TiO2 == 1 0.9Al2O3-0.1TiO2 | ['Ti0.1Al1.8O2.9'] |  |  | 0.9 Al2O3 + 0.1 TiO2 | 1 0.9Al2O3-0.1TiO2
10.1007/s00339-016-9780-9 | The Pr0.7Ca0.3Mn0.98Cr0.02O3 manganite is elaborat <...> uum, in dark and with a signal amplitude of 20 mV. | solid-state | 0.3 CaCO3 + 0.01 Cr2O3 + 0.49 Mn2O3 + 0.117 Pr6O11 == 1 Pr0.7Ca0.3Mn0.98Cr0.02O3 + 0.3 CO2 + 0.042 O2 | ['Ca0.3Pr0.7Cr0.02Mn0.98O3'] | 1300 |  | 0.3 CaCO3 + 0.01 Cr2O3 + 0.49 Mn2O3 + 0.117 Pr6O11 | 1 Pr0.7Ca0.3Mn0.98Cr0.02O3 + 0.3 CO2 + 0.042 O2
10.1007/s10854-017-7101-5 | Li2MgTi3O8 ceramics modified by LiF were prepared <...> s (20 wt% Ag) at 850 °C/2 h in ambient atmosphere. | solid-state | 1 Li2CO3 + 1 MgO + 3 TiO2 == 1 Li2MgTi3O8 + 1 CO2 | ['Li2MgTi3O8'] |  |  | 1 Li2CO3 + 1 MgO + 3 TiO2 | 1 Li2MgTi3O8 + 1 CO2
10.1007/s10854-017-7101-5 | Li2MgTi3O8 ceramics modified by LiF were prepared <...> s (20 wt% Ag) at 850 °C/2 h in ambient atmosphere. | solid-state | 1 Li2CO3 + 1 LiF + 1 MgO + 3 TiO2 == 1 Li2MgTi3O8+LiF + 1 CO2 | ['Li3MgTi3O8F'] |  |  | 1 Li2CO3 + 1 LiF + 1 MgO + 3 TiO2 | 1 Li2MgTi3O8+LiF + 1 CO2
10.1007/s10854-017-7101-5 | Li2MgTi3O8 ceramics modified by LiF were prepared <...> s (20 wt% Ag) at 850 °C/2 h in ambient atmosphere. | solid-state | 1 Li2CO3 + 0.15 LiF + 0.85 MgO + 3 TiO2 == 1 Li2.15Mg0.85Ti3O7.85F0.15 + 1 CO2 | ['Li2.15Mg0.85Ti3O7.85F0.15'] |  |  | 1 Li2CO3 + 0.15 LiF + 0.85 MgO + 3 TiO2 | 1 Li2.15Mg0.85Ti3O7.85F0.15 + 1 CO2
10.1007/s10854-015-4014-z | The composition of Na0.65Bi0.45Cu3Ti4O12 was desig <...> with silver paint and fired at 840 °C for 30 min. | solid-state | 0.225 Bi2O3 + 3 CuO + 0.65 NaCO3 + 4 TiO2 == 1 Na0.65Bi0.45Cu3Ti4O12 + 0.65 CO2 + 0.162 O2 | ['Na0.65Ti4Cu3Bi0.45O12'] | 1000 | 800 | 0.225 Bi2O3 + 3 CuO + 0.65 NaCO3 + 4 TiO2 | 1 Na0.65Bi0.45Cu3Ti4O12 + 0.65 CO2 + 0.162 O2
10.1007/s10854-015-2917-3 | Analytical reagent raw materials of Co(NO3)2 powde <...> \text{Fe}}_{\text{x}} {\text{O}}_{\text{x}} $$ (2) | solid-state | 1 Ba(NO3)2 + 12 Fe(NO3)3 + 38 [OH-] == 1 BaFe12O19 + 19 H2O + 38 [NO3-] | ['BaFe12O19'] |  |  | 1 Ba(NO3)2 + 12 Fe(NO3)3 + 38 [OH-] | 1 BaFe12O19 + 19 H2O + 38 [NO3-]
10.1007/s10854-017-6954-y | In this paper, CCT powders were prepared by a soli <...> (Inframat Advanced Materials) to make the slurry. | solid-state | 1 CaCO3 + 3 CuO + 4 TiO2 == 1 CaCu3Ti4O12 + 1 CO2 | ['CaTi4Cu3O12'] |  |  | 1 CaCO3 + 3 CuO + 4 TiO2 | 1 CaCu3Ti4O12 + 1 CO2
10.1007/s00339-016-0321-3 | The polycrystalline samples of Bi0.5 Pb0.5 [Fe(0.5 <...> mplex impedance spectroscopy and modulus analysis. | solid-state | 1 O2 + 0.25 TiO2 + 0.25 ZrO2 == 1 ((Zr0.25Ti0.25))O3 | ['Zr0.25Ti0.25O3'] | 865 |  | 1 O2 + 0.25 TiO2 + 0.25 ZrO2 | 1 ((Zr0.25Ti0.25))O3
10.1007/s10854-017-6964-9 | The phosphors were prepared via solid-state reacti <...> and the sample of Ca2SnO4:Dy3+ was denoted as S2. | solid-state | 1 CaCO3 + 1 SnO2 == 1 CaSnO3 + 1 CO2 | ['CaSnO3'] |  |  | 1 CaCO3 + 1 SnO2 | 1 CaSnO3 + 1 CO2
10.1007/s10854-017-6964-9 | The phosphors were prepared via solid-state reacti <...> and the sample of Ca2SnO4:Dy3+ was denoted as S2. | solid-state | 2 CaCO3 + 1 SnO2 == 1 Ca2SnO4 + 2 CO2 | ['Ca2SnO4'] |  |  | 2 CaCO3 + 1 SnO2 | 1 Ca2SnO4 + 2 CO2
10.1007/s10854-016-4849-y | Ba4.2Nd9.2Ti18O54 ceramic power was prepared via t <...> a4.2Nd9.2Ti18O54(BNT) ceramic powder was obtained. | solid-state | 4.2 BaCO3 + 4.6 Nd2O3 + 18 TiO2 == 1 Ba4.2Nd9.2Ti18O54 + 4.2 CO2 | ['Ba4.2Nd9.2Ti18O54'] |  | 1200 | 4.2 BaCO3 + 4.6 Nd2O3 + 18 TiO2 | 1 Ba4.2Nd9.2Ti18O54 + 4.2 CO2
10.1007/s10832-011-9668-1 | Proportionate amounts of reagent-grade starting ma <...> Agilent 4284A LCR meter and a temperature chamber. | solid-state | 0.75 Bi2O3 + 0.75 Nb2O5 + 1 ZnO == 1 Bi1.5ZnNb1.5O7 | ['Nb1.5ZnBi1.5O7'] | 1000 | 880 | 0.75 Bi2O3 + 0.75 Nb2O5 + 1 ZnO | 1 Bi1.5ZnNb1.5O7
10.1007/s10854-016-5025-0 | By the solid-state reaction method, a series of ph <...> crucibles and sintered at 1200 °C for 4 h in air. | solid-state | 1 Bi2O3 + 1 CaCO3 + 1 Ta2O5 == 1 CaBi2Ta2O9 + 1 CO2 ; target CaBi2Ta2O9 with additives Eu via Eu2O3 ; target CaBi2Ta2O9 with additives Eu via Eu2O3 | ['CaTa2Bi2O9'] | 1200 |  | 1 Bi2O3 + 1 CaCO3 + 1 Ta2O5 | 1 CaBi2Ta2O9 + 1 CO2 ; target CaBi2Ta2O9 with additives Eu via Eu2O3 ; target CaBi2Ta2O9 with additives Eu via Eu2O3
10.1007/s00339-012-7524-z | The 0.935(Bi0.5Na0.5)TiO3-0.065BaTiO3 (BNBT) solid <...> were performed after aging for at least 24 hours. | solid-state | 0.065 BaCO3 + 0.234 Bi2O3 + 0.234 Na2CO3 + 1 TiO2 == 1 0.935(Bi0.5Na0.5)TiO3-0.065BaTiO3 + 0.299 CO2 ; target 0.935(Bi0.5Na0.5)TiO3-0.065BaTiO3 with additives Pr via Pr6O11 ; target 0.935(Bi0.5Na0.5)TiO3-0.065BaTiO3 with additives Pr via Pr6O11 | ['Na0.468Ba0.065TiBi0.468O3'] | 1200 | 850 | 0.065 BaCO3 + 0.234 Bi2O3 + 0.234 Na2CO3 + 1 TiO2 | 1 0.935(Bi0.5Na0.5)TiO3-0.065BaTiO3 + 0.299 CO2 ; target 0.935(Bi0.5Na0.5)TiO3-0.065BaTiO3 with additives Pr via Pr6O11 ; target 0.935(Bi0.5Na0.5)TiO3-0.065BaTiO3 with additives Pr via Pr6O11
10.1007/s10854-015-3791-8 | SrAl2O4:Eu2+, Dy3+ was prepared by solid-state rea <...> ed products and sieved to get the desired samples. | solid-state | 1 Al2O3 + 1 SrCO3 == 1 SrAl2O4 + 1 CO2 ; target SrAl2O4 with additives Eu, Dy via Dy2O3, Eu2O3 ; target SrAl2O4 with additives Eu, Dy via Dy2O3, Eu2O3 | ['SrAl2O4'] |  |  | 1 Al2O3 + 1 SrCO3 | 1 SrAl2O4 + 1 CO2 ; target SrAl2O4 with additives Eu, Dy via Dy2O3, Eu2O3 ; target SrAl2O4 with additives Eu, Dy via Dy2O3, Eu2O3
10.1007/s10853-012-6726-2 | The synthesis of multilayered BTO-CFO composites w <...> eat treatment and poling procedure were conducted. | solid-state | 1 BaTiO3 + 0.5 Co2O3 + 1 Fe2O3 == 1 BaTiO3-CoFe2O4 + 0.25 O2 | ['BaTiFe2CoO7'] |  |  | 1 BaTiO3 + 0.5 Co2O3 + 1 Fe2O3 | 1 BaTiO3-CoFe2O4 + 0.25 O2
10.1007/s10853-011-5254-9 | Ho3Fe5O12 ceramics were prepared by a standard sol <...> s were evaluated using HP4194A impedance analyzer. | solid-state | 2.5 Fe2O3 + 1.5 Ho2O3 == 1 Ho3Fe5O12 | ['Ho3Fe5O12'] |  | 1050 | 2.5 Fe2O3 + 1.5 Ho2O3 | 1 Ho3Fe5O12
10.1007/s10008-014-2556-2 | Olivine LMP/C nanocomposites were prepared by a so <...> the obtained LMP/C powder was labeled as sample B. | solid-state | 0.5 Li2CO3 + 1 MnCO3 + 1 NH4H2PO4 == 1 LiMnPO4 + 1.5 CO2 + 1.5 H2O + 1 NH3 | ['LiMnPO4'] |  | 600 | 0.5 Li2CO3 + 1 MnCO3 + 1 NH4H2PO4 | 1 LiMnPO4 + 1.5 CO2 + 1.5 H2O + 1 NH3
10.1007/s10854-015-2752-6 | High-degree purity (>99.8%) powders: MgO, Al2O3, T <...> ulation materials to reduce the thermal radiation. | solid-state | 1 Al2O3 + 1 MgO == 1 MgAl2O4 | ['MgAl2O4'] | 1440 |  | 1 Al2O3 + 1 MgO | 1 MgAl2O4
10.1007/s10854-015-2752-6 | High-degree purity (>99.8%) powders: MgO, Al2O3, T <...> ulation materials to reduce the thermal radiation. | solid-state | 0.8 CaCO3 + 0.2 SrCO3 + 1 TiO2 == 1 (Ca0.8Sr0.2)TiO3 + 1 CO2 | ['Sr0.2Ca0.8TiO3'] | 1440 |  | 0.8 CaCO3 + 0.2 SrCO3 + 1 TiO2 | 1 (Ca0.8Sr0.2)TiO3 + 1 CO2
10.1007/s10854-013-1505-7 | The chemical compositions of the specimens were gi <...> e painted samples were fired at 550 °C for 30 min. | solid-state | 0.8 BaCO3 + 0.2 SrCO3 + 1 TiO2 == 1 Ba0.8Sr0.2TiO3 + 1 CO2 | ['Ba0.8Sr0.2TiO3'] |  | 1050 | 0.8 BaCO3 + 0.2 SrCO3 + 1 TiO2 | 1 Ba0.8Sr0.2TiO3 + 1 CO2
10.1007/s10853-014-8076-8 | Polycrystalline TbCo0.5Mn0.5O3 powder was prepared <...> toelectron spectroscopy (XPS, Thermo ESCALAB 250). | solid-state | 0.25 Co2O3 + 0.25 Mn2O3 + 0.5 Tb2O7 == 1 TbCo0.5Mn0.5O3 + 1 O2 | ['TbMn0.5Co0.5O3'] |  |  | 0.25 Co2O3 + 0.25 Mn2O3 + 0.5 Tb2O7 | 1 TbCo0.5Mn0.5O3 + 1 O2
10.1007/s10853-013-7694-x | Single phase ceramics (Na0.5Bi0.5)0.94Ba0.06TiO3 ( <...> d as the electrode for the following measurements. | solid-state | 0.06 BaCO3 + 0.235 Bi2O3 + 0.235 Na2CO3 + 1 TiO2 == 1 (Na0.5Bi0.5)0.94Ba0.06TiO3 + 0.295 CO2 | ['Na0.47Ba0.06TiBi0.47O3'] | 1170 | 850 | 0.06 BaCO3 + 0.235 Bi2O3 + 0.235 Na2CO3 + 1 TiO2 | 1 (Na0.5Bi0.5)0.94Ba0.06TiO3 + 0.295 CO2
10.1007/s00339-014-8332-4 | The composition, La0.9Sr0.1Ga0.8Mg0.2O3-δ (LSGM), <...> plitude was maintained at all small DC bias field. | solid-state | 0.4 Ga2O3 + 0.45 La2O3 + 0.2 MgO + 0.075 O2 + 0.1 SrO == 1 La0.9Sr0.1Ga0.8Mg0.2O3 | ['Sr0.1Mg0.2La0.9Ga0.8O3'] | 1673 | 1523 | 0.4 Ga2O3 + 0.45 La2O3 + 0.2 MgO + 0.075 O2 + 0.1 SrO | 1 La0.9Sr0.1Ga0.8Mg0.2O3
10.1007/s10854-014-1779-4 | Ba4.5La9Ti18O54 and Ba4.5Nd9Ti18O54 samples were p <...> medes method in a digital densitometer (MD-300 s). | solid-state | 4.5 BaCO3 + 4.5 La2O3 + 18 TiO2 == 1 Ba4.5La9Ti18O54 + 4.5 CO2 | ['Ba4.5La9Ti18O54'] | 1300 | 1200 | 4.5 BaCO3 + 4.5 La2O3 + 18 TiO2 | 1 Ba4.5La9Ti18O54 + 4.5 CO2
10.1007/s10854-014-1779-4 | Ba4.5La9Ti18O54 and Ba4.5Nd9Ti18O54 samples were p <...> medes method in a digital densitometer (MD-300 s). | solid-state | 4.5 BaCO3 + 4.5 Nd2O3 + 18 TiO2 == 1 Ba4.5Nd9Ti18O54 + 4.5 CO2 | ['Ba4.5Nd9Ti18O54'] | 1300 | 1200 | 4.5 BaCO3 + 4.5 Nd2O3 + 18 TiO2 | 1 Ba4.5Nd9Ti18O54 + 4.5 CO2
10.1007/s10854-010-0247-z | The materials with high degree of purity Bi2O3 (99 <...> (100 Hz-100 MHz) at room temperature (T = 300 K). | solid-state | 0.5 Bi2O3 + 0.5 Nb2O5 == 1 BiNbO4 | ['NbBiO4'] |  | 1050 | 0.5 Bi2O3 + 0.5 Nb2O5 | 1 BiNbO4
10.1007/s10008-013-2265-2 | LiMn1.95Ni0.05O3.98F0.02 was synthesized by a high <...> n salt to obtain high-crystallinity spinel grains. | solid-state | 0.49 Li2CO3 + 0.02 LiF + 1.95 MnO2 + 0.05 NiO == 1 LiMn1.95Ni0.05O3.98F0.02 + 0.49 CO2 + 0.23 O2 | ['LiMn1.95Ni0.05O3.98F0.02'] |  | 750 | 0.49 Li2CO3 + 0.02 LiF + 1.95 MnO2 + 0.05 NiO | 1 LiMn1.95Ni0.05O3.98F0.02 + 0.49 CO2 + 0.23 O2
10.1007/s10854-013-1247-6 | The samples used in this study were prepared by th <...> 25 °C) for 4 h at the normal atmospheric pressure. | solid-state | 1 Li2CO3 + 3 TiO2 + 1 ZnCO3 == 1 Li2ZnTi3O8 + 2 CO2 | ['Li2Ti3ZnO8'] |  | 900 | 1 Li2CO3 + 3 TiO2 + 1 ZnCO3 | 1 Li2ZnTi3O8 + 2 CO2
10.1007/s10854-013-1303-2 | Conventional solid-state reaction method was used <...> thick films was performed at 1160-1200 °C for 1 h. | solid-state | 0.026 MnO2 + 0.014 Nb2O5 + 1 PbO + 0.014 Sb2O3 + 0.46 TiO2 + 0.874 ZrO2 == 1 Pb((Mn0.33Nb0.67)0.5(Mn0.33Sb0.67)0.5)0.08(Zr0.95Ti0.5)0.92O3 + 0.414 O2 | ['Zr0.874Ti0.46Nb0.027Mn0.026PbSb0.027O3'] |  |  | 0.026 MnO2 + 0.014 Nb2O5 + 1 PbO + 0.014 Sb2O3 + 0.46 TiO2 + 0.874 ZrO2 | 1 Pb((Mn0.33Nb0.67)0.5(Mn0.33Sb0.67)0.5)0.08(Zr0.95Ti0.5)0.92O3 + 0.414 O2
10.1007/s10854-006-0037-9 | Polycrystalline powder samples of Ca(1-x)La(2/3)xC <...> edean principle using Xylene as the liquid medium. | solid-state | 1 CaCO3 + 3 CuO + 4 TiO2 == 1 CaCu3Ti4O12 + 1 CO2 | ['CaTi4Cu3O12'] | 1075 |  | 1 CaCO3 + 3 CuO + 4 TiO2 | 1 CaCu3Ti4O12 + 1 CO2
10.1007/s10854-013-1471-0 | A low temperature glass powder with composition of <...> th a diameter of 5 mm for electrical measurements. | solid-state | 0.01 La2O3 + 0.97 PbO + 0.35 SnO2 + 0.09 TiO2 + 0.56 ZrO2 == 1 Pb0.97La0.02(Zr0.56Sn0.35Ti0.09)O3 | ['La0.02Zr0.56Ti0.09Pb0.97Sn0.35O3'] |  | 900 | 0.01 La2O3 + 0.97 PbO + 0.35 SnO2 + 0.09 TiO2 + 0.56 ZrO2 | 1 Pb0.97La0.02(Zr0.56Sn0.35Ti0.09)O3
10.1007/s00339-015-9004-8 | KNNS-BNKZ ceramics were prepared by a conventional <...> he KNNS-BNKZ ceramic sample are listed in Table 1. | solid-state | 0.01 Bi2O3 + 0.232 K2CO3 + 0.258 Na2CO3 + 0.456 Nb2O5 + 0.024 O2 + 0.024 Sb2O3 + 0.04 ZrO2 == 1 0.96(K0.48Na0.52)(Nb0.95Sb0.05)O3-0.04Bi0.5(Na0.82K0.18)0.5ZrO3 + 0.49 CO2 | ['K0.464Na0.516Zr0.04Nb0.912Bi0.02Sb0.048O3'] | 1100 |  | 0.01 Bi2O3 + 0.232 K2CO3 + 0.258 Na2CO3 + 0.456 Nb2O5 + 0.024 O2 + 0.024 Sb2O3 + 0.04 ZrO2 | 1 0.96(K0.48Na0.52)(Nb0.95Sb0.05)O3-0.04Bi0.5(Na0.82K0.18)0.5ZrO3 + 0.49 CO2
10.1007/s10854-010-0227-3 | Ba6FeNb9O30 ceramics were prepared by a solid-stat <...> re obtained by sintering at 1573 K in air for 3 h. | solid-state | 6 BaCO3 + 0.5 Fe2O3 + 4.5 Nb2O5 == 1 Ba6FeNb9O30 + 6 CO2 | ['Ba6Nb9FeO30'] |  |  | 6 BaCO3 + 0.5 Fe2O3 + 4.5 Nb2O5 | 1 Ba6FeNb9O30 + 6 CO2
10.1007/s10854-013-1616-1 | Li2CO3 (0.6 wt%) and Nb2O5 (z = 0.1 wt%, z = 0.3 w <...> for 24 h to release the remnant stress and charge. | solid-state | 0.85 BaCO3 + 0.15 CaCO3 + 0.9 TiO2 + 0.1 ZrO2 == 1 Ba0.85Ca0.15Ti0.9Zr0.1O3 + 1 CO2 | ['Ba0.85Ca0.15Zr0.1Ti0.9O3'] | 1020 |  | 0.85 BaCO3 + 0.15 CaCO3 + 0.9 TiO2 + 0.1 ZrO2 | 1 Ba0.85Ca0.15Ti0.9Zr0.1O3 + 1 CO2
10.1007/s00339-013-7889-7 | Polycrystalline sample of CdFe2O4 was prepared by <...> ctance measurements were taken at normal incident. | solid-state | 1 CdO + 1 Fe2O3 == 1 CdFe2O4 | ['Fe2CdO4'] |  |  | 1 CdO + 1 Fe2O3 | 1 CdFe2O4
10.1007/s10854-014-2026-8 | The starting materials were reagent-grade oxide po <...> red at temperatures of 975-1075 °C for 4 h in air. | solid-state | 1 Li2CO3 + 3 TiO2 + 1 ZnO == 1 Li2ZnTi3O8 + 1 CO2 | ['Li2Ti3ZnO8'] |  |  | 1 Li2CO3 + 3 TiO2 + 1 ZnO | 1 Li2ZnTi3O8 + 1 CO2
10.1007/s10854-015-3512-3 | Pure and MnO2-doped BF69.6-BZT1.4-BT29 ceramics we <...> rucible of air atmosphere, then cooling with oven. | solid-state | 0.29 BaCO3 + 0.355 Bi2O3 + 0.348 Fe2O3 + 0.297 TiO2 + 0.007 ZnO == 1 0.696BiFeO3-0.014Bi(Zn1/2Ti1/2)O3-0.29BaTiO3 + 0.29 CO2 | ['Ba0.29Ti0.297Fe0.696Zn0.007Bi0.71O3'] | 900 | 780 | 0.29 BaCO3 + 0.355 Bi2O3 + 0.348 Fe2O3 + 0.297 TiO2 + 0.007 ZnO | 1 0.696BiFeO3-0.014Bi(Zn1/2Ti1/2)O3-0.29BaTiO3 + 0.29 CO2
10.1007/s00339-016-0199-0 | The NaMg4(PO4)3 was synthesized by the conventiona <...> range 648-712 K and 209 Hz to 1 MHz, respectively. | solid-state | 3 (NH4)2HPO4 + 4 MgO + 0.5 Na2CO3 == 1 NaMg4(PO4)3 + 0.5 CO2 + 4.5 H2O + 6 NH3 | ['NaMg4P3O12'] |  |  | 3 (NH4)2HPO4 + 4 MgO + 0.5 Na2CO3 | 1 NaMg4(PO4)3 + 0.5 CO2 + 4.5 H2O + 6 NH3
10.1007/s10854-017-8294-3 | The Li2Mg3TiO6 powders were prepared by mixing the <...> over CS method in simplifying preparation process. | solid-state | 1 Li2CO3 + 3 MgO + 1 TiO2 == 1 Li2Mg3TiO6 + 1 CO2 | ['Li2Mg3TiO6'] |  | 1000 | 1 Li2CO3 + 3 MgO + 1 TiO2 | 1 Li2Mg3TiO6 + 1 CO2
10.1038/s41598-017-16711-9 | TiNb2O7 and TiNb6O17 were synthesized by a solid-s <...> xidation state of the TNO materials, respectively. | solid-state | 1 Nb2O5 + 1 TiO2 == 1 TiNb2O7 | ['TiNb2O7'] |  | 1300 | 1 Nb2O5 + 1 TiO2 | 1 TiNb2O7
10.1038/s41598-017-16711-9 | TiNb2O7 and TiNb6O17 were synthesized by a solid-s <...> xidation state of the TNO materials, respectively. | solid-state | 3 Nb2O5 + 1 TiO2 == 1 TiNb6O17 | ['TiNb6O17'] |  | 1300 | 3 Nb2O5 + 1 TiO2 | 1 TiNb6O17
10.1007/s10854-017-8402-4 | The CCN ceramics were prepared via the solid-state <...> 0-890 °C for 4 h with a heating rate of 5 °C /min. | solid-state | 1 CaCO3 + 2 CuO + 1 Nb2O5 == 1 CaO-2CuO-Nb2O5 + 1 CO2 | ['CaNb2Cu2O8'] |  | 750 | 1 CaCO3 + 2 CuO + 1 Nb2O5 | 1 CaO-2CuO-Nb2O5 + 1 CO2
10.1007/s10854-017-8247-x | Powder samples of Li2ZnGeO4:R3+ (R3+=Nd, Pr, Gd) ( <...> 3+ were denoted as S1, S2, S3 and S4 respectively. | solid-state | 1 GeO2 + 1 Li2CO3 + 1 ZnO == 1 Li2ZnGeO4 + 1 CO2 ; target Li2ZnGeO4 with additives R3+ via ; target Li2ZnGeO4 with additives R3+ via | ['Li2ZnGeO4'] |  |  | 1 GeO2 + 1 Li2CO3 + 1 ZnO | 1 Li2ZnGeO4 + 1 CO2 ; target Li2ZnGeO4 with additives R3+ via ; target Li2ZnGeO4 with additives R3+ via
10.1007/s10854-017-8290-7 | The general formula of the material studied was 0. <...> nder an electric field of 2 kV/mm in silicone oil. | solid-state | 0.82 Cr2O3 + 0.06 MgO + 0.06 Nb2O5 + 1 PbO + 0.418 TiO2 + 0.402 ZrO2 == 1 0.18Pb(Mg1/3Nb2/3)O3-0.82Pb(Zr0.49Ti0.51)O3+Cr2O3 | ['Mg0.06Zr0.402Ti0.418Nb0.12Cr1.64PbO5.46'] |  | 1250 | 0.82 Cr2O3 + 0.06 MgO + 0.06 Nb2O5 + 1 PbO + 0.418 TiO2 + 0.402 ZrO2 | 1 0.18Pb(Mg1/3Nb2/3)O3-0.82Pb(Zr0.49Ti0.51)O3+Cr2O3
10.1007/s11244-009-9223-3 | The pyrochlore LnZ and LnS samples were synthesize <...> heating at 1100 °C and then at 1500 °C similarly. | solid-state | 0.5 La2O3 + 1 MnO2 == 1 LnMnO3 + 0.25 O2; Ln = La | ['LaMnO3'] |  |  | 0.5 La2O3 + 1 MnO2 | 1 LnMnO3 + 0.25 O2; Ln = La
10.1007/s11244-009-9223-3 | The pyrochlore LnZ and LnS samples were synthesize <...> heating at 1100 °C and then at 1500 °C similarly. | solid-state | 1 MnO2 + 0.5 Sm2O3 == 1 LnMnO3 + 0.25 O2; Ln = Sm | ['SmMnO3'] |  |  | 1 MnO2 + 0.5 Sm2O3 | 1 LnMnO3 + 0.25 O2; Ln = Sm
10.1007/s11244-009-9223-3 | The pyrochlore LnZ and LnS samples were synthesize <...> heating at 1100 °C and then at 1500 °C similarly. | solid-state | 1 MnO2 + 0.5 Nd2O3 == 1 LnMnO3 + 0.25 O2; Ln = Nd | ['NdMnO3'] |  |  | 1 MnO2 + 0.5 Nd2O3 | 1 LnMnO3 + 0.25 O2; Ln = Nd
10.1007/s11244-009-9223-3 | The pyrochlore LnZ and LnS samples were synthesize <...> heating at 1100 °C and then at 1500 °C similarly. | solid-state | 1 MnO2 + 0.167 Pr6O11 == 1 LnMnO3 + 0.417 O2; Ln = Pr | ['PrMnO3'] |  |  | 1 MnO2 + 0.167 Pr6O11 | 1 LnMnO3 + 0.417 O2; Ln = Pr
10.1007/s10562-008-9530-5 | (La0.6Sr0.4)(Ga0.8Mg0.05Co0.15)O3 (LSGMC) powder w <...> NiO (Alfa Aesar) in the fuel-side catalytic layer. | solid-state | 0.4 Ga2O3 + 0.3 La2O3 + 0.2 MgO + 0.15 O2 + 0.4 SrCO3 == 1 (La0.6Sr0.4)(Ga0.8Mg0.2)O3 + 0.4 CO2 | ['Sr0.4Mg0.2La0.6Ga0.8O3'] |  |  | 0.4 Ga2O3 + 0.3 La2O3 + 0.2 MgO + 0.15 O2 + 0.4 SrCO3 | 1 (La0.6Sr0.4)(Ga0.8Mg0.2)O3 + 0.4 CO2
10.1007/s10562-008-9530-5 | (La0.6Sr0.4)(Ga0.8Mg0.05Co0.15)O3 (LSGMC) powder w <...> NiO (Alfa Aesar) in the fuel-side catalytic layer. | solid-state | 0.6 CeO2 + 0.2 La2O3 + 0.1 O2 == 1 La0.4Ce0.6O2 | ['Ce0.6La0.4O2'] |  |  | 0.6 CeO2 + 0.2 La2O3 + 0.1 O2 | 1 La0.4Ce0.6O2
10.1007/s10562-010-0538-2 | BaTiO3 and PbTiO3 catalysts were prepared through <...> 5 h, for BaTiO3 and at 800 °C for 6 h, for PbTiO3. | solid-state | 1 Ba(NO3)2 + 1 TiO2 + 2 [OH-] == 1 BaTiO3 + 1 H2O + 2 [NO3-] | ['BaTiO3'] |  | 800 | 1 Ba(NO3)2 + 1 TiO2 + 2 [OH-] | 1 BaTiO3 + 1 H2O + 2 [NO3-]
10.1007/s10562-010-0538-2 | BaTiO3 and PbTiO3 catalysts were prepared through <...> 5 h, for BaTiO3 and at 800 °C for 6 h, for PbTiO3. | solid-state | 1 PbO + 1 TiO2 == 1 PbTiO3 | ['TiPbO3'] |  | 800 | 1 PbO + 1 TiO2 | 1 PbTiO3
10.1038/s41598-017-18810-z | PLT ceramics were synthesized by a conventional hi <...> a much longer time scale to the surrounding bath. | solid-state | 0.333 O2 + 0.333 Pb3O4 + 2 TiO2 == 1 Pb(TiO3)2 | ['Ti2PbO6'] | 1300 | 850 | 0.333 O2 + 0.333 Pb3O4 + 2 TiO2 | 1 Pb(TiO3)2
10.1007/s10948-013-2130-7 | The polycrystalline ceramics samples of BiFeO3 wer <...> surfaces to form metal-insulator-metal capacitors. | solid-state | 0.5 Bi2O3 + 0.5 Fe2O3 == 1 BiFeO3 | ['FeBiO3'] | 850 |  | 0.5 Bi2O3 + 0.5 Fe2O3 | 1 BiFeO3
10.1007/s10948-012-1968-4 | Firstly, Bi2Sr2Ca2Cu3O10+δ powders were fabricated <...> using an ultrasonic nebulizer operated at 2.4 MHz. | solid-state | 1 Bi2O3 + 2 CaCO3 + 3 CuO + 2 SrCO3 == 1 Bi2Sr2Ca2Cu3O10 + 4 CO2 | ['Sr2Ca2Cu3Bi2O10'] |  |  | 1 Bi2O3 + 2 CaCO3 + 3 CuO + 2 SrCO3 | 1 Bi2Sr2Ca2Cu3O10 + 4 CO2
10.1007/s10971-015-3861-7 | The Lu3(Al,Ga)5O12:Tb3+ phosphor was synthesized b <...> hosphor powders (uncoated) with the suitable size. | solid-state | 2 Al2O3 + 0.5 Ga2O3 + 1.425 Lu2O3 + 0.038 Tb4O7 == 1 (Lu0.95Tb0.05)3(Al0.80Ga0.20)5O12 + 0.019 O2 | ['Lu2.85Tb0.15GaAl4O12'] |  |  | 2 Al2O3 + 0.5 Ga2O3 + 1.425 Lu2O3 + 0.038 Tb4O7 | 1 (Lu0.95Tb0.05)3(Al0.80Ga0.20)5O12 + 0.019 O2
10.1007/s10832-008-9423-4 | The ZnO-TiO2 ceramic target for thin film was prep <...> h as capacitance, dielectric loss and resistivity. | solid-state | 1 TiO2 + 1 ZnO == 1 ZnO-TiO2 | ['TiZnO3'] | 1200 |  | 1 TiO2 + 1 ZnO | 1 ZnO-TiO2
10.1007/s10832-012-9729-0 | Conventional ceramics fabrication technique was us <...> with a dc field of 4-5 kV/mm at 60 °C for 30 min. | solid-state | 0.25 Bi2O3 + 0.045 K2CO3 + 0.205 Na2CO3 + 1 TiO2 == 1 (Na0.82K0.18)0.5Bi0.5TiO3 + 0.25 CO2 | ['K0.09Na0.41TiBi0.5O3'] |  | 850 | 0.25 Bi2O3 + 0.045 K2CO3 + 0.205 Na2CO3 + 1 TiO2 | 1 (Na0.82K0.18)0.5Bi0.5TiO3 + 0.25 CO2
10.1007/s10854-016-5041-0 | The samples used in this study were prepared by th <...> nnealing was conducted at 1450 °C for 10 h in air. | solid-state | 2.5 Al2O3 + 1.5 Y2O3 == 1 Y3Al5O12 ; target Y3Al5O12 with additives Nd via Nd0.03Y2.97Al5O12, Nd2O3 ; target Y3Al5O12 with additives Nd via Nd2O3 | ['Y3Al5O12'] |  | 900 | 2.5 Al2O3 + 1.5 Y2O3 | 1 Y3Al5O12 ; target Y3Al5O12 with additives Nd via Nd0.03Y2.97Al5O12, Nd2O3 ; target Y3Al5O12 with additives Nd via Nd2O3
10.1007/s10832-013-9828-6 | KNN-LST-BZ powders were synthesized by solid-state <...> r and then ball milled to sieve 100 meshes screen. | solid-state | 1 B2O3 + 1 BaCO3 + 1 CuO + 1 MnO2 == 1 BaO-CuO-B2O3-MnO2 + 1 CO2 | ['BaMnCuB2O7'] |  | 900 | 1 B2O3 + 1 BaCO3 + 1 CuO + 1 MnO2 | 1 BaO-CuO-B2O3-MnO2 + 1 CO2
10.1007/s10008-004-0497-x | LiCoPO4 samples were synthesized by two different <...> mixture was held at 800 °C for 48 h and quenched. | solid-state | 1 (NH4)2HPO4 + 0.333 Co3O4 + 0.5 Li2CO3 == 1 LiCoPO4 + 0.5 CO2 + 1.5 H2O + 2 NH3 + 0.167 O2 | ['LiCoPO4'] |  | 500 | 1 (NH4)2HPO4 + 0.333 Co3O4 + 0.5 Li2CO3 | 1 LiCoPO4 + 0.5 CO2 + 1.5 H2O + 2 NH3 + 0.167 O2
10.1007/s10853-014-8670-9 | The specimens with a composition of BaNd1.76Bi0.24 <...> °C for 4 h in air with a heating rate of 3 °C/min. | solid-state | 1 BaCO3 + 0.12 Bi2O3 + 0.88 Nd2O3 + 5 TiO2 == 1 BaNd1.76Bi0.24Ti5O14 + 1 CO2 | ['BaNd1.76Ti5Bi0.24O14'] |  | 1100 | 1 BaCO3 + 0.12 Bi2O3 + 0.88 Nd2O3 + 5 TiO2 | 1 BaNd1.76Bi0.24Ti5O14 + 1 CO2
10.1007/s10854-015-2863-0 | Ceramics based on system (1 - x)Mg(Sn0.05Ti0.95)O3 <...> were then sintered at 1260-1340 °C for 2 h in air. | solid-state | 1 Nb2O5 + 1 ZnO == 1 ZnNb2O6 | ['Nb2ZnO6'] |  | 960 | 1 Nb2O5 + 1 ZnO | 1 ZnNb2O6
10.1007/s10854-014-2495-9 | The Ni0.35Zn0.65TiNb2O8 ceramics were prepared by <...> mass of the formula unit and the unit-cell volume. | solid-state | 1 Nb2O5 + 0.35 NiO + 1 TiO2 + 0.65 ZnO == 1 Ni0.35Zn0.65TiNb2O8 | ['TiNb2Ni0.35Zn0.65O8'] |  | 900 | 1 Nb2O5 + 0.35 NiO + 1 TiO2 + 0.65 ZnO | 1 Ni0.35Zn0.65TiNb2O8
10.1007/s10854-009-9901-8 | Specimens of the (Li1/2Nd1/2)WO4 ceramics were pre <...> ellets were sintered at 725-850 °C for 4 h in air. | solid-state | 0.25 Li2CO3 + 0.25 Nd2O3 + 1 WO3 == 1 (Li1/2Nd1/2)WO4 + 0.25 CO2 | ['Li0.5Nd0.5WO4'] |  | 650 | 0.25 Li2CO3 + 0.25 Nd2O3 + 1 WO3 | 1 (Li1/2Nd1/2)WO4 + 0.25 CO2
10.1007/s10854-012-0871-x | The ceramic sample of rare earth Nd doped strontiu <...> ered at 1400 °C for 3 h in air and furnace-cooled. | solid-state | 1 SrCO3 + 1 TiO2 == 1 SrTiO3 + 1 CO2 | ['SrTiO3'] | 1400 | 1250 | 1 SrCO3 + 1 TiO2 | 1 SrTiO3 + 1 CO2
10.1007/s10854-012-0871-x | The ceramic sample of rare earth Nd doped strontiu <...> ered at 1400 °C for 3 h in air and furnace-cooled. | solid-state | 0.05 Nd2O3 + 0.9 SrCO3 + 1 TiO2 == 1 Nd0.1Sr0.9TiO3 + 0.9 CO2 + 0.025 O2 | ['Sr0.9Nd0.1TiO3'] | 1400 | 1250 | 0.05 Nd2O3 + 0.9 SrCO3 + 1 TiO2 | 1 Nd0.1Sr0.9TiO3 + 0.9 CO2 + 0.025 O2
10.1007/s10854-009-9913-4 | Mn-doped BaZr0.2Ti0.8O3 ceramics (Mn content = 0, <...> .2Ti0.8O3 were sintered at 1350 °C for 2 h in air. | solid-state | 1 BaCO3 + 0.8 TiO2 + 0.2 ZrO2 == 1 BaZr0.2Ti0.8O3 + 1 CO2 ; target BaZr0.2Ti0.8O3 with additives Mn via MnO2 ; target BaZr0.2Ti0.8O3 with additives Mn via MnO2 | ['BaZr0.2Ti0.8O3'] | 1350 | 1100 | 1 BaCO3 + 0.8 TiO2 + 0.2 ZrO2 | 1 BaZr0.2Ti0.8O3 + 1 CO2 ; target BaZr0.2Ti0.8O3 with additives Mn via MnO2 ; target BaZr0.2Ti0.8O3 with additives Mn via MnO2
10.1007/s11663-009-9281-8 | CaRuO3 powders were prepared by a solid-state reac <...> wire was inserted to form an electrode (Figure 2). | solid-state | 1 CaCO3 + 1 RuO2 == 1 CaRuO3 + 1 CO2 | ['CaRuO3'] |  |  | 1 CaCO3 + 1 RuO2 | 1 CaRuO3 + 1 CO2
10.1007/s10854-009-0041-y | The polycrystalline samples undoped ZnO and Zn0.98 <...> for an hour for further characterization studies. | solid-state | 0.02 CuO + 0.98 ZnO == 1 Zn0.98Cu0.02O | ['Cu0.02Zn0.98O'] | 600 |  | 0.02 CuO + 0.98 ZnO | 1 Zn0.98Cu0.02O
10.1007/s10853-009-3771-6 | Magnetoelectric particulate ceramic composites con <...> e was dried and calcined at 900 °C for 2 h in air. | solid-state | 0.1 CuO + 1 Fe2O3 + 0.8 NiO + 0.1 ZnO == 1 (Ni0.8Zn0.1Cu0.1)Fe2O4 | ['Fe2Ni0.8Cu0.1Zn0.1O4'] |  | 900 | 0.1 CuO + 1 Fe2O3 + 0.8 NiO + 0.1 ZnO | 1 (Ni0.8Zn0.1Cu0.1)Fe2O4
10.1007/s10853-009-3771-6 | Magnetoelectric particulate ceramic composites con <...> e was dried and calcined at 900 °C for 2 h in air. | solid-state | 0.2 Nb2O5 + 0.193 NiO + 1 PbO + 0.4 TiO2 + 0.007 ZnO == 1 0.58Pb(Ni1/3Nb2/3)O3-0.02Pb(Zn1/3Nb2/3)O3-0.4PbTiO3 | ['Ti0.4Nb0.4Ni0.193Zn0.007PbO3'] |  | 900 | 0.2 Nb2O5 + 0.193 NiO + 1 PbO + 0.4 TiO2 + 0.007 ZnO | 1 0.58Pb(Ni1/3Nb2/3)O3-0.02Pb(Zn1/3Nb2/3)O3-0.4PbTiO3
10.1007/s10853-009-3771-6 | Magnetoelectric particulate ceramic composites con <...> e was dried and calcined at 900 °C for 2 h in air. | solid-state | 1 Nb2O5 + 1 NiO == 1 NiNb2O6 | ['Nb2NiO6'] |  | 900 | 1 Nb2O5 + 1 NiO | 1 NiNb2O6
10.1007/s10853-009-3771-6 | Magnetoelectric particulate ceramic composites con <...> e was dried and calcined at 900 °C for 2 h in air. | solid-state | 1 Nb2O5 + 1 ZnO == 1 ZnNb2O6 | ['Nb2ZnO6'] |  | 900 | 1 Nb2O5 + 1 ZnO | 1 ZnNb2O6
10.1007/s10854-012-0750-5 | High-purity oxides and carbonates, Na2CO3 (99.8%), <...> th by applying a dc field of 3-5 kV/mm for 20 min. | solid-state | 0.5 Li2CO3 + 0.5 O2 + 0.5 Sb2O3 == 1 LiSbO3 + 0.5 CO2 | ['LiSbO3'] |  |  | 0.5 Li2CO3 + 0.5 O2 + 0.5 Sb2O3 | 1 LiSbO3 + 0.5 CO2
10.1007/s10854-012-0750-5 | High-purity oxides and carbonates, Na2CO3 (99.8%), <...> th by applying a dc field of 3-5 kV/mm for 20 min. | solid-state | 0.001 Bi2O3 + 0.005 CuO + 0.259 K2CO3 + 0.002 MnO2 + 0.248 Na2CO3 + 0.497 Nb2O5 + 0.02 Ta2O5 == 1 0.994K0.5Na0.5NbO3-0.004K5.4Cu1.3Ta10O29-0.002BiMnO3 + 0.508 CO2 | ['K0.519Na0.497Ta0.04Nb0.994Mn0.002Cu0.005Bi0.002O3.104'] |  |  | 0.001 Bi2O3 + 0.005 CuO + 0.259 K2CO3 + 0.002 MnO2 + 0.248 Na2CO3 + 0.497 Nb2O5 + 0.02 Ta2O5 | 1 0.994K0.5Na0.5NbO3-0.004K5.4Cu1.3Ta10O29-0.002BiMnO3 + 0.508 CO2
10.1007/s10854-014-2230-6 | The B2O3-doped 4NYMSCST ceramic systems were prepa <...> g rate and the cooling rate were set to 10 °C/min. | solid-state | 0.48 CaCO3 + 0.2 MgO + 0.192 Nd2O3 + 0.2 SnO2 + 0.12 SrCO3 + 0.6 TiO2 + 0.008 Yb2O3 == 1 0.4Nd0.96Yb0.04(Mg0.5Sn0.5)O3-0.6Ca0.8Sr0.2TiO3 + 0.6 CO2 | ['Sr0.12Ca0.48Mg0.2Yb0.016Nd0.384Ti0.6Sn0.2O3'] | 1600 | 1100 | 0.48 CaCO3 + 0.2 MgO + 0.192 Nd2O3 + 0.2 SnO2 + 0.12 SrCO3 + 0.6 TiO2 + 0.008 Yb2O3 | 1 0.4Nd0.96Yb0.04(Mg0.5Sn0.5)O3-0.6Ca0.8Sr0.2TiO3 + 0.6 CO2
10.1007/s10854-008-9760-8 | The Ca2Zn4Ti15O36 compositions with 0-5wt% V2O5 ad <...> were then sintered in air at 875-1200 °C for 2 h. | solid-state | 2 CaCO3 + 15 TiO2 + 4 ZnO == 1 Ca2Zn4Ti15O36 + 2 CO2 | ['Ca2Ti15Zn4O36'] |  | 950 | 2 CaCO3 + 15 TiO2 + 4 ZnO | 1 Ca2Zn4Ti15O36 + 2 CO2
10.1007/s10854-015-3887-1 | The samples involved in this study were synthesize <...> lets were sintered at 1200-1300 °C for 4 h in air. | solid-state | 1 MgO + 1 TiO2 == 1 MgTiO3 | ['MgTiO3'] |  | 1100 | 1 MgO + 1 TiO2 | 1 MgTiO3
10.1007/s10854-015-3887-1 | The samples involved in this study were synthesize <...> lets were sintered at 1200-1300 °C for 4 h in air. | solid-state | 0.6 CaCO3 + 0.1 Na2CO3 + 0.1 Sm2O3 + 1 TiO2 == 1 (Ca0.6Na0.2Sm0.2)TiO3 + 0.7 CO2 | ['Na0.2Ca0.6Sm0.2TiO3'] |  | 1100 | 0.6 CaCO3 + 0.1 Na2CO3 + 0.1 Sm2O3 + 1 TiO2 | 1 (Ca0.6Na0.2Sm0.2)TiO3 + 0.7 CO2
10.1007/s10854-011-0590-8 | The polycrystalline sample of Ba2Sr3DyTi3V7O30 (BS <...> or 4 h, before taking any electrical measurements. | solid-state | 2 BaCO3 + 0.5 Dy2O3 + 3 SrCO3 + 3 TiO2 + 3.5 V2O5 == 1 Ba2Sr3DyTi3V7O30 + 5 CO2 | ['Ba2Sr3DyTi3V7O30'] |  | 950 | 2 BaCO3 + 0.5 Dy2O3 + 3 SrCO3 + 3 TiO2 + 3.5 V2O5 | 1 Ba2Sr3DyTi3V7O30 + 5 CO2
10.1007/s10854-014-1987-y | High-pure (N99%) oxide powders of MgO, TiO2, ZnO a <...> s were sintered at temperatures of 900 °C for 3 h. | solid-state | 0.01 CaO + 0.37 MgO + 1.01 TiO2 + 0.63 ZnO == 1 0.37MgO-1.01TiO2-0.63ZnO-0.01CaO | ['Ca0.01Mg0.37Ti1.01Zn0.63O3.03'] | 900 | 970 | 0.01 CaO + 0.37 MgO + 1.01 TiO2 + 0.63 ZnO | 1 0.37MgO-1.01TiO2-0.63ZnO-0.01CaO
10.1007/s10854-014-1987-y | High-pure (N99%) oxide powders of MgO, TiO2, ZnO a <...> s were sintered at temperatures of 900 °C for 3 h. | solid-state | 2 H3BO3 + 1 Li2O3 + 1 SiO2 == 1 Li2O3-B2O3-SiO2 + 3 H2O | ['Li2B2SiO8'] | 900 | 970 | 2 H3BO3 + 1 Li2O3 + 1 SiO2 | 1 Li2O3-B2O3-SiO2 + 3 H2O
10.1007/s10854-008-9808-9 | MgNb2O6 was prepared using the traditional mixed o <...> intered at temperature 900-1100 °C for 2 h in air. | solid-state | 1 MgO + 1 Nb2O5 == 1 MgNb2O6 | ['MgNb2O6'] |  | 1100 | 1 MgO + 1 Nb2O5 | 1 MgNb2O6
10.1007/s10854-016-4435-3 | A series of powder samples with nominal compositio <...> y the same method as Na5Y4(SiO4)4F:Eu3+ phosphors. | solid-state | 2 Na2CO3 + 1 NaF + 4 SiO2 + 2 Y2O3 == 1 Na5Y4(SiO4)4F + 2 CO2 ; target Na5Y4(SiO4)4F with additives xEu3+ via Eu2O3 ; target Na5Y4(SiO4)4F with additives xEu3+ via Eu2O3 | ['Na5Y4Si4O16F'] |  |  | 2 Na2CO3 + 1 NaF + 4 SiO2 + 2 Y2O3 | 1 Na5Y4(SiO4)4F + 2 CO2 ; target Na5Y4(SiO4)4F with additives xEu3+ via Eu2O3 ; target Na5Y4(SiO4)4F with additives xEu3+ via Eu2O3
10.1007/s10854-016-4435-3 | A series of powder samples with nominal compositio <...> y the same method as Na5Y4(SiO4)4F:Eu3+ phosphors. | solid-state | 0.5 Na2CO3 + 1 SiO2 + 0.5 Y2O3 == 1 NaYSiO4 + 0.5 CO2 ; target NaYSiO4 with additives Eu via Eu2O3 ; target NaYSiO4 with additives Eu via Eu2O3 | ['NaYSiO4'] |  |  | 0.5 Na2CO3 + 1 SiO2 + 0.5 Y2O3 | 1 NaYSiO4 + 0.5 CO2 ; target NaYSiO4 with additives Eu via Eu2O3 ; target NaYSiO4 with additives Eu via Eu2O3
10.1007/s10853-010-5163-3 | Ca3Co4O9 (will be referred to as Ca349 hereafter) <...> onal SPS sintering technique to act as references. | solid-state | 3 CaCO3 + 1.333 Co3O4 + 0.333 O2 == 1 Ca3Co4O9 + 3 CO2 | ['Ca3Co4O9'] | 1173 | 1153 | 3 CaCO3 + 1.333 Co3O4 + 0.333 O2 | 1 Ca3Co4O9 + 3 CO2
10.1007/s10854-012-0764-z | Solid state synthesis method was adopted to produc <...> nder 35 kV/cm for 20 min. with no leakage current. | solid-state | 0.25 Bi2O3 + 0.25 Na2CO3 + 1 TiO2 == 1 Bi0.5Na0.5TiO3 + 0.25 CO2 | ['Na0.5TiBi0.5O3'] |  | 850 | 0.25 Bi2O3 + 0.25 Na2CO3 + 1 TiO2 | 1 Bi0.5Na0.5TiO3 + 0.25 CO2
10.1007/s10854-012-0764-z | Solid state synthesis method was adopted to produc <...> nder 35 kV/cm for 20 min. with no leakage current. | solid-state | 1 BaCO3 + 1 TiO2 == 1 BaTiO3 + 1 CO2 | ['BaTiO3'] |  | 850 | 1 BaCO3 + 1 TiO2 | 1 BaTiO3 + 1 CO2
10.1007/s10854-013-1699-8 | 5BaO-2V2O5 ceramic was prepared by conventional so <...> as given at 600 °C for 30 min to expel the binder. | solid-state | 5 BaCO3 + 2 V2O5 == 1 5BaO-2V2O5 + 5 CO2 | ['Ba5V4O15'] |  | 700 | 5 BaCO3 + 2 V2O5 | 1 5BaO-2V2O5 + 5 CO2
10.1007/s10854-013-1655-7 | The starting raw chemicals were highly pure CaO (9 <...> g rate and the cooling rate were set to 10 °C/min. | solid-state | 1 CaO + 1 Nb2O5 == 1 CaNb2O6 | ['CaNb2O6'] | 1400 | 1200 | 1 CaO + 1 Nb2O5 | 1 CaNb2O6
10.1007/s10854-016-4290-2 | ZnO (Sigma Aldrich, 99.999%), anatase TiO2 (Sigma <...> hotometer with an excitation wavelength of 330 nm. | solid-state | 1 TiO2 + 1 ZnO == 1 ZnTiO3 ; target ZnTiO3 with additives Cu via Cu2O, Zn1-xCuxTiO3 ; target ZnTiO3 with additives Cu via Cu2O | ['TiZnO3'] |  |  | 1 TiO2 + 1 ZnO | 1 ZnTiO3 ; target ZnTiO3 with additives Cu via Cu2O, Zn1-xCuxTiO3 ; target ZnTiO3 with additives Cu via Cu2O
10.1007/s10854-012-0963-7 | Polycrystalline samples of the composition BaZr0.0 <...> tic P-E loop tracer based on Sawyer-Tower circuit. | solid-state | 1 BaCO3 + 0.95 TiO2 + 0.05 ZrO2 == 1 BaZr0.05Ti0.95O3 + 1 CO2 | ['BaZr0.05Ti0.95O3'] | 1300 | 1150 | 1 BaCO3 + 0.95 TiO2 + 0.05 ZrO2 | 1 BaZr0.05Ti0.95O3 + 1 CO2
10.1007/s10854-013-1264-5 | The starting materials of BaCO3, Nb2O5 and Fe2O3 w <...> atures ranging from 800 to 1200 °C for 3 h in air. | solid-state | 1 BaCO3 + 0.25 Fe2O3 + 0.25 Nb2O5 == 1 Ba(Fe0.5Nb0.5)O3 + 1 CO2 | ['BaNb0.5Fe0.5O3'] |  |  | 1 BaCO3 + 0.25 Fe2O3 + 0.25 Nb2O5 | 1 Ba(Fe0.5Nb0.5)O3 + 1 CO2
10.1007/s10853-009-3850-8 | The single-phase CCTO polycrystalline powder was p <...> as the electrodes and fired at 600 °C for 15 min. | solid-state | 1 CaCO3 + 3 CuO + 4 TiO2 == 1 CaCu3Ti4O12 + 1 CO2 | ['CaTi4Cu3O12'] | 1050 | 950 | 1 CaCO3 + 3 CuO + 4 TiO2 | 1 CaCu3Ti4O12 + 1 CO2
10.1007/s10854-016-4934-2 | The polycrystalline solid-solution of BFO-BT or (B <...> L Model: 1735, UK) with sample holder and furnace. | solid-state | 0.25 Ba2CO3 + 0.25 Bi2O3 + 0.25 Fe2O3 + 0.125 O2 + 0.5 TiO2 == 1 (Bi0.5Ba0.5)(Fe0.5Ti0.5)O3 + 0.25 CO2 | ['Ba0.5Ti0.5Fe0.5Bi0.5O3'] | 855 |  | 0.25 Ba2CO3 + 0.25 Bi2O3 + 0.25 Fe2O3 + 0.125 O2 + 0.5 TiO2 | 1 (Bi0.5Ba0.5)(Fe0.5Ti0.5)O3 + 0.25 CO2
10.1007/s10853-011-6185-1 | La3Ti2TaO11 samples were prepared by high-temperat <...> aO11 disks were then annealed at 1200 °C for 10 h. | solid-state | 1.5 La2O3 + 0.5 Ta2O5 + 2 TiO2 == 1 La3Ti2TaO11 | ['La3Ti2TaO11'] |  | 1350 | 1.5 La2O3 + 0.5 Ta2O5 + 2 TiO2 | 1 La3Ti2TaO11
10.1007/s10854-008-9837-4 | ZnO, TiO2 and MgCO3 powders with 99.9% purity were <...> he temperature range of 890-950 °C for 2 h in air. | solid-state | 0.35 MgCO3 + 1 TiO2 + 0.65 ZnO == 1 (Zn0.65Mg0.35)TiO3 + 0.35 CO2 | ['Mg0.35TiZn0.65O3'] |  | 500 | 0.35 MgCO3 + 1 TiO2 + 0.65 ZnO | 1 (Zn0.65Mg0.35)TiO3 + 0.35 CO2
10.1007/s10854-015-3158-1 | The conventional solid-state reaction method was u <...> peratures in the range from 680 to 750 °C for 6 h. | solid-state | 1 Li2CO3 + 3 WO3 + 2 ZnO == 1 Li2A2W3O12 + 1 CO2; A = Zn | ['Li2W3Zn2O12'] |  | 600 | 1 Li2CO3 + 3 WO3 + 2 ZnO | 1 Li2A2W3O12 + 1 CO2; A = Zn
10.1007/s10854-015-3158-1 | The conventional solid-state reaction method was u <...> peratures in the range from 680 to 750 °C for 6 h. | solid-state | 1 Li2CO3 + 2 MgO + 3 WO3 == 1 Li2A2W3O12 + 1 CO2; A = Mg | ['Li2Mg2W3O12'] |  | 600 | 1 Li2CO3 + 2 MgO + 3 WO3 | 1 Li2A2W3O12 + 1 CO2; A = Mg
10.1007/s10853-010-4805-9 | Bi0.9La0.1FeO3 (BLF) and Bi0.9La0.1Fe0.98Zr0.02O3 <...> o a disk. The disk was sintered at 850 °C for 2 h. | solid-state | 0.45 Bi2O3 + 0.5 Fe2O3 + 0.05 La2O3 == 1 Bi0.9La0.1FeO3 | ['La0.1FeBi0.9O3'] | 850 | 800 | 0.45 Bi2O3 + 0.5 Fe2O3 + 0.05 La2O3 | 1 Bi0.9La0.1FeO3
10.1007/s10853-010-4805-9 | Bi0.9La0.1FeO3 (BLF) and Bi0.9La0.1Fe0.98Zr0.02O3 <...> o a disk. The disk was sintered at 850 °C for 2 h. | solid-state | 0.45 Bi2O3 + 0.49 Fe2O3 + 0.05 La2O3 + 0.02 ZrO2 == 1 Bi0.9La0.1Fe0.98Zr0.02O3 + 0.005 O2 | ['La0.1Zr0.02Fe0.98Bi0.9O3'] | 850 | 800 | 0.45 Bi2O3 + 0.49 Fe2O3 + 0.05 La2O3 + 0.02 ZrO2 | 1 Bi0.9La0.1Fe0.98Zr0.02O3 + 0.005 O2
10.1007/s10853-010-4771-2 | The complex perovskite oxide of Ho2NiTiO6 (HNT) wa <...> /min. These results were found to be reproducible. | solid-state | 1 Ho2O3 + 1 NiCO3 + 1 TiO2 == 1 Ho2NiTiO6 + 1 CO2 | ['Ho2TiNiO6'] |  | 1200 | 1 Ho2O3 + 1 NiCO3 + 1 TiO2 | 1 Ho2NiTiO6 + 1 CO2
10.1007/s10854-009-9894-3 | Samples of the Li1.1Nb0.58Ti0.5O3 + 2 wt% B2O3 + x <...> ure was 900 °C for 4 h with 5 °C/min heating rate. | solid-state | 0.55 Li2CO3 + 0.29 Nb2O5 + 0.5 TiO2 == 1 Li1.1Nb0.58Ti0.5O3 + 0.55 CO2 | ['Li1.1Ti0.5Nb0.58O3'] |  | 900 | 0.55 Li2CO3 + 0.29 Nb2O5 + 0.5 TiO2 | 1 Li1.1Nb0.58Ti0.5O3 + 0.55 CO2
10.1007/s10854-015-3471-8 | Epoxy resin type D.E.R. (bisphenol-A diglycidyleth <...> 2 presents the general properties of CCTO ceramic. | solid-state | 1 CaO + 3 CuO + 4 TiO2 == 1 CaCu3Ti4O12 | ['CaTi4Cu3O12'] |  |  | 1 CaO + 3 CuO + 4 TiO2 | 1 CaCu3Ti4O12
10.1007/s00339-015-9188-y | Ca3(PO4)2:Ce3+, Ca3(PO4)2:Tb3+ and Ca3(PO4)2:Ce3+, <...> ve atmosphere (90% N2 + 10% H2 mixed flowing gas). | solid-state | 2 (NH4)2HPO4 + 3 CaCO3 == 1 Ca3(PO4)2 + 3 CO2 + 3 H2O + 4 NH3 ; target Ca3(PO4)2 with additives Ce via CeO2 ; target Ca3(PO4)2 with additives Ce via CeO2 | ['Ca3P2O8'] |  | 1200 | 2 (NH4)2HPO4 + 3 CaCO3 | 1 Ca3(PO4)2 + 3 CO2 + 3 H2O + 4 NH3 ; target Ca3(PO4)2 with additives Ce via CeO2 ; target Ca3(PO4)2 with additives Ce via CeO2
10.1007/s10854-012-0894-3 | The starting materials are high-purity oxide powde <...> sintered between 1025 and 1125 °C for 5 h in air. | solid-state | 1 Li2CO3 + 1 MgO + 3 TiO2 == 1 Li2MgTi3O8 + 1 CO2 | ['Li2MgTi3O8'] |  |  | 1 Li2CO3 + 1 MgO + 3 TiO2 | 1 Li2MgTi3O8 + 1 CO2
10.1007/s10854-013-1161-y | Specimens of the ZnO-V2O5-based ceramics were prep <...> as electrodes after heating at 600 °C for 30 min. | solid-state | 0.5 Sb2O3 + 0.5 V2O5 == 1 SbVO4 | ['VSbO4'] | 980 | 650 | 0.5 Sb2O3 + 0.5 V2O5 | 1 SbVO4
10.1007/s10853-010-5062-7 | We synthesized yellow emitting Y3Al5O12:Ce3+ (YAG: <...> C under O2 atmosphere, with intermediate grinding. | solid-state | 2.5 Al2O3 + 1.5 Y2O3 == 1 Y3Al5O12 ; target Y3Al5O12 with additives Ce via CeO2 ; target Y3Al5O12 with additives Ce via CeO2 | ['Y3Al5O12'] |  |  | 2.5 Al2O3 + 1.5 Y2O3 | 1 Y3Al5O12 ; target Y3Al5O12 with additives Ce via CeO2 ; target Y3Al5O12 with additives Ce via CeO2
10.1007/s10853-010-5062-7 | We synthesized yellow emitting Y3Al5O12:Ce3+ (YAG: <...> C under O2 atmosphere, with intermediate grinding. | solid-state | 3 H3BO3 + 3 Li2CO3 + 0.5 Y2O3 == 1 Li6Y(BO3)3 + 3 CO2 + 4.5 H2O ; target Li6Y(BO3)3 with additives Eu via Eu2O3 ; target Li6Y(BO3)3 with additives Eu via Eu2O3 | ['Li6YB3O9'] |  |  | 3 H3BO3 + 3 Li2CO3 + 0.5 Y2O3 | 1 Li6Y(BO3)3 + 3 CO2 + 4.5 H2O ; target Li6Y(BO3)3 with additives Eu via Eu2O3 ; target Li6Y(BO3)3 with additives Eu via Eu2O3
10.1007/s10854-011-0289-x | Lanthanum (La+3) and manganese (Mn+4) modified lea <...> und to be within 97-98% of its calculated density. | solid-state | 0.5 O2 + 1 PbO + 2 TiO2 == 1 Pb(TiO3)2 | ['Ti2PbO6'] | 1000 |  | 0.5 O2 + 1 PbO + 2 TiO2 | 1 Pb(TiO3)2
10.1007/s10854-015-4128-3 | The (Ba0.7Ca0.3)(Zr0.2Ti0.8)O3(BCZT) ceramics were <...> 6A series quasi-static d33 measurement instrument. | solid-state | 0.85 BaCO3 + 0.15 CaCO3 + 0.9 TiO2 + 0.1 ZrO2 == 1 (Ba0.85Ca0.15)(Zr0.1Ti0.9)O3 + 1 CO2 | ['Ba0.85Ca0.15Zr0.1Ti0.9O3'] |  | 650 | 0.85 BaCO3 + 0.15 CaCO3 + 0.9 TiO2 + 0.1 ZrO2 | 1 (Ba0.85Ca0.15)(Zr0.1Ti0.9)O3 + 1 CO2
10.1007/s10854-011-0416-8 | Conventional solid state ceramic route is used to <...> samples are measured using the Archimedes method. | solid-state | 0.037 Pr6O11 + 0.5 Ta2O5 + 1 TiO2 + 0.39 Y2O3 == 1 Pr0.22Y0.78TiTaO6 + 0.037 O2 | ['Pr0.22Y0.78TiTaO6'] |  |  | 0.037 Pr6O11 + 0.5 Ta2O5 + 1 TiO2 + 0.39 Y2O3 | 1 Pr0.22Y0.78TiTaO6 + 0.037 O2
10.1007/s10853-016-9812-z | The 0.36BiScO3-0.64PbTiO3 powder was synthesized b <...> out at 1000 °C for 1 h in a lead-rich atmosphere. | solid-state | 0.18 Bi2O3 + 0.64 PbO + 0.18 Sc2O3 + 0.64 TiO2 == 1 0.36BiScO3-0.64PbTiO3 | ['Sc0.36Ti0.64Pb0.64Bi0.36O3'] |  | 750 | 0.18 Bi2O3 + 0.64 PbO + 0.18 Sc2O3 + 0.64 TiO2 | 1 0.36BiScO3-0.64PbTiO3
10.1007/s10854-015-2861-2 | The starting raw chemicals were highly pure Nd2O3 <...> g rate and the cooling rate were set to 10 °C/min. | solid-state | 1 MoO3 + 1 Nd2O3 == 1 Nd2MoO6 | ['Nd2MoO6'] | 1350 | 1100 | 1 MoO3 + 1 Nd2O3 | 1 Nd2MoO6
10.1007/s10854-008-9784-0 | The Ba2La2TiTa2O12 ceramics were prepared by conve <...> ing a controlled heating/cooling rate of 5 °C/min. | solid-state | 2 BaCO3 + 1 La2O3 + 1 Ta2O5 + 1 TiO2 == 1 Ba2La2TiTa2O12 + 2 CO2 | ['Ba2La2TiTa2O12'] |  | 1420 | 2 BaCO3 + 1 La2O3 + 1 Ta2O5 + 1 TiO2 | 1 Ba2La2TiTa2O12 + 2 CO2
10.1007/s10854-015-2936-0 | The powder oxides BaCO3, ZnO and Ta2O5 with high p <...> mperature range of 25-80 °C using an Invar cavity. | solid-state | 1 BaCO3 + 0.334 Ta2O5 + 0.333 ZnO == 1 Ba(Zn1/3Ta2/3)O3 + 1 CO2 | ['BaTa0.667Zn0.333O3'] |  | 1250 | 1 BaCO3 + 0.334 Ta2O5 + 0.333 ZnO | 1 Ba(Zn1/3Ta2/3)O3 + 1 CO2
10.1007/s10854-015-3008-1 | Samples of MgTiO3 and CaTiO3 were individually syn <...> 00 °C for 4 h (for 95MCT-y wt% LBS), respectively. | solid-state | 1 MgO + 1 TiO2 == 1 MgTiO3 | ['MgTiO3'] |  |  | 1 MgO + 1 TiO2 | 1 MgTiO3
10.1007/s10854-015-3008-1 | Samples of MgTiO3 and CaTiO3 were individually syn <...> 00 °C for 4 h (for 95MCT-y wt% LBS), respectively. | solid-state | 1 CaCO3 + 1 TiO2 == 1 CaTiO3 + 1 CO2 | ['CaTiO3'] |  |  | 1 CaCO3 + 1 TiO2 | 1 CaTiO3 + 1 CO2
10.1007/s10853-006-1270-6 | Sample of Sm(Co1/2Ti1/2)O3 was prepared using conv <...> e cooling rate were both controlled at 10 °C /min. | solid-state | 0.5 CoO + 0.5 Sm2O3 + 0.5 TiO2 == 1 Sm(Co1/2Ti1/2)O3 | ['SmTi0.5Co0.5O3'] |  |  | 0.5 CoO + 0.5 Sm2O3 + 0.5 TiO2 | 1 Sm(Co1/2Ti1/2)O3
10.1007/s10853-015-9408-z | The composition of LZNO was prepared by a conventi <...> ine the particle morphology of the ground powders. | solid-state | 3 Li2CO3 + 2 Nb2O5 + 1 ZnO == 1 Li6ZnNb4O14 + 3 CO2 | ['Li6Nb4ZnO14'] |  |  | 3 Li2CO3 + 2 Nb2O5 + 1 ZnO | 1 Li6ZnNb4O14 + 3 CO2
10.1007/s10854-014-2329-9 | MnO2-doped BF69-BMT2-BT29 ceramics with x = 0.20 a <...> a closed alumina crucible, then cooling with oven. | solid-state | 0.29 BaCO3 + 0.355 Bi2O3 + 0.345 Fe2O3 + 0.01 MgO + 0.3 TiO2 == 1 0.69BiFeO3-0.02Bi(Mg1/2Ti1/2)O3-0.29BaTiO3 + 0.29 CO2 | ['Ba0.29Mg0.01Ti0.3Fe0.69Bi0.71O3'] |  | 780 | 0.29 BaCO3 + 0.355 Bi2O3 + 0.345 Fe2O3 + 0.01 MgO + 0.3 TiO2 | 1 0.69BiFeO3-0.02Bi(Mg1/2Ti1/2)O3-0.29BaTiO3 + 0.29 CO2
10.1007/s10008-013-2187-z | Ba(Zr0.84Y0.15Cu0.01)O3-δ (BZYCu) powder was prepa <...> red by a dilatometer (DIL 402C, NETZSCH, Germany). | solid-state | 1 BaCO3 + 0.01 CuO + 0.043 O2 + 0.075 Y2O3 + 0.84 ZrO2 == 1 Ba(Zr0.84Y0.15Cu0.01)O3 + 1 CO2 | ['BaY0.15Zr0.84Cu0.01O3'] |  |  | 1 BaCO3 + 0.01 CuO + 0.043 O2 + 0.075 Y2O3 + 0.84 ZrO2 | 1 Ba(Zr0.84Y0.15Cu0.01)O3 + 1 CO2
10.1007/s10854-015-3617-8 | BiCa2VO6 ceramic was prepared by using the convent <...> 830-920 °C for 4 h at a heating rate of 5 °C/min. | solid-state | 0.5 Bi2O3 + 2 CaCO3 + 1 NH4VO3 == 1 BiCa2VO6 + 2 CO2 + 0.5 H2O + 1 NH3 | ['Ca2VBiO6'] |  | 750 | 0.5 Bi2O3 + 2 CaCO3 + 1 NH4VO3 | 1 BiCa2VO6 + 2 CO2 + 0.5 H2O + 1 NH3
10.1007/s10854-008-9600-x | Specimens of the LNT ceramics were prepared by a c <...> h LV were sintered at 1050-1150 °C for 2 h in air. | solid-state | 1 Li2CO3 + 1 Nb2O5 + 1 TiO2 == 1 Li2O-Nb2O5-TiO2 + 1 CO2 | ['Li2TiNb2O8'] |  | 900 | 1 Li2CO3 + 1 Nb2O5 + 1 TiO2 | 1 Li2O-Nb2O5-TiO2 + 1 CO2
10.1007/s00339-014-8224-7 | Nanocrystalline CaCu3Ti4O12 was synthesized by mec <...> MHz frequency range using Hioki IM3570 LCR meter. | solid-state | 1 CaCO3 + 3 CuO + 4 TiO2 == 1 CaCu3Ti4O12 + 1 CO2 | ['CaTi4Cu3O12'] |  | 1000 | 1 CaCO3 + 3 CuO + 4 TiO2 | 1 CaCu3Ti4O12 + 1 CO2
10.1002/celc.201800643 | The LLZTO powder was prepared with a conventional <...> n at 500 rpm, and the resulting powder was sieved. | solid-state | 1.5 La2O3 + 6.4 LiOH·H2O + 0.3 Ta2O5 + 1.4 ZrO2 == 1 Li6.4La3Zr1.4Ta0.6O12 + 9.6 H2O | ['Li6.4La3Zr1.4Ta0.6O12'] |  |  | 1.5 La2O3 + 6.4 LiOH·H2O + 0.3 Ta2O5 + 1.4 ZrO2 | 1 Li6.4La3Zr1.4Ta0.6O12 + 9.6 H2O
10.1002/pssb.201451216 | Ti-doped Ni0.68Fe2.32O4 ferrite powder samples wit <...> ined after grinding for 30 min in an agate mortar. | solid-state | 1.16 Fe2O3 + 0.68 NiO == 1 Ni0.68Fe2.32O4 + 0.08 O2 ; target Ni0.68Fe2.32O4 with additives Ti via TiO2 ; target Ni0.68Fe2.32O4 with additives Ti via TiO2 | ['Fe2.32Ni0.68O4'] | 1673 | 1473 | 1.16 Fe2O3 + 0.68 NiO | 1 Ni0.68Fe2.32O4 + 0.08 O2 ; target Ni0.68Fe2.32O4 with additives Ti via TiO2 ; target Ni0.68Fe2.32O4 with additives Ti via TiO2
10.1111/jace.13950 | The basic glass, designed according to the composi <...> roduced by ball milling of the glass frit for 7 h. | solid-state | 2.89 Al2O3 + 0.65 CeO2 + 3.06 K2CO3 + 27.22 Li2CO3 + 0.7 NH4H2PO5 + 65.1 SiO2 + 0.73 ZrO2 == 1 27.22Li2O-65.1SiO2-0.35P2O5-0.73ZrO2-2.89Al2O3-3.06K2O-0.65CeO2 + 30.28 CO2 + 1.05 H2O + 0.7 NH3 + 0.35 O2 | ['K6.12Li54.44Ce0.65Zr0.73Al5.78Si65.1P0.7O173.66'] |  |  | 2.89 Al2O3 + 0.65 CeO2 + 3.06 K2CO3 + 27.22 Li2CO3 + 0.7 NH4H2PO5 + 65.1 SiO2 + 0.73 ZrO2 | 1 27.22Li2O-65.1SiO2-0.35P2O5-0.73ZrO2-2.89Al2O3-3.06K2O-0.65CeO2 + 30.28 CO2 + 1.05 H2O + 0.7 NH3 + 0.35 O2
10.1111/php.12559 | Parent KTi0.5Te1.5O6 was prepared by conventional <...> d down slowly and reground to improve homogeneity. | solid-state | 0.5 K2CO3 + 0.75 O2 + 1.5 TeO2 + 0.5 TiO2 == 1 KTi0.5Te1.5O6 + 0.5 CO2 | ['KTi0.5Te1.5O6'] |  |  | 0.5 K2CO3 + 0.75 O2 + 1.5 TeO2 + 0.5 TiO2 | 1 KTi0.5Te1.5O6 + 0.5 CO2
10.1111/j.1551-2916.2012.05462.x | The piezoelectric materials used in this study are <...> eas BTC samples were poled at 30 kV/cm for 20 min. | solid-state | 0.935 BaCO3 + 0.075 CaCO3 + 1 TiO2 == 1 Ba0.935Ca0.075TiO3 + 1.01 CO2 + 0.005 O2 | ['Ba0.935Ca0.075TiO3'] | 1325 |  | 0.935 BaCO3 + 0.075 CaCO3 + 1 TiO2 | 1 Ba0.935Ca0.075TiO3 + 1.01 CO2 + 0.005 O2
10.1111/jace.12646 | The powders of K2O-MoO3 system were prepared using <...> , and then were sintered at 440 °C-540 °C for 1 h. | solid-state | 1 K2CO3 + 1 MoO3 == 1 K2O-MoO3 + 1 CO2 | ['K2MoO4'] | 440 | 400 | 1 K2CO3 + 1 MoO3 | 1 K2O-MoO3 + 1 CO2
10.1111/jace.12646 | The powders of K2O-MoO3 system were prepared using <...> , and then were sintered at 440 °C-540 °C for 1 h. | solid-state | 1 K2CO3 + 2 MoO3 == 1 K2Mo2O7 + 1 CO2 | ['K2Mo2O7'] | 440 | 400 | 1 K2CO3 + 2 MoO3 | 1 K2Mo2O7 + 1 CO2
10.1111/jace.12646 | The powders of K2O-MoO3 system were prepared using <...> , and then were sintered at 440 °C-540 °C for 1 h. | solid-state | 1 K2CO3 + 3 MoO3 == 1 K2Mo3O10 + 1 CO2 | ['K2Mo3O10'] | 440 | 400 | 1 K2CO3 + 3 MoO3 | 1 K2Mo3O10 + 1 CO2
10.1111/jace.12646 | The powders of K2O-MoO3 system were prepared using <...> , and then were sintered at 440 °C-540 °C for 1 h. | solid-state | 1 K2CO3 + 4 MoO3 == 1 K2Mo4O13 + 1 CO2 | ['K2Mo4O13'] | 440 | 400 | 1 K2CO3 + 4 MoO3 | 1 K2Mo4O13 + 1 CO2
10.1111/jace.12864 | Polycrystalline 0.925BNT-0.075BT (BNT-7.5%BT) cera <...> mples are 0.568 cm2 and t = 0.05 cm, respectively. | solid-state | 0.075 BaCO3 + 0.25 Bi2O3 + 0.25 Na2CO3 + 1.075 TiO2 == 1 (Bi0.5Na0.5)TiO3-0.075BaTiO3 + 0.325 CO2 | ['Na0.5Ba0.075Ti1.075Bi0.5O3.225'] |  | 900 | 0.075 BaCO3 + 0.25 Bi2O3 + 0.25 Na2CO3 + 1.075 TiO2 | 1 (Bi0.5Na0.5)TiO3-0.075BaTiO3 + 0.325 CO2
10.1111/jace.12331 | The spinel-structured ZnGa2O4 ceramics were prepar <...> 10 °C) for 4 h in air to obtain ceramic specimens. | solid-state | 1 Ga2O3 + 1 ZnO == 1 ZnGa2O4 | ['ZnGa2O4'] | 1235 |  | 1 Ga2O3 + 1 ZnO | 1 ZnGa2O4
10.1111/j.1744-7402.2012.02771.x | The ceramic compositions studied were BCZT mixed w <...> diameter of 10 mm and a thickness of about 1.4 mm. | solid-state | 0.75 BaCO3 + 0.1 BaZrO3 + 0.15 CaCO3 + 0.9 TiO2 == 1 Ba0.85Ca0.15Zr0.1Ti0.9O3 + 0.9 CO2 | ['Ba0.85Ca0.15Zr0.1Ti0.9O3'] |  | 1350 | 0.75 BaCO3 + 0.1 BaZrO3 + 0.15 CaCO3 + 0.9 TiO2 | 1 Ba0.85Ca0.15Zr0.1Ti0.9O3 + 0.9 CO2
10.1149/2.0771809jes | LSF82 powder was synthesized by the conventional s <...> 0 h. The sintered specimens were cut and polished. | solid-state | 0.5 Fe2O3 + 0.4 La2O3 + 0.05 O2 + 0.2 SrCO3 == 1 La0.8Sr0.2FeO3 + 0.2 CO2 | ['Sr0.2La0.8FeO3'] | 1250 | 900 | 0.5 Fe2O3 + 0.4 La2O3 + 0.05 O2 + 0.2 SrCO3 | 1 La0.8Sr0.2FeO3 + 0.2 CO2
10.1149/1.3586781 | An Ag2.6Sc1.8Nb0.2(PO4)3 solid was prepared via so <...> llet, and was sintered at 1100 °C for 12 h in air. | solid-state | 3 (NH4)2HPO4 + 1.3 Ag2O + 0.1 Nb2O5 + 0.9 Sc2O3 == 1 Ag2.6Sc1.8Nb0.2(PO4)3 + 4.5 H2O + 6 NH3 | ['Sc1.8Nb0.2Ag2.6P3O12'] | 1100 | 1100 | 3 (NH4)2HPO4 + 1.3 Ag2O + 0.1 Nb2O5 + 0.9 Sc2O3 | 1 Ag2.6Sc1.8Nb0.2(PO4)3 + 4.5 H2O + 6 NH3
10.1149/2.0061803jss | Raw materials consisting of Na2CO3, K2CO3, Nb2O5, <...> 60 °C for 30 minutes under a DC field of 3 kV/mm. | solid-state | 0.222 K2CO3 + 0.018 Li2CO3 + 0.26 Na2CO3 + 0.446 Nb2O5 + 0.092 O2 + 0.035 Sb2O3 + 0.018 Ta2O5 == 1 (Na0.52K0.4425)(Nb0.8925Sb0.07)O3-0.037LiTaO3 + 0.5 CO2 | ['K0.443Na0.52Li0.037Ta0.037Nb0.892Sb0.07O3.111'] | 1110 | 810 | 0.222 K2CO3 + 0.018 Li2CO3 + 0.26 Na2CO3 + 0.446 Nb2O5 + 0.092 O2 + 0.035 Sb2O3 + 0.018 Ta2O5 | 1 (Na0.52K0.4425)(Nb0.8925Sb0.07)O3-0.037LiTaO3 + 0.5 CO2
10.1149/1.1357696 | LMOS powder was synthesized by solid-state reactio <...> e of Mn was determined by redox titration with and | solid-state | 0.5 Li2CO3 + 1 Mn2(CO3)7 == 1 LiMn2O4 + 7.5 CO2 + 1.75 O2 | ['LiMn2O4'] |  |  | 0.5 Li2CO3 + 1 Mn2(CO3)7 | 1 LiMn2O4 + 7.5 CO2 + 1.75 O2
10.1149/2.0641807jes | LiMn2O4 and LiMn1.8Al0.2O4 were obtained by a soli <...> ealing in an oxygen atmosphere at 500 °C for 48 h. | solid-state | 0.5 Li2CO3 + 1 Mn2O3 + 0.25 O2 == 1 LiMn2O4 + 0.5 CO2 | ['LiMn2O4'] | 750 |  | 0.5 Li2CO3 + 1 Mn2O3 + 0.25 O2 | 1 LiMn2O4 + 0.5 CO2
10.1149/2.0641807jes | LiMn2O4 and LiMn1.8Al0.2O4 were obtained by a soli <...> ealing in an oxygen atmosphere at 500 °C for 48 h. | solid-state | 0.2 Al(OH)3 + 0.5 Li2CO3 + 0.9 Mn2O3 + 0.25 O2 == 1 LiMn1.8Al0.2O4 + 0.5 CO2 + 0.3 H2O | ['LiMn1.8Al0.2O4'] | 750 |  | 0.2 Al(OH)3 + 0.5 Li2CO3 + 0.9 Mn2O3 + 0.25 O2 | 1 LiMn1.8Al0.2O4 + 0.5 CO2 + 0.3 H2O
10.1149/2.1001810jes | Li-stuffed garnet with nominal chemical compositio <...> d 1100 °C for 12 h for the remaining compositions. | solid-state | 0.25 Ca(NO3)2·4H2O + 1.375 La2O3 + 7 LiNO3 + 0.125 Nb2O5 + 1.75 ZrO2 + 7.5 [OH-] == 1 Li7La2.75Ca0.25Zr1.75Nb0.25O12 + 4.75 H2O + 7.5 [NO3-] | ['Li7Ca0.25La2.75Zr1.75Nb0.25O12'] | 900 |  | 0.25 Ca(NO3)2·4H2O + 1.375 La2O3 + 7 LiNO3 + 0.125 Nb2O5 + 1.75 ZrO2 + 7.5 [OH-] | 1 Li7La2.75Ca0.25Zr1.75Nb0.25O12 + 4.75 H2O + 7.5 [NO3-]
10.1149/2.0231710jss | We used SrCO3 (Aldrich, 99% purity) and V2O5 (Reag <...> scanning rate of 1° min-1 and step size of 0.02°. | solid-state | 3 SrCO3 + 1 V2O5 == 1 Sr3V2O8 + 3 CO2 | ['Sr3V2O8'] |  | 950 | 3 SrCO3 + 1 V2O5 | 1 Sr3V2O8 + 3 CO2
10.1007/s10854-018-8559-5 | Commercially available Li2CO3 (99.99%), MgO (99.99 <...> r 2 h with a temperature-ramping rate of 3 °C/min. | solid-state | 1.5 Li2CO3 + 2 MgO + 0.5 Nb2O5 == 1 Li3Mg2NbO6 + 1.5 CO2 | ['Li3Mg2NbO6'] |  |  | 1.5 Li2CO3 + 2 MgO + 0.5 Nb2O5 | 1 Li3Mg2NbO6 + 1.5 CO2
10.1007/s11665-014-1024-6 | Ca0.90Li0.2Cu3Ti4O12 (CCTO-1), Ca0.90R0.10Cu3Ti4O1 <...> f all ceramics were measured more than 24 h later. | solid-state | 0.9 CaCO3 + 3 CuO + 0.1 Li2CO3 + 4 TiO2 == 1 Ca0.90Li0.2Cu3Ti4O12 + 1 CO2 | ['Li0.2Ca0.9Ti4Cu3O12'] | 1100 | 900 | 0.9 CaCO3 + 3 CuO + 0.1 Li2CO3 + 4 TiO2 | 1 Ca0.90Li0.2Cu3Ti4O12 + 1 CO2
10.1007/s11665-014-1024-6 | Ca0.90Li0.2Cu3Ti4O12 (CCTO-1), Ca0.90R0.10Cu3Ti4O1 <...> f all ceramics were measured more than 24 h later. | solid-state | 0.1 BaCO3 + 0.9 CaCO3 + 3 CuO + 4 TiO2 == 1 Ca0.90R0.10Cu3Ti4O12 + 1 CO2; R = Ba | ['Ba0.1Ca0.9Ti4Cu3O12'] | 1100 | 900 | 0.1 BaCO3 + 0.9 CaCO3 + 3 CuO + 4 TiO2 | 1 Ca0.90R0.10Cu3Ti4O12 + 1 CO2; R = Ba
10.1007/s11665-014-1024-6 | Ca0.90Li0.2Cu3Ti4O12 (CCTO-1), Ca0.90R0.10Cu3Ti4O1 <...> f all ceramics were measured more than 24 h later. | solid-state | 0.9 CaCO3 + 3 CuO + 0.1 MgCO3 + 4 TiO2 == 1 Ca0.90R0.10Cu3Ti4O12 + 1 CO2; R = Mg | ['Ca0.9Mg0.1Ti4Cu3O12'] | 1100 | 900 | 0.9 CaCO3 + 3 CuO + 0.1 MgCO3 + 4 TiO2 | 1 Ca0.90R0.10Cu3Ti4O12 + 1 CO2; R = Mg
10.1007/s11665-014-1024-6 | Ca0.90Li0.2Cu3Ti4O12 (CCTO-1), Ca0.90R0.10Cu3Ti4O1 <...> f all ceramics were measured more than 24 h later. | solid-state | 0.016 Bi2O3 + 0.9 CaCO3 + 3 CuO + 0.025 O2 + 4 TiO2 == 1 Ca0.90Bi0.1/3Cu3Ti4O12 + 0.9 CO2 | ['Ca0.9Ti4Cu3Bi0.033O12'] | 1100 | 900 | 0.016 Bi2O3 + 0.9 CaCO3 + 3 CuO + 0.025 O2 + 4 TiO2 | 1 Ca0.90Bi0.1/3Cu3Ti4O12 + 0.9 CO2
10.1007/s10854-018-8913-7 | Two compositions of cadmium doped neodymium mangan <...> o 2{\text{NdCdMn}}{{\text{O}}_3}+3{{\text{O}}_2}$$ | solid-state | 0.05 CdO + 1 MnO2 + 0.475 Nd2O3 == 1 Nd0.95Cd0.05MnO3 + 0.238 O2 | ['Nd0.95MnCd0.05O3'] | 1200 |  | 0.05 CdO + 1 MnO2 + 0.475 Nd2O3 | 1 Nd0.95Cd0.05MnO3 + 0.238 O2
10.1007/s10854-018-8913-7 | Two compositions of cadmium doped neodymium mangan <...> o 2{\text{NdCdMn}}{{\text{O}}_3}+3{{\text{O}}_2}$$ | solid-state | 0.2 CdO + 1 MnO2 + 0.4 Nd2O3 == 1 Nd0.80Cd0.20MnO3 + 0.2 O2 | ['Nd0.8MnCd0.2O3'] | 1200 |  | 0.2 CdO + 1 MnO2 + 0.4 Nd2O3 | 1 Nd0.80Cd0.20MnO3 + 0.2 O2
10.1007/s10854-018-9107-z | The Li3Mg2NbO6 ceramics were synthesized by conven <...> of εr and bulk densities had a little difference. | solid-state | 1 BaCO3 + 1 CuO + 2 H3BO3 == 1 BaCu(B2O5) + 1 CO2 + 3 H2O | ['BaCuB2O5'] |  |  | 1 BaCO3 + 1 CuO + 2 H3BO3 | 1 BaCu(B2O5) + 1 CO2 + 3 H2O
10.1007/s10854-018-9250-6 | SrTiO3, Sr0.98Sm0.02TiO3, Sr0.99TiO3, Sr0.97Sm0.02 <...> ere sintered at 1500 °C for 2 h in N2, air and O2. | solid-state | 1 SrCO3 + 1 TiO2 == 1 SrTiO3 + 1 CO2 | ['SrTiO3'] | 1500 | 1150 | 1 SrCO3 + 1 TiO2 | 1 SrTiO3 + 1 CO2
10.1007/s10854-018-9250-6 | SrTiO3, Sr0.98Sm0.02TiO3, Sr0.99TiO3, Sr0.97Sm0.02 <...> ere sintered at 1500 °C for 2 h in N2, air and O2. | solid-state | 0.01 Sm2O3 + 0.98 SrCO3 + 1 TiO2 == 1 Sr0.98Sm0.02TiO3 + 0.98 CO2 + 0.005 O2 | ['Sr0.98Sm0.02TiO3'] | 1500 | 1150 | 0.01 Sm2O3 + 0.98 SrCO3 + 1 TiO2 | 1 Sr0.98Sm0.02TiO3 + 0.98 CO2 + 0.005 O2
10.1007/s10854-018-9250-6 | SrTiO3, Sr0.98Sm0.02TiO3, Sr0.99TiO3, Sr0.97Sm0.02 <...> ere sintered at 1500 °C for 2 h in N2, air and O2. | solid-state | 0.005 O2 + 0.99 SrCO3 + 1 TiO2 == 1 Sr0.99TiO3 + 0.99 CO2 | ['Sr0.99TiO3'] | 1500 | 1150 | 0.005 O2 + 0.99 SrCO3 + 1 TiO2 | 1 Sr0.99TiO3 + 0.99 CO2
10.1007/s10854-018-9250-6 | SrTiO3, Sr0.98Sm0.02TiO3, Sr0.99TiO3, Sr0.97Sm0.02 <...> ere sintered at 1500 °C for 2 h in N2, air and O2. | solid-state | 0.01 Sm2O3 + 0.97 SrCO3 + 1 TiO2 == 1 Sr0.97Sm0.02TiO3 + 0.97 CO2 | ['Sr0.97Sm0.02TiO3'] | 1500 | 1150 | 0.01 Sm2O3 + 0.97 SrCO3 + 1 TiO2 | 1 Sr0.97Sm0.02TiO3 + 0.97 CO2
10.1007/s10854-018-9250-6 | SrTiO3, Sr0.98Sm0.02TiO3, Sr0.99TiO3, Sr0.97Sm0.02 <...> ere sintered at 1500 °C for 2 h in N2, air and O2. | solid-state | 0.01 Sm2O3 + 0.98 SrCO3 + 0.995 TiO2 == 1 Sm0.02Sr0.98Ti0.995O3 + 0.98 CO2 | ['Sr0.98Sm0.02Ti0.995O3'] | 1500 | 1150 | 0.01 Sm2O3 + 0.98 SrCO3 + 0.995 TiO2 | 1 Sm0.02Sr0.98Ti0.995O3 + 0.98 CO2
10.1007/s10854-018-9250-6 | SrTiO3, Sr0.98Sm0.02TiO3, Sr0.99TiO3, Sr0.97Sm0.02 <...> ere sintered at 1500 °C for 2 h in N2, air and O2. | solid-state | 0.005 O2 + 1 SrCO3 + 0.995 TiO2 == 1 SrTi0.995O3 + 1 CO2 | ['SrTi0.995O3'] | 1500 | 1150 | 0.005 O2 + 1 SrCO3 + 0.995 TiO2 | 1 SrTi0.995O3 + 1 CO2
10.1007/s10854-018-8561-y | Low-temperature sinterable gyromagnetic composites <...> nched glass was dried and ground into fine powder. | solid-state | 1.05 Fe2O3 + 0.21 Li2CO3 + 0.033 Mn3O4 + 0.008 O2 + 0.11 TiO2 + 0.27 ZnO == 1 Li0.42Zn0.27Ti0.11Mn0.1Fe2.1O4 + 0.21 CO2 | ['Li0.42Ti0.11Mn0.1Fe2.1Zn0.27O4'] | 920 |  | 1.05 Fe2O3 + 0.21 Li2CO3 + 0.033 Mn3O4 + 0.008 O2 + 0.11 TiO2 + 0.27 ZnO | 1 Li0.42Zn0.27Ti0.11Mn0.1Fe2.1O4 + 0.21 CO2
10.1007/s10854-018-8561-y | Low-temperature sinterable gyromagnetic composites <...> nched glass was dried and ground into fine powder. | solid-state | 1 B2O3 + 1 V2O5 + 1 ZnO == 1 V2O5-ZnO-B2O3 | ['V2ZnB2O9'] | 920 |  | 1 B2O3 + 1 V2O5 + 1 ZnO | 1 V2O5-ZnO-B2O3
10.1007/s10854-018-8599-x | MgAl2Ti3O10 ceramics were prepared by the SSR meth <...> the samples were sintered at 1300-1450 °C for 4 h. | solid-state | 1 Al2O3 + 1 MgO + 3 TiO2 == 1 MgAl2Ti3O10 | ['MgTi3Al2O10'] |  | 1200 | 1 Al2O3 + 1 MgO + 3 TiO2 | 1 MgAl2Ti3O10
10.1007/s11665-010-9663-8 | Multiferroic ceramic of off-stoichiometric composi <...> quenching for impurity/second phases to be stable. | solid-state | 0.55 Bi2O3 + 0.5 Fe2O3 == 1 Bi1.1FeO3 + 0.075 O2 | ['FeBi1.1O3'] | 850 | 725 | 0.55 Bi2O3 + 0.5 Fe2O3 | 1 Bi1.1FeO3 + 0.075 O2
10.1007/s11665-012-0234-z | The sample of Nd(Zn1/2Ti1/2)O3 was prepared using <...> G) and energy-dispersive x-ray spectrometry (EDS). | solid-state | 0.5 Nd2O3 + 0.5 TiO2 + 0.5 ZnO == 1 Nd(Zn1/2Ti1/2)O3 | ['NdTi0.5Zn0.5O3'] |  |  | 0.5 Nd2O3 + 0.5 TiO2 + 0.5 ZnO | 1 Nd(Zn1/2Ti1/2)O3
10.1007/s10854-017-8508-8 | Bi0.5(Na0.8K0.2)0.5TiO3 (BNKT), Bi0.5Na0.5TiO3 (BN <...> h, and disks of BKT were sintered at 1025 for 2 h. | solid-state | 0.25 Bi2O3 + 0.05 K2CO3 + 0.2 Na2CO3 + 1 TiO2 == 1 Bi0.5(Na0.8K0.2)0.5TiO3 + 0.25 CO2 | ['K0.1Na0.4TiBi0.5O3'] |  |  | 0.25 Bi2O3 + 0.05 K2CO3 + 0.2 Na2CO3 + 1 TiO2 | 1 Bi0.5(Na0.8K0.2)0.5TiO3 + 0.25 CO2
10.1007/s10854-017-8508-8 | Bi0.5(Na0.8K0.2)0.5TiO3 (BNKT), Bi0.5Na0.5TiO3 (BN <...> h, and disks of BKT were sintered at 1025 for 2 h. | solid-state | 0.25 Bi2O3 + 0.25 Na2CO3 + 1 TiO2 == 1 Bi0.5Na0.5TiO3 + 0.25 CO2 | ['Na0.5TiBi0.5O3'] |  |  | 0.25 Bi2O3 + 0.25 Na2CO3 + 1 TiO2 | 1 Bi0.5Na0.5TiO3 + 0.25 CO2
10.1007/s10854-017-8508-8 | Bi0.5(Na0.8K0.2)0.5TiO3 (BNKT), Bi0.5Na0.5TiO3 (BN <...> h, and disks of BKT were sintered at 1025 for 2 h. | solid-state | 0.25 Bi2O3 + 0.25 K2CO3 + 1 TiO2 == 1 Bi0.5K0.5TiO3 + 0.25 CO2 | ['K0.5TiBi0.5O3'] |  |  | 0.25 Bi2O3 + 0.25 K2CO3 + 1 TiO2 | 1 Bi0.5K0.5TiO3 + 0.25 CO2
10.1007/s10854-018-8609-z | The polycrystalline sample of ZnWO4 was prepared b <...> pressed pellets were sintered at 900 °C for 20 h. | solid-state | 1 WO3 + 1 ZnO == 1 ZnWO4 | ['WZnO4'] | 900 | 350 | 1 WO3 + 1 ZnO | 1 ZnWO4
10.1007/s10854-018-8737-5 | NaY0.95P2O7:0.05Eu3+ phosphors were synthesized by <...> powder for carrying out further characterization. | solid-state | 0.025 Eu2O3 + 2 NH4H2PO4 + 0.5 Na2CO3 + 0.475 Y2O3 == 1 Eu0.05NaY0.95P2O7 + 0.5 CO2 + 3 H2O + 2 NH3 | ['NaEu0.05Y0.95P2O7'] |  | 900 | 0.025 Eu2O3 + 2 NH4H2PO4 + 0.5 Na2CO3 + 0.475 Y2O3 | 1 Eu0.05NaY0.95P2O7 + 0.5 CO2 + 3 H2O + 2 NH3
10.1007/s10854-018-8682-3 | A series of KNaCa2(PO4)2:xEu2+ (x = 0.01, 0.02, 0. <...> eground into powder and the samples were obtained. | solid-state | 2 CaCO3 + 0.5 K2CO3 + 2 NH4H2PO4 + 0.5 Na2CO3 == 1 KNaCa2(PO4)2 + 3 CO2 + 3 H2O + 2 NH3 ; target KNaCa2(PO4)2 with additives xEu2+ via Eu2O3 ; target KNaCa2(PO4)2 with additives xEu2+ via Eu2O3 | ['KNaCa2P2O8'] |  |  | 2 CaCO3 + 0.5 K2CO3 + 2 NH4H2PO4 + 0.5 Na2CO3 | 1 KNaCa2(PO4)2 + 3 CO2 + 3 H2O + 2 NH3 ; target KNaCa2(PO4)2 with additives xEu2+ via Eu2O3 ; target KNaCa2(PO4)2 with additives xEu2+ via Eu2O3
10.1007/s10854-018-9340-5 | The polycrystalline sample of 0.15(KBT)-0.85(NN) w <...> using a loop tracer (M/S Marine India, New Delhi). | solid-state | 0.5 Na2CO3 + 0.5 Nb2O5 == 1 NaNbO3 + 0.5 CO2 | ['NaNbO3'] | 1130 | 1115 | 0.5 Na2CO3 + 0.5 Nb2O5 | 1 NaNbO3 + 0.5 CO2
10.1007/s10854-018-8597-z | The present sample is a new double Perovskite PBBV <...> }{{\text{O}}_6}+0.5{\text{ C}}{{\text{O}}_2}$$ (1) | solid-state | 0.5 BaCO3 + 0.5 Bi2O3 + 1.5 PbO + 0.5 V2O5 == 1 Pb1.5Ba0.5BiVO6 + 0.5 CO2 | ['Ba0.5VPb1.5BiO6'] |  |  | 0.5 BaCO3 + 0.5 Bi2O3 + 1.5 PbO + 0.5 V2O5 | 1 Pb1.5Ba0.5BiVO6 + 0.5 CO2
10.1007/s10854-017-8510-1 | KNN was synthesized via conventional solid state s <...> ble to avoid the evaporation of alkali components. | solid-state | 0.25 K2CO3 + 0.25 Na2CO3 + 0.5 Nb2O5 == 1 K0.5Na0.5NbO3 + 0.5 CO2 | ['K0.5Na0.5NbO3'] |  | 800 | 0.25 K2CO3 + 0.25 Na2CO3 + 0.5 Nb2O5 | 1 K0.5Na0.5NbO3 + 0.5 CO2
10.1007/s00339-018-1729-8 | CFO ceramics are fabricated by conventional solid- <...> text{CuF}}{{\text{e}}_2}{{\text{O}}_4}+{\text{CuO. | solid-state | 1 CuO + 0.5 Fe2O3 == 1 CuFeO2 + 0.25 O2 | ['FeCuO2'] |  |  | 1 CuO + 0.5 Fe2O3 | 1 CuFeO2 + 0.25 O2
10.1007/s10854-018-9038-8 | The LaNbO4 ceramics were prepared through traditio <...> 1275, 1300, 1325, 1350 and 1375 °C for 4 h in air. | solid-state | 0.5 La2O3 + 0.5 Nb2O5 == 1 LaNbO4 | ['LaNbO4'] | 1375 |  | 0.5 La2O3 + 0.5 Nb2O5 | 1 LaNbO4
10.1007/s10854-018-8879-5 | Na2SrP2O7 compound was prepared by conventional me <...> nd heated from room temperature to 823 K for 16 h. | solid-state | 2 NH4H2PO4 + 1 Na2CO3 + 1 SrCO3 == 1 Na2SrP2O7 + 2 CO2 + 3 H2O + 2 NH3 | ['Na2SrP2O7'] |  | 573 | 2 NH4H2PO4 + 1 Na2CO3 + 1 SrCO3 | 1 Na2SrP2O7 + 2 CO2 + 3 H2O + 2 NH3
10.1007/s10854-018-8993-4 | Lead-free Na0.52K0.435Li0.045Nb0.905Ta0.05Sb0.045O <...> sure the loss of alkali elements during sintering. | solid-state | 0.218 K2CO3 + 0.022 Li2CO3 + 0.26 Na2CO3 + 0.452 Nb2O5 + 0.022 O2 + 0.022 Sb2O3 + 0.025 Ta2O5 == 1 Na0.52K0.435Li0.045Nb0.905Ta0.05Sb0.045O3 + 0.5 CO2 | ['K0.435Na0.52Li0.045Ta0.05Nb0.905Sb0.045O3'] | 1090 |  | 0.218 K2CO3 + 0.022 Li2CO3 + 0.26 Na2CO3 + 0.452 Nb2O5 + 0.022 O2 + 0.022 Sb2O3 + 0.025 Ta2O5 | 1 Na0.52K0.435Li0.045Nb0.905Ta0.05Sb0.045O3 + 0.5 CO2
10.1007/s10008-018-3919-x | Pr2NiO4 ± δ (PNO) powder was prepared via a solid- <...> in air, and the heating/cooling rate was 200 °C/h. | solid-state | 1 NiO + 0.333 Pr6O11 == 1 Pr2NiO4 + 0.333 O2 | ['Pr2NiO4'] |  |  | 1 NiO + 0.333 Pr6O11 | 1 Pr2NiO4 + 0.333 O2
10.1007/s10854-018-8784-y | The conventional solid-state method was adopted he <...> ated with silver paste for electrical measurement. | solid-state | 1 BaCO3 + 0.5 Bi2O3 + 0.25 K2CO3 + 0.25 Na2CO3 + 3 TiO2 == 1 Na0.5Bi0.5TiO3-K0.5Bi0.5TiO3-BaTiO3 + 1.5 CO2 | ['K0.5Na0.5BaTi3BiO9'] |  | 900 | 1 BaCO3 + 0.5 Bi2O3 + 0.25 K2CO3 + 0.25 Na2CO3 + 3 TiO2 | 1 Na0.5Bi0.5TiO3-K0.5Bi0.5TiO3-BaTiO3 + 1.5 CO2
10.1007/s10854-017-8492-z | A series of Y3Al5O12:x%molMn4+ (x = 0.1, 0.2, 0.3 <...> he product was ground for subsequent measurements. | solid-state | 2.5 Al2O3 + 1.5 Y2O3 == 1 Y3Al5O12 ; target Y3Al5O12 with additives molMn4+ via MnO2 ; target Y3Al5O12 with additives molMn4+ via MnO2 | ['Y3Al5O12'] |  | 1500 | 2.5 Al2O3 + 1.5 Y2O3 | 1 Y3Al5O12 ; target Y3Al5O12 with additives molMn4+ via MnO2 ; target Y3Al5O12 with additives molMn4+ via MnO2
10.1007/s10854-017-8492-z | A series of Y3Al5O12:x%molMn4+ (x = 0.1, 0.2, 0.3 <...> he product was ground for subsequent measurements. | solid-state | 2.5 Al2O3 + 1.5 Lu2O3 == 1 Ln3Al5O12; Ln = Lu ; target Ln3Al5O12 with additives Mn via MnO2 ; target Ln3Al5O12 with additives Mn via MnO2 | ['Lu3Al5O12'] |  | 1500 | 2.5 Al2O3 + 1.5 Lu2O3 | 1 Ln3Al5O12; Ln = Lu ; target Ln3Al5O12 with additives Mn via MnO2 ; target Ln3Al5O12 with additives Mn via MnO2
10.1007/s10854-017-8492-z | A series of Y3Al5O12:x%molMn4+ (x = 0.1, 0.2, 0.3 <...> he product was ground for subsequent measurements. | solid-state | 2.5 Al2O3 + 1.5 Y2O3 == 1 Ln3Al5O12; Ln = Y ; target Ln3Al5O12 with additives Mn via MnO2 ; target Ln3Al5O12 with additives Mn via MnO2 | ['Y3Al5O12'] |  | 1500 | 2.5 Al2O3 + 1.5 Y2O3 | 1 Ln3Al5O12; Ln = Y ; target Ln3Al5O12 with additives Mn via MnO2 ; target Ln3Al5O12 with additives Mn via MnO2
10.1007/s00339-018-1849-1 | A conventional solid-state reaction procedure was <...> red with mother powder to reduce possible Li loss. | solid-state | 1.5 La2O3 + 3.375 Li2CO3 + 0.125 Nb2O5 + 1.75 ZrO2 == 1 Li6.75La3Zr1.75Nb0.25O12 + 3.375 CO2 | ['Li6.75La3Zr1.75Nb0.25O12'] |  |  | 1.5 La2O3 + 3.375 Li2CO3 + 0.125 Nb2O5 + 1.75 ZrO2 | 1 Li6.75La3Zr1.75Nb0.25O12 + 3.375 CO2
10.1007/s10854-018-8666-3 | The Fe-doped BaTiO3 ceramics at (x = 0.0, 0.2, 0.4 <...> Then the pellets were sintered at 1200 °C for 6 h. | solid-state | 1 BaCO3 + 1 TiO2 == 1 BaTiO3 + 1 CO2 ; target BaTiO3 with additives Fe via Fe2O3 ; target BaTiO3 with additives Fe via Fe2O3 | ['BaTiO3'] | 1200 |  | 1 BaCO3 + 1 TiO2 | 1 BaTiO3 + 1 CO2 ; target BaTiO3 with additives Fe via Fe2O3 ; target BaTiO3 with additives Fe via Fe2O3
10.1007/s10854-018-8836-3 | The general formula of the materials was 0.3Pb(Zn1 <...> ergy dispersive spectrometry (EDS, Inca X-max 50). | solid-state | 0.1 Nb2O5 + 0.333 Pb3O4 + 0.357 TiO2 + 0.1 ZnO + 0.343 ZrO2 == 1 0.3Pb(Zn1/3Nb2/3)O3-0.7Pb(Zr0.49Ti0.51)O3 + 0.167 O2 | ['Zr0.343Ti0.357Nb0.2Zn0.1PbO3'] | 950 | 775 | 0.1 Nb2O5 + 0.333 Pb3O4 + 0.357 TiO2 + 0.1 ZnO + 0.343 ZrO2 | 1 0.3Pb(Zn1/3Nb2/3)O3-0.7Pb(Zr0.49Ti0.51)O3 + 0.167 O2
10.1007/s11665-015-1650-7 | In the present work, the starting materials used w <...> e size of 50 mm in diameter and 5 mm in thickness. | solid-state | 1 Al2O3 + 1 ZrO2 == 1 ZrO2-Al2O3 | ['ZrAl2O5'] |  |  | 1 Al2O3 + 1 ZrO2 | 1 ZrO2-Al2O3
10.1007/s10854-018-9012-5 | (Sr, Ca)TiO3-(Sm, Nd)AlO3 based ceramics were synt <...> d from 1270 to 1390 °C for 4 h, in air atmosphere. | solid-state | 0.5 Al2O3 + 0.5 Nd2O3 == 1 (Nd)AlO3 | ['NdAlO3'] |  | 1220 | 0.5 Al2O3 + 0.5 Nd2O3 | 1 (Nd)AlO3
10.1007/s10854-018-9012-5 | (Sr, Ca)TiO3-(Sm, Nd)AlO3 based ceramics were synt <...> d from 1270 to 1390 °C for 4 h, in air atmosphere. | solid-state | 0.15 Al2O3 + 0.693 CaCO3 + 0.038 Nd2O3 + 0.112 Sm2O3 + 0.007 SrCO3 + 0.7 TiO2 == 1 0.7(Sr0.01Ca0.99)TiO3-0.3(Sm0.75Nd0.25)AlO3 + 0.7 CO2 | ['Sr0.007Ca0.693Sm0.225Nd0.075Ti0.7Al0.3O3'] |  | 1220 | 0.15 Al2O3 + 0.693 CaCO3 + 0.038 Nd2O3 + 0.112 Sm2O3 + 0.007 SrCO3 + 0.7 TiO2 | 1 0.7(Sr0.01Ca0.99)TiO3-0.3(Sm0.75Nd0.25)AlO3 + 0.7 CO2
10.1007/s10854-018-9137-6 | The starting materials were high-purity oxide powd <...> ting and cooling rates were both set at 10 °C/min. | solid-state | 0.1 CoO + 1.14 MgO + 1 TiO2 + 0.76 ZnO == 1 ((Mg0.6Zn0.4)0.95Co0.05)2TiO4 | ['Mg1.14TiCo0.1Zn0.76O4'] |  | 1000 | 0.1 CoO + 1.14 MgO + 1 TiO2 + 0.76 ZnO | 1 ((Mg0.6Zn0.4)0.95Co0.05)2TiO4
10.1007/s10854-018-9137-6 | The starting materials were high-purity oxide powd <...> ting and cooling rates were both set at 10 °C/min. | solid-state | 0.6 CaO + 0.134 La2O3 + 1 TiO2 == 1 Ca0.6La0.8/3TiO3 | ['Ca0.6La0.267TiO3'] |  | 1000 | 0.6 CaO + 0.134 La2O3 + 1 TiO2 | 1 Ca0.6La0.8/3TiO3
10.1038/s41467-018-03435-1 | Polycrystalline powders of Sr2Cu(Te0.5W0.5)O6, Sr2 <...> 50 °C in air for 72 h with intermittent grindings. | solid-state | 1 CuO + 0.25 O2 + 2 SrCO3 + 0.5 TeO2 + 0.5 WO3 == 1 Sr2Cu(Te0.5W0.5)O6 + 2 CO2 | ['Sr2W0.5CuTe0.5O6'] |  | 900 | 1 CuO + 0.25 O2 + 2 SrCO3 + 0.5 TeO2 + 0.5 WO3 | 1 Sr2Cu(Te0.5W0.5)O6 + 2 CO2
10.1038/s41467-018-03435-1 | Polycrystalline powders of Sr2Cu(Te0.5W0.5)O6, Sr2 <...> 50 °C in air for 72 h with intermittent grindings. | solid-state | 1 CuO + 0.5 O2 + 2 SrCO3 + 1 TeO2 == 1 Sr2CuTeO6 + 2 CO2 | ['Sr2CuTeO6'] |  | 900 | 1 CuO + 0.5 O2 + 2 SrCO3 + 1 TeO2 | 1 Sr2CuTeO6 + 2 CO2
10.1038/s41467-018-03435-1 | Polycrystalline powders of Sr2Cu(Te0.5W0.5)O6, Sr2 <...> 50 °C in air for 72 h with intermittent grindings. | solid-state | 1 CuO + 2 SrCO3 + 1 WO3 == 1 Sr2CuWO6 + 2 CO2 | ['Sr2WCuO6'] |  | 900 | 1 CuO + 2 SrCO3 + 1 WO3 | 1 Sr2CuWO6 + 2 CO2
10.1038/s41467-018-02877-x | Na0.44MnO2 was prepared using a solid-state reacti <...> , JEOL) and field emission HRTEM (JEM-2010, JEOL). | solid-state | 0.333 Mn3O4 + 0.22 Na2CO3 + 0.223 O2 == 1 Na0.44MnO2 + 0.22 CO2 | ['Na0.44MnO2'] |  |  | 0.333 Mn3O4 + 0.22 Na2CO3 + 0.223 O2 | 1 Na0.44MnO2 + 0.22 CO2
10.1038/nchem.547 | The brownmillerite CaFeO2.5 precursor ceramic targ <...> reciprocal space (Q100, Q001) area were measured. | solid-state | 1 CaCO3 + 0.5 Fe2O3 == 1 CaFeO2.5 + 1 CO2 | ['CaFeO2.5'] |  |  | 1 CaCO3 + 0.5 Fe2O3 | 1 CaFeO2.5 + 1 CO2
10.1039/c5ta00609k | Na0.44MnO2 was prepared by a conventional solid st <...> asurement system (Mitsubishi chemical Hiresta-up). | solid-state | 0.5 Mn2O3 + 0.22 Na2CO3 + 0.14 O2 == 1 Na0.44MnO2 + 0.22 CO2 | ['Na0.44MnO2'] |  |  | 0.5 Mn2O3 + 0.22 Na2CO3 + 0.14 O2 | 1 Na0.44MnO2 + 0.22 CO2
10.1039/c4ta03356f | Na1.82Mg1.09P2O7 was synthesized by a conventional <...> pure white Na1.82Mg1.09P2O7 pellets were obtained. | solid-state | 0.18 (NH4)2HPO4 + 1.09 Mg(OH)2 + 1.82 NaH2PO4 == 1 Na1.82Mg1.09P2O7 + 3.18 H2O + 0.36 NH3 | ['Na1.82Mg1.09P2O7'] |  | 973 | 0.18 (NH4)2HPO4 + 1.09 Mg(OH)2 + 1.82 NaH2PO4 | 1 Na1.82Mg1.09P2O7 + 3.18 H2O + 0.36 NH3
10.1039/c3dt51470f | Ce3+ and Ce3+/Tb3+-activated Y4Si2O7N2 phosphors w <...> C in a reducing atmosphere (N2-H2 = 95:5) for 6 h. | solid-state | 0.5 Si3N4 + 0.5 SiO2 + 2 Y2O3 == 1 Y4Si2O7N2 | ['Y4Si2N2O7'] |  |  | 0.5 Si3N4 + 0.5 SiO2 + 2 Y2O3 | 1 Y4Si2O7N2
10.1039/c8cp02492h | The solid state reaction technique was used to syn <...> Li+/Li) at a rate of 0.02C (12.8 mA g-1) at 25 °C. | solid-state | 1 CoO + 3 Li2O == 1 Li6CoO4 | ['Li6CoO4'] |  |  | 1 CoO + 3 Li2O | 1 Li6CoO4
10.1039/c5ta01452b | The composition SrZr0.9Y0.1O3-δ was prepared by a <...> at 190 MPa prior to firing at 1500 °C for 6 hours. | solid-state | 0.025 O2 + 1 SrCO3 + 0.05 Y2O3 + 0.9 ZrO2 == 1 SrZr0.9Y0.1O3 + 1 CO2 | ['SrY0.1Zr0.9O3'] |  |  | 0.025 O2 + 1 SrCO3 + 0.05 Y2O3 + 0.9 ZrO2 | 1 SrZr0.9Y0.1O3 + 1 CO2
10.1039/c5ta03030g | NTBPZ (42(Na2O + NaF)-2TiO2-13B2O3-38P2O5-5ZrF4) g <...> ameter and 1 mm thick for electrical measurements. | solid-state | 26 H3BO3 + 38 P2O5 + 2 TiO2 + 5 ZrF4 == 1 2TiO2-13B2O3-38P2O5-5ZrF4 + 39 H2O | ['Zr5Ti2B26P76O233F20'] |  |  | 26 H3BO3 + 38 P2O5 + 2 TiO2 + 5 ZrF4 | 1 2TiO2-13B2O3-38P2O5-5ZrF4 + 39 H2O
10.1039/c4cp04127e | The perovskite-type Sr0.9R0.1TiO3±δ polycrystallin <...> avoid reactions with alumina at high temperatures. | solid-state | 0.1 CeO2 + 0.9 SrCO3 + 1 TiO2 == 1 Sr0.9R0.1TiO3 + 0.9 CO2 + 0.05 O2; R = Ce | ['Sr0.9Ce0.1TiO3'] |  | 1523 | 0.1 CeO2 + 0.9 SrCO3 + 1 TiO2 | 1 Sr0.9R0.1TiO3 + 0.9 CO2 + 0.05 O2; R = Ce
10.1039/c4cp04127e | The perovskite-type Sr0.9R0.1TiO3±δ polycrystallin <...> avoid reactions with alumina at high temperatures. | solid-state | 0.05 Sm2O3 + 0.9 SrCO3 + 1 TiO2 == 1 Sr0.9R0.1TiO3 + 0.9 CO2 + 0.025 O2; R = Sm | ['Sr0.9Sm0.1TiO3'] |  | 1523 | 0.05 Sm2O3 + 0.9 SrCO3 + 1 TiO2 | 1 Sr0.9R0.1TiO3 + 0.9 CO2 + 0.025 O2; R = Sm
10.1039/c4cp04127e | The perovskite-type Sr0.9R0.1TiO3±δ polycrystallin <...> avoid reactions with alumina at high temperatures. | solid-state | 0.05 Nd2O3 + 0.9 SrCO3 + 1 TiO2 == 1 Sr0.9R0.1TiO3 + 0.9 CO2 + 0.025 O2; R = Nd | ['Sr0.9Nd0.1TiO3'] |  | 1523 | 0.05 Nd2O3 + 0.9 SrCO3 + 1 TiO2 | 1 Sr0.9R0.1TiO3 + 0.9 CO2 + 0.025 O2; R = Nd
10.1039/c4cp04127e | The perovskite-type Sr0.9R0.1TiO3±δ polycrystallin <...> avoid reactions with alumina at high temperatures. | solid-state | 0.017 Pr6O11 + 0.9 SrCO3 + 1 TiO2 == 1 Sr0.9R0.1TiO3 + 0.9 CO2 + 0.042 O2; R = Pr | ['Sr0.9Pr0.1TiO3'] |  | 1523 | 0.017 Pr6O11 + 0.9 SrCO3 + 1 TiO2 | 1 Sr0.9R0.1TiO3 + 0.9 CO2 + 0.042 O2; R = Pr
10.1039/c4cp04127e | The perovskite-type Sr0.9R0.1TiO3±δ polycrystallin <...> avoid reactions with alumina at high temperatures. | solid-state | 0.05 La2O3 + 0.9 SrCO3 + 1 TiO2 == 1 Sr0.9R0.1TiO3 + 0.9 CO2 + 0.025 O2; R = La | ['Sr0.9La0.1TiO3'] |  | 1523 | 0.05 La2O3 + 0.9 SrCO3 + 1 TiO2 | 1 Sr0.9R0.1TiO3 + 0.9 CO2 + 0.025 O2; R = La
10.1039/c4cp04127e | The perovskite-type Sr0.9R0.1TiO3±δ polycrystallin <...> avoid reactions with alumina at high temperatures. | solid-state | 0.9 SrCO3 + 1 TiO2 + 0.05 Y2O3 == 1 Sr0.9R0.1TiO3 + 0.9 CO2 + 0.025 O2; R = Y | ['Sr0.9Y0.1TiO3'] |  | 1523 | 0.9 SrCO3 + 1 TiO2 + 0.05 Y2O3 | 1 Sr0.9R0.1TiO3 + 0.9 CO2 + 0.025 O2; R = Y
10.1039/c4cp04127e | The perovskite-type Sr0.9R0.1TiO3±δ polycrystallin <...> avoid reactions with alumina at high temperatures. | solid-state | 0.05 Gd2O3 + 0.9 SrCO3 + 1 TiO2 == 1 Sr0.9R0.1TiO3 + 0.9 CO2 + 0.025 O2; R = Gd | ['Sr0.9Gd0.1TiO3'] |  | 1523 | 0.05 Gd2O3 + 0.9 SrCO3 + 1 TiO2 | 1 Sr0.9R0.1TiO3 + 0.9 CO2 + 0.025 O2; R = Gd
10.1039/c4cp04127e | The perovskite-type Sr0.9R0.1TiO3±δ polycrystallin <...> avoid reactions with alumina at high temperatures. | solid-state | 0.05 Dy2O3 + 0.9 SrCO3 + 1 TiO2 == 1 Sr0.9R0.1TiO3 + 0.9 CO2 + 0.025 O2; R = Dy | ['Sr0.9Dy0.1TiO3'] |  | 1523 | 0.05 Dy2O3 + 0.9 SrCO3 + 1 TiO2 | 1 Sr0.9R0.1TiO3 + 0.9 CO2 + 0.025 O2; R = Dy
10.1039/c0ee00808g | The TiNb2O7 was synthesized via a solid state reac <...> e is 90 picometre at an incident angle of 40 mrad. | solid-state | 1 Nb2O5 + 1 TiO2 == 1 TiNb2O7 | ['TiNb2O7'] |  |  | 1 Nb2O5 + 1 TiO2 | 1 TiNb2O7
10.1039/c4ta04891a | LiCuVO4 was synthesized by the solid-state reactio <...> electron microscope (TEM) for the microstructure. | solid-state | 1 CuO + 0.5 Li2CO3 + 0.5 V2O5 == 1 LiCuVO4 + 0.5 CO2 | ['LiVCuO4'] | 550 |  | 1 CuO + 0.5 Li2CO3 + 0.5 V2O5 | 1 LiCuVO4 + 0.5 CO2
10.1039/c5tc01583a | ZnMoO4:Eu3+, ZnMoO4:Tb3+ and ZnMoO4:Bi3+,Eu3+ phos <...> h, and then white powder phosphors were obtained. | solid-state | 1 MoO3 + 1 ZnO == 1 ZnMoO4 ; target ZnMoO4 with additives Eu via Eu2O3 ; target ZnMoO4 with additives Eu via Eu2O3 | ['MoZnO4'] |  |  | 1 MoO3 + 1 ZnO | 1 ZnMoO4 ; target ZnMoO4 with additives Eu via Eu2O3 ; target ZnMoO4 with additives Eu via Eu2O3
10.1039/c3ta11315a | La0.3Sr0.7TiO3-δ and La0.3Sr0.7Co0.07Ti0.93O3-δ ca <...> ders (TOSHO) were used without any pre-treatments. | solid-state | 0.15 La2O3 + 0.7 SrCO3 + 1 TiO2 == 1 La0.3Sr0.7TiO3 + 0.7 CO2 + 0.075 O2 | ['Sr0.7La0.3TiO3'] |  | 1300 | 0.15 La2O3 + 0.7 SrCO3 + 1 TiO2 | 1 La0.3Sr0.7TiO3 + 0.7 CO2 + 0.075 O2
10.1039/c3ta11315a | La0.3Sr0.7TiO3-δ and La0.3Sr0.7Co0.07Ti0.93O3-δ ca <...> ders (TOSHO) were used without any pre-treatments. | solid-state | 0.023 Co3O4 + 0.15 La2O3 + 0.7 SrCO3 + 0.93 TiO2 == 1 La0.3Sr0.7Co0.07Ti0.93O3 + 0.7 CO2 + 0.052 O2 | ['Sr0.7La0.3Ti0.93Co0.07O3'] |  | 1300 | 0.023 Co3O4 + 0.15 La2O3 + 0.7 SrCO3 + 0.93 TiO2 | 1 La0.3Sr0.7Co0.07Ti0.93O3 + 0.7 CO2 + 0.052 O2
10.1039/c2jm34674e | The stoichiometric CaCu3Ti4O12 polycrystalline sam <...> was measured as ρ = 5.12 g cm-3 by He pycnometry. | solid-state | 1 CaCO3 + 3 CuO + 4 TiO2 == 1 CaCu3Ti4O12 + 1 CO2 | ['CaTi4Cu3O12'] |  |  | 1 CaCO3 + 3 CuO + 4 TiO2 | 1 CaCu3Ti4O12 + 1 CO2
10.1039/b406812b | Materials, V1+xMo2-xS4 (0 ≤ x ≤ 2), were synthesis <...> d for the preparation of the binary sulfide, V3S4. | solid-state | 4 S + 3 V == 1 V3S4 | ['V3S4'] |  |  | 4 S + 3 V | 1 V3S4
10.1039/b413976c | Ca2CoTeO6 and Sr2CoTeO6 perovskites were prepared <...> X-ray powder diffraction (XRD) (Cu Kα = 1.5418 Å). | solid-state | 2 CaCO3 + 1 CoCO3 + 1 Te(OH)6 == 1 Ca2CoTeO6 + 3 CO2 + 3 H2O | ['Ca2CoTeO6'] |  | 950 | 2 CaCO3 + 1 CoCO3 + 1 Te(OH)6 | 1 Ca2CoTeO6 + 3 CO2 + 3 H2O
10.1039/b413976c | Ca2CoTeO6 and Sr2CoTeO6 perovskites were prepared <...> X-ray powder diffraction (XRD) (Cu Kα = 1.5418 Å). | solid-state | 1 CoCO3 + 2 SrCO3 + 1 Te(OH)6 == 1 Sr2CoTeO6 + 3 CO2 + 3 H2O | ['Sr2CoTeO6'] |  | 950 | 1 CoCO3 + 2 SrCO3 + 1 Te(OH)6 | 1 Sr2CoTeO6 + 3 CO2 + 3 H2O
10.1039/c3ta10230k | Gd2O3-doped ceria (Gd0.2Ce0.8O2-δ, GDC20) synthesi <...> etween counter and reference electrodes was ∼4 mm. | solid-state | 0.8 CeO2 + 0.1 Gd2O3 + 0.05 O2 == 1 Gd0.2Ce0.8O2 | ['Gd0.2Ce0.8O2'] | 1050 |  | 0.8 CeO2 + 0.1 Gd2O3 + 0.05 O2 | 1 Gd0.2Ce0.8O2
10.1039/c6tc05328a | Four types of lead-based and lead-free ceramics, i <...> , Albuquerque, NM, USA) under alternating current. | solid-state | 0.85 BaCO3 + 0.15 CaCO3 + 0.9 TiO2 + 0.1 ZrO2 == 1 Ba0.85Ca0.15Ti0.90Zr0.10O3 + 1 CO2 | ['Ba0.85Ca0.15Zr0.1Ti0.9O3'] |  |  | 0.85 BaCO3 + 0.15 CaCO3 + 0.9 TiO2 + 0.1 ZrO2 | 1 Ba0.85Ca0.15Ti0.90Zr0.10O3 + 1 CO2
10.1039/c6tc05328a | Four types of lead-based and lead-free ceramics, i <...> , Albuquerque, NM, USA) under alternating current. | solid-state | 0.06 BaCO3 + 0.235 Bi2O3 + 0.235 Na2CO3 + 1 TiO2 == 1 0.94Bi0.5Na0.5TiO3-0.06BaTiO3 + 0.295 CO2 | ['Na0.47Ba0.06TiBi0.47O3'] |  |  | 0.06 BaCO3 + 0.235 Bi2O3 + 0.235 Na2CO3 + 1 TiO2 | 1 0.94Bi0.5Na0.5TiO3-0.06BaTiO3 + 0.295 CO2
10.1039/c6tc05328a | Four types of lead-based and lead-free ceramics, i <...> , Albuquerque, NM, USA) under alternating current. | solid-state | 0.007 Bi2O3 + 0.035 HfO2 + 0.002 Ho2O3 + 0.217 K2CO3 + 0.274 Na2CO3 + 0.463 Nb2O5 + 0.019 O2 + 0.019 Sb2O3 == 1 0.965K0.45Na0.55Nb0.96Sb0.04O3-0.035(Bi0.75Ho0.25)0.5Na0.5HfO3 + 0.491 CO2 | ['K0.434Na0.548Ho0.004Hf0.035Nb0.926Bi0.013Sb0.039O3'] |  |  | 0.007 Bi2O3 + 0.035 HfO2 + 0.002 Ho2O3 + 0.217 K2CO3 + 0.274 Na2CO3 + 0.463 Nb2O5 + 0.019 O2 + 0.019 Sb2O3 | 1 0.965K0.45Na0.55Nb0.96Sb0.04O3-0.035(Bi0.75Ho0.25)0.5Na0.5HfO3 + 0.491 CO2
10.1039/b713338c | Powdered BiV0.98Mo0.02O4 and BiVO4 were prepared b <...> r 2 h after being vigorously reground in a mortar. | solid-state | 0.5 Bi2O3 + 0.02 MoO3 + 0.49 V2O5 == 1 BiV0.98Mo0.02O4 + 0.005 O2 | ['V0.98Mo0.02BiO4'] |  | 800 | 0.5 Bi2O3 + 0.02 MoO3 + 0.49 V2O5 | 1 BiV0.98Mo0.02O4 + 0.005 O2
10.1039/b713338c | Powdered BiV0.98Mo0.02O4 and BiVO4 were prepared b <...> r 2 h after being vigorously reground in a mortar. | solid-state | 0.5 Bi2O3 + 0.5 V2O5 == 1 BiVO4 | ['VBiO4'] |  | 800 | 0.5 Bi2O3 + 0.5 V2O5 | 1 BiVO4
10.1039/c7tc03031b | Polycrystalline samples of Na0.5Bi0.5TiO3 (NBT), a <...> ware (rhd instruments, Marburg, Germany) was used. | solid-state | 0.25 Bi2O3 + 0.25 Na2CO3 + 1 TiO2 == 1 Na0.5Bi0.5TiO3 + 0.25 CO2 | ['Na0.5TiBi0.5O3'] |  |  | 0.25 Bi2O3 + 0.25 Na2CO3 + 1 TiO2 | 1 Na0.5Bi0.5TiO3 + 0.25 CO2
10.1039/c5dt01690h | A traditional solid-state reaction method was empl <...> L-(Ca,Sr)2SiO4:Eu2+phosphor samples were obtained. | solid-state | 1 SiO2 + 2 SrCO3 == 1 (Sr)2SiO4 + 2 CO2 ; target (Sr)2SiO4 with additives Eu via Eu2O3 ; target (Sr)2SiO4 with additives Eu via Eu2O3, H2, H2H2, N2 | ['Sr2SiO4'] | 1400 |  | 1 SiO2 + 2 SrCO3 | 1 (Sr)2SiO4 + 2 CO2 ; target (Sr)2SiO4 with additives Eu via Eu2O3 ; target (Sr)2SiO4 with additives Eu via Eu2O3, H2, H2H2, N2
10.1039/b206004c | Single-phase powders of CeVO4, Ce0.9Sr0.1VO4 and C <...> ed prior to the faradaic efficiency determination. | solid-state | 1 Ce(NO3)3·6H2O + 0.5 V2O5 + 3 [OH-] == 1 CeVO4 + 7.5 H2O + 3 [NO3-] | ['CeVO4'] |  |  | 1 Ce(NO3)3·6H2O + 0.5 V2O5 + 3 [OH-] | 1 CeVO4 + 7.5 H2O + 3 [NO3-]
10.1039/b206004c | Single-phase powders of CeVO4, Ce0.9Sr0.1VO4 and C <...> ed prior to the faradaic efficiency determination. | solid-state | 0.9 Ce(NO3)3·6H2O + 0.025 O2 + 0.1 SrCO3 + 0.5 V2O5 + 2.7 [OH-] == 1 Ce0.9Sr0.1VO4 + 0.1 CO2 + 6.75 H2O + 2.7 [NO3-] | ['Sr0.1Ce0.9VO4'] |  |  | 0.9 Ce(NO3)3·6H2O + 0.025 O2 + 0.1 SrCO3 + 0.5 V2O5 + 2.7 [OH-] | 1 Ce0.9Sr0.1VO4 + 0.1 CO2 + 6.75 H2O + 2.7 [NO3-]
10.1039/c6ta02672a | Powders of SrVO3-δ and Sr0.8Ln0.2V1-yNbyO3-δ (Ln = <...> possible interactions between support and samples. | solid-state | 1 SrCO3 + 0.5 V2O5 == 1 SrVO3 + 1 CO2 + 0.25 O2 | ['SrVO3'] | 1500 |  | 1 SrCO3 + 0.5 V2O5 | 1 SrVO3 + 1 CO2 + 0.25 O2
10.1039/c3tc00619k | In order to select the suitable composition for te <...> red and randomly oriented specimens, respectively. | solid-state | 2 Bi2O3 + 3 TiO2 == 1 Bi4Ti3O12 | ['Ti3Bi4O12'] |  |  | 2 Bi2O3 + 3 TiO2 | 1 Bi4Ti3O12
10.1039/c3tc00619k | In order to select the suitable composition for te <...> red and randomly oriented specimens, respectively. | solid-state | 0.111 Na0.5Bi4.5Ti4O15 + 0.222 Na2CO3 + 0.556 TiO2 == 1 Na0.5Bi0.5TiO3 + 0.222 CO2 | ['Na0.5TiBi0.5O3'] |  |  | 0.111 Na0.5Bi4.5Ti4O15 + 0.222 Na2CO3 + 0.556 TiO2 | 1 Na0.5Bi0.5TiO3 + 0.222 CO2
10.1039/c8ee00125a | First, the BiVO4 target was synthesized by a solid <...> s performed in a box furnace in an air atmosphere. | solid-state | 0.5 Bi2O3 + 0.5 V2O5 == 1 BiVO4 | ['VBiO4'] |  | 600 | 0.5 Bi2O3 + 0.5 V2O5 | 1 BiVO4
10.1039/c6tc04385b | The powder samples of Sr2SiO4:Eu2+, Sr2SiO4:Pr3+ a <...> r a N2/H2 atmosphere in a horizontal tube furnace. | solid-state | 1 SiO2 + 2 SrCO3 == 1 Sr2SiO4 + 2 CO2 ; target Sr2SiO4 with additives Eu via Eu2O3 ; target Sr2SiO4 with additives Eu via Eu2O3 | ['Sr2SiO4'] |  |  | 1 SiO2 + 2 SrCO3 | 1 Sr2SiO4 + 2 CO2 ; target Sr2SiO4 with additives Eu via Eu2O3 ; target Sr2SiO4 with additives Eu via Eu2O3
10.1039/c2dt30739a | Powder sample of LiNaFe[PO4]F was prepared by dire <...> ve been observed (LiF and a non-identified phase). | solid-state | 1 LiFe(PO4) + 1 NaF == 1 LiNaFe(PO4)F | ['NaLiFePO4F'] |  |  | 1 LiFe(PO4) + 1 NaF | 1 LiNaFe(PO4)F
10.1039/c5tc02283e | A series of samples of Ca6BaP4O17:0.02Eu2+ and Ca6 <...> ace and ground again to powder for subsequent use. | solid-state | 1 BaCO3 + 6 CaCO3 + 4 NH4H2PO4 == 1 Ca6BaP4O17 + 7 CO2 + 6 H2O + 4 NH3 ; target Ca6BaP4O17 with additives 0.02Eu2+ via Eu2O3 ; target Ca6BaP4O17 with additives 0.02Eu2+ via Eu2O3 | ['BaCa6P4O17'] |  |  | 1 BaCO3 + 6 CaCO3 + 4 NH4H2PO4 | 1 Ca6BaP4O17 + 7 CO2 + 6 H2O + 4 NH3 ; target Ca6BaP4O17 with additives 0.02Eu2+ via Eu2O3 ; target Ca6BaP4O17 with additives 0.02Eu2+ via Eu2O3
10.1039/c2jm32761a | A class of Ce3+-doped Ba2Ln(BO3)2Cl (Ln = Gd, Y) p <...> to room temperature and crushed to a fine powder. | solid-state | 1.5 BaCO3 + 0.5 BaCl2·2H2O + 0.5 Gd2O3 + 2 H3BO3 == 1 Ba2Ln(BO3)2Cl + 1.5 CO2 + 4 H2O; Ln = Gd ; target Ba2Ln(BO3)2Cl with additives Ce via CeO2 ; target Ba2Ln(BO3)2Cl with additives Ce via CeO2 | ['Ba2GdB2O6Cl'] |  |  | 1.5 BaCO3 + 0.5 BaCl2·2H2O + 0.5 Gd2O3 + 2 H3BO3 | 1 Ba2Ln(BO3)2Cl + 1.5 CO2 + 4 H2O; Ln = Gd ; target Ba2Ln(BO3)2Cl with additives Ce via CeO2 ; target Ba2Ln(BO3)2Cl with additives Ce via CeO2
10.1039/c2jm32761a | A class of Ce3+-doped Ba2Ln(BO3)2Cl (Ln = Gd, Y) p <...> to room temperature and crushed to a fine powder. | solid-state | 1.5 BaCO3 + 0.5 BaCl2·2H2O + 2 H3BO3 + 0.5 Y2O3 == 1 Ba2Ln(BO3)2Cl + 1.5 CO2 + 4 H2O; Ln = Y ; target Ba2Ln(BO3)2Cl with additives Ce via CeO2 ; target Ba2Ln(BO3)2Cl with additives Ce via CeO2 | ['Ba2YB2O6Cl'] |  |  | 1.5 BaCO3 + 0.5 BaCl2·2H2O + 2 H3BO3 + 0.5 Y2O3 | 1 Ba2Ln(BO3)2Cl + 1.5 CO2 + 4 H2O; Ln = Y ; target Ba2Ln(BO3)2Cl with additives Ce via CeO2 ; target Ba2Ln(BO3)2Cl with additives Ce via CeO2
10.1039/c5tc04133c | A series of Mn4+:YAG phosphors was synthesized by <...> ibles and then sintered at 1400 °C for 4 h in air. | solid-state | 2.5 Al2O3 + 1.5 Y2O3 == 1 Y3Al5O12 ; target Y3Al5O12 with additives Mn via MnO ; target Y3Al5O12 with additives Mn via MnO | ['Y3Al5O12'] | 1400 |  | 2.5 Al2O3 + 1.5 Y2O3 | 1 Y3Al5O12 ; target Y3Al5O12 with additives Mn via MnO ; target Y3Al5O12 with additives Mn via MnO
10.1039/b617266k | La4Sr8Ti11Mn0.5Ga0.5O38-δ (LSTMG) powders were pre <...> uction at 1000 °C under flowing 5% H2-Ar for 24 h. | solid-state | 0.25 Ga2O3 + 2 La2O3 + 0.25 Mn2O3 + 0.25 O2 + 8 SrCO3 + 11 TiO2 == 1 La4Sr8Ti11Mn0.5Ga0.5O38 + 8 CO2 | ['Sr8La4Ti11Mn0.5Ga0.5O38'] |  | 1200 | 0.25 Ga2O3 + 2 La2O3 + 0.25 Mn2O3 + 0.25 O2 + 8 SrCO3 + 11 TiO2 | 1 La4Sr8Ti11Mn0.5Ga0.5O38 + 8 CO2
10.1039/c2dt30261f | La2Mo2O9 raw powders were prepared by standard sol <...> heat treatments were necessary to obtain pure LM. | solid-state | 1 La2O3 + 2 MoO3 == 1 La2Mo2O9 | ['La2Mo2O9'] |  |  | 1 La2O3 + 2 MoO3 | 1 La2Mo2O9
10.1039/c7ta03162a | Cubic Al-doped LLZO with nominal composition of Li <...> -40 °C dew point for duration between 0 to 240 h. | solid-state | 3 La(OH)3 + 3.5 Li2CO3 + 2 ZrO2 == 1 Li7La3Zr2O12 + 3.5 CO2 + 4.5 H2O ; target Li7La3Zr2O12 with additives Al via Al2O3 ; target Li7La3Zr2O12 with additives Al via Al2O3 | ['Li7La3Zr2O12'] |  |  | 3 La(OH)3 + 3.5 Li2CO3 + 2 ZrO2 | 1 Li7La3Zr2O12 + 3.5 CO2 + 4.5 H2O ; target Li7La3Zr2O12 with additives Al via Al2O3 ; target Li7La3Zr2O12 with additives Al via Al2O3
10.1039/c7ta03162a | Cubic Al-doped LLZO with nominal composition of Li <...> -40 °C dew point for duration between 0 to 240 h. | solid-state | 0.125 Al2O3 + 3 La(OH)3 + 3.125 Li2CO3 + 2 ZrO2 == 1 Li6.25Al0.25La3Zr2O12 + 3.125 CO2 + 4.5 H2O | ['Li6.25La3Zr2Al0.25O12'] |  |  | 0.125 Al2O3 + 3 La(OH)3 + 3.125 Li2CO3 + 2 ZrO2 | 1 Li6.25Al0.25La3Zr2O12 + 3.125 CO2 + 4.5 H2O
10.1039/c4ta06767c | YBCO was synthesized from Y2O3, BaCO3 and CuO by t <...> cooling rate of 0.1 °C min-1) to room temperature. | solid-state | 2 BaCO3 + 3 CuO + 0.25 O2 + 0.5 Y2O3 == 1 YBa2Cu3O7 + 2 CO2 | ['Ba2YCu3O7'] | 900 | 940 | 2 BaCO3 + 3 CuO + 0.25 O2 + 0.5 Y2O3 | 1 YBa2Cu3O7 + 2 CO2
10.1039/c4ta06767c | BSCCO with the composition Bi2Sr2CaCu2O8 was also <...> °C with a heating and cooling rate of 5 °C min-1. | solid-state | 1 Bi2O3 + 1 CaCO3 + 2 CuO + 2 SrCO3 == 1 Bi2Sr2CaCu2O8 + 3 CO2 | ['Sr2CaCu2Bi2O8'] | 850 | 800 | 1 Bi2O3 + 1 CaCO3 + 2 CuO + 2 SrCO3 | 1 Bi2Sr2CaCu2O8 + 3 CO2
10.1039/c7cp05253g | LGPS powders were synthesized based on a solid-sta <...> symmetrical cells were made into CR2032 coin type. | solid-state | 1 GeS2 + 5 Li2S + 1 P2S5 == 1 Li10GeP2S12 | ['Li10GeP2S12'] |  |  | 1 GeS2 + 5 Li2S + 1 P2S5 | 1 Li10GeP2S12
10.1039/c5ta03632a | Li2RuO3 was prepared by the conventional solid sta <...> he resulting black powder of Li2RuO3 was acquired. | solid-state | 1 Li2CO3 + 1 RuO2 == 1 Li2RuO3 + 1 CO2 | ['Li2RuO3'] | 950 |  | 1 Li2CO3 + 1 RuO2 | 1 Li2RuO3 + 1 CO2
10.1039/c6tc04723h | Piezoelectric ceramics with the chemical formula 0 <...> n air at 550 °C for 30 min to form the electrodes. | solid-state | 0.05 CaCO3 + 0.233 K2CO3 + 0.01 Li2CO3 + 0.233 Na2CO3 + 0.38 Nb2O5 + 0.095 Ta2O5 + 0.05 ZrO2 == 1 0.95(Na0.49K0.49Li0.02)(Nb0.8Ta0.2)O3-0.05CaZrO3 + 0.525 CO2 | ['K0.466Na0.466Li0.019Ca0.05Zr0.05Ta0.19Nb0.76O3'] | 1100 | 900 | 0.05 CaCO3 + 0.233 K2CO3 + 0.01 Li2CO3 + 0.233 Na2CO3 + 0.38 Nb2O5 + 0.095 Ta2O5 + 0.05 ZrO2 | 1 0.95(Na0.49K0.49Li0.02)(Nb0.8Ta0.2)O3-0.05CaZrO3 + 0.525 CO2
10.1039/c5dt02663f | Approximately 5 g of Ba2CaUO6 and BaSrCaUO6 were p <...> ed into a pellet before being sintered at 1195 °C. | solid-state | 2 BaCO3 + 1 CaCO3 + 0.167 O2 + 0.333 U3O8 == 1 Ba2CaUO6 + 3 CO2 | ['Ba2CaUO6'] | 1195 |  | 2 BaCO3 + 1 CaCO3 + 0.167 O2 + 0.333 U3O8 | 1 Ba2CaUO6 + 3 CO2
10.1039/c5dt02663f | Approximately 5 g of Ba2CaUO6 and BaSrCaUO6 were p <...> ed into a pellet before being sintered at 1195 °C. | solid-state | 1 BaCO3 + 1 CaCO3 + 0.167 O2 + 1 SrCO3 + 0.333 U3O8 == 1 BaSrCaUO6 + 3 CO2 | ['BaSrCaUO6'] | 1195 |  | 1 BaCO3 + 1 CaCO3 + 0.167 O2 + 1 SrCO3 + 0.333 U3O8 | 1 BaSrCaUO6 + 3 CO2
10.1039/c4ta05701e | Undoped BaZrO3 and samples containing 20 mol% of t <...> photograph of the as-sintered pellet-like samples. | solid-state | 1 BaCO3 + 1 ZrO2 == 1 BaZrO3 + 1 CO2 | ['BaZrO3'] |  |  | 1 BaCO3 + 1 ZrO2 | 1 BaZrO3 + 1 CO2
10.1039/c4ta05701e | Undoped BaZrO3 and samples containing 20 mol% of t <...> photograph of the as-sintered pellet-like samples. | solid-state | 1 BaCO3 + 0.1 Er2O3 + 0.05 O2 + 0.8 ZrO2 == 1 BaZr0.8M0.2O3 + 1 CO2; M = Er | ['BaEr0.2Zr0.8O3'] |  |  | 1 BaCO3 + 0.1 Er2O3 + 0.05 O2 + 0.8 ZrO2 | 1 BaZr0.8M0.2O3 + 1 CO2; M = Er
10.1039/c4ta05701e | Undoped BaZrO3 and samples containing 20 mol% of t <...> photograph of the as-sintered pellet-like samples. | solid-state | 1 BaCO3 + 0.1 Ho2O3 + 0.05 O2 + 0.8 ZrO2 == 1 BaZr0.8M0.2O3 + 1 CO2; M = Ho | ['BaHo0.2Zr0.8O3'] |  |  | 1 BaCO3 + 0.1 Ho2O3 + 0.05 O2 + 0.8 ZrO2 | 1 BaZr0.8M0.2O3 + 1 CO2; M = Ho
10.1039/c4ta05701e | Undoped BaZrO3 and samples containing 20 mol% of t <...> photograph of the as-sintered pellet-like samples. | solid-state | 1 BaCO3 + 0.1 Eu2O3 + 0.05 O2 + 0.8 ZrO2 == 1 BaZr0.8M0.2O3 + 1 CO2; M = Eu | ['BaEu0.2Zr0.8O3'] |  |  | 1 BaCO3 + 0.1 Eu2O3 + 0.05 O2 + 0.8 ZrO2 | 1 BaZr0.8M0.2O3 + 1 CO2; M = Eu
10.1039/c4ta05701e | Undoped BaZrO3 and samples containing 20 mol% of t <...> photograph of the as-sintered pellet-like samples. | solid-state | 1 BaCO3 + 0.05 O2 + 0.1 Sm2O3 + 0.8 ZrO2 == 1 BaZr0.8M0.2O3 + 1 CO2; M = Sm | ['BaSm0.2Zr0.8O3'] |  |  | 1 BaCO3 + 0.05 O2 + 0.1 Sm2O3 + 0.8 ZrO2 | 1 BaZr0.8M0.2O3 + 1 CO2; M = Sm
10.1039/c4ta05701e | Undoped BaZrO3 and samples containing 20 mol% of t <...> photograph of the as-sintered pellet-like samples. | solid-state | 1 BaCO3 + 0.1 Nd2O3 + 0.05 O2 + 0.8 ZrO2 == 1 BaZr0.8M0.2O3 + 1 CO2; M = Nd | ['BaNd0.2Zr0.8O3'] |  |  | 1 BaCO3 + 0.1 Nd2O3 + 0.05 O2 + 0.8 ZrO2 | 1 BaZr0.8M0.2O3 + 1 CO2; M = Nd
10.1039/c4ta05701e | Undoped BaZrO3 and samples containing 20 mol% of t <...> photograph of the as-sintered pellet-like samples. | solid-state | 1 BaCO3 + 0.017 O2 + 0.033 Pr6O11 + 0.8 ZrO2 == 1 BaZr0.8M0.2O3 + 1 CO2; M = Pr | ['BaPr0.2Zr0.8O3'] |  |  | 1 BaCO3 + 0.017 O2 + 0.033 Pr6O11 + 0.8 ZrO2 | 1 BaZr0.8M0.2O3 + 1 CO2; M = Pr
10.1039/c4ta05701e | Undoped BaZrO3 and samples containing 20 mol% of t <...> photograph of the as-sintered pellet-like samples. | solid-state | 1 BaCO3 + 0.05 O2 + 0.1 Y2O3 + 0.8 ZrO2 == 1 BaZr0.8M0.2O3 + 1 CO2; M = Y | ['BaY0.2Zr0.8O3'] |  |  | 1 BaCO3 + 0.05 O2 + 0.1 Y2O3 + 0.8 ZrO2 | 1 BaZr0.8M0.2O3 + 1 CO2; M = Y
10.1039/c4ta05701e | Undoped BaZrO3 and samples containing 20 mol% of t <...> photograph of the as-sintered pellet-like samples. | solid-state | 1 BaCO3 + 0.05 O2 + 0.1 Tm2O3 + 0.8 ZrO2 == 1 BaZr0.8M0.2O3 + 1 CO2; M = Tm | ['BaTm0.2Zr0.8O3'] |  |  | 1 BaCO3 + 0.05 O2 + 0.1 Tm2O3 + 0.8 ZrO2 | 1 BaZr0.8M0.2O3 + 1 CO2; M = Tm
10.1039/c4ta05701e | Undoped BaZrO3 and samples containing 20 mol% of t <...> photograph of the as-sintered pellet-like samples. | solid-state | 1 BaCO3 + 0.05 O2 + 0.1 Sc2O3 + 0.8 ZrO2 == 1 BaZr0.8M0.2O3 + 1 CO2; M = Sc | ['BaSc0.2Zr0.8O3'] |  |  | 1 BaCO3 + 0.05 O2 + 0.1 Sc2O3 + 0.8 ZrO2 | 1 BaZr0.8M0.2O3 + 1 CO2; M = Sc
10.1039/c4ta05701e | Undoped BaZrO3 and samples containing 20 mol% of t <...> photograph of the as-sintered pellet-like samples. | solid-state | 1 BaCO3 + 0.1 In2O3 + 0.05 O2 + 0.8 ZrO2 == 1 BaZr0.8M0.2O3 + 1 CO2; M = In | ['BaZr0.8In0.2O3'] |  |  | 1 BaCO3 + 0.1 In2O3 + 0.05 O2 + 0.8 ZrO2 | 1 BaZr0.8M0.2O3 + 1 CO2; M = In
10.1039/c4ta05701e | Undoped BaZrO3 and samples containing 20 mol% of t <...> photograph of the as-sintered pellet-like samples. | solid-state | 1 BaCO3 + 0.025 O2 + 0.05 Tb4O7 + 0.8 ZrO2 == 1 BaZr0.8M0.2O3 + 1 CO2; M = Tb | ['BaTb0.2Zr0.8O3'] |  |  | 1 BaCO3 + 0.025 O2 + 0.05 Tb4O7 + 0.8 ZrO2 | 1 BaZr0.8M0.2O3 + 1 CO2; M = Tb
10.1039/c4ta05701e | Undoped BaZrO3 and samples containing 20 mol% of t <...> photograph of the as-sintered pellet-like samples. | solid-state | 1 BaCO3 + 0.05 O2 + 0.1 Yb2O3 + 0.8 ZrO2 == 1 BaZr0.8M0.2O3 + 1 CO2; M = Yb | ['BaYb0.2Zr0.8O3'] |  |  | 1 BaCO3 + 0.05 O2 + 0.1 Yb2O3 + 0.8 ZrO2 | 1 BaZr0.8M0.2O3 + 1 CO2; M = Yb
10.1039/c4ta05701e | Undoped BaZrO3 and samples containing 20 mol% of t <...> photograph of the as-sintered pellet-like samples. | solid-state | 1 BaCO3 + 0.1 Gd2O3 + 0.05 O2 + 0.8 ZrO2 == 1 BaZr0.8M0.2O3 + 1 CO2; M = Gd | ['BaGd0.2Zr0.8O3'] |  |  | 1 BaCO3 + 0.1 Gd2O3 + 0.05 O2 + 0.8 ZrO2 | 1 BaZr0.8M0.2O3 + 1 CO2; M = Gd
10.1039/c4ta05701e | Undoped BaZrO3 and samples containing 20 mol% of t <...> photograph of the as-sintered pellet-like samples. | solid-state | 1 BaCO3 + 0.1 Dy2O3 + 0.05 O2 + 0.8 ZrO2 == 1 BaZr0.8M0.2O3 + 1 CO2; M = Dy | ['BaDy0.2Zr0.8O3'] |  |  | 1 BaCO3 + 0.1 Dy2O3 + 0.05 O2 + 0.8 ZrO2 | 1 BaZr0.8M0.2O3 + 1 CO2; M = Dy
10.1039/c3dt32582b | Un-doped CaSiN2 powder samples were prepared by hi <...> color of the Ce3+/Li+ co-doped sample was yellow. | solid-state | 0.333 Ca3N2 + 0.333 Si3N4 == 1 CaSiN2 | ['CaSiN2'] |  |  | 0.333 Ca3N2 + 0.333 Si3N4 | 1 CaSiN2
10.1039/c4tc01909a | A series of CaGdAlO4:xTb3+, yEu3+ powder samples w <...> in a reducing atmosphere of H2 (10%) and N2 (90%). | solid-state | 0.5 Al2O3 + 1 CaCO3 + 0.5 Gd2O3 == 1 CaGdAlO4 + 1 CO2 ; target CaGdAlO4 with additives xTb3+, yEu3+ via Eu2O3, Tb4O7 ; target CaGdAlO4 with additives xTb3+, yEu3+ via Eu2O3, Tb4O7 | ['CaGdAlO4'] |  | 1400 | 0.5 Al2O3 + 1 CaCO3 + 0.5 Gd2O3 | 1 CaGdAlO4 + 1 CO2 ; target CaGdAlO4 with additives xTb3+, yEu3+ via Eu2O3, Tb4O7 ; target CaGdAlO4 with additives xTb3+, yEu3+ via Eu2O3, Tb4O7
10.1039/c7cp07108f | The phosphors CMAS:Ce3+/Tb3+/Eu2+ were synthesized <...> after being cooled to room temperature naturally. | solid-state | 0.25 Al2O3 + 2 CaCO3 + 0.75 MgO + 1.75 SiO2 == 1 Ca2(Mg0.75Al0.25)(Si1.75Al0.25)O7 + 2 CO2 ; target Ca2(Mg0.75Al0.25)(Si1.75Al0.25)O7 with additives Tb, Eu via Eu2O3, Tb4O7 ; target Ca2(Mg0.75Al0.25)(Si1.75Al0.25)O7 with additives Tb, Eu via Eu2O3, Tb4O7 | ['Ca2Mg0.75Al0.5Si1.75O7'] |  |  | 0.25 Al2O3 + 2 CaCO3 + 0.75 MgO + 1.75 SiO2 | 1 Ca2(Mg0.75Al0.25)(Si1.75Al0.25)O7 + 2 CO2 ; target Ca2(Mg0.75Al0.25)(Si1.75Al0.25)O7 with additives Tb, Eu via Eu2O3, Tb4O7 ; target Ca2(Mg0.75Al0.25)(Si1.75Al0.25)O7 with additives Tb, Eu via Eu2O3, Tb4O7
10.1039/c3tc00803g | Samples of Zn1.96-xGeO4+1/2x:Mn0.04Ybx (x = 0, 0.0 <...> ing was then performed at 1300 °C for 12 h in air. | solid-state | 1 GeO2 + 2 ZnO == 1 Zn2GeO4 | ['Zn2GeO4'] |  |  | 1 GeO2 + 2 ZnO | 1 Zn2GeO4
10.1039/c2dt30624g | Polycrystalline CaMnO3 precursor was prepared by a <...> on (XRD) in Figure 2 revealed no secondary phases. | solid-state | 1 CaCO3 + 1 MnO2 == 1 CaMnO3 + 1 CO2 | ['CaMnO3'] |  |  | 1 CaCO3 + 1 MnO2 | 1 CaMnO3 + 1 CO2
10.1039/c2dt12451c | The ZnTiNb2O8 ceramics were prepared by the solid- <...> lets were sintered at 1060-1140 °C for 6 h in air. | solid-state | 1 Nb2O5 + 1 TiO2 + 1 ZnO == 1 ZnTiNb2O8 | ['TiNb2ZnO8'] |  | 900 | 1 Nb2O5 + 1 TiO2 + 1 ZnO | 1 ZnTiNb2O8
10.1039/c7ta06790a | Cubic Al-doped LLZO with the nominal composition o <...> ortar and pestle and passed through a 75 μm sieve. | solid-state | 3 La(OH)3 + 3.5 Li2CO3 + 2 ZrO2 == 1 Li7La3Zr2O12 + 3.5 CO2 + 4.5 H2O ; target Li7La3Zr2O12 with additives Al via Al2O3 ; target Li7La3Zr2O12 with additives Al via Al2O3 | ['Li7La3Zr2O12'] |  | 1000 | 3 La(OH)3 + 3.5 Li2CO3 + 2 ZrO2 | 1 Li7La3Zr2O12 + 3.5 CO2 + 4.5 H2O ; target Li7La3Zr2O12 with additives Al via Al2O3 ; target Li7La3Zr2O12 with additives Al via Al2O3
10.1039/c7ta06790a | Cubic Al-doped LLZO with the nominal composition o <...> ortar and pestle and passed through a 75 μm sieve. | solid-state | 0.125 Al2O3 + 3 La(OH)3 + 3.125 Li2CO3 + 2 ZrO2 == 1 Li6.25Al0.25La3Zr2O12 + 3.125 CO2 + 4.5 H2O | ['Li6.25La3Zr2Al0.25O12'] |  | 1000 | 0.125 Al2O3 + 3 La(OH)3 + 3.125 Li2CO3 + 2 ZrO2 | 1 Li6.25Al0.25La3Zr2O12 + 3.125 CO2 + 4.5 H2O
10.1039/b809368g | The Sm0.55Sr0.45MnO3 (SSMO) and Gd0.55Sr0.45MnO3 ( <...> tration, as described in more detail in section 3. | solid-state | 1 MnO2 + 0.275 Sm2O3 + 0.45 SrCO3 == 1 Sm0.55Sr0.45MnO3 + 0.45 CO2 + 0.138 O2 | ['Sr0.45Sm0.55MnO3'] | 1200 |  | 1 MnO2 + 0.275 Sm2O3 + 0.45 SrCO3 | 1 Sm0.55Sr0.45MnO3 + 0.45 CO2 + 0.138 O2
10.1039/b809368g | The Sm0.55Sr0.45MnO3 (SSMO) and Gd0.55Sr0.45MnO3 ( <...> tration, as described in more detail in section 3. | solid-state | 0.275 Gd2O3 + 1 MnO2 + 0.45 SrCO3 == 1 Gd0.55Sr0.45MnO3 + 0.45 CO2 + 0.138 O2 | ['Sr0.45Gd0.55MnO3'] | 1200 |  | 0.275 Gd2O3 + 1 MnO2 + 0.45 SrCO3 | 1 Gd0.55Sr0.45MnO3 + 0.45 CO2 + 0.138 O2
10.1039/c4dt02114b | The powder samples of MgY2Si3O10: 0.02 Bi3+, m Eu3 <...> ture naturally, and then crushed to a fine powder. | solid-state | 1 MgO + 3 SiO2 + 1 Y2O3 == 1 MgY2Si3O10 ; target MgY2Si3O10 with additives 0.14Eu3+ via Eu2O3 ; target MgY2Si3O10 with additives 0.14Eu3+ via Eu2O3 | ['MgY2Si3O10'] | 1350 |  | 1 MgO + 3 SiO2 + 1 Y2O3 | 1 MgY2Si3O10 ; target MgY2Si3O10 with additives 0.14Eu3+ via Eu2O3 ; target MgY2Si3O10 with additives 0.14Eu3+ via Eu2O3
10.1039/c2jm32392c | A series of polycrystalline Sr3In(PO4)3 (SIP) and <...> H2 (5%) and N2 (95%) to produce the final samples. | solid-state | 0.5 In2O3 + 3 NH4H2PO4 + 3 SrCO3 == 1 Sr3In(PO4)3 + 3 CO2 + 4.5 H2O + 3 NH3 | ['Sr3InP3O12'] | 1200 |  | 0.5 In2O3 + 3 NH4H2PO4 + 3 SrCO3 | 1 Sr3In(PO4)3 + 3 CO2 + 4.5 H2O + 3 NH3
10.1039/c2ce25474c | The raw materials were analytically pure (AR); BaC <...> Raman, which were rubbed off about 20 micrometers. | solid-state | 1 BaCO3 + 0.334 Nb2O5 + 0.333 ZnO == 1 Ba(Zn1/3Nb2/3)O3 + 1 CO2 | ['BaNb0.667Zn0.333O3'] | 1500 | 1100 | 1 BaCO3 + 0.334 Nb2O5 + 0.333 ZnO | 1 Ba(Zn1/3Nb2/3)O3 + 1 CO2
10.1039/c2ce25474c | The raw materials were analytically pure (AR); BaC <...> Raman, which were rubbed off about 20 micrometers. | solid-state | 1 BaCO3 + 0.334 Ta2O5 + 0.333 ZnO == 1 Ba(Zn1/3Ta2/3)O3 + 1 CO2 | ['BaTa0.667Zn0.333O3'] | 1500 | 1100 | 1 BaCO3 + 0.334 Ta2O5 + 0.333 ZnO | 1 Ba(Zn1/3Ta2/3)O3 + 1 CO2
10.1039/c2ce25474c | The raw materials were analytically pure (AR); BaC <...> Raman, which were rubbed off about 20 micrometers. | solid-state | 1 BaCO3 + 0.134 Nb2O5 + 0.2 Ta2O5 + 0.333 ZnO == 1 Ba(Zn1/3(Nb0.4Ta0.6)2/3)O3 + 1 CO2 | ['BaTa0.4Nb0.267Zn0.333O3'] | 1500 | 1100 | 1 BaCO3 + 0.134 Nb2O5 + 0.2 Ta2O5 + 0.333 ZnO | 1 Ba(Zn1/3(Nb0.4Ta0.6)2/3)O3 + 1 CO2
10.1039/c6ta06353e | AgNbO3 ceramic samples were prepared using convent <...> ng to ambient temperature at a rate of 5 °C min-1. | solid-state | 0.5 Ag2O + 0.5 Nb2O5 == 1 AgNbO3 | ['NbAgO3'] |  | 850 | 0.5 Ag2O + 0.5 Nb2O5 | 1 AgNbO3
10.1039/c4ce00819g | For the crystal growth, the polycrystalline powder <...> place for the formation of the desired NKLN phase. | solid-state | 0.235 K2CO3 + 0.03 Li2CO3 + 0.235 Na2CO3 + 0.5 Nb2O5 == 1 Na0.47K0.47Li0.06NbO3 + 0.5 CO2 | ['K0.47Na0.47Li0.06NbO3'] |  |  | 0.235 K2CO3 + 0.03 Li2CO3 + 0.235 Na2CO3 + 0.5 Nb2O5 | 1 Na0.47K0.47Li0.06NbO3 + 0.5 CO2
10.1039/c4dt02457e | Synthesis of the Eu2+ and Mn2+ codoped SrMgP2O7, S <...> the highest emission intensity under UV radiation. | solid-state | 2 (NH4)2HPO4 + 2 MgO + 1 SrCO3 == 1 SrMg2(PO4)2 + 1 CO2 + 3 H2O + 4 NH3 | ['SrMg2P2O8'] |  |  | 2 (NH4)2HPO4 + 2 MgO + 1 SrCO3 | 1 SrMg2(PO4)2 + 1 CO2 + 3 H2O + 4 NH3
10.1039/c4dt02457e | Synthesis of the Eu2+ and Mn2+ codoped SrMgP2O7, S <...> the highest emission intensity under UV radiation. | solid-state | 4 (NH4)2HPO4 + 3 MgO + 2 SrCO3 == 1 Sr2Mg3P4O15 + 2 CO2 + 6 H2O + 8 NH3 | ['Sr2Mg3P4O15'] |  |  | 4 (NH4)2HPO4 + 3 MgO + 2 SrCO3 | 1 Sr2Mg3P4O15 + 2 CO2 + 6 H2O + 8 NH3
10.1039/c6tc02773c | A series of Ca0.995-xO:0.005Yb3+,xMn2+ (x = 0-0.10 <...> to RT, and reground for further characterization. | solid-state | 0.99 CaCO3 + 0.01 MnCO3 == 1 Mn0.01Ca0.99O + 1 CO2 | ['Ca0.99Mn0.01O'] |  |  | 0.99 CaCO3 + 0.01 MnCO3 | 1 Mn0.01Ca0.99O + 1 CO2
10.1039/c8dt01628c | Lead-free (Ba0.85Ca0.15)(Ti0.9Zr0.1)O3 (BCTZ) cera <...> ed disks were ground and polished for measurement. | solid-state | 0.75 BaCO3 + 0.1 BaZrO3 + 0.15 CaCO3 + 0.9 TiO2 == 1 (Ba0.85Ca0.15)(Ti0.9Zr0.1)O3 + 0.9 CO2 | ['Ba0.85Ca0.15Zr0.1Ti0.9O3'] |  |  | 0.75 BaCO3 + 0.1 BaZrO3 + 0.15 CaCO3 + 0.9 TiO2 | 1 (Ba0.85Ca0.15)(Ti0.9Zr0.1)O3 + 0.9 CO2
10.1039/c4tc01966k | Undoped, Ba-doped and Zn-doped CCS4O powder sample <...> s in air with several intermediate grinding steps. | solid-state | 1 CaCO3 + 1 CuO + 4 SiO2 == 1 CaCuSi4O10 + 1 CO2 ; target CaCuSi4O10 with additives Zn via ZnO ; target CaCuSi4O10 with additives Zn via ZnO | ['CaCuSi4O10'] | 950 |  | 1 CaCO3 + 1 CuO + 4 SiO2 | 1 CaCuSi4O10 + 1 CO2 ; target CaCuSi4O10 with additives Zn via ZnO ; target CaCuSi4O10 with additives Zn via ZnO
10.1039/c5tc00546a | Polycrystalline ceramics of Y3Al5-xGaxO12:Ce3+ (0. <...> dard halogen lamp and a standard Si photodetector. | solid-state | 1 Al2O3 + 1.5 Ga2O3 + 1.5 Y2O3 == 1 Y3Al2Ga3O12 ; target Y3Al2Ga3O12 with additives Cr via Cr2O3 ; target Y3Al2Ga3O12 with additives Cr via Cr2O3 | ['Y3Ga3Al2O12'] | 1600 |  | 1 Al2O3 + 1.5 Ga2O3 + 1.5 Y2O3 | 1 Y3Al2Ga3O12 ; target Y3Al2Ga3O12 with additives Cr via Cr2O3 ; target Y3Al2Ga3O12 with additives Cr via Cr2O3
10.1039/c2dt32564k | Single phase NBN and NBN-LiLn ceramics were prepar <...> 100 °C for 2-2.5 h, embedded in precursor powders. | solid-state | 1.22 Bi2O3 + 1 Nb2O5 + 0.17 O2 == 1 (Bi)0.44Bi2Nb2O9 | ['Nb2Bi2.44O9'] |  |  | 1.22 Bi2O3 + 1 Nb2O5 + 0.17 O2 | 1 (Bi)0.44Bi2Nb2O9
10.1039/c7tc02478a | The 0.90BT-0.10BZZ ceramics were prepared by a con <...> tilization loss of bismuth oxide from the pellets. | solid-state | 0.9 BaCO3 + 0.05 Bi2O3 + 0.9 TiO2 + 0.05 ZnO + 0.05 ZrO2 == 1 0.9BaTiO3-0.1Bi(Zn0.5Zr0.5)O3 + 0.9 CO2 | ['Ba0.9Zr0.05Ti0.9Zn0.05Bi0.1O3'] |  |  | 0.9 BaCO3 + 0.05 Bi2O3 + 0.9 TiO2 + 0.05 ZnO + 0.05 ZrO2 | 1 0.9BaTiO3-0.1Bi(Zn0.5Zr0.5)O3 + 0.9 CO2
10.1039/c7cp06768b | A conventional solid-state method was used to prep <...> pellets were derived using the Archimedes method. | solid-state | 3 La(OH)3 + 3.5 Li2CO3 + 2 ZrO2 == 1 Li7La3Zr2O12 + 3.5 CO2 + 4.5 H2O | ['Li7La3Zr2O12'] |  | 1100 | 3 La(OH)3 + 3.5 Li2CO3 + 2 ZrO2 | 1 Li7La3Zr2O12 + 3.5 CO2 + 4.5 H2O
10.1039/c3tc30741g | Powder with the following molar ratios: 0.5Ba(Zr0. <...> 30, Buckinghamshire, UK, Fraunhofer optical model. | solid-state | 0.85 BaCO3 + 0.15 CaCO3 + 0.9 TiO2 + 0.1 ZrO2 == 1 0.5Ba(Zr0.2Ti0.8)O3-0.5(Ba0.7Ca0.3)TiO3 + 1 CO2 | ['Ba0.85Ca0.15Zr0.1Ti0.9O3'] |  | 1000 | 0.85 BaCO3 + 0.15 CaCO3 + 0.9 TiO2 + 0.1 ZrO2 | 1 0.5Ba(Zr0.2Ti0.8)O3-0.5(Ba0.7Ca0.3)TiO3 + 1 CO2
10.1039/c5ce01212k | The polycrystalline powder of CaZnV2O7 was synthes <...> = 105 N m-2) into a pellet (Ø = 20 mm, d = 2 mm). | solid-state | 1 CaCO3 + 2 NH4VO3 + 1 ZnO == 1 CaZnV2O7 + 1 CO2 + 1 H2O + 2 NH3 | ['CaV2ZnO7'] |  | 700 | 1 CaCO3 + 2 NH4VO3 + 1 ZnO | 1 CaZnV2O7 + 1 CO2 + 1 H2O + 2 NH3
10.1039/c6cp04477h | β-BiNbO4 was synthesized via the solid-state reac <...> sintered at 1100 °C for 6 h in an air atmosphere. | solid-state | 0.5 Bi2O3 + 0.5 Nb2O5 == 1 BiNbO4 | ['NbBiO4'] | 1100 |  | 0.5 Bi2O3 + 0.5 Nb2O5 | 1 BiNbO4
10.1039/c8dt01575a | A series of Ba2GdSb1-xO6:xMn4+ (x = 0.001, 0.003, <...> epared via the same process as is described above. | solid-state | 2 BaCO3 + 0.5 Gd2O3 + 0.5 Sb2O5 == 1 Ba2GdSbO6 + 2 CO2 ; target Ba2GdSbO6 with additives 0.003Mn4+ via MnO ; target Ba2GdSbO6 with additives 0.003Mn4+ via MnO | ['Ba2GdSbO6'] | 1400 |  | 2 BaCO3 + 0.5 Gd2O3 + 0.5 Sb2O5 | 1 Ba2GdSbO6 + 2 CO2 ; target Ba2GdSbO6 with additives 0.003Mn4+ via MnO ; target Ba2GdSbO6 with additives 0.003Mn4+ via MnO
10.1039/c3ta11631j | Sr0.99Ti0.8Nb0.2O3, Na0.1Sr0.9Ti0.8Nb0.2O3 and K0. <...> used for high temperature reduction in this work. | solid-state | 0.1 Nb2O5 + 0.99 SrCO3 + 0.8 TiO2 == 1 Sr0.99Ti0.8Nb0.2O3 + 0.99 CO2 + 0.045 O2 | ['Sr0.99Ti0.8Nb0.2O3'] |  | 1250 | 0.1 Nb2O5 + 0.99 SrCO3 + 0.8 TiO2 | 1 Sr0.99Ti0.8Nb0.2O3 + 0.99 CO2 + 0.045 O2
10.1039/c3ta11631j | Sr0.99Ti0.8Nb0.2O3, Na0.1Sr0.9Ti0.8Nb0.2O3 and K0. <...> used for high temperature reduction in this work. | solid-state | 0.05 Na2CO3 + 0.1 Nb2O5 + 0.9 SrCO3 + 0.8 TiO2 == 1 Na0.1Sr0.9Ti0.8Nb0.2O3 + 0.95 CO2 + 0.025 O2 | ['Na0.1Sr0.9Ti0.8Nb0.2O3'] |  | 1250 | 0.05 Na2CO3 + 0.1 Nb2O5 + 0.9 SrCO3 + 0.8 TiO2 | 1 Na0.1Sr0.9Ti0.8Nb0.2O3 + 0.95 CO2 + 0.025 O2
10.1039/c8tc00329g | The 0.7BiFeO3-0.3BaTiO3 (0.7BF-0.3BT) ceramics wer <...> mm-1 at 120 °C for 10 min in a silicone oil bath. | solid-state | 0.3 BaTiO3 + 0.35 Bi2O3 + 0.35 Fe2O3 == 1 0.7BiFeO3-0.3BaTiO3 | ['Ba0.3Ti0.3Fe0.7Bi0.7O3'] | 1020 |  | 0.3 BaTiO3 + 0.35 Bi2O3 + 0.35 Fe2O3 | 1 0.7BiFeO3-0.3BaTiO3
10.1039/c6tc03416k | A series of phosphors with different compositions <...> to a powder, to finally obtain the test phosphors. | solid-state | 3 GeO2 + 1 Li2CO3 + 1 ZnO == 1 Li2ZnGe3O8 + 1 CO2 | ['Li2ZnGe3O8'] |  |  | 3 GeO2 + 1 Li2CO3 + 1 ZnO | 1 Li2ZnGe3O8 + 1 CO2
10.1039/c2jm15845k | The 12R-type Ba4YMn3O11.5 powder sample was prepar <...> ch led to a pellet with a relative density of 83%. | solid-state | 4 BaCO3 + 3 MnO2 + 0.5 Y2O3 == 1 Ba4YMn3O11.5 + 4 CO2 | ['Ba4YMn3O11.5'] |  | 1473 | 4 BaCO3 + 3 MnO2 + 0.5 Y2O3 | 1 Ba4YMn3O11.5 + 4 CO2
10.1039/c6tc02093c | SrLiAl3N4:Eu2+ (SLAN:Eu2+) was synthesized via a s <...> commercial yellow-emitting Y3Al5O12:Ce3+ phosphor. | solid-state | 3 AlN + 0.333 Li3N + 0.333 Sr3N2 == 1 SrLiAl3N4 ; target SrLiAl3N4 with additives Eu via EuN ; target SrLiAl3N4 with additives Eu via EuN, N | ['LiSrAl3N4'] |  |  | 3 AlN + 0.333 Li3N + 0.333 Sr3N2 | 1 SrLiAl3N4 ; target SrLiAl3N4 with additives Eu via EuN ; target SrLiAl3N4 with additives Eu via EuN, N
10.1039/c8dt01024b | Ca0.8Y2.4Sn0.8O6 was prepared by the solid-state r <...> such as water and to confirm the reproducibility. | solid-state | 0.8 CaCO3 + 0.8 SnO2 + 1.2 Y2O3 == 1 Ca0.8Y2.4Sn0.8O6 + 0.8 CO2 | ['Ca0.8Y2.4Sn0.8O6'] | 1773 | 1273 | 0.8 CaCO3 + 0.8 SnO2 + 1.2 Y2O3 | 1 Ca0.8Y2.4Sn0.8O6 + 0.8 CO2
10.1039/c7cp07340b | Powder samples of the compositions BaZr1-xInxO3-x/ <...> tial pressure of 0.4 atm, for a period of 15-18 h. | solid-state | 1 BaCO3 + 0.05 In2O3 + 0.9 ZrO2 == 1 BaZr0.9In0.1O2.95 + 1 CO2 | ['BaZr0.9In0.1O2.95'] | 1550 | 1000 | 1 BaCO3 + 0.05 In2O3 + 0.9 ZrO2 | 1 BaZr0.9In0.1O2.95 + 1 CO2
10.1039/c7cp07340b | Powder samples of the compositions BaZr1-xInxO3-x/ <...> tial pressure of 0.4 atm, for a period of 15-18 h. | solid-state | 1 BaCO3 + 0.1 In2O3 + 0.8 ZrO2 == 1 BaZr0.8In0.2O2.9 + 1 CO2 | ['BaZr0.8In0.2O2.9'] | 1550 | 1000 | 1 BaCO3 + 0.1 In2O3 + 0.8 ZrO2 | 1 BaZr0.8In0.2O2.9 + 1 CO2
10.1039/c7cp07340b | Powder samples of the compositions BaZr1-xInxO3-x/ <...> tial pressure of 0.4 atm, for a period of 15-18 h. | solid-state | 1 BaCO3 + 0.125 In2O3 + 0.75 ZrO2 == 1 BaZr0.75In0.25O2.875 + 1 CO2 | ['BaZr0.75In0.25O2.875'] | 1550 | 1000 | 1 BaCO3 + 0.125 In2O3 + 0.75 ZrO2 | 1 BaZr0.75In0.25O2.875 + 1 CO2
10.1039/b405770h | Samples were prepared using a solid-state techniqu <...> mary beam monochromator providing CuKα1 radiation. | solid-state | 1 (NH4)2SO4 + 4 Bi2O3 == 1 Bi8O11(SO4) + 1 H2O + 2 NH3 | ['Bi8SO15'] |  |  | 1 (NH4)2SO4 + 4 Bi2O3 | 1 Bi8O11(SO4) + 1 H2O + 2 NH3
10.1039/c4cp03694h | Stoichiometric amounts of lithium carbonate Li2CO3 <...> nd the measured value is about 1.77 × 10-4 S cm-1. | solid-state | 3 (NH4)H2PO4 + 0.25 Al2O3 + 1.5 GeO2 + 0.75 Li2CO3 == 1 Li1.5Al0.5Ge1.5(PO4)3 + 0.75 CO2 + 4.5 H2O + 3 NH3 | ['Li1.5Al0.5Ge1.5P3O12'] | 900 |  | 3 (NH4)H2PO4 + 0.25 Al2O3 + 1.5 GeO2 + 0.75 Li2CO3 | 1 Li1.5Al0.5Ge1.5(PO4)3 + 0.75 CO2 + 4.5 H2O + 3 NH3
10.1039/c4cp05719h | The Ruddlesden-Popper oxide Sr3Fe2O7-δ was synthes <...> he good stability at relatively high temperatures. | solid-state | 1 Fe2O3 + 0.5 O2 + 3 SrCO3 == 1 Sr3Fe2O7 + 3 CO2 | ['Sr3Fe2O7'] |  | 1473 | 1 Fe2O3 + 0.5 O2 + 3 SrCO3 | 1 Sr3Fe2O7 + 3 CO2
10.1039/b110947b | Anhydrous Na3PO4 was synthesised by solid state re <...> ll samples were stored in a drying oven at 120 °C. | solid-state | 0.5 Na2CO3 + 0.5 Na4P2O7 == 1 Na3PO4 + 0.5 CO2 | ['Na3PO4'] |  |  | 0.5 Na2CO3 + 0.5 Na4P2O7 | 1 Na3PO4 + 0.5 CO2
10.1039/c5tc02578h | The ceramics were prepared using a conventional so <...> ere performed at room temperature in air ambience. | solid-state | 0.016 Nb2O5 + 0.95 TiO2 + 0.017 ZnO == 1 (Zn1/3Nb2/3)0.05Ti0.95O2 | ['Ti0.95Nb0.033Zn0.017O2'] |  |  | 0.016 Nb2O5 + 0.95 TiO2 + 0.017 ZnO | 1 (Zn1/3Nb2/3)0.05Ti0.95O2
10.1039/c5dt00859j | The Ba8ZnNb6O24, Ba8ZnNb6-xSbxO24 (x = 0.3, 0.6, 0 <...> eter and thickness) and the masses of the pellets. | solid-state | 8 BaCO3 + 3 Nb2O5 + 1 ZnO == 1 Ba8ZnNb6O24 + 8 CO2 | ['Ba8Nb6ZnO24'] |  |  | 8 BaCO3 + 3 Nb2O5 + 1 ZnO | 1 Ba8ZnNb6O24 + 8 CO2
10.1039/c5dt00859j | The Ba8ZnNb6O24, Ba8ZnNb6-xSbxO24 (x = 0.3, 0.6, 0 <...> eter and thickness) and the masses of the pellets. | solid-state | 8 BaCO3 + 2.55 Nb2O5 + 0.45 Sb2O5 + 1 ZnO == 1 Ba8ZnNb5.1Sb0.9O24 + 8 CO2 | ['Ba8Nb5.1ZnSb0.9O24'] |  |  | 8 BaCO3 + 2.55 Nb2O5 + 0.45 Sb2O5 + 1 ZnO | 1 Ba8ZnNb5.1Sb0.9O24 + 8 CO2
10.1039/c1jm00080b | Samples of BZS:xEu2+ (0.5 ≤ x ≤ 20%) were synthesi <...> al hours under a reducing atmosphere (5%H2/95%N2). | solid-state | 1 BaCO3 + 3 SiO2 + 1 ZrO2 == 1 BaZrSi3O9 + 1 CO2 ; target BaZrSi3O9 with additives Eu via Eu2O3 ; target BaZrSi3O9 with additives Eu via Eu2O3 | ['BaZrSi3O9'] |  | 1400 | 1 BaCO3 + 3 SiO2 + 1 ZrO2 | 1 BaZrSi3O9 + 1 CO2 ; target BaZrSi3O9 with additives Eu via Eu2O3 ; target BaZrSi3O9 with additives Eu via Eu2O3
10.1039/c5cp02741a | The ceramic samples were prepared by a solid-state <...> me samples were annealed at 1273 K for 2 h in air. | solid-state | 0.012 In2O3 + 0.012 Nb2O5 + 0.95 TiO2 == 1 (In1/2Nb1/2)0.05Ti0.95O2 | ['Ti0.95Nb0.025In0.025O2'] | 1673 |  | 0.012 In2O3 + 0.012 Nb2O5 + 0.95 TiO2 | 1 (In1/2Nb1/2)0.05Ti0.95O2
10.1039/c6nr04992c | M-TiNb24O62 was fabricated through a one-step soli <...> emperature tube furnace at 1300 °C for 4 h in air. | solid-state | 12 Nb2O5 + 1 TiO2 == 1 TiNb24O62 | ['TiNb24O62'] |  | 1300 | 12 Nb2O5 + 1 TiO2 | 1 TiNb24O62
10.1039/c7ta04172a | Carbon-coated TiP2O7 and NaTi2(PO4)3 were prepared <...> er to obtain carbon-coated TiP2O7 and NaTi2(PO4)3. | solid-state | 2 NH4H2PO4 + 1 TiO2 == 1 TiP2O7 + 3 H2O + 2 NH3 | ['TiP2O7'] |  | 800 | 2 NH4H2PO4 + 1 TiO2 | 1 TiP2O7 + 3 H2O + 2 NH3
10.1039/c7ta04172a | Carbon-coated TiP2O7 and NaTi2(PO4)3 were prepared <...> er to obtain carbon-coated TiP2O7 and NaTi2(PO4)3. | solid-state | 3 NH4H2PO4 + 0.5 Na2CO3 + 2 TiO2 == 1 NaTi2(PO4)3 + 0.5 CO2 + 4.5 H2O + 3 NH3 | ['NaTi2P3O12'] |  | 800 | 3 NH4H2PO4 + 0.5 Na2CO3 + 2 TiO2 | 1 NaTi2(PO4)3 + 0.5 CO2 + 4.5 H2O + 3 NH3
10.1039/c6ta03126a | Doped zinc cadmium oxide (Zn1-xCdxScyO1+1.5y) was <...> d the randomized grain orientations in this study. | solid-state | 1 CdO + 1 ZnO == 1 ZnCdO + 0.5 O2 | ['CdZnO'] |  |  | 1 CdO + 1 ZnO | 1 ZnCdO + 0.5 O2
10.1039/c7dt03172f | Polycrystalline ScCaO(BO3) and ScCdO(BO3) were pre <...> e ScCaO(BO3) and ScCdO(BO3) powders were obtained. | solid-state | 1 CaO + 1 H3BO3 + 0.5 Sc2O3 == 1 ScCaO(BO3) + 1.5 H2O | ['CaScBO4'] |  |  | 1 CaO + 1 H3BO3 + 0.5 Sc2O3 | 1 ScCaO(BO3) + 1.5 H2O
10.1039/c3ta14107a | Submicron-sized BCZT polycrystalline powders were <...> with a particle size of 200-300 nm were obtained. | solid-state | 0.95 BaCO3 + 0.05 CaCO3 + 0.85 TiO2 + 0.15 ZrO2 == 1 Ba0.95Ca0.05Zr0.15Ti0.85O3 + 1 CO2 | ['Ba0.95Ca0.05Zr0.15Ti0.85O3'] |  |  | 0.95 BaCO3 + 0.05 CaCO3 + 0.85 TiO2 + 0.15 ZrO2 | 1 Ba0.95Ca0.05Zr0.15Ti0.85O3 + 1 CO2
10.1039/c5nr02219c | Since atom-resolved STEM examination requires ultr <...> ed surfaces and left for further characterization. | solid-state | 0.167 Al2O3 + 0.167 AlN + 0.02 CeO2 + 1.833 Si3N4 == 1 Ce0.02Si5.5Al0.5O0.5N7.5 + 0.02 O2 | ['Ce0.02Al0.5Si5.5N7.5O0.5'] | 1800 |  | 0.167 Al2O3 + 0.167 AlN + 0.02 CeO2 + 1.833 Si3N4 | 1 Ce0.02Si5.5Al0.5O0.5N7.5 + 0.02 O2
10.1039/c2jm32490c | In this study, 80Li2S·20P2S5 (mol%) glass-ceramic <...> eries were performed in a dry Ar-filled glove box. | solid-state | 80 Li2S + 20 P2S5 == 1 80Li2S-20P2S5 | ['Li160P40S180'] |  |  | 80 Li2S + 20 P2S5 | 1 80Li2S-20P2S5
10.1039/c8ee00186c | LiCoO2 powder was synthesized via a conventional s <...> the bulk to surface region (Fig. S1c and d, ESI). | solid-state | 0.333 Co3O4 + 0.5 Li2CO3 + 0.083 O2 == 1 LiCoO2 + 0.5 CO2 | ['LiCoO2'] |  |  | 0.333 Co3O4 + 0.5 Li2CO3 + 0.083 O2 | 1 LiCoO2 + 0.5 CO2
10.1039/c5ta04598c | SFT and SFS powders were synthesized via a convent <...> e thickness (L) of the two disk membranes is 1 mm. | solid-state | 0.45 Fe2O3 + 0.2 O2 + 1 SrCO3 + 0.05 Ta2O5 == 1 SrFe0.9Ta0.1O3 + 1 CO2 | ['SrTa0.1Fe0.9O3'] | 1593 | 1553 | 0.45 Fe2O3 + 0.2 O2 + 1 SrCO3 + 0.05 Ta2O5 | 1 SrFe0.9Ta0.1O3 + 1 CO2
10.1039/c5ta04598c | SFT and SFS powders were synthesized via a convent <...> e thickness (L) of the two disk membranes is 1 mm. | solid-state | 0.4 Fe2O3 + 0.15 O2 + 0.1 Sb2O5 + 1 SrCO3 == 1 SrFe0.8Sb0.2O3 + 1 CO2 | ['SrFe0.8Sb0.2O3'] | 1593 | 1553 | 0.4 Fe2O3 + 0.15 O2 + 0.1 Sb2O5 + 1 SrCO3 | 1 SrFe0.8Sb0.2O3 + 1 CO2
10.1039/c6ta03552c | BaZr0.8Y0.2O3-δ was prepared by a conventional sol <...> °C in an oxygen atmosphere for 24 h for sintering. | solid-state | 1 BaCO3 + 0.05 O2 + 0.1 Y2O3 + 0.8 ZrO2 == 1 BaZr0.8Y0.2O3 + 1 CO2 | ['BaY0.2Zr0.8O3'] |  |  | 1 BaCO3 + 0.05 O2 + 0.1 Y2O3 + 0.8 ZrO2 | 1 BaZr0.8Y0.2O3 + 1 CO2
10.1039/c7cp04520d | Raw ceramic powders of CaCO3 (purity: 99.99%) and <...> t was finally sintered at 1150 °C for 10 h in air. | solid-state | 2 CaCO3 + 1 Fe2O3 == 1 Ca2Fe2O5 + 2 CO2 | ['Ca2Fe2O5'] | 1150 | 900 | 2 CaCO3 + 1 Fe2O3 | 1 Ca2Fe2O5 + 2 CO2
10.1039/c5dt01532d | The La2CoMnO6 sample was synthesized by convention <...> r to control the quality of the obtained material. | solid-state | 1 Co(NO3)2·6H2O + 2 La(NO3)3·6H2O + 1 Mn(NO3)2·4H2O + 0.5 O2 + 10 [OH-] == 1 La2CoMnO6 + 27 H2O + 10 [NO3-] | ['La2MnCoO6'] |  | 1170 | 1 Co(NO3)2·6H2O + 2 La(NO3)3·6H2O + 1 Mn(NO3)2·4H2O + 0.5 O2 + 10 [OH-] | 1 La2CoMnO6 + 27 H2O + 10 [NO3-]
10.1039/c6tc01049k | The polycrystalline samples of NSP:Eu2+ phosphors <...> temperature and triturated for next measurements. | solid-state | 1 NH4H2(PO4)3 + 1.5 Na2CO3 + 1 Sc2O3 == 1 Na3Sc2(PO4)3 + 1.5 CO2 + 1.5 H2O + 1 NH3 + 1.5 O2 ; target Na3Sc2(PO4)3 with additives Eu via Eu2O3 ; target Na3Sc2(PO4)3 with additives Eu via Eu2O3 | ['Na3Sc2P3O12'] |  |  | 1 NH4H2(PO4)3 + 1.5 Na2CO3 + 1 Sc2O3 | 1 Na3Sc2(PO4)3 + 1.5 CO2 + 1.5 H2O + 1 NH3 + 1.5 O2 ; target Na3Sc2(PO4)3 with additives Eu via Eu2O3 ; target Na3Sc2(PO4)3 with additives Eu via Eu2O3
10.1039/c5tc01357g | Lead-free piezoceramics with a nominal composition <...> ctric field of 3 kV mm-1 at 30 °C in silicone oil. | solid-state | 0.01 Bi2O3 + 0.202 K2CO3 + 0.288 Na2CO3 + 0.461 Nb2O5 + 0.019 O2 + 0.019 Sb2O3 + 0.006 SnO2 + 0.034 ZrO2 == 1 0.96(K0.4Na0.6)(Nb0.96Sb0.04)O3-0.04Bi0.5K0.5Zr0.85Sn0.15O3 + 0.49 CO2 | ['K0.404Na0.576Zr0.034Nb0.922Sn0.006Bi0.02Sb0.038O3'] |  | 850 | 0.01 Bi2O3 + 0.202 K2CO3 + 0.288 Na2CO3 + 0.461 Nb2O5 + 0.019 O2 + 0.019 Sb2O3 + 0.006 SnO2 + 0.034 ZrO2 | 1 0.96(K0.4Na0.6)(Nb0.96Sb0.04)O3-0.04Bi0.5K0.5Zr0.85Sn0.15O3 + 0.49 CO2
10.1039/c6ta00174b | Pulverized Li2MnO3 was prepared by solid-state rea <...> ggregated into secondary particles of micron size. | solid-state | 2 LiOH·H2O + 1 MnCO3 + 0.5 O2 == 1 Li2MnO3 + 1 CO2 + 3 H2O | ['Li2MnO3'] |  | 973 | 2 LiOH·H2O + 1 MnCO3 + 0.5 O2 | 1 Li2MnO3 + 1 CO2 + 3 H2O
10.1039/c4dt03881a | The polycrystalline sample PrInO3 was prepared by <...> ase perovskite phase was successfully synthesized. | solid-state | 0.5 In2O3 + 0.167 Pr6O11 == 1 PrInO3 + 0.167 O2 | ['PrInO3'] |  |  | 0.5 In2O3 + 0.167 Pr6O11 | 1 PrInO3 + 0.167 O2
10.1039/c5tc00224a | The Er3+-Yb3+ co-doped BiOCl crystals were synthes <...> h temperatures to obtain the pure phase formation. | solid-state | 0.5 Bi2O3 + 1 NH4Cl == 1 BiOCl + 0.5 H2O + 1 NH3 ; target BiOCl with additives Er, Yb via Bi(1)-(0.04-y)Er0.04YbyOCl, Er2O3, Yb2O3 ; target BiOCl with additives Er, Yb via Er2O3, Yb2O3 | ['BiOCl'] | 500 |  | 0.5 Bi2O3 + 1 NH4Cl | 1 BiOCl + 0.5 H2O + 1 NH3 ; target BiOCl with additives Er, Yb via Bi(1)-(0.04-y)Er0.04YbyOCl, Er2O3, Yb2O3 ; target BiOCl with additives Er, Yb via Er2O3, Yb2O3
10.1039/c0gc00387e | The diphosphate Na2CaP2O7 was prepared as a powder <...> ated in porcelain crucible progressively to 873 K. | solid-state | 1 CaCO3 + 2 NH4H2PO4 + 1 Na2CO3 == 1 Na2CaP2O7 + 2 CO2 + 3 H2O + 2 NH3 | ['Na2CaP2O7'] |  |  | 1 CaCO3 + 2 NH4H2PO4 + 1 Na2CO3 | 1 Na2CaP2O7 + 2 CO2 + 3 H2O + 2 NH3
10.1039/c3ee23791e | The La0.9Sr0.1Ga0.8Mg0.2O3-δ (LSGM), SrTi1-xFexO3- <...> r at a 1:1 weight ratio for 48 h via ball milling. | solid-state | 0.4 Ga2O3 + 0.45 La2O3 + 0.2 MgO + 0.075 O2 + 0.1 SrCO3 == 1 La0.9Sr0.1Ga0.8Mg0.2O3 + 0.1 CO2 | ['Sr0.1Mg0.2La0.9Ga0.8O3'] | 1400 | 1100 | 0.4 Ga2O3 + 0.45 La2O3 + 0.2 MgO + 0.075 O2 + 0.1 SrCO3 | 1 La0.9Sr0.1Ga0.8Mg0.2O3 + 0.1 CO2
10.1039/c3ee23791e | The La0.9Sr0.1Ga0.8Mg0.2O3-δ (LSGM), SrTi1-xFexO3- <...> r at a 1:1 weight ratio for 48 h via ball milling. | solid-state | 0.6 CeO2 + 0.2 La2O3 + 0.1 O2 == 1 La0.4Ce0.6O2 | ['Ce0.6La0.4O2'] | 1400 | 1100 | 0.6 CeO2 + 0.2 La2O3 + 0.1 O2 | 1 La0.4Ce0.6O2
10.1039/c4cp00736k | SLF ceramic samples were prepared by the conventio <...> ound and finally fired at 1420 °C for 12 h in air. | solid-state | 1 Fe2O3 + 0.27 La2O3 + 0.365 O2 + 2.46 SrCO3 == 1 Sr2.46La0.54Fe2O7 + 2.46 CO2 | ['Sr2.46La0.54Fe2O7'] |  | 1300 | 1 Fe2O3 + 0.27 La2O3 + 0.365 O2 + 2.46 SrCO3 | 1 Sr2.46La0.54Fe2O7 + 2.46 CO2
10.1039/c2ce06742k | Polycrystalline samples of Li5Rb2B7O14 were synthe <...> ed from single-crystal XRD studies (Fig. S2, ESI). | solid-state | 7 H3BO3 + 2.5 Li2CO3 + 1 Rb2CO3 == 1 Li5Rb2B7O14 + 3.5 CO2 + 10.5 H2O | ['Rb2Li5B7O14'] |  |  | 7 H3BO3 + 2.5 Li2CO3 + 1 Rb2CO3 | 1 Li5Rb2B7O14 + 3.5 CO2 + 10.5 H2O
10.1039/c6tc01007e | BaSnO3 powder was prepared using a solid state rea <...> d then cooled slowly by switching off the furnace. | solid-state | 1 BaCO3 + 1 SnO2 == 1 BaSnO3 + 1 CO2 | ['BaSnO3'] |  |  | 1 BaCO3 + 1 SnO2 | 1 BaSnO3 + 1 CO2
10.1039/c3ta13005c | The parent compound Li5La3Nb2O12 was synthesized b <...> zation of Li2O and ∼10 wt% excess LiNO3 was added. | solid-state | 1.5 La2O3 + 5 LiNO3 + 1 Nb2O5 + 5 [OH-] == 1 Li5La3Nb2O12 + 2.5 H2O + 5 [NO3-] | ['Li5La3Nb2O12'] |  | 950 | 1.5 La2O3 + 5 LiNO3 + 1 Nb2O5 + 5 [OH-] | 1 Li5La3Nb2O12 + 2.5 H2O + 5 [NO3-]
10.1039/b821688f | Pb2ScSbO6 was obtained by standard solid-state tec <...> ted the thermal treatments at higher temperatures. | solid-state | 0.5 O2 + 2 PbO + 0.5 Sb2O3 + 0.5 Sc2O3 == 1 Pb2ScSbO6 | ['ScPb2SbO6'] | 1050 | 950 | 0.5 O2 + 2 PbO + 0.5 Sb2O3 + 0.5 Sc2O3 | 1 Pb2ScSbO6
10.1039/c6dt01424k | Barium titanate and sodium holmium titanate compou <...> ver paste in a muffle furnace at 823 K for 10 min. | solid-state | 1 BaCO3 + 1 TiO2 == 1 BaTiO3 + 1 CO2 | ['BaTiO3'] |  | 1123 | 1 BaCO3 + 1 TiO2 | 1 BaTiO3 + 1 CO2
10.1039/c6dt01424k | Barium titanate and sodium holmium titanate compou <...> ver paste in a muffle furnace at 823 K for 10 min. | solid-state | 0.975 BaCO3 + 0.012 Ho2O3 + 1 TiO2 == 1 Ba0.975Ho0.025TiO3 + 0.975 CO2 + 0.006 O2 | ['Ba0.975Ho0.025TiO3'] |  | 1123 | 0.975 BaCO3 + 0.012 Ho2O3 + 1 TiO2 | 1 Ba0.975Ho0.025TiO3 + 0.975 CO2 + 0.006 O2
10.1039/c3tc00039g | A series of polycrystalline CPS and different conc <...> H2 (5%) and N2 (95%) to produce the final samples. | solid-state | 5 CaCO3 + 2 NH4H2PO4 + 1 SiO2 == 1 Ca5(PO4)2SiO4 + 5 CO2 + 3 H2O + 2 NH3 ; target Ca5(PO4)2SiO4 with additives Ce via CeO2 ; target Ca5(PO4)2SiO4 with additives Ce via CeO2 | ['Ca5SiP2O12'] | 1350 |  | 5 CaCO3 + 2 NH4H2PO4 + 1 SiO2 | 1 Ca5(PO4)2SiO4 + 5 CO2 + 3 H2O + 2 NH3 ; target Ca5(PO4)2SiO4 with additives Ce via CeO2 ; target Ca5(PO4)2SiO4 with additives Ce via CeO2
10.1039/c2jm33603k | Commercial high-purity powders of 99.9% Bi and 99. <...> e carrier mobility (μ) was calculated by μ = RH/ρ. | solid-state | 2 Bi + 3 S == 1 Bi2S3 | ['Bi2S3'] |  |  | 2 Bi + 3 S | 1 Bi2S3
10.1039/b307229k | Polycrystalline samples (∼6 g) of compositions BaI <...> on data to verify the compositions of our samples. | solid-state | 1 BaCO3 + 0.35 Fe2O3 + 0.3 Ir + 0.475 O2 == 1 BaIr0.3Fe0.7O3 + 1 CO2 | ['BaFe0.7Ir0.3O3'] |  |  | 1 BaCO3 + 0.35 Fe2O3 + 0.3 Ir + 0.475 O2 | 1 BaIr0.3Fe0.7O3 + 1 CO2
10.1039/c0jm01779e | The NdBaCo2O5+δ (NBCO)-YSZ composites were prepare <...> e composite was calcined in air at 723 and 1023 K. | solid-state | 1 Ba(NO3)2 + 2 Co(NO3)2·6H2O + 1 Nd(NO3)3·6H2O + 0.25 O2 + 9 [OH-] == 1 NdBaCo2O5 + 22.5 H2O + 9 [NO3-] | ['BaNdCo2O5'] | 1773 | 1023 | 1 Ba(NO3)2 + 2 Co(NO3)2·6H2O + 1 Nd(NO3)3·6H2O + 0.25 O2 + 9 [OH-] | 1 NdBaCo2O5 + 22.5 H2O + 9 [NO3-]
10.1039/c7tc03076b | Sm-doped K0.5Na0.5NbO3 samples were fabricated usi <...> orage properties were calculated using P-E curves. | solid-state | 0.25 K2CO3 + 0.25 Na2CO3 + 0.5 Nb2O5 == 1 K0.5Na0.5NbO3 + 0.5 CO2 ; target K0.5Na0.5NbO3 with additives Sm via Sm2O3 ; target K0.5Na0.5NbO3 with additives Sm via Sm2O3 | ['K0.5Na0.5NbO3'] |  | 880 | 0.25 K2CO3 + 0.25 Na2CO3 + 0.5 Nb2O5 | 1 K0.5Na0.5NbO3 + 0.5 CO2 ; target K0.5Na0.5NbO3 with additives Sm via Sm2O3 ; target K0.5Na0.5NbO3 with additives Sm via Sm2O3
10.1039/b105900a | A K2Sr1.5Ta3O10 sample can be synthesized by conve <...> he compound was kept at 200 °C to avoid hydration. | solid-state | 1 K2CO3 + 1.5 SrCO3 + 1.5 Ta2O5 == 1 K2Sr1.5Ta3O10 + 2.5 CO2 | ['K2Sr1.5Ta3O10'] |  |  | 1 K2CO3 + 1.5 SrCO3 + 1.5 Ta2O5 | 1 K2Sr1.5Ta3O10 + 2.5 CO2
10.1039/c4ta06045h | Monoclinic BiVO4 was prepared by a conventional so <...> spectrum of the material is presented in Fig. S2. | solid-state | 0.5 Bi2O3 + 0.5 V2O5 == 1 BiVO4 | ['VBiO4'] | 800 |  | 0.5 Bi2O3 + 0.5 V2O5 | 1 BiVO4
10.1039/c4cp02229g | All the powders used in this work were bought from <...> Scanning Electron Microscopy (SEM, SU8020, Japan). | solid-state | 0.1 La2O3 + 0.8 SrCO3 + 1 TiO2 == 1 La0.2Sr0.8TiO3 + 0.8 CO2 + 0.05 O2 | ['Sr0.8La0.2TiO3'] |  |  | 0.1 La2O3 + 0.8 SrCO3 + 1 TiO2 | 1 La0.2Sr0.8TiO3 + 0.8 CO2 + 0.05 O2
10.1039/c4cp02229g | All the powders used in this work were bought from <...> Scanning Electron Microscopy (SEM, SU8020, Japan). | solid-state | 0.8 Ce(NO3)3·6H2O + 0.25 O2 + 0.1 Sm2O3 + 2.4 [OH-] == 1 Ce0.8Sm0.2O2 + 6 H2O + 2.4 [NO3-] | ['Sm0.2Ce0.8O2'] |  |  | 0.8 Ce(NO3)3·6H2O + 0.25 O2 + 0.1 Sm2O3 + 2.4 [OH-] | 1 Ce0.8Sm0.2O2 + 6 H2O + 2.4 [NO3-]
10.1039/c4cp02229g | All the powders used in this work were bought from <...> Scanning Electron Microscopy (SEM, SU8020, Japan). | solid-state | 1 C4H6Mn·4H2O + 0.38 La2O3 + 6.335 O2 + 0.19 SrCO3 == 1 (La0.8Sr0.2)0.95MnO3 + 4.19 CO2 + 7 H2O | ['Sr0.19La0.76MnO3'] |  |  | 1 C4H6Mn·4H2O + 0.38 La2O3 + 6.335 O2 + 0.19 SrCO3 | 1 (La0.8Sr0.2)0.95MnO3 + 4.19 CO2 + 7 H2O
10.1039/c2dt31085f | Single phase KNBN-La and KNBN-Bi ceramics were pre <...> ric analyzer (TF-2000, Aix ACCT, Aachen, Germany). | solid-state | 1 Bi2O3 + 0.125 K2CO3 + 0.25 La2O3 + 0.125 Na2CO3 + 1 Nb2O5 == 1 K0.25Na0.25La0.5Bi2Nb2O9 + 0.25 CO2 | ['K0.25Na0.25La0.5Nb2Bi2O9'] | 1100 | 900 | 1 Bi2O3 + 0.125 K2CO3 + 0.25 La2O3 + 0.125 Na2CO3 + 1 Nb2O5 | 1 K0.25Na0.25La0.5Bi2Nb2O9 + 0.25 CO2
10.1039/c2dt31085f | Single phase KNBN-La and KNBN-Bi ceramics were pre <...> ric analyzer (TF-2000, Aix ACCT, Aachen, Germany). | solid-state | 1.25 Bi2O3 + 0.125 K2CO3 + 0.125 Na2CO3 + 1 Nb2O5 == 1 K0.25Na0.25Bi2.5Nb2O9 + 0.25 CO2 | ['K0.25Na0.25Nb2Bi2.5O9'] | 1100 | 900 | 1.25 Bi2O3 + 0.125 K2CO3 + 0.125 Na2CO3 + 1 Nb2O5 | 1 K0.25Na0.25Bi2.5Nb2O9 + 0.25 CO2
10.1039/c6tc03119f | The samples were synthesized using a conventional <...> 80 °C for 30 min under a 6 kV mm-1 electric field. | solid-state | 0.04 CaCO3 + 0.159 K2CO3 + 0.01 Li2CO3 + 0.271 Na2CO3 + 0.425 Nb2O5 + 0.198 O2 == 1 (K0.37Na0.63)0.86Ca0.04Li0.02Nb0.85O3 + 0.48 CO2 | ['K0.318Na0.542Li0.02Ca0.04Nb0.85O3'] | 1150 | 930 | 0.04 CaCO3 + 0.159 K2CO3 + 0.01 Li2CO3 + 0.271 Na2CO3 + 0.425 Nb2O5 + 0.198 O2 | 1 (K0.37Na0.63)0.86Ca0.04Li0.02Nb0.85O3 + 0.48 CO2
10.1039/c6tc03119f | The samples were synthesized using a conventional <...> 80 °C for 30 min under a 6 kV mm-1 electric field. | solid-state | 0.425 K2CO3 + 0.575 Nb2O5 + 0.85 TiO2 == 1 K0.85Ti0.85Nb1.15O5 + 0.425 CO2 | ['K0.85Ti0.85Nb1.15O5'] | 1150 | 930 | 0.425 K2CO3 + 0.575 Nb2O5 + 0.85 TiO2 | 1 K0.85Ti0.85Nb1.15O5 + 0.425 CO2
10.1039/c6tc03119f | The samples were synthesized using a conventional <...> 80 °C for 30 min under a 6 kV mm-1 electric field. | solid-state | 1 BaCO3 + 1 ZrO2 == 1 BaZrO3 + 1 CO2 | ['BaZrO3'] | 1150 | 930 | 1 BaCO3 + 1 ZrO2 | 1 BaZrO3 + 1 CO2
10.1039/c6tc04027f | YAGG:Er-Ce-Cr, YAGG:Ce-Er and YAGG:Er ceramic phos <...> 089-6660) by XRD measurements (see Fig. S1, ESI). | solid-state | 1 Al2O3 + 0.015 CeO2 + 0.03 Er2O3 + 1.5 Ga2O3 + 1.462 Y2O3 == 1 Y2.925Ce0.015Er0.06Al1.999Cr0.001Ga3O12 + 0.004 O2 | ['Er0.06Ce0.015Y2.925Cr0.001Ga3Al1.999O12'] | 1600 |  | 1 Al2O3 + 0.015 CeO2 + 0.03 Er2O3 + 1.5 Ga2O3 + 1.462 Y2O3 | 1 Y2.925Ce0.015Er0.06Al1.999Cr0.001Ga3O12 + 0.004 O2
10.1039/c6tc04027f | YAGG:Er-Ce-Cr, YAGG:Ce-Er and YAGG:Er ceramic phos <...> 089-6660) by XRD measurements (see Fig. S1, ESI). | solid-state | 1 Al2O3 + 0.015 CeO2 + 0.03 Er2O3 + 1.5 Ga2O3 + 1.462 Y2O3 == 1 Y2.925Ce0.015Er0.06Al2Ga3O12 + 0.004 O2 | ['Er0.06Ce0.015Y2.925Ga3Al2O12'] | 1600 |  | 1 Al2O3 + 0.015 CeO2 + 0.03 Er2O3 + 1.5 Ga2O3 + 1.462 Y2O3 | 1 Y2.925Ce0.015Er0.06Al2Ga3O12 + 0.004 O2
10.1039/c6tc04027f | YAGG:Er-Ce-Cr, YAGG:Ce-Er and YAGG:Er ceramic phos <...> 089-6660) by XRD measurements (see Fig. S1, ESI). | solid-state | 1 Al2O3 + 0.03 Er2O3 + 1.5 Ga2O3 + 1.47 Y2O3 == 1 Y2.94Er0.06Al2Ga3O12 | ['Er0.06Y2.94Ga3Al2O12'] | 1600 |  | 1 Al2O3 + 0.03 Er2O3 + 1.5 Ga2O3 + 1.47 Y2O3 | 1 Y2.94Er0.06Al2Ga3O12
10.1039/c6tc04027f | YAGG:Er-Ce-Cr, YAGG:Ce-Er and YAGG:Er ceramic phos <...> 089-6660) by XRD measurements (see Fig. S1, ESI). | solid-state | 1 Al2O3 + 0.015 CeO2 + 1.5 Ga2O3 + 1.492 Y2O3 == 1 Y2.985Ce0.015Al1.999Cr0.001Ga3O12 + 0.004 O2 | ['Ce0.015Y2.985Cr0.001Ga3Al1.999O12'] | 1600 |  | 1 Al2O3 + 0.015 CeO2 + 1.5 Ga2O3 + 1.492 Y2O3 | 1 Y2.985Ce0.015Al1.999Cr0.001Ga3O12 + 0.004 O2
10.1039/c6tc04027f | YAGG:Er-Ce-Cr, YAGG:Ce-Er and YAGG:Er ceramic phos <...> 089-6660) by XRD measurements (see Fig. S1, ESI). | solid-state | 1 Al2O3 + 0.015 CeO2 + 1.5 Ga2O3 + 1.492 Y2O3 == 1 Y2.985Ce0.015Al2Ga3O12 + 0.004 O2 | ['Ce0.015Y2.985Ga3Al2O12'] | 1600 |  | 1 Al2O3 + 0.015 CeO2 + 1.5 Ga2O3 + 1.492 Y2O3 | 1 Y2.985Ce0.015Al2Ga3O12 + 0.004 O2
10.1039/c6tc04012h | A series of KGaGeO4:xBi3+ (KGGO:xBi3+) (x = 0-0.13 <...> e ground into powder for further characterization. | solid-state | 0.5 Ga2O3 + 1 GeO2 + 0.5 K2CO3 == 1 KGaGeO4 + 0.5 CO2 ; target KGaGeO4 with additives xBi3+ via Bi2O3 ; target KGaGeO4 with additives xBi3+ via Bi2O3 | ['KGaGeO4'] |  |  | 0.5 Ga2O3 + 1 GeO2 + 0.5 K2CO3 | 1 KGaGeO4 + 0.5 CO2 ; target KGaGeO4 with additives xBi3+ via Bi2O3 ; target KGaGeO4 with additives xBi3+ via Bi2O3
10.1039/c2cp42964k | The YSZ (8 mol%Y2O3 stabilized ZrO2, 99.9%) target <...> r at 1600 °C for 12 hours by solid state reaction. | solid-state | 1 Gd2O3 + 2 ZrO2 == 1 Gd2Zr2O7 | ['Gd2Zr2O7'] | 1600 |  | 1 Gd2O3 + 2 ZrO2 | 1 Gd2Zr2O7
10.1039/b609606a | Na0.5Bi0.5TiO3 ceramics were prepared by a solid-s <...> ere with cooling and heating rates of 10 °C min-1. | solid-state | 0.25 Bi2O3 + 0.25 Na2CO3 + 1 TiO2 == 1 Na0.5Bi0.5TiO3 + 0.25 CO2 | ['Na0.5TiBi0.5O3'] | 1100 |  | 0.25 Bi2O3 + 0.25 Na2CO3 + 1 TiO2 | 1 Na0.5Bi0.5TiO3 + 0.25 CO2
10.1039/c3tc32353f | Ceramics of the (1 - x)PbZrO3-xBa(Mg1/3Nb2/3)O3 sy <...> d was maintained at 35 kV cm-1 during measurement. | solid-state | 1 MgO + 1 Nb2O5 == 1 MgNb2O6 | ['MgNb2O6'] |  |  | 1 MgO + 1 Nb2O5 | 1 MgNb2O6
10.1039/c6ce01456a | We used NaNbO3 (NN) microcrystals as templates whi <...> hest piezoelectric coefficient in random ceramics. | solid-state | 0.244 K2CO3 + 0.022 Li2CO3 + 0.234 Na2CO3 + 0.422 Nb2O5 + 0.022 O2 + 0.022 Sb2O3 + 0.056 Ta2O5 == 1 (K0.489Na0.467Li0.044)(Nb0.844Ta0.112Sb0.044)O3 + 0.5 CO2 | ['K0.489Na0.467Li0.044Ta0.112Nb0.844Sb0.044O3'] |  | 900 | 0.244 K2CO3 + 0.022 Li2CO3 + 0.234 Na2CO3 + 0.422 Nb2O5 + 0.022 O2 + 0.022 Sb2O3 + 0.056 Ta2O5 | 1 (K0.489Na0.467Li0.044)(Nb0.844Ta0.112Sb0.044)O3 + 0.5 CO2
10.1039/c7ee00855d | Mn2O3, Na2CO3, BiOCl and NaCl were purchased from <...> or the electrode fabrication and characterization. | solid-state | 0.5 Mn2O3 + 1 Na2CO3 + 0.75 O2 == 1 Na2MnO4 + 1 CO2 | ['Na2MnO4'] |  |  | 0.5 Mn2O3 + 1 Na2CO3 + 0.75 O2 | 1 Na2MnO4 + 1 CO2
10.1039/c5cp05130d | According to the selected compositions of BaLuAlZn <...> samples were ground and prepared for measurements. | solid-state | 0.5 Al2O3 + 1 BaCO3 + 0.5 Lu2O3 + 3 ZnO == 1 BaLuAlZn3O7 + 1 CO2 | ['BaLuZn3AlO7'] |  |  | 0.5 Al2O3 + 1 BaCO3 + 0.5 Lu2O3 + 3 ZnO | 1 BaLuAlZn3O7 + 1 CO2
10.1039/c5cp05130d | According to the selected compositions of BaLuAlZn <...> samples were ground and prepared for measurements. | solid-state | 0.455 Al2O3 + 1 BaCO3 + 0.5 Lu2O3 + 0.023 O2 + 3.09 ZnO == 1 BaLuAl0.91Zn3.09O7 + 1 CO2 | ['BaLuZn3.09Al0.91O7'] |  |  | 0.455 Al2O3 + 1 BaCO3 + 0.5 Lu2O3 + 0.023 O2 + 3.09 ZnO | 1 BaLuAl0.91Zn3.09O7 + 1 CO2
10.1039/c5cp05130d | According to the selected compositions of BaLuAlZn <...> samples were ground and prepared for measurements. | solid-state | 0.4 Al2O3 + 1 BaCO3 + 0.5 Lu2O3 + 0.05 O2 + 3.2 ZnO == 1 BaLuAl0.8Zn3.2O7 + 1 CO2 | ['BaLuZn3.2Al0.8O7'] |  |  | 0.4 Al2O3 + 1 BaCO3 + 0.5 Lu2O3 + 0.05 O2 + 3.2 ZnO | 1 BaLuAl0.8Zn3.2O7 + 1 CO2
10.1039/c3tc31672f | Stoichiometric powders of the (0.6)BiFeO3-(0.4)PbT <...> ching was performed with a direct voltage of 40 V. | solid-state | 0.3 Bi2O3 + 0.3 Fe2O3 + 0.4 PbO + 0.4 TiO2 == 1 0.6BiFeO3-0.4PbTiO3 ; target 0.6BiFeO3-0.4PbTiO3 with additives La via La2O3 ; target 0.6BiFeO3-0.4PbTiO3 with additives La via La2O3 | ['Ti0.4Fe0.6Pb0.4Bi0.6O3'] |  | 1065 | 0.3 Bi2O3 + 0.3 Fe2O3 + 0.4 PbO + 0.4 TiO2 | 1 0.6BiFeO3-0.4PbTiO3 ; target 0.6BiFeO3-0.4PbTiO3 with additives La via La2O3 ; target 0.6BiFeO3-0.4PbTiO3 with additives La via La2O3
10.1039/c0jm03242e | Lanthanum silicates of the composition La9.33+x(Si <...> irconia setter and the pre-sintered specimen beds. | solid-state | 2 La2O3 + 3 SiO2 == 1 La4(SiO4)3 | ['La4Si3O12'] | 1700 | 1300 | 2 La2O3 + 3 SiO2 | 1 La4(SiO4)3
10.1039/c4tc00401a | The phosphors with a composition of CNSOF:xEu2+ (x <...> temperature and reground for further measurements. | solid-state | 1.5 CaCO3 + 0.5 CaF2 + 0.5 Na2CO3 + 1 SiO2 == 1 Ca2NaSiO4F + 2 CO2 ; target Ca2NaSiO4F with additives Eu, Ce, Tb via CeO2, Eu2O3, Tb4O7 ; target Ca2NaSiO4F with additives Eu, Ce, Tb via CeO2, Eu2O3, Tb4O7 | ['NaCa2SiO4F'] | 1100 |  | 1.5 CaCO3 + 0.5 CaF2 + 0.5 Na2CO3 + 1 SiO2 | 1 Ca2NaSiO4F + 2 CO2 ; target Ca2NaSiO4F with additives Eu, Ce, Tb via CeO2, Eu2O3, Tb4O7 ; target Ca2NaSiO4F with additives Eu, Ce, Tb via CeO2, Eu2O3, Tb4O7
10.1039/b417239f | The samples were prepared by solid state reaction <...> xygen content was determined by chemical analyses. | solid-state | 1 CaO + 4 MnO2 == 1 CaMn4O8 + 0.5 O2 | ['CaMn4O8'] |  |  | 1 CaO + 4 MnO2 | 1 CaMn4O8 + 0.5 O2
10.1039/c6ce00781c | A radio-frequency (RF) magnetron sputtering proces <...> deposition parameters were summarized in Table 1. | solid-state | 0.525 Bi2O3 + 0.5 Fe2O3 == 1 Bi1.05FeO3 + 0.038 O2 | ['FeBi1.05O3'] | 850 |  | 0.525 Bi2O3 + 0.5 Fe2O3 | 1 Bi1.05FeO3 + 0.038 O2
10.1039/c1jm11601k | Samples with nominal compositions of (Ca2.97Ce0.03 <...> ve atmosphere (10% H2 + 90% N2 mixed flowing gas). | solid-state | 2.97 CaCO3 + 0.03 CeO2 + 1 Sc2O3 + 3 SiO2 == 1 (Ca2.97Ce0.03)Sc2Si3O12 + 2.97 CO2 + 0.015 O2 | ['Ca2.97Ce0.03Sc2Si3O12'] | 1350 |  | 2.97 CaCO3 + 0.03 CeO2 + 1 Sc2O3 + 3 SiO2 | 1 (Ca2.97Ce0.03)Sc2Si3O12 + 2.97 CO2 + 0.015 O2
10.1039/c1jm11601k | Samples with nominal compositions of (Ca2.97Ce0.03 <...> ve atmosphere (10% H2 + 90% N2 mixed flowing gas). | solid-state | 2.8 CaCO3 + 0.2 MnCO3 + 1 Sc2O3 + 3 SiO2 == 1 (Ca2.8Mn0.2)Sc2Si3O12 + 3 CO2 | ['Ca2.8Sc2Mn0.2Si3O12'] | 1350 |  | 2.8 CaCO3 + 0.2 MnCO3 + 1 Sc2O3 + 3 SiO2 | 1 (Ca2.8Mn0.2)Sc2Si3O12 + 3 CO2
10.1039/c1jm11601k | Samples with nominal compositions of (Ca2.97Ce0.03 <...> ve atmosphere (10% H2 + 90% N2 mixed flowing gas). | solid-state | 2.77 CaCO3 + 0.03 CeO2 + 0.2 MnCO3 + 1 Sc2O3 + 3 SiO2 == 1 (Ca2.77Ce0.03Mn0.2)Sc2Si3O12 + 2.97 CO2 + 0.015 O2 | ['Ca2.77Ce0.03Sc2Mn0.2Si3O12'] | 1350 |  | 2.77 CaCO3 + 0.03 CeO2 + 0.2 MnCO3 + 1 Sc2O3 + 3 SiO2 | 1 (Ca2.77Ce0.03Mn0.2)Sc2Si3O12 + 2.97 CO2 + 0.015 O2
10.1039/c3dt52024b | Al-free tetragonal Li7La3Zr2O12 was prepared by a <...> he CO2-free LLZ, the calcined sample was quenched. | solid-state | 3 La(OH)3 + 7 LiOH·H2O + 2 ZrO2 == 1 Li7La3Zr2O12 + 15 H2O | ['Li7La3Zr2O12'] |  |  | 3 La(OH)3 + 7 LiOH·H2O + 2 ZrO2 | 1 Li7La3Zr2O12 + 15 H2O
10.1039/c3ce40780b | Commercial high-purity elemental powders of Bi (99 <...> couple, whose junction was placed near the sample. | solid-state | 1 Bi + 1 Sb + 3 Te == 1 BiSbTe3 | ['BiSbTe3'] |  |  | 1 Bi + 1 Sb + 3 Te | 1 BiSbTe3
10.1039/c5ta00391a | Sr3Fe2O7-δ (SFO) powders were synthesized using a <...> d using FullProf 2011Rietveld refinement software. | solid-state | 1 Fe2O3 + 0.5 O2 + 3 SrCO3 == 1 Sr3Fe2O7 + 3 CO2 | ['Sr3Fe2O7'] |  | 1100 | 1 Fe2O3 + 0.5 O2 + 3 SrCO3 | 1 Sr3Fe2O7 + 3 CO2
10.1039/b822785c | Polycrystalline samples of h-BaTi0.85Ho0.15O2.925 <...> electron microscope, accelerating voltage 300 kV. | solid-state | 1 BaCO3 + 0.075 Ho2O3 + 0.85 TiO2 == 1 BaTi0.85Ho0.15O2.925 + 1 CO2 | ['BaHo0.15Ti0.85O2.925'] | 1550 |  | 1 BaCO3 + 0.075 Ho2O3 + 0.85 TiO2 | 1 BaTi0.85Ho0.15O2.925 + 1 CO2
10.1039/c7ta00665a | The BFSTO target was prepared using a conventional <...> f 12 MPa, and then sintered at 1100 °C for 40 min. | solid-state | 0.2 Bi2O3 + 0.2 Fe2O3 + 0.6 SrCO3 + 0.6 TiO2 == 1 0.4BiFeO3-0.6SrTiO3 + 0.6 CO2 | ['Sr0.6Ti0.6Fe0.4Bi0.4O3'] | 1100 | 760 | 0.2 Bi2O3 + 0.2 Fe2O3 + 0.6 SrCO3 + 0.6 TiO2 | 1 0.4BiFeO3-0.6SrTiO3 + 0.6 CO2
10.1039/c5cp02719e | Lu3Fe5O12 ceramics were prepared employing a stand <...> gen vacancies are formed in the Lu3Fe5O12 lattice. | solid-state | 2.5 Fe2O3 + 1.5 Lu2O3 == 1 Lu3Fe5O12 | ['Lu3Fe5O12'] |  | 1173 | 2.5 Fe2O3 + 1.5 Lu2O3 | 1 Lu3Fe5O12
10.1039/c6ce02411d | The CGA polycrystalline materials were synthesized <...> tablets were sintered in air at 1350 °C for 45 h. | solid-state | 0.5 Al2O3 + 1 CaCO3 + 0.5 Gd2O3 == 1 CaGdAlO4 + 1 CO2 | ['CaGdAlO4'] | 1350 |  | 0.5 Al2O3 + 1 CaCO3 + 0.5 Gd2O3 | 1 CaGdAlO4 + 1 CO2
10.1039/c3dt50552a | The powder samples Ca3Bi(1-x-y-z)(PO4)3:xEu3+,yTb3 <...> erature and ground again for further measurements. | solid-state | 0.5 Bi2O3 + 3 CaCO3 + 3 NH4H2PO4 == 1 Ca3Bi(1-x-y-z)(PO4)3 + 3 CO2 + 4.5 H2O + 3 NH3 ; target Ca3Bi(1-x-y-z)(PO4)3 with additives xEu3+, yTb3+, zTm3+ via Eu2O3, Tb4O7, Tm2O3 ; target Ca3Bi(1-x-y-z)(PO4)3 with additives xEu3+, yTb3+, zTm3+ via Eu2O3, Tb4O7, Tm2O3 | ['Ca3BiP3O12'] |  |  | 0.5 Bi2O3 + 3 CaCO3 + 3 NH4H2PO4 | 1 Ca3Bi(1-x-y-z)(PO4)3 + 3 CO2 + 4.5 H2O + 3 NH3 ; target Ca3Bi(1-x-y-z)(PO4)3 with additives xEu3+, yTb3+, zTm3+ via Eu2O3, Tb4O7, Tm2O3 ; target Ca3Bi(1-x-y-z)(PO4)3 with additives xEu3+, yTb3+, zTm3+ via Eu2O3, Tb4O7, Tm2O3
10.1039/c7dt02688a | The Ti2AlC powder was synthesized via a solid reac <...> collected in a sealed bag for further experiments. | solid-state | 1 Al + 1 Ti + 1 TiC == 1 Ti2AlC | ['Ti2AlC'] |  |  | 1 Al + 1 Ti + 1 TiC | 1 Ti2AlC
10.1039/c4tc00698d | Polycrystalline specimens of (Ca1-3xBi2xΦx)MoO4 (x <...> cimens were sintered in air at 650-900 °C for 2 h. | solid-state | 1 CaCO3 + 1 MoO3 == 1 Ca1-(Bi2xΦx)MoO4 + 1 CO2 | ['CaMoO4'] |  | 600 | 1 CaCO3 + 1 MoO3 | 1 Ca1-(Bi2xΦx)MoO4 + 1 CO2
10.1039/c4ta01380h | The stoichiometric compositions of ZrNiSn, Zr9Ni7S <...> the grain-size distributions of the minor phases. | solid-state | 1 Ni + 1 Sn + 1 Zr == 1 ZrNiSn | ['ZrNiSn'] |  |  | 1 Ni + 1 Sn + 1 Zr | 1 ZrNiSn
10.1039/c4ta01380h | The stoichiometric compositions of ZrNiSn, Zr9Ni7S <...> the grain-size distributions of the minor phases. | solid-state | 7 Ni + 8 Sn + 9 Zr == 1 Zr9Ni7Sn8 | ['Zr9Ni7Sn8'] |  |  | 7 Ni + 8 Sn + 9 Zr | 1 Zr9Ni7Sn8
10.1039/c4ta01380h | The stoichiometric compositions of ZrNiSn, Zr9Ni7S <...> the grain-size distributions of the minor phases. | solid-state | 3 Ni + 4 Sn == 1 Ni3Sn4 | ['Ni3Sn4'] |  |  | 3 Ni + 4 Sn | 1 Ni3Sn4
10.1039/c5tc03653d | The synthesis of Sr2LaAlTiO7 complex oxide proceed <...> 2 °C min-1 and further cooled inside the furnace. | solid-state | 0.5 Al2O3 + 0.5 La2O3 + 2 SrCO3 + 1 TiO2 == 1 Sr2LaAlTiO7 + 2 CO2 | ['Sr2LaTiAlO7'] |  | 1250 | 0.5 Al2O3 + 0.5 La2O3 + 2 SrCO3 + 1 TiO2 | 1 Sr2LaAlTiO7 + 2 CO2
10.1039/c5cp06932g | The ceramic La0.95Ca0.05CoO3 sample was prepared b <...> net-Cryostat along with the Novo-Control Analyzer. | solid-state | 0.05 CaCO3 + 0.333 Co3O4 + 0.475 La2O3 + 0.096 O2 == 1 La0.95Ca0.05CoO3 + 0.05 CO2 | ['Ca0.05La0.95CoO3'] | 1200 | 1100 | 0.05 CaCO3 + 0.333 Co3O4 + 0.475 La2O3 + 0.096 O2 | 1 La0.95Ca0.05CoO3 + 0.05 CO2
10.1039/b803062f | Polycrystalline samples of LnMoBO6 (Ln = La, Ce) w <...> indings. The products were analyzed by powder XRD. | solid-state | 1 H3BO3 + 0.5 La2O3 + 1 MoO3 == 1 LnMoBO6 + 1.5 H2O; Ln = La | ['LaMoBO6'] |  | 1073 | 1 H3BO3 + 0.5 La2O3 + 1 MoO3 | 1 LnMoBO6 + 1.5 H2O; Ln = La
10.1039/b803062f | Polycrystalline samples of LnMoBO6 (Ln = La, Ce) w <...> indings. The products were analyzed by powder XRD. | solid-state | 1 CeO2 + 1 H3BO3 + 1 MoO3 == 1 LnMoBO6 + 1.5 H2O + 0.25 O2; Ln = Ce | ['CeMoBO6'] |  | 1073 | 1 CeO2 + 1 H3BO3 + 1 MoO3 | 1 LnMoBO6 + 1.5 H2O + 0.25 O2; Ln = Ce
10.1039/c4nr05657d | The studied polycrystalline ceramic nanocomposites <...> he two phases remained discrete and did not react. | solid-state | 2 BaCO3 + 6 Fe2O3 + 1 TiO2 == 1 BaTiO3-BaFe12O19 + 2 CO2 | ['Ba2TiFe12O22'] | 1200 | 1350 | 2 BaCO3 + 6 Fe2O3 + 1 TiO2 | 1 BaTiO3-BaFe12O19 + 2 CO2
10.1039/c4nr05657d | The studied polycrystalline ceramic nanocomposites <...> he two phases remained discrete and did not react. | solid-state | 1 BaCO3 + 6 Fe2O3 == 1 BaFe12O19 + 1 CO2 | ['BaFe12O19'] | 1200 | 1350 | 1 BaCO3 + 6 Fe2O3 | 1 BaFe12O19 + 1 CO2
10.1039/c4nr05657d | The studied polycrystalline ceramic nanocomposites <...> he two phases remained discrete and did not react. | solid-state | 1 BaCO3 + 1 TiO2 == 1 BaTiO3 + 1 CO2 | ['BaTiO3'] | 1200 | 1350 | 1 BaCO3 + 1 TiO2 | 1 BaTiO3 + 1 CO2
10.1039/c4tc00313f | Ni2+-doped BST samples were prepared by a solid st <...> sk samples and sintered at 1350 °C for 4 h in air. | solid-state | 1 BaCO3 + 1 TiO2 == 1 BaTiO3 + 1 CO2 | ['BaTiO3'] | 1350 | 1100 | 1 BaCO3 + 1 TiO2 | 1 BaTiO3 + 1 CO2
10.1039/c7ta03001k | La0.8Sr0.2Ga0.83Mg0.17O3-δ (LSGM) electrolyte powd <...> polished to about 300 μm thickness using #240 SiC. | solid-state | 0.415 Ga2O3 + 0.4 La2O3 + 0.17 MgO + 0.092 O2 + 0.2 SrCO3 == 1 La0.8Sr0.2Ga0.83Mg0.17O3 + 0.2 CO2 | ['Sr0.2Mg0.17La0.8Ga0.83O3'] |  | 1000 | 0.415 Ga2O3 + 0.4 La2O3 + 0.17 MgO + 0.092 O2 + 0.2 SrCO3 | 1 La0.8Sr0.2Ga0.83Mg0.17O3 + 0.2 CO2
10.1039/c5ta06575e | Samples with the nominal composition LnNb1-xWxO4+δ <...> O4.08, NdNb0.92W0.08O4.04, and NdNb0.84W0.16O4.08. | solid-state | 0.5 La2O3 + 0.46 Nb2O5 + 0.08 WO3 == 1 LaNb0.92W0.08O4.04 | ['LaNb0.92W0.08O4.04'] |  |  | 0.5 La2O3 + 0.46 Nb2O5 + 0.08 WO3 | 1 LaNb0.92W0.08O4.04
10.1039/c5ta06575e | Samples with the nominal composition LnNb1-xWxO4+δ <...> O4.08, NdNb0.92W0.08O4.04, and NdNb0.84W0.16O4.08. | solid-state | 0.5 La2O3 + 0.42 Nb2O5 + 0.16 WO3 == 1 LaNb0.84W0.16O4.08 | ['LaNb0.84W0.16O4.08'] |  |  | 0.5 La2O3 + 0.42 Nb2O5 + 0.16 WO3 | 1 LaNb0.84W0.16O4.08
10.1039/c8dt00992a | A series of phosphor samples with the general form <...> +, K+, Mg2+) were prepared with similar processes. | solid-state | 2 CaCO3 + 0.005 MnO + 0.004 O2 + 0.498 Sb2O5 + 0.5 Y2O3 == 1 Mn0.005Ca2YSb0.995O6 + 2 CO2 | ['Ca2YMn0.005Sb0.995O6'] | 1400 |  | 2 CaCO3 + 0.005 MnO + 0.004 O2 + 0.498 Sb2O5 + 0.5 Y2O3 | 1 Mn0.005Ca2YSb0.995O6 + 2 CO2
10.1039/c5ta05769h | O3-type Na(NiCoFeTi)1/4O2 (O3-NCFT) was synthesize <...> the mixture was heated at 800 °C for 24 h in air. | solid-state | 0.25 CoO + 0.125 Fe2O3 + 0.5 Na2CO3 + 0.25 NiO + 0.062 O2 + 0.25 TiO2 == 1 Na(NiCoFeTi)1/4O2 + 0.5 CO2 | ['NaTi0.25Fe0.25Co0.25Ni0.25O2'] |  |  | 0.25 CoO + 0.125 Fe2O3 + 0.5 Na2CO3 + 0.25 NiO + 0.062 O2 + 0.25 TiO2 | 1 Na(NiCoFeTi)1/4O2 + 0.5 CO2
10.1039/c4ta03772c | A spinel structural LiMn1.95Ni0.05O3.98F0.02 catho <...> n salt to obtain high-crystallinity spinel grains. | solid-state | 0.49 Li2CO3 + 0.02 LiF + 1.95 MnO2 + 0.05 NiO == 1 LiMn1.95Ni0.05O3.98F0.02 + 0.49 CO2 + 0.23 O2 | ['LiMn1.95Ni0.05O3.98F0.02'] |  | 750 | 0.49 Li2CO3 + 0.02 LiF + 1.95 MnO2 + 0.05 NiO | 1 LiMn1.95Ni0.05O3.98F0.02 + 0.49 CO2 + 0.23 O2
10.1039/c5tc00242g | The polycrystalline sample of Pr2Ti2O7 was prepare <...> this heat treatment were used for all the studies. | solid-state | 0.333 Pr6O11 + 2 TiO2 == 1 Pr2Ti2O7 + 0.333 O2 | ['Pr2Ti2O7'] | 1573 |  | 0.333 Pr6O11 + 2 TiO2 | 1 Pr2Ti2O7 + 0.333 O2
10.1039/c7cp02740k | The hosts Ba2Mg(BO3)2 and Ba2Ca(BO3)2 and samples <...> C for 6, 12, and 12 h with intermittent grindings. | solid-state | 2 BaCO3 + 2 H3BO3 + 1 Mg(NO3)2·6H2O + 2 [OH-] == 1 Ba2Mg(BO3)2 + 2 CO2 + 10 H2O + 2 [NO3-] | ['Ba2MgB2O6'] |  |  | 2 BaCO3 + 2 H3BO3 + 1 Mg(NO3)2·6H2O + 2 [OH-] | 1 Ba2Mg(BO3)2 + 2 CO2 + 10 H2O + 2 [NO3-]
10.1039/c7cp02740k | The hosts Ba2Mg(BO3)2 and Ba2Ca(BO3)2 and samples <...> C for 6, 12, and 12 h with intermittent grindings. | solid-state | 2 BaCO3 + 1 CaCO3 + 2 H3BO3 == 1 Ba2Ca(BO3)2 + 3 CO2 + 3 H2O ; target Ba2Ca(BO3)2 with additives Eu via Eu2O3 ; target Ba2Ca(BO3)2 with additives Eu via Eu2O3 | ['Ba2CaB2O6'] |  |  | 2 BaCO3 + 1 CaCO3 + 2 H3BO3 | 1 Ba2Ca(BO3)2 + 3 CO2 + 3 H2O ; target Ba2Ca(BO3)2 with additives Eu via Eu2O3 ; target Ba2Ca(BO3)2 with additives Eu via Eu2O3
10.1039/c7cp02740k | The hosts Ba2Mg(BO3)2 and Ba2Ca(BO3)2 and samples <...> C for 6, 12, and 12 h with intermittent grindings. | solid-state | 2 BaCO3 + 0.025 Eu2O3 + 2 H3BO3 + 0.05 LiNO3 + 0.9 Mg(NO3)2·6H2O + 1.85 [OH-] == 1 Ba2Mg0.90Eu0.05Li0.05(BO3)2 + 2 CO2 + 9.325 H2O + 1.85 [NO3-] | ['Li0.05Ba2Mg0.9Eu0.05B2O6'] |  |  | 2 BaCO3 + 0.025 Eu2O3 + 2 H3BO3 + 0.05 LiNO3 + 0.9 Mg(NO3)2·6H2O + 1.85 [OH-] | 1 Ba2Mg0.90Eu0.05Li0.05(BO3)2 + 2 CO2 + 9.325 H2O + 1.85 [NO3-]
10.1039/c7cp02740k | The hosts Ba2Mg(BO3)2 and Ba2Ca(BO3)2 and samples <...> C for 6, 12, and 12 h with intermittent grindings. | solid-state | 2 BaCO3 + 0.9 CaCO3 + 0.025 Eu2O3 + 2 H3BO3 + 0.05 NaNO3 + 0.05 [OH-] == 1 Ba2Ca0.90Eu0.05Na0.05(BO3)2 + 2.9 CO2 + 3.025 H2O + 0.05 [NO3-] | ['Na0.05Ba2Ca0.9Eu0.05B2O6'] |  |  | 2 BaCO3 + 0.9 CaCO3 + 0.025 Eu2O3 + 2 H3BO3 + 0.05 NaNO3 + 0.05 [OH-] | 1 Ba2Ca0.90Eu0.05Na0.05(BO3)2 + 2.9 CO2 + 3.025 H2O + 0.05 [NO3-]
10.1039/c4tc01242a | Powder samples and compacted pellets with nominal <...> mples were prepared in the same way for reference. | solid-state | 1 GeO2 + 2 ZnO == 1 Zn2GeO4 | ['Zn2GeO4'] |  |  | 1 GeO2 + 2 ZnO | 1 Zn2GeO4
10.1039/c4tc01242a | Powder samples and compacted pellets with nominal <...> mples were prepared in the same way for reference. | solid-state | 1 GeO2 + 0.001 O2 + 1.998 ZnO == 1 Zn1.998GeO4 ; target Zn1.998GeO4 with additives Bi0.02 via Bi2O3 ; target Zn1.998GeO4 with additives Bi0.02 via Bi2O3 | ['Zn1.998GeO4'] |  |  | 1 GeO2 + 0.001 O2 + 1.998 ZnO | 1 Zn1.998GeO4 ; target Zn1.998GeO4 with additives Bi0.02 via Bi2O3 ; target Zn1.998GeO4 with additives Bi0.02 via Bi2O3
10.1039/c7dt03055j | Polycrystalline samples of Pb2Mg(PO4)2 were synthe <...> in agreement with the calculated ones (Figure 1). | solid-state | 1 MgO + 2 NH4H2PO4 + 2 PbO == 1 Pb2Mg(PO4)2 + 3 H2O + 2 NH3 | ['MgPb2P2O8'] |  |  | 1 MgO + 2 NH4H2PO4 + 2 PbO | 1 Pb2Mg(PO4)2 + 3 H2O + 2 NH3
10.1039/c0jm03187a | Solid-state synthesis. Polycrystalline samples of <...> gle-crystal X-ray diffraction studies (Figure S1). | solid-state | 1 Cs2CO3 + 5 H3BO3 + 1.5 Li2CO3 == 1 Li3Cs2B5O10 + 2.5 CO2 + 7.5 H2O | ['Cs2Li3B5O10'] |  |  | 1 Cs2CO3 + 5 H3BO3 + 1.5 Li2CO3 | 1 Li3Cs2B5O10 + 2.5 CO2 + 7.5 H2O
10.1039/c0jm00381f | Proton conducting ceramic pellets of BaZr0.8Y0.2O3 <...> for 10h or at 1500 °C in the time range of 5-25h. | solid-state | 1 BaCO3 + 0.05 O2 + 0.1 Y2O3 + 0.8 ZrO2 == 1 BaZr0.8Y0.2O3 + 1 CO2 | ['BaY0.2Zr0.8O3'] | 1500 |  | 1 BaCO3 + 0.05 O2 + 0.1 Y2O3 + 0.8 ZrO2 | 1 BaZr0.8Y0.2O3 + 1 CO2
10.1039/c5cp05993c | La2NiO4, La2(Ni0.9Fe0.1)O4+δ, La2(Ni0.9Co0.1)O4+δ <...> ding (TEY) and fluorescence yielding (FY) methods. | solid-state | 1 La2O3 + 1 NiO == 1 La2NiO4 | ['La2NiO4'] | 1473 |  | 1 La2O3 + 1 NiO | 1 La2NiO4
10.1039/c5cp05993c | La2NiO4, La2(Ni0.9Fe0.1)O4+δ, La2(Ni0.9Co0.1)O4+δ <...> ding (TEY) and fluorescence yielding (FY) methods. | solid-state | 0.05 Fe2O3 + 1 La2O3 + 0.9 NiO == 1 La2(Ni0.9Fe0.1)O4 + 0.025 O2 | ['La2Fe0.1Ni0.9O4'] | 1473 |  | 0.05 Fe2O3 + 1 La2O3 + 0.9 NiO | 1 La2(Ni0.9Fe0.1)O4 + 0.025 O2
10.1039/c5cp05993c | La2NiO4, La2(Ni0.9Fe0.1)O4+δ, La2(Ni0.9Co0.1)O4+δ <...> ding (TEY) and fluorescence yielding (FY) methods. | solid-state | 0.1 CoO + 1 La2O3 + 0.9 NiO == 1 La2(Ni0.9Co0.1)O4 | ['La2Co0.1Ni0.9O4'] | 1473 |  | 0.1 CoO + 1 La2O3 + 0.9 NiO | 1 La2(Ni0.9Co0.1)O4
10.1039/c5cp05993c | La2NiO4, La2(Ni0.9Fe0.1)O4+δ, La2(Ni0.9Co0.1)O4+δ <...> ding (TEY) and fluorescence yielding (FY) methods. | solid-state | 0.1 CuO + 1 La2O3 + 0.9 NiO == 1 La2(Ni0.9Cu0.1)O4 | ['La2Ni0.9Cu0.1O4'] | 1473 |  | 0.1 CuO + 1 La2O3 + 0.9 NiO | 1 La2(Ni0.9Cu0.1)O4
10.1039/c4dt02503b | A 5 g sample of YCr0.5Mn0.5O3 was prepared by the <...> a period of ∼5 hours. The final product was black. | solid-state | 0.25 Cr2O3 + 0.25 Mn2O3 + 0.5 Y2O3 == 1 YCr0.5Mn0.5O3 | ['YCr0.5Mn0.5O3'] |  |  | 0.25 Cr2O3 + 0.25 Mn2O3 + 0.5 Y2O3 | 1 YCr0.5Mn0.5O3
10.1039/c5dt00041f | Polycrystalline SrCeO3 was prepared by solid state <...> 4 hours; heating and cooling rates were 180 K h-1. | solid-state | 1 CeO2 + 1 SrCO3 == 1 SrCeO3 + 1 CO2 | ['SrCeO3'] | 1673 |  | 1 CeO2 + 1 SrCO3 | 1 SrCeO3 + 1 CO2
10.1039/c7tc05382g | Polycrystalline powders of TiTe3O8 were prepared b <...> orderly twice using the procedure mentioned above. | solid-state | 3 TeO2 + 1 TiO2 == 1 TiTe3O8 | ['TiTe3O8'] |  |  | 3 TeO2 + 1 TiO2 | 1 TiTe3O8
10.1039/c7tc04168c | Commercial BaCO3 (99.8%), Lu2O3 (99.99%), SiO2 (99 <...> h an agate mortar and pestle for further analysis. | solid-state | 9 BaCO3 + 1 Lu2O3 + 6 SiO2 == 1 Ba9Lu2Si6O24 + 9 CO2 | ['Ba9Lu2Si6O24'] |  |  | 9 BaCO3 + 1 Lu2O3 + 6 SiO2 | 1 Ba9Lu2Si6O24 + 9 CO2
10.1039/b513696b | Polycrystalline samples La5Zn0.5Ti3.5O15 (LZT), La <...> ording to the weight and dimension of the pellets. | solid-state | 2.5 La2O3 + 3.5 TiO2 + 0.5 ZnO == 1 La5Zn0.5Ti3.5O15 | ['La5Ti3.5Zn0.5O15'] | 1600 | 1400 | 2.5 La2O3 + 3.5 TiO2 + 0.5 ZnO | 1 La5Zn0.5Ti3.5O15
10.1039/b513696b | Polycrystalline samples La5Zn0.5Ti3.5O15 (LZT), La <...> ording to the weight and dimension of the pellets. | solid-state | 2.5 La2O3 + 0.5 MgO + 3.5 TiO2 == 1 La5Mg0.5Ti3.5O15 | ['Mg0.5La5Ti3.5O15'] | 1600 | 1400 | 2.5 La2O3 + 0.5 MgO + 3.5 TiO2 | 1 La5Mg0.5Ti3.5O15
10.1039/b513696b | Polycrystalline samples La5Zn0.5Ti3.5O15 (LZT), La <...> ording to the weight and dimension of the pellets. | solid-state | 0.5 Ga2O3 + 2.5 La2O3 + 3 TiO2 == 1 La5GaTi3O15 | ['La5Ti3GaO15'] | 1600 | 1400 | 0.5 Ga2O3 + 2.5 La2O3 + 3 TiO2 | 1 La5GaTi3O15
10.1039/b513696b | Polycrystalline samples La5Zn0.5Ti3.5O15 (LZT), La <...> ording to the weight and dimension of the pellets. | solid-state | 0.5 Al2O3 + 2.5 La2O3 + 3 TiO2 == 1 La5AlTi3O15 | ['La5Ti3AlO15'] | 1600 | 1400 | 0.5 Al2O3 + 2.5 La2O3 + 3 TiO2 | 1 La5AlTi3O15
10.1039/c7tc00277g | The Ba4La2Zr4Nb6O30, Ba4Nd2Zr4Nb6O30 and Ba4Sm2Zr4 <...> at 1748 K in air for 3 h to yield dense ceramics. | solid-state | 4 BaCO3 + 1 La2O3 + 3 Nb2O5 + 4 ZrO2 == 1 Ba4La2Zr4Nb6O30 + 4 CO2 | ['Ba4La2Zr4Nb6O30'] | 1748 |  | 4 BaCO3 + 1 La2O3 + 3 Nb2O5 + 4 ZrO2 | 1 Ba4La2Zr4Nb6O30 + 4 CO2
10.1039/c7tc00277g | The Ba4La2Zr4Nb6O30, Ba4Nd2Zr4Nb6O30 and Ba4Sm2Zr4 <...> at 1748 K in air for 3 h to yield dense ceramics. | solid-state | 4 BaCO3 + 3 Nb2O5 + 1 Nd2O3 + 4 ZrO2 == 1 Ba4Nd2Zr4Nb6O30 + 4 CO2 | ['Ba4Nd2Zr4Nb6O30'] | 1748 |  | 4 BaCO3 + 3 Nb2O5 + 1 Nd2O3 + 4 ZrO2 | 1 Ba4Nd2Zr4Nb6O30 + 4 CO2
10.1039/c7tc00277g | The Ba4La2Zr4Nb6O30, Ba4Nd2Zr4Nb6O30 and Ba4Sm2Zr4 <...> at 1748 K in air for 3 h to yield dense ceramics. | solid-state | 4 BaCO3 + 3 Nb2O5 + 1 Sm2O3 + 4 ZrO2 == 1 Ba4Sm2Zr4Nb6O30 + 4 CO2 | ['Ba4Sm2Zr4Nb6O30'] | 1748 |  | 4 BaCO3 + 3 Nb2O5 + 1 Sm2O3 + 4 ZrO2 | 1 Ba4Sm2Zr4Nb6O30 + 4 CO2
10.1039/c8tc01463a | A series of Bi3+,Li+,Eu3+-doped BaSc2O4 phosphors <...> ure and crushed into powders for characterization. | solid-state | 0.5 Ba2CO3 + 0.25 O2 + 1 Sc2O3 == 1 BaSc2O4 + 0.5 CO2 | ['BaSc2O4'] |  |  | 0.5 Ba2CO3 + 0.25 O2 + 1 Sc2O3 | 1 BaSc2O4 + 0.5 CO2
10.1039/c8ce00189h | Polycrystalline Bi2W2O9 ceramics was synthesized b <...> help determine whether Bi2W2O9 melts congruently. | solid-state | 1 Bi2O3 + 2 WO3 == 1 Bi2W2O9 | ['W2Bi2O9'] | 885 |  | 1 Bi2O3 + 2 WO3 | 1 Bi2W2O9
10.1039/c2cp43732e | Ba2GdMoO6 was prepared by solid state reaction of <...> reatments were carried out under flowing 5% H2/N2. | solid-state | 2 BaCO3 + 0.5 Gd2O3 + 1 MoO3 == 1 Ba2GdMoO6 + 2 CO2 + 0.25 O2 | ['Ba2GdMoO6'] |  |  | 2 BaCO3 + 0.5 Gd2O3 + 1 MoO3 | 1 Ba2GdMoO6 + 2 CO2 + 0.25 O2
10.1039/c4dt00956h | Ceramic composites of (Na0.5Bi0.5TiO3)0.94-(BaTiO3 <...> were embedded in powders of the same composition. | solid-state | 0.06 BaCO3 + 0.235 Bi2O3 + 0.235 Na2CO3 + 1 TiO2 == 1 (Na0.5Bi0.5TiO3)0.94-(BaTiO3)0.06 + 0.295 CO2 | ['Na0.47Ba0.06TiBi0.47O3'] |  | 1000 | 0.06 BaCO3 + 0.235 Bi2O3 + 0.235 Na2CO3 + 1 TiO2 | 1 (Na0.5Bi0.5TiO3)0.94-(BaTiO3)0.06 + 0.295 CO2
10.1039/c3ta12668d | The perovskite oxides with nominal chemical formul <...> nic conductivity to eliminate any charging effect. | solid-state | 1 Ba(NO3)2 + 0.9 CeO2 + 0.025 Nb2O5 + 0.05 ZrO2 + 2 [OH-] == 1 BaCe0.9Zr0.05Nb0.05O3 + 1 H2O + 0.012 O2 + 2 [NO3-] | ['BaCe0.9Zr0.05Nb0.05O3'] | 1600 | 1100 | 1 Ba(NO3)2 + 0.9 CeO2 + 0.025 Nb2O5 + 0.05 ZrO2 + 2 [OH-] | 1 BaCe0.9Zr0.05Nb0.05O3 + 1 H2O + 0.012 O2 + 2 [NO3-]
10.1039/c3ta12668d | The perovskite oxides with nominal chemical formul <...> nic conductivity to eliminate any charging effect. | solid-state | 1 Ba(NO3)2 + 0.8 CeO2 + 0.05 Nb2O5 + 0.1 ZrO2 + 2 [OH-] == 1 BaCe0.8Zr0.1Nb0.1O3 + 1 H2O + 0.025 O2 + 2 [NO3-] | ['BaCe0.8Zr0.1Nb0.1O3'] | 1600 | 1100 | 1 Ba(NO3)2 + 0.8 CeO2 + 0.05 Nb2O5 + 0.1 ZrO2 + 2 [OH-] | 1 BaCe0.8Zr0.1Nb0.1O3 + 1 H2O + 0.025 O2 + 2 [NO3-]
10.1039/c3ta12668d | The perovskite oxides with nominal chemical formul <...> nic conductivity to eliminate any charging effect. | solid-state | 1 Ba(NO3)2 + 0.75 CeO2 + 0.05 Nb2O5 + 0.15 ZrO2 + 2 [OH-] == 1 BaCe0.75Zr0.15Nb0.1O3 + 1 H2O + 0.025 O2 + 2 [NO3-] | ['BaCe0.75Zr0.15Nb0.1O3'] | 1600 | 1100 | 1 Ba(NO3)2 + 0.75 CeO2 + 0.05 Nb2O5 + 0.15 ZrO2 + 2 [OH-] | 1 BaCe0.75Zr0.15Nb0.1O3 + 1 H2O + 0.025 O2 + 2 [NO3-]
10.1039/c3ta12668d | The perovskite oxides with nominal chemical formul <...> nic conductivity to eliminate any charging effect. | solid-state | 1 Ba(NO3)2 + 0.7 CeO2 + 0.05 Nb2O5 + 0.2 ZrO2 + 2 [OH-] == 1 BaCe0.7Zr0.2Nb0.1O3 + 1 H2O + 0.025 O2 + 2 [NO3-] | ['BaCe0.7Zr0.2Nb0.1O3'] | 1600 | 1100 | 1 Ba(NO3)2 + 0.7 CeO2 + 0.05 Nb2O5 + 0.2 ZrO2 + 2 [OH-] | 1 BaCe0.7Zr0.2Nb0.1O3 + 1 H2O + 0.025 O2 + 2 [NO3-]
10.1016/j.solmat.2017.12.005 | SrTiO3 particles were prepared by a conventional s <...> or 2 h, as shown in Eq. (1). SrCO3+TiO2→SrTiO3+CO2 | solid-state | 1 SrCO3 + 1 TiO2 == 1 SrTiO3 + 1 CO2 | ['SrTiO3'] |  | 1100 | 1 SrCO3 + 1 TiO2 | 1 SrTiO3 + 1 CO2
10.1016/j.solmat.2013.01.018 | The bulk sample La0.7Ca0.2Sr0.1MnO3 was synthesize <...> in a flowing oxygen atmosphere at 1273 K for 10 h. | solid-state | 0.2 CaCO3 + 0.35 La2O3 + 1 MnO2 + 0.1 SrCO3 == 1 La0.7Ca0.2Sr0.1MnO3 + 0.3 CO2 + 0.175 O2 | ['Sr0.1Ca0.2La0.7MnO3'] | 1723 |  | 0.2 CaCO3 + 0.35 La2O3 + 1 MnO2 + 0.1 SrCO3 | 1 La0.7Ca0.2Sr0.1MnO3 + 0.3 CO2 + 0.175 O2
10.1016/j.apcatb.2010.04.018 | Pure CeO2 and Fe2O3 powders were used for the prep <...> e calcination under ambient air at 800 °C for 6 h. | solid-state | 0.7 CeO2 + 0.15 Fe2O3 + 0.075 O2 == 1 Ce0.7Fe0.3O2 | ['Ce0.7Fe0.3O2'] |  |  | 0.7 CeO2 + 0.15 Fe2O3 + 0.075 O2 | 1 Ce0.7Fe0.3O2
10.1016/j.apcatb.2013.02.022 | Potassium disilicate glass of composition K2O·2SiO <...> for 30 min, and sieved to ∼20 μm for further use. | solid-state | 1 K2CO3 + 2 SiO2 == 1 K2O-2SiO2 + 1 CO2 | ['K2Si2O5'] |  |  | 1 K2CO3 + 2 SiO2 | 1 K2O-2SiO2 + 1 CO2
10.1016/j.apcatb.2017.01.016 | Synthesis of KMBO. KZBO powder were prepared by em <...> O3 were prepared for the synthesis of KCBO powder. | solid-state | 5 H3BO3 + 1.5 K2CO3 + 1 ZnO == 1 K3ZnB5O10 + 1.5 CO2 + 7.5 H2O | ['K3ZnB5O10'] |  |  | 5 H3BO3 + 1.5 K2CO3 + 1 ZnO | 1 K3ZnB5O10 + 1.5 CO2 + 7.5 H2O
10.1016/j.apcatb.2017.01.016 | Synthesis of KMBO. KZBO powder were prepared by em <...> O3 were prepared for the synthesis of KCBO powder. | solid-state | 1 CdO + 5 H3BO3 + 1.5 K2CO3 == 1 K3CdB5O10 + 1.5 CO2 + 7.5 H2O | ['K3CdB5O10'] |  |  | 1 CdO + 5 H3BO3 + 1.5 K2CO3 | 1 K3CdB5O10 + 1.5 CO2 + 7.5 H2O
10.1016/j.apcatb.2011.12.042 | SrTiO3 (STO) was synthesized using a conventional <...> respectively, for 6 h, and then thoroughly ground. | solid-state | 0.002 In2O3 + 1 SrCO3 + 0.99 TiO2 + 0.003 V2O5 == 1 Sr(V0.005Ti0.99In0.005)O3 + 1 CO2 | ['SrTi0.99V0.005In0.005O3'] |  | 1100 | 0.002 In2O3 + 1 SrCO3 + 0.99 TiO2 + 0.003 V2O5 | 1 Sr(V0.005Ti0.99In0.005)O3 + 1 CO2
10.1016/j.apcatb.2011.12.042 | SrTiO3 (STO) was synthesized using a conventional <...> respectively, for 6 h, and then thoroughly ground. | solid-state | 0.015 In2O3 + 1 SrCO3 + 0.94 TiO2 + 0.015 V2O5 == 1 Sr(In0.03Ti0.94V0.03)O3 + 1 CO2 | ['SrTi0.94V0.03In0.03O3'] |  | 1100 | 0.015 In2O3 + 1 SrCO3 + 0.94 TiO2 + 0.015 V2O5 | 1 Sr(In0.03Ti0.94V0.03)O3 + 1 CO2
10.1016/j.apcatb.2017.03.040 | ZnRh2O4 and AgSbO3 powders were synthesized using <...> s were thoroughly ground with a mortar and pestle. | solid-state | 1 Rh2O3 + 1 ZnO == 1 ZnRh2O4 | ['Rh2ZnO4'] |  | 1000 | 1 Rh2O3 + 1 ZnO | 1 ZnRh2O4
10.1016/j.apcatb.2017.03.040 | ZnRh2O4 and AgSbO3 powders were synthesized using <...> s were thoroughly ground with a mortar and pestle. | solid-state | 0.5 Ag2O + 0.5 Sb2O5 == 1 AgSbO3 | ['AgSbO3'] |  | 1000 | 0.5 Ag2O + 0.5 Sb2O5 | 1 AgSbO3
10.1016/j.surfcoat.2005.12.033 | Samples of MgTiO3 were synthesized by conventional <...> s of 6 mm, to be used as MgTiO3 targets (Table 1). | solid-state | 1 MgO + 1 TiO2 == 1 MgTiO3 | ['MgTiO3'] | 1400 | 1100 | 1 MgO + 1 TiO2 | 1 MgTiO3
10.1016/j.surfcoat.2005.07.045 | Samples of MgTiO3 were synthesized by conventional <...> nd 6-mm thicknesses, to be used as MgTiO3 targets. | solid-state | 1 MgO + 1 TiO2 == 1 MgTiO3 | ['MgTiO3'] | 1400 | 1100 | 1 MgO + 1 TiO2 | 1 MgTiO3
10.1016/j.surfcoat.2008.04.046 | Powder with the desired composition was synthesize <...> r cast-forming, the ingot was densified at 1773 K. | solid-state | 1 La2O3 + 2 ZrO2 == 1 La2Zr2O7 | ['La2Zr2O7'] |  | 1273 | 1 La2O3 + 2 ZrO2 | 1 La2Zr2O7
10.1016/j.surfcoat.2009.04.007 | The powder feedstock, with composition BaCoTiFe10O <...> roduced and employed for the spraying experiments. | solid-state | 1 BaCO3 + 0.333 Co3O4 + 5 Fe2O3 + 1 TiO2 == 1 BaCoTiFe10O19 + 1 CO2 + 0.167 O2 | ['BaTiFe10CoO19'] |  | 1100 | 1 BaCO3 + 0.333 Co3O4 + 5 Fe2O3 + 1 TiO2 | 1 BaCoTiFe10O19 + 1 CO2 + 0.167 O2
10.1016/j.surfcoat.2013.01.048 | Mg2TiO4 sputtering target was prepared by mechanoc <...> room temperature at 2 °C per minute cooling rate. | solid-state | 2 MgO + 1 TiO2 == 1 Mg2TiO4 | ['Mg2TiO4'] | 1350 |  | 2 MgO + 1 TiO2 | 1 Mg2TiO4
10.1016/j.surfcoat.2011.03.047 | LTA materials were synthesized by solid-state reac <...> for spraying LTA coatings, as shown in Figure 1 . | solid-state | 4.5 Al2O3 + 0.5 La2O3 + 2 TiO2 == 1 LaTi2Al9O19 | ['LaTi2Al9O19'] |  | 1500 | 4.5 Al2O3 + 0.5 La2O3 + 2 TiO2 | 1 LaTi2Al9O19
10.1016/j.surfcoat.2012.03.024 | The target composition of ZnO-doped Nd(Co1/2Ti1/2) <...> to be used as ZnO-doped Nd(Co1/2Ti1/2)O3 targets. | solid-state | 0.5 CoO + 0.5 Nd2O3 + 0.5 TiO2 == 1 Nd(Co1/2Ti1/2)O3 | ['NdTi0.5Co0.5O3'] | 1350 | 1250 | 0.5 CoO + 0.5 Nd2O3 + 0.5 TiO2 | 1 Nd(Co1/2Ti1/2)O3
10.1016/j.surfcoat.2013.01.011 | Er2SiO5 and LMA powders were synthesized by solid- <...> f 32-100 μm for atmospheric plasma spraying (APS). | solid-state | 1 Er2O3 + 1 SiO2 == 1 Er2SiO5 | ['Er2SiO5'] |  |  | 1 Er2O3 + 1 SiO2 | 1 Er2SiO5
10.1016/j.surfcoat.2013.01.011 | Er2SiO5 and LMA powders were synthesized by solid- <...> f 32-100 μm for atmospheric plasma spraying (APS). | solid-state | 5.5 Al2O3 + 0.5 La2O3 + 1 MgO == 1 LaMgAl11O19 | ['MgLaAl11O19'] |  |  | 5.5 Al2O3 + 0.5 La2O3 + 1 MgO | 1 LaMgAl11O19
10.1016/j.surfcoat.2015.06.004 | Ba0.5Sr0.5Co0.8Fe0.2O3 - δ (BSCF) powders were syn <...> d then sintering the compacts at 1100 °C for 15 h. | solid-state | 0.5 BaCO3 + 0.4 Co2O3 + 0.1 Fe2O3 + 0.25 O2 + 0.5 SrCO3 == 1 Ba0.5Sr0.5Co0.8Fe0.2O3 + 1 CO2 | ['Ba0.5Sr0.5Fe0.2Co0.8O3'] |  |  | 0.5 BaCO3 + 0.4 Co2O3 + 0.1 Fe2O3 + 0.25 O2 + 0.5 SrCO3 | 1 Ba0.5Sr0.5Co0.8Fe0.2O3 + 1 CO2
10.1016/j.fuel.2017.04.111 | Calcium aluminate (Ca2Al2O5) was synthesized by so <...> to obtained fine powder and stored in desiccator. | solid-state | 1 Al2O3 + 2 CaCO3 == 1 Ca2Al2O5 + 2 CO2 | ['Ca2Al2O5'] |  | 900 | 1 Al2O3 + 2 CaCO3 | 1 Ca2Al2O5 + 2 CO2
10.1016/S0022-3697(01)00156-1 | The Sc2(WO4)3 sample used in this study was synthe <...> ure orthorhombic Sc2(WO4)3, as shown in Figure 1 . | solid-state | 1 Sc2O3 + 3 WO3 == 1 Sc2(WO4)3 | ['Sc2W3O12'] |  | 1000 | 1 Sc2O3 + 3 WO3 | 1 Sc2(WO4)3
10.1016/j.jpcs.2004.06.087 | CaCO3 (99.99%, Kojundo Chemical Laboratory), Co3O4 <...> , and reheated under the same conditions for 48 h. | solid-state | 3 CaCO3 + 0.667 Co3O4 + 0.167 O2 == 1 Ca3Co2O6 + 3 CO2 | ['Ca3Co2O6'] |  |  | 3 CaCO3 + 0.667 Co3O4 + 0.167 O2 | 1 Ca3Co2O6 + 3 CO2
10.1016/S0022-3697(01)00132-9 | Polycrystalline samples of Ba5NdTi3Nb7O30, Ba5NdTi <...> to a laboratory-modified Sawyer-Tower circuit [9]. | solid-state | 5 BaCO3 + 3.5 Nb2O5 + 0.5 Nd2O3 + 3 TiO2 == 1 Ba5NdTi3Nb7O30 + 5 CO2 | ['Ba5NdTi3Nb7O30'] | 1200 | 1000 | 5 BaCO3 + 3.5 Nb2O5 + 0.5 Nd2O3 + 3 TiO2 | 1 Ba5NdTi3Nb7O30 + 5 CO2
10.1016/S0022-3697(01)00132-9 | Polycrystalline samples of Ba5NdTi3Nb7O30, Ba5NdTi <...> to a laboratory-modified Sawyer-Tower circuit [9]. | solid-state | 5 BaCO3 + 3.5 Nb2O5 + 0.5 Nd2O3 + 2 TiO2 + 1 ZrO2 == 1 Ba5NdTi2ZrNb7O30 + 5 CO2 | ['Ba5NdZrTi2Nb7O30'] | 1200 | 1000 | 5 BaCO3 + 3.5 Nb2O5 + 0.5 Nd2O3 + 2 TiO2 + 1 ZrO2 | 1 Ba5NdTi2ZrNb7O30 + 5 CO2
10.1016/S0022-3697(01)00132-9 | Polycrystalline samples of Ba5NdTi3Nb7O30, Ba5NdTi <...> to a laboratory-modified Sawyer-Tower circuit [9]. | solid-state | 5 BaCO3 + 3.5 Nb2O5 + 0.5 Nd2O3 + 1 TiO2 + 2 ZrO2 == 1 Ba5NdTiZr2Nb7O30 + 5 CO2 | ['Ba5NdZr2TiNb7O30'] | 1200 | 1000 | 5 BaCO3 + 3.5 Nb2O5 + 0.5 Nd2O3 + 1 TiO2 + 2 ZrO2 | 1 Ba5NdTiZr2Nb7O30 + 5 CO2
10.1016/S0022-3697(01)00132-9 | Polycrystalline samples of Ba5NdTi3Nb7O30, Ba5NdTi <...> to a laboratory-modified Sawyer-Tower circuit [9]. | solid-state | 5 BaCO3 + 3.5 Nb2O5 + 0.5 Nd2O3 + 3 ZrO2 == 1 Ba5NdZr3Nb7O30 + 5 CO2 | ['Ba5NdZr3Nb7O30'] | 1200 | 1000 | 5 BaCO3 + 3.5 Nb2O5 + 0.5 Nd2O3 + 3 ZrO2 | 1 Ba5NdZr3Nb7O30 + 5 CO2
10.1016/j.jpcs.2007.08.038 | The polycrystalline CaCu3Ru4O12 was prepared by a <...> etween the saturating pulse and the echo sequence. | solid-state | 1 CaCO3 + 3 CuO + 4 RuO2 == 1 CaCu3Ru4O12 + 1 CO2 | ['CaRu4Cu3O12'] |  | 880 | 1 CaCO3 + 3 CuO + 4 RuO2 | 1 CaCu3Ru4O12 + 1 CO2
10.1016/j.jpcs.2007.02.041 | LiMn2O4 microspheres were prepared by a convenient <...> rizations and electrochemical performance studies. | solid-state | 1 LiOH + 2 MnO2 == 1 LiMn2O4 + 0.5 H2O + 0.25 O2 | ['LiMn2O4'] |  | 600 | 1 LiOH + 2 MnO2 | 1 LiMn2O4 + 0.5 H2O + 0.25 O2
10.1016/j.jpcs.2007.04.024 | The samples of LaMgB5O10:Pr3+, LaMgB5O10:Mn2+ and <...> diffraction analysis and found to be single phase. | solid-state | 5 H3BO3 + 0.5 La2O3 + 1 Mg(OH)2·5H2O == 1 LaMgB5O10 + 13.5 H2O ; target LaMgB5O10 with additives Pr via Pr6O11 ; target LaMgB5O10 with additives Pr via Pr6O11 | ['MgLaB5O10'] |  |  | 5 H3BO3 + 0.5 La2O3 + 1 Mg(OH)2·5H2O | 1 LaMgB5O10 + 13.5 H2O ; target LaMgB5O10 with additives Pr via Pr6O11 ; target LaMgB5O10 with additives Pr via Pr6O11
10.1016/j.jpcs.2007.03.016 | The samples were prepared by the columbite precurs <...> iffraction powder analysis showed a single phase . | solid-state | 0.25 Fe2O3 + 0.25 Nb2O5 + 1 PbO == 1 Pb(Fe1/2Nb1/2)O3 | ['Nb0.5Fe0.5PbO3'] |  | 800 | 0.25 Fe2O3 + 0.25 Nb2O5 + 1 PbO | 1 Pb(Fe1/2Nb1/2)O3
10.1016/j.jpcs.2007.01.006 | Polycrystalline ceramic powder of CCTO was prepare <...> °C for 2.5, 5, 7.5, 10, 15 and 20 h, respectively. | solid-state | 1 CaCO3 + 3 CuO + 4 TiO2 == 1 CaCu3Ti4O12 + 1 CO2 | ['CaTi4Cu3O12'] | 1100 |  | 1 CaCO3 + 3 CuO + 4 TiO2 | 1 CaCu3Ti4O12 + 1 CO2
10.1016/j.jpcs.2008.03.018 | LiFePO4/C was synthesized by a conventional MA pro <...> synthesized by adding 4.7 wt% of acetylene black. | solid-state | 1 FeC2O4·2H2O + 0.5 Li2CO3 + 1 NH4H2PO4 + 0.5 O2 == 1 LiFePO4 + 2.5 CO2 + 3.5 H2O + 1 NH3 | ['LiFePO4'] |  |  | 1 FeC2O4·2H2O + 0.5 Li2CO3 + 1 NH4H2PO4 + 0.5 O2 | 1 LiFePO4 + 2.5 CO2 + 3.5 H2O + 1 NH3
10.1016/j.jpcs.2007.10.010 | Samples of nominal composition (BiNa)(CrNb)O6 and <...> b2O5 with a maximum heating temperature of 950 °C. | solid-state | 0.5 Bi2O3 + 1 Cr(NO3)3 + 1 NaNO3 + 0.5 Nb2O5 + 4 [OH-] == 1 (BiNa)(CrNb)O6 + 2 H2O + 4 [NO3-] | ['NaNbCrBiO6'] | 1150 |  | 0.5 Bi2O3 + 1 Cr(NO3)3 + 1 NaNO3 + 0.5 Nb2O5 + 4 [OH-] | 1 (BiNa)(CrNb)O6 + 2 H2O + 4 [NO3-]
10.1016/j.jpcs.2007.10.010 | Samples of nominal composition (BiNa)(CrNb)O6 and <...> b2O5 with a maximum heating temperature of 950 °C. | solid-state | 0.75 Bi2O3 + 1 Cr(NO3)3 + 0.5 NaNO3 + 0.5 Nb2O5 + 3.5 [OH-] == 1 (Bi1.5Na0.5)(CrNb)O6 + 1.75 H2O + 0.25 O2 + 3.5 [NO3-] | ['Na0.5NbCrBi1.5O6'] | 1150 |  | 0.75 Bi2O3 + 1 Cr(NO3)3 + 0.5 NaNO3 + 0.5 Nb2O5 + 3.5 [OH-] | 1 (Bi1.5Na0.5)(CrNb)O6 + 1.75 H2O + 0.25 O2 + 3.5 [NO3-]
10.1016/j.jpcs.2007.10.010 | Samples of nominal composition (BiNa)(CrNb)O6 and <...> b2O5 with a maximum heating temperature of 950 °C. | solid-state | 1 Bi2O3 + 1 Cr(NO3)3 + 0.5 Nb2O5 + 3 [OH-] == 1 Bi2(CrNb)O7 + 1.5 H2O + 3 [NO3-] | ['NbCrBi2O7'] | 1150 |  | 1 Bi2O3 + 1 Cr(NO3)3 + 0.5 Nb2O5 + 3 [OH-] | 1 Bi2(CrNb)O7 + 1.5 H2O + 3 [NO3-]
10.1016/j.jpcs.2007.10.010 | Samples of nominal composition (BiNa)(CrNb)O6 and <...> b2O5 with a maximum heating temperature of 950 °C. | solid-state | 0.665 Bi2O3 + 1.33 Cr(NO3)3 + 1.34 NaNO3 + 1.005 O2 + 5.33 [OH-] == 1 Bi1.33Na0.67(Cr1.33Na0.67)O6.67 + 2.665 H2O + 5.33 [NO3-] | ['Na1.34Cr1.33Bi1.33O6.67'] | 1150 |  | 0.665 Bi2O3 + 1.33 Cr(NO3)3 + 1.34 NaNO3 + 1.005 O2 + 5.33 [OH-] | 1 Bi1.33Na0.67(Cr1.33Na0.67)O6.67 + 2.665 H2O + 5.33 [NO3-]
10.1016/j.jpcs.2007.12.015 | Powder samples of Ln2Zr2O7 (Ln=Yb, Y, Gd, Eu, Sm, <...> ), after thermal etching at 1873 K for 5 h in air. | solid-state | 1 Eu2O3 + 2 ZrO2 == 1 Ln2Zr2O7; Ln = Eu | ['Eu2Zr2O7'] | 1873 | 1273 | 1 Eu2O3 + 2 ZrO2 | 1 Ln2Zr2O7; Ln = Eu
10.1016/j.jpcs.2007.12.015 | Powder samples of Ln2Zr2O7 (Ln=Yb, Y, Gd, Eu, Sm, <...> ), after thermal etching at 1873 K for 5 h in air. | solid-state | 1 Sm2O3 + 2 ZrO2 == 1 Ln2Zr2O7; Ln = Sm | ['Sm2Zr2O7'] | 1873 | 1273 | 1 Sm2O3 + 2 ZrO2 | 1 Ln2Zr2O7; Ln = Sm
10.1016/j.jpcs.2007.12.015 | Powder samples of Ln2Zr2O7 (Ln=Yb, Y, Gd, Eu, Sm, <...> ), after thermal etching at 1873 K for 5 h in air. | solid-state | 1 Nd2O3 + 2 ZrO2 == 1 Ln2Zr2O7; Ln = Nd | ['Nd2Zr2O7'] | 1873 | 1273 | 1 Nd2O3 + 2 ZrO2 | 1 Ln2Zr2O7; Ln = Nd
10.1016/j.jpcs.2007.12.015 | Powder samples of Ln2Zr2O7 (Ln=Yb, Y, Gd, Eu, Sm, <...> ), after thermal etching at 1873 K for 5 h in air. | solid-state | 1 Y2O3 + 2 ZrO2 == 1 Ln2Zr2O7; Ln = Y | ['Y2Zr2O7'] | 1873 | 1273 | 1 Y2O3 + 2 ZrO2 | 1 Ln2Zr2O7; Ln = Y
10.1016/j.jpcs.2007.12.015 | Powder samples of Ln2Zr2O7 (Ln=Yb, Y, Gd, Eu, Sm, <...> ), after thermal etching at 1873 K for 5 h in air. | solid-state | 1 La2O3 + 2 ZrO2 == 1 Ln2Zr2O7; Ln = La | ['La2Zr2O7'] | 1873 | 1273 | 1 La2O3 + 2 ZrO2 | 1 Ln2Zr2O7; Ln = La
10.1016/j.jpcs.2007.12.015 | Powder samples of Ln2Zr2O7 (Ln=Yb, Y, Gd, Eu, Sm, <...> ), after thermal etching at 1873 K for 5 h in air. | solid-state | 1 Yb2O3 + 2 ZrO2 == 1 Ln2Zr2O7; Ln = Yb | ['Yb2Zr2O7'] | 1873 | 1273 | 1 Yb2O3 + 2 ZrO2 | 1 Ln2Zr2O7; Ln = Yb
10.1016/j.jpcs.2007.12.015 | Powder samples of Ln2Zr2O7 (Ln=Yb, Y, Gd, Eu, Sm, <...> ), after thermal etching at 1873 K for 5 h in air. | solid-state | 1 Gd2O3 + 2 ZrO2 == 1 Ln2Zr2O7; Ln = Gd | ['Gd2Zr2O7'] | 1873 | 1273 | 1 Gd2O3 + 2 ZrO2 | 1 Ln2Zr2O7; Ln = Gd
10.1016/j.jpcs.2009.06.018 | Polycrystalline yttrium-substituted lead potassium <...> 60 min exhibited good density and were crack-free. | solid-state | 0.065 K2CO3 + 1 Nb2O5 + 0.74 PbO + 0.065 Y2O3 == 1 Pb0.74K0.13Y0.13Nb2O6 + 0.065 CO2 | ['K0.13Y0.13Nb2Pb0.74O6'] | 1225 |  | 0.065 K2CO3 + 1 Nb2O5 + 0.74 PbO + 0.065 Y2O3 | 1 Pb0.74K0.13Y0.13Nb2O6 + 0.065 CO2
10.1016/j.jpcs.2008.11.006 | The polycrystalline sample of Ca3Nb2O8 was prepare <...> 102-106 Hz) at different temperatures (25-500 °C). | solid-state | 3 CaCO3 + 1 Nb2O5 == 1 Ca3Nb2O8 + 3 CO2 | ['Ca3Nb2O8'] | 1425 |  | 3 CaCO3 + 1 Nb2O5 | 1 Ca3Nb2O8 + 3 CO2
10.1016/j.jpcs.2008.09.006 | Ca2Zn4Ti15O36 composition with different amounts o <...> were then sintered in air at 870-1200 °C for 2 h. | solid-state | 2 CaCO3 + 15 TiO2 + 4 ZnO == 1 Ca2Zn4Ti15O36 + 2 CO2 | ['Ca2Ti15Zn4O36'] |  | 950 | 2 CaCO3 + 15 TiO2 + 4 ZnO | 1 Ca2Zn4Ti15O36 + 2 CO2
10.1016/j.jpcs.2009.10.001 | The SrBi2(Nb0.5Ta0.5)2O9 ceramics, (SBNT 50/50), w <...> gain into pellets and sintered for 2 h at 1150 °C. | solid-state | 1 Bi2O3 + 0.5 Nb2O5 + 1 SrCO3 + 0.5 Ta2O5 == 1 SrBi2(Nb0.5Ta0.5)2O9 + 1 CO2 | ['SrTaNbBi2O9'] | 1150 |  | 1 Bi2O3 + 0.5 Nb2O5 + 1 SrCO3 + 0.5 Ta2O5 | 1 SrBi2(Nb0.5Ta0.5)2O9 + 1 CO2
10.1016/j.jpcs.2010.05.016 | BiFeO3 (BFO) samples were fabricated through the s <...> s of samples, distinguished by the adopted binder. | solid-state | 0.5 Bi2O3 + 0.5 Fe2O3 == 1 BiFeO3 | ['FeBiO3'] |  |  | 0.5 Bi2O3 + 0.5 Fe2O3 | 1 BiFeO3
10.1016/j.jpcs.2011.07.017 | Considering the contribution of excess Bi in BFO s <...> t 850 °C for 25 h by slow step sintering schedule. | solid-state | 0.5 Bi2O3 + 0.5 Fe2O3 == 1 BiFeO3 ; target BiFeO3 with additives Gd via Gd2O3 ; target BiFeO3 with additives Gd via Gd2O3 | ['FeBiO3'] |  |  | 0.5 Bi2O3 + 0.5 Fe2O3 | 1 BiFeO3 ; target BiFeO3 with additives Gd via Gd2O3 ; target BiFeO3 with additives Gd via Gd2O3
10.1016/j.jpcs.2010.10.079 | YCBCO and YLBLCO thin films, and YCBCO/YLBLCO mult <...> red at 970 °C for 36 h to form the ceramic target. | solid-state | 2 BaCO3 + 0.26 CaCO3 + 3 CuO + 0.315 O2 + 0.37 Y2O3 == 1 (Y0.74Ca0.26)Ba2Cu3O7 + 2.26 CO2 | ['Ba2Ca0.26Y0.74Cu3O7'] | 970 |  | 2 BaCO3 + 0.26 CaCO3 + 3 CuO + 0.315 O2 + 0.37 Y2O3 | 1 (Y0.74Ca0.26)Ba2Cu3O7 + 2.26 CO2
10.1016/j.jpcs.2010.10.079 | YCBCO and YLBLCO thin films, and YCBCO/YLBLCO mult <...> red at 970 °C for 36 h to form the ceramic target. | solid-state | 1.74 BaCO3 + 3 CuO + 0.21 La2O3 + 0.185 O2 + 0.42 Y2O3 == 1 (Y0.84La0.16)(Ba1.74La0.26)Cu3O7 + 1.74 CO2 | ['Ba1.74La0.42Y0.84Cu3O7'] | 970 |  | 1.74 BaCO3 + 3 CuO + 0.21 La2O3 + 0.185 O2 + 0.42 Y2O3 | 1 (Y0.84La0.16)(Ba1.74La0.26)Cu3O7 + 1.74 CO2
10.1016/j.jpcs.2012.05.004 | Polycrystalline CuNdO2 powders were synthesized by <...> d with a silver paste for electrical measurements. | solid-state | 0.5 Cu2O + 0.5 Nd2O3 == 1 CuNdO2 | ['NdCuO2'] | 950 |  | 0.5 Cu2O + 0.5 Nd2O3 | 1 CuNdO2
10.1016/j.jpcs.2011.09.028 | A standard solid-state reaction method was used fo <...> s), before carrying out the impedance measurement. | solid-state | 0.5 Li2CO3 + 2 MoO3 + 0.5 Nd2O3 == 1 NdLiMo2O8 + 0.5 CO2 | ['LiNdMo2O8'] | 550 | 570 | 0.5 Li2CO3 + 2 MoO3 + 0.5 Nd2O3 | 1 NdLiMo2O8 + 0.5 CO2
10.1016/j.jpcs.2011.12.013 | The composition of the different specimens can be <...> en preparation method have been reported earlier . | solid-state | 1 Fe2O3 + 1 Ni(NO3)2 + 2 [OH-] == 1 NiFe2O4 + 1 H2O + 2 [NO3-] | ['Fe2NiO4'] | 1350 | 800 | 1 Fe2O3 + 1 Ni(NO3)2 + 2 [OH-] | 1 NiFe2O4 + 1 H2O + 2 [NO3-]
10.1016/j.jpcs.2013.03.024 | Lithium disilicate glass of stoichiometric composi <...> d calibration procedures were described in Refs. . | solid-state | 3 Li2CO3 + 2 SiO2 == 1 Li6Si2O7 + 3 CO2 | ['Li6Si2O7'] |  |  | 3 Li2CO3 + 2 SiO2 | 1 Li6Si2O7 + 3 CO2
10.1016/j.jpcs.2013.03.024 | Lithium disilicate glass of stoichiometric composi <...> d calibration procedures were described in Refs. . | solid-state | 1 Li2CO3 + 2 SiO2 == 1 Li2O-2SiO2 + 1 CO2 | ['Li2Si2O5'] |  |  | 1 Li2CO3 + 2 SiO2 | 1 Li2O-2SiO2 + 1 CO2
10.1016/j.jpcs.2011.12.005 | In this experiment, we fabricated 5 wt% CuO-doped <...> SrCO3=>SrO+CO20.5BaO+0.5SrO+TiO2=>(Ba0.5Sr0.5)TiO3 | solid-state | 0.5 BaCO3 + 0.5 SrCO3 + 1 TiO2 == 1 (Ba0.5Sr0.5)TiO3 + 1 CO2 | ['Ba0.5Sr0.5TiO3'] |  | 1100 | 0.5 BaCO3 + 0.5 SrCO3 + 1 TiO2 | 1 (Ba0.5Sr0.5)TiO3 + 1 CO2
10.1016/j.jpcs.2013.05.017 | The compounds Ca3Gd7(SiO4)5(PO4)O2, Ca3Gd7(1-x)(Si <...> y cooling down to room temperature in the furnace. | solid-state | 1 (NH4)2HPO4 + 3 CaCO3 + 3.5 Gd2O3 + 5 H2SiO3 == 1 Ca3Gd7(SiO4)5(PO4)O2 + 3 CO2 + 6.5 H2O + 2 NH3 | ['Ca3Gd7Si5PO26'] |  |  | 1 (NH4)2HPO4 + 3 CaCO3 + 3.5 Gd2O3 + 5 H2SiO3 | 1 Ca3Gd7(SiO4)5(PO4)O2 + 3 CO2 + 6.5 H2O + 2 NH3
10.1016/j.jpcs.2012.08.009 | Polycrystalline LaFeO3 and LaCoO3 samples were pre <...> °/min between scanning angles of (2θ) 10° and 90°. | solid-state | 0.5 Fe2O3 + 1 LaCO3 + 0.25 O2 == 1 LaFeO3 + 1 CO2 | ['LaFeO3'] |  | 1273 | 0.5 Fe2O3 + 1 LaCO3 + 0.25 O2 | 1 LaFeO3 + 1 CO2
10.1016/j.jpcs.2012.08.009 | Polycrystalline LaFeO3 and LaCoO3 samples were pre <...> °/min between scanning angles of (2θ) 10° and 90°. | solid-state | 0.333 Co3O4 + 1 LaCO3 + 0.333 O2 == 1 LaCoO3 + 1 CO2 | ['LaCoO3'] |  | 1273 | 0.333 Co3O4 + 1 LaCO3 + 0.333 O2 | 1 LaCoO3 + 1 CO2
10.1016/j.jpcs.2013.02.020 | Mixtures of the pure oxides of MgO, Li2O and ZrO2 <...> 0 mm in order to reduce the reactive surface area. | solid-state | 1 Li2O + 3 MgO + 1 ZrO2 == 1 Li2Mg3ZrO6 | ['Li2Mg3ZrO6'] |  |  | 1 Li2O + 3 MgO + 1 ZrO2 | 1 Li2Mg3ZrO6
10.1016/j.jpcs.2013.11.003 | Solid state reaction route has been used to make s <...> al property measurement system (PPMS, Cryogenics). | solid-state | 0.5 Fe2O3 + 0.05 Gd2O3 + 0.45 La2O3 == 1 La0.9Gd0.1FeO3 | ['Gd0.1La0.9FeO3'] |  |  | 0.5 Fe2O3 + 0.05 Gd2O3 + 0.45 La2O3 | 1 La0.9Gd0.1FeO3
10.1016/j.jpcs.2014.07.018 | Polycrystalline sample of (Bi0.6K0.4) (Fe0.6Nb0.4) <...> ol SQUID VSM DC magnetometer) at room temperature. | solid-state | 0.3 Bi2O3 + 0.3 Fe2O3 + 0.2 K2CO3 + 0.2 Nb2O5 == 1 (Bi0.6K0.4)(Fe0.6Nb0.4)O3 + 0.2 CO2 | ['K0.4Nb0.4Fe0.6Bi0.6O3'] | 980 |  | 0.3 Bi2O3 + 0.3 Fe2O3 + 0.2 K2CO3 + 0.2 Nb2O5 | 1 (Bi0.6K0.4)(Fe0.6Nb0.4)O3 + 0.2 CO2
10.1016/j.jpcs.2014.01.002 | Polycrystalline powder samples of (Sr0.95R0.05)3Ti <...> retreated at 1500 °C in a flow of Ar and H2 gases. | solid-state | 0.075 Er2O3 + 2.85 SrCO3 + 2 TiO2 == 1 (Sr0.95R0.05)3Ti2O7 + 2.85 CO2 + 0.037 O2; R = Er | ['Sr2.85Er0.15Ti2O7'] | 1525 |  | 0.075 Er2O3 + 2.85 SrCO3 + 2 TiO2 | 1 (Sr0.95R0.05)3Ti2O7 + 2.85 CO2 + 0.037 O2; R = Er
10.1016/j.jpcs.2014.01.002 | Polycrystalline powder samples of (Sr0.95R0.05)3Ti <...> retreated at 1500 °C in a flow of Ar and H2 gases. | solid-state | 0.075 Eu2O3 + 2.85 SrCO3 + 2 TiO2 == 1 (Sr0.95R0.05)3Ti2O7 + 2.85 CO2 + 0.037 O2; R = Eu | ['Sr2.85Eu0.15Ti2O7'] | 1525 |  | 0.075 Eu2O3 + 2.85 SrCO3 + 2 TiO2 | 1 (Sr0.95R0.05)3Ti2O7 + 2.85 CO2 + 0.037 O2; R = Eu
10.1016/j.jpcs.2014.01.002 | Polycrystalline powder samples of (Sr0.95R0.05)3Ti <...> retreated at 1500 °C in a flow of Ar and H2 gases. | solid-state | 0.075 Sm2O3 + 2.85 SrCO3 + 2 TiO2 == 1 (Sr0.95R0.05)3Ti2O7 + 2.85 CO2 + 0.037 O2; R = Sm | ['Sr2.85Sm0.15Ti2O7'] | 1525 |  | 0.075 Sm2O3 + 2.85 SrCO3 + 2 TiO2 | 1 (Sr0.95R0.05)3Ti2O7 + 2.85 CO2 + 0.037 O2; R = Sm
10.1016/j.jpcs.2014.01.002 | Polycrystalline powder samples of (Sr0.95R0.05)3Ti <...> retreated at 1500 °C in a flow of Ar and H2 gases. | solid-state | 0.075 Nd2O3 + 2.85 SrCO3 + 2 TiO2 == 1 (Sr0.95R0.05)3Ti2O7 + 2.85 CO2 + 0.037 O2; R = Nd | ['Sr2.85Nd0.15Ti2O7'] | 1525 |  | 0.075 Nd2O3 + 2.85 SrCO3 + 2 TiO2 | 1 (Sr0.95R0.05)3Ti2O7 + 2.85 CO2 + 0.037 O2; R = Nd
10.1016/j.jpcs.2014.01.002 | Polycrystalline powder samples of (Sr0.95R0.05)3Ti <...> retreated at 1500 °C in a flow of Ar and H2 gases. | solid-state | 2.85 SrCO3 + 2 TiO2 + 0.075 Y2O3 == 1 (Sr0.95R0.05)3Ti2O7 + 2.85 CO2 + 0.037 O2; R = Y | ['Sr2.85Y0.15Ti2O7'] | 1525 |  | 2.85 SrCO3 + 2 TiO2 + 0.075 Y2O3 | 1 (Sr0.95R0.05)3Ti2O7 + 2.85 CO2 + 0.037 O2; R = Y
10.1016/j.jpcs.2014.01.002 | Polycrystalline powder samples of (Sr0.95R0.05)3Ti <...> retreated at 1500 °C in a flow of Ar and H2 gases. | solid-state | 0.075 La2O3 + 2.85 SrCO3 + 2 TiO2 == 1 (Sr0.95R0.05)3Ti2O7 + 2.85 CO2 + 0.037 O2; R = La | ['Sr2.85La0.15Ti2O7'] | 1525 |  | 0.075 La2O3 + 2.85 SrCO3 + 2 TiO2 | 1 (Sr0.95R0.05)3Ti2O7 + 2.85 CO2 + 0.037 O2; R = La
10.1016/j.jpcs.2014.01.002 | Polycrystalline powder samples of (Sr0.95R0.05)3Ti <...> retreated at 1500 °C in a flow of Ar and H2 gases. | solid-state | 0.075 Gd2O3 + 2.85 SrCO3 + 2 TiO2 == 1 (Sr0.95R0.05)3Ti2O7 + 2.85 CO2 + 0.037 O2; R = Gd | ['Sr2.85Gd0.15Ti2O7'] | 1525 |  | 0.075 Gd2O3 + 2.85 SrCO3 + 2 TiO2 | 1 (Sr0.95R0.05)3Ti2O7 + 2.85 CO2 + 0.037 O2; R = Gd
10.1016/j.jpcs.2014.01.002 | Polycrystalline powder samples of (Sr0.95R0.05)3Ti <...> retreated at 1500 °C in a flow of Ar and H2 gases. | solid-state | 0.075 Dy2O3 + 2.85 SrCO3 + 2 TiO2 == 1 (Sr0.95R0.05)3Ti2O7 + 2.85 CO2 + 0.037 O2; R = Dy | ['Sr2.85Dy0.15Ti2O7'] | 1525 |  | 0.075 Dy2O3 + 2.85 SrCO3 + 2 TiO2 | 1 (Sr0.95R0.05)3Ti2O7 + 2.85 CO2 + 0.037 O2; R = Dy
10.1016/j.jpcs.2016.01.005 | The samples of doped lanthanum strontium manganite <...> ired for electron blocking (Eq. (2)) is fulfilled. | solid-state | 0.35 La2O3 + 1 MnO + 0.325 O2 + 0.3 SrCO3 == 1 La0.7Sr0.3MnO3 + 0.3 CO2 | ['Sr0.3La0.7MnO3'] |  | 1350 | 0.35 La2O3 + 1 MnO + 0.325 O2 + 0.3 SrCO3 | 1 La0.7Sr0.3MnO3 + 0.3 CO2
10.1016/j.jpcs.2016.09.009 | Polycrystalline samples of CNVO were prepared thro <...> done using SQUID-VSM, equipped with ac attachment. | solid-state | 5 CaCO3 + 4 NiO + 3 V2O5 == 1 Ca5Ni4V6O24 + 5 CO2 | ['Ca5V6Ni4O24'] | 925 | 900 | 5 CaCO3 + 4 NiO + 3 V2O5 | 1 Ca5Ni4V6O24 + 5 CO2
10.1016/j.jpcs.2016.09.017 | Polycrystalline sample of Co2V2O7 was prepared by <...> l JES-FA200 ESR spectrometer operating at 9.4 GHz. | solid-state | 2 CoO + 1 V2O5 == 1 Co2V2O7 | ['V2Co2O7'] | 600 |  | 2 CoO + 1 V2O5 | 1 Co2V2O7
10.1016/j.jpcs.2018.01.002 | A polycrystalline La1.38Sr1.62Mn2O7 sample was pre <...> that operated at X-band frequencies (ν ≈ 9.6 GHz). | solid-state | 0.69 La2O3 + 2 MnO2 + 1.62 SrCO3 == 1 La1.38Sr1.62Mn2O7 + 1.62 CO2 + 0.345 O2 | ['Sr1.62La1.38Mn2O7'] |  |  | 0.69 La2O3 + 2 MnO2 + 1.62 SrCO3 | 1 La1.38Sr1.62Mn2O7 + 1.62 CO2 + 0.345 O2
10.1016/j.jpcs.2016.03.014 | Ceramic samples of BTO and Ba0.98Zn0.02Ti1-xMnxO3 <...> at 1300 °C for 5 h at a heating rate of 3 °C/min. | solid-state | 1 BaCO3 + 1 TiO2 == 1 BaTiO3 + 1 CO2 | ['BaTiO3'] |  | 950 | 1 BaCO3 + 1 TiO2 | 1 BaTiO3 + 1 CO2
10.1016/j.jnucmat.2011.06.028 | Y6WO12 was prepared from Y2O3 and WO3 powders by a <...> der almost the same conditions as that for Y6WO12. | solid-state | 1 WO3 + 3 Yb2O3 == 1 Yb6WO12 | ['Yb6WO12'] |  |  | 1 WO3 + 3 Yb2O3 | 1 Yb6WO12
10.1016/j.jnucmat.2011.08.004 | Polycrystalline samples with compositions, A4Zr3O1 <...> ical values (measured densities shown in Table 1). | solid-state | 2 Lu2O3 + 3 ZrO2 == 1 A4Zr3O12; A = Lu | ['Lu4Zr3O12'] | 1550 | 1200 | 2 Lu2O3 + 3 ZrO2 | 1 A4Zr3O12; A = Lu
10.1016/j.jnucmat.2011.08.004 | Polycrystalline samples with compositions, A4Zr3O1 <...> ical values (measured densities shown in Table 1). | solid-state | 2 Sc2O3 + 3 ZrO2 == 1 A4Zr3O12; A = Sc | ['Sc4Zr3O12'] | 1550 | 1200 | 2 Sc2O3 + 3 ZrO2 | 1 A4Zr3O12; A = Sc
10.1016/j.jnucmat.2011.08.004 | Polycrystalline samples with compositions, A4Zr3O1 <...> ical values (measured densities shown in Table 1). | solid-state | 2 Dy2O3 + 3 ZrO2 == 1 A4Zr3O12; A = Dy | ['Dy4Zr3O12'] | 1550 | 1200 | 2 Dy2O3 + 3 ZrO2 | 1 A4Zr3O12; A = Dy
10.1016/j.jnucmat.2013.04.070 | The Ti3AlC2 samples used in this study were synthe <...> und in order to remove the surface contaminations. | solid-state | 1 Al + 2 C + 3 Ti == 1 Ti3AlC2 | ['Ti3AlC2'] |  |  | 1 Al + 2 C + 3 Ti | 1 Ti3AlC2
10.1016/j.jnucmat.2011.10.004 | The specimens were prepared by a conventional powd <...> e also prepared by the same fabrication procedure. | solid-state | 0.03 Am + 0.03 O2 + 0.3 PuO2 + 0.67 UO2 == 1 (U0.67Pu0.3Am0.03)O2 | ['Am0.03Pu0.3U0.67O2'] |  |  | 0.03 Am + 0.03 O2 + 0.3 PuO2 + 0.67 UO2 | 1 (U0.67Pu0.3Am0.03)O2
10.1016/j.jnucmat.2015.11.003 | As detailed in a previous study, polycrystalline u <...> U and Pu elemental line scans over 500 μm long) . | solid-state | 0.45 PuO2 + 0.55 UO2 == 1 U0.55Pu0.45O2 | ['Pu0.45U0.55O2'] | 2023 |  | 0.45 PuO2 + 0.55 UO2 | 1 U0.55Pu0.45O2
10.1016/j.jnucmat.2017.06.014 | The ternary oxides Ni3TeO6, Ni2Te3O8 and NiTe2O5 w <...> 30 kV and 20 mA in the angular range 10-80° in 2θ. | solid-state | 3 NiO + 0.5 O2 + 1 TeO2 == 1 Ni3TeO6 | ['Ni3TeO6'] |  |  | 3 NiO + 0.5 O2 + 1 TeO2 | 1 Ni3TeO6
10.1016/j.jnucmat.2017.06.014 | The ternary oxides Ni3TeO6, Ni2Te3O8 and NiTe2O5 w <...> 30 kV and 20 mA in the angular range 10-80° in 2θ. | solid-state | 2 NiO + 3 TeO2 == 1 Ni2Te3O8 | ['Ni2Te3O8'] |  |  | 2 NiO + 3 TeO2 | 1 Ni2Te3O8
10.1016/j.jnucmat.2017.06.014 | The ternary oxides Ni3TeO6, Ni2Te3O8 and NiTe2O5 w <...> 30 kV and 20 mA in the angular range 10-80° in 2θ. | solid-state | 1 NiO + 2 TeO2 == 1 NiTe2O5 | ['NiTe2O5'] |  |  | 1 NiO + 2 TeO2 | 1 NiTe2O5
10.1016/j.ijrefrig.2013.07.006 | In the magnetocaloric oxides of the series Pr1-xSr <...> that can be stacked to constitute the regenerator. | solid-state | 1 MnO2 + 0.108 Pr6O11 + 0.35 SrCO3 == 1 Pr0.65Sr0.35MnO3 + 0.35 CO2 + 0.271 O2 | ['Sr0.35Pr0.65MnO3'] |  | 1200 | 1 MnO2 + 0.108 Pr6O11 + 0.35 SrCO3 | 1 Pr0.65Sr0.35MnO3 + 0.35 CO2 + 0.271 O2
10.1016/j.elecom.2006.03.034 | La0.8Sr0.2Ga0.8Mg0.15Co0.05O3 electrolyte was prep <...> ered disks were polished to a thickness of 0.3 mm. | solid-state | 0.05 CoO + 0.4 Ga2O3 + 0.4 La2O3 + 0.15 MgO + 0.1 O2 + 0.2 SrCO3 == 1 La0.8Sr0.2Ga0.8Mg0.15Co0.05O3 + 0.2 CO2 | ['Sr0.2Mg0.15La0.8Co0.05Ga0.8O3'] | 1773 |  | 0.05 CoO + 0.4 Ga2O3 + 0.4 La2O3 + 0.15 MgO + 0.1 O2 + 0.2 SrCO3 | 1 La0.8Sr0.2Ga0.8Mg0.15Co0.05O3 + 0.2 CO2
10.1016/j.elecom.2008.08.024 | The BCTY10 membrane was fabricated on the anode su <...> s applied on the electrode as a current collector. | solid-state | 1 BaCO3 + 0.7 CeO2 + 0.025 O2 + 0.05 Ta2O5 + 0.1 Y2O3 == 1 BaCe0.7Ta0.1Y0.2O3 + 1 CO2 | ['BaCe0.7Y0.2Ta0.1O3'] |  |  | 1 BaCO3 + 0.7 CeO2 + 0.025 O2 + 0.05 Ta2O5 + 0.1 Y2O3 | 1 BaCe0.7Ta0.1Y0.2O3 + 1 CO2
10.1016/j.elecom.2008.02.026 | The Li4Ti5O12 was prepared using a solid-state met <...> ized and heated for another 12 h at 800 °C in air. | solid-state | 2 Li2CO3 + 5 TiO2 == 1 Li4Ti5O12 + 2 CO2 | ['Li4Ti5O12'] |  |  | 2 Li2CO3 + 5 TiO2 | 1 Li4Ti5O12 + 2 CO2
10.1016/j.elecom.2009.06.011 | BaCe0.5Zr0.3Y0.2O3- δ (BZY) and BaCe0.4Zr0.3Sn0.1Y <...> in ∼3% H2O + 97% H2 was tested with AC impedance. | solid-state | 1 BaCO3 + 0.5 CeO2 + 0.05 O2 + 0.1 Y2O3 + 0.3 ZrO2 == 1 BaCe0.5Zr0.3Y0.2O3 + 1 CO2 | ['BaCe0.5Y0.2Zr0.3O3'] |  |  | 1 BaCO3 + 0.5 CeO2 + 0.05 O2 + 0.1 Y2O3 + 0.3 ZrO2 | 1 BaCe0.5Zr0.3Y0.2O3 + 1 CO2
10.1016/j.elecom.2009.06.011 | BaCe0.5Zr0.3Y0.2O3- δ (BZY) and BaCe0.4Zr0.3Sn0.1Y <...> in ∼3% H2O + 97% H2 was tested with AC impedance. | solid-state | 1 BaCO3 + 0.4 CeO2 + 0.05 O2 + 0.1 SnO2 + 0.1 Y2O3 + 0.3 ZrO2 == 1 BaCe0.4Zr0.3Sn0.1Y0.2O3 + 1 CO2 | ['BaCe0.4Y0.2Zr0.3Sn0.1O3'] |  |  | 1 BaCO3 + 0.4 CeO2 + 0.05 O2 + 0.1 SnO2 + 0.1 Y2O3 + 0.3 ZrO2 | 1 BaCe0.4Zr0.3Sn0.1Y0.2O3 + 1 CO2
10.1016/j.elecom.2012.04.032 | LLZ ceramics were prepared via conventional solid- <...> n pellets were sintered at 1200 °C for about 20 h. | solid-state | 1.5 La2O3 + 3.5 Li2CO3 + 2 ZrO2 == 1 Li7La3Zr2O12 + 3.5 CO2 | ['Li7La3Zr2O12'] | 1200 |  | 1.5 La2O3 + 3.5 Li2CO3 + 2 ZrO2 | 1 Li7La3Zr2O12 + 3.5 CO2
10.1016/j.elecom.2012.10.037 | BaPr0.8In0.2O3 - δ (BPI) powder was prepared by th <...> of ~ 8.7 mm in diameter and ~ 0.8 mm in thickness. | solid-state | 1 BaCO3 + 0.1 In2O3 + 0.117 O2 + 0.133 Pr6O11 == 1 BaPr0.8In0.2O3 + 1 CO2 | ['BaPr0.8In0.2O3'] |  | 1100 | 1 BaCO3 + 0.1 In2O3 + 0.117 O2 + 0.133 Pr6O11 | 1 BaPr0.8In0.2O3 + 1 CO2
10.1016/j.elecom.2015.08.003 | Li1.25Nb0.25Mn0.5O2 (LNMO) was prepared by a solid <...> sintered at 1000 °C for 12 h under argon gas flow. | solid-state | 0.625 Li2CO3 + 0.25 Mn2O3 + 0.125 Nb2O5 == 1 Li1.25Nb0.25Mn0.5O2 + 0.625 CO2 | ['Li1.25Nb0.25Mn0.5O2'] | 1000 |  | 0.625 Li2CO3 + 0.25 Mn2O3 + 0.125 Nb2O5 | 1 Li1.25Nb0.25Mn0.5O2 + 0.625 CO2
10.1016/j.elecom.2014.09.006 | A garnet cylinder with the nominal chemical formul <...> en sintered at 1140 °C for 16 h in air atmosphere. | solid-state | 1.5 La2O3 + 3.2 Li2CO3 + 0.3 Ta2O5 + 1.4 ZrO2 == 1 Li6.4La3Zr1.4Ta0.6O12 + 3.2 CO2 | ['Li6.4La3Zr1.4Ta0.6O12'] | 1140 |  | 1.5 La2O3 + 3.2 Li2CO3 + 0.3 Ta2O5 + 1.4 ZrO2 | 1 Li6.4La3Zr1.4Ta0.6O12 + 3.2 CO2
10.1016/j.cplett.2008.01.033 | We prepared bulk Sr2CeO4 crystal (Sample A) by sol <...> 0 °C for 48 h with several intermediate grindings. | solid-state | 1 CeO2 + 2 SrCO3 == 1 Sr2CeO4 + 2 CO2 | ['Sr2CeO4'] |  |  | 1 CeO2 + 2 SrCO3 | 1 Sr2CeO4 + 2 CO2
10.1016/j.cplett.2014.11.011 | The LaMgAl11O19:xHo3+ (x = 0.01, 0.03, 0.05, 0.08, <...> ure and reground into powder for characterization. | solid-state | 11 Al(OH)3 + 0.5 La2O3 + 1 Mg(OH)2 == 1 LaMgAl11O19 + 17.5 H2O ; target LaMgAl11O19 with additives xHo3+ via Ho2O3 ; target LaMgAl11O19 with additives xHo3+ via Ho2O3 | ['MgLaAl11O19'] |  |  | 11 Al(OH)3 + 0.5 La2O3 + 1 Mg(OH)2 | 1 LaMgAl11O19 + 17.5 H2O ; target LaMgAl11O19 with additives xHo3+ via Ho2O3 ; target LaMgAl11O19 with additives xHo3+ via Ho2O3
10.1016/j.cplett.2009.11.003 | The polycrystalline samples of the Sm2InNbO7 photo <...> catalysts in situ from precursor of H2PtCl6·6H2O . | solid-state | 0.5 In2O3 + 0.5 Nb2O5 + 1 Sm2O3 == 1 Sm2InNbO7 | ['Sm2NbInO7'] | 1100 |  | 0.5 In2O3 + 0.5 Nb2O5 + 1 Sm2O3 | 1 Sm2InNbO7
10.1016/j.cplett.2009.11.003 | The polycrystalline samples of the Sm2InNbO7 photo <...> catalysts in situ from precursor of H2PtCl6·6H2O . | solid-state | 0.5 In2O3 + 0.5 Nb2O5 == 1 InNbO4 | ['NbInO4'] | 1100 |  | 0.5 In2O3 + 0.5 Nb2O5 | 1 InNbO4
10.1016/j.cplett.2016.09.032 | A series of BaMg2V2O8:xEu3+ (x = 0.01, 0.03, 0.05, <...> , the as-obtained samples were ground into powder. | solid-state | 1 BaCO3 + 2 MgO + 2 NH4VO3 == 1 BaMg2V2O8 + 1 CO2 + 1 H2O + 2 NH3 ; target BaMg2V2O8 with additives xEu3+ via Eu2O3 ; target BaMg2V2O8 with additives xEu3+ via Eu2O3 | ['BaMg2V2O8'] |  | 900 | 1 BaCO3 + 2 MgO + 2 NH4VO3 | 1 BaMg2V2O8 + 1 CO2 + 1 H2O + 2 NH3 ; target BaMg2V2O8 with additives xEu3+ via Eu2O3 ; target BaMg2V2O8 with additives xEu3+ via Eu2O3
10.1016/j.cplett.2017.09.062 | AgNb2O5F was synthesized through solid-state react <...> hase formation was confirmed via XRD measurements. | solid-state | 1 AgF + 1 Nb2O5 == 1 AgNb2O5F | ['Nb2AgO5F'] |  | 900 | 1 AgF + 1 Nb2O5 | 1 AgNb2O5F
10.1016/j.cplett.2015.11.041 | The Ho3+/Yb3+ co-doped CaNb2O6 target was prepared <...> nm excitation wavelength of a semiconductor laser. | solid-state | 1 CaCO3 + 1 Nb2O5 == 1 CaNb2O6 + 1 CO2 ; target CaNb2O6 with additives Ho, Yb via Ho2O3, Yb2O3 ; target CaNb2O6 with additives Ho, Yb via Ho2O3, Yb2O3 | ['CaNb2O6'] | 1473 |  | 1 CaCO3 + 1 Nb2O5 | 1 CaNb2O6 + 1 CO2 ; target CaNb2O6 with additives Ho, Yb via Ho2O3, Yb2O3 ; target CaNb2O6 with additives Ho, Yb via Ho2O3, Yb2O3
10.1016/j.cplett.2015.11.041 | The Ho3+/Yb3+ co-doped CaNb2O6 target was prepared <...> nm excitation wavelength of a semiconductor laser. | solid-state | 0.88 CaCO3 + 0.01 Ho2O3 + 1 Nb2O5 + 0.05 Yb2O3 == 1 Ca0.88Yb0.10Ho0.02Nb2O6 + 0.88 CO2 + 0.03 O2 | ['Ca0.88Yb0.1Ho0.02Nb2O6'] | 1473 |  | 0.88 CaCO3 + 0.01 Ho2O3 + 1 Nb2O5 + 0.05 Yb2O3 | 1 Ca0.88Yb0.10Ho0.02Nb2O6 + 0.88 CO2 + 0.03 O2
10.1016/j.crci.2008.09.006 | BaTiO3 and PbTiO3 catalysts were prepared from the <...> TiO3 perovskite and at 800 °C for 6 h, for PbTiO3. | solid-state | 1 Ba(NO3)2 + 1 TiO2 + 2 [OH-] == 1 BaTiO3 + 1 H2O + 2 [NO3-] | ['BaTiO3'] |  | 800 | 1 Ba(NO3)2 + 1 TiO2 + 2 [OH-] | 1 BaTiO3 + 1 H2O + 2 [NO3-]
10.1016/j.crci.2008.09.006 | BaTiO3 and PbTiO3 catalysts were prepared from the <...> TiO3 perovskite and at 800 °C for 6 h, for PbTiO3. | solid-state | 1 PbO + 1 TiO2 == 1 PbTiO3 | ['TiPbO3'] |  | 800 | 1 PbO + 1 TiO2 | 1 PbTiO3
10.1016/j.corsci.2010.02.040 | Powders of pure metal oxides were used to prepare <...> sted and the powders used in the current research. | solid-state | 1 Cr2O3 + 1 MnO2 == 1 MnCr2O4 + 0.5 O2 | ['Cr2MnO4'] |  |  | 1 Cr2O3 + 1 MnO2 | 1 MnCr2O4 + 0.5 O2
10.1016/j.corsci.2011.05.058 | In order to simulate an oxygen transport in the sc <...> composites above eutectic point (720 °C) [19,20]. | solid-state | 1 CuO + 1 MoO3 == 1 CuMoO4 | ['MoCuO4'] |  |  | 1 CuO + 1 MoO3 | 1 CuMoO4
10.1016/j.corsci.2012.08.062 | A homogeneous glass of 20BaO.15Nd2O3.35TiO2.30B2O3 <...> aTiO3 filler at 1 MHz as reported previously [13]. | solid-state | 20 B2O3 + 20 BaCO3 + 20 Nd2O3 + 20 TiO2 == 1 BaO.15Nd2O3.35TiO2.30B2O3 + 20 CO2 + 2 O2 | ['Ba20Nd40Ti20B40O176'] |  |  | 20 B2O3 + 20 BaCO3 + 20 Nd2O3 + 20 TiO2 | 1 BaO.15Nd2O3.35TiO2.30B2O3 + 20 CO2 + 2 O2
10.1016/j.corsci.2015.08.031 | In the present study, LZ7C3 powders were synthesiz <...> 63) and La2Ce2O7 (JCPDS no. 04-12-6396) very well. | solid-state | 0.6 CeO2 + 1 La2O3 + 1.4 ZrO2 == 1 La2(Zr0.7Ce0.3)2O7 | ['Ce0.6La2Zr1.4O7'] | 1600 |  | 0.6 CeO2 + 1 La2O3 + 1.4 ZrO2 | 1 La2(Zr0.7Ce0.3)2O7
10.1016/j.carbon.2013.08.023 | The PLD target made of LSMO was prepared by a soli <...> for 4 h in a covered crucible with alumina powder. | solid-state | 0.335 La2O3 + 1 MnO2 + 0.33 SrO == 1 La0.67Sr0.33MnO3 + 0.168 O2 | ['Sr0.33La0.67MnO3'] | 1300 | 400 | 0.335 La2O3 + 1 MnO2 + 0.33 SrO | 1 La0.67Sr0.33MnO3 + 0.168 O2
10.1016/j.jqsrt.2014.05.014 | Sm3+ doped germanotellurite (NZPGT) glasses were p <...> iced and polished into pieces with parallel sides. | solid-state | 19 GeO2 + 14 Na2CO3 + 7 PbO + 50 TeO2 + 10 ZnO == 1 14Na2O-10ZnO-7PbO-19GeO2-50TeO2 + 14 CO2 | ['Na28Zn10Pb7Ge19Te50O169'] |  |  | 19 GeO2 + 14 Na2CO3 + 7 PbO + 50 TeO2 + 10 ZnO | 1 14Na2O-10ZnO-7PbO-19GeO2-50TeO2 + 14 CO2
10.1016/j.eurpolymj.2008.10.020 | The YBa2Cu3O7-x powder used in this study was prep <...> rmined by differential scanning calorimetry (DSC). | solid-state | 2 BaCO3 + 3 CuO + 0.25 O2 + 0.5 Y2O3 == 1 YBa2Cu3O7 + 2 CO2 | ['Ba2YCu3O7'] | 950 |  | 2 BaCO3 + 3 CuO + 0.25 O2 + 0.5 Y2O3 | 1 YBa2Cu3O7 + 2 CO2
10.1016/S0025-5408(00)00307-X | All the specimens were prepared by the classic cer <...> sample preparation procedure is shown in Figure 1. | solid-state | 1 BaCO3 + 0.5 CuO + 0.5 WO3 == 1 Ba(Cu0.5W0.5)O3 + 1 CO2 | ['BaW0.5Cu0.5O3'] | 930 |  | 1 BaCO3 + 0.5 CuO + 0.5 WO3 | 1 Ba(Cu0.5W0.5)O3 + 1 CO2
10.1016/S0025-5408(01)00652-3 | Specimen powders were prepared by a conventional s <...> to obtain the highest density of each composition. | solid-state | 1 CaCO3 + 1 TiO2 == 1 CaTiO3 + 1 CO2 | ['CaTiO3'] |  |  | 1 CaCO3 + 1 TiO2 | 1 CaTiO3 + 1 CO2
10.1016/S0025-5408(01)00652-3 | Specimen powders were prepared by a conventional s <...> to obtain the highest density of each composition. | solid-state | 1 CaCO3 + 0.333 MgO + 0.334 Nb2O5 == 1 Ca(Mg1/3Nb2/3)O3 + 1 CO2 | ['CaMg0.333Nb0.667O3'] |  |  | 1 CaCO3 + 0.333 MgO + 0.334 Nb2O5 | 1 Ca(Mg1/3Nb2/3)O3 + 1 CO2
10.1016/S0025-5408(01)00530-X | The various In+3-substituted LSGM compositions wer <...> s used throughout the text unless otherwise stated | solid-state | 0.4 Ga2O3 + 0.45 La2O3 + 0.2 MgO + 0.1 SrO == 1 La0.9Sr0.1Ga0.8Mg0.2O2.85 | ['Sr0.1Mg0.2La0.9Ga0.8O2.85'] |  | 1200 | 0.4 Ga2O3 + 0.45 La2O3 + 0.2 MgO + 0.1 SrO | 1 La0.9Sr0.1Ga0.8Mg0.2O2.85
10.1016/S0025-5408(01)00707-3 | Polycrystalline Ba2MnWO6 was prepared by a traditi <...> and heating as well as cooling rates were 4 K/min. | solid-state | 2 BaCO3 + 1 MnO + 1 WO3 == 1 Ba2MnWO6 + 2 CO2 | ['Ba2WMnO6'] |  | 1223 | 2 BaCO3 + 1 MnO + 1 WO3 | 1 Ba2MnWO6 + 2 CO2
10.1016/S0025-5408(02)01067-X | PbO, Nb2O5, Y2O3 and Ho2O3 of high quality served <...> e fast-heated to about 1070 K and quenched in air. | solid-state | 0.25 Nb2O5 + 1 PbO + 0.25 Y2O3 == 1 PbY1/2Nb1/2O3 | ['Y0.5Nb0.5PbO3'] |  |  | 0.25 Nb2O5 + 1 PbO + 0.25 Y2O3 | 1 PbY1/2Nb1/2O3
10.1016/S0025-5408(02)01067-X | PbO, Nb2O5, Y2O3 and Ho2O3 of high quality served <...> e fast-heated to about 1070 K and quenched in air. | solid-state | 0.25 Ho2O3 + 0.25 Nb2O5 + 1 PbO == 1 PbHo1/2Nb1/2O3 | ['Ho0.5Nb0.5PbO3'] |  |  | 0.25 Ho2O3 + 0.25 Nb2O5 + 1 PbO | 1 PbHo1/2Nb1/2O3
10.1016/S0025-5408(02)01032-2 | The BNT ceramics were prepared by a conventional m <...> powder in it and sintered at 1050-1200 °C for 1 h. | solid-state | 1.5 Bi2O3 + 0.5 Nb2O5 + 1 TiO2 == 1 Bi3NbTiO9 | ['TiNbBi3O9'] |  |  | 1.5 Bi2O3 + 0.5 Nb2O5 + 1 TiO2 | 1 Bi3NbTiO9
10.1016/j.materresbull.2003.09.006 | Zn0.85Co0.15O powder was synthesized by traditiona <...> Base pressure of the chamber was around 6×10-4 Pa. | solid-state | 0.075 Co2O3 + 0.85 ZnO == 1 Zn0.85Co0.15O + 0.038 O2 | ['Co0.15Zn0.85O'] | 1100 |  | 0.075 Co2O3 + 0.85 ZnO | 1 Zn0.85Co0.15O + 0.038 O2
10.1016/j.materresbull.2004.08.008 | Samples of Mg-doped LiTaO3 were prepared by solid <...> acitance of the conductivity jig which was ∼10 pF. | solid-state | 0.5 Li2CO3 + 0.5 Ta2O5 == 1 LiTaO3 + 0.5 CO2 ; target LiTaO3 with additives Mg via MgO ; target LiTaO3 with additives Mg via MgO | ['LiTaO3'] | 1000 |  | 0.5 Li2CO3 + 0.5 Ta2O5 | 1 LiTaO3 + 0.5 CO2 ; target LiTaO3 with additives Mg via MgO ; target LiTaO3 with additives Mg via MgO
10.1016/j.materresbull.2004.06.011 | A sample of nominal composition Bi1.33Zr0.67O3+ δ <...> in air and over one cycle of heating and cooling. | solid-state | 0.665 Bi2O3 + 0.67 ZrO2 == 1 Bi1.33Zr0.67O3 + 0.168 O2 | ['Zr0.67Bi1.33O3'] | 800 |  | 0.665 Bi2O3 + 0.67 ZrO2 | 1 Bi1.33Zr0.67O3 + 0.168 O2
10.1016/j.materresbull.2005.07.007 | A polycrystalline sample of LaFe0.5Cr0.5O3 was pre <...> y diffraction, which shows no change in structure. | solid-state | 0.25 Cr2O3 + 0.25 Fe2O3 + 0.5 La2O3 == 1 LaFe0.5Cr0.5O3 | ['LaCr0.5Fe0.5O3'] |  | 1100 | 0.25 Cr2O3 + 0.25 Fe2O3 + 0.5 La2O3 | 1 LaFe0.5Cr0.5O3
10.1016/j.materresbull.2005.03.029 | STZ-solid solutions were prepared by a solid-state <...> hases were estimated using the Scherrer equation . | solid-state | 1 SrCO3 + 0.5 TiO2 + 0.5 ZrO2 == 1 Sr(Ti0.5Zr0.5)O3 + 1 CO2 | ['SrZr0.5Ti0.5O3'] |  |  | 1 SrCO3 + 0.5 TiO2 + 0.5 ZrO2 | 1 Sr(Ti0.5Zr0.5)O3 + 1 CO2
10.1016/j.materresbull.2005.10.021 | BMN + xB2O3 + yCuO ceramics with 2.0 ≤ x ≤ 10.0 mo <...> ured at 8.9 GHz in the temperature range 25-80 °C. | solid-state | 1 BaCO3 + 0.333 MgO + 0.334 Nb2O5 == 1 Ba(Mg1/3Nb2/3)O3 + 1 CO2 | ['BaMg0.333Nb0.667O3'] |  | 1200 | 1 BaCO3 + 0.333 MgO + 0.334 Nb2O5 | 1 Ba(Mg1/3Nb2/3)O3 + 1 CO2
10.1016/j.materresbull.2005.11.005 | Mixed oxide powders were prepared from reagent gra <...> then cooled for 3 h at a cooling rate of 2 °C/min. | solid-state | 1 BaCO3 + 1 Sm2O3 + 4 TiO2 == 1 BaSm2Ti4O12 + 1 CO2 | ['BaSm2Ti4O12'] |  |  | 1 BaCO3 + 1 Sm2O3 + 4 TiO2 | 1 BaSm2Ti4O12 + 1 CO2
10.1016/j.materresbull.2006.03.013 | BaSm2Ti4O12 (BST) (or BaNd2Ti5O14; BNT) + xBCB cer <...> ere measured in the temperature range of 25-80 °C. | solid-state | 1 BaCO3 + 1 Sm2O3 + 4 TiO2 == 1 BaSm2Ti4O12 + 1 CO2 | ['BaSm2Ti4O12'] |  | 1150 | 1 BaCO3 + 1 Sm2O3 + 4 TiO2 | 1 BaSm2Ti4O12 + 1 CO2
10.1016/j.materresbull.2006.03.013 | BaSm2Ti4O12 (BST) (or BaNd2Ti5O14; BNT) + xBCB cer <...> ere measured in the temperature range of 25-80 °C. | solid-state | 1 BaCO3 + 1 Nd2O3 + 5 TiO2 == 1 BaNd2Ti5O14 + 1 CO2 | ['BaNd2Ti5O14'] |  | 1150 | 1 BaCO3 + 1 Nd2O3 + 5 TiO2 | 1 BaNd2Ti5O14 + 1 CO2
10.1016/j.materresbull.2006.03.013 | BaSm2Ti4O12 (BST) (or BaNd2Ti5O14; BNT) + xBCB cer <...> ere measured in the temperature range of 25-80 °C. | solid-state | 1 B2O3 + 1 BaO + 1 CuO == 1 BaCu(B2O5) | ['BaCuB2O5'] |  | 1150 | 1 B2O3 + 1 BaO + 1 CuO | 1 BaCu(B2O5)
10.1016/j.materresbull.2006.05.017 | Sample of Nd(Co1/2Ti1/2)O3 was prepared using conv <...> he cooling rate were both controlled at 10 °C/min. | solid-state | 0.5 CoO + 0.5 Nd2O3 + 0.5 TiO2 == 1 Nd(Co1/2Ti1/2)O3 | ['NdTi0.5Co0.5O3'] |  |  | 0.5 CoO + 0.5 Nd2O3 + 0.5 TiO2 | 1 Nd(Co1/2Ti1/2)O3
10.1016/j.materresbull.2006.10.013 | PbZrO3 powders were prepared by the mixed-oxide me <...> t 800 °C, with a heating/cooling rate of 5 °C/min. | solid-state | 1 PbO + 1 ZrO2 == 1 PbZrO3 | ['ZrPbO3'] |  |  | 1 PbO + 1 ZrO2 | 1 PbZrO3
10.1016/j.materresbull.2006.09.022 | ZrB2 (ZrB2-F, Japan New Metals) and TiB2 (TiB2-NF, <...> r, while Figure 2 reveals the generator in detail. | solid-state | 1 TiB2 + 1 ZrB2 == 1 ZrB2-TiB2 | ['ZrTiB4'] |  |  | 1 TiB2 + 1 ZrB2 | 1 ZrB2-TiB2
10.1016/j.materresbull.2006.11.043 | It is well known that the morphortropic phase boun <...> cooled to room temperature in the electric field. | solid-state | 0.25 K2CO3 + 0.25 Na2CO3 + 0.5 Nb2O5 == 1 (K0.5Na0.5)NbO3 + 0.5 CO2 | ['K0.5Na0.5NbO3'] |  | 850 | 0.25 K2CO3 + 0.25 Na2CO3 + 0.5 Nb2O5 | 1 (K0.5Na0.5)NbO3 + 0.5 CO2
10.1016/j.materresbull.2007.05.015 | The 0.83 ZnAl2O4-0.17 TiO2 (ZAT) ceramics were pre <...> nt temperature ranging from 900 °C to 1450 °C/4 h. | solid-state | 1 Al2O3 + 1 ZnO == 1 ZnAl2O4 | ['ZnAl2O4'] |  |  | 1 Al2O3 + 1 ZnO | 1 ZnAl2O4
10.1016/j.materresbull.2007.05.015 | The 0.83 ZnAl2O4-0.17 TiO2 (ZAT) ceramics were pre <...> nt temperature ranging from 900 °C to 1450 °C/4 h. | solid-state | 27 B2O3 + 35 Bi2O3 + 6 SiO2 + 32 ZnO == 1 27B2O3-35Bi2O3-6SiO2-32ZnO | ['Zn32B54Si6Bi70O230'] |  |  | 27 B2O3 + 35 Bi2O3 + 6 SiO2 + 32 ZnO | 1 27B2O3-35Bi2O3-6SiO2-32ZnO
10.1016/j.materresbull.2007.08.018 | High-purity CaCO3 (99.99%), CuO (99.99%), and TiO2 <...> t single phase CaCu3Ti4O12 powder was synthesized. | solid-state | 1 CaCO3 + 3 CuO + 4 TiO2 == 1 CaCu3Ti4O12 + 1 CO2 | ['CaTi4Cu3O12'] |  | 1000 | 1 CaCO3 + 3 CuO + 4 TiO2 | 1 CaCu3Ti4O12 + 1 CO2
10.1016/j.materresbull.2007.08.019 | High purity BaCO3 (Aldrich, USA, 99.9%), Sm2O3 (In <...> ve X-ray spectroscopy (JEOL 5600LV, Tokyo, Japan). | solid-state | 1 B2O3 + 1 BaCO3 + 1 CuO == 1 BaCu(B2O5) + 1 CO2 | ['BaCuB2O5'] |  |  | 1 B2O3 + 1 BaCO3 + 1 CuO | 1 BaCu(B2O5) + 1 CO2
10.1016/j.materresbull.2007.09.012 | Starting powders of La2O3 (99.99%, Sigma-Aldrich, <...> sample show single-phase LSGM material (Figure 1). | solid-state | 0.425 Ga2O3 + 0.45 La2O3 + 0.15 MgO + 0.062 O2 + 0.1 SrCO3 == 1 La0.9Sr0.1Ga0.85Mg0.15O3 + 0.1 CO2 | ['Sr0.1Mg0.15La0.9Ga0.85O3'] | 1500 | 1400 | 0.425 Ga2O3 + 0.45 La2O3 + 0.15 MgO + 0.062 O2 + 0.1 SrCO3 | 1 La0.9Sr0.1Ga0.85Mg0.15O3 + 0.1 CO2
10.1016/j.materresbull.2008.01.015 | The 0.95NKN-0.05CT ceramics were prepared from oxi <...> er (Model HP 4194) on the basis of IEEE standards. | solid-state | 0.05 CaCO3 + 0.238 K2CO3 + 0.238 Na2CO3 + 0.475 Nb2O5 + 0.05 TiO2 == 1 0.95(Na0.5K0.5)NbO3-0.05CaTiO3 + 0.525 CO2 | ['K0.475Na0.475Ca0.05Ti0.05Nb0.95O3'] | 960 | 950 | 0.05 CaCO3 + 0.238 K2CO3 + 0.238 Na2CO3 + 0.475 Nb2O5 + 0.05 TiO2 | 1 0.95(Na0.5K0.5)NbO3-0.05CaTiO3 + 0.525 CO2
10.1016/j.materresbull.2007.02.040 | Specimens of the LNT ceramics were prepared by a c <...> oped with B2O3 were sintered at 860-920 °C in air. | solid-state | 11 Li2CO3 + 3 Nb2O5 + 12 TiO2 == 1 11Li2O-3Nb2O5-12TiO2 + 11 CO2 | ['Li22Ti12Nb6O50'] |  | 850 | 11 Li2CO3 + 3 Nb2O5 + 12 TiO2 | 1 11Li2O-3Nb2O5-12TiO2 + 11 CO2
10.1016/j.materresbull.2009.04.009 | Yb3+/Er3+ codoped BaGd2(MoO4)4 powder samples were <...> e samples were sintered at 1000 °C for 4 h in air. | solid-state | 1 BaCO3 + 1 Gd2O3 + 4 MoO3 == 1 BaGd2(MoO4)4 + 1 CO2 ; target BaGd2(MoO4)4 with additives Yb, Er via Er2O3, Yb2O3 ; target BaGd2(MoO4)4 with additives Yb, Er via Er2O3, Yb2O3 | ['BaGd2Mo4O16'] | 1000 |  | 1 BaCO3 + 1 Gd2O3 + 4 MoO3 | 1 BaGd2(MoO4)4 + 1 CO2 ; target BaGd2(MoO4)4 with additives Yb, Er via Er2O3, Yb2O3 ; target BaGd2(MoO4)4 with additives Yb, Er via Er2O3, Yb2O3
10.1016/j.materresbull.2008.09.022 | The starting materials PbO, Bi2O3 and V2O5 were ta <...> tion were carefully selected under the microscope. | solid-state | 0.5 Bi2O3 + 3 PbO + 1.5 V2O5 == 1 Pb3BiV3O12 | ['V3Pb3BiO12'] |  |  | 0.5 Bi2O3 + 3 PbO + 1.5 V2O5 | 1 Pb3BiV3O12
10.1016/j.materresbull.2008.10.005 | The starting materials were high-purity oxide powd <...> ed at temperatures of 1225-1325 °C for 4 h in air. | solid-state | 4 MgCO3 + 1 Nb2O5 == 1 Mg4Nb2O9 + 4 CO2 | ['Mg4Nb2O9'] |  |  | 4 MgCO3 + 1 Nb2O5 | 1 Mg4Nb2O9 + 4 CO2
10.1016/j.materresbull.2008.10.005 | The starting materials were high-purity oxide powd <...> ed at temperatures of 1225-1325 °C for 4 h in air. | solid-state | 1 CaCO3 + 1 TiO2 == 1 CaTiO3 + 1 CO2 | ['CaTiO3'] |  |  | 1 CaCO3 + 1 TiO2 | 1 CaTiO3 + 1 CO2
10.1016/j.materresbull.2008.04.019 | The starting materials were BaCO3 (99.9% purity), <...> temperature to 800 °C at 100 Hz to 10 MHz in air. | solid-state | 1 BaCO3 + 2 TiO2 == 1 BaTi2O5 + 1 CO2 | ['BaTi2O5'] | 800 |  | 1 BaCO3 + 2 TiO2 | 1 BaTi2O5 + 1 CO2
10.1016/j.materresbull.2010.07.003 | The samples of NiFe2O4 were synthesized by solid-s <...> 0.2 °C/min to avoid cracking due to thermal shock. | solid-state | 1 Fe2O3 + 1 NiO == 1 NiFe2O4 | ['Fe2NiO4'] |  | 1200 | 1 Fe2O3 + 1 NiO | 1 NiFe2O4
10.1016/j.materresbull.2008.06.002 | Raw powders SrCO3 and TiO2 (99% purity, Merck) wer <...> on beam milled using a BAL-TEC Ion Mill (RES 100). | solid-state | 0.997 SrCO3 + 1 TiO2 == 1 Sr0.997TiO2.997 + 0.997 CO2 | ['Sr0.997TiO2.997'] |  |  | 0.997 SrCO3 + 1 TiO2 | 1 Sr0.997TiO2.997 + 0.997 CO2
10.1016/j.materresbull.2008.06.002 | Raw powders SrCO3 and TiO2 (99% purity, Merck) wer <...> on beam milled using a BAL-TEC Ion Mill (RES 100). | solid-state | 1 SrCO3 + 1 TiO2 == 1 SrTiO3 + 1 CO2 | ['SrTiO3'] |  |  | 1 SrCO3 + 1 TiO2 | 1 SrTiO3 + 1 CO2
10.1016/j.materresbull.2008.06.002 | Raw powders SrCO3 and TiO2 (99% purity, Merck) wer <...> on beam milled using a BAL-TEC Ion Mill (RES 100). | solid-state | 1.02 SrCO3 + 1 TiO2 == 1 Sr1.02TiO3.02 + 1.02 CO2 | ['Sr1.02TiO3.02'] |  |  | 1.02 SrCO3 + 1 TiO2 | 1 Sr1.02TiO3.02 + 1.02 CO2
10.1016/j.materresbull.2010.05.006 | The Ca3Co4O9 (349) polycrystalline samples were pr <...> maintained for 2 min under a uniaxial pressure P. | solid-state | 3 CaCO3 + 1.333 Co3O4 + 0.333 O2 == 1 Ca3Co4O9 + 3 CO2 | ['Ca3Co4O9'] |  | 900 | 3 CaCO3 + 1.333 Co3O4 + 0.333 O2 | 1 Ca3Co4O9 + 3 CO2
10.1016/j.materresbull.2010.05.004 | The polycrystalline samples LnBaCo2O5+δ (Ln = Nd, <...> previous works (e.g., Refs. and references cited). | solid-state | 1 BaCO3 + 0.667 Co3O4 + 0.5 Sm2O3 == 1 LnBaCo2O5 + 1 CO2 + 0.083 O2; Ln = Sm | ['BaSmCo2O5'] |  |  | 1 BaCO3 + 0.667 Co3O4 + 0.5 Sm2O3 | 1 LnBaCo2O5 + 1 CO2 + 0.083 O2; Ln = Sm
10.1016/j.materresbull.2010.05.004 | The polycrystalline samples LnBaCo2O5+δ (Ln = Nd, <...> previous works (e.g., Refs. and references cited). | solid-state | 1 BaCO3 + 0.667 Co3O4 + 0.5 Nd2O3 == 1 LnBaCo2O5 + 1 CO2 + 0.083 O2; Ln = Nd | ['BaNdCo2O5'] |  |  | 1 BaCO3 + 0.667 Co3O4 + 0.5 Nd2O3 | 1 LnBaCo2O5 + 1 CO2 + 0.083 O2; Ln = Nd
10.1016/j.materresbull.2010.07.018 | Na0.5Bi0.5Cu3Ti4O12 (NBCTO) ceramics were prepared <...> 1000, 1010 and 1020 °C for 2.5-10 h, respectively. | solid-state | 0.25 Bi2O3 + 3 CuO + 0.25 Na2CO3 + 4 TiO2 == 1 Na0.5Bi0.5Cu3Ti4O12 + 0.25 CO2 | ['Na0.5Ti4Cu3Bi0.5O12'] | 1020 |  | 0.25 Bi2O3 + 3 CuO + 0.25 Na2CO3 + 4 TiO2 | 1 Na0.5Bi0.5Cu3Ti4O12 + 0.25 CO2
10.1016/j.materresbull.2010.06.061 | Ceramics with the ZrTiO4 and HfTiO4 compositions w <...> Å), in agreement with reported literature values . | solid-state | 1 TiO2 + 1 ZrO2 == 1 ZrTiO4 | ['ZrTiO4'] |  |  | 1 TiO2 + 1 ZrO2 | 1 ZrTiO4
10.1016/j.materresbull.2010.06.061 | Ceramics with the ZrTiO4 and HfTiO4 compositions w <...> Å), in agreement with reported literature values . | solid-state | 1 HfO2 + 1 TiO2 == 1 HfTiO4 | ['HfTiO4'] |  |  | 1 HfO2 + 1 TiO2 | 1 HfTiO4
10.1016/j.materresbull.2010.08.004 | xCo2O3-[(1 - x)/2]BaWO4 (BW)-[(1 - x)/2]Ba0.5Sr0. <...> and then sintered at 1300-1350 °C in air for 4 h. | solid-state | 0.5 BaCO3 + 0.5 SrCO3 + 1 TiO2 == 1 Ba0.5Sr0.5TiO3 + 1 CO2 | ['Ba0.5Sr0.5TiO3'] |  |  | 0.5 BaCO3 + 0.5 SrCO3 + 1 TiO2 | 1 Ba0.5Sr0.5TiO3 + 1 CO2
10.1016/j.materresbull.2010.08.004 | xCo2O3-[(1 - x)/2]BaWO4 (BW)-[(1 - x)/2]Ba0.5Sr0. <...> and then sintered at 1300-1350 °C in air for 4 h. | solid-state | 1 BaCO3 + 1 WO3 == 1 BaWO4 + 1 CO2 | ['BaWO4'] |  |  | 1 BaCO3 + 1 WO3 | 1 BaWO4 + 1 CO2
10.1016/j.materresbull.2010.06.060 | Single crystals of PFN were grown by a spontaneous <...> ization curve shows a slim hysteresis up to 370 K. | solid-state | 0.5 FeNbO4 + 1 PbO == 1 Pb(Fe1/2Nb1/2)O3 | ['Nb0.5Fe0.5PbO3'] |  | 1100 | 0.5 FeNbO4 + 1 PbO | 1 Pb(Fe1/2Nb1/2)O3
10.1016/j.materresbull.2011.03.009 | xBaWO4(BW)-(1 - x)Ba0.4Sr0.6TiO3(BST) (x = 15, 30 <...> and then sintered at 1320-1340 °C in air for 4 h. | solid-state | 1 BaCO3 + 1 WO3 == 1 BaWO4 + 1 CO2 | ['BaWO4'] |  |  | 1 BaCO3 + 1 WO3 | 1 BaWO4 + 1 CO2
10.1016/j.materresbull.2011.02.046 | xMgWO4 (MW)-(1 - x) Ba0.5Sr0.5TiO3 (BST) (x = 0, <...> lowed by sintering at 1320-1350 °C in air for 4 h. | solid-state | 0.5 BaCO3 + 0.5 SrCO3 + 1 TiO2 == 1 Ba0.5Sr0.5TiO3 + 1 CO2 | ['Ba0.5Sr0.5TiO3'] |  |  | 0.5 BaCO3 + 0.5 SrCO3 + 1 TiO2 | 1 Ba0.5Sr0.5TiO3 + 1 CO2
10.1016/j.materresbull.2011.02.046 | xMgWO4 (MW)-(1 - x) Ba0.5Sr0.5TiO3 (BST) (x = 0, <...> lowed by sintering at 1320-1350 °C in air for 4 h. | solid-state | 1 MgO + 1 WO3 == 1 MgWO4 | ['MgWO4'] |  |  | 1 MgO + 1 WO3 | 1 MgWO4
10.1016/j.materresbull.2011.01.007 | Li4Ti5O12 (lithium titanate) anode material was pr <...> d mass was powdered by grinding for several hours. | solid-state | 2 Li2CO3 + 5 TiO2 == 1 Li4Ti5O12 + 2 CO2 | ['Li4Ti5O12'] |  | 850 | 2 Li2CO3 + 5 TiO2 | 1 Li4Ti5O12 + 2 CO2
10.1016/j.materresbull.2011.01.007 | Li4Ti5O12 (lithium titanate) anode material was pr <...> d mass was powdered by grinding for several hours. | solid-state | 1 Li2CO3 + 1 TiO2 == 1 Li2TiO3 + 1 CO2 | ['Li2TiO3'] |  | 850 | 1 Li2CO3 + 1 TiO2 | 1 Li2TiO3 + 1 CO2
10.1016/j.materresbull.2010.09.028 | CeO2 (99.5%), La2O3 (99.9%), and CaCO3 (99%) powde <...> green samples and sintered samples, respectively. | solid-state | 0.05 CaCO3 + 0.85 CeO2 + 0.05 La2O3 + 0.05 O2 == 1 Ce0.85La0.10Ca0.05O2 + 0.05 CO2 | ['Ca0.05Ce0.85La0.1O2'] |  | 1200 | 0.05 CaCO3 + 0.85 CeO2 + 0.05 La2O3 + 0.05 O2 | 1 Ce0.85La0.10Ca0.05O2 + 0.05 CO2
10.1016/j.materresbull.2010.12.008 | Bi1-ySryFe(1-y)(1-x)Sc(1-y)xTiyO3 (x = 0-0.2, y = <...> urned off and the pellets started furnace cooling. | solid-state | 0.5 Bi2O3 + 0.5 Fe2O3 == 1 BiFeO3 | ['FeBiO3'] |  |  | 0.5 Bi2O3 + 0.5 Fe2O3 | 1 BiFeO3
10.1016/j.materresbull.2011.04.023 | KCaPO4:Eu2+ phosphors studied in this work were sy <...> he KCaPO4:Eu2+ green-blue phosphors were obtained. | solid-state | 1 CaCO3 + 0.5 K2CO3 + 1 NH4H2PO4 == 1 KCaPO4 + 1.5 CO2 + 1.5 H2O + 1 NH3 ; target KCaPO4 with additives Eu via Eu2O3 ; target KCaPO4 with additives Eu via Eu2O3, N2 | ['KCaPO4'] | 1000 |  | 1 CaCO3 + 0.5 K2CO3 + 1 NH4H2PO4 | 1 KCaPO4 + 1.5 CO2 + 1.5 H2O + 1 NH3 ; target KCaPO4 with additives Eu via Eu2O3 ; target KCaPO4 with additives Eu via Eu2O3, N2
10.1016/j.materresbull.2011.08.022 | The Tb3+ doped CaWO4 samples were synthesized via <...> samples in the form of white powder were obtained. | solid-state | 1 CaCO3 + 1 WO3 == 1 CaWO4 + 1 CO2 ; target CaWO4 with additives Tb via Tb4O7 ; target CaWO4 with additives Tb via Tb4O7 | ['CaWO4'] |  | 1000 | 1 CaCO3 + 1 WO3 | 1 CaWO4 + 1 CO2 ; target CaWO4 with additives Tb via Tb4O7 ; target CaWO4 with additives Tb via Tb4O7
10.1016/j.materresbull.2011.07.033 | All the phosphor samples were prepared by a solid- <...> wder and the LiSrPO4:Dy3+ phosphors were obtained. | solid-state | 0.5 Li2CO3 + 1 NH4H2PO4 + 1 SrCO3 == 1 LiSrPO4 + 1.5 CO2 + 1.5 H2O + 1 NH3 ; target LiSrPO4 with additives Dy via Dy2O3 ; target LiSrPO4 with additives Dy via Dy2O3 | ['LiSrPO4'] |  | 1300 | 0.5 Li2CO3 + 1 NH4H2PO4 + 1 SrCO3 | 1 LiSrPO4 + 1.5 CO2 + 1.5 H2O + 1 NH3 ; target LiSrPO4 with additives Dy via Dy2O3 ; target LiSrPO4 with additives Dy via Dy2O3
10.1016/j.materresbull.2011.08.017 | PbZr0.52Ti0.48O3 (PZT), PbFe0.5Ta0.5O3 (PFT), PbF2 <...> e dried at 350 °C for 1 h for electrode formation. | solid-state | 0.001 O2 + 3.982 PbF0.67W0.33O3 + 0.004 PbO + 0.002 W2O3 == 1 PbF2/3W1/3O3 | ['W0.333PbO3F0.667'] | 950 | 950 | 0.001 O2 + 3.982 PbF0.67W0.33O3 + 0.004 PbO + 0.002 W2O3 | 1 PbF2/3W1/3O3
10.1016/j.materresbull.2011.08.017 | PbZr0.52Ti0.48O3 (PZT), PbFe0.5Ta0.5O3 (PFT), PbF2 <...> e dried at 350 °C for 1 h for electrode formation. | solid-state | 0.25 Fe2O3 + 0.25 Nb2O5 + 1 PbO == 1 PbFe0.5Nb0.5O3 | ['Nb0.5Fe0.5PbO3'] | 950 | 950 | 0.25 Fe2O3 + 0.25 Nb2O5 + 1 PbO | 1 PbFe0.5Nb0.5O3
10.1016/j.materresbull.2011.11.050 | FeTiTaO6 and AlTiTaO6 ceramics were prepared by th <...> al density determined by the Archimedes technique. | solid-state | 0.5 Al2O3 + 0.5 Ta2O5 + 1 TiO2 == 1 AlTiTaO6 | ['TiTaAlO6'] |  |  | 0.5 Al2O3 + 0.5 Ta2O5 + 1 TiO2 | 1 AlTiTaO6
10.1016/j.materresbull.2011.07.039 | Bi0.9Ba0.1Fe0.9Ti0.1O3 and Bi0.9Ba0.1Fe0.81M0.09Ti <...> oding with a post fire silver paste on both sides. | solid-state | 0.1 BaCO3 + 0.45 Bi2O3 + 0.45 Fe2O3 + 0.1 TiO2 == 1 Bi0.9Ba0.1Fe0.9Ti0.1O3 + 0.1 CO2 | ['Ba0.1Ti0.1Fe0.9Bi0.9O3'] |  |  | 0.1 BaCO3 + 0.45 Bi2O3 + 0.45 Fe2O3 + 0.1 TiO2 | 1 Bi0.9Ba0.1Fe0.9Ti0.1O3 + 0.1 CO2
10.1016/j.materresbull.2011.07.039 | Bi0.9Ba0.1Fe0.9Ti0.1O3 and Bi0.9Ba0.1Fe0.81M0.09Ti <...> oding with a post fire silver paste on both sides. | solid-state | 0.1 BaCO3 + 0.45 Bi2O3 + 0.405 Fe2O3 + 0.09 MnO2 + 0.1 TiO2 == 1 Bi0.9Ba0.1Fe0.81M0.09Ti0.1O3 + 0.1 CO2 + 0.023 O2; M = Mn | ['Ba0.1Ti0.1Mn0.09Fe0.81Bi0.9O3'] |  |  | 0.1 BaCO3 + 0.45 Bi2O3 + 0.405 Fe2O3 + 0.09 MnO2 + 0.1 TiO2 | 1 Bi0.9Ba0.1Fe0.81M0.09Ti0.1O3 + 0.1 CO2 + 0.023 O2; M = Mn
10.1016/j.materresbull.2011.07.039 | Bi0.9Ba0.1Fe0.9Ti0.1O3 and Bi0.9Ba0.1Fe0.81M0.09Ti <...> oding with a post fire silver paste on both sides. | solid-state | 0.1 BaCO3 + 0.45 Bi2O3 + 0.405 Fe2O3 + 0.045 Sc2O3 + 0.1 TiO2 == 1 Bi0.9Ba0.1Fe0.81M0.09Ti0.1O3 + 0.1 CO2; M = Sc | ['Ba0.1Sc0.09Ti0.1Fe0.81Bi0.9O3'] |  |  | 0.1 BaCO3 + 0.45 Bi2O3 + 0.405 Fe2O3 + 0.045 Sc2O3 + 0.1 TiO2 | 1 Bi0.9Ba0.1Fe0.81M0.09Ti0.1O3 + 0.1 CO2; M = Sc
10.1016/j.materresbull.2011.07.039 | Bi0.9Ba0.1Fe0.9Ti0.1O3 and Bi0.9Ba0.1Fe0.81M0.09Ti <...> oding with a post fire silver paste on both sides. | solid-state | 0.1 BaCO3 + 0.45 Bi2O3 + 0.045 Co2O3 + 0.405 Fe2O3 + 0.1 TiO2 == 1 Bi0.9Ba0.1Fe0.81M0.09Ti0.1O3 + 0.1 CO2; M = Co | ['Ba0.1Ti0.1Fe0.81Co0.09Bi0.9O3'] |  |  | 0.1 BaCO3 + 0.45 Bi2O3 + 0.045 Co2O3 + 0.405 Fe2O3 + 0.1 TiO2 | 1 Bi0.9Ba0.1Fe0.81M0.09Ti0.1O3 + 0.1 CO2; M = Co
10.1016/j.materresbull.2011.07.039 | Bi0.9Ba0.1Fe0.9Ti0.1O3 and Bi0.9Ba0.1Fe0.81M0.09Ti <...> oding with a post fire silver paste on both sides. | solid-state | 0.045 Al2O3 + 0.1 BaCO3 + 0.45 Bi2O3 + 0.405 Fe2O3 + 0.1 TiO2 == 1 Bi0.9Ba0.1Fe0.81M0.09Ti0.1O3 + 0.1 CO2; M = Al | ['Ba0.1Ti0.1Fe0.81Al0.09Bi0.9O3'] |  |  | 0.045 Al2O3 + 0.1 BaCO3 + 0.45 Bi2O3 + 0.405 Fe2O3 + 0.1 TiO2 | 1 Bi0.9Ba0.1Fe0.81M0.09Ti0.1O3 + 0.1 CO2; M = Al
10.1016/j.materresbull.2011.11.007 | The powder sample with the general formula Ca6Sr3. <...> tered at 1373 K for 2 h in CO reducing atmosphere. | solid-state | 6 CaCO3 + 0.005 Eu2O3 + 6 SiO2 + 2.99 SrCO3 + 1 SrCl2·6H2O == 1 Eu0.01Ca6Sr3.99(Si2O7)3Cl2 + 8.99 CO2 + 6 H2O + 0.003 O2 | ['Sr3.99Ca6Eu0.01Si6O21Cl2'] | 1373 |  | 6 CaCO3 + 0.005 Eu2O3 + 6 SiO2 + 2.99 SrCO3 + 1 SrCl2·6H2O | 1 Eu0.01Ca6Sr3.99(Si2O7)3Cl2 + 8.99 CO2 + 6 H2O + 0.003 O2
10.1016/j.materresbull.2011.10.027 | In this work, Na1/2La1/2Cu3Ti4O12 was prepared by <...> ted as NLCTO-1 and NLCTO-2 samples, respectively). | solid-state | 3 CuO + 0.25 La2O3 + 0.25 Na2CO3 + 4 TiO2 == 1 Na1/2La1/2Cu3Ti4O12 + 0.25 CO2 | ['Na0.5La0.5Ti4Cu3O12'] | 1090 | 950 | 3 CuO + 0.25 La2O3 + 0.25 Na2CO3 + 4 TiO2 | 1 Na1/2La1/2Cu3Ti4O12 + 0.25 CO2
10.1016/j.materresbull.2011.09.015 | Na3Gd(PO4)2, Na3Gd0.94(PO4)2:0.06Tb3+ and Na3Gd0.9 <...> t 1100 °C for 10 h to obtain the phosphor samples. | solid-state | 2 (NH4)2HPO4 + 0.5 Gd2O3 + 3 NaCO3 == 1 Na3Gd(PO4)2 + 3 CO2 + 3 H2O + 4 NH3 + 0.75 O2 | ['Na3GdP2O8'] |  |  | 2 (NH4)2HPO4 + 0.5 Gd2O3 + 3 NaCO3 | 1 Na3Gd(PO4)2 + 3 CO2 + 3 H2O + 4 NH3 + 0.75 O2
10.1016/j.materresbull.2011.09.015 | Na3Gd(PO4)2, Na3Gd0.94(PO4)2:0.06Tb3+ and Na3Gd0.9 <...> t 1100 °C for 10 h to obtain the phosphor samples. | solid-state | 2 (NH4)2HPO4 + 0.47 Gd2O3 + 3 NaCO3 + 0.015 Tb4O7 == 1 Tb0.06Na3Gd0.94(PO4)2 + 3 CO2 + 3 H2O + 4 NH3 + 0.758 O2 | ['Na3Tb0.06Gd0.94P2O8'] |  |  | 2 (NH4)2HPO4 + 0.47 Gd2O3 + 3 NaCO3 + 0.015 Tb4O7 | 1 Tb0.06Na3Gd0.94(PO4)2 + 3 CO2 + 3 H2O + 4 NH3 + 0.758 O2
10.1016/j.materresbull.2011.09.015 | Na3Gd(PO4)2, Na3Gd0.94(PO4)2:0.06Tb3+ and Na3Gd0.9 <...> t 1100 °C for 10 h to obtain the phosphor samples. | solid-state | 2 (NH4)2HPO4 + 0.03 Eu2O3 + 0.47 Gd2O3 + 3 NaCO3 == 1 Eu0.06Na3Gd0.94(PO4)2 + 3 CO2 + 3 H2O + 4 NH3 + 0.75 O2 | ['Na3Gd0.94Eu0.06P2O8'] |  |  | 2 (NH4)2HPO4 + 0.03 Eu2O3 + 0.47 Gd2O3 + 3 NaCO3 | 1 Eu0.06Na3Gd0.94(PO4)2 + 3 CO2 + 3 H2O + 4 NH3 + 0.75 O2
10.1016/j.materresbull.2012.01.032 | (Ba0.85Ca0.15)(Ti0.90Zr0.10)O3 piezoelectric ceram <...> operties of all ceramics were measured after 24 h. | solid-state | 0.85 BaCO3 + 0.15 CaCO3 + 0.9 TiO2 + 0.1 ZrO2 == 1 (Ba0.85Ca0.15)(Ti0.90Zr0.10)O3 + 1 CO2 | ['Ba0.85Ca0.15Zr0.1Ti0.9O3'] |  | 1200 | 0.85 BaCO3 + 0.15 CaCO3 + 0.9 TiO2 + 0.1 ZrO2 | 1 (Ba0.85Ca0.15)(Ti0.90Zr0.10)O3 + 1 CO2
10.1016/j.materresbull.2012.06.035 | BZT ceramics doped with Nb2O5, MnO2 or V2O3 were p <...> intered at 1400, 1500 or 1600 °C, for 2 h, in air. | solid-state | 1 BaCO3 + 0.334 Ta2O5 + 0.333 ZnO == 1 Ba(Zn1/3Ta2/3)O3 + 1 CO2 | ['BaTa0.667Zn0.333O3'] | 1600 | 1310 | 1 BaCO3 + 0.334 Ta2O5 + 0.333 ZnO | 1 Ba(Zn1/3Ta2/3)O3 + 1 CO2
10.1016/j.materresbull.2012.05.009 | Bi2O3 (99.975% purity), TiO2 (99.6%), CaCO3 (99.95 <...> ic substance and then sintered at 1100 °C for 4 h. | solid-state | 2 Bi2O3 + 1 CaCO3 + 4 TiO2 == 1 CaBi4Ti4O15 + 1 CO2 | ['CaTi4Bi4O15'] | 1100 |  | 2 Bi2O3 + 1 CaCO3 + 4 TiO2 | 1 CaBi4Ti4O15 + 1 CO2
10.1016/j.materresbull.2012.04.006 | The PMNSN ceramic was synthesized using high-purit <...> sition to minimize the loss of lead during firing. | solid-state | 0.267 MgO + 0.316 Nb2O5 + 1 PbO2 + 0.05 Sc2O3 == 1 Pb((Mg1/3Nb2/3)0.8(Sc1/2Nb1/2)0.2)O3 + 0.5 O2 | ['Mg0.267Sc0.1Nb0.633PbO3'] | 1240 | 900 | 0.267 MgO + 0.316 Nb2O5 + 1 PbO2 + 0.05 Sc2O3 | 1 Pb((Mg1/3Nb2/3)0.8(Sc1/2Nb1/2)0.2)O3 + 0.5 O2
10.1016/j.materresbull.2012.04.098 | Pure BFN powder with cubic structure was prepared <...> t room atmospheric pressure with 4 h soaking time. | solid-state | 1 BaCO3 + 0.25 Fe2O3 + 0.25 Nb2O5 == 1 BaFe0.5Nb0.5O3 + 1 CO2 | ['BaNb0.5Fe0.5O3'] |  |  | 1 BaCO3 + 0.25 Fe2O3 + 0.25 Nb2O5 | 1 BaFe0.5Nb0.5O3 + 1 CO2
10.1016/j.materresbull.2012.02.012 | Specimens of the CoLi2/3Ti4/3O4 ceramics were prep <...> ic pellets were sintered at 900 °C for 2 h in air. | solid-state | 0.5 Co2O3 + 0.334 Li2CO3 + 1.333 TiO2 == 1 CoLi2/3Ti4/3O4 + 0.334 CO2 + 0.25 O2 | ['Li0.667Ti1.333CoO4'] | 900 | 800 | 0.5 Co2O3 + 0.334 Li2CO3 + 1.333 TiO2 | 1 CoLi2/3Ti4/3O4 + 0.334 CO2 + 0.25 O2
10.1016/j.materresbull.2012.08.075 | Using conventional solid-state synthesis, Bi12SiO2 <...> ured in the temperature range from 25 °C to 90 °C. | solid-state | 6 Bi2O3 + 1 SiO2 == 1 Bi12SiO20 | ['SiBi12O20'] |  |  | 6 Bi2O3 + 1 SiO2 | 1 Bi12SiO20
10.1016/j.materresbull.2012.08.074 | Ln2Ce2O7 (Ln = Sm, Er and Yb) oxides were prepared <...> ellets were subsequently cooled in air at the end. | solid-state | 2 CeO2 + 1 Er2O3 == 1 Ln2Ce2O7; Ln = Er | ['Er2Ce2O7'] | 1600 |  | 2 CeO2 + 1 Er2O3 | 1 Ln2Ce2O7; Ln = Er
10.1016/j.materresbull.2012.08.074 | Ln2Ce2O7 (Ln = Sm, Er and Yb) oxides were prepared <...> ellets were subsequently cooled in air at the end. | solid-state | 2 CeO2 + 1 Sm2O3 == 1 Ln2Ce2O7; Ln = Sm | ['Sm2Ce2O7'] | 1600 |  | 2 CeO2 + 1 Sm2O3 | 1 Ln2Ce2O7; Ln = Sm
10.1016/j.materresbull.2012.08.074 | Ln2Ce2O7 (Ln = Sm, Er and Yb) oxides were prepared <...> ellets were subsequently cooled in air at the end. | solid-state | 2 CeO2 + 1 Yb2O3 == 1 Ln2Ce2O7; Ln = Yb | ['Yb2Ce2O7'] | 1600 |  | 2 CeO2 + 1 Yb2O3 | 1 Ln2Ce2O7; Ln = Yb
10.1016/j.materresbull.2012.03.060 | A series of Ca2BO3Cl:Sm3+, Eu3+ samples with diffe <...> perature and ground thoroughly again into powders. | solid-state | 1.5 CaCO3 + 0.5 CaCl2 + 1 H3BO3 == 1 Ca2BO3Cl + 1.5 CO2 + 1.5 H2O ; target Ca2BO3Cl with additives Sm, Eu via Eu2O3, Sm2O3, Sm3 ; target Ca2BO3Cl with additives Sm, Eu via Eu2O3, Sm2O3, Sm3 | ['Ca2BO3Cl'] |  | 900 | 1.5 CaCO3 + 0.5 CaCl2 + 1 H3BO3 | 1 Ca2BO3Cl + 1.5 CO2 + 1.5 H2O ; target Ca2BO3Cl with additives Sm, Eu via Eu2O3, Sm2O3, Sm3 ; target Ca2BO3Cl with additives Sm, Eu via Eu2O3, Sm2O3, Sm3
10.1016/j.materresbull.2012.09.032 | Rb2Ca1-xP2O7:Eux 2+ (0.002 ≤ x ≤ 0.012) phosphors <...> N2 (95%) gas was flowing at a rate of 500 ml/min. | solid-state | 2 (NH4)2HPO4 + 1 CaCO3 + 1 Rb2CO3 == 1 Rb2CaP2O7 + 2 CO2 + 3 H2O + 4 NH3 | ['Rb2CaP2O7'] |  | 800 | 2 (NH4)2HPO4 + 1 CaCO3 + 1 Rb2CO3 | 1 Rb2CaP2O7 + 2 CO2 + 3 H2O + 4 NH3
10.1016/j.materresbull.2013.01.044 | A polycrystalline sample of Ba5NdCu1.5Nb8.5O30-δ ( <...> oding with a post fire silver paste on both sides. | solid-state | 5 BaCO3 + 1.5 CuO + 4.25 Nb2O5 + 0.5 Nd2O3 + 0.375 O2 == 1 Ba5NdCu1.5Nb8.5O30 + 5 CO2 | ['Ba5NdNb8.5Cu1.5O30'] |  |  | 5 BaCO3 + 1.5 CuO + 4.25 Nb2O5 + 0.5 Nd2O3 + 0.375 O2 | 1 Ba5NdCu1.5Nb8.5O30 + 5 CO2
10.1016/j.materresbull.2013.02.007 | High purity of CaCO3 (A.R), SnO2 (A.R), SiO2 (A.R) <...> sintered at 1400 °C for 4 h in ambient atmosphere. | solid-state | 3 CaCO3 + 2 SiO2 + 1 SnO2 == 1 Ca3SnSi2O9 + 3 CO2 | ['Ca3SnSi2O9'] | 1400 | 900 | 3 CaCO3 + 2 SiO2 + 1 SnO2 | 1 Ca3SnSi2O9 + 3 CO2
10.1016/j.materresbull.2012.11.066 | High-purity ZnO (J.T. Baker) and TiO2 (>99.9%; Sho <...> t of pure Zn2TiO4 in the absence of second phases. | solid-state | 1 TiO2 + 2 ZnO == 1 Zn2TiO4 | ['TiZn2O4'] | 1150 | 1100 | 1 TiO2 + 2 ZnO | 1 Zn2TiO4
10.1016/j.materresbull.2013.02.002 | The materials of PbTiO3-BiScO3-Bi(Zn1/2Zr1/2)O3 (a <...> ellets were then sintered at 1050-1150 °C for 2 h. | solid-state | 1 Bi2O3 + 1 PbO + 0.5 Sc2O3 + 1 TiO2 + 0.5 ZnCO3 + 0.5 ZrO2 == 1 PbTiO3-BiScO3-Bi(Zn1/2Zr1/2)O3 + 0.5 CO2 | ['ScZr0.5TiZn0.5PbBi2O9'] |  |  | 1 Bi2O3 + 1 PbO + 0.5 Sc2O3 + 1 TiO2 + 0.5 ZnCO3 + 0.5 ZrO2 | 1 PbTiO3-BiScO3-Bi(Zn1/2Zr1/2)O3 + 0.5 CO2
10.1016/j.materresbull.2013.02.002 | The materials of PbTiO3-BiScO3-Bi(Zn1/2Zr1/2)O3 (a <...> ellets were then sintered at 1050-1150 °C for 2 h. | solid-state | 1 PbO + 1 TiO2 == 1 PbTiO3 | ['TiPbO3'] |  |  | 1 PbO + 1 TiO2 | 1 PbTiO3
10.1016/j.materresbull.2012.12.074 | Samples of Eu3+ doped NSN were synthesized by soli <...> ed samples were slowly cooled to room temperature. | solid-state | 0.5 Na2CO3 + 2.5 Nb2O5 + 2 SrCO3 == 1 NaSr2Nb5O15 + 2.5 CO2 ; target NaSr2Nb5O15 with additives Eu via Eu2O3 ; target NaSr2Nb5O15 with additives Eu via Eu2O3 | ['NaSr2Nb5O15'] |  |  | 0.5 Na2CO3 + 2.5 Nb2O5 + 2 SrCO3 | 1 NaSr2Nb5O15 + 2.5 CO2 ; target NaSr2Nb5O15 with additives Eu via Eu2O3 ; target NaSr2Nb5O15 with additives Eu via Eu2O3
10.1016/j.materresbull.2013.01.039 | Na2CO3, CaCO3, NH4H2PO4 and Eu2O3 powders all with <...> d down to room temperature and then characterized. | solid-state | 1 CaCO3 + 1 NH4H2PO4 + 0.5 Na2CO3 == 1 NaCaPO4 + 1.5 CO2 + 1.5 H2O + 1 NH3 ; target NaCaPO4 with additives Eu via Eu2O3 ; target NaCaPO4 with additives Eu via Eu2O3 | ['NaCaPO4'] | 1100 |  | 1 CaCO3 + 1 NH4H2PO4 + 0.5 Na2CO3 | 1 NaCaPO4 + 1.5 CO2 + 1.5 H2O + 1 NH3 ; target NaCaPO4 with additives Eu via Eu2O3 ; target NaCaPO4 with additives Eu via Eu2O3
10.1016/j.materresbull.2013.01.039 | Na2CO3, CaCO3, NH4H2PO4 and Eu2O3 powders all with <...> d down to room temperature and then characterized. | solid-state | 0.95 CaCO3 + 0.025 Eu2O3 + 1 NH4H2PO4 + 0.5 Na2CO3 == 1 Eu0.05NaCa0.95PO4 + 1.45 CO2 + 1.5 H2O + 1 NH3 + 0.012 O2 | ['NaCa0.95Eu0.05PO4'] | 1100 |  | 0.95 CaCO3 + 0.025 Eu2O3 + 1 NH4H2PO4 + 0.5 Na2CO3 | 1 Eu0.05NaCa0.95PO4 + 1.45 CO2 + 1.5 H2O + 1 NH3 + 0.012 O2
10.1016/j.materresbull.2012.11.106 | The 0.8PbO-0.2B2O3 glass powders were synthesized <...> of the samples at 550 °C for 10 min as electrodes. | solid-state | 0.1 BaCO3 + 0.01 La2O3 + 0.87 PbO + 0.24 SnO2 + 0.06 TiO2 + 0.7 ZrO2 == 1 Pb0.87Ba0.1La0.02(Zr0.7Sn0.24Ti0.06)O3 + 0.1 CO2 | ['Ba0.1La0.02Zr0.7Ti0.06Pb0.87Sn0.24O3'] | 1000 |  | 0.1 BaCO3 + 0.01 La2O3 + 0.87 PbO + 0.24 SnO2 + 0.06 TiO2 + 0.7 ZrO2 | 1 Pb0.87Ba0.1La0.02(Zr0.7Sn0.24Ti0.06)O3 + 0.1 CO2
10.1016/j.materresbull.2013.05.108 | Polycrystalline ceramics of (Ba0.85Ca0.15)(Ti0.9Zr <...> out in the temperature range 1450-1500 °C for 3 h. | solid-state | 0.85 BaCO3 + 0.15 CaCO3 + 0.9 TiO2 + 0.1 ZrO2 == 1 (Ba0.85Ca0.15)(Ti0.9Zr0.1)O3 + 1 CO2 | ['Ba0.85Ca0.15Zr0.1Ti0.9O3'] |  | 1350 | 0.85 BaCO3 + 0.15 CaCO3 + 0.9 TiO2 + 0.1 ZrO2 | 1 (Ba0.85Ca0.15)(Ti0.9Zr0.1)O3 + 1 CO2
10.1016/j.materresbull.2013.05.109 | A series of polycrystalline phosphors with the com <...> he furnace, and ground again with an agate mortar. | solid-state | 0.5 BaCO3 + 2.5 BaF2 + 3 H3BO3 + 4 SrCO3 == 1 Ba3Sr4(BO3)3F5 + 4.5 CO2 + 4.5 H2O ; target Ba3Sr4(BO3)3F5 with additives xCe3+ via CeO2 ; target Ba3Sr4(BO3)3F5 with additives xCe3+ via CeO2 | ['Ba3Sr4B3O9F5'] | 1173 |  | 0.5 BaCO3 + 2.5 BaF2 + 3 H3BO3 + 4 SrCO3 | 1 Ba3Sr4(BO3)3F5 + 4.5 CO2 + 4.5 H2O ; target Ba3Sr4(BO3)3F5 with additives xCe3+ via CeO2 ; target Ba3Sr4(BO3)3F5 with additives xCe3+ via CeO2
10.1016/j.materresbull.2013.05.080 | The pure phase of KBa2Nb5O15:Dy3+ samples were syn <...> ar furnace and sintered at 1300 °C for 8 h in air. | solid-state | 2 BaCO3 + 0.5 K2CO3 + 2.5 Nb2O15 == 1 KBa2Nb5O15 + 2.5 CO2 + 12.5 O2 ; target KBa2Nb5O15 with additives Dy via Dy2O3 ; target KBa2Nb5O15 with additives Dy via Dy2O3 | ['KBa2Nb5O15'] | 1300 |  | 2 BaCO3 + 0.5 K2CO3 + 2.5 Nb2O15 | 1 KBa2Nb5O15 + 2.5 CO2 + 12.5 O2 ; target KBa2Nb5O15 with additives Dy via Dy2O3 ; target KBa2Nb5O15 with additives Dy via Dy2O3
10.1016/j.materresbull.2013.05.028 | A single-phase sample with the Pb2Ba2BiFe4ScO13 co <...> 50 h in two steps with an intermediate regrinding. | solid-state | 2 BaCO3 + 0.5 Bi2O3 + 2 Fe2O3 + 2 PbO + 0.5 Sc2O3 == 1 Pb2Ba2BiFe4ScO13 + 2 CO2 | ['Ba2ScFe4Pb2BiO13'] |  |  | 2 BaCO3 + 0.5 Bi2O3 + 2 Fe2O3 + 2 PbO + 0.5 Sc2O3 | 1 Pb2Ba2BiFe4ScO13 + 2 CO2
10.1016/j.materresbull.2013.05.045 | The powder samples of Bi3+ and Bi3+/Eu3+-codoped C <...> ders were naturally cooled to ambient temperature. | solid-state | 6 (NH4)2HPO4 + 10 CaCO3 + 2 NH4HF + 0.5 O2 == 1 Ca10(PO4)6F2 + 10 CO2 + 11 H2O + 14 NH3 ; target Ca10(PO4)6F2 with additives Bi, Eu via Bi2O3, Eu2O3 ; target Ca10(PO4)6F2 with additives Bi, Eu via Bi2O3, Eu2O3 | ['Ca10P6O24F2'] | 1250 |  | 6 (NH4)2HPO4 + 10 CaCO3 + 2 NH4HF + 0.5 O2 | 1 Ca10(PO4)6F2 + 10 CO2 + 11 H2O + 14 NH3 ; target Ca10(PO4)6F2 with additives Bi, Eu via Bi2O3, Eu2O3 ; target Ca10(PO4)6F2 with additives Bi, Eu via Bi2O3, Eu2O3
10.1016/j.materresbull.2013.05.082 | BaM hexaferrite with a composition of Ba0.75Bi0.25 <...> ere measured using the special fixture of 16454 A. | solid-state | 0.75 BaCO3 + 0.125 Bi2O3 + 0.45 Co3O4 + 4.775 Fe2O3 + 1.1 TiO2 == 1 Ba0.75Bi0.25Co1.35Ti1.1Fe9.55O19 + 0.75 CO2 + 0.225 O2 | ['Ba0.75Ti1.1Fe9.55Co1.35Bi0.25O19'] |  | 900 | 0.75 BaCO3 + 0.125 Bi2O3 + 0.45 Co3O4 + 4.775 Fe2O3 + 1.1 TiO2 | 1 Ba0.75Bi0.25Co1.35Ti1.1Fe9.55O19 + 0.75 CO2 + 0.225 O2
10.1016/j.materresbull.2013.04.047 | FeTiNbO6 samples were prepared by the solid-state <...> n annealed at 950 °C for 5 h in oxygen atmosphere. | solid-state | 0.5 Fe2O3 + 0.5 Nb2O5 + 1 TiO2 == 1 FeTiNbO6 | ['TiNbFeO6'] | 1125 | 1050 | 0.5 Fe2O3 + 0.5 Nb2O5 + 1 TiO2 | 1 FeTiNbO6
10.1016/j.materresbull.2013.08.011 | Powder samples of Sr1.99P2O7:0.01Eu2+ and Sr1.98P2 <...> der in an agate mortar for next characterizations. | solid-state | 2 (NH4)2HPO4 + 0.005 Eu2O3 + 1.99 SrCO3 == 1 Eu0.01Sr1.99P2O7 + 1.99 CO2 + 3 H2O + 4 NH3 + 0.003 O2 | ['Sr1.99Eu0.01P2O7'] | 1100 |  | 2 (NH4)2HPO4 + 0.005 Eu2O3 + 1.99 SrCO3 | 1 Eu0.01Sr1.99P2O7 + 1.99 CO2 + 3 H2O + 4 NH3 + 0.003 O2
10.1016/j.materresbull.2013.08.011 | Powder samples of Sr1.99P2O7:0.01Eu2+ and Sr1.98P2 <...> der in an agate mortar for next characterizations. | solid-state | 2 (NH4)2HPO4 + 0.01 O2 + 1.98 SrCO3 == 1 Sr1.98P2O7 + 1.98 CO2 + 3 H2O + 4 NH3 ; target Sr1.98P2O7 with additives 0.01Eu2+, 0.01R3+ via Eu2O3 ; target Sr1.98P2O7 with additives 0.01Eu2+, 0.01R3+ via Eu2O3 | ['Sr1.98P2O7'] | 1100 |  | 2 (NH4)2HPO4 + 0.01 O2 + 1.98 SrCO3 | 1 Sr1.98P2O7 + 1.98 CO2 + 3 H2O + 4 NH3 ; target Sr1.98P2O7 with additives 0.01Eu2+, 0.01R3+ via Eu2O3 ; target Sr1.98P2O7 with additives 0.01Eu2+, 0.01R3+ via Eu2O3
10.1016/j.materresbull.2013.06.028 | In this work, Na1/2Sm1/2Cu3Ti4O12 was prepared usi <...> d to as NSCTO-1 and NSCTO-2 samples, respectively. | solid-state | 3 CuO + 0.25 Na2CO3 + 0.25 Sm2O3 + 4 TiO2 == 1 Na1/2Sm1/2Cu3Ti4O12 + 0.25 CO2 | ['Na0.5Sm0.5Ti4Cu3O12'] | 1110 | 1050 | 3 CuO + 0.25 Na2CO3 + 0.25 Sm2O3 + 4 TiO2 | 1 Na1/2Sm1/2Cu3Ti4O12 + 0.25 CO2
10.1016/j.materresbull.2013.05.032 | LaCrO3 was synthesized using lanthanum oxide (La2O <...> nductively coupled plasma (ICP) mass spectroscopy. | solid-state | 0.5 Cr2O3 + 0.5 La2O3 == 1 LaCrO3 | ['LaCrO3'] |  |  | 0.5 Cr2O3 + 0.5 La2O3 | 1 LaCrO3
10.1016/j.materresbull.2013.04.060 | BSPT piezoceramics with a base composition near th <...> ed in sealed alumina crucibles at 1080 °C for 2 h. | solid-state | 0.182 Bi2O3 + 0.212 Pb3O4 + 0.182 Sc2O3 + 0.637 TiO2 == 1 0.363BiScO3-0.637PbTiO3 + 0.106 O2 | ['Sc0.363Ti0.637Pb0.637Bi0.363O3'] |  |  | 0.182 Bi2O3 + 0.212 Pb3O4 + 0.182 Sc2O3 + 0.637 TiO2 | 1 0.363BiScO3-0.637PbTiO3 + 0.106 O2
10.1016/j.materresbull.2013.12.008 | The following oxides were used in the synthesis: o <...> s phase compositions were checked by XRD analysis. | solid-state | 3 Nb2O5 + 0.75 O2 + 1.5 Sb2O4 + 0.5 V2O5 == 1 Nb6VSb3O25 | ['Nb6VSb3O25'] |  |  | 3 Nb2O5 + 0.75 O2 + 1.5 Sb2O4 + 0.5 V2O5 | 1 Nb6VSb3O25
10.1016/j.materresbull.2014.02.024 | α-NaMnO2 was synthesized for cathode materials of <...> with mortar for active material of Na-ion battery. | solid-state | 0.5 Mn2O3 + 0.5 Na2CO3 == 1 NaMnO2 + 0.5 CO2 | ['NaMnO2'] |  |  | 0.5 Mn2O3 + 0.5 Na2CO3 | 1 NaMnO2 + 0.5 CO2
10.1016/j.materresbull.2014.04.056 | Ag-doped 0.94(K0.5Na0.5)NbO3-0.06LiNbO3 ceramics w <...> e station connected to a 4294A impedance analyzer. | solid-state | 0.235 K2CO3 + 0.03 Li2CO3 + 0.235 Na2CO3 + 0.5 Nb2O5 == 1 0.94(K0.5Na0.5)NbO3-0.06LiNbO3 + 0.5 CO2 ; target 0.94(K0.5Na0.5)NbO3-0.06LiNbO3 with additives Ag via Ag2O ; target 0.94(K0.5Na0.5)NbO3-0.06LiNbO3 with additives Ag via Ag2O | ['K0.47Na0.47Li0.06NbO3'] | 1060 |  | 0.235 K2CO3 + 0.03 Li2CO3 + 0.235 Na2CO3 + 0.5 Nb2O5 | 1 0.94(K0.5Na0.5)NbO3-0.06LiNbO3 + 0.5 CO2 ; target 0.94(K0.5Na0.5)NbO3-0.06LiNbO3 with additives Ag via Ag2O ; target 0.94(K0.5Na0.5)NbO3-0.06LiNbO3 with additives Ag via Ag2O
10.1016/j.materresbull.2014.03.014 | Specimen powders were prepared by a conventional s <...> °C for 2 h in air with a heating rate of 5 °C/min. | solid-state | 1 CaCO3 + 1 MgO + 2 SiO2 == 1 CaMgSi2O6 + 1 CO2 | ['CaMgSi2O6'] |  | 1250 | 1 CaCO3 + 1 MgO + 2 SiO2 | 1 CaMgSi2O6 + 1 CO2
10.1016/j.materresbull.2014.01.010 | The acicular SKN templates were prepared by reacti <...> (CMO) method and characterized according to Ref. . | solid-state | 0.15 CaCO3 + 1 NaNbO3 + 0.15 Nb2O5 + 1.85 SrNb2O6 == 1 Sr1.85Ca0.15NaNb5O15 + 0.15 CO2 | ['NaSr1.85Ca0.15Nb5O15'] | 1340 |  | 0.15 CaCO3 + 1 NaNbO3 + 0.15 Nb2O5 + 1.85 SrNb2O6 | 1 Sr1.85Ca0.15NaNb5O15 + 0.15 CO2
10.1016/j.materresbull.2014.04.067 | Microcrystalline powders of GdPO4: Yb3+, Er3+, Ho3 <...> , and ground again into powder for subsequent use. | solid-state | 1 (NH4)2HPO4 + 0.5 Gd2O3 == 1 GdPO4 + 1.5 H2O + 2 NH3 ; target GdPO4 with additives Yb via Yb2O3 ; target GdPO4 with additives Yb via Yb2O3 | ['GdPO4'] |  |  | 1 (NH4)2HPO4 + 0.5 Gd2O3 | 1 GdPO4 + 1.5 H2O + 2 NH3 ; target GdPO4 with additives Yb via Yb2O3 ; target GdPO4 with additives Yb via Yb2O3
10.1016/j.materresbull.2013.12.061 | Three compositions, (1) 0.2Pb(Zn1/3Nb2/3)O3-0.4PbZ <...> specimens determined by the Archimedes technique. | solid-state | 0.067 Nb2O5 + 0.333 Pb3O4 + 0.4 TiO2 + 0.067 ZnO + 0.4 ZrO2 == 1 0.2Pb(Zn1/3Nb2/3)O3-0.4PbZrO3-0.4PbTiO3 + 0.167 O2 | ['Zr0.4Ti0.4Nb0.133Zn0.067PbO3'] | 1050 |  | 0.067 Nb2O5 + 0.333 Pb3O4 + 0.4 TiO2 + 0.067 ZnO + 0.4 ZrO2 | 1 0.2Pb(Zn1/3Nb2/3)O3-0.4PbZrO3-0.4PbTiO3 + 0.167 O2
10.1016/j.materresbull.2014.06.008 | Powders of 99.9% pure tantalum (-325 mesh, Alfa Pr <...> standard Bragg peaks of the samples, respectively. | solid-state | 4 Si + 1 Ta + 1 W == 1 WSi2-TaSi2 | ['TaWSi4'] |  |  | 4 Si + 1 Ta + 1 W | 1 WSi2-TaSi2
10.1016/j.materresbull.2013.09.053 | A series of powder samples Na2Ba6(Si2O7)(SiO4)2:Eu <...> O reductive atmosphere to form the final products. | solid-state | 6 BaCO3 + 1 Na2CO3 + 4 SiO2 == 1 Na2Ba6(Si2O7)(SiO4)2 + 7 CO2 ; target Na2Ba6(Si2O7)(SiO4)2 with additives Eu2+ via Eu2O3 ; target Na2Ba6(Si2O7)(SiO4)2 with additives Eu2+ via Eu2O3 | ['Na2Ba6Si4O15'] |  | 1050 | 6 BaCO3 + 1 Na2CO3 + 4 SiO2 | 1 Na2Ba6(Si2O7)(SiO4)2 + 7 CO2 ; target Na2Ba6(Si2O7)(SiO4)2 with additives Eu2+ via Eu2O3 ; target Na2Ba6(Si2O7)(SiO4)2 with additives Eu2+ via Eu2O3
10.1016/j.materresbull.2013.11.008 | MAl12O19 (M = Ca, Sr and Ba):1%Fe3+ were synthesiz <...> thout pre-sintering for CA6:1%Fe3+ and SA6:1%Fe3+. | solid-state | 6 Al2O3 + 1 CaCO3 == 1 MAl12O19 + 1 CO2; M = Ca | ['CaAl12O19'] |  | 1550 | 6 Al2O3 + 1 CaCO3 | 1 MAl12O19 + 1 CO2; M = Ca
10.1016/j.materresbull.2013.11.008 | MAl12O19 (M = Ca, Sr and Ba):1%Fe3+ were synthesiz <...> thout pre-sintering for CA6:1%Fe3+ and SA6:1%Fe3+. | solid-state | 6 Al2O3 + 1 BaCO3 == 1 MAl12O19 + 1 CO2; M = Ba | ['BaAl12O19'] |  | 1550 | 6 Al2O3 + 1 BaCO3 | 1 MAl12O19 + 1 CO2; M = Ba
10.1016/j.materresbull.2013.11.008 | MAl12O19 (M = Ca, Sr and Ba):1%Fe3+ were synthesiz <...> thout pre-sintering for CA6:1%Fe3+ and SA6:1%Fe3+. | solid-state | 6 Al2O3 + 1 SrCO3 == 1 MAl12O19 + 1 CO2; M = Sr | ['SrAl12O19'] |  | 1550 | 6 Al2O3 + 1 SrCO3 | 1 MAl12O19 + 1 CO2; M = Sr
10.1016/j.materresbull.2014.01.025 | The BFN ceramics were prepared by the conventional <...> h. Relative density of these disks was above 90%. | solid-state | 1 BaCO3 + 0.25 Fe2O3 + 0.25 Nb2O5 == 1 Ba(Fe0.5Nb0.5)O3 + 1 CO2 | ['BaNb0.5Fe0.5O3'] |  | 1100 | 1 BaCO3 + 0.25 Fe2O3 + 0.25 Nb2O5 | 1 Ba(Fe0.5Nb0.5)O3 + 1 CO2
10.1016/j.materresbull.2014.07.043 | Li4SrCa(SiO4)2:xTm3+ (0.01 ≤ x ≤ 0.05) phosphors w <...> mmercial BAM:Eu2+ (KX-501, Nippon Kasei Chemical). | solid-state | 1 CaCO3 + 2 H2SiO3 + 2 Li2CO3 + 1 SrCO3 == 1 Li4SrCa(SiO4)2 + 4 CO2 + 2 H2O ; target Li4SrCa(SiO4)2 with additives xTm3+ via Tm2O3 ; target Li4SrCa(SiO4)2 with additives xTm3+ via Tm2O3 | ['Li4SrCaSi2O8'] | 900 |  | 1 CaCO3 + 2 H2SiO3 + 2 Li2CO3 + 1 SrCO3 | 1 Li4SrCa(SiO4)2 + 4 CO2 + 2 H2O ; target Li4SrCa(SiO4)2 with additives xTm3+ via Tm2O3 ; target Li4SrCa(SiO4)2 with additives xTm3+ via Tm2O3
10.1016/j.materresbull.2014.09.045 | A solid state reaction method was used to prepare <...> , these pellets were sintered at 1100 °C for 24 h. | solid-state | 2 CaCO3 + 2 CuO + 4 TiO2 == 1 Ca2Cu2Ti4O12 + 2 CO2 | ['Ca2Ti4Cu2O12'] | 1100 | 900 | 2 CaCO3 + 2 CuO + 4 TiO2 | 1 Ca2Cu2Ti4O12 + 2 CO2
10.1016/j.materresbull.2014.08.043 | Na1/2Bi1/2Cu3Ti4O12 (NBCTO) polycrystalline bulk s <...> nt temperature to 500 °C at different frequencies. | solid-state | 0.25 Bi2O3 + 3 CuO + 0.25 Na2CO3 + 4 TiO2 == 1 Na1/2Bi1/2Cu3Ti4O12 + 0.25 CO2 | ['Na0.5Ti4Cu3Bi0.5O12'] | 1000 | 850 | 0.25 Bi2O3 + 3 CuO + 0.25 Na2CO3 + 4 TiO2 | 1 Na1/2Bi1/2Cu3Ti4O12 + 0.25 CO2
10.1016/j.materresbull.2014.09.072 | A BST powder with chemical formula Ba0.6Sr0.4TiO3 <...> g-1) was used as recommended by the manufacturer. | solid-state | 0.6 BaCO3 + 0.4 SrCO3 + 1 TiO2 == 1 Ba0.6Sr0.4TiO3 + 1 CO2 | ['Ba0.6Sr0.4TiO3'] |  |  | 0.6 BaCO3 + 0.4 SrCO3 + 1 TiO2 | 1 Ba0.6Sr0.4TiO3 + 1 CO2
10.1016/j.materresbull.2014.10.062 | The polycrystalline sample of (Bi0.5Ba0.5) (Fe0.5T <...> s using loop tracer (M/S Marine India, New Delhi). | solid-state | 0.25 Ba2CO3 + 0.25 Bi2O3 + 0.25 Fe2O3 + 0.125 O2 + 0.5 TiO2 == 1 (Bi0.5Ba0.5)(Fe0.5Ti0.5)O3 + 0.25 CO2 | ['Ba0.5Ti0.5Fe0.5Bi0.5O3'] | 855 |  | 0.25 Ba2CO3 + 0.25 Bi2O3 + 0.25 Fe2O3 + 0.125 O2 + 0.5 TiO2 | 1 (Bi0.5Ba0.5)(Fe0.5Ti0.5)O3 + 0.25 CO2
10.1016/j.materresbull.2014.09.062 | A NiCuZn ferrite with composition of Ni0.2Cu0.2Zn0 <...> se samples were sintered at 900 °C for 3 h in air. | solid-state | 0.2 CuO + 1 Fe2O3 + 0.2 NiO + 0.6 ZnO == 1 Ni0.2Cu0.2Zn0.6Fe2O4 | ['Fe2Ni0.2Cu0.2Zn0.6O4'] | 900 |  | 0.2 CuO + 1 Fe2O3 + 0.2 NiO + 0.6 ZnO | 1 Ni0.2Cu0.2Zn0.6Fe2O4
10.1016/j.materresbull.2015.02.057 | 0.36BiScO3-0.64PbTiO3 (BS-PT) ceramics were prepar <...> fter burning out the PVA binder at 750 °C for 5 h. | solid-state | 0.18 Bi2O3 + 0.64 PbO + 0.18 Sc2O3 + 0.64 TiO2 == 1 0.36BiScO3-0.64PbTiO3 | ['Sc0.36Ti0.64Pb0.64Bi0.36O3'] |  | 790 | 0.18 Bi2O3 + 0.64 PbO + 0.18 Sc2O3 + 0.64 TiO2 | 1 0.36BiScO3-0.64PbTiO3
10.1016/j.materresbull.2014.11.039 | The polycrystalline sample of Zn0.9Ni0.1O was synt <...> pedance analyzer and a furnace (Eurotherm C-1000). | solid-state | 0.1 NiO + 0.9 ZnO == 1 Zn0.9Ni0.1O | ['Ni0.1Zn0.9O'] |  | 550 | 0.1 NiO + 0.9 ZnO | 1 Zn0.9Ni0.1O
10.1016/j.materresbull.2015.02.012 | AC3B4O12-type perovskite CaCu3Ti4O12 (CCTO), □0.34 <...> ceramic bulk. All samples were cooled in furnace. | solid-state | 1 CaCO3 + 3 CuO + 4 TiO2 == 1 CaCu3Ti4O12 + 1 CO2 | ['CaTi4Cu3O12'] | 1000 | 800 | 1 CaCO3 + 3 CuO + 4 TiO2 | 1 CaCu3Ti4O12 + 1 CO2
10.1016/j.materresbull.2015.02.012 | AC3B4O12-type perovskite CaCu3Ti4O12 (CCTO), □0.34 <...> ceramic bulk. All samples were cooled in furnace. | solid-state | 3 CuO + 1 Ta2O5 + 2 TiO2 == 1 Cu3Ta2Ti2O12 | ['Ti2Ta2Cu3O12'] | 1000 | 800 | 3 CuO + 1 Ta2O5 + 2 TiO2 | 1 Cu3Ta2Ti2O12
10.1016/j.materresbull.2015.02.012 | AC3B4O12-type perovskite CaCu3Ti4O12 (CCTO), □0.34 <...> ceramic bulk. All samples were cooled in furnace. | solid-state | 2 CuO + 2 Ta2O5 == 1 Cu2Ta4O12 | ['Ta4Cu2O12'] | 1000 | 800 | 2 CuO + 2 Ta2O5 | 1 Cu2Ta4O12
10.1016/j.materresbull.2015.02.022 | (Ba0.85Ca0.15)(Zr0.10Ti0.90)O3-xBa(Cu0.5W0.5)O3 ce <...> e samples at 850 °C for 30 min to form electrodes. | solid-state | 1 BaCO3 + 0.5 CuO + 0.5 WO3 == 1 Ba(Cu0.5W0.5)O3 + 1 CO2 | ['BaW0.5Cu0.5O3'] | 1340 | 1100 | 1 BaCO3 + 0.5 CuO + 0.5 WO3 | 1 Ba(Cu0.5W0.5)O3 + 1 CO2
10.1016/j.materresbull.2015.03.009 | The La0.7Sr0.3MnO3 (LSMO) sample was prepared by s <...> boundaries and on the surfaces of the LSMO phase. | solid-state | 0.35 La2O3 + 0.5 Mn2O3 + 0.075 O2 + 0.3 SrO == 1 La0.7Sr0.3MnO3 | ['Sr0.3La0.7MnO3'] | 1050 | 900 | 0.35 La2O3 + 0.5 Mn2O3 + 0.075 O2 + 0.3 SrO | 1 La0.7Sr0.3MnO3
10.1016/j.materresbull.2015.01.042 | Powder sample of Sr2ScO3F was prepared by the conv <...> ime. Finally the sandy beige product was obtained. | solid-state | 0.5 Sc2O3 + 1.5 SrCO3 + 0.5 SrF2 == 1 Sr2ScO3F + 1.5 CO2 | ['Sr2ScO3F'] |  | 1050 | 0.5 Sc2O3 + 1.5 SrCO3 + 0.5 SrF2 | 1 Sr2ScO3F + 1.5 CO2
10.1016/j.materresbull.2014.11.032 | All the chemicals from commercial source were used <...> peated three times to achieve a complete reaction. | solid-state | 1 BiOCl + 1 SrCO3 == 1 SrBiO2Cl + 1 CO2 | ['SrBiO2Cl'] |  |  | 1 BiOCl + 1 SrCO3 | 1 SrBiO2Cl + 1 CO2
10.1016/j.materresbull.2014.11.032 | All the chemicals from commercial source were used <...> peated three times to achieve a complete reaction. | solid-state | 1 BaCO3 + 1 BiOCl == 1 BaBiO2Cl + 1 CO2 | ['BaBiO2Cl'] |  |  | 1 BaCO3 + 1 BiOCl | 1 BaBiO2Cl + 1 CO2
10.1016/j.materresbull.2014.11.055 | Ceramic samples of CaBi4Ti4O15 (CBT), CaBi4Ti3.95N <...> tron microscopy (FE-SEM, JSM-5610LV; JEOL, Japan). | solid-state | 2 Bi2O3 + 1 CaCO3 + 4 TiO2 == 1 CaBi4Ti4O15 + 1 CO2 | ['CaTi4Bi4O15'] |  | 800 | 2 Bi2O3 + 1 CaCO3 + 4 TiO2 | 1 CaBi4Ti4O15 + 1 CO2
10.1016/j.materresbull.2014.11.055 | Ceramic samples of CaBi4Ti4O15 (CBT), CaBi4Ti3.95N <...> tron microscopy (FE-SEM, JSM-5610LV; JEOL, Japan). | solid-state | 2 Bi2O3 + 1 CaCO3 + 0.025 Nb2O5 + 3.95 TiO2 == 1 CaBi4Ti3.95Nb0.05O15 + 1 CO2 + 0.013 O2 | ['CaTi3.95Nb0.05Bi4O15'] |  | 800 | 2 Bi2O3 + 1 CaCO3 + 0.025 Nb2O5 + 3.95 TiO2 | 1 CaBi4Ti3.95Nb0.05O15 + 1 CO2 + 0.013 O2
10.1016/j.materresbull.2015.04.004 | BWO ceramic samples were prepared by conventional <...> measurements were made of fired-on platinum paste. | solid-state | 1 Bi2O3 + 1 WO3 == 1 Bi2WO6 | ['WBi2O6'] | 10 | 600 | 1 Bi2O3 + 1 WO3 | 1 Bi2WO6
10.1016/j.materresbull.2014.12.044 | The powder samples of Ba9Sc2Si6O24:Eu0.09, Mnx(BSS <...> phors were ground to the powder for further study. | solid-state | 9 BaCO3 + 1 Sc2O3 + 6 SiO2 == 1 Ba9Sc2Si6O24 + 9 CO2 ; target Ba9Sc2Si6O24 with additives Eu0.09 via Eu2O3 ; target Ba9Sc2Si6O24 with additives Eu0.09 via Eu2O3 | ['Ba9Sc2Si6O24'] |  |  | 9 BaCO3 + 1 Sc2O3 + 6 SiO2 | 1 Ba9Sc2Si6O24 + 9 CO2 ; target Ba9Sc2Si6O24 with additives Eu0.09 via Eu2O3 ; target Ba9Sc2Si6O24 with additives Eu0.09 via Eu2O3
10.1016/j.materresbull.2015.07.029 | A series of La6Sr4(SiO4)6F2:Ce3+,Tb3+ phosphors we <...> ere ground again into powder for further analysis. | solid-state | 3 La2O3 + 1 NH4HF2 + 6 SiO2 + 4 SrCO3 == 1 La6Sr4(SiO4)6F2 + 4 CO2 + 1 H2O + 1 NH3 ; target La6Sr4(SiO4)6F2 with additives Ce, Tb via CeO2, Tb4O7 ; target La6Sr4(SiO4)6F2 with additives Ce, Tb via CeO2, Tb4O7 | ['Sr4La6Si6O24F2'] |  |  | 3 La2O3 + 1 NH4HF2 + 6 SiO2 + 4 SrCO3 | 1 La6Sr4(SiO4)6F2 + 4 CO2 + 1 H2O + 1 NH3 ; target La6Sr4(SiO4)6F2 with additives Ce, Tb via CeO2, Tb4O7 ; target La6Sr4(SiO4)6F2 with additives Ce, Tb via CeO2, Tb4O7
10.1016/j.materresbull.2015.03.068 | In this work, Bi4Ti3O12 powders with 10 wt.% of bi <...> NH4OH (99.9%, Qhemis) and C2H8N2 (99.8%, Aldrich). | solid-state | 2 Bi2O3 + 3 TiO2 == 1 Bi4Ti3O12 ; target Bi4Ti3O12 with additives Bi via Bi(NO3)3·5H2O, Bi2O3 ; target Bi4Ti3O12 with additives Bi via Bi(NO3)3·5H2O, Bi2O3, NH4OH | ['Ti3Bi4O12'] |  |  | 2 Bi2O3 + 3 TiO2 | 1 Bi4Ti3O12 ; target Bi4Ti3O12 with additives Bi via Bi(NO3)3·5H2O, Bi2O3 ; target Bi4Ti3O12 with additives Bi via Bi(NO3)3·5H2O, Bi2O3, NH4OH
10.1016/j.materresbull.2015.06.049 | The silicate glasses with mol% compositions were ( <...> m3 for the optical and spectroscopic measurements. | solid-state | 0.333 O2 + 0.333 Pb3O4 + 1 SiO2 == 1 PbSiO4 | ['PbSiO4'] |  |  | 0.333 O2 + 0.333 Pb3O4 + 1 SiO2 | 1 PbSiO4
10.1016/j.materresbull.2014.11.031 | High-purity oxide powders-CaCO3 (99%), MgCO3 (99.9 <...> 1 h after being held at 763 °C in air for 1-10 h. | solid-state | 1 CaCO3 + 1 MgCO3 + 2 SiO2 == 1 CaMgSi2O6 + 2 CO2 | ['CaMgSi2O6'] |  |  | 1 CaCO3 + 1 MgCO3 + 2 SiO2 | 1 CaMgSi2O6 + 2 CO2
10.1016/j.materresbull.2015.03.007 | Initial samples of NdSr2Mn2O7+δ were synthesized i <...> res of 1173 K, 1273 K, 1373 K and 1473 K for 72 h. | solid-state | 1 Mn2O3 + 0.5 Nd2O3 + 0.25 O2 + 2 SrCO3 == 1 NdSr2Mn2O7 + 2 CO2 | ['Sr2NdMn2O7'] | 1673 |  | 1 Mn2O3 + 0.5 Nd2O3 + 0.25 O2 + 2 SrCO3 | 1 NdSr2Mn2O7 + 2 CO2
10.1016/j.materresbull.2015.02.030 | A batch mixture of composition (0.9Ca0.9Mg0.1SiO3- <...> sintered at 1200, 1290, 1350 and 1400 °C for 2 h. | solid-state | 0.91 CaCO3 + 0.19 MgCO3 + 1.1 SiO2 == 1 0.9Ca0.9Mg0.1SiO3-0.1CaMgSi2O6 + 1.1 CO2 | ['Ca0.91Mg0.19Si1.1O3.3'] | 1400 | 1100 | 0.91 CaCO3 + 0.19 MgCO3 + 1.1 SiO2 | 1 0.9Ca0.9Mg0.1SiO3-0.1CaMgSi2O6 + 1.1 CO2
10.1016/j.materresbull.2016.03.019 | Polycrystalline La0.5-xPrxCa0.5MnO3 (LPCMO-x) samp <...> .3Ca0.5MnO3 and (LPCMO-4) for La0.1Pr0.4Ca0.5MnO3. | solid-state | 0.5 CaCO3 + 0.15 La2O3 + 0.5 Mn2O3 + 0.092 O2 + 0.033 Pr6O11 == 1 La0.3Pr0.2Ca0.5MnO3 + 0.5 CO2 | ['Ca0.5Pr0.2La0.3MnO3'] | 1350 |  | 0.5 CaCO3 + 0.15 La2O3 + 0.5 Mn2O3 + 0.092 O2 + 0.033 Pr6O11 | 1 La0.3Pr0.2Ca0.5MnO3 + 0.5 CO2
10.1016/j.materresbull.2015.10.046 | The samples of YAG:Ce2O3 phosphor (nominal composi <...> e slightly ground with an agate mortar and pestle. | solid-state | 2.5 Al2O3 + 0.06 CeO2 + 1.47 Y2O3 == 1 Y2.94Ce0.06Al5O12 + 0.015 O2 | ['Ce0.06Y2.94Al5O12'] |  |  | 2.5 Al2O3 + 0.06 CeO2 + 1.47 Y2O3 | 1 Y2.94Ce0.06Al5O12 + 0.015 O2
10.1016/j.materresbull.2015.10.046 | The samples of YAG:Ce2O3 phosphor (nominal composi <...> e slightly ground with an agate mortar and pestle. | solid-state | 2.5 Al2O3 + 0.06 CeF3 + 1.47 Y2O3 == 1 Y2.94Ce0.06Al5O11.91F0.18 | ['Ce0.06Y2.94Al5O11.91F0.18'] |  |  | 2.5 Al2O3 + 0.06 CeF3 + 1.47 Y2O3 | 1 Y2.94Ce0.06Al5O11.91F0.18
10.1016/j.materresbull.2016.03.003 | Ba(Zr0.04Ti0.96)O3 and 1 mol% CuO-added Ba(Zr0.04T <...> steresis loops of the ceramics were then measured. | solid-state | 1 BaCO3 + 0.96 TiO2 + 0.04 ZrO2 == 1 Ba(Zr0.04Ti0.96)O3 + 1 CO2 | ['BaZr0.04Ti0.96O3'] | 1500 |  | 1 BaCO3 + 0.96 TiO2 + 0.04 ZrO2 | 1 Ba(Zr0.04Ti0.96)O3 + 1 CO2
10.1016/j.materresbull.2016.07.004 | LaTiNbO6 ceramics were prepared by a conventional <...> cooling rate of 1 °C/min (abbreviated as A0.5-A8). | solid-state | 0.5 La2O3 + 0.5 Nb2O5 + 1 TiO2 == 1 LaTiNbO6 | ['LaTiNbO6'] |  | 1250 | 0.5 La2O3 + 0.5 Nb2O5 + 1 TiO2 | 1 LaTiNbO6
10.1016/j.materresbull.2016.06.004 | The Sc2(MoO4)3: x%Eu3+ (x = 0-60) samples were pre <...> with a Tektronix digital oscilloscope (TDS 3052). | solid-state | 3 MoO3 + 1 Sc2O3 == 1 Sc2(MoO4)3 ; target Sc2(MoO4)3 with additives Eu via Eu2O3 ; target Sc2(MoO4)3 with additives Eu via Eu2O3 | ['Sc2Mo3O12'] | 800 |  | 3 MoO3 + 1 Sc2O3 | 1 Sc2(MoO4)3 ; target Sc2(MoO4)3 with additives Eu via Eu2O3 ; target Sc2(MoO4)3 with additives Eu via Eu2O3
10.1016/j.materresbull.2015.11.036 | BaCO3 (analytically pure, AR), ZnO (AR), ZrO2 (AR) <...> mm × 1 mm discs, and sintered at 1395 °C for 4 h. | solid-state | 1 BaCO3 + 0.334 Nb2O5 + 0.333 ZnO == 1 Ba(Zn1/3Nb2/3)O3 + 1 CO2 | ['BaNb0.667Zn0.333O3'] | 1395 | 1360 | 1 BaCO3 + 0.334 Nb2O5 + 0.333 ZnO | 1 Ba(Zn1/3Nb2/3)O3 + 1 CO2
10.1016/j.materresbull.2015.11.024 | Pure host material of Ca2BO3Cl as well as doped Ca <...> g photon counts with a SR430 multi-channel scaler. | solid-state | 1.5 CaCO3 + 0.5 CaCl2 + 1 H3BO3 == 1 Ca2BO3Cl + 1.5 CO2 + 1.5 H2O | ['Ca2BO3Cl'] | 700 |  | 1.5 CaCO3 + 0.5 CaCl2 + 1 H3BO3 | 1 Ca2BO3Cl + 1.5 CO2 + 1.5 H2O
10.1016/j.materresbull.2016.08.002 | A series of NaCaBO3:x mol Tm3+ (i.e., NaCaBO3:xTm3 <...> rinded and collected for further characterization. | solid-state | 1 CaCO3 + 1 H3BO3 + 0.5 Na2CO3 == 1 NaCaBO3 + 1.5 CO2 + 1.5 H2O | ['NaCaBO3'] | 850 |  | 1 CaCO3 + 1 H3BO3 + 0.5 Na2CO3 | 1 NaCaBO3 + 1.5 CO2 + 1.5 H2O
10.1016/j.materresbull.2016.08.006 | Sulfide powders with the chemical formula Cu2ZnSnS <...> e intervals of 10-30 min for diffraction analyses. | solid-state | 2 CuS + 1 SnS + 1 ZnS == 1 Cu2ZnSnS4 | ['Cu2ZnSnS4'] |  |  | 2 CuS + 1 SnS + 1 ZnS | 1 Cu2ZnSnS4
10.1016/j.materresbull.2017.01.024 | CaWO4-2Li2WO4 ceramics were synthesized by the con <...> in and then cooled to room temperature in furnace. | solid-state | 1 CaCO3 + 2 Li2CO3 + 3 WO3 == 1 CaWO4-2Li2WO4 + 3 CO2 | ['Li4CaW3O12'] |  | 600 | 1 CaCO3 + 2 Li2CO3 + 3 WO3 | 1 CaWO4-2Li2WO4 + 3 CO2
10.1016/j.materresbull.2017.02.014 | Na1/3Ca1/3Y1/3Cu3Ti4O12 (NCYCTO) was prepared usin <...> as the NCY1, NCY2 and NCY3 samples, respectively. | solid-state | 0.333 CaCO3 + 3 CuO + 0.166 Na2CO3 + 0.001 O2 + 4 TiO2 + 0.166 Y2O3 == 1 Na1/3Ca1/3Y1/3Cu3Ti4O12 + 0.5 CO2 | ['Na0.333Ca0.333Y0.333Ti4Cu3O12'] | 1120 |  | 0.333 CaCO3 + 3 CuO + 0.166 Na2CO3 + 0.001 O2 + 4 TiO2 + 0.166 Y2O3 | 1 Na1/3Ca1/3Y1/3Cu3Ti4O12 + 0.5 CO2
10.1016/j.materresbull.2017.06.018 | The used KLN target was prepared by conventional s <...> ate steps. 2Li2CO3+3K2CO3+5Nb2O5→K6Li4Nb10O30+5CO2 | solid-state | 1.5 K2CO3 + 1 Li2CO3 + 2.5 Nb2O5 == 1 K3Li2Nb5O15 + 2.5 CO2 | ['K3Li2Nb5O15'] |  |  | 1.5 K2CO3 + 1 Li2CO3 + 2.5 Nb2O5 | 1 K3Li2Nb5O15 + 2.5 CO2
10.1016/j.materresbull.2016.08.010 | Piezoelectric composition ceramics 0.08Pb(Ni1/3Nb2 <...> 24 h prior to measurements of electric properties. | solid-state | 0.01 MgO + 0.027 Nb2O5 + 0.027 NiO + 1 PbO + 0.45 TiO2 + 0.01 WO3 + 0.45 ZrO2 == 1 0.08Pb(Ni1/3Nb2/3)O3-0.02Pb(Mg1/2W1/2)O3-0.9Pb(Zr0.5Ti0.5)O3 | ['Mg0.01Zr0.45Ti0.45Nb0.053W0.01Ni0.027PbO3'] | 900 |  | 0.01 MgO + 0.027 Nb2O5 + 0.027 NiO + 1 PbO + 0.45 TiO2 + 0.01 WO3 + 0.45 ZrO2 | 1 0.08Pb(Ni1/3Nb2/3)O3-0.02Pb(Mg1/2W1/2)O3-0.9Pb(Zr0.5Ti0.5)O3
10.1016/j.materresbull.2017.05.005 | Powder samples of Cs2CaP2O7 doped with of Eu2+ and <...> in the first 24 h, and becomes more stable later. | solid-state | 2 (NH4)2HPO4 + 1 CaCO3 + 1 Cs2CO3 == 1 Cs2CaP2O7 + 2 CO2 + 3 H2O + 4 NH3 | ['Cs2CaP2O7'] |  |  | 2 (NH4)2HPO4 + 1 CaCO3 + 1 Cs2CO3 | 1 Cs2CaP2O7 + 2 CO2 + 3 H2O + 4 NH3
10.1016/j.materresbull.2017.04.015 | The 0.55Pb(Ni1/3Nb2/3)O3-0.45Pb(Zr0.3Ti0.7)O3 cera <...> 4 h prior to evaluating the electrical properties. | solid-state | 0.183 Nb2O5 + 0.183 NiO + 1 PbO + 0.315 TiO2 + 0.135 ZrO2 == 1 0.55Pb(Ni1/3Nb2/3)O3-0.45Pb(Zr0.3Ti0.7)O3 | ['Zr0.135Ti0.315Nb0.367Ni0.183PbO3'] | 1275 | 1050 | 0.183 Nb2O5 + 0.183 NiO + 1 PbO + 0.315 TiO2 + 0.135 ZrO2 | 1 0.55Pb(Ni1/3Nb2/3)O3-0.45Pb(Zr0.3Ti0.7)O3
10.1016/j.materresbull.2017.04.008 | The samples BaLaLiTeO6 and SrLaLiTeO6 were synthes <...> dynamically favourable oxidation of Te4+ to Te6+ . | solid-state | 1 BaCO3 + 0.5 La2O3 + 0.5 Li2CO3 + 0.5 O2 + 1 TeO2 == 1 BaLaLiTeO6 + 1.5 CO2 | ['LiBaLaTeO6'] |  | 850 | 1 BaCO3 + 0.5 La2O3 + 0.5 Li2CO3 + 0.5 O2 + 1 TeO2 | 1 BaLaLiTeO6 + 1.5 CO2
10.1016/j.materresbull.2017.04.008 | The samples BaLaLiTeO6 and SrLaLiTeO6 were synthes <...> dynamically favourable oxidation of Te4+ to Te6+ . | solid-state | 0.5 La2O3 + 0.5 Li2CO3 + 0.5 O2 + 1 SrCO3 + 1 TeO2 == 1 SrLaLiTeO6 + 1.5 CO2 | ['LiSrLaTeO6'] |  | 850 | 0.5 La2O3 + 0.5 Li2CO3 + 0.5 O2 + 1 SrCO3 + 1 TeO2 | 1 SrLaLiTeO6 + 1.5 CO2
10.1016/j.materresbull.2017.01.005 | The YCTO ceramics were prepared by solid-state rea <...> y, and then cooled to room temperature in furnace. | solid-state | 3 CuO + 4 TiO2 + 0.334 Y2O3 == 1 Y2/3Cu3Ti4O12 | ['Y0.667Ti4Cu3O12'] | 1020 | 930 | 3 CuO + 4 TiO2 + 0.334 Y2O3 | 1 Y2/3Cu3Ti4O12
10.1016/j.materresbull.2018.02.034 | BTO was prepared in the conventional solid-state r <...> shed well into powder form for further processing. | solid-state | 1 BaCO3 + 1 TiO2 == 1 BaTiO3 + 1 CO2 | ['BaTiO3'] |  |  | 1 BaCO3 + 1 TiO2 | 1 BaTiO3 + 1 CO2
10.1016/j.materresbull.2017.11.037 | Polycrystalline NSMGO sample was prepared by tradi <...> quantum interference device (SQUID) magnetometer. | solid-state | 0.01 Ga2O3 + 0.98 MnO2 + 0.275 Nd2O3 + 0.45 SrCO3 == 1 Nd0.55Sr0.45Mn0.98Ga0.02O3 + 0.45 CO2 + 0.132 O2 | ['Sr0.45Nd0.55Mn0.98Ga0.02O3'] |  |  | 0.01 Ga2O3 + 0.98 MnO2 + 0.275 Nd2O3 + 0.45 SrCO3 | 1 Nd0.55Sr0.45Mn0.98Ga0.02O3 + 0.45 CO2 + 0.132 O2
10.1016/j.materresbull.2017.11.040 | Oxygen annealed (O2-annealed) and untreated (as-pr <...> rity >99.999%) at 1000 °C for 3 h after sintering. | solid-state | 0.212 K2CO3 + 0.212 Na2CO3 + 0.425 Nb2O5 + 0.038 O2 + 0.075 Sr2CO3 + 0.15 ZrO2 == 1 0.85K0.5Na0.5NbO3-0.15SrZrO3 + 0.5 CO2 | ['K0.425Na0.425Sr0.15Zr0.15Nb0.85O3'] | 1265 |  | 0.212 K2CO3 + 0.212 Na2CO3 + 0.425 Nb2O5 + 0.038 O2 + 0.075 Sr2CO3 + 0.15 ZrO2 | 1 0.85K0.5Na0.5NbO3-0.15SrZrO3 + 0.5 CO2
10.1016/j.materresbull.2017.12.054 | Highly pure AR grade CoO (99.9%) and Fe2O3 (99.9%) <...> x = 0.0, 0.05, 0.10, 0.20 and 0.30, respectively. | solid-state | 1 CoO + 1 Fe2O3 == 1 CoFe2O4 | ['Fe2CoO4'] |  | 1100 | 1 CoO + 1 Fe2O3 | 1 CoFe2O4
10.1016/j.molstruc.2012.04.034 | Polycrystalline samples of Na3ZnB5O10 were synthes <...> ome optical measurements and the heat measurement. | solid-state | 5 H3BO3 + 1.5 Na2CO3 + 1 ZnO == 1 Na3ZnB5O10 + 1.5 CO2 + 7.5 H2O | ['Na3ZnB5O10'] |  |  | 5 H3BO3 + 1.5 Na2CO3 + 1 ZnO | 1 Na3ZnB5O10 + 1.5 CO2 + 7.5 H2O
10.1016/j.materresbull.2017.12.023 | The LaMgAl11O19: Cr3+, Yb3+ phosphors were synthes <...> re and finely ground to obtain the final products. | solid-state | 5.5 Al2O3 + 0.5 La2O3 + 1 MgO == 1 LaMgAl11O19 ; target LaMgAl11O19 with additives Cr, Yb via Cr2O3, Yb2O3 ; target LaMgAl11O19 with additives Cr, Yb via Cr2O3, Yb2O3 | ['MgLaAl11O19'] |  |  | 5.5 Al2O3 + 0.5 La2O3 + 1 MgO | 1 LaMgAl11O19 ; target LaMgAl11O19 with additives Cr, Yb via Cr2O3, Yb2O3 ; target LaMgAl11O19 with additives Cr, Yb via Cr2O3, Yb2O3
10.1016/j.molstruc.2012.11.008 | In the case of solid-state synthesis the starting <...> ection of rotation was reversed once after 30 min. | solid-state | 1 Al2O3 + 0.06 O2 + 0.88 SrCO3 == 1 Sr0.88Al2O4 + 0.88 CO2 ; target Sr0.88Al2O4 with additives Eu0.042+ via Eu2O3 ; target Sr0.88Al2O4 with additives Eu0.042+ via Eu2O3 | ['Sr0.88Al2O4'] |  |  | 1 Al2O3 + 0.06 O2 + 0.88 SrCO3 | 1 Sr0.88Al2O4 + 0.88 CO2 ; target Sr0.88Al2O4 with additives Eu0.042+ via Eu2O3 ; target Sr0.88Al2O4 with additives Eu0.042+ via Eu2O3
10.1016/j.molstruc.2016.03.086 | Polycrystalline samples of NVBO were synthesized b <...> as also characterized by X-ray powder diffraction. | solid-state | 6 H3BO3 + 1.5 Na2CO3 + 0.5 V2O5 == 1 Na3VO2B6O11 + 1.5 CO2 + 9 H2O | ['Na3VB6O13'] |  | 600 | 6 H3BO3 + 1.5 Na2CO3 + 0.5 V2O5 | 1 Na3VO2B6O11 + 1.5 CO2 + 9 H2O
10.1016/j.molstruc.2017.11.044 | A series of CaZn2(PO4)2 doped with Tb3+ phosphors <...> -ground into fine powder for further measurements. | solid-state | 1 CaCO3 + 2 NH4H2PO4 + 2 ZnO == 1 CaZn2(PO4)2 + 1 CO2 + 3 H2O + 2 NH3 | ['CaZn2P2O8'] | 900 |  | 1 CaCO3 + 2 NH4H2PO4 + 2 ZnO | 1 CaZn2(PO4)2 + 1 CO2 + 3 H2O + 2 NH3
10.1016/j.molstruc.2018.02.034 | Using solid state reaction method, Ho3+ and Pr3+ d <...> e used for various characterizations and analysis. | solid-state | 2 CaCO3 + 2 H3BO3 + 2 NH4H2PO4 == 1 2CaO-B2O3-P2O5 + 2 CO2 + 6 H2O + 2 NH3 ; target 2CaO-B2O3-P2O5 with additives Ho, Pr via Ho2O3, Pr6O11 ; target 2CaO-B2O3-P2O5 with additives Ho, Pr via Ho2O3, Pr6O11 | ['Ca2B2P2O10'] |  |  | 2 CaCO3 + 2 H3BO3 + 2 NH4H2PO4 | 1 2CaO-B2O3-P2O5 + 2 CO2 + 6 H2O + 2 NH3 ; target 2CaO-B2O3-P2O5 with additives Ho, Pr via Ho2O3, Pr6O11 ; target 2CaO-B2O3-P2O5 with additives Ho, Pr via Ho2O3, Pr6O11
10.1016/j.optcom.2011.07.018 | The powder samples of Ba2LiB5O10:Eu2+ were synthes <...> nder a 5% H2/95% N2 atmosphere at 1300 K for 15 h. | solid-state | 2 BaCO3 + 5 H3BO3 + 0.5 Li2CO3 == 1 Ba2LiB5O10 + 2.5 CO2 + 7.5 H2O ; target Ba2LiB5O10 with additives Eu via Eu2O3 ; target Ba2LiB5O10 with additives Eu via Eu2O3 | ['LiBa2B5O10'] |  |  | 2 BaCO3 + 5 H3BO3 + 0.5 Li2CO3 | 1 Ba2LiB5O10 + 2.5 CO2 + 7.5 H2O ; target Ba2LiB5O10 with additives Eu via Eu2O3 ; target Ba2LiB5O10 with additives Eu via Eu2O3
10.1016/j.molstruc.2015.11.075 | Solid solutions of NBT and BBFO ceramics, (1-x)(Na <...> ample Magnetometer up to a maximum field of 6 KOe. | solid-state | 0.25 Bi2O3 + 0.25 Na2CO3 + 1 TiO2 == 1 Na0.5Bi0.5TiO3 + 0.25 CO2 | ['Na0.5TiBi0.5O3'] |  |  | 0.25 Bi2O3 + 0.25 Na2CO3 + 1 TiO2 | 1 Na0.5Bi0.5TiO3 + 0.25 CO2
10.1016/j.molstruc.2015.11.075 | Solid solutions of NBT and BBFO ceramics, (1-x)(Na <...> ample Magnetometer up to a maximum field of 6 KOe. | solid-state | 0.2 BaCO3 + 0.4 Bi2O3 + 0.5 Fe2O3 + 0.05 O2 == 1 Bi0.8Ba0.2FeO3 + 0.2 CO2 | ['Ba0.2FeBi0.8O3'] |  |  | 0.2 BaCO3 + 0.4 Bi2O3 + 0.5 Fe2O3 + 0.05 O2 | 1 Bi0.8Ba0.2FeO3 + 0.2 CO2
10.1016/j.jssc.2004.05.029 | Specimens with nominal composition of CaTi0.4Fe0.6 <...> e crushed in a mortar for the subsequent analyses. | solid-state | 1 CaCO3 + 0.3 Fe2O3 + 0.15 O2 + 0.4 TiO2 == 1 CaTi0.4Fe0.6O3 + 1 CO2 | ['CaTi0.4Fe0.6O3'] | 1350 | 1100 | 1 CaCO3 + 0.3 Fe2O3 + 0.15 O2 + 0.4 TiO2 | 1 CaTi0.4Fe0.6O3 + 1 CO2
10.1016/j.jssc.2004.08.035 | Ca0.5Bi3V2O10 and Sr0.5Bi3V2O10 (hereafter CBVO an <...> ed for SBVO from single crystal X-ray diffraction. | solid-state | 1.5 Bi2O3 + 0.5 CaCO3 + 1 V2O5 == 1 Ca0.5Bi3V2O10 + 0.5 CO2 | ['Ca0.5V2Bi3O10'] |  |  | 1.5 Bi2O3 + 0.5 CaCO3 + 1 V2O5 | 1 Ca0.5Bi3V2O10 + 0.5 CO2
10.1016/j.jssc.2004.08.035 | Ca0.5Bi3V2O10 and Sr0.5Bi3V2O10 (hereafter CBVO an <...> ed for SBVO from single crystal X-ray diffraction. | solid-state | 1.5 Bi2O3 + 0.5 SrCO3 + 1 V2O5 == 1 Sr0.5Bi3V2O10 + 0.5 CO2 | ['Sr0.5V2Bi3O10'] |  |  | 1.5 Bi2O3 + 0.5 SrCO3 + 1 V2O5 | 1 Sr0.5Bi3V2O10 + 0.5 CO2
10.1016/j.jssc.2004.09.014 | Two synthesis routes were used to attempt to synth <...> ater likelihood of equilibrium resultant material. | solid-state | 1 TiO2 + 1 Y2O3 + 1 ZrO2 == 1 Y2(Zr0.5Ti0.5)2O7 | ['Y2ZrTiO7'] |  |  | 1 TiO2 + 1 Y2O3 + 1 ZrO2 | 1 Y2(Zr0.5Ti0.5)2O7
10.1016/j.jssc.2004.09.014 | Two synthesis routes were used to attempt to synth <...> ater likelihood of equilibrium resultant material. | solid-state | 0.6 TiO2 + 1 Y2O3 + 1.4 ZrO2 == 1 Y2(Zr0.7Ti0.3)2O7 | ['Y2Zr1.4Ti0.6O7'] |  |  | 0.6 TiO2 + 1 Y2O3 + 1.4 ZrO2 | 1 Y2(Zr0.7Ti0.3)2O7
10.1016/j.jssc.2004.08.003 | Ba5LaTi2Nb3O18 and Ba4La2Ti3Nb2O18 were synthesize <...> 4BaCO3+La2O3+3TiO2+Nb2O5→Ba4La2Ti3Nb2O18+4CO2(g). | solid-state | 5 BaCO3 + 0.5 La2O3 + 1.5 Nb2O5 + 2 TiO2 == 1 Ba5LaTi2Nb3O18 + 5 CO2 | ['Ba5LaTi2Nb3O18'] | 1450 | 1350 | 5 BaCO3 + 0.5 La2O3 + 1.5 Nb2O5 + 2 TiO2 | 1 Ba5LaTi2Nb3O18 + 5 CO2
10.1016/j.jssc.2004.08.003 | Ba5LaTi2Nb3O18 and Ba4La2Ti3Nb2O18 were synthesize <...> 4BaCO3+La2O3+3TiO2+Nb2O5→Ba4La2Ti3Nb2O18+4CO2(g). | solid-state | 4 BaCO3 + 1 La2O3 + 1 Nb2O5 + 3 TiO2 == 1 Ba4La2Ti3Nb2O18 + 4 CO2 | ['Ba4La2Ti3Nb2O18'] | 1450 | 1350 | 4 BaCO3 + 1 La2O3 + 1 Nb2O5 + 3 TiO2 | 1 Ba4La2Ti3Nb2O18 + 4 CO2
10.1016/j.jssc.2004.07.017 | Polycrystalline samples of Ba2ZnV2O8 were synthesi <...> indings. The products were analyzed by powder XRD. | solid-state | 2 Ba(NO3) + 0.5 O2 + 1 V2O5 + 1 ZnO + 2 [OH-] == 1 Ba2ZnV2O8 + 1 H2O + 2 [NO3-] | ['Ba2V2ZnO8'] |  |  | 2 Ba(NO3) + 0.5 O2 + 1 V2O5 + 1 ZnO + 2 [OH-] | 1 Ba2ZnV2O8 + 1 H2O + 2 [NO3-]
10.1016/j.jssc.2004.11.030 | The 0.5TiO2-0.5SnO2 powder was prepared via solid- <...> of phase evolution during spinodal decomposition . | solid-state | 0.5 SnO2 + 0.5 TiO2 == 1 0.5TiO2-0.5SnO2 | ['Ti0.5Sn0.5O2'] | 1450 | 1100 | 0.5 SnO2 + 0.5 TiO2 | 1 0.5TiO2-0.5SnO2
10.1016/j.jssc.2004.07.018 | High purity (>99.9%) powders of BaCO3 (Aldrich Che <...> electron microscope Hitachi SEM Model No. S-4300. | solid-state | 0.067 (MgCO3)4Mg(OH)2.5H2O + 1 BaCO3 + 0.334 Ta2O5 == 1 Ba(Mg1/3Ta2/3)O3 + 1.266 CO2 + 0.15 H2O + 0.009 O2 | ['BaMg0.333Ta0.667O3'] |  |  | 0.067 (MgCO3)4Mg(OH)2.5H2O + 1 BaCO3 + 0.334 Ta2O5 | 1 Ba(Mg1/3Ta2/3)O3 + 1.266 CO2 + 0.15 H2O + 0.009 O2
10.1016/j.jssc.2005.01.014 | Ceramic samples of the reduced form of yttrium-dop <...> and the tablets were used for electron microscopy. | solid-state | 1 BaCO3 + 1 TiO2 == 1 BaTiO3 + 1 CO2 ; target BaTiO3 with additives Y via Y2O3 ; target BaTiO3 with additives Y via Y2O3 | ['BaTiO3'] | 1400 |  | 1 BaCO3 + 1 TiO2 | 1 BaTiO3 + 1 CO2 ; target BaTiO3 with additives Y via Y2O3 ; target BaTiO3 with additives Y via Y2O3
10.1016/j.jssc.2005.06.027 | CaTiO3 sample used in this experiment was prepared <...> powders for X-ray powder diffraction measurements. | solid-state | 1 CaCO3 + 1 TiO2 == 1 CaTiO3 + 1 CO2 | ['CaTiO3'] | 1673 | 1473 | 1 CaCO3 + 1 TiO2 | 1 CaTiO3 + 1 CO2
10.1016/j.jssc.2005.03.048 | Powder sample of Bi14P4O31 was prepared by solid-s <...> ot show any evolution in the X-ray powder pattern. | solid-state | 4 (NH4)H2PO4 + 7 Bi2O3 == 1 Bi14P4O31 + 6 H2O + 4 NH3 | ['Bi14P4O31'] |  |  | 4 (NH4)H2PO4 + 7 Bi2O3 | 1 Bi14P4O31 + 6 H2O + 4 NH3
10.1016/j.jssc.2005.03.004 | Polycrystalline Ca3Co1.8 M 0.2O6 (M=Mn, Fe, Ni and <...> ecimens of 1×1×10 mm3 for measurements of ρ and S. | solid-state | 2.7 CaCO3 + 0.667 Co3O4 + 0.15 Na2CO3 + 0.242 O2 == 1 Ca2.7Na0.3Co2O6 + 2.85 CO2 | ['Na0.3Ca2.7Co2O6'] | 1273 | 1273 | 2.7 CaCO3 + 0.667 Co3O4 + 0.15 Na2CO3 + 0.242 O2 | 1 Ca2.7Na0.3Co2O6 + 2.85 CO2
10.1016/j.jssc.2005.10.040 | Polycrystalline samples of NaLa(PO3)4 were synthes <...> rucible. The products were analyzed by powder XRD. | solid-state | 0.5 La2O3 + 4 NH4H2PO4 + 0.5 Na2CO3 == 1 NaLa(PO3)4 + 0.5 CO2 + 6 H2O + 4 NH3 | ['NaLaP4O12'] |  |  | 0.5 La2O3 + 4 NH4H2PO4 + 0.5 Na2CO3 | 1 NaLa(PO3)4 + 0.5 CO2 + 6 H2O + 4 NH3
10.1016/j.jssc.2005.10.027 | Samples of SCCFO and SrCoO3- δ were prepared by a <...> the oxygen concentration and rate of the effluent. | solid-state | 0.333 Co3O4 + 0.333 O2 + 1 SrCO3 == 1 SrCoO3 + 1 CO2 | ['SrCoO3'] | 1200 |  | 0.333 Co3O4 + 0.333 O2 + 1 SrCO3 | 1 SrCoO3 + 1 CO2
10.1016/j.jssc.2005.09.020 | Polycrystalline Ca2Fe2O5 was prepared by standard <...> k, showing oxidation of the sample to Ca2Fe2O5+ δ. | solid-state | 2 CaCO3 + 1 Fe2O3 == 1 Ca2Fe2O5 + 2 CO2 | ['Ca2Fe2O5'] | 1200 | 950 | 2 CaCO3 + 1 Fe2O3 | 1 Ca2Fe2O5 + 2 CO2
10.1016/j.jssc.2005.09.042 | The samples of BiNbO4 and BiTaO4 were synthesized <...> action patterns were recorded on DRON 3 apparatus. | solid-state | 0.5 Bi2O3 + 0.5 Nb2O5 == 1 BiNbO4 | ['NbBiO4'] |  |  | 0.5 Bi2O3 + 0.5 Nb2O5 | 1 BiNbO4
10.1016/j.jssc.2005.09.042 | The samples of BiNbO4 and BiTaO4 were synthesized <...> action patterns were recorded on DRON 3 apparatus. | solid-state | 0.5 Bi2O3 + 0.5 Ta2O5 == 1 BiTaO4 | ['TaBiO4'] |  |  | 0.5 Bi2O3 + 0.5 Ta2O5 | 1 BiTaO4
10.1016/j.jssc.2005.08.012 | A high-quality polycrystalline sample of CFWO was <...> s in the obtained powder does not exceed 10-15 μm. | solid-state | 2.98 CaCO3 + 1.005 Fe2O3 + 1.01 WO3 == 1 Ca2.98(2)Fe2.01(1)W1.01(1)O9 + 2.98 CO2 + 0.012 O2 | ['Ca2.98W1.01Fe2.01O9'] |  |  | 2.98 CaCO3 + 1.005 Fe2O3 + 1.01 WO3 | 1 Ca2.98(2)Fe2.01(1)W1.01(1)O9 + 2.98 CO2 + 0.012 O2
10.1016/j.jssc.2006.01.045 | BaCO3 (Aldrich, 99+%), TeO2 (Aldrich, 99+%), and ( <...> le-crystal structure (see supporting information). | solid-state | 2 (NH4)H2PO4 + 2 BaCO3 + 1 TeO2 == 1 Ba2TeO(PO4)2 + 2 CO2 + 3 H2O + 2 NH3 | ['Ba2P2TeO9'] |  |  | 2 (NH4)H2PO4 + 2 BaCO3 + 1 TeO2 | 1 Ba2TeO(PO4)2 + 2 CO2 + 3 H2O + 2 NH3
10.1016/j.jssc.2005.11.012 | Samples of nominal stoichiometry A 2InNbO6, A=Ba, <...> try resulted but not in the A=Ca case (see below). | solid-state | 1 In2O3 + 1 Nb2O5 + 2 O2 == 1 InNbO6 | ['Nb2In2O12'] |  | 1230 | 1 In2O3 + 1 Nb2O5 + 2 O2 | 1 InNbO6
10.1016/j.jssc.2006.06.031 | Polycrystalline Bi3NbO7 was prepared by convention <...> sity calculated from X-ray diffraction (XRD) data. | solid-state | 1.5 Bi2O3 + 0.5 Nb2O5 == 1 Bi3NbO7 | ['NbBi3O7'] |  | 800 | 1.5 Bi2O3 + 0.5 Nb2O5 | 1 Bi3NbO7
10.1016/j.jssc.2006.04.050 | A high-quality stoichiometric polycrystalline samp <...> W1.01(1)O9, which was close to the expected ratio. | solid-state | 3.01 BaCO3 + 0.995 Fe2O3 + 1.01 WO3 == 1 Ba3.01(1)Fe1.99(1)W1.01(1)O9 + 3.01 CO2 + 0.013 O2 | ['Ba3.01W1.01Fe1.99O9'] |  | 950 | 3.01 BaCO3 + 0.995 Fe2O3 + 1.01 WO3 | 1 Ba3.01(1)Fe1.99(1)W1.01(1)O9 + 3.01 CO2 + 0.013 O2
10.1016/j.jssc.2007.07.008 | Polycrystalline samples of CaCo2O4 were prepared f <...> num capsule. The typical sample weight was ∼0.4 g. | solid-state | 0.806 (Ca2CoO3)0.62CoO2 + 0.231 Co3O4 == 1 CaCo2O4 + 0.019 O2 | ['CaCo2O4'] |  |  | 0.806 (Ca2CoO3)0.62CoO2 + 0.231 Co3O4 | 1 CaCo2O4 + 0.019 O2
10.1016/j.jssc.2007.07.031 | The 9R BaRuO3 was synthesized by using the method <...> regrinding. The product was black polycrystalline. | solid-state | 1 BaCO3 + 1 O2 + 1 Ru == 1 BaRuO3 + 1 CO2 | ['BaRuO3'] | 1100 |  | 1 BaCO3 + 1 O2 + 1 Ru | 1 BaRuO3 + 1 CO2
10.1016/j.jssc.2007.06.024 | Bi3Fe0.5Nb1.5O9 was synthesized by the solid state <...> ompose at temperatures above 850 °C (e.g. 875 °C). | solid-state | 1.5 Bi2O3 + 0.25 Fe2O3 + 0.75 Nb2O5 == 1 Bi3Fe0.5Nb1.5O9 | ['Nb1.5Fe0.5Bi3O9'] |  |  | 1.5 Bi2O3 + 0.25 Fe2O3 + 0.75 Nb2O5 | 1 Bi3Fe0.5Nb1.5O9
10.1016/j.jssc.2007.02.022 | A polycrystalline sample of YMn0.5Co0.5O3-δ was pr <...> ing produced no change in the diffraction pattern. | solid-state | 0.5 CoO + 0.5 MnO2 + 0.5 Y2O3 == 1 YMn0.5Co0.5O3 | ['YMn0.5Co0.5O3'] |  |  | 0.5 CoO + 0.5 MnO2 + 0.5 Y2O3 | 1 YMn0.5Co0.5O3
10.1016/j.jssc.2007.01.008 | AgGaS2 was prepared by a conventional solid-state <...> ith a 40 vol% H2S/He mixture flowing at 35 μmol/s. | solid-state | 0.5 Ag2S + 0.5 Ga2S3 == 1 AgGaS2 | ['AgGaS2'] |  |  | 0.5 Ag2S + 0.5 Ga2S3 | 1 AgGaS2
10.1016/j.jssc.2007.07.003 | Samples of nominal stoichiometry Bi1.667Mg0.70Nb1. <...> at 1050 °C for a further 3 days for both samples. | solid-state | 0.834 Bi2O3 + 0.7 MgO + 0.76 Nb2O5 == 1 Bi1.667Mg0.70Nb1.52O7 | ['Mg0.7Nb1.52Bi1.667O7'] | 1050 | 800 | 0.834 Bi2O3 + 0.7 MgO + 0.76 Nb2O5 | 1 Bi1.667Mg0.70Nb1.52O7
10.1016/j.jssc.2007.07.003 | Samples of nominal stoichiometry Bi1.667Mg0.70Nb1. <...> at 1050 °C for a further 3 days for both samples. | solid-state | 0.834 Bi2O3 + 0.75 Nb2O5 + 0.75 NiO == 1 Bi1.667Ni0.75Nb1.5O7 | ['Nb1.5Ni0.75Bi1.667O7'] | 1050 | 800 | 0.834 Bi2O3 + 0.75 Nb2O5 + 0.75 NiO | 1 Bi1.667Ni0.75Nb1.5O7
10.1016/j.jssc.2008.03.041 | A 6 g sample of LaNi0.5Fe0.5O3 was prepared by sol <...> 05 and 0.03 at 1273 K in air and Ar, respectively. | solid-state | 0.25 Fe2O3 + 0.5 La2O3 + 0.5 NiO + 0.125 O2 == 1 LaNi0.5Fe0.5O3 | ['LaFe0.5Ni0.5O3'] |  |  | 0.25 Fe2O3 + 0.5 La2O3 + 0.5 NiO + 0.125 O2 | 1 LaNi0.5Fe0.5O3
10.1016/j.jssc.2008.08.022 | Commercial high-purity powders of 99.999% Bi and 9 <...> es with dimensions of Φ20 mm×4.5 mm were obtained. | solid-state | 2 Bi + 3 S == 1 Bi2S3 | ['Bi2S3'] |  |  | 2 Bi + 3 S | 1 Bi2S3
10.1016/j.jssc.2008.07.008 | Starting materials were Gd2O3 (99.99%), WO3, MoO3 <...> nt intensity and the doping concentration of Eu3+. | solid-state | 0.03 Eu2O3 + 0.97 Gd2O3 + 1 WO3 == 1 Eu0.06Gd1.94WO6 | ['Gd1.94Eu0.06WO6'] |  |  | 0.03 Eu2O3 + 0.97 Gd2O3 + 1 WO3 | 1 Eu0.06Gd1.94WO6
10.1016/j.jssc.2008.11.027 | Polycrystalline samples of LiNiO2 were prepared by <...> 720 °C in an oxygen gas flow in a tubular furnace. | solid-state | 1 LiOH + 1 Ni(OH)2 + 0.25 O2 == 1 LiNiO2 + 1.5 H2O | ['LiNiO2'] | 720 |  | 1 LiOH + 1 Ni(OH)2 + 0.25 O2 | 1 LiNiO2 + 1.5 H2O
10.1016/j.jssc.2008.11.024 | Powder samples of Ba3MgSi2O8 were prepared by soli <...> d during the extended milling with zirconia balls. | solid-state | 3 BaCO3 + 1 MgO + 2 SiO2 == 1 Ba3MgSi2O8 + 3 CO2 | ['Ba3MgSi2O8'] |  |  | 3 BaCO3 + 1 MgO + 2 SiO2 | 1 Ba3MgSi2O8 + 3 CO2
10.1016/j.jssc.2008.10.022 | Polycrystalline samples of Ba6Pr2Fe4O15 and Ba6Nd2 <...> contains a small amount (∼1%) of unknown impurity. | solid-state | 6 BaCO3 + 2 Fe2O3 + 0.333 Pr6O11 == 1 Ba6Pr2Fe4O15 + 6 CO2 + 0.333 O2 | ['Ba6Pr2Fe4O15'] |  | 1173 | 6 BaCO3 + 2 Fe2O3 + 0.333 Pr6O11 | 1 Ba6Pr2Fe4O15 + 6 CO2 + 0.333 O2
10.1016/j.jssc.2008.10.022 | Polycrystalline samples of Ba6Pr2Fe4O15 and Ba6Nd2 <...> contains a small amount (∼1%) of unknown impurity. | solid-state | 6 BaCO3 + 2 Fe2O3 + 1 Nd2O3 == 1 Ba6Nd2Fe4O15 + 6 CO2 | ['Ba6Nd2Fe4O15'] |  | 1173 | 6 BaCO3 + 2 Fe2O3 + 1 Nd2O3 | 1 Ba6Nd2Fe4O15 + 6 CO2
10.1016/j.jssc.2008.05.020 | Polycrystalline samples of ABi2Ta2O9 (A=Ca, Sr, Ba <...> ith intermediate regrinding to complete reaction . | solid-state | 1 Bi2O3 + 1 CaCO3 + 1 Ta2O5 == 1 ABi2Ta2O9 + 1 CO2; A = Ca | ['CaTa2Bi2O9'] |  |  | 1 Bi2O3 + 1 CaCO3 + 1 Ta2O5 | 1 ABi2Ta2O9 + 1 CO2; A = Ca
10.1016/j.jssc.2008.05.020 | Polycrystalline samples of ABi2Ta2O9 (A=Ca, Sr, Ba <...> ith intermediate regrinding to complete reaction . | solid-state | 1 BaCO3 + 1 Bi2O3 + 1 Ta2O5 == 1 ABi2Ta2O9 + 1 CO2; A = Ba | ['BaTa2Bi2O9'] |  |  | 1 BaCO3 + 1 Bi2O3 + 1 Ta2O5 | 1 ABi2Ta2O9 + 1 CO2; A = Ba
10.1016/j.jssc.2008.05.020 | Polycrystalline samples of ABi2Ta2O9 (A=Ca, Sr, Ba <...> ith intermediate regrinding to complete reaction . | solid-state | 1 Bi2O3 + 1 SrCO3 + 1 Ta2O5 == 1 ABi2Ta2O9 + 1 CO2; A = Sr | ['SrTa2Bi2O9'] |  |  | 1 Bi2O3 + 1 SrCO3 + 1 Ta2O5 | 1 ABi2Ta2O9 + 1 CO2; A = Sr
10.1016/j.jssc.2008.05.020 | Polycrystalline samples of ABi2Ta2O9 (A=Ca, Sr, Ba <...> ith intermediate regrinding to complete reaction . | solid-state | 1 BaCO3 + 1 Bi2O3 + 1 Ta2O5 == 1 BaBi2Ta2O9 + 1 CO2 | ['BaTa2Bi2O9'] |  |  | 1 BaCO3 + 1 Bi2O3 + 1 Ta2O5 | 1 BaBi2Ta2O9 + 1 CO2
10.1016/j.jssc.2008.12.031 | To carefully verify the nature of the phase produc <...> had to be equal for all atoms of the same element. | solid-state | 3 SiO2 + 2 Tb2O3 == 1 Tb4(SiO4)3 | ['Tb4Si3O12'] |  |  | 3 SiO2 + 2 Tb2O3 | 1 Tb4(SiO4)3
10.1016/j.jssc.2008.12.031 | To carefully verify the nature of the phase produc <...> had to be equal for all atoms of the same element. | solid-state | 0.5 Na2CO3 + 6 SiO2 + 4.5 Tb2O3 == 1 NaTb9(SiO4)6O2 + 0.5 CO2 | ['NaTb9Si6O26'] |  |  | 0.5 Na2CO3 + 6 SiO2 + 4.5 Tb2O3 | 1 NaTb9(SiO4)6O2 + 0.5 CO2
10.1016/j.jssc.2009.03.008 | Ba3 Ln 2MoO9 (Ln=Ho, Er) were obtained as well-cry <...> tion steps were carried out in platinum crucibles. | solid-state | 3 BaCO3 + 1 Ho2O3 + 1 MoO3 == 1 Ba3Ln2MoO9 + 3 CO2; Ln = Ho | ['Ba3Ho2MoO9'] |  | 1500 | 3 BaCO3 + 1 Ho2O3 + 1 MoO3 | 1 Ba3Ln2MoO9 + 3 CO2; Ln = Ho
10.1016/j.jssc.2009.03.008 | Ba3 Ln 2MoO9 (Ln=Ho, Er) were obtained as well-cry <...> tion steps were carried out in platinum crucibles. | solid-state | 3 BaCO3 + 1 Er2O3 + 1 MoO3 == 1 Ba3Ln2MoO9 + 3 CO2; Ln = Er | ['Ba3Er2MoO9'] |  | 1500 | 3 BaCO3 + 1 Er2O3 + 1 MoO3 | 1 Ba3Ln2MoO9 + 3 CO2; Ln = Er
10.1016/j.jssc.2009.05.002 | Powder samples of BaMg2Si2O7 and Ba0.98Eu0.02Mg2Si <...> o results consistent with the stated compositions. | solid-state | 1 BaCO3 + 2 MgO + 2 SiO2 == 1 BaMg2Si2O7 + 1 CO2 | ['BaMg2Si2O7'] |  |  | 1 BaCO3 + 2 MgO + 2 SiO2 | 1 BaMg2Si2O7 + 1 CO2
10.1016/j.jssc.2009.05.002 | Powder samples of BaMg2Si2O7 and Ba0.98Eu0.02Mg2Si <...> o results consistent with the stated compositions. | solid-state | 0.98 BaCO3 + 0.01 Eu2O3 + 2 MgO + 2 SiO2 == 1 Ba0.98Eu0.02Mg2Si2O7 + 0.98 CO2 + 0.005 O2 | ['Ba0.98Mg2Eu0.02Si2O7'] |  |  | 0.98 BaCO3 + 0.01 Eu2O3 + 2 MgO + 2 SiO2 | 1 Ba0.98Eu0.02Mg2Si2O7 + 0.98 CO2 + 0.005 O2
10.1016/j.jssc.2009.09.008 | Polycrystalline samples for CoTeMoO6 and solid sol <...> 12×3 h with intermediate grindings and pelletings. | solid-state | 1 CoO + 1 MoO3 + 1 TeO2 == 1 CoTeMoO6 | ['MoCoTeO6'] |  |  | 1 CoO + 1 MoO3 + 1 TeO2 | 1 CoTeMoO6
10.1016/j.jssc.2009.05.025 | The sample was prepared by a conventional solid st <...> was repeated more than 6 times to get the sample. | solid-state | 1 Nd2O3 + 1 NiO == 1 Nd2NiO4 | ['Nd2NiO4'] |  |  | 1 Nd2O3 + 1 NiO | 1 Nd2NiO4
10.1016/j.jssc.2009.07.053 | A La9.71Si5.81Mg0.18O26.37 sample was prepared by <...> of domain structure and phase-matching conditions. | solid-state | 4.855 La2O3 + 0.18 MgO + 0.003 O2 + 5.81 SiO2 == 1 La9.71Si5.81Mg0.18O26.37 | ['Mg0.18La9.71Si5.81O26.37'] | 1823 | 1573 | 4.855 La2O3 + 0.18 MgO + 0.003 O2 + 5.81 SiO2 | 1 La9.71Si5.81Mg0.18O26.37
10.1016/j.jssc.2009.09.031 | The La9.67(SiO4)6O2.5 apatite was prepared by high <...> C in air. Heating and cooling rates were 150 °C/h. | solid-state | 4.835 La2O3 + 6 SiO2 == 1 La9.67(SiO4)6O2.5 + 0.002 O2 | ['La9.67Si6O26.5'] |  |  | 4.835 La2O3 + 6 SiO2 | 1 La9.67(SiO4)6O2.5 + 0.002 O2
10.1016/j.jssc.2009.07.007 | Bi2InNbO7 (BIN) and Bi2ScNbO7 (BSN) at the ideal n <...> 1000 °C for 2 days in the case of the BSN sample. | solid-state | 1 Bi2O3 + 0.5 In2O3 + 0.5 Nb2O5 == 1 Bi2InNbO7 | ['NbInBi2O7'] |  | 800 | 1 Bi2O3 + 0.5 In2O3 + 0.5 Nb2O5 | 1 Bi2InNbO7
10.1016/j.jssc.2009.07.007 | Bi2InNbO7 (BIN) and Bi2ScNbO7 (BSN) at the ideal n <...> 1000 °C for 2 days in the case of the BSN sample. | solid-state | 1 Bi2O3 + 0.5 Nb2O5 + 0.5 Sc2O3 == 1 Bi2ScNbO7 | ['ScNbBi2O7'] |  | 800 | 1 Bi2O3 + 0.5 Nb2O5 + 0.5 Sc2O3 | 1 Bi2ScNbO7
10.1016/j.jssc.2010.05.016 | Samples of Ca2Fe2O5 were prepared using solid-stat <...> by the Archimedes method (ASTM Standard C 373-88). | solid-state | 2 CaCO3 + 1 Fe2O3 == 1 Ca2Fe2O5 + 2 CO2 | ['Ca2Fe2O5'] | 1573 | 1272 | 2 CaCO3 + 1 Fe2O3 | 1 Ca2Fe2O5 + 2 CO2
10.1016/j.jssc.2010.06.003 | A polycrystalline sample with the nominal Ba4Nb2O9 <...> -II Ba4Nb2O9 transition according to Ling et al.). | solid-state | 4 BaCO3 + 1 Nb2O5 == 1 Ba4Nb2O9 + 4 CO2 | ['Ba4Nb2O9'] |  | 800 | 4 BaCO3 + 1 Nb2O5 | 1 Ba4Nb2O9 + 4 CO2
10.1016/j.jssc.2010.01.005 | Pellets: The starting mix was prepared from the ox <...> nd calculated volume based on diameter and height. | solid-state | 1 CuO + 1 TiO2 + 1 ZrO2 == 1 CuZrTiO5 | ['ZrTiCuO5'] | 1000 |  | 1 CuO + 1 TiO2 + 1 ZrO2 | 1 CuZrTiO5
10.1016/j.jssc.2009.11.018 | Polycrystalline samples of Bi2 ASrTi2TaO12 (A=Bi, <...> h intermediate grindings (heating rate 10 °C/min). | solid-state | 1 Bi2O3 + 0.5 La2O3 + 1 SrCO3 + 0.5 Ta2O5 + 2 TiO2 == 1 Bi2ASrTi2TaO12 + 1 CO2; A = La | ['SrLaTi2TaBi2O12'] |  | 1100 | 1 Bi2O3 + 0.5 La2O3 + 1 SrCO3 + 0.5 Ta2O5 + 2 TiO2 | 1 Bi2ASrTi2TaO12 + 1 CO2; A = La
10.1016/j.jssc.2009.11.018 | Polycrystalline samples of Bi2 ASrTi2TaO12 (A=Bi, <...> h intermediate grindings (heating rate 10 °C/min). | solid-state | 1.5 Bi2O3 + 1 SrCO3 + 0.5 Ta2O5 + 2 TiO2 == 1 Bi2ASrTi2TaO12 + 1 CO2; A = Bi | ['SrTi2TaBi3O12'] |  | 1100 | 1.5 Bi2O3 + 1 SrCO3 + 0.5 Ta2O5 + 2 TiO2 | 1 Bi2ASrTi2TaO12 + 1 CO2; A = Bi
10.1016/j.jssc.2010.03.027 | Ln 2 M 2+Ge4O12 and solid solutions, where Ln=rare <...> tained at a temperature of 1050 °C during 8 hours. | solid-state | 8 GeO2 + 1 Mn2O3 + 2.5 O2 == 1 MnGe4O12 | ['Mn2Ge8O24'] |  |  | 8 GeO2 + 1 Mn2O3 + 2.5 O2 | 1 MnGe4O12
10.1016/j.jssc.2011.07.041 | An optimal procedure was used to prepare CaCu3Ru4O <...> CCRO compound without any indication of impurity. | solid-state | 1 CaCO3 + 3 CuO2 + 4 RuO2 == 1 CaCu3Ru4O12 + 1 CO2 + 1.5 O2 | ['CaRu4Cu3O12'] |  |  | 1 CaCO3 + 3 CuO2 + 4 RuO2 | 1 CaCu3Ru4O12 + 1 CO2 + 1.5 O2
10.1016/j.jssc.2011.09.029 | The sample with the bulk composition Pb3Ba2Fe4SnO1 <...> 980 °C for 10 h each with intermediate regrinding. | solid-state | 2 BaCO3 + 2 Fe2O3 + 3 PbO + 1 SnO2 == 1 Pb3Ba2Fe4SnO13 + 2 CO2 | ['Ba2Fe4Pb3SnO13'] |  |  | 2 BaCO3 + 2 Fe2O3 + 3 PbO + 1 SnO2 | 1 Pb3Ba2Fe4SnO13 + 2 CO2
10.1016/j.jssc.2011.03.045 | All the samples in this work were synthesized thro <...> changing the mole ratio of the starting materials. | solid-state | 1 MgO + 1 MoO3 + 2 SrCO3 == 1 Sr2MgMoO6 + 2 CO2 | ['Sr2MgMoO6'] |  |  | 1 MgO + 1 MoO3 + 2 SrCO3 | 1 Sr2MgMoO6 + 2 CO2
10.1016/j.jssc.2011.10.045 | The Fe2TiO4 ulvöspinel sample was synthesized by s <...> um was Ne; ruby was used as pressure calibration . | solid-state | 0.018 Fe2O3 + 1 TiO2 == 1 Fe2TiO4 + 0.5 O2 | ['TiFe2O4'] |  |  | 0.018 Fe2O3 + 1 TiO2 | 1 Fe2TiO4 + 0.5 O2
10.1016/j.jssc.2012.06.006 | Li[Li0.2Mn0.54Ni0.13Co0.13]O2 powders were prepare <...> h Celgard 2400 seperator in argon filled glovebox. | solid-state | 0.043 Co3O4 + 0.6 Li2CO3 + 0.54 MnO2 + 0.13 NiO + 0.008 O2 == 1 Li(Li0.2Mn0.54Ni0.13Co0.13)O2 + 0.6 CO2 | ['Li1.2Mn0.54Co0.13Ni0.13O2'] | 450 | 900 | 0.043 Co3O4 + 0.6 Li2CO3 + 0.54 MnO2 + 0.13 NiO + 0.008 O2 | 1 Li(Li0.2Mn0.54Ni0.13Co0.13)O2 + 0.6 CO2
10.1016/j.jssc.2013.07.010 | BCY20 was prepared by the conventional solid state <...> °C for 24 h in an oxygen atmosphere for sintering. | solid-state | 1 BaCO3 + 0.8 CeO2 + 0.05 O2 + 0.1 Y2O3 == 1 BaCe0.8Y0.2O3 + 1 CO2 | ['BaCe0.8Y0.2O3'] |  |  | 1 BaCO3 + 0.8 CeO2 + 0.05 O2 + 0.1 Y2O3 | 1 BaCe0.8Y0.2O3 + 1 CO2
10.1016/j.jssc.2012.05.008 | Powders of Ln2Hf2O7, ((Ln=Y, La, Pr, Nd, Tb, Dy, Y <...> l heat treatment times used are listed in Table 1. | solid-state | 2 HfO2 + 1 Nd2O3 == 1 Ln2Hf2O7; Ln = Nd | ['Nd2Hf2O7'] |  |  | 2 HfO2 + 1 Nd2O3 | 1 Ln2Hf2O7; Ln = Nd
10.1016/j.jssc.2012.05.008 | Powders of Ln2Hf2O7, ((Ln=Y, La, Pr, Nd, Tb, Dy, Y <...> l heat treatment times used are listed in Table 1. | solid-state | 2 HfO2 + 0.333 Pr6O11 == 1 Ln2Hf2O7 + 0.333 O2; Ln = Pr | ['Pr2Hf2O7'] |  |  | 2 HfO2 + 0.333 Pr6O11 | 1 Ln2Hf2O7 + 0.333 O2; Ln = Pr
10.1016/j.jssc.2012.05.008 | Powders of Ln2Hf2O7, ((Ln=Y, La, Pr, Nd, Tb, Dy, Y <...> l heat treatment times used are listed in Table 1. | solid-state | 2 HfO2 + 1 La2O3 == 1 Ln2Hf2O7; Ln = La | ['La2Hf2O7'] |  |  | 2 HfO2 + 1 La2O3 | 1 Ln2Hf2O7; Ln = La
10.1016/j.jssc.2012.05.008 | Powders of Ln2Hf2O7, ((Ln=Y, La, Pr, Nd, Tb, Dy, Y <...> l heat treatment times used are listed in Table 1. | solid-state | 2 HfO2 + 1 Y2O3 == 1 Ln2Hf2O7; Ln = Y | ['Y2Hf2O7'] |  |  | 2 HfO2 + 1 Y2O3 | 1 Ln2Hf2O7; Ln = Y
10.1016/j.jssc.2012.05.008 | Powders of Ln2Hf2O7, ((Ln=Y, La, Pr, Nd, Tb, Dy, Y <...> l heat treatment times used are listed in Table 1. | solid-state | 2 HfO2 + 0.286 Tb7O12 == 1 Ln2Hf2O7 + 0.214 O2; Ln = Tb | ['Tb2Hf2O7'] |  |  | 2 HfO2 + 0.286 Tb7O12 | 1 Ln2Hf2O7 + 0.214 O2; Ln = Tb
10.1016/j.jssc.2012.05.008 | Powders of Ln2Hf2O7, ((Ln=Y, La, Pr, Nd, Tb, Dy, Y <...> l heat treatment times used are listed in Table 1. | solid-state | 2 HfO2 + 1 Yb2O3 == 1 Ln2Hf2O7; Ln = Yb | ['Yb2Hf2O7'] |  |  | 2 HfO2 + 1 Yb2O3 | 1 Ln2Hf2O7; Ln = Yb
10.1016/j.jssc.2012.05.008 | Powders of Ln2Hf2O7, ((Ln=Y, La, Pr, Nd, Tb, Dy, Y <...> l heat treatment times used are listed in Table 1. | solid-state | 1 Dy2O3 + 2 HfO2 == 1 Ln2Hf2O7; Ln = Dy | ['Dy2Hf2O7'] |  |  | 1 Dy2O3 + 2 HfO2 | 1 Ln2Hf2O7; Ln = Dy
10.1016/j.jssc.2013.05.006 | In the present work the Bi1-хCox[Bi12O14]Mo5O20±δ <...> used to refine the positions of the oxygen atoms. | solid-state | 6.4 Bi2O3 + 0.067 Co3O4 + 5 MoO3 == 1 Bi0.8Co0.2(Bi12O14)Mo5O20 + 0.233 O2 | ['Mo5Co0.2Bi12.8O34'] |  |  | 6.4 Bi2O3 + 0.067 Co3O4 + 5 MoO3 | 1 Bi0.8Co0.2(Bi12O14)Mo5O20 + 0.233 O2
10.1016/j.jssc.2013.01.013 | Pure polycrystalline samples of Cs3(UO2)2(PO4)O2 w <...> inier-De Wolff focusing camera and CuKα radiation. | solid-state | 1 (NH4)2HPO4 + 1.5 Cs2CO3 + 0.333 O2 + 0.667 U3O8 == 1 Cs3(UO2)2(PO4)O2 + 1.5 CO2 + 1.5 H2O + 2 NH3 | ['Cs3U2PO10'] |  |  | 1 (NH4)2HPO4 + 1.5 Cs2CO3 + 0.333 O2 + 0.667 U3O8 | 1 Cs3(UO2)2(PO4)O2 + 1.5 CO2 + 1.5 H2O + 2 NH3
10.1016/j.jssc.2013.03.007 | La1/3TaO3 was prepared via a conventional solid st <...> f software suite was used for Rietveld refinement. | solid-state | 0.166 La2O3 + 0.5 Ta2O5 == 1 La1/3TaO3 | ['La0.333TaO3'] |  |  | 0.166 La2O3 + 0.5 Ta2O5 | 1 La1/3TaO3
10.1016/j.jssc.2013.01.011 | Polycrystalline samples of Sr1-xLaxTi0.5Mn0.5O3 we <...> the targeted stoichiometries for all compositions. | solid-state | 0.5 BaCO3 + 0.25 La2O3 + 0.5 MnCO3 + 0.125 O2 + 0.5 TiO2 == 1 Ba0.5La0.5Ti0.5Mn0.5O3 + 1 CO2 | ['Ba0.5La0.5Ti0.5Mn0.5O3'] |  | 1000 | 0.5 BaCO3 + 0.25 La2O3 + 0.5 MnCO3 + 0.125 O2 + 0.5 TiO2 | 1 Ba0.5La0.5Ti0.5Mn0.5O3 + 1 CO2
10.1016/j.jssc.2013.02.022 | The powder samples Ba6Gd2-xNa2Eux(PO4)6F2 (x = 0, <...> F2 (M=Ca, Sr) were synthesized by the same method. | solid-state | 0.3 Eu2O3 + 5.7 Gd2O3 + 12 NH4F + 36 NH4H2PO4 + 6 Na2CO3 + 18 O2 == 1 Gd1.90Na2Eu0.10(PO4)6F2 + 6 CO2 + 60 H2O + 48 NH3 | ['Na12Gd11.4Eu0.6P36O144F12'] |  |  | 0.3 Eu2O3 + 5.7 Gd2O3 + 12 NH4F + 36 NH4H2PO4 + 6 Na2CO3 + 18 O2 | 1 Gd1.90Na2Eu0.10(PO4)6F2 + 6 CO2 + 60 H2O + 48 NH3
10.1016/j.jssc.2013.11.024 | The conventional solid-state reaction technique is <...> ntroller (UK) was used to control the temperature. | solid-state | 1 BaCO3 + 1 CoO + 0.5 Nb2O5 + 0.5 Pr2O3 == 1 BaPrCoNbO6 + 1 CO2 | ['BaPrNbCoO6'] | 1350 |  | 1 BaCO3 + 1 CoO + 0.5 Nb2O5 + 0.5 Pr2O3 | 1 BaPrCoNbO6 + 1 CO2
10.1016/j.jssc.2013.11.017 | Our exploration of the compositions of potential α <...> IrO3 as a comparison compound for the NMR studies. | solid-state | 0.5 Fe2O3 + 1 IrO6 + 1.5 Na2CO3 == 1 Na3MIr2O6 + 1.5 CO2 + 4.5 O2; M = Fe | ['Na3FeIr2O6'] |  |  | 0.5 Fe2O3 + 1 IrO6 + 1.5 Na2CO3 | 1 Na3MIr2O6 + 1.5 CO2 + 4.5 O2; M = Fe
10.1016/j.jssc.2013.11.017 | Our exploration of the compositions of potential α <...> IrO3 as a comparison compound for the NMR studies. | solid-state | 1 IrO6 + 1.5 Na2CO3 + 1 NiO2 == 1 Na3MIr2O6 + 1.5 CO2 + 4.75 O2; M = Ni | ['Na3Ir2NiO6'] |  |  | 1 IrO6 + 1.5 Na2CO3 + 1 NiO2 | 1 Na3MIr2O6 + 1.5 CO2 + 4.75 O2; M = Ni
10.1016/j.jssc.2013.11.017 | Our exploration of the compositions of potential α <...> IrO3 as a comparison compound for the NMR studies. | solid-state | 0.333 Co3O4 + 1 IrO6 + 1.5 Na2CO3 == 1 Na3MIr2O6 + 1.5 CO2 + 4.417 O2; M = Co | ['Na3Ir2CoO6'] |  |  | 0.333 Co3O4 + 1 IrO6 + 1.5 Na2CO3 | 1 Na3MIr2O6 + 1.5 CO2 + 4.417 O2; M = Co
10.1016/j.jssc.2013.11.017 | Our exploration of the compositions of potential α <...> IrO3 as a comparison compound for the NMR studies. | solid-state | 1 IrO6 + 1.5 Na2CO3 + 1 ZnO == 1 Na3MIr2O6 + 1.5 CO2 + 4.25 O2; M = Zn | ['Na3Ir2ZnO6'] |  |  | 1 IrO6 + 1.5 Na2CO3 + 1 ZnO | 1 Na3MIr2O6 + 1.5 CO2 + 4.25 O2; M = Zn
10.1016/j.jssc.2013.11.017 | Our exploration of the compositions of potential α <...> IrO3 as a comparison compound for the NMR studies. | solid-state | 1 IrO6 + 1 MnO2 + 1.5 Na2CO3 == 1 Na3MIr2O6 + 1.5 CO2 + 4.75 O2; M = Mn | ['Na3MnIr2O6'] |  |  | 1 IrO6 + 1 MnO2 + 1.5 Na2CO3 | 1 Na3MIr2O6 + 1.5 CO2 + 4.75 O2; M = Mn
10.1016/j.jssc.2013.11.017 | Our exploration of the compositions of potential α <...> IrO3 as a comparison compound for the NMR studies. | solid-state | 1 CuO + 1 IrO6 + 1.5 Na2CO3 == 1 Na3MIr2O6 + 1.5 CO2 + 4.25 O2; M = Cu | ['Na3Ir2CuO6'] |  |  | 1 CuO + 1 IrO6 + 1.5 Na2CO3 | 1 Na3MIr2O6 + 1.5 CO2 + 4.25 O2; M = Cu
10.1016/j.jssc.2013.11.017 | Our exploration of the compositions of potential α <...> IrO3 as a comparison compound for the NMR studies. | solid-state | 0.5 Na2CO3 + 0.584 O2 + 0.667 Pt + 0.333 ZnO == 1 NaZn1/3Pt2/3O2 + 0.5 CO2 | ['NaPt0.667Zn0.333O2'] |  |  | 0.5 Na2CO3 + 0.584 O2 + 0.667 Pt + 0.333 ZnO | 1 NaZn1/3Pt2/3O2 + 0.5 CO2
10.1016/j.jssc.2013.11.017 | Our exploration of the compositions of potential α <...> IrO3 as a comparison compound for the NMR studies. | solid-state | 0.5 IrO6 + 1 Na2CO3 == 1 Na2IrO3 + 1 CO2 + 2 O2 | ['Na2IrO3'] |  |  | 0.5 IrO6 + 1 Na2CO3 | 1 Na2IrO3 + 1 CO2 + 2 O2
10.1016/j.jssc.2014.01.019 | Synthesis of the sample Bi25FeO39 is carried out b <...> section, and annealed at of 1073 K in air for 4 h. | solid-state | 12.5 Bi2O3 + 0.5 Fe2O3 == 1 Bi25FeO39 | ['FeBi25O39'] |  | 1073 | 12.5 Bi2O3 + 0.5 Fe2O3 | 1 Bi25FeO39
10.1016/j.jssc.2013.12.009 | CaCu3Ti4O12 precursor was prepared by a typical so <...> zation on synchrotron powder diffraction beamline. | solid-state | 1 CaCO3 + 3 CuO + 4 TiO2 == 1 CaCu3Ti4O12 + 1 CO2 | ['CaTi4Cu3O12'] |  |  | 1 CaCO3 + 3 CuO + 4 TiO2 | 1 CaCu3Ti4O12 + 1 CO2
10.1016/j.jssc.2014.07.039 | Powder samples of In-doped MnWO4 (In:MnWO4) were s <...> reactions completely and homogeneously (Table 1). | solid-state | 1 MnO + 1 WO3 == 1 MnWO4 | ['WMnO4'] |  |  | 1 MnO + 1 WO3 | 1 MnWO4
10.1016/j.jssc.2014.08.003 | Polycrystalline samples of Tb3RuO7 were prepared b <...> single-phase Tb3RuO7 compounds could be obtained. | solid-state | 1 RuO2 + 0.75 Tb4O7 == 1 Tb3RuO7 + 0.125 O2 | ['Tb3RuO7'] |  |  | 1 RuO2 + 0.75 Tb4O7 | 1 Tb3RuO7 + 0.125 O2
10.1016/j.jssc.2015.05.003 | Oxides of the type, A2ZnTiO6, (A=Pr, Gd) were synt <...> o 300 °C in the frequency range of 1 kHz to 2 MHz. | solid-state | 1 Gd2O3 + 1 TiO2 + 1 ZnO == 1 A2ZnTiO6; A = Gd | ['Gd2TiZnO6'] | 1573 |  | 1 Gd2O3 + 1 TiO2 + 1 ZnO | 1 A2ZnTiO6; A = Gd
10.1016/j.jssc.2015.05.003 | Oxides of the type, A2ZnTiO6, (A=Pr, Gd) were synt <...> o 300 °C in the frequency range of 1 kHz to 2 MHz. | solid-state | 0.333 Pr6O11 + 1 TiO2 + 1 ZnO == 1 A2ZnTiO6 + 0.333 O2; A = Pr | ['Pr2TiZnO6'] | 1573 |  | 0.333 Pr6O11 + 1 TiO2 + 1 ZnO | 1 A2ZnTiO6 + 0.333 O2; A = Pr
10.1016/j.jssc.2015.09.015 | Ca20Al26Mg3Si3O68:xCe3+, yDy3+ (x = 0.02, 0.04, 0. <...> 00 °C for 2 h in reducing atmosphere (5%H2/95%N2). | solid-state | 13 Al2O3 + 20 CaCO3 + 3 MgO + 3 SiO2 == 1 Ca20Al26Mg3Si3O68 + 20 CO2 ; target Ca20Al26Mg3Si3O68 with additives xCe3+ via CeO2 ; target Ca20Al26Mg3Si3O68 with additives xCe3+ via CeO2 | ['Ca20Mg3Al26Si3O68'] | 1400 |  | 13 Al2O3 + 20 CaCO3 + 3 MgO + 3 SiO2 | 1 Ca20Al26Mg3Si3O68 + 20 CO2 ; target Ca20Al26Mg3Si3O68 with additives xCe3+ via CeO2 ; target Ca20Al26Mg3Si3O68 with additives xCe3+ via CeO2
10.1016/j.jssc.2015.07.046 | All the sample were synthesized by a solid-state r <...> fully ground again for the following measurements. | solid-state | 1 BaCO3 + 1 La2O3 + 1 ZnO == 1 BaLa2ZnO5 + 1 CO2 | ['BaLa2ZnO5'] |  | 1250 | 1 BaCO3 + 1 La2O3 + 1 ZnO | 1 BaLa2ZnO5 + 1 CO2
10.1016/j.jssc.2015.07.019 | Polycrystalline LaFeO3 was synthesized using a con <...> diffractometer) was used to confirm phase purity. | solid-state | 0.5 Fe2O3 + 0.5 La2O3 == 1 LaFeO3 | ['LaFeO3'] |  |  | 0.5 Fe2O3 + 0.5 La2O3 | 1 LaFeO3
10.1016/j.jssc.2015.06.030 | Polycrystalline samples of nominal YBaCo4O7 (herea <...> d any evidence of Ni-based compounds' segregation. | solid-state | 1 BaCO3 + 1.333 Co3O4 + 0.5 Y2O3 == 1 YBaCo4O7 + 1 CO2 + 0.417 O2 | ['BaYCo4O7'] |  |  | 1 BaCO3 + 1.333 Co3O4 + 0.5 Y2O3 | 1 YBaCo4O7 + 1 CO2 + 0.417 O2
10.1016/j.jssc.2014.12.010 | Solid state reaction method was used to synthesize <...> ming mold, and sintered in air at 1573 K for 12 h. | solid-state | 0.98 CaCO3 + 0.01 Dy2O3 + 1 MnO2 == 1 Ca0.98Dy0.02MnO3 + 0.98 CO2 + 0.005 O2 | ['Ca0.98Dy0.02MnO3'] | 1573 |  | 0.98 CaCO3 + 0.01 Dy2O3 + 1 MnO2 | 1 Ca0.98Dy0.02MnO3 + 0.98 CO2 + 0.005 O2
10.1016/j.jssc.2014.09.032 | La6MgTi4O18 was prepared by a conventional solid-s <...> h that in the samples placed on the platinum foil. | solid-state | 3 La2O3 + 1 MgO + 4 TiO2 == 1 La6MgTi4O18 | ['MgLa6Ti4O18'] | 1450 |  | 3 La2O3 + 1 MgO + 4 TiO2 | 1 La6MgTi4O18
10.1016/j.jssc.2015.02.020 | SrAl2O4:0.01Eu2+, xYb3+ (x = 0, 1, 2, 5, 10, 20, 3 <...> nd Eu2+ were 1, 2, 5, 10, 20 and 30, respectively. | solid-state | 1 Al2O3 + 1 SrCO3 == 1 SrAl2O4 + 1 CO2 ; target SrAl2O4 with additives 0.01Eu2+, xYb3+ via Eu2O3, Yb2O3 ; target SrAl2O4 with additives 0.01Eu2+, xYb3+ via Eu2O3, Yb2O3 | ['SrAl2O4'] |  |  | 1 Al2O3 + 1 SrCO3 | 1 SrAl2O4 + 1 CO2 ; target SrAl2O4 with additives 0.01Eu2+, xYb3+ via Eu2O3, Yb2O3 ; target SrAl2O4 with additives 0.01Eu2+, xYb3+ via Eu2O3, Yb2O3
10.1016/j.jssc.2014.12.017 | A series of Sr2La8(SiO4)6O2:Ce3+,Tb3+ phosphors we <...> ere ground again into powder for further analysis. | solid-state | 4 La2O3 + 6 SiO2 + 2 SrCO3 == 1 Sr2La8(SiO4)6O2 + 2 CO2 ; target Sr2La8(SiO4)6O2 with additives Ce, Tb via CeO2, Tb4O7 ; target Sr2La8(SiO4)6O2 with additives Ce, Tb via CeO2, Tb4O7 | ['Sr2La8Si6O26'] |  |  | 4 La2O3 + 6 SiO2 + 2 SrCO3 | 1 Sr2La8(SiO4)6O2 + 2 CO2 ; target Sr2La8(SiO4)6O2 with additives Ce, Tb via CeO2, Tb4O7 ; target Sr2La8(SiO4)6O2 with additives Ce, Tb via CeO2, Tb4O7
10.1016/j.jssc.2015.12.012 | Polycrystalline samples of silicates with stoichio <...> d after thermal treatment of α-BaSi2O5 at 1300 °C. | solid-state | 2 BaCO3 + 1 SiO2 == 1 Ba2SiO4 + 2 CO2 | ['Ba2SiO4'] |  |  | 2 BaCO3 + 1 SiO2 | 1 Ba2SiO4 + 2 CO2
10.1016/j.jssc.2015.12.012 | Polycrystalline samples of silicates with stoichio <...> d after thermal treatment of α-BaSi2O5 at 1300 °C. | solid-state | 2 BaCO3 + 3 SiO2 == 1 Ba2Si3O8 + 2 CO2 | ['Ba2Si3O8'] |  |  | 2 BaCO3 + 3 SiO2 | 1 Ba2Si3O8 + 2 CO2
10.1016/j.jssc.2017.06.010 | Sr3CoRuO7 was prepared by the solid state reaction <...> ding steps to ensure phase purity and homogeneity. | solid-state | 0.333 Co3O4 + 0.333 O2 + 1 RuO2 + 3 SrCO3 == 1 Sr3CoRuO7 + 3 CO2 | ['Sr3RuCoO7'] |  |  | 0.333 Co3O4 + 0.333 O2 + 1 RuO2 + 3 SrCO3 | 1 Sr3CoRuO7 + 3 CO2
10.1016/j.jssc.2017.06.007 | γ-PbSnF4 was synthesized by MM of SnF2 (99% purit <...> s-steel tube under a high-purity argon atmosphere. | solid-state | 1 PbF2 + 1 SnF2 == 1 PbSnF4 | ['PbSnF4'] |  |  | 1 PbF2 + 1 SnF2 | 1 PbSnF4
10.1016/j.jssc.2015.11.028 | First we prepared the four hexagonal Ba2TiMnO6, Ba <...> or 1 h, followed by quenching to room temperature. | solid-state | 2 BaCO3 + 1 MnO + 0.5 O2 + 1 TiO2 == 1 Ba2TiMnO6 + 2 CO2 | ['Ba2TiMnO6'] |  |  | 2 BaCO3 + 1 MnO + 0.5 O2 + 1 TiO2 | 1 Ba2TiMnO6 + 2 CO2
10.1016/j.jssc.2015.11.028 | First we prepared the four hexagonal Ba2TiMnO6, Ba <...> or 1 h, followed by quenching to room temperature. | solid-state | 2 BaCO3 + 0.333 Co3O4 + 0.583 O2 + 0.5 Sb2O3 == 1 Ba2CoSbO6 + 2 CO2 | ['Ba2CoSbO6'] |  |  | 2 BaCO3 + 0.333 Co3O4 + 0.583 O2 + 0.5 Sb2O3 | 1 Ba2CoSbO6 + 2 CO2
10.1016/j.jssc.2015.11.028 | First we prepared the four hexagonal Ba2TiMnO6, Ba <...> or 1 h, followed by quenching to room temperature. | solid-state | 2 BaCO3 + 1 NiO + 0.5 O2 + 1 TeO2 == 1 Ba2NiTeO6 + 2 CO2 | ['Ba2NiTeO6'] |  |  | 2 BaCO3 + 1 NiO + 0.5 O2 + 1 TeO2 | 1 Ba2NiTeO6 + 2 CO2
10.1016/j.jssc.2015.11.028 | First we prepared the four hexagonal Ba2TiMnO6, Ba <...> or 1 h, followed by quenching to room temperature. | solid-state | 2 BaCO3 + 0.5 O2 + 1 TeO2 + 1 ZnO == 1 Ba2ZnTeO6 + 2 CO2 | ['Ba2ZnTeO6'] |  |  | 2 BaCO3 + 0.5 O2 + 1 TeO2 + 1 ZnO | 1 Ba2ZnTeO6 + 2 CO2
10.1016/j.jssc.2017.03.019 | Polycrystalline GdNbO4 was synthesized by solid-st <...> very good agreement with the ICSD card no. 20408. | solid-state | 0.5 Gd2O3 + 0.5 Nb2O5 == 1 GdNbO4 | ['GdNbO4'] |  |  | 0.5 Gd2O3 + 0.5 Nb2O5 | 1 GdNbO4
10.1016/j.jssc.2017.07.022 | Two Ce3 MO7 compounds (M = Nb, Ta) could be prepar <...> tions. These procedures were repeated three times. | solid-state | 3 CeO2 + 0.5 Ta2O5 == 1 Ce3MO7 + 0.75 O2; M = Ta | ['Ce3TaO7'] |  |  | 3 CeO2 + 0.5 Ta2O5 | 1 Ce3MO7 + 0.75 O2; M = Ta
10.1016/j.jssc.2017.07.022 | Two Ce3 MO7 compounds (M = Nb, Ta) could be prepar <...> tions. These procedures were repeated three times. | solid-state | 3 CeO2 + 0.5 Nb2O5 == 1 Ce3MO7 + 0.75 O2; M = Nb | ['Ce3NbO7'] |  |  | 3 CeO2 + 0.5 Nb2O5 | 1 Ce3MO7 + 0.75 O2; M = Nb
10.1016/j.jssc.2017.04.023 | Polycrystalline samples of CaLn 2Ni2WO9 (Ln=La, Nd <...> roduct did not change between successive heatings. | solid-state | 1 CaCO3 + 2 NiO + 0.333 Pr6O11 + 1 WO3 == 1 CaPr2Ni2WO9 + 1 CO2 + 0.333 O2 | ['CaPr2WNi2O9'] |  |  | 1 CaCO3 + 2 NiO + 0.333 Pr6O11 + 1 WO3 | 1 CaPr2Ni2WO9 + 1 CO2 + 0.333 O2
10.1016/j.jssc.2017.07.024 | Powder samples of SrGa2O4 and CaGa2O4 were prepare <...> s completely melted and no XRD data was collected. | solid-state | 1 Ga2O3 + 1 SrCO3 == 1 SrGa2O4 + 1 CO2 | ['SrGa2O4'] |  |  | 1 Ga2O3 + 1 SrCO3 | 1 SrGa2O4 + 1 CO2
10.1016/j.jssc.2017.07.024 | Powder samples of SrGa2O4 and CaGa2O4 were prepare <...> s completely melted and no XRD data was collected. | solid-state | 1 CaCO3 + 1 Ga2O3 == 1 CaGa2O4 + 1 CO2 | ['CaGa2O4'] |  |  | 1 CaCO3 + 1 Ga2O3 | 1 CaGa2O4 + 1 CO2
10.1016/j.jssc.2016.11.038 | The electrolyte La0.9Sr0.1Ga0.8Mg0.2O3 (LSGM) was <...> ere obtained for electrolyte-supported cell tests. | solid-state | 0.4 Ga2O3 + 0.45 La2O3 + 0.2 MgO + 0.075 O2 + 0.1 SrCO3 == 1 La0.9Sr0.1Ga0.8Mg0.2O3 + 0.1 CO2 | ['Sr0.1Mg0.2La0.9Ga0.8O3'] |  | 1340 | 0.4 Ga2O3 + 0.45 La2O3 + 0.2 MgO + 0.075 O2 + 0.1 SrCO3 | 1 La0.9Sr0.1Ga0.8Mg0.2O3 + 0.1 CO2
10.1016/j.jssc.2017.01.018 | Dy3+, Ce3+/Dy3+, Eu2+/Dy3+ and Ce3+/Eu2+/Dy3+ dopi <...> e and ground again into powder for subsequent use. | solid-state | 1 BaCO3 + 9 H3BO3 + 0.5 Li2CO3 == 1 LiBaB9O15 + 1.5 CO2 + 13.5 H2O ; target LiBaB9O15 with additives Ce via CeO2 ; target LiBaB9O15 with additives Ce via CeO2 | ['LiBaB9O15'] | 850 |  | 1 BaCO3 + 9 H3BO3 + 0.5 Li2CO3 | 1 LiBaB9O15 + 1.5 CO2 + 13.5 H2O ; target LiBaB9O15 with additives Ce via CeO2 ; target LiBaB9O15 with additives Ce via CeO2
10.1016/j.jssc.2017.12.023 | A solid state sintering route was adopted for the <...> d a flowing O2 atmosphere was employed throughout. | solid-state | 0.5 Ag2O + 0.5 Ta2O5 == 1 AgTaO3 | ['TaAgO3'] | 1250 | 1075 | 0.5 Ag2O + 0.5 Ta2O5 | 1 AgTaO3
10.1016/j.jssc.2017.03.001 | Approximately 10 g samples of Sr2YRuO6, Sr1.5Ca0.5 <...> measured at low temperatures using the same setup. | solid-state | 1.25 O2 + 1 Ru + 2 SrCO3 + 0.5 Y2O3 == 1 Sr2YRuO6 + 2 CO2 | ['Sr2YRuO6'] |  |  | 1.25 O2 + 1 Ru + 2 SrCO3 + 0.5 Y2O3 | 1 Sr2YRuO6 + 2 CO2
10.1016/j.jssc.2017.03.001 | Approximately 10 g samples of Sr2YRuO6, Sr1.5Ca0.5 <...> measured at low temperatures using the same setup. | solid-state | 0.5 CaCO3 + 1.25 O2 + 1 Ru + 1.5 SrCO3 + 0.5 Y2O3 == 1 Sr1.5Ca0.5YRuO6 + 2 CO2 | ['Sr1.5Ca0.5YRuO6'] |  |  | 0.5 CaCO3 + 1.25 O2 + 1 Ru + 1.5 SrCO3 + 0.5 Y2O3 | 1 Sr1.5Ca0.5YRuO6 + 2 CO2
10.1016/j.jssc.2017.03.001 | Approximately 10 g samples of Sr2YRuO6, Sr1.5Ca0.5 <...> measured at low temperatures using the same setup. | solid-state | 0.5 BaCO3 + 1.25 O2 + 1 Ru + 1.5 SrCO3 + 0.5 Y2O3 == 1 Sr1.5Ba0.5YRuO6 + 2 CO2 | ['Ba0.5Sr1.5YRuO6'] |  |  | 0.5 BaCO3 + 1.25 O2 + 1 Ru + 1.5 SrCO3 + 0.5 Y2O3 | 1 Sr1.5Ba0.5YRuO6 + 2 CO2
10.1016/j.jssc.2017.03.001 | Approximately 10 g samples of Sr2YRuO6, Sr1.5Ca0.5 <...> measured at low temperatures using the same setup. | solid-state | 0.25 BaCO3 + 1.25 O2 + 1 Ru + 1.75 SrCO3 + 0.5 Y2O3 == 1 Sr1.75Ba0.25YRuO6 + 2 CO2 | ['Ba0.25Sr1.75YRuO6'] |  |  | 0.25 BaCO3 + 1.25 O2 + 1 Ru + 1.75 SrCO3 + 0.5 Y2O3 | 1 Sr1.75Ba0.25YRuO6 + 2 CO2
10.1016/j.tca.2005.01.027 | BaBiO3 ceramic specimen was prepared by solid stat <...> ight and volume of the specimen was more than 90%. | solid-state | 1 BaCO3 + 0.5 Bi2O3 + 0.25 O2 == 1 BaBiO3 + 1 CO2 | ['BaBiO3'] | 800 | 720 | 1 BaCO3 + 0.5 Bi2O3 + 0.25 O2 | 1 BaBiO3 + 1 CO2
10.1016/j.tca.2007.02.021 | The phase evolution during the thermal decompositi <...> rystalline phases were stable at room temperature. | solid-state | 1 BaCO3 + 1 GeO2 == 1 BaGeO3 + 1 CO2 | ['BaGeO3'] |  | 1150 | 1 BaCO3 + 1 GeO2 | 1 BaGeO3 + 1 CO2
10.1016/j.tca.2006.09.006 | Powder samples of SBN and SBT were prepared by con <...> he detection limit for minority phases was 2 wt.%. | solid-state | 1 Bi2O3 + 1 Nb2O5 + 1 SrCO3 == 1 SrBi2Nb2O9 + 1 CO2 | ['SrNb2Bi2O9'] |  |  | 1 Bi2O3 + 1 Nb2O5 + 1 SrCO3 | 1 SrBi2Nb2O9 + 1 CO2
10.1016/j.tca.2006.09.006 | Powder samples of SBN and SBT were prepared by con <...> he detection limit for minority phases was 2 wt.%. | solid-state | 1 Bi2O3 + 1 SrCO3 + 1 Ta2O5 == 1 SrBi2Ta2O9 + 1 CO2 | ['SrTa2Bi2O9'] |  |  | 1 Bi2O3 + 1 SrCO3 + 1 Ta2O5 | 1 SrBi2Ta2O9 + 1 CO2
10.1016/j.tca.2011.08.007 | Solid state synthesis route was adopted for the pr <...> palletization before changing to next temperature. | solid-state | 1 CeO2 + 2 SrCO3 == 1 Sr2CeO4 + 2 CO2 | ['Sr2CeO4'] |  |  | 1 CeO2 + 2 SrCO3 | 1 Sr2CeO4 + 2 CO2
10.1016/j.tca.2012.09.019 | Ba2Fe2O5 was prepared by a solid state reaction me <...> t 10-4 atm measured with a zirconia oxygen sensor. | solid-state | 2 BaCO3 + 1 Fe2O3 == 1 Ba2Fe2O5 + 2 CO2 | ['Ba2Fe2O5'] | 1200 |  | 2 BaCO3 + 1 Fe2O3 | 1 Ba2Fe2O5 + 2 CO2
10.1016/j.tca.2011.03.002 | SrCu2O2 ceramic specimen was prepared by solid sta <...> surement (CuKα: 50 kV, 250 mA: Rigaku RINT-2500) . | solid-state | 1 Cu2O + 1 SrCO3 == 1 SrCu2O2 + 1 CO2 | ['SrCu2O2'] | 850 |  | 1 Cu2O + 1 SrCO3 | 1 SrCu2O2 + 1 CO2
10.1016/j.tca.2013.08.010 | Monoclinic polycrystalline Ba2Fe2O5 was prepared b <...> ingle phase Ba2Fe2O5 with a monoclinic structure . | solid-state | 2 BaCO3 + 1 Fe2O3 == 1 Ba2Fe2O5 + 2 CO2 | ['Ba2Fe2O5'] |  |  | 2 BaCO3 + 1 Fe2O3 | 1 Ba2Fe2O5 + 2 CO2
10.1016/j.tca.2014.08.038 | Synthesis of CuZnP2O7 was conducted using traditio <...> between Cu and Zn ions in pyrophosphate compound. | solid-state | 2 (NH4)2HPO4 + 1 CuO + 1 ZnO == 1 CuZnP2O7 + 3 H2O + 4 NH3 | ['CuZnP2O7'] |  | 800 | 2 (NH4)2HPO4 + 1 CuO + 1 ZnO | 1 CuZnP2O7 + 3 H2O + 4 NH3
10.1016/j.jlumin.2007.04.012 | Powder samples of BaAl2O4:Eu and BaAl2O4 were prep <...> 2+ in a thermal carbon-reducing atmosphere (TCRA). | solid-state | 2 Al(OH)3 + 1 BaCO3 == 1 BaAl2O4 + 1 CO2 + 3 H2O ; target BaAl2O4 with additives Eu via Eu2O3 ; target BaAl2O4 with additives Eu via Eu2O3 | ['BaAl2O4'] |  |  | 2 Al(OH)3 + 1 BaCO3 | 1 BaAl2O4 + 1 CO2 + 3 H2O ; target BaAl2O4 with additives Eu via Eu2O3 ; target BaAl2O4 with additives Eu via Eu2O3
10.1016/j.jlumin.2005.05.011 | The powder polycrystalline samples, Sr2MgSi2O7:Eu2 <...> .5 mm thickness before spectroscopic measurements. | solid-state | 1 CaCO3 + 1 MgO + 2 SiO2 + 1 Sr(NO3)2 + 2 [OH-] == 1 SrCaMgSi2O7 + 1 CO2 + 1 H2O + 2 [NO3-] ; target SrCaMgSi2O7 with additives Eu via Eu2O3 ; target SrCaMgSi2O7 with additives Eu via Eu2O3 | ['SrCaMgSi2O7'] |  |  | 1 CaCO3 + 1 MgO + 2 SiO2 + 1 Sr(NO3)2 + 2 [OH-] | 1 SrCaMgSi2O7 + 1 CO2 + 1 H2O + 2 [NO3-] ; target SrCaMgSi2O7 with additives Eu via Eu2O3 ; target SrCaMgSi2O7 with additives Eu via Eu2O3
10.1016/j.jlumin.2006.08.075 | ZnGa2O4 host material was prepared by conventional <...> or 5 h using alumina crucibles on the box furnace. | solid-state | 1 Ga2O3 + 1 ZnO == 1 ZnGa2O4 | ['ZnGa2O4'] | 1100 |  | 1 Ga2O3 + 1 ZnO | 1 ZnGa2O4
10.1016/j.jlumin.2007.10.010 | Reagent grade powders of Li2CO3, MgO, Al2O3, SiO2, <...> depending on the materials in an electric furnace. | solid-state | 2.5 Ga2O3 + 0.5 Li2CO3 == 1 LiGa5O8 + 0.5 CO2 ; target LiGa5O8 with additives Ni via NiO ; target LiGa5O8 with additives Ni via NiO | ['LiGa5O8'] |  | 1473 | 2.5 Ga2O3 + 0.5 Li2CO3 | 1 LiGa5O8 + 0.5 CO2 ; target LiGa5O8 with additives Ni via NiO ; target LiGa5O8 with additives Ni via NiO
10.1016/j.jlumin.2008.05.017 | The polycrystalline samples of LiCaBO3 were synthe <...> of Ce3+ was at 0.5, 1, 2, 4, 8 mol%, respectively. | solid-state | 1 CaCO3 + 1 H3BO3 + 0.5 Li2CO3 == 1 LiCaBO3 + 1.5 CO2 + 1.5 H2O | ['LiCaBO3'] |  |  | 1 CaCO3 + 1 H3BO3 + 0.5 Li2CO3 | 1 LiCaBO3 + 1.5 CO2 + 1.5 H2O
10.1016/j.jlumin.2010.08.001 | All the chemicals used were of AR grade. The doped <...> ented here are all corrected for system responses. | solid-state | 1 Li2CO3 + 1 TiO2 == 1 Li2TiO3 + 1 CO2 | ['Li2TiO3'] |  |  | 1 Li2CO3 + 1 TiO2 | 1 Li2TiO3 + 1 CO2
10.1016/j.jlumin.2008.10.009 | The phosphorescent materials were synthesized by s <...> compositions and the photoluminescent properties. | solid-state | 2 Al(OH)3 + 0.02 Eu2O3 + 1 SiO2 + 1.96 SrCO3 == 1 Sr1.96Eu0.04Al2SiO7 + 1.96 CO2 + 3 H2O + 0.01 O2 | ['Sr1.96Eu0.04Al2SiO7'] |  | 1250 | 2 Al(OH)3 + 0.02 Eu2O3 + 1 SiO2 + 1.96 SrCO3 | 1 Sr1.96Eu0.04Al2SiO7 + 1.96 CO2 + 3 H2O + 0.01 O2
10.1016/j.jlumin.2008.10.009 | The phosphorescent materials were synthesized by s <...> compositions and the photoluminescent properties. | solid-state | 2 Al(OH)3 + 0.02 Dy2O3 + 0.02 Eu2O3 + 1 SiO2 + 1.92 SrCO3 == 1 Sr1.92Eu0.04Dy0.04Al2SiO7 + 1.92 CO2 + 3 H2O + 0.02 O2 | ['Sr1.92Dy0.04Eu0.04Al2SiO7'] |  | 1250 | 2 Al(OH)3 + 0.02 Dy2O3 + 0.02 Eu2O3 + 1 SiO2 + 1.92 SrCO3 | 1 Sr1.92Eu0.04Dy0.04Al2SiO7 + 1.92 CO2 + 3 H2O + 0.02 O2
10.1016/j.jlumin.2010.02.029 | Reagent of Na2CO3 (99.8%), CaCO3 (99.0%), (NH4)2HP <...> BaMgAl10O17:Eu2+ (KX-501, Nippon Kasei Chemical). | solid-state | 1 (NH4)2HPO4 + 1 CaCO3 + 0.5 Na2CO3 == 1 NaCaPO4 + 1.5 CO2 + 1.5 H2O + 2 NH3 | ['NaCaPO4'] | 850 |  | 1 (NH4)2HPO4 + 1 CaCO3 + 0.5 Na2CO3 | 1 NaCaPO4 + 1.5 CO2 + 1.5 H2O + 2 NH3
10.1016/j.jlumin.2009.07.030 | The Sr3Al2O5Cl2:Ce3+, Eu2+ phosphors were prepared <...> n which the signal was fed from a photomultiplier. | solid-state | 1 Al2O3 + 2 SrCO3 + 1 SrCl2·6H2O == 1 Sr3Al2O5Cl2 + 2 CO2 + 6 H2O ; target Sr3Al2O5Cl2 with additives Ce, Eu via CeO2, Eu2O3 ; target Sr3Al2O5Cl2 with additives Ce, Eu via CeO2, Eu2O3 | ['Sr3Al2O5Cl2'] | 700 |  | 1 Al2O3 + 2 SrCO3 + 1 SrCl2·6H2O | 1 Sr3Al2O5Cl2 + 2 CO2 + 6 H2O ; target Sr3Al2O5Cl2 with additives Ce, Eu via CeO2, Eu2O3 ; target Sr3Al2O5Cl2 with additives Ce, Eu via CeO2, Eu2O3
10.1016/j.jlumin.2011.03.019 | Solid state reaction was employed to synthesize Cd <...> es in order to produce a single crystalline phase. | solid-state | 1 CdO + 1 WO3 == 1 CdWO4 | ['WCdO4'] |  | 600 | 1 CdO + 1 WO3 | 1 CdWO4
10.1016/j.jlumin.2011.06.045 | Bi3TiNbO9 ceramics doped with 2 mol% Er3+ and 5 mo <...> at 1000 °C for 2 h in a conventional box furnace. | solid-state | 3 BiO2 + 0.5 Nb2O5 + 1 TiO2 == 1 Bi3TiNbO9 + 0.75 O2 ; target Bi3TiNbO9 with additives Er, Yb via Er2O3, Yb2O3 ; target Bi3TiNbO9 with additives Er, Yb via Er2O3, Yb2O3 | ['TiNbBi3O9'] | 1000 |  | 3 BiO2 + 0.5 Nb2O5 + 1 TiO2 | 1 Bi3TiNbO9 + 0.75 O2 ; target Bi3TiNbO9 with additives Er, Yb via Er2O3, Yb2O3 ; target Bi3TiNbO9 with additives Er, Yb via Er2O3, Yb2O3
10.1016/j.jlumin.2012.04.037 | Powder samples of Sr5SiO4Cl6:Dy3+ and Sr5SiO4Cl6:S <...> of the phosphors were studied at room temperature. | solid-state | 1 SiO2 + 2 SrCO3 + 3 SrCl2 == 1 Sr5SiO4Cl6 + 2 CO2 ; target Sr5SiO4Cl6 with additives Dy via Dy2O3 ; target Sr5SiO4Cl6 with additives Dy via Dy2O3 | ['Sr5SiO4Cl6'] |  | 800 | 1 SiO2 + 2 SrCO3 + 3 SrCl2 | 1 Sr5SiO4Cl6 + 2 CO2 ; target Sr5SiO4Cl6 with additives Dy via Dy2O3 ; target Sr5SiO4Cl6 with additives Dy via Dy2O3
10.1016/j.jlumin.2011.08.031 | BaO-SiO2:Eu2+ phosphors with various Ba/Si ratios <...> used as flux materials at a fixed value of 5 wt%. | solid-state | 1 BaCO3 + 1 SiO2 == 1 BaO-SiO2 + 1 CO2 ; target BaO-SiO2 with additives Eu via Eu2O3 ; target BaO-SiO2 with additives Eu via Eu2O3 | ['BaSiO3'] |  |  | 1 BaCO3 + 1 SiO2 | 1 BaO-SiO2 + 1 CO2 ; target BaO-SiO2 with additives Eu via Eu2O3 ; target BaO-SiO2 with additives Eu via Eu2O3
10.1016/j.jlumin.2013.06.052 | Phosphors of the formula Ca2La8(GeO4)6O2:RE3+ (RE3 <...> C for 6 h in a reducing atmosphere (5% H2/95% N2). | solid-state | 2 CaCO3 + 6 GeO2 + 4 La2O3 == 1 Ca2La8(GeO4)6O2 + 2 CO2 | ['Ca2La8Ge6O26'] |  | 1250 | 2 CaCO3 + 6 GeO2 + 4 La2O3 | 1 Ca2La8(GeO4)6O2 + 2 CO2
10.1016/j.jlumin.2012.08.030 | Ba3Y2-xWO9: REx 3+ (RE=Sm, Dy and x = 0.5, 1.0, 5, <...> te powders and then used for the characterization. | solid-state | 3 BaCO3 + 1 WO3 + 1 Y2O3 == 1 Ba3Y2WO9 + 3 CO2 | ['Ba3Y2WO9'] |  |  | 3 BaCO3 + 1 WO3 + 1 Y2O3 | 1 Ba3Y2WO9 + 3 CO2
10.1016/j.jlumin.2013.04.028 | The lead-borosilicate glass and boro-tellurite gla <...> tress, and then polished for optical measurements. | solid-state | 29 B2O3 + 29 Eu2O3 + 29 La2O3 + 935.25 O2 + 29 TeO2 + 29 ZnO == 1 B2O3+50TeO2+5La2O3+10ZnO+1/2Eu2O3 | ['Eu58La58Zn29B58Te29O2218.5'] |  |  | 29 B2O3 + 29 Eu2O3 + 29 La2O3 + 935.25 O2 + 29 TeO2 + 29 ZnO | 1 B2O3+50TeO2+5La2O3+10ZnO+1/2Eu2O3
10.1016/j.jlumin.2013.02.012 | The Sr3Al2O5Cl2:Eu2+,Dy3+ phosphors were prepared <...> H2 at 1200 °C for 4 h with intermediate grinding. | solid-state | 1 Al2O3 + 2 SrCO3 + 1 SrCl2·6H2O == 1 Sr3Al2O5Cl2 + 2 CO2 + 6 H2O ; target Sr3Al2O5Cl2 with additives Eu, Dy via Dy2O3, Eu2O3 ; target Sr3Al2O5Cl2 with additives Eu, Dy via Dy2O3, Eu2O3 | ['Sr3Al2O5Cl2'] |  |  | 1 Al2O3 + 2 SrCO3 + 1 SrCl2·6H2O | 1 Sr3Al2O5Cl2 + 2 CO2 + 6 H2O ; target Sr3Al2O5Cl2 with additives Eu, Dy via Dy2O3, Eu2O3 ; target Sr3Al2O5Cl2 with additives Eu, Dy via Dy2O3, Eu2O3
10.1016/j.jlumin.2011.12.045 | Strontium Carbonate (SrCO3), Cerium Oxide (CeO2), <...> All the spectra were recorded at room temperature. | solid-state | 1 CeO2 + 2 SrCO3 == 1 Sr2CeO4 + 2 CO2 | ['Sr2CeO4'] |  |  | 1 CeO2 + 2 SrCO3 | 1 Sr2CeO4 + 2 CO2
10.1016/j.jlumin.2013.02.016 | TbTaO4 ceramic powders were prepared by solid-stat <...> α radiation for data treatment and manipulation). | solid-state | 0.5 Ta2O5 + 0.25 Tb4O7 == 1 TbTaO4 + 0.125 O2 | ['TbTaO4'] |  |  | 0.5 Ta2O5 + 0.25 Tb4O7 | 1 TbTaO4 + 0.125 O2
10.1016/j.jlumin.2014.02.030 | Ca2PO4Cl:x%Sm3+, y%Eu3+ (x%, y%: mole concentratio <...> emperature and ground into powder for measurement. | solid-state | 1.5 CaCO3 + 0.5 CaCl2·6H2O + 1 NH4H2PO4 == 1 Ca2PO4Cl + 1.5 CO2 + 4.5 H2O + 1 NH3 ; target Ca2PO4Cl with additives Sm, Eu via Eu2O3, Sm2O3 ; target Ca2PO4Cl with additives Sm, Eu via Eu2O3, Sm2O3 | ['Ca2PO4Cl'] |  |  | 1.5 CaCO3 + 0.5 CaCl2·6H2O + 1 NH4H2PO4 | 1 Ca2PO4Cl + 1.5 CO2 + 4.5 H2O + 1 NH3 ; target Ca2PO4Cl with additives Sm, Eu via Eu2O3, Sm2O3 ; target Ca2PO4Cl with additives Sm, Eu via Eu2O3, Sm2O3
10.1016/j.jlumin.2014.02.035 | xat% Pr co-doping 5 at% Eu:(Y0.9La0.1)2O3 (x = 0, <...> intered at 1605-1680 °C for 45 h in H2 atmosphere. | solid-state | 0.1 La2O3 + 0.9 Y2O3 == 1 (Y0.9La0.1)2O3 ; target (Y0.9La0.1)2O3 with additives Eu via Eu2O3 ; target (Y0.9La0.1)2O3 with additives Eu via Eu2O3 | ['La0.2Y1.8O3'] |  | 1200 | 0.1 La2O3 + 0.9 Y2O3 | 1 (Y0.9La0.1)2O3 ; target (Y0.9La0.1)2O3 with additives Eu via Eu2O3 ; target (Y0.9La0.1)2O3 with additives Eu via Eu2O3
10.1016/j.jlumin.2014.01.070 | The powder samples of KY(MoO4)2:xSm3+ (x = 0, 0.00 <...> e grinded slightly to obtain the phosphor powders. | solid-state | 0.5 K2CO3 + 2 MoO3 + 0.5 Y2O3 == 1 KY(MoO4)2 + 0.5 CO2 ; target KY(MoO4)2 with additives xSm3+ via Sm2O3 ; target KY(MoO4)2 with additives xSm3+ via Sm2O3 | ['KYMo2O8'] |  | 800 | 0.5 K2CO3 + 2 MoO3 + 0.5 Y2O3 | 1 KY(MoO4)2 + 0.5 CO2 ; target KY(MoO4)2 with additives xSm3+ via Sm2O3 ; target KY(MoO4)2 with additives xSm3+ via Sm2O3
10.1016/j.jlumin.2013.10.049 | High purity oxide Te2O (99.9%), Na2O (99.99%), Sm2 <...> chieve good transparency for optical measurements. | solid-state | 1 Na2O + 0.75 O2 + 0.5 Te2O == 1 Na2TeO3 | ['Na2TeO3'] |  |  | 1 Na2O + 0.75 O2 + 0.5 Te2O | 1 Na2TeO3
10.1016/j.jlumin.2014.07.005 | The K0.5Na0.5NbO3 ceramics doped with x mol% Er (a <...> k samples were sintered at 1120 °C for 4 h in air. | solid-state | 0.25 K2CO3 + 0.25 Na2CO3 + 0.5 Nb2O5 == 1 K0.5Na0.5NbO3 + 0.5 CO2 | ['K0.5Na0.5NbO3'] | 1120 | 850 | 0.25 K2CO3 + 0.25 Na2CO3 + 0.5 Nb2O5 | 1 K0.5Na0.5NbO3 + 0.5 CO2
10.1016/j.jlumin.2014.02.001 | In this study, LiMgBO3:Eu3+, Bi3+ phosphors were p <...> t various temperatures from 700 to 800 °C for 5 h. | solid-state | 1 H3BO3 + 0.5 Li2CO3 + 1 MgO == 1 LiMgBO3 + 0.5 CO2 + 1.5 H2O ; target LiMgBO3 with additives Eu via Eu2O3 ; target LiMgBO3 with additives Eu via Eu2O3 | ['LiMgBO3'] |  |  | 1 H3BO3 + 0.5 Li2CO3 + 1 MgO | 1 LiMgBO3 + 0.5 CO2 + 1.5 H2O ; target LiMgBO3 with additives Eu via Eu2O3 ; target LiMgBO3 with additives Eu via Eu2O3
10.1016/j.jlumin.2013.10.007 | The starting materials Li2CO3 (A.R), BaCO3 (A.R), <...> n for mol% (mole percent) in all sections to come. | solid-state | 2 (NH4)H2PO4 + 1 BaCO3 + 1 Li2CO3 == 1 Li2BaP2O7 + 2 CO2 + 3 H2O + 2 NH3 | ['Li2BaP2O7'] |  |  | 2 (NH4)H2PO4 + 1 BaCO3 + 1 Li2CO3 | 1 Li2BaP2O7 + 2 CO2 + 3 H2O + 2 NH3
10.1016/j.jlumin.2014.01.045 | The analytically pure starting materials (CaCO3, Z <...> meter with constant spectral resolution of 1.5 nm. | solid-state | 2 CaCO3 + 1 H2WO4 + 1 ZnO == 1 Ca2ZnWO6 + 2 CO2 + 1 H2O ; target Ca2ZnWO6 with additives Eu, Pr, Sm via Eu2O3, Pr6O11, Sm2O3 ; target Ca2ZnWO6 with additives Eu, Pr, Sm via Eu2O3, Pr6O11, Sm2O3 | ['Ca2WZnO6'] |  |  | 2 CaCO3 + 1 H2WO4 + 1 ZnO | 1 Ca2ZnWO6 + 2 CO2 + 1 H2O ; target Ca2ZnWO6 with additives Eu, Pr, Sm via Eu2O3, Pr6O11, Sm2O3 ; target Ca2ZnWO6 with additives Eu, Pr, Sm via Eu2O3, Pr6O11, Sm2O3
10.1016/j.jlumin.2013.09.022 | The modified solid state method was employed for p <...> +3NaCl+(1-x)MgSO4+x/2Dy2O3→Na21Mg1-x(SO4)10Cl3:Dyx | solid-state | 1 MgSO4 + 9 Na2SO4 + 3 NaCl == 1 Na21Mg(SO4)10Cl3 ; target Na21Mg(SO4)10Cl3 with additives Dy via Dy2O3 ; target Na21Mg(SO4)10Cl3 with additives Dy via Dy2O3 | ['Na21MgS10O40Cl3'] |  |  | 1 MgSO4 + 9 Na2SO4 + 3 NaCl | 1 Na21Mg(SO4)10Cl3 ; target Na21Mg(SO4)10Cl3 with additives Dy via Dy2O3 ; target Na21Mg(SO4)10Cl3 with additives Dy via Dy2O3
10.1016/j.jlumin.2013.10.017 | A series of Ba9Sc2(SiO4)6:Ce3+, Mn2+ samples inves <...> ime Spectrometer with the time resolution of 2 ns. | solid-state | 9 BaCO3 + 1 Sc2O3 + 6 SiO2 == 1 Ba9Sc2(SiO4)6 + 9 CO2 ; target Ba9Sc2(SiO4)6 with additives Ce via CeO2 ; target Ba9Sc2(SiO4)6 with additives Ce via CeO2 | ['Ba9Sc2Si6O24'] | 1350 |  | 9 BaCO3 + 1 Sc2O3 + 6 SiO2 | 1 Ba9Sc2(SiO4)6 + 9 CO2 ; target Ba9Sc2(SiO4)6 with additives Ce via CeO2 ; target Ba9Sc2(SiO4)6 with additives Ce via CeO2
10.1016/j.jlumin.2013.09.037 | Ca0.99Al2Si2O8:0.01Eu2+ and Ca0.97Al2Si2O8:0.01Eu2 <...> bles and ground in a mortar for characterizations. | solid-state | 1 Al2O3 + 0.99 CaCO3 + 0.005 Eu2O3 + 2 SiO2 == 1 Eu0.01Ca0.99Al2Si2O8 + 0.99 CO2 + 0.003 O2 | ['Ca0.99Eu0.01Al2Si2O8'] | 1400 |  | 1 Al2O3 + 0.99 CaCO3 + 0.005 Eu2O3 + 2 SiO2 | 1 Eu0.01Ca0.99Al2Si2O8 + 0.99 CO2 + 0.003 O2
10.1016/j.jlumin.2013.09.037 | Ca0.99Al2Si2O8:0.01Eu2+ and Ca0.97Al2Si2O8:0.01Eu2 <...> bles and ground in a mortar for characterizations. | solid-state | 1 Al2O3 + 0.97 CaCO3 + 0.015 O2 + 2 SiO2 == 1 Ca0.97Al2Si2O8 + 0.97 CO2 ; target Ca0.97Al2Si2O8 with additives 0.01Eu2+, 0.02R3+ via Eu2O3 ; target Ca0.97Al2Si2O8 with additives 0.01Eu2+, 0.02R3+ via Eu2O3 | ['Ca0.97Al2Si2O8'] | 1400 |  | 1 Al2O3 + 0.97 CaCO3 + 0.015 O2 + 2 SiO2 | 1 Ca0.97Al2Si2O8 + 0.97 CO2 ; target Ca0.97Al2Si2O8 with additives 0.01Eu2+, 0.02R3+ via Eu2O3 ; target Ca0.97Al2Si2O8 with additives 0.01Eu2+, 0.02R3+ via Eu2O3
10.1016/j.jlumin.2015.02.036 | Glasses with molar composition of 20ZnO+10Al2O3+(1 <...> om Shanghai Dream Lasers) as an excitation source. | solid-state | 1 B2O3 + 1 Bi2O3 + 1 Er2O3 + 30 O2 == 1 Bi2O3+60B2O3+Er2O3 | ['Er2B2Bi2O69'] |  |  | 1 B2O3 + 1 Bi2O3 + 1 Er2O3 + 30 O2 | 1 Bi2O3+60B2O3+Er2O3
10.1016/j.jlumin.2015.05.053 | The compound LIO was synthesised using high temper <...> d with xenon lamp in the scan range of 200-800 nm. | solid-state | 0.5 In2O3 + 0.5 La2O3 == 1 LaInO3 | ['LaInO3'] | 1150 |  | 0.5 In2O3 + 0.5 La2O3 | 1 LaInO3
10.1016/j.jlumin.2014.10.007 | The oxyfluoride scintillating glasses with normal <...> about 20×20×3 mm3 shape for optical measurements. | solid-state | 15 BaF2 + 10 Gd2O3 + 36 H3BO3 + 25 Lu2O3 + 30 SiO2 + 2 Tb2O3 == 1 30SiO2-18B2O3-15BaF2-25Lu2O3-10Gd2O3-2Tb2O3 + 54 H2O | ['Ba15Lu50Tb4Gd20B36Si30O225F30'] |  |  | 15 BaF2 + 10 Gd2O3 + 36 H3BO3 + 25 Lu2O3 + 30 SiO2 + 2 Tb2O3 | 1 30SiO2-18B2O3-15BaF2-25Lu2O3-10Gd2O3-2Tb2O3 + 54 H2O
10.1016/j.jlumin.2015.04.035 | Microcrystalline powders of Y2-xSmxTe4O11 (where x <...> c furnace for 24 h with one intermittent grinding. | solid-state | 4 TeO2 + 1 Y2O3 == 1 Y2Te4O11 | ['Y2Te4O11'] |  |  | 4 TeO2 + 1 Y2O3 | 1 Y2Te4O11
10.1016/j.jlumin.2015.03.007 | The Ba2CaZn2Si6O17:Eu3+ phosphors were synthesized <...> fine powder for various characterization studies. | solid-state | 2 BaCO3 + 1 CaCO3 + 6 SiO2 + 2 ZnO == 1 Ba2CaZn2Si6O17 + 3 CO2 ; target Ba2CaZn2Si6O17 with additives Eu via Eu2O3 ; target Ba2CaZn2Si6O17 with additives Eu via Eu2O3 | ['Ba2CaZn2Si6O17'] | 900 |  | 2 BaCO3 + 1 CaCO3 + 6 SiO2 + 2 ZnO | 1 Ba2CaZn2Si6O17 + 3 CO2 ; target Ba2CaZn2Si6O17 with additives Eu via Eu2O3 ; target Ba2CaZn2Si6O17 with additives Eu via Eu2O3
10.1016/j.jlumin.2015.12.031 | A series of samples of K4SrSi3O9:x% Sm3+ (x = 0.1, <...> ples were ground in order to obtain a fine powder. | solid-state | 2 K2CO3·1.5H2O + 3 SiO2 + 1 Sr(NO3)2 + 2 [OH-] == 1 K4SrSi3O9 + 2 CO2 + 4 H2O + 2 [NO3-] ; target K4SrSi3O9 with additives Sm via Sm2O3 ; target K4SrSi3O9 with additives Sm via Sm2O3 | ['K4SrSi3O9'] |  |  | 2 K2CO3·1.5H2O + 3 SiO2 + 1 Sr(NO3)2 + 2 [OH-] | 1 K4SrSi3O9 + 2 CO2 + 4 H2O + 2 [NO3-] ; target K4SrSi3O9 with additives Sm via Sm2O3 ; target K4SrSi3O9 with additives Sm via Sm2O3
10.1016/j.jlumin.2015.12.021 | A series of Li2Mg2 (WO4)3:xEu3+ powder samples wer <...> tional grinding into fine powders for measurement. | solid-state | 2 LiCO3 + 2 MgO + 3 WO3 == 1 Li2Mg2(WO4)3 + 2 CO2 + 0.5 O2 ; target Li2Mg2(WO4)3 with additives xEu3+ via Eu2O3 ; target Li2Mg2(WO4)3 with additives xEu3+ via Eu2O3 | ['Li2Mg2W3O12'] | 900 |  | 2 LiCO3 + 2 MgO + 3 WO3 | 1 Li2Mg2(WO4)3 + 2 CO2 + 0.5 O2 ; target Li2Mg2(WO4)3 with additives xEu3+ via Eu2O3 ; target Li2Mg2(WO4)3 with additives xEu3+ via Eu2O3
10.1016/j.jlumin.2015.11.042 | The SGO:Mn4+ phosphor was synthesized by a solid-s <...> temperature and pulverized to form a fine powder. | solid-state | 3.99 GeO2 + 0.01 MnO2 + 1 SrCO3 == 1 SrGe3.99Mn0.01O9 + 1 CO2 | ['SrMn0.01Ge3.99O9'] |  |  | 3.99 GeO2 + 0.01 MnO2 + 1 SrCO3 | 1 SrGe3.99Mn0.01O9 + 1 CO2
10.1016/j.jlumin.2016.04.050 | Microcrystalline samples of Cs2MP2O7 (M = Ca2+, Sr <...> Cs2SrP2O7 powders were single phase (see Fig. S1). | solid-state | 2 (NH4)2HPO4 + 1 CaO + 1 Cs2CO3 == 1 Cs2MP2O7 + 1 CO2 + 3 H2O + 4 NH3; M = Ca | ['Cs2CaP2O7'] |  |  | 2 (NH4)2HPO4 + 1 CaO + 1 Cs2CO3 | 1 Cs2MP2O7 + 1 CO2 + 3 H2O + 4 NH3; M = Ca
10.1016/j.jlumin.2016.04.050 | Microcrystalline samples of Cs2MP2O7 (M = Ca2+, Sr <...> Cs2SrP2O7 powders were single phase (see Fig. S1). | solid-state | 2 (NH4)2HPO4 + 1 Cs2CO3 + 1 SrCO3 == 1 Cs2MP2O7 + 2 CO2 + 3 H2O + 4 NH3; M = Sr | ['Cs2SrP2O7'] |  |  | 2 (NH4)2HPO4 + 1 Cs2CO3 + 1 SrCO3 | 1 Cs2MP2O7 + 2 CO2 + 3 H2O + 4 NH3; M = Sr
10.1016/j.jlumin.2016.04.046 | Samples of K2(Ge0.999Mn0.001)4O9 and Rb2(Ge0.999Mn <...> washed in H2O to remove water-soluble impurities. | solid-state | 3.996 GeO2 + 1 K2CO3 + 0.004 MnC2O4·2H2O + 0.004 O2 == 1 K2(Ge0.999Mn0.001)4O9 + 1.008 CO2 + 0.008 H2O | ['K2Mn0.004Ge3.996O9'] |  | 600 | 3.996 GeO2 + 1 K2CO3 + 0.004 MnC2O4·2H2O + 0.004 O2 | 1 K2(Ge0.999Mn0.001)4O9 + 1.008 CO2 + 0.008 H2O
10.1016/j.jlumin.2016.04.046 | Samples of K2(Ge0.999Mn0.001)4O9 and Rb2(Ge0.999Mn <...> washed in H2O to remove water-soluble impurities. | solid-state | 3.996 GeO2 + 0.004 MnC2O4·2H2O + 0.004 O2 + 1 Rb2CO3 == 1 Rb2(Ge0.999Mn0.001)4O9 + 1.008 CO2 + 0.008 H2O | ['Rb2Mn0.004Ge3.996O9'] |  | 600 | 3.996 GeO2 + 0.004 MnC2O4·2H2O + 0.004 O2 + 1 Rb2CO3 | 1 Rb2(Ge0.999Mn0.001)4O9 + 1.008 CO2 + 0.008 H2O
10.1016/j.jlumin.2016.05.022 | La1.45Ce0.05Ba3.5(SiO4)1.5(PO4)1.5F was prepared b <...> ure and ground again into powder for measurements. | solid-state | 3.5 BaCO3 + 0.05 CeO2 + 0.725 La2O3 + 1.5 NH4H2PO4 + 0.5 NH4HF2 + 1.5 SiO2 == 1 La1.45Ce0.05Ba3.5(SiO4)1.5(PO4)1.5F + 3.5 CO2 + 2.75 H2O + 2 NH3 + 0.013 O2 | ['Ba3.5Ce0.05La1.45Si1.5P1.5O12F'] |  |  | 3.5 BaCO3 + 0.05 CeO2 + 0.725 La2O3 + 1.5 NH4H2PO4 + 0.5 NH4HF2 + 1.5 SiO2 | 1 La1.45Ce0.05Ba3.5(SiO4)1.5(PO4)1.5F + 3.5 CO2 + 2.75 H2O + 2 NH3 + 0.013 O2
10.1016/j.jlumin.2015.02.041 | The Li2BaP2O7, Li2Ba0.995Ln0.005P2O7, where Ln=Ce, <...> re to stabilize Ce3+, Tb3+ and Eu2+, respectively. | solid-state | 1 BaCO3 + 1 Li2CO3 + 2 NH4H2PO4 == 1 Li2BaP2O7 + 2 CO2 + 3 H2O + 2 NH3 | ['Li2BaP2O7'] |  |  | 1 BaCO3 + 1 Li2CO3 + 2 NH4H2PO4 | 1 Li2BaP2O7 + 2 CO2 + 3 H2O + 2 NH3
10.1016/j.jlumin.2015.02.041 | The Li2BaP2O7, Li2Ba0.995Ln0.005P2O7, where Ln=Ce, <...> re to stabilize Ce3+, Tb3+ and Eu2+, respectively. | solid-state | 0.995 BaCO3 + 0.005 CeO2 + 1 Li2CO3 + 2 NH4H2PO4 == 1 Li2Ba0.995Ln0.005P2O7 + 1.995 CO2 + 3 H2O + 2 NH3 + 0.003 O2; Ln = Ce | ['Li2Ba0.995Ce0.005P2O7'] |  |  | 0.995 BaCO3 + 0.005 CeO2 + 1 Li2CO3 + 2 NH4H2PO4 | 1 Li2Ba0.995Ln0.005P2O7 + 1.995 CO2 + 3 H2O + 2 NH3 + 0.003 O2; Ln = Ce
10.1016/j.jlumin.2015.02.041 | The Li2BaP2O7, Li2Ba0.995Ln0.005P2O7, where Ln=Ce, <...> re to stabilize Ce3+, Tb3+ and Eu2+, respectively. | solid-state | 0.995 BaCO3 + 1 Li2CO3 + 2 NH4H2PO4 + 0.003 Tb2O3 == 1 Li2Ba0.995Ln0.005P2O7 + 1.995 CO2 + 3 H2O + 2 NH3 + 0.001 O2; Ln = Tb | ['Li2Ba0.995Tb0.005P2O7'] |  |  | 0.995 BaCO3 + 1 Li2CO3 + 2 NH4H2PO4 + 0.003 Tb2O3 | 1 Li2Ba0.995Ln0.005P2O7 + 1.995 CO2 + 3 H2O + 2 NH3 + 0.001 O2; Ln = Tb
10.1016/j.jlumin.2015.02.041 | The Li2BaP2O7, Li2Ba0.995Ln0.005P2O7, where Ln=Ce, <...> re to stabilize Ce3+, Tb3+ and Eu2+, respectively. | solid-state | 0.995 BaCO3 + 0.002 Eu2O3 + 1 Li2CO3 + 2 NH4H2PO4 == 1 Li2Ba0.995Ln0.005P2O7 + 1.995 CO2 + 3 H2O + 2 NH3 + 0.001 O2; Ln = Eu | ['Li2Ba0.995Eu0.005P2O7'] |  |  | 0.995 BaCO3 + 0.002 Eu2O3 + 1 Li2CO3 + 2 NH4H2PO4 | 1 Li2Ba0.995Ln0.005P2O7 + 1.995 CO2 + 3 H2O + 2 NH3 + 0.001 O2; Ln = Eu
10.1016/j.jlumin.2015.02.041 | The Li2BaP2O7, Li2Ba0.995Ln0.005P2O7, where Ln=Ce, <...> re to stabilize Ce3+, Tb3+ and Eu2+, respectively. | solid-state | 0.995 BaCO3 + 1 Li2CO3 + 2 NH4H2PO4 + 0.003 Yb2O3 == 1 Li2Ba0.995Ln0.005P2O7 + 1.995 CO2 + 3 H2O + 2 NH3 + 0.001 O2; Ln = Yb | ['Li2Ba0.995Yb0.005P2O7'] |  |  | 0.995 BaCO3 + 1 Li2CO3 + 2 NH4H2PO4 + 0.003 Yb2O3 | 1 Li2Ba0.995Ln0.005P2O7 + 1.995 CO2 + 3 H2O + 2 NH3 + 0.001 O2; Ln = Yb
10.1016/j.jlumin.2015.02.041 | The Li2BaP2O7, Li2Ba0.995Ln0.005P2O7, where Ln=Ce, <...> re to stabilize Ce3+, Tb3+ and Eu2+, respectively. | solid-state | 0.99 BaCO3 + 0.002 Eu2O3 + 1 Li2CO3 + 2 NH4H2PO4 + 0.003 Tm2O3 == 1 Li2Ba0.990Eu0.005Tm0.005P2O7 + 1.99 CO2 + 3 H2O + 2 NH3 + 0.003 O2 | ['Li2Ba0.99Tm0.005Eu0.005P2O7'] |  |  | 0.99 BaCO3 + 0.002 Eu2O3 + 1 Li2CO3 + 2 NH4H2PO4 + 0.003 Tm2O3 | 1 Li2Ba0.990Eu0.005Tm0.005P2O7 + 1.99 CO2 + 3 H2O + 2 NH3 + 0.003 O2
10.1016/j.jlumin.2017.08.041 | A series of α-Ba3Y(BO3)3:xCe3+, yTb3+ phosphors we <...> d phosphors were obtained after the last grinding. | solid-state | 3 BaCO3 + 3 H3BO3 + 0.5 Y2O3 == 1 Ba3Y(BO3)3 + 3 CO2 + 4.5 H2O ; target Ba3Y(BO3)3 with additives xCe3+ via CeO2 ; target Ba3Y(BO3)3 with additives xCe3+ via CeO2 | ['Ba3YB3O9'] |  |  | 3 BaCO3 + 3 H3BO3 + 0.5 Y2O3 | 1 Ba3Y(BO3)3 + 3 CO2 + 4.5 H2O ; target Ba3Y(BO3)3 with additives xCe3+ via CeO2 ; target Ba3Y(BO3)3 with additives xCe3+ via CeO2
10.1016/j.jlumin.2017.07.013 | A series of Sr2ScF7:Yb3+,Er3+ phosphors were synth <...> Sr2ScF7:Yb3+,Er3+ phosphors were finally obtained. | solid-state | 3.5 NH4HF2 + 0.5 Sc2O3 + 2 SrCO3 == 1 Sr2ScF7 + 2 CO2 + 3.5 H2O + 3.5 NH3 ; target Sr2ScF7 with additives Yb, Er via Er2O3, Yb2O3 ; target Sr2ScF7 with additives Yb, Er via Er2O3, Yb2O3 | ['Sr2ScF7'] |  |  | 3.5 NH4HF2 + 0.5 Sc2O3 + 2 SrCO3 | 1 Sr2ScF7 + 2 CO2 + 3.5 H2O + 3.5 NH3 ; target Sr2ScF7 with additives Yb, Er via Er2O3, Yb2O3 ; target Sr2ScF7 with additives Yb, Er via Er2O3, Yb2O3
10.1016/j.jlumin.2017.06.036 | All the SrnMgSi2O5+n (1≤n≤2):Eu samples were synth <...> MgSi2O6.8:Eu and Sr2MgSi2O7:Eu have been prepared. | solid-state | 1 MgO + 2 SiO2 + 1 SrCO3 == 1 SrMgSi2O6 + 1 CO2 ; target SrMgSi2O6 with additives Eu via Eu2O3 ; target SrMgSi2O6 with additives Eu via Eu2O3 | ['SrMgSi2O6'] | 1200 |  | 1 MgO + 2 SiO2 + 1 SrCO3 | 1 SrMgSi2O6 + 1 CO2 ; target SrMgSi2O6 with additives Eu via Eu2O3 ; target SrMgSi2O6 with additives Eu via Eu2O3
10.1016/j.jlumin.2017.06.036 | All the SrnMgSi2O5+n (1≤n≤2):Eu samples were synth <...> MgSi2O6.8:Eu and Sr2MgSi2O7:Eu have been prepared. | solid-state | 1 MgO + 2 SiO2 + 1.2 SrCO3 == 1 Sr1.2MgSi2O6.2 + 1.2 CO2 ; target Sr1.2MgSi2O6.2 with additives Eu via Eu2O3 ; target Sr1.2MgSi2O6.2 with additives Eu via Eu2O3 | ['Sr1.2MgSi2O6.2'] | 1200 |  | 1 MgO + 2 SiO2 + 1.2 SrCO3 | 1 Sr1.2MgSi2O6.2 + 1.2 CO2 ; target Sr1.2MgSi2O6.2 with additives Eu via Eu2O3 ; target Sr1.2MgSi2O6.2 with additives Eu via Eu2O3
10.1016/j.jlumin.2017.06.036 | All the SrnMgSi2O5+n (1≤n≤2):Eu samples were synth <...> MgSi2O6.8:Eu and Sr2MgSi2O7:Eu have been prepared. | solid-state | 1 MgO + 2 SiO2 + 1.4 SrCO3 == 1 Sr1.4MgSi2O6.4 + 1.4 CO2 ; target Sr1.4MgSi2O6.4 with additives Eu via Eu2O3 ; target Sr1.4MgSi2O6.4 with additives Eu via Eu2O3 | ['Sr1.4MgSi2O6.4'] | 1200 |  | 1 MgO + 2 SiO2 + 1.4 SrCO3 | 1 Sr1.4MgSi2O6.4 + 1.4 CO2 ; target Sr1.4MgSi2O6.4 with additives Eu via Eu2O3 ; target Sr1.4MgSi2O6.4 with additives Eu via Eu2O3
10.1016/j.jlumin.2017.06.036 | All the SrnMgSi2O5+n (1≤n≤2):Eu samples were synth <...> MgSi2O6.8:Eu and Sr2MgSi2O7:Eu have been prepared. | solid-state | 1 MgO + 2 SiO2 + 1.6 SrCO3 == 1 Sr1.6MgSi2O6.6 + 1.6 CO2 ; target Sr1.6MgSi2O6.6 with additives Eu via Eu2O3 ; target Sr1.6MgSi2O6.6 with additives Eu via Eu2O3 | ['Sr1.6MgSi2O6.6'] | 1200 |  | 1 MgO + 2 SiO2 + 1.6 SrCO3 | 1 Sr1.6MgSi2O6.6 + 1.6 CO2 ; target Sr1.6MgSi2O6.6 with additives Eu via Eu2O3 ; target Sr1.6MgSi2O6.6 with additives Eu via Eu2O3
10.1016/j.jlumin.2017.06.036 | All the SrnMgSi2O5+n (1≤n≤2):Eu samples were synth <...> MgSi2O6.8:Eu and Sr2MgSi2O7:Eu have been prepared. | solid-state | 1 MgO + 2 SiO2 + 1.8 SrCO3 == 1 Sr1.8MgSi2O6.8 + 1.8 CO2 ; target Sr1.8MgSi2O6.8 with additives Eu via Eu2O3 ; target Sr1.8MgSi2O6.8 with additives Eu via Eu2O3 | ['Sr1.8MgSi2O6.8'] | 1200 |  | 1 MgO + 2 SiO2 + 1.8 SrCO3 | 1 Sr1.8MgSi2O6.8 + 1.8 CO2 ; target Sr1.8MgSi2O6.8 with additives Eu via Eu2O3 ; target Sr1.8MgSi2O6.8 with additives Eu via Eu2O3
10.1016/j.jlumin.2017.06.036 | All the SrnMgSi2O5+n (1≤n≤2):Eu samples were synth <...> MgSi2O6.8:Eu and Sr2MgSi2O7:Eu have been prepared. | solid-state | 1 MgO + 2 SiO2 + 2 SrCO3 == 1 Sr2MgSi2O7 + 2 CO2 ; target Sr2MgSi2O7 with additives Eu via Eu2O3 ; target Sr2MgSi2O7 with additives Eu via Eu2O3 | ['Sr2MgSi2O7'] | 1200 |  | 1 MgO + 2 SiO2 + 2 SrCO3 | 1 Sr2MgSi2O7 + 2 CO2 ; target Sr2MgSi2O7 with additives Eu via Eu2O3 ; target Sr2MgSi2O7 with additives Eu via Eu2O3
10.1016/j.jlumin.2017.07.063 | The synthesis of Li3Gd3Te2O12 phosphors doped with <...> x)Gd2O3+TeO2+3xEu2O3+O2⟶2Li3Gd3(1-x)Eu3xTe2O12+CO2 | solid-state | 1.5 Gd2O3 + 1.5 Li2CO3 + 1 O2 + 2 TeO2 == 1 Li3Gd3Te2O12 + 1.5 CO2 | ['Li3Gd3Te2O12'] | 900 |  | 1.5 Gd2O3 + 1.5 Li2CO3 + 1 O2 + 2 TeO2 | 1 Li3Gd3Te2O12 + 1.5 CO2
10.1016/j.jlumin.2017.07.054 | Sr1.95TiO4:0.05Sm3+ samples with different kinds o <...> ollows: (2-x)SrCO3+TiO2+x2Sm2O3→Sr2-xTiO4:xSm+CO2↑ | solid-state | 0.025 Sm2O3 + 1.95 SrCO3 + 1 TiO2 == 1 Sm0.05Sr1.95TiO4 + 1.95 CO2 + 0.013 O2 | ['Sr1.95Sm0.05TiO4'] |  |  | 0.025 Sm2O3 + 1.95 SrCO3 + 1 TiO2 | 1 Sm0.05Sr1.95TiO4 + 1.95 CO2 + 0.013 O2
10.1016/j.jlumin.2016.08.011 | The powdered BaBi2Nb2O9 (BBN), BBN: 0.04 mol%Er3+ <...> represented according to the following equations: | solid-state | 1 BaCO3 + 1 Bi2O3 + 1 Nb2O5 == 1 BaBi2Nb2O9 + 1 CO2 | ['BaNb2Bi2O9'] | 1050 | 1000 | 1 BaCO3 + 1 Bi2O3 + 1 Nb2O5 | 1 BaBi2Nb2O9 + 1 CO2
10.1016/j.jlumin.2017.03.026 | Mn4+-doped Mg2TiO4-MgAl2O4 and Mg2TiO4-Mg2SnO4 red <...> sing an alumina mortar and pestle before analysis. | solid-state | 1 Al2O3 + 3 MgO + 1 TiO2 == 1 Mg2TiO4-MgAl2O4 ; target Mg2TiO4-MgAl2O4 with additives Mn via MnO2 ; target Mg2TiO4-MgAl2O4 with additives Mn via MnO2 | ['Mg3TiAl2O8'] |  |  | 1 Al2O3 + 3 MgO + 1 TiO2 | 1 Mg2TiO4-MgAl2O4 ; target Mg2TiO4-MgAl2O4 with additives Mn via MnO2 ; target Mg2TiO4-MgAl2O4 with additives Mn via MnO2
10.1016/j.jlumin.2017.03.026 | Mn4+-doped Mg2TiO4-MgAl2O4 and Mg2TiO4-Mg2SnO4 red <...> sing an alumina mortar and pestle before analysis. | solid-state | 4 MgO + 1 SnO2 + 1 TiO2 == 1 Mg2TiO4-Mg2SnO4 | ['Mg4TiSnO8'] |  |  | 4 MgO + 1 SnO2 + 1 TiO2 | 1 Mg2TiO4-Mg2SnO4
10.1016/j.jlumin.2017.04.014 | Mn4+-doped Sr3Al10SiO20 red phosphor was synthesiz <...> sing an alumina mortar and pestle before analysis. | solid-state | 5 Al2O3 + 1 SiO2 + 3 SrCO3 == 1 Sr3Al10SiO20 + 3 CO2 ; target Sr3Al10SiO20 with additives Mn via MnO2 ; target Sr3Al10SiO20 with additives Mn via MnO2 | ['Sr3Al10SiO20'] |  |  | 5 Al2O3 + 1 SiO2 + 3 SrCO3 | 1 Sr3Al10SiO20 + 3 CO2 ; target Sr3Al10SiO20 with additives Mn via MnO2 ; target Sr3Al10SiO20 with additives Mn via MnO2
10.1016/j.jlumin.2017.04.070 | The raw materials were Y2O3, Al2O3, (all, 99.99%, <...> nd were ground again to powder for subsequent use. | solid-state | 2.5 Al2O3 + 1.5 Y2O3 == 1 Y3Al5O12 ; target Y3Al5O12 with additives Dy via Dy2O3 ; target Y3Al5O12 with additives Dy via Dy2O3 | ['Y3Al5O12'] |  |  | 2.5 Al2O3 + 1.5 Y2O3 | 1 Y3Al5O12 ; target Y3Al5O12 with additives Dy via Dy2O3 ; target Y3Al5O12 with additives Dy via Dy2O3
10.1016/j.jlumin.2017.12.066 | (Gd1-xSmx)2Ti2O7 (0 ≤ x ≤ 1), LaSmTi2O7 solid solu <...> °C for 12 h, and then at 1200 °C for another 12 h. | solid-state | 0.5 La2O3 + 0.5 Sm2O3 + 2 TiO2 == 1 LaSmTi2O7 | ['SmLaTi2O7'] |  | 1200 | 0.5 La2O3 + 0.5 Sm2O3 + 2 TiO2 | 1 LaSmTi2O7
10.1016/j.jlumin.2017.12.066 | (Gd1-xSmx)2Ti2O7 (0 ≤ x ≤ 1), LaSmTi2O7 solid solu <...> °C for 12 h, and then at 1200 °C for another 12 h. | solid-state | 1 La2O3 + 2 TiO2 == 1 La2Ti2O7 | ['La2Ti2O7'] |  | 1200 | 1 La2O3 + 2 TiO2 | 1 La2Ti2O7
10.1016/j.jlumin.2017.12.009 | We used CaO (99.99%), Al2O3 (99.99%), SiO2 (99.99% <...> the prepared samples were characterized as below. | solid-state | 1 Al2O3 + 2 CaO + 1 SiO2 == 1 Ca2Al2SiO7 ; target Ca2Al2SiO7 with additives Ce via CeO2 ; target Ca2Al2SiO7 with additives Ce via CeO2 | ['Ca2Al2SiO7'] | 1200 |  | 1 Al2O3 + 2 CaO + 1 SiO2 | 1 Ca2Al2SiO7 ; target Ca2Al2SiO7 with additives Ce via CeO2 ; target Ca2Al2SiO7 with additives Ce via CeO2
10.1016/j.jlumin.2017.10.045 | A series of Li2CdSiO4 (LCS):xMn2+ (x = 0-0.05) pow <...> en reground once again for the following analysis. | solid-state | 1 CdO + 1 Li2CO3 + 1 SiO2 == 1 Li2CdSiO4 + 1 CO2 | ['Li2CdSiO4'] | 1100 |  | 1 CdO + 1 Li2CO3 + 1 SiO2 | 1 Li2CdSiO4 + 1 CO2
10.1016/j.jlumin.2018.01.035 | Mg2Al4Si5O18:xmol%Dy3+ (x = 2, 4, 6, 8, 10 and 12) <...> the product was ground again for the measurements. | solid-state | 2 Al2O3 + 2 MgO + 5 SiO2 == 1 Mg2Al4Si5O18 ; target Mg2Al4Si5O18 with additives Dy via Dy2O3 ; target Mg2Al4Si5O18 with additives Dy via Dy2O3 | ['Mg2Al4Si5O18'] |  | 1400 | 2 Al2O3 + 2 MgO + 5 SiO2 | 1 Mg2Al4Si5O18 ; target Mg2Al4Si5O18 with additives Dy via Dy2O3 ; target Mg2Al4Si5O18 with additives Dy via Dy2O3
10.1016/j.jlumin.2017.10.005 | The six Ce-doped garnet samples used in this study <...> of these samples were measured and discussed in . | solid-state | 2.5 Al2O3 + 1.5 Y2O3 == 1 Y3Al5O12 | ['Y3Al5O12'] |  |  | 2.5 Al2O3 + 1.5 Y2O3 | 1 Y3Al5O12
10.1016/j.jlumin.2017.10.005 | The six Ce-doped garnet samples used in this study <...> of these samples were measured and discussed in . | solid-state | 2.5 Al2O3 + 0.002 CeO2 + 1.485 Lu2O3 + 0.015 MgCO3 + 0.013 O2 == 1 (Mg0.005Ce0.0005Lu0.99)3Al5O12 + 0.015 CO2 | ['Mg0.015Lu2.97Ce0.002Al5O12'] |  |  | 2.5 Al2O3 + 0.002 CeO2 + 1.485 Lu2O3 + 0.015 MgCO3 + 0.013 O2 | 1 (Mg0.005Ce0.0005Lu0.99)3Al5O12 + 0.015 CO2
10.1016/j.jlumin.2017.10.005 | The six Ce-doped garnet samples used in this study <...> of these samples were measured and discussed in . | solid-state | 2.5 Al2O3 + 0.002 CeO2 + 0.015 MgCO3 + 0.013 O2 + 1.485 Y2O3 == 1 (Mg0.005Ce0.0005Y0.99)3Al5O12 + 0.015 CO2 | ['Mg0.015Ce0.002Y2.97Al5O12'] |  |  | 2.5 Al2O3 + 0.002 CeO2 + 0.015 MgCO3 + 0.013 O2 + 1.485 Y2O3 | 1 (Mg0.005Ce0.0005Y0.99)3Al5O12 + 0.015 CO2
10.1016/j.jlumin.2018.01.007 | Ca2PO4Cl:Eu2+, Nd3+ powder samples with different <...> ng atmosphere, followed by an additional grinding. | solid-state | 1.5 CaCO3 + 0.5 CaCl2·6H2O + 1 NH4H2PO4 == 1 Ca2PO4Cl + 1.5 CO2 + 4.5 H2O + 1 NH3 ; target Ca2PO4Cl with additives Eu2+, Nd3+ via Eu2O3, Nd2O3 ; target Ca2PO4Cl with additives Eu2+, Nd3+ via Eu2O3, Nd2O3 | ['Ca2PO4Cl'] | 950 |  | 1.5 CaCO3 + 0.5 CaCl2·6H2O + 1 NH4H2PO4 | 1 Ca2PO4Cl + 1.5 CO2 + 4.5 H2O + 1 NH3 ; target Ca2PO4Cl with additives Eu2+, Nd3+ via Eu2O3, Nd2O3 ; target Ca2PO4Cl with additives Eu2+, Nd3+ via Eu2O3, Nd2O3
10.1016/j.elspec.2013.10.004 | FeCrO3 sample was synthesized by solid state react <...> llet samples calcined in air at 950 °C for 48 h's. | solid-state | 0.5 Cr2O3 + 0.5 Fe2O3 == 1 FeCrO3 | ['CrFeO3'] |  | 950 | 0.5 Cr2O3 + 0.5 Fe2O3 | 1 FeCrO3
10.1016/j.elspec.2014.02.006 | The YBCO materials were prepared using the convent <...> noted as A2, A3, A4, A5, A6, A7, A8, respectively. | solid-state | 2 BaCO3 + 3 CuO + 0.25 O2 + 0.5 Y2O3 == 1 YBa2Cu3O7 + 2 CO2 | ['Ba2YCu3O7'] | 1000 |  | 2 BaCO3 + 3 CuO + 0.25 O2 + 0.5 Y2O3 | 1 YBa2Cu3O7 + 2 CO2
10.1016/j.poly.2017.02.038 | A set of red phosphors Sr2CaWO6:Eu3+ and Sr2CaWO6: <...> d when the furnace was cooled to room temperature. | solid-state | 1 CaCO3 + 0.5 O2 + 1 Sr2CO3 + 1 WO3 == 1 Sr2CaWO6 + 2 CO2 ; target Sr2CaWO6 with additives Eu via Eu2O3 ; target Sr2CaWO6 with additives Eu via Eu2O3 | ['Sr2CaWO6'] |  |  | 1 CaCO3 + 0.5 O2 + 1 Sr2CO3 + 1 WO3 | 1 Sr2CaWO6 + 2 CO2 ; target Sr2CaWO6 with additives Eu via Eu2O3 ; target Sr2CaWO6 with additives Eu via Eu2O3
10.1016/j.nimb.2008.03.153 | MgGa2O4 was synthesized by solid-state reaction. F <...> thod allows to obtain pure MgGa2O4 spinel samples. | solid-state | 1 Ga2O3 + 1 MgCO3 == 1 MgGa2O4 + 1 CO2 | ['MgGa2O4'] |  |  | 1 Ga2O3 + 1 MgCO3 | 1 MgGa2O4 + 1 CO2
10.1016/j.nimb.2010.02.026 | CaZrTi2O7 was prepared by solid state reaction bet <...> voltage of 15 kV and a working distance of 17 mm. | solid-state | 1 CaCO3 + 2 TiO2 + 1 ZrO2 == 1 CaZrTi2O7 + 1 CO2 | ['CaZrTi2O7'] | 1450 | 1200 | 1 CaCO3 + 2 TiO2 + 1 ZrO2 | 1 CaZrTi2O7 + 1 CO2
10.1016/j.nimb.2016.04.020 | Zirconolite was synthesized by conventional solid- <...> than 90% of the theoretical density (4.442 g/cm3). | solid-state | 1 CaCO3 + 2 TiO2 + 1 ZrO2 == 1 CaZrTi2O7 + 1 CO2 | ['CaZrTi2O7'] |  |  | 1 CaCO3 + 2 TiO2 + 1 ZrO2 | 1 CaZrTi2O7 + 1 CO2
10.1016/j.nimb.2015.11.009 | In the present work, Gd0.5Sr0.5MnO3 (or Dy0.5Sr0.5 <...> ll the samples had almost similar oxygen contents. | solid-state | 0.25 Gd2O3 + 1 MnO2 + 0.5 SrCO3 == 1 Gd0.5Sr0.5MnO3 + 0.5 CO2 + 0.125 O2 | ['Sr0.5Gd0.5MnO3'] | 1250 | 1100 | 0.25 Gd2O3 + 1 MnO2 + 0.5 SrCO3 | 1 Gd0.5Sr0.5MnO3 + 0.5 CO2 + 0.125 O2
10.1016/j.nimb.2015.11.009 | In the present work, Gd0.5Sr0.5MnO3 (or Dy0.5Sr0.5 <...> ll the samples had almost similar oxygen contents. | solid-state | 0.25 Dy2O3 + 1 MnO2 + 0.5 SrCO3 == 1 Dy0.5Sr0.5MnO3 + 0.5 CO2 + 0.125 O2 | ['Sr0.5Dy0.5MnO3'] | 1250 | 1100 | 0.25 Dy2O3 + 1 MnO2 + 0.5 SrCO3 | 1 Dy0.5Sr0.5MnO3 + 0.5 CO2 + 0.125 O2
10.1016/j.jphotochem.2006.09.017 | High quality CuLaO2 powder was elaborated by solid <...> thod in bromoform because of its wetting property. | solid-state | 0.5 Cu2O + 0.5 La2O3 == 1 CuLaO2 | ['LaCuO2'] |  |  | 0.5 Cu2O + 0.5 La2O3 | 1 CuLaO2
10.1016/j.jphotochem.2015.02.009 | YAG:0.01Ce3+, xNd3+ (x = 0, 1, 2, 5, 10, 15 mol%) <...> ith singly doped 1.0 mol% Nd2O3 was labeled as S6. | solid-state | 2.5 Al2O3 + 1.5 Y2O3 == 1 Y3Al5O12 ; target Y3Al5O12 with additives 0.01Ce3+ via CeO2 ; target Y3Al5O12 with additives 0.01Ce3+ via CeO2 | ['Y3Al5O12'] |  |  | 2.5 Al2O3 + 1.5 Y2O3 | 1 Y3Al5O12 ; target Y3Al5O12 with additives 0.01Ce3+ via CeO2 ; target Y3Al5O12 with additives 0.01Ce3+ via CeO2
10.1016/S0921-5107(00)00533-X | All CaZr4(PO4)6 samples were produced through soli <...> pellets were sintered at 1300 and 1400 °C for 6 h. | solid-state | 1 CaCO3 + 6 NH4H2PO4 + 4 ZrO2 == 1 CaZr4(PO4)6 + 1 CO2 + 9 H2O + 6 NH3 | ['CaZr4P6O24'] | 1400 |  | 1 CaCO3 + 6 NH4H2PO4 + 4 ZrO2 | 1 CaZr4(PO4)6 + 1 CO2 + 9 H2O + 6 NH3
10.1016/j.jphotochem.2012.10.021 | Powder samples of Ba5(PO4)3Cl, Ba4.99(PO4)3Cl:0.01 <...> Eu (x) and R (y) are 0.01 and 0.03, respectively. | solid-state | 3 (NH4)2HPO4 + 4.5 BaCO3 + 0.5 BaCl2·2H2O == 1 Ba5(PO4)3Cl + 4.5 CO2 + 5.5 H2O + 6 NH3 | ['Ba5P3O12Cl'] |  | 1100 | 3 (NH4)2HPO4 + 4.5 BaCO3 + 0.5 BaCl2·2H2O | 1 Ba5(PO4)3Cl + 4.5 CO2 + 5.5 H2O + 6 NH3
10.1016/j.jphotochem.2012.10.021 | Powder samples of Ba5(PO4)3Cl, Ba4.99(PO4)3Cl:0.01 <...> Eu (x) and R (y) are 0.01 and 0.03, respectively. | solid-state | 3 (NH4)2HPO4 + 4.49 BaCO3 + 0.5 BaCl2·2H2O + 0.005 Eu2O3 == 1 Eu0.01Ba4.99(PO4)3Cl + 4.49 CO2 + 5.5 H2O + 6 NH3 + 0.003 O2 | ['Ba4.99Eu0.01P3O12Cl'] |  | 1100 | 3 (NH4)2HPO4 + 4.49 BaCO3 + 0.5 BaCl2·2H2O + 0.005 Eu2O3 | 1 Eu0.01Ba4.99(PO4)3Cl + 4.49 CO2 + 5.5 H2O + 6 NH3 + 0.003 O2
10.1016/j.jphotochem.2012.10.021 | Powder samples of Ba5(PO4)3Cl, Ba4.99(PO4)3Cl:0.01 <...> Eu (x) and R (y) are 0.01 and 0.03, respectively. | solid-state | 3 (NH4)2HPO4 + 4.46 BaCO3 + 0.5 BaCl2·2H2O + 0.02 O2 == 1 Ba4.96(PO4)3Cl + 4.46 CO2 + 5.5 H2O + 6 NH3 ; target Ba4.96(PO4)3Cl with additives 0.01Eu2+, 0.03R3+ via Eu2O3 ; target Ba4.96(PO4)3Cl with additives 0.01Eu2+, 0.03R3+ via Eu2O3 | ['Ba4.96P3O12Cl'] |  | 1100 | 3 (NH4)2HPO4 + 4.46 BaCO3 + 0.5 BaCl2·2H2O + 0.02 O2 | 1 Ba4.96(PO4)3Cl + 4.46 CO2 + 5.5 H2O + 6 NH3 ; target Ba4.96(PO4)3Cl with additives 0.01Eu2+, 0.03R3+ via Eu2O3 ; target Ba4.96(PO4)3Cl with additives 0.01Eu2+, 0.03R3+ via Eu2O3
10.1016/S0921-5107(02)00525-1 | High-purity oxide powders (>99.99%) of ZnO and Nb2 <...> of 5 °C min-1 and then cooled to room temperature. | solid-state | 1 Nb2O5 + 1 ZnO == 1 ZnNb2O6 | ['Nb2ZnO6'] |  | 1000 | 1 Nb2O5 + 1 ZnO | 1 ZnNb2O6
10.1016/S0921-5107(02)00470-1 | CaCO3 (99.9%), Nd2O3 (99.9%), Li2CO3 (99.9%), ZnO <...> pellets were sintered from 875 to 950 °C for 4 h. | solid-state | 0.27 CaCO3 + 0.045 Li2CO3 + 0.045 Nd2O3 + 1 TiO2 + 0.55 ZnO == 1 (Ca0.6(Li0.5Nd0.5)0.4)0.45Zn0.55TiO3 + 0.315 CO2 | ['Li0.09Ca0.27Nd0.09TiZn0.55O3'] |  | 1100 | 0.27 CaCO3 + 0.045 Li2CO3 + 0.045 Nd2O3 + 1 TiO2 + 0.55 ZnO | 1 (Ca0.6(Li0.5Nd0.5)0.4)0.45Zn0.55TiO3 + 0.315 CO2
10.1016/j.mseb.2005.01.004 | All specimens were fabricated by conventional cera <...> to 3 kV mm-1 for 20 min at 130 °C in silicon oil. | solid-state | 0.017 MnCO3 + 0.327 Pb3O4 + 0.016 Sb2O3 + 0.02 SrCO3 + 0.47 TiO2 + 0.48 ZrO2 == 1 Pb0.98Sr0.02(Mn1/3Sb2/3)0.05Zr0.48Ti0.47O3 + 0.037 CO2 + 0.147 O2 | ['Sr0.02Zr0.48Ti0.47Mn0.017Pb0.98Sb0.033O3'] |  |  | 0.017 MnCO3 + 0.327 Pb3O4 + 0.016 Sb2O3 + 0.02 SrCO3 + 0.47 TiO2 + 0.48 ZrO2 | 1 Pb0.98Sr0.02(Mn1/3Sb2/3)0.05Zr0.48Ti0.47O3 + 0.037 CO2 + 0.147 O2
10.1016/j.mseb.2004.11.018 | Ceramic powders with nominal formula Sr0.6Ba0.4Nb2 <...> 25 MPa) was applied to minimize density gradients. | solid-state | 0.4 Ba(NO3)2 + 1 Nb2O5 + 0.6 SrCO3 + 0.8 [OH-] == 1 Sr0.6Ba0.4Nb2O6 + 0.6 CO2 + 0.4 H2O + 0.8 [NO3-] | ['Ba0.4Sr0.6Nb2O6'] |  | 1200 | 0.4 Ba(NO3)2 + 1 Nb2O5 + 0.6 SrCO3 + 0.8 [OH-] | 1 Sr0.6Ba0.4Nb2O6 + 0.6 CO2 + 0.4 H2O + 0.8 [NO3-]
10.1016/j.mseb.2005.02.061 | Samples were prepared by conventional ceramic proc <...> 70, 1130 and 1170 °C for 2 h in air, respectively. | solid-state | 1 Mg(OH)2 + 1 TiO2 == 1 MgTiO3 + 1 H2O | ['MgTiO3'] | 1170 | 1400 | 1 Mg(OH)2 + 1 TiO2 | 1 MgTiO3 + 1 H2O
10.1016/j.mseb.2005.02.061 | Samples were prepared by conventional ceramic proc <...> 70, 1130 and 1170 °C for 2 h in air, respectively. | solid-state | 1 SrCO3 + 1 TiO2 == 1 SrTiO3 + 1 CO2 | ['SrTiO3'] | 1170 | 1400 | 1 SrCO3 + 1 TiO2 | 1 SrTiO3 + 1 CO2
10.1016/j.mseb.2005.06.011 | Calcium niobium titanates were prepared by convent <...> ate temperature coefficient of resonant frequency. | solid-state | 5 CaCO3 + 1 Nb2O5 + 1 TiO2 == 1 Ca5Nb2TiO12 + 5 CO2 | ['Ca5TiNb2O12'] |  |  | 5 CaCO3 + 1 Nb2O5 + 1 TiO2 | 1 Ca5Nb2TiO12 + 5 CO2
10.1016/j.mseb.2006.06.030 | Polycrystalline barium strontium lanthanum bismuth <...> interfaced HIOKI LCR meter model 3532-50 HiTESTER. | solid-state | 0.1 BaCO3 + 1 Bi2O5 + 0.03 La2O3 + 1 Nb2O5 + 0.81 SrCO3 == 1 Ba0.1Sr0.81La0.06Bi2Nb2O9 + 0.91 CO2 + 1 O2 | ['Ba0.1Sr0.81La0.06Nb2Bi2O9'] | 1150 |  | 0.1 BaCO3 + 1 Bi2O5 + 0.03 La2O3 + 1 Nb2O5 + 0.81 SrCO3 | 1 Ba0.1Sr0.81La0.06Bi2Nb2O9 + 0.91 CO2 + 1 O2
10.1016/j.mseb.2006.04.046 | All samples in this study were prepared from reage <...> ranging from 1330 to 1450 °C for 2 and 4 h in air. | solid-state | 1 CaCO3 + 1 Nb2O5 == 1 CaNb2O6 + 1 CO2 | ['CaNb2O6'] |  |  | 1 CaCO3 + 1 Nb2O5 | 1 CaNb2O6 + 1 CO2
10.1016/j.mseb.2005.11.011 | The Pb(Mn1/3Nb2/3)O3 ceramic was prepared by dry s <...> sintering temperature to room temperature for 5 h. | solid-state | 0.333 MnO2 + 0.334 Nb2O5 + 1 PbO == 1 Pb(Mn1/3Nb2/3)O3 + 0.167 O2 | ['Nb0.667Mn0.333PbO3'] |  | 900 | 0.333 MnO2 + 0.334 Nb2O5 + 1 PbO | 1 Pb(Mn1/3Nb2/3)O3 + 0.167 O2
10.1016/j.mseb.2005.11.011 | The Pb(Mn1/3Nb2/3)O3 ceramic was prepared by dry s <...> sintering temperature to room temperature for 5 h. | solid-state | 0.5 MnO2 + 0.5 Nb2O5 == 1 (Mn0.5Nb)O3 + 0.25 O2 | ['NbMn0.5O3'] |  | 900 | 0.5 MnO2 + 0.5 Nb2O5 | 1 (Mn0.5Nb)O3 + 0.25 O2
10.1016/j.mseb.2006.04.005 | The composition Pb0.8K0.4Nb2O6 has been prepared b <...> The lattice parameters a, b and c were calculated. | solid-state | 0.2 K2CO3 + 1 Nb2O5 + 0.8 PbO == 1 Pb0.8K0.4Nb2O6 + 0.2 CO2 | ['K0.4Nb2Pb0.8O6'] |  |  | 0.2 K2CO3 + 1 Nb2O5 + 0.8 PbO | 1 Pb0.8K0.4Nb2O6 + 0.2 CO2
10.1016/j.mseb.2005.11.015 | LiMn0.6Fe0.4PO4/nano-carbon webs composite was pre <...> site was prepared by the same procedures as above. | solid-state | 0.4 FePO4·4H2O + 1 LiOH·H2O + 0.6 Mn(CH3COO)2·4H2O + 0.6 NH4H2PO4 + 1.2 [OH-] == 1 LiMn0.6Fe0.4PO4 + 7 H2O + 0.6 NH3 + 0.1 O2 + 1.2 [CH3COO-] | ['LiMn0.6Fe0.4PO4'] | 700 |  | 0.4 FePO4·4H2O + 1 LiOH·H2O + 0.6 Mn(CH3COO)2·4H2O + 0.6 NH4H2PO4 + 1.2 [OH-] | 1 LiMn0.6Fe0.4PO4 + 7 H2O + 0.6 NH3 + 0.1 O2 + 1.2 [CH3COO-]
10.1016/j.mseb.2005.11.015 | LiMn0.6Fe0.4PO4/nano-carbon webs composite was pre <...> site was prepared by the same procedures as above. | solid-state | 1 FePO4·4H2O + 1 LiOH·H2O == 1 LiFePO4 + 5.5 H2O + 0.25 O2 | ['LiFePO4'] | 700 |  | 1 FePO4·4H2O + 1 LiOH·H2O | 1 LiFePO4 + 5.5 H2O + 0.25 O2
10.1016/j.mseb.2005.11.031 | Samples of Pb3R3Ti7Nb2O26.5 (R = Y, Pr, Nd, Gd or <...> diffractometer using Ni filtered Cu Kα1 radiation. | solid-state | 1 Nb2O5 + 1.5 Nd2O3 + 3 PbO + 7 TiO2 == 1 Pb3R3Ti7Nb2O26.5; R = Nd | ['Nd3Ti7Nb2Pb3O26.5'] | 1200 | 1100 | 1 Nb2O5 + 1.5 Nd2O3 + 3 PbO + 7 TiO2 | 1 Pb3R3Ti7Nb2O26.5; R = Nd
10.1016/j.mseb.2005.11.031 | Samples of Pb3R3Ti7Nb2O26.5 (R = Y, Pr, Nd, Gd or <...> diffractometer using Ni filtered Cu Kα1 radiation. | solid-state | 1 Nb2O5 + 3 PbO + 0.5 Pr6O11 + 7 TiO2 == 1 Pb3R3Ti7Nb2O26.5 + 0.5 O2; R = Pr | ['Pr3Ti7Nb2Pb3O26.5'] | 1200 | 1100 | 1 Nb2O5 + 3 PbO + 0.5 Pr6O11 + 7 TiO2 | 1 Pb3R3Ti7Nb2O26.5 + 0.5 O2; R = Pr
10.1016/j.mseb.2005.11.031 | Samples of Pb3R3Ti7Nb2O26.5 (R = Y, Pr, Nd, Gd or <...> diffractometer using Ni filtered Cu Kα1 radiation. | solid-state | 1.5 Gd2O3 + 1 Nb2O5 + 3 PbO + 7 TiO2 == 1 Pb3R3Ti7Nb2O26.5; R = Gd | ['Gd3Ti7Nb2Pb3O26.5'] | 1200 | 1100 | 1.5 Gd2O3 + 1 Nb2O5 + 3 PbO + 7 TiO2 | 1 Pb3R3Ti7Nb2O26.5; R = Gd
10.1016/j.mseb.2005.11.031 | Samples of Pb3R3Ti7Nb2O26.5 (R = Y, Pr, Nd, Gd or <...> diffractometer using Ni filtered Cu Kα1 radiation. | solid-state | 1.5 Dy2O3 + 1 Nb2O5 + 3 PbO + 7 TiO2 == 1 Pb3R3Ti7Nb2O26.5; R = Dy | ['Dy3Ti7Nb2Pb3O26.5'] | 1200 | 1100 | 1.5 Dy2O3 + 1 Nb2O5 + 3 PbO + 7 TiO2 | 1 Pb3R3Ti7Nb2O26.5; R = Dy
10.1016/j.mseb.2006.03.039 | (K0.5Na0.5)NbO3 ceramics in this study were fabric <...> cooled to room temperature in the electric field. | solid-state | 0.25 K2CO3 + 0.25 Na2CO3 + 0.5 Nb2O5 == 1 (K0.5Na0.5)NbO3 + 0.5 CO2 | ['K0.5Na0.5NbO3'] |  | 900 | 0.25 K2CO3 + 0.25 Na2CO3 + 0.5 Nb2O5 | 1 (K0.5Na0.5)NbO3 + 0.5 CO2
10.1016/j.mseb.2005.10.028 | Sr0.8Bi2.2(V0.2Nb0.8)2O9 ceramic sample was prepar <...> 50 MPa. The disks were sintered for 6 h at 900 °C. | solid-state | 1.1 Bi2O3 + 0.8 Nb2O5 + 0.8 SrCO3 + 0.2 V2O5 == 1 Sr0.8Bi2.2(V0.2Nb0.8)2O9 + 0.8 CO2 + 0.05 O2 | ['Sr0.8Nb1.6V0.4Bi2.2O9'] | 900 |  | 1.1 Bi2O3 + 0.8 Nb2O5 + 0.8 SrCO3 + 0.2 V2O5 | 1 Sr0.8Bi2.2(V0.2Nb0.8)2O9 + 0.8 CO2 + 0.05 O2
10.1016/j.mseb.2006.09.013 | All samples in this study were prepared from reage <...> ranging from 1100 to 1200 °C for 3 and 6 h in air. | solid-state | 1 NaCO3 + 0.5 Nb2O5 == 1 NaNbO3 + 1 CO2 + 0.25 O2 | ['NaNbO3'] |  |  | 1 NaCO3 + 0.5 Nb2O5 | 1 NaNbO3 + 1 CO2 + 0.25 O2
10.1016/j.mseb.2007.01.031 | Industrial grade raw powders of Pb3O4 (97%), ZrO2 <...> der a dc electric field of 3 kV/mm in silicon oil. | solid-state | 0.017 MgCO3 + 0.033 Nb2O5 + 0.333 Pb3O4 + 0.432 TiO2 + 0.017 ZnO + 0.468 ZrO2 == 1 0.05Pb(Mg1/3Nb2/3)O3-0.05Pb(Zn1/3Nb2/3)O3-0.9Pb(Zr0.52Ti0.48)O3 + 0.017 CO2 + 0.167 O2 | ['Mg0.017Zr0.468Ti0.432Nb0.067Zn0.017PbO3'] |  |  | 0.017 MgCO3 + 0.033 Nb2O5 + 0.333 Pb3O4 + 0.432 TiO2 + 0.017 ZnO + 0.468 ZrO2 | 1 0.05Pb(Mg1/3Nb2/3)O3-0.05Pb(Zn1/3Nb2/3)O3-0.9Pb(Zr0.52Ti0.48)O3 + 0.017 CO2 + 0.167 O2
10.1016/j.mseb.2007.10.016 | Samples of MgTiO3 and CaTiO3 were individually syn <...> ed at temperatures of 1200-1350 °C for 4 h in air. | solid-state | 1 MgO + 1 TiO2 == 1 MgTiO3 | ['MgTiO3'] |  |  | 1 MgO + 1 TiO2 | 1 MgTiO3
10.1016/j.mseb.2007.10.016 | Samples of MgTiO3 and CaTiO3 were individually syn <...> ed at temperatures of 1200-1350 °C for 4 h in air. | solid-state | 1 CaCO3 + 1 TiO2 == 1 CaTiO3 + 1 CO2 | ['CaTiO3'] |  |  | 1 CaCO3 + 1 TiO2 | 1 CaTiO3 + 1 CO2
10.1016/j.mseb.2007.07.094 | Samples of Gd3+ and Tb3+-doped LaAlGe2O7 were synt <...> Tb3+ in order to obtain higher emission intensity. | solid-state | 0.5 Al2O3 + 2 GeO2 + 0.5 La2O3 == 1 LaAlGe2O7 ; target LaAlGe2O7 with additives Gd, Tb via Gd2O3, Tb4O7 ; target LaAlGe2O7 with additives Gd, Tb via Gd2O3, Tb4O7 | ['LaAlGe2O7'] |  | 1250 | 0.5 Al2O3 + 2 GeO2 + 0.5 La2O3 | 1 LaAlGe2O7 ; target LaAlGe2O7 with additives Gd, Tb via Gd2O3, Tb4O7 ; target LaAlGe2O7 with additives Gd, Tb via Gd2O3, Tb4O7
10.1016/j.mseb.2009.08.014 | All samples in this study were prepared from high- <...> ing rate of 3 °C/min, and cooled with the furnace. | solid-state | 5 Li2CO3 + 1 Nb2O5 + 5 TiO2 == 1 5Li2O-Nb2O5-5TiO2 + 5 CO2 | ['Li10Ti5Nb2O20'] |  |  | 5 Li2CO3 + 1 Nb2O5 + 5 TiO2 | 1 5Li2O-Nb2O5-5TiO2 + 5 CO2
10.1016/j.mseb.2009.05.012 | The morphotropic phase boundary composition Pb(Zr0 <...> n microscopy (SEM; S-3500, Hitachi, Tokyo, Japan). | solid-state | 1 PbO + 0.48 TiO2 + 0.52 ZrO2 == 1 Pb(Zr0.52Ti0.48)O3 | ['Zr0.52Ti0.48PbO3'] |  |  | 1 PbO + 0.48 TiO2 + 0.52 ZrO2 | 1 Pb(Zr0.52Ti0.48)O3
10.1016/j.mseb.2009.05.012 | The morphotropic phase boundary composition Pb(Zr0 <...> n microscopy (SEM; S-3500, Hitachi, Tokyo, Japan). | solid-state | 1 MnO2 + 0.5 Y2O3 == 1 YMnO3 + 0.25 O2 | ['YMnO3'] |  |  | 1 MnO2 + 0.5 Y2O3 | 1 YMnO3 + 0.25 O2
10.1016/j.mseb.2009.01.030 | NiCuZn ferrite samples with the composition Ni0.35 <...> rature, with heating and cooling rate at 2 °C/min. | solid-state | 0.2 CuO + 0.98 Fe2O3 + 0.35 NiO + 0.03 O2 + 0.45 ZnO == 1 Ni0.35Cu0.2Zn0.45Fe1.96O4 | ['Fe1.96Ni0.35Cu0.2Zn0.45O4'] | 900 |  | 0.2 CuO + 0.98 Fe2O3 + 0.35 NiO + 0.03 O2 + 0.45 ZnO | 1 Ni0.35Cu0.2Zn0.45Fe1.96O4
10.1016/j.mseb.2010.05.007 | Relaxor ferroelectrics 0.3Pb(Zn1/3Nb2/3)O3-0.7Pb(Z <...> 0 Strain Measurement System (Sensor Tech, Canada). | solid-state | 0.1 Nb2O5 + 1 PbO + 0.343 TiO2 + 0.1 ZnO + 0.357 ZrO2 == 1 0.3Pb(Zn1/3Nb2/3)O3-0.7Pb(Zr0.51Ti0.49)O3 | ['Zr0.357Ti0.343Nb0.2Zn0.1PbO3'] | 1250 |  | 0.1 Nb2O5 + 1 PbO + 0.343 TiO2 + 0.1 ZnO + 0.357 ZrO2 | 1 0.3Pb(Zn1/3Nb2/3)O3-0.7Pb(Zr0.51Ti0.49)O3
10.1016/j.mseb.2010.05.030 | In order to investigate the substitution of Ho3+ f <...> 01 2+, Ho0.04 3+ (denoted as SE1H4) were obtained. | solid-state | 1 MgO + 2 SiO2 + 2 SrCO3 == 1 M2MgSi2O7 + 2 CO2; M = Sr ; target M2MgSi2O7 with additives Eu, Dy via Dy2O3, Eu2O3 ; target M2MgSi2O7 with additives Eu, Dy via Dy2O3, Eu2O3 | ['Sr2MgSi2O7'] |  |  | 1 MgO + 2 SiO2 + 2 SrCO3 | 1 M2MgSi2O7 + 2 CO2; M = Sr ; target M2MgSi2O7 with additives Eu, Dy via Dy2O3, Eu2O3 ; target M2MgSi2O7 with additives Eu, Dy via Dy2O3, Eu2O3
10.1016/j.mseb.2010.05.030 | In order to investigate the substitution of Ho3+ f <...> 01 2+, Ho0.04 3+ (denoted as SE1H4) were obtained. | solid-state | 1 MgO + 0.015 O2 + 2 SiO2 + 1.97 SrCO3 == 1 M1.97MgSi2O7 + 1.97 CO2; M = Sr ; target M1.97MgSi2O7 with additives Eu0.01 via Eu2O3 ; target M1.97MgSi2O7 with additives Eu0.01 via Eu2O3 | ['Sr1.97MgSi2O7'] |  |  | 1 MgO + 0.015 O2 + 2 SiO2 + 1.97 SrCO3 | 1 M1.97MgSi2O7 + 1.97 CO2; M = Sr ; target M1.97MgSi2O7 with additives Eu0.01 via Eu2O3 ; target M1.97MgSi2O7 with additives Eu0.01 via Eu2O3
10.1016/j.mseb.2010.12.010 | The starting materials of reagent grade CaCO3 and <...> od. All the pellets have densities more than ∼98%. | solid-state | 1 CaCO3 + 1 TiO2 == 1 CaTiO3 + 1 CO2 | ['CaTiO3'] | 1500 | 1200 | 1 CaCO3 + 1 TiO2 | 1 CaTiO3 + 1 CO2
10.1016/j.mseb.2011.09.009 | CaBi4Ti4O15 + x mol.% Pr (CBT_Pr_x) ceramics were <...> remier II, Radiant Technologies, Albuquerque, NM). | solid-state | 2 Bi2O3 + 1 CaCO3 + 4 TiO2 == 1 CaBi4Ti4O15 + 1 CO2 ; target CaBi4Ti4O15 with additives Pr via Pr6O11 ; target CaBi4Ti4O15 with additives Pr via Pr6O11 | ['CaTi4Bi4O15'] | 1180 | 850 | 2 Bi2O3 + 1 CaCO3 + 4 TiO2 | 1 CaBi4Ti4O15 + 1 CO2 ; target CaBi4Ti4O15 with additives Pr via Pr6O11 ; target CaBi4Ti4O15 with additives Pr via Pr6O11
10.1016/j.mseb.2010.09.003 | In this work (Ba0.93Ca0.07)(Ti0.95Zr0.05)O3 cerami <...> , the expression is: kp21-kp2=Δff(1+σp)(σp)2-1+η12 | solid-state | 0.93 BaCO3 + 0.07 CaCO3 + 0.95 TiO2 + 0.05 ZrO2 == 1 (Ba0.93Ca0.07)(Ti0.95Zr0.05)O3 + 1 CO2 | ['Ba0.93Ca0.07Zr0.05Ti0.95O3'] | 1500 | 1200 | 0.93 BaCO3 + 0.07 CaCO3 + 0.95 TiO2 + 0.05 ZrO2 | 1 (Ba0.93Ca0.07)(Ti0.95Zr0.05)O3 + 1 CO2
10.1016/j.mseb.2012.02.016 | The ingredient raw powders of the (1-x)BFO-xBCN (x <...> mpositions were performed with at least 5 samples. | solid-state | 0.5 Bi2O3 + 0.5 Fe2O3 == 1 BiFeO3 | ['FeBiO3'] |  | 850 | 0.5 Bi2O3 + 0.5 Fe2O3 | 1 BiFeO3
10.1016/j.mseb.2012.08.021 | In order to understand this abnormal dielectric be <...> ra have been performed using the IFEFFIT package . | solid-state | 1 CaCO3 + 3 CuO + 4 TiO2 == 1 CaCu3Ti4O12 + 1 CO2 ; target CaCu3Ti4O12 with additives Mn via MnO2 ; target CaCu3Ti4O12 with additives Mn via MnO2 | ['CaTi4Cu3O12'] | 1100 |  | 1 CaCO3 + 3 CuO + 4 TiO2 | 1 CaCu3Ti4O12 + 1 CO2 ; target CaCu3Ti4O12 with additives Mn via MnO2 ; target CaCu3Ti4O12 with additives Mn via MnO2
10.1016/j.mseb.2012.02.001 | CaCu3Ti4O12 (pure, as well as Bi3+ doped) pellets <...> hold, and then furnace cooled to room temperature. | solid-state | 1 CaCO3 + 3 CuO + 4 TiO2 == 1 CaCu3Ti4O12 + 1 CO2 | ['CaTi4Cu3O12'] |  | 1000 | 1 CaCO3 + 3 CuO + 4 TiO2 | 1 CaCu3Ti4O12 + 1 CO2
10.1016/j.mseb.2012.12.014 | MTO ceramics were synthesized by conventional soli <...> d by Courtney in the frequency range of 8-12 GHz . | solid-state | 2 MgO + 1 TiO2 == 1 Mg2TiO4 | ['Mg2TiO4'] |  | 900 | 2 MgO + 1 TiO2 | 1 Mg2TiO4
10.1016/j.mseb.2011.10.007 | The single-phase CCTO polycrystalline was prepared <...> as the electrodes and fired at 600 °C for 30 min. | solid-state | 1 CaCO3 + 3 CuO + 4 TiO2 == 1 CaCu3Ti4O12 + 1 CO2 | ['CaTi4Cu3O12'] | 1050 | 950 | 1 CaCO3 + 3 CuO + 4 TiO2 | 1 CaCu3Ti4O12 + 1 CO2
10.1016/j.mseb.2012.03.050 | The LiBaPO4 ceramics was prepared by conventional <...> er-constantan thermocouple placed near the sample. | solid-state | 1 BaCO3 + 0.5 Li2CO3 + 1 NH4H2PO4 == 1 LiBaPO4 + 1.5 CO2 + 1.5 H2O + 1 NH3 | ['LiBaPO4'] | 872 |  | 1 BaCO3 + 0.5 Li2CO3 + 1 NH4H2PO4 | 1 LiBaPO4 + 1.5 CO2 + 1.5 H2O + 1 NH3
10.1016/j.mseb.2013.01.021 | Samples with the nominal compositions Ca0.99-x-yWO <...> oom temperature, the final products were obtained. | solid-state | 1 CaCO3 + 1 WO3 == 1 CaWO4 + 1 CO2 | ['CaWO4'] | 1000 |  | 1 CaCO3 + 1 WO3 | 1 CaWO4 + 1 CO2
10.1016/j.mseb.2013.01.023 | The CCMTO ceramics were prepared by the convention <...> the aixACCT TF analyzer 2000 at room temperature. | solid-state | 1 CaCO3 + 3 CuO + 4 TiO2 == 1 Ca(Cu3-xMx)Ti4O12 + 1 CO2; M = Cu | ['CaTi4Cu3O12', 'CaTi4Cu3O12'] |  | 800 | 1 CaCO3 + 3 CuO + 4 TiO2 | 1 Ca(Cu3-xMx)Ti4O12 + 1 CO2; M = Cu
10.1016/j.mseb.2014.10.005 | The starting materials were SrCO3, CaCO3, Nd2O3, T <...> d sintered from 1420 °C to 1580 °C for 4 h in air. | solid-state | 0.2 SrCO3 + 0.2 TiO2 == 1 SrTiO3 + 0.2 CO2 | ['Sr0.2Ti0.2O0.6'] | 1580 | 1150 | 0.2 SrCO3 + 0.2 TiO2 | 1 SrTiO3 + 0.2 CO2
10.1016/j.mseb.2015.01.003 | Samples with compositions Mg1+δTiO3+δ (δ = 0, 0.05 <...> sequently sintered at 1200-1400 °C for 3 h in air. | solid-state | 1 MgO + 1 TiO2 == 1 MgTiO3 | ['MgTiO3'] |  | 1100 | 1 MgO + 1 TiO2 | 1 MgTiO3
10.1016/j.mseb.2016.04.007 | TiNb2O7 target for PLD was synthesized via solid s <...> ological, chemical and electrochemical properties. | solid-state | 1 Nb2O5 + 1 TiO2 == 1 TiNb2O7 | ['TiNb2O7'] | 1350 |  | 1 Nb2O5 + 1 TiO2 | 1 TiNb2O7
10.1016/j.mseb.2014.10.012 | Ca0.98MgP2O7:0.02Ce3+, Ca0.98MgP2O7:0.02Tb3+, Ca0. <...> , and milled again into powder for subsequent use. | solid-state | 2 (NH4)2HPO4 + 0.98 CaCO3 + 0.02 CeO2 + 1 MgO == 1 Ce0.02Ca0.98MgP2O7 + 0.98 CO2 + 3 H2O + 4 NH3 + 0.01 O2 | ['Ca0.98MgCe0.02P2O7'] | 1000 |  | 2 (NH4)2HPO4 + 0.98 CaCO3 + 0.02 CeO2 + 1 MgO | 1 Ce0.02Ca0.98MgP2O7 + 0.98 CO2 + 3 H2O + 4 NH3 + 0.01 O2
10.1016/j.mseb.2014.10.012 | Ca0.98MgP2O7:0.02Ce3+, Ca0.98MgP2O7:0.02Tb3+, Ca0. <...> , and milled again into powder for subsequent use. | solid-state | 2 (NH4)2HPO4 + 0.98 CaCO3 + 1 MgO + 0.005 Tb4O7 == 1 Tb0.02Ca0.98MgP2O7 + 0.98 CO2 + 3 H2O + 4 NH3 + 0.008 O2 | ['Ca0.98MgTb0.02P2O7'] | 1000 |  | 2 (NH4)2HPO4 + 0.98 CaCO3 + 1 MgO + 0.005 Tb4O7 | 1 Tb0.02Ca0.98MgP2O7 + 0.98 CO2 + 3 H2O + 4 NH3 + 0.008 O2
10.1016/j.mseb.2016.03.009 | Ba0.5Sr0.5Co0.8Fe0.2O3-δ (BSCF) mixed oxide with a <...> sary to obtain a single phase perovskite material. | solid-state | 0.5 BaCO3 + 0.4 Co2O3 + 0.1 Fe2O3 + 0.25 O2 + 0.5 SrCO3 == 1 Ba0.5Sr0.5Co0.8Fe0.2O3 + 1 CO2 | ['Ba0.5Sr0.5Fe0.2Co0.8O3'] |  | 950 | 0.5 BaCO3 + 0.4 Co2O3 + 0.1 Fe2O3 + 0.25 O2 + 0.5 SrCO3 | 1 Ba0.5Sr0.5Co0.8Fe0.2O3 + 1 CO2
10.1016/j.mseb.2016.07.017 | A series of SYP: Dy3+, Eu3+ phosphors with differe <...> 0.06Dy3+, yEu3+(y = 0.02, 0.04, 0.06, 0.08, 0.10). | solid-state | 3 NH4H2PO4 + 3 SrCO3 + 0.5 Y2O3 == 1 Sr3Y(PO4)3 + 3 CO2 + 4.5 H2O + 3 NH3 ; target Sr3Y(PO4)3 with additives Dy, Eu via Dy2O3, Eu2O3 ; target Sr3Y(PO4)3 with additives Dy, Eu via Dy2O3, Eu2O3 | ['Sr3YP3O12'] |  | 1200 | 3 NH4H2PO4 + 3 SrCO3 + 0.5 Y2O3 | 1 Sr3Y(PO4)3 + 3 CO2 + 4.5 H2O + 3 NH3 ; target Sr3Y(PO4)3 with additives Dy, Eu via Dy2O3, Eu2O3 ; target Sr3Y(PO4)3 with additives Dy, Eu via Dy2O3, Eu2O3
10.1016/j.mseb.2017.06.009 | Powders of formula 0.96(Na1/2Bi1/2)TiO3-0.04CaTiO3 <...> all milled as before to break up any agglomerates. | solid-state | 0.25 Bi2O3 + 0.04 CaCO3 + 0.25 Na2CO3 + 1.04 TiO2 == 1 (Na1/2Bi1/2)TiO3-0.04CaTiO3 + 0.29 CO2 | ['Na0.5Ca0.04Ti1.04Bi0.5O3.12'] |  |  | 0.25 Bi2O3 + 0.04 CaCO3 + 0.25 Na2CO3 + 1.04 TiO2 | 1 (Na1/2Bi1/2)TiO3-0.04CaTiO3 + 0.29 CO2
10.1016/S0925-4005(03)00174-6 | The powder of Bi2Cu0.1V0.9O5.35 was prepared from <...> d finally at 750 °C for 5 h to obtain the product. | solid-state | 1 Bi2O3 + 0.1 CuO + 0.45 V2O5 == 1 Bi2Cu0.1V0.9O5.35 | ['V0.9Cu0.1Bi2O5.35'] |  | 750 | 1 Bi2O3 + 0.1 CuO + 0.45 V2O5 | 1 Bi2Cu0.1V0.9O5.35
10.1016/j.mseb.2017.10.004 | The Zn2P2O7 doped BSBT ceramics were synthesized v <...> n air, depending on the doping content of Zn2P2O7. | solid-state | 2 (NH4)2HPO4 + 2 ZnO == 1 Zn2P2O7 + 3 H2O + 4 NH3 | ['Zn2P2O7'] |  | 650 | 2 (NH4)2HPO4 + 2 ZnO | 1 Zn2P2O7 + 3 H2O + 4 NH3
10.1016/j.mseb.2017.10.004 | The Zn2P2O7 doped BSBT ceramics were synthesized v <...> n air, depending on the doping content of Zn2P2O7. | solid-state | 0.51 BaCO3 + 0.05 Bi2O3 + 0.34 SrCO3 + 1 TiO2 == 1 (Ba0.6Sr0.4)0.85Bi0.1TiO3 + 0.85 CO2 | ['Ba0.51Sr0.34TiBi0.1O3'] |  | 650 | 0.51 BaCO3 + 0.05 Bi2O3 + 0.34 SrCO3 + 1 TiO2 | 1 (Ba0.6Sr0.4)0.85Bi0.1TiO3 + 0.85 CO2
10.1016/j.mseb.2017.10.004 | The Zn2P2O7 doped BSBT ceramics were synthesized v <...> n air, depending on the doping content of Zn2P2O7. | solid-state | 0.6 BaCO3 + 0.4 SrCO3 + 1 TiO2 == 1 Ba0.6Sr0.4TiO3 + 1 CO2 | ['Ba0.6Sr0.4TiO3'] |  | 650 | 0.6 BaCO3 + 0.4 SrCO3 + 1 TiO2 | 1 Ba0.6Sr0.4TiO3 + 1 CO2
10.1016/j.mseb.2017.10.004 | The Zn2P2O7 doped BSBT ceramics were synthesized v <...> n air, depending on the doping content of Zn2P2O7. | solid-state | 1 Bi2O3 + 3 TiO2 == 1 Bi2O3-3TiO2 | ['Ti3Bi2O9'] |  | 650 | 1 Bi2O3 + 3 TiO2 | 1 Bi2O3-3TiO2
10.1016/j.snb.2004.11.058 | Initial materials for this study were SnO2 (Cerac. <...> dy for comparison with the TiO2-SnO2 mixed system. | solid-state | 1 SnO2 + 1 TiO2 == 1 TiO2-SnO2 | ['TiSnO4'] |  |  | 1 SnO2 + 1 TiO2 | 1 TiO2-SnO2
10.1016/j.snb.2004.12.062 | Polycrystalline BiMeVOx was prepared from a stoich <...> identified by means of X-ray diffraction analysis. | solid-state | 0.5 Bi2O3 + 0.5 Ta2O5 + 0.5 V2O5 == 1 BiMeVO + 2.75 O2; Me = Ta | ['TaVBiO'] |  | 600 | 0.5 Bi2O3 + 0.5 Ta2O5 + 0.5 V2O5 | 1 BiMeVO + 2.75 O2; Me = Ta
10.1016/j.snb.2004.12.062 | Polycrystalline BiMeVOx was prepared from a stoich <...> identified by means of X-ray diffraction analysis. | solid-state | 0.5 Bi2O3 + 0.5 Nb2O5 + 0.5 V2O5 == 1 BiMeVO + 2.75 O2; Me = Nb | ['NbVBiO'] |  | 600 | 0.5 Bi2O3 + 0.5 Nb2O5 + 0.5 V2O5 | 1 BiMeVO + 2.75 O2; Me = Nb
10.1016/j.snb.2004.12.062 | Polycrystalline BiMeVOx was prepared from a stoich <...> identified by means of X-ray diffraction analysis. | solid-state | 0.5 Bi2O3 + 1 CuO + 0.5 V2O5 == 1 BiMeVO + 2 O2; Me = Cu | ['VCuBiO'] |  | 600 | 0.5 Bi2O3 + 1 CuO + 0.5 V2O5 | 1 BiMeVO + 2 O2; Me = Cu
10.1016/j.snb.2004.12.062 | Polycrystalline BiMeVOx was prepared from a stoich <...> identified by means of X-ray diffraction analysis. | solid-state | 0.5 Bi2O3 + 0.5 V2O5 + 1 ZrO2 == 1 BiMeVO + 2.5 O2; Me = Zr | ['ZrVBiO'] |  | 600 | 0.5 Bi2O3 + 0.5 V2O5 + 1 ZrO2 | 1 BiMeVO + 2.5 O2; Me = Zr
10.1016/j.snb.2004.12.062 | Polycrystalline BiMeVOx was prepared from a stoich <...> identified by means of X-ray diffraction analysis. | solid-state | 0.5 Bi2O3 + 1 TiO2 + 0.5 V2O5 == 1 BiMeVO + 2.5 O2; Me = Ti | ['TiVBiO'] |  | 600 | 0.5 Bi2O3 + 1 TiO2 + 0.5 V2O5 | 1 BiMeVO + 2.5 O2; Me = Ti
10.1016/j.snb.2004.10.042 | Iron doped LaGaO3 of composition La0.7Sr0.3GaxFe1- <...> d with Advantest digital multimeter (model R645A). | solid-state | 0.5 Ga2O3 + 0.5 La2O3 == 1 LaGaO3 | ['LaGaO3'] | 1773 | 1273 | 0.5 Ga2O3 + 0.5 La2O3 | 1 LaGaO3
10.1016/j.snb.2010.04.030 | Eu2+ or Tb3+ singly doped and Eu2+-Tb3+ co-activat <...> intered at 1295 °C for 3 h under N2/H2 atmosphere. | solid-state | 1 LiH2PO4 + 1 SrCO3 == 1 LiSrPO4 + 1 CO2 + 1 H2O ; target LiSrPO4 with additives Eu via Eu2O3 ; target LiSrPO4 with additives Eu via Eu2O3 | ['LiSrPO4'] | 1295 |  | 1 LiH2PO4 + 1 SrCO3 | 1 LiSrPO4 + 1 CO2 + 1 H2O ; target LiSrPO4 with additives Eu via Eu2O3 ; target LiSrPO4 with additives Eu via Eu2O3
10.1016/j.snb.2011.04.060 | Samples of bismuth cobaltite were prepared by soli <...> . Alumina crucibles were used in each calcination. | solid-state | 25 Bi(NO3)3·6H2O + 1 Co(OH)2 + 0.75 O2 + 75 [OH-] == 1 Bi24(CoBi)O40 + 188.5 H2O + 75 [NO3-] | ['CoBi25O40'] |  |  | 25 Bi(NO3)3·6H2O + 1 Co(OH)2 + 0.75 O2 + 75 [OH-] | 1 Bi24(CoBi)O40 + 188.5 H2O + 75 [NO3-]
10.1016/j.snb.2010.03.093 | Trivalent aluminum ion conducting solid electrolyt <...> he sample was sintered at 1300 °C for 12 h in air. | solid-state | 3 (NH4)2HPO4 + 0.211 Al(OH)3 + 0.5 Nb2O5 + 0.842 ZrO(NO3)2·2H2O == 1 (Al0.2Zr0.8)20/19Nb(PO4)3 + 3.974 H2O + 7.684 NH3 + 3.368 O2 | ['Zr0.842NbAl0.211P3O12'] | 1300 | 1300 | 3 (NH4)2HPO4 + 0.211 Al(OH)3 + 0.5 Nb2O5 + 0.842 ZrO(NO3)2·2H2O | 1 (Al0.2Zr0.8)20/19Nb(PO4)3 + 3.974 H2O + 7.684 NH3 + 3.368 O2
10.1016/j.snb.2012.06.012 | The CaZr0.9In0.1O3-δ electrolyte was synthesized b <...> Ar and pure CO2 at 800 °C for 10 h, respectively. | solid-state | 1 CaCO3 + 0.05 In2O3 + 0.025 O2 + 0.9 ZrO2 == 1 CaZr0.9In0.1O3 + 1 CO2 | ['CaZr0.9In0.1O3'] | 1350 | 1300 | 1 CaCO3 + 0.05 In2O3 + 0.025 O2 + 0.9 ZrO2 | 1 CaZr0.9In0.1O3 + 1 CO2
10.1016/j.snb.2012.12.120 | Required stoichiometric amounts of Ba(NO3)2 (99+%, <...> ina crucibles were used for sintering the pellets. | solid-state | 1 Ba(NO3)2 + 0.33 CaCO3 + 0.335 Nb2O5 + 2 [OH-] == 1 BaCa0.33Nb0.67O3 + 0.33 CO2 + 1 H2O + 0.002 O2 + 2 [NO3-] | ['BaCa0.33Nb0.67O3'] | 1400 |  | 1 Ba(NO3)2 + 0.33 CaCO3 + 0.335 Nb2O5 + 2 [OH-] | 1 BaCa0.33Nb0.67O3 + 0.33 CO2 + 1 H2O + 0.002 O2 + 2 [NO3-]
10.1016/j.snb.2012.12.120 | Required stoichiometric amounts of Ba(NO3)2 (99+%, <...> ina crucibles were used for sintering the pellets. | solid-state | 1 Ba(NO3)2 + 0.33 CaCO3 + 0.165 Fe2O3 + 0.17 Nb2O5 + 0.162 O2 + 2 [OH-] == 1 BaCa0.33Nb0.34Fe0.33O3 + 0.33 CO2 + 1 H2O + 2 [NO3-] | ['BaCa0.33Nb0.34Fe0.33O3'] | 1400 |  | 1 Ba(NO3)2 + 0.33 CaCO3 + 0.165 Fe2O3 + 0.17 Nb2O5 + 0.162 O2 + 2 [OH-] | 1 BaCa0.33Nb0.34Fe0.33O3 + 0.33 CO2 + 1 H2O + 2 [NO3-]
10.1016/j.snb.2013.02.020 | For thin film deposition of pure MgFe2O4 (MgF) and <...> film deposition parameters are given in Table 1 . | solid-state | 1 Fe2O3 + 1 MgCO3 == 1 MgFe2O4 + 1 CO2 | ['MgFe2O4'] |  | 850 | 1 Fe2O3 + 1 MgCO3 | 1 MgFe2O4 + 1 CO2
10.1016/j.snb.2012.11.010 | Zr39/40TaP2.9W0.1O12 was prepared by a solid state <...> y)La2O2SO4-y(0.8Li2SO4 + 0.2K2SO4), respectively. | solid-state | 2.9 (NH4)2HPO4 + 0.5 Ta2O5 + 0.1 WO3 + 0.975 ZrO(NO3)2·2H2O == 1 Zr39/40TaP2.9W0.1O12 + 3.375 H2O + 7.75 NH3 + 3.9 O2 | ['Zr0.975TaW0.1P2.9O12'] | 1600 | 550 | 2.9 (NH4)2HPO4 + 0.5 Ta2O5 + 0.1 WO3 + 0.975 ZrO(NO3)2·2H2O | 1 Zr39/40TaP2.9W0.1O12 + 3.375 H2O + 7.75 NH3 + 3.9 O2
10.1016/j.snb.2012.11.010 | Zr39/40TaP2.9W0.1O12 was prepared by a solid state <...> y)La2O2SO4-y(0.8Li2SO4 + 0.2K2SO4), respectively. | solid-state | 0.08 Y2O3 + 0.92 ZrO2 == 1 (ZrO2)0.92(Y2O3)0.08 | ['Y0.16Zr0.92O2.08'] | 1600 | 550 | 0.08 Y2O3 + 0.92 ZrO2 | 1 (ZrO2)0.92(Y2O3)0.08
10.1016/j.snb.2015.07.080 | Polycrystalline LnBaCo2O5+δ (Ln = Eu, La) samples <...> background of dry air) and dry air, respectively. | solid-state | 1 BaCO3 + 1 Co2O3 + 0.5 La2O3 == 1 LnBaCo2O5 + 1 CO2 + 0.25 O2; Ln = La | ['BaLaCo2O5'] |  | 1170 | 1 BaCO3 + 1 Co2O3 + 0.5 La2O3 | 1 LnBaCo2O5 + 1 CO2 + 0.25 O2; Ln = La
10.1016/j.snb.2015.07.080 | Polycrystalline LnBaCo2O5+δ (Ln = Eu, La) samples <...> background of dry air) and dry air, respectively. | solid-state | 1 BaCO3 + 1 Co2O3 + 0.5 Eu2O3 == 1 LnBaCo2O5 + 1 CO2 + 0.25 O2; Ln = Eu | ['BaEuCo2O5'] |  | 1170 | 1 BaCO3 + 1 Co2O3 + 0.5 Eu2O3 | 1 LnBaCo2O5 + 1 CO2 + 0.25 O2; Ln = Eu
10.1016/j.snb.2012.12.084 | NASICON solid electrolyte was prepared by a sol-ge <...> series thermal expansion instrument made by China. | solid-state | 4 Bi2O3 + 1 Nb2O5 == 1 Bi8Nb2O17 | ['Nb2Bi8O17'] |  | 850 | 4 Bi2O3 + 1 Nb2O5 | 1 Bi8Nb2O17
10.1016/j.snb.2015.10.071 | LSMO electrolyte was prepared by solid state react <...> at 1500 °C for 5 h to form the dense LSMO pellet. | solid-state | 5 La2O3 + 1 MgO + 5 SiO2 == 1 La10Si5MgO26 | ['MgLa10Si5O26'] | 1500 | 1300 | 5 La2O3 + 1 MgO + 5 SiO2 | 1 La10Si5MgO26
10.1016/j.snb.2016.01.106 | Apatite-type lanthanum silicates solid electrolyte <...> 1600 °C for 5 h to form the dense bulk materials. | solid-state | 5 La2O3 + 1 MgO + 5 SiO2 == 1 La10Si5MgO26 | ['MgLa10Si5O26'] | 1600 | 1300 | 5 La2O3 + 1 MgO + 5 SiO2 | 1 La10Si5MgO26
10.1016/j.snb.2016.01.071 | In analogy to our previous work . strontium doped <...> cellulose as a binder and terpineol as a solvent. | solid-state | 0.5 Co2O3 + 0.45 Nd2O3 + 0.025 O2 + 0.1 SrCO3 == 1 Nd0.9Sr0.1CoO3 + 0.1 CO2 | ['Sr0.1Nd0.9CoO3'] |  | 1200 | 0.5 Co2O3 + 0.45 Nd2O3 + 0.025 O2 + 0.1 SrCO3 | 1 Nd0.9Sr0.1CoO3 + 0.1 CO2
10.1016/j.sna.2005.08.007 | We used tape casting to prepare PbNb2O6 thick film <...> we used homemade equipment that was well designed. | solid-state | 1 Nb2O5 + 1 PbO == 1 PbNb2O6 | ['Nb2PbO6'] |  |  | 1 Nb2O5 + 1 PbO | 1 PbNb2O6
10.1016/j.sna.2006.01.022 | The samples were prepared by solid-state reaction <...> nducting ceramics. We call it the first materials. | solid-state | 1 BaCO3 + 1 TiO2 == 1 BaTiO3 + 1 CO2 | ['BaTiO3'] |  |  | 1 BaCO3 + 1 TiO2 | 1 BaTiO3 + 1 CO2
10.1016/j.sna.2005.04.005 | An optimal composition of (Ba0.7368Ca0.1Sr0.16Sb0. <...> e parameters were determined by X-ray diffraction. | solid-state | 0.737 BaCO3 + 0.1 CaCO3 + 0.002 Sb2O3 + 0.16 SrCO3 + 1.01 TiO2 == 1 (Ba0.7368Ca0.1Sr0.16Sb0.0032)Ti1.01O3 + 0.997 CO2 + 0.011 O2 | ['Ba0.737Sr0.16Ca0.1Ti1.01Sb0.003O3'] | 1320 |  | 0.737 BaCO3 + 0.1 CaCO3 + 0.002 Sb2O3 + 0.16 SrCO3 + 1.01 TiO2 | 1 (Ba0.7368Ca0.1Sr0.16Sb0.0032)Ti1.01O3 + 0.997 CO2 + 0.011 O2
10.1016/j.sna.2006.10.036 | The 0.95NKN-0.05BT ceramics were prepared from oxi <...> e specimens were aged for 24 h prior to measuring. | solid-state | 0.05 BaCO3 + 0.238 K2CO3 + 0.238 Na2CO3 + 0.475 Nb2O5 + 0.05 TiO2 == 1 0.95(Na0.5K0.5)NbO3-0.05BaTiO3 + 0.525 CO2 | ['K0.475Na0.475Ba0.05Ti0.05Nb0.95O3'] | 1050 | 950 | 0.05 BaCO3 + 0.238 K2CO3 + 0.238 Na2CO3 + 0.475 Nb2O5 + 0.05 TiO2 | 1 0.95(Na0.5K0.5)NbO3-0.05BaTiO3 + 0.525 CO2
10.1016/j.sna.2004.05.012 | The general formula of the materials studied was ( <...> ed alumina crucible with PbZrO3 powder atmosphere. | solid-state | 1 Nb2O5 + 1 ZnO == 1 ZnNb2O6 | ['Nb2ZnO6'] |  | 850 | 1 Nb2O5 + 1 ZnO | 1 ZnNb2O6
10.1016/j.sna.2004.05.012 | The general formula of the materials studied was ( <...> ed alumina crucible with PbZrO3 powder atmosphere. | solid-state | 1 MnCO3 + 1 Nb2O5 == 1 MnNb2O6 + 1 CO2 | ['Nb2MnO6'] |  | 850 | 1 MnCO3 + 1 Nb2O5 | 1 MnNb2O6 + 1 CO2
10.1016/j.sna.2012.06.007 | BaTiO3 doped with 0.3 mol% of Ho2O3 was prepared f <...> g the polished surfaces with Indium-Gallium alloy. | solid-state | 1 BaCO3 + 1 TiO2 == 1 BaTiO3 + 1 CO2 | ['BaTiO3'] | 1450 | 1200 | 1 BaCO3 + 1 TiO2 | 1 BaTiO3 + 1 CO2
10.1016/j.sna.2012.06.007 | BaTiO3 doped with 0.3 mol% of Ho2O3 was prepared f <...> g the polished surfaces with Indium-Gallium alloy. | solid-state | 1 BaCO3 + 0.002 Ho2O3 + 0.003 TiO2 == 1 Ba(1)-0.003Ho(0.003)TiO3 + 1 CO2 + 0.501 O2 | ['BaHo0.003Ti0.003O0.009'] | 1450 | 1200 | 1 BaCO3 + 0.002 Ho2O3 + 0.003 TiO2 | 1 Ba(1)-0.003Ho(0.003)TiO3 + 1 CO2 + 0.501 O2
10.1016/j.sna.2014.05.009 | The general formulation of the material in this st <...> ss sectional area and the thickness of the sample. | solid-state | 1 Nb2O5 + 1 ZnO == 1 ZnNb2O6 | ['Nb2ZnO6'] |  | 750 | 1 Nb2O5 + 1 ZnO | 1 ZnNb2O6
10.1016/j.optmat.2005.09.027 | The phosphors having the composition formula (Bax, <...> or powders in air atmosphere for 30 min at 500 °C. | solid-state | 1 MgO + 1.5 O2 + 2 SiO2 == 1 (Bax,Sr1-x)3-yMgSi2O8 ; target (Bax,Sr1-x)3-yMgSi2O8 with additives yEu2+ via Eu2O3 ; target (Bax,Sr1-x)3-yMgSi2O8 with additives yEu2+ via Eu2O3 | ['MgSi2O8'] |  |  | 1 MgO + 1.5 O2 + 2 SiO2 | 1 (Bax,Sr1-x)3-yMgSi2O8 ; target (Bax,Sr1-x)3-yMgSi2O8 with additives yEu2+ via Eu2O3 ; target (Bax,Sr1-x)3-yMgSi2O8 with additives yEu2+ via Eu2O3
10.1016/j.optmat.2005.01.029 | Through the high-temperature solid state synthesis <...> the samples were covered during firing (Table 1). | solid-state | 4 CaCO3 + 4 NH4Cl + 3 SiO2 == 1 (Ca)4Si3O8Cl4 + 4 CO2 + 2 H2O + 4 NH3 ; target (Ca)4Si3O8Cl4 with additives Eu via Eu2O3 ; target (Ca)4Si3O8Cl4 with additives Eu via Eu2O3 | ['Ca4Si3O8Cl4'] |  |  | 4 CaCO3 + 4 NH4Cl + 3 SiO2 | 1 (Ca)4Si3O8Cl4 + 4 CO2 + 2 H2O + 4 NH3 ; target (Ca)4Si3O8Cl4 with additives Eu via Eu2O3 ; target (Ca)4Si3O8Cl4 with additives Eu via Eu2O3
10.1016/j.optmat.2006.10.027 | Eu-doped langatate was synthesized in our laborato <...> nitrogen atmosphere, using the Czochralski method. | solid-state | 0.045 Eu2O3 + 2.75 Ga2O3 + 1.455 La2O3 + 0.25 Ta2O5 == 1 (La0.97Eu0.03)3Ga5.5Ta0.5O14 | ['Eu0.09La2.91Ta0.5Ga5.5O14'] |  |  | 0.045 Eu2O3 + 2.75 Ga2O3 + 1.455 La2O3 + 0.25 Ta2O5 | 1 (La0.97Eu0.03)3Ga5.5Ta0.5O14
10.1016/j.optmat.2007.05.035 | Eu-doped langasite and langatate were synthesized <...> nitrogen atmosphere, using the Czochralski method. | solid-state | 0.075 Eu2O3 + 2.5 Ga2O3 + 1.425 La2O3 + 1 SiO2 == 1 (La0.95Eu0.05)3Ga5SiO14 | ['Eu0.15La2.85Ga5SiO14'] |  |  | 0.075 Eu2O3 + 2.5 Ga2O3 + 1.425 La2O3 + 1 SiO2 | 1 (La0.95Eu0.05)3Ga5SiO14
10.1016/j.optmat.2007.05.035 | Eu-doped langasite and langatate were synthesized <...> nitrogen atmosphere, using the Czochralski method. | solid-state | 0.045 Eu2O3 + 2.75 Ga2O3 + 1.455 La2O3 + 0.25 Ta2O5 == 1 (La0.97Eu0.03)3Ga5.5Ta0.5O14 | ['Eu0.09La2.91Ta0.5Ga5.5O14'] |  |  | 0.045 Eu2O3 + 2.75 Ga2O3 + 1.455 La2O3 + 0.25 Ta2O5 | 1 (La0.97Eu0.03)3Ga5.5Ta0.5O14
10.1016/j.optmat.2011.07.016 | The use of solid state reaction with a starting st <...> HPO4+M2ICO3→2MILa(1-x)Eux(PO3)4+12H2O↑+16NH3↑+CO2↑ | solid-state | 4 (NH4)2HPO4 + 0.5 K2CO3 + 0.5 La2O3 == 1 KLa(PO3)4 + 0.5 CO2 + 6 H2O + 8 NH3 ; target KLa(PO3)4 with additives Eu via Eu2O3 ; target KLa(PO3)4 with additives Eu via Eu2O3 | ['KLaP4O12'] |  |  | 4 (NH4)2HPO4 + 0.5 K2CO3 + 0.5 La2O3 | 1 KLa(PO3)4 + 0.5 CO2 + 6 H2O + 8 NH3 ; target KLa(PO3)4 with additives Eu via Eu2O3 ; target KLa(PO3)4 with additives Eu via Eu2O3
10.1016/j.optmat.2011.07.016 | The use of solid state reaction with a starting st <...> HPO4+M2ICO3→2MILa(1-x)Eux(PO3)4+12H2O↑+16NH3↑+CO2↑ | solid-state | 4 (NH4)2HPO4 + 0.5 La2O3 + 0.5 Li2CO3 == 1 LiLa(PO3)4 + 0.5 CO2 + 6 H2O + 8 NH3 | ['LiLaP4O12'] |  |  | 4 (NH4)2HPO4 + 0.5 La2O3 + 0.5 Li2CO3 | 1 LiLa(PO3)4 + 0.5 CO2 + 6 H2O + 8 NH3
10.1016/j.optmat.2011.08.003 | Xu [17] and Xu et al.[11] have synthesized SrAl2O6 <...> °C for 2 h in a reducing atmosphere of N2 + 5% H2. | solid-state | 1 Al2O3 + 1 O2 + 1 SrCO3 == 1 SrAl2O6 + 1 CO2 ; target SrAl2O6 with additives Eu via Eu2O3 ; target SrAl2O6 with additives Eu via Eu2O3 | ['SrAl2O6'] | 1400 |  | 1 Al2O3 + 1 O2 + 1 SrCO3 | 1 SrAl2O6 + 1 CO2 ; target SrAl2O6 with additives Eu via Eu2O3 ; target SrAl2O6 with additives Eu via Eu2O3
10.1016/j.optmat.2010.10.035 | The rare-earth ions (RE3+ = Ce3+, Tb3+, Dy3+, Eu3+ <...> y cooling down to room temperature in the furnace. | solid-state | 2 (NH4)2HPO4 + 0.5 Gd2O3 + 1.5 Na2CO3 == 1 Na3GdP2O8 + 1.5 CO2 + 3 H2O + 4 NH3 | ['Na3GdP2O8'] |  |  | 2 (NH4)2HPO4 + 0.5 Gd2O3 + 1.5 Na2CO3 | 1 Na3GdP2O8 + 1.5 CO2 + 3 H2O + 4 NH3
10.1016/j.optmat.2012.09.041 | High purity (99.99%) Sc2O3, Y2O3 and Yb2O3 nanopow <...> for 3 h and double polished for spectral analysis. | solid-state | 0.1 Sc2O3 + 0.9 Y2O3 == 1 (Y0.9Sc0.1)2O3 | ['Y1.8Sc0.2O3'] |  |  | 0.1 Sc2O3 + 0.9 Y2O3 | 1 (Y0.9Sc0.1)2O3
10.1016/j.optmat.2013.07.018 | K4SrSi3O9: Eu3+ was prepared by the conventional s <...> ring, samples were ground to obtain a fine powder. | solid-state | 2 K2CO3·H2O + 3 SiO2 + 1 Sr(NO3)2 + 2 [OH-] == 1 K4SrSi3O9 + 2 CO2 + 3 H2O + 2 [NO3-] ; target K4SrSi3O9 with additives Eu3+ via Eu2O3 ; target K4SrSi3O9 with additives Eu3+ via Eu2O3 | ['K4SrSi3O9'] |  |  | 2 K2CO3·H2O + 3 SiO2 + 1 Sr(NO3)2 + 2 [OH-] | 1 K4SrSi3O9 + 2 CO2 + 3 H2O + 2 [NO3-] ; target K4SrSi3O9 with additives Eu3+ via Eu2O3 ; target K4SrSi3O9 with additives Eu3+ via Eu2O3
10.1016/j.optmat.2013.06.026 | Er3+, Yb3+ co-doped LiYMo2O8 phosphors were synthe <...> ference sample for the comparison of UC intensity. | solid-state | 0.5 Li2CO3 + 2 MoO3 + 0.5 Y2O3 == 1 LiYMo2O8 + 0.5 CO2 ; target LiYMo2O8 with additives Er, Yb via Er2O3, Yb2O3 ; target LiYMo2O8 with additives Er, Yb via Er2O3, Yb2O3 | ['LiYMo2O8'] |  |  | 0.5 Li2CO3 + 2 MoO3 + 0.5 Y2O3 | 1 LiYMo2O8 + 0.5 CO2 ; target LiYMo2O8 with additives Er, Yb via Er2O3, Yb2O3 ; target LiYMo2O8 with additives Er, Yb via Er2O3, Yb2O3
10.1016/j.optmat.2013.06.008 | Li2Ca2ScV3O12 and Li2Ca2ScV3O12:Eu3+ phosphors wer <...> temperature, the phosphors were finally obtained. | solid-state | 2 CaCO3 + 1 Li2CO3 + 3 NH4VO3 + 0.5 Sc2O3 == 1 Li2Ca2ScV3O12 + 3 CO2 + 1.5 H2O + 3 NH3 | ['Li2Ca2ScV3O12'] |  | 800 | 2 CaCO3 + 1 Li2CO3 + 3 NH4VO3 + 0.5 Sc2O3 | 1 Li2Ca2ScV3O12 + 3 CO2 + 1.5 H2O + 3 NH3
10.1016/j.optmat.2013.04.025 | The Ca10Na(PO4)7:xEu2+ ((1) x = 0.010; (2) x = 0.0 <...> furnace, and pulverized for further measurements. | solid-state | 7 (NH4)2HPO4 + 10 CaCO3 + 0.5 Na2CO3 == 1 Ca10Na(PO4)7 + 10.5 CO2 + 10.5 H2O + 14 NH3 ; target Ca10Na(PO4)7 with additives xEu2+ via Eu2O3 ; target Ca10Na(PO4)7 with additives xEu2+ via Eu2O3 | ['NaCa10P7O28'] |  |  | 7 (NH4)2HPO4 + 10 CaCO3 + 0.5 Na2CO3 | 1 Ca10Na(PO4)7 + 10.5 CO2 + 10.5 H2O + 14 NH3 ; target Ca10Na(PO4)7 with additives xEu2+ via Eu2O3 ; target Ca10Na(PO4)7 with additives xEu2+ via Eu2O3
10.1016/j.optmat.2013.12.026 | Eu2+ or Tb3+ singly doped and Eu2 +-Tb3+ co-activa <...> intered at 1250 °C for 6 h under N2/H2 atmosphere. | solid-state | 1 MgO + 2 SiO2 + 2 SrCO3 == 1 Sr2MgSi2O7 + 2 CO2 ; target Sr2MgSi2O7 with additives Eu via Eu2O3 ; target Sr2MgSi2O7 with additives Eu via Eu2O3 | ['Sr2MgSi2O7'] | 1250 |  | 1 MgO + 2 SiO2 + 2 SrCO3 | 1 Sr2MgSi2O7 + 2 CO2 ; target Sr2MgSi2O7 with additives Eu via Eu2O3 ; target Sr2MgSi2O7 with additives Eu via Eu2O3
10.1016/j.optmat.2014.05.008 | A series of LaMgAl11O19:xSm3+ (x = 0, 0.005, 0.01, <...> n air, and triturated into powder for measurement. | solid-state | 11 Al(OH)3 + 0.5 La2O3 + 1 Mg(OH)2 == 1 LaMgAl11O19 + 17.5 H2O ; target LaMgAl11O19 with additives xSm3+ via Sm2O3 ; target LaMgAl11O19 with additives xSm3+ via Sm2O3 | ['MgLaAl11O19'] |  | 1600 | 11 Al(OH)3 + 0.5 La2O3 + 1 Mg(OH)2 | 1 LaMgAl11O19 + 17.5 H2O ; target LaMgAl11O19 with additives xSm3+ via Sm2O3 ; target LaMgAl11O19 with additives xSm3+ via Sm2O3
10.1016/j.optmat.2014.04.006 | In this work, Ca9Bi(PO4)7:xEu2+ (CBP:xEu2+) (x= 0- <...> reducing atmosphere to produce the final samples. | solid-state | 0.5 Bi2O3 + 9 CaCO3 + 7 NH4H2PO4 == 1 Ca9Bi(PO4)7 + 9 CO2 + 10.5 H2O + 7 NH3 ; target Ca9Bi(PO4)7 with additives xEu2+ via Eu2O3 ; target Ca9Bi(PO4)7 with additives xEu2+ via Eu2O3 | ['Ca9BiP7O28'] | 1533 |  | 0.5 Bi2O3 + 9 CaCO3 + 7 NH4H2PO4 | 1 Ca9Bi(PO4)7 + 9 CO2 + 10.5 H2O + 7 NH3 ; target Ca9Bi(PO4)7 with additives xEu2+ via Eu2O3 ; target Ca9Bi(PO4)7 with additives xEu2+ via Eu2O3
10.1016/j.optmat.2014.04.026 | A series of CGPS: xDy3+ (x= 0.02, 0.04, 0.06, 0.08 <...> and calcined at 1400 °C for 6 h in air atmosphere. | solid-state | 1 (NH4)2HPO4 + 3 CaCO3 + 3.5 Gd2O3 + 5 SiO2 == 1 Ca3Gd7(PO4)(SiO4)5O2 + 3 CO2 + 1.5 H2O + 2 NH3 ; target Ca3Gd7(PO4)(SiO4)5O2 with additives Dy via Dy2O3 ; target Ca3Gd7(PO4)(SiO4)5O2 with additives Dy via Dy2O3 | ['Ca3Gd7Si5PO26'] |  | 1400 | 1 (NH4)2HPO4 + 3 CaCO3 + 3.5 Gd2O3 + 5 SiO2 | 1 Ca3Gd7(PO4)(SiO4)5O2 + 3 CO2 + 1.5 H2O + 2 NH3 ; target Ca3Gd7(PO4)(SiO4)5O2 with additives Dy via Dy2O3 ; target Ca3Gd7(PO4)(SiO4)5O2 with additives Dy via Dy2O3
10.1016/j.optmat.2014.10.055 | SrAl2O4: Eu2+ phosphor was synthesized by a high t <...> lishing machine, in order to measure commodiously. | solid-state | 1 Al2O3 + 1 SrCO3 == 1 SrAl2O4 + 1 CO2 ; target SrAl2O4 with additives Eu via Eu2O3 ; target SrAl2O4 with additives Eu via Eu2O3 | ['SrAl2O4'] | 1400 |  | 1 Al2O3 + 1 SrCO3 | 1 SrAl2O4 + 1 CO2 ; target SrAl2O4 with additives Eu via Eu2O3 ; target SrAl2O4 with additives Eu via Eu2O3
10.1016/j.optmat.2014.10.032 | The powder samples of Ba2.95WO6:0.05Eu3+ phosphors <...> e grinded slightly to obtain the phosphor powders. | solid-state | 2.95 BaCO3 + 0.025 Eu2O3 + 1 WO3 == 1 Eu0.05Ba2.95WO6 + 2.95 CO2 + 0.013 O2 | ['Ba2.95Eu0.05WO6'] |  | 50 | 2.95 BaCO3 + 0.025 Eu2O3 + 1 WO3 | 1 Eu0.05Ba2.95WO6 + 2.95 CO2 + 0.013 O2
10.1016/j.optmat.2014.12.015 | The starting materials Al2O3, La2O3 and CeO2 powde <...> ered at 1550-1700 °C for 20 h in vacuum condition. | solid-state | 0.5 Al2O3 + 0.5 La2O3 == 1 LaAlO3 ; target LaAlO3 with additives Ce via CeO2 ; target LaAlO3 with additives Ce via CeO2 | ['LaAlO3'] |  | 1200 | 0.5 Al2O3 + 0.5 La2O3 | 1 LaAlO3 ; target LaAlO3 with additives Ce via CeO2 ; target LaAlO3 with additives Ce via CeO2
10.1016/j.optmat.2015.03.026 | Powders of Gd2O3 (99.99%), SiO2 (99.9%) and CeO2 ( <...> by measuring the weight loss of the milling media. | solid-state | 1 Gd2O3 + 2 SiO2 == 1 Gd2Si2O7 ; target Gd2Si2O7 with additives Ce via CeO2 ; target Gd2Si2O7 with additives Ce via CeO2 | ['Gd2Si2O7'] |  |  | 1 Gd2O3 + 2 SiO2 | 1 Gd2Si2O7 ; target Gd2Si2O7 with additives Ce via CeO2 ; target Gd2Si2O7 with additives Ce via CeO2
10.1016/j.optmat.2015.04.045 | LiSm(PO3)4 was prepared by the solid state reactio <...> m2O3+8NH4H2PO4+Li2CO3→2LiSm(PO3)4+12H2O+8NH3↑+CO2↑ | solid-state | 0.5 Li2CO3 + 4 NH4H2PO4 + 0.5 Sm2O3 == 1 LiSm(PO3)4 + 0.5 CO2 + 6 H2O + 4 NH3 | ['LiSmP4O12'] |  | 723 | 0.5 Li2CO3 + 4 NH4H2PO4 + 0.5 Sm2O3 | 1 LiSm(PO3)4 + 0.5 CO2 + 6 H2O + 4 NH3
10.1016/j.optmat.2015.09.001 | The 2.0 at.% Nd3+-doped YAG ceramics used in the e <...> f 3 × 3 × 6 mm3 in size for the laser experiments. | solid-state | 2.5 Al2O3 + 1.5 Y2O3 == 1 Y3Al5O12 ; target Y3Al5O12 with additives Nd via (NdxY1-x)3Al5O12, Nd2O3 ; target Y3Al5O12 with additives Nd via Nd2O3 | ['Y3Al5O12'] | 1750 |  | 2.5 Al2O3 + 1.5 Y2O3 | 1 Y3Al5O12 ; target Y3Al5O12 with additives Nd via (NdxY1-x)3Al5O12, Nd2O3 ; target Y3Al5O12 with additives Nd via Nd2O3
10.1016/j.optmat.2016.05.005 | The solid-state reactive sintering method was used <...> ts and then cold isostatically pressed at 250 MPa. | solid-state | 2.5 Al2O3 + 1.5 Y2O3 == 1 Y3Al5O12 ; target Y3Al5O12 with additives Er via Er2O3 ; target Y3Al5O12 with additives Er via Er2O3 | ['Y3Al5O12'] |  |  | 2.5 Al2O3 + 1.5 Y2O3 | 1 Y3Al5O12 ; target Y3Al5O12 with additives Er via Er2O3 ; target Y3Al5O12 with additives Er via Er2O3
10.1016/j.optmat.2014.12.010 | Polycrystalline Eu2+ doped CaAl2O4 pellets with co <...> Si photodiode (Hamamatsu Photonics, S1337-1010BQ). | solid-state | 1 Al2O3 + 1 CaCO3 == 1 CaAl2O4 + 1 CO2 ; target CaAl2O4 with additives Eu via Eu2O3 ; target CaAl2O4 with additives Eu via Eu2O3 | ['CaAl2O4'] | 1350 | 1200 | 1 Al2O3 + 1 CaCO3 | 1 CaAl2O4 + 1 CO2 ; target CaAl2O4 with additives Eu via Eu2O3 ; target CaAl2O4 with additives Eu via Eu2O3
10.1016/j.optmat.2014.12.010 | Polycrystalline Eu2+ doped CaAl2O4 pellets with co <...> Si photodiode (Hamamatsu Photonics, S1337-1010BQ). | solid-state | 1 Al2O3 + 0.995 CaCO3 + 0.002 Eu2O3 == 1 (Ca0.995Eu0.005)Al2O4 + 0.995 CO2 + 0.001 O2 | ['Ca0.995Eu0.005Al2O4'] | 1350 | 1200 | 1 Al2O3 + 0.995 CaCO3 + 0.002 Eu2O3 | 1 (Ca0.995Eu0.005)Al2O4 + 0.995 CO2 + 0.001 O2
10.1016/j.optmat.2016.11.020 | Er3+ on Al2O3-ZrO2 powder was synthesized by the c <...> e intensity observed for E5A5 sample, Figure 1(b). | solid-state | 1 Al2O3 + 1 ZrO2 == 1 Al2O3-ZrO2 ; target Al2O3-ZrO2 with additives Er via Er2O3 ; target Al2O3-ZrO2 with additives Er via Er2O3 | ['ZrAl2O5'] |  |  | 1 Al2O3 + 1 ZrO2 | 1 Al2O3-ZrO2 ; target Al2O3-ZrO2 with additives Er via Er2O3 ; target Al2O3-ZrO2 with additives Er via Er2O3
10.1016/j.optmat.2015.11.026 | Glasses were prepared from high purity compounds ( <...> of 10 × 10 × 1 mm to achieve good optical quality. | solid-state | 1 Al2O3 + 1 BaF2 + 1 BaO + 1 Ce2O3 + 1 Gd2O3 + 2 NH4H2PO4 == 1 P2O5-BaO-BaF2-Al2O3-Gd2O3-Ce2O3 + 3 H2O + 2 NH3 | ['Ba2Gd2Ce2Al2P2O15F2'] |  |  | 1 Al2O3 + 1 BaF2 + 1 BaO + 1 Ce2O3 + 1 Gd2O3 + 2 NH4H2PO4 | 1 P2O5-BaO-BaF2-Al2O3-Gd2O3-Ce2O3 + 3 H2O + 2 NH3
10.1016/j.optmat.2016.10.006 | All the Ca2V2O7:xYb3+ (x = 0, 0.01, 0.03, 0.05, 0. <...> ained powders were collected for characterization. | solid-state | 2 CaCO3 + 2 NH4VO3 == 1 Ca2V2O7 + 2 CO2 + 1 H2O + 2 NH3 ; target Ca2V2O7 with additives xYb3+ via Yb2O3 ; target Ca2V2O7 with additives xYb3+ via Yb2O3 | ['Ca2V2O7'] |  | 850 | 2 CaCO3 + 2 NH4VO3 | 1 Ca2V2O7 + 2 CO2 + 1 H2O + 2 NH3 ; target Ca2V2O7 with additives xYb3+ via Yb2O3 ; target Ca2V2O7 with additives xYb3+ via Yb2O3
10.1016/j.optmat.2016.08.032 | The precursor powders for the growth of europium d <...> 0 mm and were sintered at 1500 °C for 20 h in air. | solid-state | 2.5 Al2O3 + 1.5 Y2O3 == 1 Y3Al5O12 ; target Y3Al5O12 with additives Eu via Eu2O3 ; target Y3Al5O12 with additives Eu via Eu2O3 | ['Y3Al5O12'] | 1500 |  | 2.5 Al2O3 + 1.5 Y2O3 | 1 Y3Al5O12 ; target Y3Al5O12 with additives Eu via Eu2O3 ; target Y3Al5O12 with additives Eu via Eu2O3
10.1016/j.optmat.2016.08.026 | Transparent Y3Al5O12: 0.2 mol% Pr3+ ceramic (noted <...> lished to 1 mm thick for optical characterization. | solid-state | 2.5 Al2O3 + 1.5 Y2O3 == 1 Y3Al5O12 ; target Y3Al5O12 with additives Pr via Pr6O11 ; target Y3Al5O12 with additives Pr via Pr6O11 | ['Y3Al5O12'] |  |  | 2.5 Al2O3 + 1.5 Y2O3 | 1 Y3Al5O12 ; target Y3Al5O12 with additives Pr via Pr6O11 ; target Y3Al5O12 with additives Pr via Pr6O11
10.1016/j.optmat.2017.05.023 | Powders of LiBO2(99 up%), CaCO3(99.99%) and CeO2(9 <...> luated by X-ray diffraction (MiniFlex600, Rigaku). | solid-state | 0.993 CaCO3 + 0.005 CeO2 + 1 LiBO2 == 1 LiCa0.9925Ce0.005BO3 + 0.993 CO2 + 0.001 O2 | ['LiCa0.993Ce0.005BO3'] |  |  | 0.993 CaCO3 + 0.005 CeO2 + 1 LiBO2 | 1 LiCa0.9925Ce0.005BO3 + 0.993 CO2 + 0.001 O2
10.1016/j.optmat.2017.02.058 | 1.0 at% Nd:Lu2.7Gd0.3Al5O12 ceramics were fabricat <...> for 10 h in air to eliminate the oxygen vacancies. | solid-state | 2.5 Al2O3 + 0.15 Gd2O3 + 1.35 Lu2O3 == 1 Lu2.7Gd0.3Al5O12 ; target Lu2.7Gd0.3Al5O12 with additives Nd via Nd2O3 ; target Lu2.7Gd0.3Al5O12 with additives Nd via Nd2O3 | ['Lu2.7Gd0.3Al5O12'] |  | 600 | 2.5 Al2O3 + 0.15 Gd2O3 + 1.35 Lu2O3 | 1 Lu2.7Gd0.3Al5O12 ; target Lu2.7Gd0.3Al5O12 with additives Nd via Nd2O3 ; target Lu2.7Gd0.3Al5O12 with additives Nd via Nd2O3
10.1016/j.optmat.2017.04.032 | High-purity powders of α-Al2O3 (99.98%, Alfa Aesar <...> ometry (ICP-MS, Thermo Scientific XSERIES 2, USA). | solid-state | 2.5 Al2O3 + 1.5 Y2O3 == 1 Y3Al5O12 | ['Y3Al5O12'] |  | 600 | 2.5 Al2O3 + 1.5 Y2O3 | 1 Y3Al5O12
10.1016/j.optmat.2017.06.012 | The Ce3+/Mn2+ singly and co-doped garnet phosphors <...> erature and ground again for further measurements. | solid-state | 2 Al2O3 + 1 MgO + 1 SiO2 + 1 Y2O3 == 1 MgY2Al4SiO12 | ['MgY2Al4SiO12'] |  |  | 2 Al2O3 + 1 MgO + 1 SiO2 + 1 Y2O3 | 1 MgY2Al4SiO12
10.1016/j.optmat.2017.05.054 | 0.2at%Pr:Lu3Al5O12 transparent ceramics were fabri <...> oth surfaces into 1mm thickness for further tests. | solid-state | 2.5 Al2O3 + 1.5 Lu2O3 == 1 Lu3Al5O12 ; target Lu3Al5O12 with additives Pr via Pr6O11 ; target Lu3Al5O12 with additives Pr via Pr6O11 | ['Lu3Al5O12'] | 1840 |  | 2.5 Al2O3 + 1.5 Lu2O3 | 1 Lu3Al5O12 ; target Lu3Al5O12 with additives Pr via Pr6O11 ; target Lu3Al5O12 with additives Pr via Pr6O11
10.1016/j.optmat.2017.11.031 | The material was formulated as (La0.98Bi.02)2MgTiO <...> °C for ten hours in air to form the final product. | solid-state | 0.02 Bi2O3 + 0.98 La2O3 + 1 MgO + 1 TiO2 == 1 (La0.98Bi.02)2MgTiO6 | ['MgLa1.96TiBi0.04O6'] | 1400 |  | 0.02 Bi2O3 + 0.98 La2O3 + 1 MgO + 1 TiO2 | 1 (La0.98Bi.02)2MgTiO6
10.1016/j.optmat.2017.10.039 | The sample of 0.65CaTiO3-0.35NdAlO3 ceramics was g <...> the sample was sintered at 1420 °C for 6 h in air. | solid-state | 0.175 Al2O3 + 0.65 CaCO3 + 0.175 Nd2O3 + 0.65 TiO3 == 1 0.65CaTiO3-0.35NdAlO3 + 0.65 CO2 + 0.325 O2 | ['Ca0.65Nd0.35Ti0.65Al0.35O3'] | 1420 |  | 0.175 Al2O3 + 0.65 CaCO3 + 0.175 Nd2O3 + 0.65 TiO3 | 1 0.65CaTiO3-0.35NdAlO3 + 0.65 CO2 + 0.325 O2
10.1016/j.optmat.2018.01.038 | Al2O3 (purity > 99.99%, Baikowski; d∼0.15-0.30 μm) <...> ate to Yb3+ and completely remove residual stress. | solid-state | 2.5 Al2O3 + 1.5 Y2O3 == 1 Y3Al5O12 | ['Y3Al5O12'] |  |  | 2.5 Al2O3 + 1.5 Y2O3 | 1 Y3Al5O12
10.1016/j.jelechem.2003.08.005 | The niobium titanium phosphate, TiNb(PO4)3, with g <...> intered at 1100, 1200 and 1300 °C for 12 h in air. | solid-state | 3 NH4H2PO4 + 0.5 Nb2O5 + 1 TiO2 == 1 TiNb(PO4)3 + 4.5 H2O + 3 NH3 | ['TiNbP3O12'] | 1300 |  | 3 NH4H2PO4 + 0.5 Nb2O5 + 1 TiO2 | 1 TiNb(PO4)3 + 4.5 H2O + 3 NH3
10.1016/j.jelechem.2014.05.018 | Pristine LiFePO4 sample was synthesized by a tradi <...> nal product was ball-milled for 15 min before use. | solid-state | 1 (NH4)2HPO4 + 1 CH3COOLi·2H2O + 1 FeC2O4·2H2O + 2 [OH-] == 1 LiFePO4 + 5 H2O + 2 NH3 + 1.5 O2 + 2 [CH3COO-] | ['LiFePO4'] |  | 850 | 1 (NH4)2HPO4 + 1 CH3COOLi·2H2O + 1 FeC2O4·2H2O + 2 [OH-] | 1 LiFePO4 + 5 H2O + 2 NH3 + 1.5 O2 + 2 [CH3COO-]
10.1016/j.jmr.2016.12.008 | Carbon-coated LiFePO4 was synthesized as previousl <...> 600 °C for 6 h under an atmosphere of flowing Ar. | solid-state | 1 FeC2O4·2H2O + 0.5 Li2CO3 + 1 NH4H2PO4 + 0.5 O2 == 1 LiFePO4 + 2.5 CO2 + 3.5 H2O + 1 NH3 | ['LiFePO4'] | 600 |  | 1 FeC2O4·2H2O + 0.5 Li2CO3 + 1 NH4H2PO4 + 0.5 O2 | 1 LiFePO4 + 2.5 CO2 + 3.5 H2O + 1 NH3
10.1016/j.jelechem.2015.03.013 | The Li3VO4/C sample was prepared via simple solid- <...> sintered at 750 °C for 8 h in 70% Ar + 30% H2 gas. | solid-state | 1.5 Li2CO3 + 0.5 V2O5 == 1 Li3VO4 + 1.5 CO2 | ['Li3VO4'] | 750 |  | 1.5 Li2CO3 + 0.5 V2O5 | 1 Li3VO4 + 1.5 CO2
10.1016/j.ijhydene.2004.10.020 | A reference sample of MnFe2O4 was prepared by ther <...> and then treated at 1523 K under argon atmosphere. | solid-state | 1 Fe2O3 + 1 MnCO3 == 1 MnFe2O4 + 1 CO2 | ['MnFe2O4'] |  |  | 1 Fe2O3 + 1 MnCO3 | 1 MnFe2O4 + 1 CO2
10.1016/j.ijhydene.2009.09.041 | LSGM material has been prepared by conventional so <...> ameter of 1.0 cm) and sintering at 1673 K for 6 h. | solid-state | 0.4 Ga2O3 + 0.45 La2O3 + 0.2 MgO + 0.1 SrCO3 == 1 La0.9Sr0.1Ga0.8Mg0.2O2.85 + 0.1 CO2 | ['Sr0.1Mg0.2La0.9Ga0.8O2.85'] |  |  | 0.4 Ga2O3 + 0.45 La2O3 + 0.2 MgO + 0.1 SrCO3 | 1 La0.9Sr0.1Ga0.8Mg0.2O2.85 + 0.1 CO2
10.1016/j.ijhydene.2008.10.011 | SZY-91 (SrZr0.9Y0.1O3-α) and SZCY-541 (SrZr0.5Ce0. <...> to a thickness of 0.5 mm and a diameter of 13 mm. | solid-state | 0.025 O2 + 1 SrCO3 + 0.05 Y2O3 + 0.9 ZrO2 == 1 SrZr0.9Y0.1O3 + 1 CO2 | ['SrY0.1Zr0.9O3'] | 1700 | 1350 | 0.025 O2 + 1 SrCO3 + 0.05 Y2O3 + 0.9 ZrO2 | 1 SrZr0.9Y0.1O3 + 1 CO2
10.1016/j.ijhydene.2008.10.011 | SZY-91 (SrZr0.9Y0.1O3-α) and SZCY-541 (SrZr0.5Ce0. <...> to a thickness of 0.5 mm and a diameter of 13 mm. | solid-state | 0.4 CeO2 + 0.025 O2 + 1 SrCO3 + 0.05 Y2O3 + 0.5 ZrO2 == 1 SrZr0.5Ce0.4Y0.1O3 + 1 CO2 | ['SrCe0.4Y0.1Zr0.5O3'] | 1700 | 1350 | 0.4 CeO2 + 0.025 O2 + 1 SrCO3 + 0.05 Y2O3 + 0.5 ZrO2 | 1 SrZr0.5Ce0.4Y0.1O3 + 1 CO2
10.1016/j.ijhydene.2009.04.021 | The polycrystalline samples of the photocatalysts <...> (A = Ca, Sr) and 1000 °C for 72 h for BaBi2Nb2O9 . | solid-state | 1 Bi2O3 + 1 CaCO3 + 1 Nb2O5 == 1 ABi2Nb2O9 + 1 CO2; A = Ca | ['CaNb2Bi2O9'] |  | 1200 | 1 Bi2O3 + 1 CaCO3 + 1 Nb2O5 | 1 ABi2Nb2O9 + 1 CO2; A = Ca
10.1016/j.ijhydene.2009.04.021 | The polycrystalline samples of the photocatalysts <...> (A = Ca, Sr) and 1000 °C for 72 h for BaBi2Nb2O9 . | solid-state | 1 Bi2O3 + 1 Nb2O5 + 1 SrCO3 == 1 ABi2Nb2O9 + 1 CO2; A = Sr | ['SrNb2Bi2O9'] |  | 1200 | 1 Bi2O3 + 1 Nb2O5 + 1 SrCO3 | 1 ABi2Nb2O9 + 1 CO2; A = Sr
10.1016/j.ijhydene.2009.04.021 | The polycrystalline samples of the photocatalysts <...> (A = Ca, Sr) and 1000 °C for 72 h for BaBi2Nb2O9 . | solid-state | 1 BaCO3 + 1 Bi2O3 + 1 Nb2O5 == 1 BaBi2Nb2O9 + 1 CO2 | ['BaNb2Bi2O9'] |  | 1200 | 1 BaCO3 + 1 Bi2O3 + 1 Nb2O5 | 1 BaBi2Nb2O9 + 1 CO2
10.1016/j.ijhydene.2010.04.123 | SrFeGa0.25O3-δ powder was synthesized by solid-sta <...> at 300 MPa and then sintering at 1200 °C for 5 h. | solid-state | 0.5 Fe2O3 + 0.125 Ga2O3 + 0.062 O2 + 1 SrCO3 == 1 SrFeGa0.25O3 + 1 CO2 | ['SrFeGa0.25O3'] |  | 1250 | 0.5 Fe2O3 + 0.125 Ga2O3 + 0.062 O2 + 1 SrCO3 | 1 SrFeGa0.25O3 + 1 CO2
10.1016/j.ijhydene.2010.07.122 | Polycrystalline BCZY samples were prepared by conv <...> nd low porosity (≈96% of the theoretical density). | solid-state | 1 BaCO3 + 0.65 CeO2 + 0.037 O2 + 0.075 Y2O3 + 0.2 ZrO2 == 1 BaCe0.65Zr0.2Y0.15O3 + 1 CO2 | ['BaCe0.65Y0.15Zr0.2O3'] | 1773 | 1573 | 1 BaCO3 + 0.65 CeO2 + 0.037 O2 + 0.075 Y2O3 + 0.2 ZrO2 | 1 BaCe0.65Zr0.2Y0.15O3 + 1 CO2
10.1016/j.ijhydene.2010.02.025 | LSCF7328 disks: LSCF7328 powder was prepared by co <...> al density measured by the Archimedes method [18]. | solid-state | 0.2 CuO + 0.4 Fe2O3 + 0.35 La2O3 + 0.125 O2 + 0.3 SrCO3 == 1 La0.7Sr0.3Cu0.2Fe0.8O3 + 0.3 CO2 | ['Sr0.3La0.7Fe0.8Cu0.2O3'] |  |  | 0.2 CuO + 0.4 Fe2O3 + 0.35 La2O3 + 0.125 O2 + 0.3 SrCO3 | 1 La0.7Sr0.3Cu0.2Fe0.8O3 + 0.3 CO2
10.1016/j.ijhydene.2010.04.163 | The La0.6Sr0.4Co0.2Fe0.8O3-δ (LSCF) powders were p <...> y the four-probe method in a programmable furnace. | solid-state | 0.1 Co2O3 + 0.4 Fe2O3 + 0.3 La2O3 + 0.1 O2 + 0.4 SrCO3 == 1 La0.6Sr0.4Co0.2Fe0.8O3 + 0.4 CO2 | ['Sr0.4La0.6Fe0.8Co0.2O3'] | 1200 |  | 0.1 Co2O3 + 0.4 Fe2O3 + 0.3 La2O3 + 0.1 O2 + 0.4 SrCO3 | 1 La0.6Sr0.4Co0.2Fe0.8O3 + 0.4 CO2
10.1016/j.ijhydene.2010.03.046 | Powder of Nd2-xSrxCoO4+δ (x = 0.8, 1.0, 1.2) and S <...> air, but Sm0.2Ce0.8O1.9 at 1200 °C for 2 h in air. | solid-state | 0.8 CeO2 + 0.1 Sm2O3 == 1 Sm0.2Ce0.8O1.9 | ['Sm0.2Ce0.8O1.9'] |  | 1200 | 0.8 CeO2 + 0.1 Sm2O3 | 1 Sm0.2Ce0.8O1.9
10.1016/j.ijhydene.2009.11.092 | SrNb0.1Co0.9O3-δ (SNC) was synthesized by a solid- <...> form the oxides with the final lattice structure. | solid-state | 0.45 Co2O3 + 0.05 Nb2O5 + 0.2 O2 + 1 SrCO3 == 1 SrNb0.1Co0.9O3 + 1 CO2 | ['SrNb0.1Co0.9O3'] |  | 1100 | 0.45 Co2O3 + 0.05 Nb2O5 + 0.2 O2 + 1 SrCO3 | 1 SrNb0.1Co0.9O3 + 1 CO2
10.1016/j.ijhydene.2009.12.025 | La0.7Sr0.3CuO3-δ (LSCu) and Sm0.2Ce0.8O2-δ (SDC) p <...> d in distilled water with intermediate regrinding. | solid-state | 1 CuO + 0.35 La2O3 + 0.325 O2 + 0.3 SrCO3 == 1 La0.7Sr0.3CuO3 + 0.3 CO2 | ['Sr0.3La0.7CuO3'] |  | 1200 | 1 CuO + 0.35 La2O3 + 0.325 O2 + 0.3 SrCO3 | 1 La0.7Sr0.3CuO3 + 0.3 CO2
10.1016/j.ijhydene.2009.12.025 | La0.7Sr0.3CuO3-δ (LSCu) and Sm0.2Ce0.8O2-δ (SDC) p <...> d in distilled water with intermediate regrinding. | solid-state | 0.8 CeO2 + 0.05 O2 + 0.1 Sm2O3 == 1 Sm0.2Ce0.8O2 | ['Sm0.2Ce0.8O2'] |  | 1200 | 0.8 CeO2 + 0.05 O2 + 0.1 Sm2O3 | 1 Sm0.2Ce0.8O2
10.1016/j.ijhydene.2011.01.042 | For Ce0.8Sm0.2O1.9 added with 0-10 mol% Sr (denote <...> he Archimedes principle and the dimensions method. | solid-state | 0.8 CeO2 + 0.1 Sm2O3 == 1 Ce0.8Sm0.2O1.9 | ['Sm0.2Ce0.8O1.9'] | 1600 | 1200 | 0.8 CeO2 + 0.1 Sm2O3 | 1 Ce0.8Sm0.2O1.9
10.1016/j.ijhydene.2011.01.025 | BaCo0.7Fe0.2Nb0.1O3-δ (BCFN) composite oxide was s <...> rolyte disk and sintered in air at 950 oC for 2 h. | solid-state | 1 Ba(OH)2·8H2O + 0.7 Co(NO3)2·6H2O + 0.2 Fe(NO3)3·9H2O + 0.05 Nb2O5 + 0.375 O2 + 2 [OH-] == 1 BaCo0.7Fe0.2Nb0.1O3 + 16 H2O + 2 [NO3-] | ['BaNb0.1Fe0.2Co0.7O3'] |  | 900 | 1 Ba(OH)2·8H2O + 0.7 Co(NO3)2·6H2O + 0.2 Fe(NO3)3·9H2O + 0.05 Nb2O5 + 0.375 O2 + 2 [OH-] | 1 BaCo0.7Fe0.2Nb0.1O3 + 16 H2O + 2 [NO3-]
10.1016/j.ijhydene.2011.04.090 | BFZ powder with the composition BaFe0.9Zr0.1O3-δ w <...> tered at 1350 °C for 6 h in 100 ppm H2/balance N2. | solid-state | 1 BaCO3 + 0.45 Fe2O3 + 0.225 O2 + 0.1 ZrO2 == 1 BaFe0.9Zr0.1O3 + 1 CO2 | ['BaZr0.1Fe0.9O3'] | 1350 |  | 1 BaCO3 + 0.45 Fe2O3 + 0.225 O2 + 0.1 ZrO2 | 1 BaFe0.9Zr0.1O3 + 1 CO2
10.1016/j.ijhydene.2011.04.203 | Polycrystalline BCY samples were prepared by conve <...> of the theoretical density) by Archimedes method. | solid-state | 1 BaCO3 + 0.85 CeO2 + 0.038 O2 + 0.075 Y2O3 == 1 BaCe0.85Y0.15O3 + 1 CO2 | ['BaCe0.85Y0.15O3'] | 1873 | 1673 | 1 BaCO3 + 0.85 CeO2 + 0.038 O2 + 0.075 Y2O3 | 1 BaCe0.85Y0.15O3 + 1 CO2
10.1016/j.ijhydene.2011.11.008 | La0.8Sr0.2MnO3-δ (LSM) powders were synthesized by <...> ered at 1400 °C for 10 h to obtain dense LSM bars. | solid-state | 0.4 La2O3 + 1 MnO2 + 0.2 SrCO3 == 1 La0.8Sr0.2MnO3 + 0.2 CO2 + 0.2 O2 | ['Sr0.2La0.8MnO3'] | 1400 | 1200 | 0.4 La2O3 + 1 MnO2 + 0.2 SrCO3 | 1 La0.8Sr0.2MnO3 + 0.2 CO2 + 0.2 O2
10.1016/j.ijhydene.2012.08.031 | The starting materials used for Ce0.8Gd0.2O1.9 (GD <...> equently sintered in air at 1200-1600 °C for 10 h. | solid-state | 0.8 CeO2 + 0.1 Gd2O3 == 1 Ce0.8Gd0.2O1.9 | ['Gd0.2Ce0.8O1.9'] |  |  | 0.8 CeO2 + 0.1 Gd2O3 | 1 Ce0.8Gd0.2O1.9
10.1016/j.ijhydene.2011.10.020 | LaNb0.99Ti0.01O4, LaNb0.95Ti0.05O4 and La0.99Ca0.0 <...> ed samples with relative densities from 86 to 95%. | solid-state | 0.5 La2O3 + 0.495 Nb2O5 + 0.002 O2 + 0.01 TiO2 == 1 LaNb0.99Ti0.01O4 | ['LaTi0.01Nb0.99O4'] |  | 950 | 0.5 La2O3 + 0.495 Nb2O5 + 0.002 O2 + 0.01 TiO2 | 1 LaNb0.99Ti0.01O4
10.1016/j.ijhydene.2011.10.020 | LaNb0.99Ti0.01O4, LaNb0.95Ti0.05O4 and La0.99Ca0.0 <...> ed samples with relative densities from 86 to 95%. | solid-state | 0.5 La2O3 + 0.475 Nb2O5 + 0.012 O2 + 0.05 TiO2 == 1 LaNb0.95Ti0.05O4 | ['LaTi0.05Nb0.95O4'] |  | 950 | 0.5 La2O3 + 0.475 Nb2O5 + 0.012 O2 + 0.05 TiO2 | 1 LaNb0.95Ti0.05O4
10.1016/j.ijhydene.2011.10.020 | LaNb0.99Ti0.01O4, LaNb0.95Ti0.05O4 and La0.99Ca0.0 <...> ed samples with relative densities from 86 to 95%. | solid-state | 0.01 CaCO3 + 0.495 La2O3 + 0.495 Nb2O5 + 0.005 O2 + 0.01 TiO2 == 1 La0.99Ca0.01Nb0.99Ti0.01O4 + 0.01 CO2 | ['Ca0.01La0.99Ti0.01Nb0.99O4'] |  | 950 | 0.01 CaCO3 + 0.495 La2O3 + 0.495 Nb2O5 + 0.005 O2 + 0.01 TiO2 | 1 La0.99Ca0.01Nb0.99Ti0.01O4 + 0.01 CO2
10.1016/j.ijhydene.2011.12.134 | Samples of PrBa0.5Sr0.5Co2O5+x were prepared with <...> sized using the glycine-nitrate combustion method. | solid-state | 0.5 BaCO3 + 1 Co2O3 + 0.167 Pr6O11 + 0.5 SrCO3 == 1 PrBa0.5Sr0.5Co2O5 + 1 CO2 + 0.417 O2 | ['Ba0.5Sr0.5PrCo2O5'] |  |  | 0.5 BaCO3 + 1 Co2O3 + 0.167 Pr6O11 + 0.5 SrCO3 | 1 PrBa0.5Sr0.5Co2O5 + 1 CO2 + 0.417 O2
10.1016/j.ijhydene.2012.01.007 | For comparison, SrTiO3:Ni, SrTiO3:Ni/La and SrTiO3 <...> mixtures were calcined at 1423 K for 20 h in air. | solid-state | 1 SrCO3 + 1 TiO2 == 1 SrTiO3 + 1 CO2 ; target SrTiO3 with additives Ni via NiO ; target SrTiO3 with additives Ni via NiO | ['SrTiO3'] |  | 1423 | 1 SrCO3 + 1 TiO2 | 1 SrTiO3 + 1 CO2 ; target SrTiO3 with additives Ni via NiO ; target SrTiO3 with additives Ni via NiO
10.1016/j.ijhydene.2011.09.098 | ZnRh2O4 was synthesized by a conventional solid-st <...> d then thoroughly ground to obtain ZnRh2O4 powder. | solid-state | 1 Rh2O3 + 1 ZnO == 1 ZnRh2O4 | ['Rh2ZnO4'] |  | 1000 | 1 Rh2O3 + 1 ZnO | 1 ZnRh2O4
10.1016/j.ijhydene.2013.10.027 | BCYO mixed conducting oxide was prepared using the <...> puttering on BCYO disk are summarized in Table 1 . | solid-state | 1 BaCO3 + 0.85 CeO2 + 0.038 O2 + 0.075 Y2O3 == 1 BaCe0.85Y0.15O3 + 1 CO2 | ['BaCe0.85Y0.15O3'] | 1473 | 1200 | 1 BaCO3 + 0.85 CeO2 + 0.038 O2 + 0.075 Y2O3 | 1 BaCe0.85Y0.15O3 + 1 CO2
10.1016/j.ijhydene.2013.09.082 | The La0.8Sr0.2MnO3 powder was synthesized using a <...> e adjusted by flowing dry 5% H2/Ar at 20 ml min-1. | solid-state | 0.4 La2O3 + 1 MnO2 + 0.2 SrCO3 == 1 La0.8Sr0.2MnO3 + 0.2 CO2 + 0.2 O2 | ['Sr0.2La0.8MnO3'] |  |  | 0.4 La2O3 + 1 MnO2 + 0.2 SrCO3 | 1 La0.8Sr0.2MnO3 + 0.2 CO2 + 0.2 O2
10.1016/j.ijhydene.2013.09.057 | BaZr0.1Ce0.7Y0.1Yb0.1O3-δ (BZCYYb) powder was prep <...> 00 °C for 5 h in argon containing 4 vol% hydrogen. | solid-state | 1 BaCO3 + 0.7 CeO2 + 0.05 O2 + 0.05 Y2O3 + 0.05 Yb2O3 + 0.1 ZrO2 == 1 BaZr0.1Ce0.7Y0.1Yb0.1O3 + 1 CO2 | ['BaYb0.1Ce0.7Y0.1Zr0.1O3'] |  | 1100 | 1 BaCO3 + 0.7 CeO2 + 0.05 O2 + 0.05 Y2O3 + 0.05 Yb2O3 + 0.1 ZrO2 | 1 BaZr0.1Ce0.7Y0.1Yb0.1O3 + 1 CO2
10.1016/j.ijhydene.2013.01.121 | Co doped Sr2Fe1.5Mo0.5O6, i.e. Sr2Fe1.5-xCoxMo0.5O <...> strates with 12.3 mm in diameter and 0.2 mm thick. | solid-state | 0.4 Ga2O3 + 0.4 La2O3 + 0.2 MgO + 0.1 O2 + 0.2 SrCO3 == 1 La0.8Sr0.2Ga0.8Mg0.2O3 + 0.2 CO2 | ['Sr0.2Mg0.2La0.8Ga0.8O3'] | 1450 | 1250 | 0.4 Ga2O3 + 0.4 La2O3 + 0.2 MgO + 0.1 O2 + 0.2 SrCO3 | 1 La0.8Sr0.2Ga0.8Mg0.2O3 + 0.2 CO2
10.1016/j.ijhydene.2012.11.044 | Pure powders of Re0.1Ce0.9O2-δ and Re0.2Ce0.8O2-d <...> s of geometric volume with the corresponding mass. | solid-state | 0.9 CeO2 + 0.025 O2 + 0.05 Re2O3 == 1 Re0.1Ce0.9O2 | ['Ce0.9Re0.1O2'] | 1650 | 1200 | 0.9 CeO2 + 0.025 O2 + 0.05 Re2O3 | 1 Re0.1Ce0.9O2
10.1016/j.ijhydene.2012.11.044 | Pure powders of Re0.1Ce0.9O2-δ and Re0.2Ce0.8O2-d <...> s of geometric volume with the corresponding mass. | solid-state | 0.8 CeO2 + 0.05 O2 + 0.1 Re2O3 == 1 Re0.2Ce0.8O2 | ['Ce0.8Re0.2O2'] | 1650 | 1200 | 0.8 CeO2 + 0.05 O2 + 0.1 Re2O3 | 1 Re0.2Ce0.8O2
10.1016/j.ijhydene.2013.06.123 | La9.5Ge5.5M0.5O26±δ (M = Nb5+, Mo6+, and W6+ ions) <...> at 1250-1600 °C for 4 h (heating rate = 5 °C/min). | solid-state | 5.5 GeO2 + 4.75 La2O3 + 0.5 WO3 == 1 La9.5Ge5.5M0.5O26 + 0.375 O2; M = W | ['La9.5W0.5Ge5.5O26'] |  |  | 5.5 GeO2 + 4.75 La2O3 + 0.5 WO3 | 1 La9.5Ge5.5M0.5O26 + 0.375 O2; M = W
10.1016/j.ijhydene.2013.06.123 | La9.5Ge5.5M0.5O26±δ (M = Nb5+, Mo6+, and W6+ ions) <...> at 1250-1600 °C for 4 h (heating rate = 5 °C/min). | solid-state | 5.5 GeO2 + 4.75 La2O3 + 0.25 Nb2O5 == 1 La9.5Ge5.5M0.5O26 + 0.25 O2; M = Nb | ['La9.5Nb0.5Ge5.5O26'] |  |  | 5.5 GeO2 + 4.75 La2O3 + 0.25 Nb2O5 | 1 La9.5Ge5.5M0.5O26 + 0.25 O2; M = Nb
10.1016/j.ijhydene.2013.06.123 | La9.5Ge5.5M0.5O26±δ (M = Nb5+, Mo6+, and W6+ ions) <...> at 1250-1600 °C for 4 h (heating rate = 5 °C/min). | solid-state | 5.5 GeO2 + 4.75 La2O3 + 0.5 MoO3 == 1 La9.5Ge5.5M0.5O26 + 0.375 O2; M = Mo | ['La9.5Mo0.5Ge5.5O26'] |  |  | 5.5 GeO2 + 4.75 La2O3 + 0.5 MoO3 | 1 La9.5Ge5.5M0.5O26 + 0.375 O2; M = Mo
10.1016/j.ijhydene.2013.06.123 | La9.5Ge5.5M0.5O26±δ (M = Nb5+, Mo6+, and W6+ ions) <...> at 1250-1600 °C for 4 h (heating rate = 5 °C/min). | solid-state | 5.5 GeO2 + 4.75 La2O3 + 0.25 Nb2O5 == 1 La9.5Ge5.5Nb0.5O26.5 | ['La9.5Nb0.5Ge5.5O26.5'] |  |  | 5.5 GeO2 + 4.75 La2O3 + 0.25 Nb2O5 | 1 La9.5Ge5.5Nb0.5O26.5
10.1016/j.ijhydene.2012.11.131 | Sm2GaTaO7 was synthesized by solid state reaction <...> ermediate regrinding until reaction was completed. | solid-state | 0.5 Ga2O3 + 1 Sm2O3 + 0.5 Ta2O5 == 1 Sm2GaTaO7 | ['Sm2TaGaO7'] |  |  | 0.5 Ga2O3 + 1 Sm2O3 + 0.5 Ta2O5 | 1 Sm2GaTaO7
10.1016/j.ijhydene.2014.02.072 | BZY containing 1 mol% of CuO as a sintering aid, B <...> pheric conditions during sintering is in Table 1 . | solid-state | 1 BaCO3 + 0.01 CuO + 0.043 O2 + 0.075 Y2O3 + 0.84 ZrO2 == 1 Ba(Zr0.84Y0.15Cu0.01)O3 + 1 CO2 | ['BaY0.15Zr0.84Cu0.01O3'] | 1500 | 1300 | 1 BaCO3 + 0.01 CuO + 0.043 O2 + 0.075 Y2O3 + 0.84 ZrO2 | 1 Ba(Zr0.84Y0.15Cu0.01)O3 + 1 CO2
10.1016/j.ijhydene.2014.06.113 | La0.9Sr0.1Yb0.8In0.2O3-δ was prepared by a solid-s <...> lets were then sintered at 1773 K for 10 h in air. | solid-state | 0.1 In2O3 + 0.45 La2O3 + 0.025 O2 + 0.1 SrCO3 + 0.4 Yb2O3 == 1 La0.9Sr0.1Yb0.8In0.2O3 + 0.1 CO2 | ['Sr0.1Yb0.8La0.9In0.2O3'] | 1773 |  | 0.1 In2O3 + 0.45 La2O3 + 0.025 O2 + 0.1 SrCO3 + 0.4 Yb2O3 | 1 La0.9Sr0.1Yb0.8In0.2O3 + 0.1 CO2
10.1016/j.ijhydene.2014.04.206 | YBCGO was synthesized by the traditional solid-sta <...> th SS-550 scanning electron microscope (Shimadzu). | solid-state | 1 BaCO3 + 1.6 Co2O3 + 0.4 Ga2O3 + 0.5 Y2O3 == 1 YBaCo3.2Ga0.8O7 + 1 CO2 + 0.75 O2 | ['BaYCo3.2Ga0.8O7'] |  | 1200 | 1 BaCO3 + 1.6 Co2O3 + 0.4 Ga2O3 + 0.5 Y2O3 | 1 YBaCo3.2Ga0.8O7 + 1 CO2 + 0.75 O2
10.1016/j.ijhydene.2014.09.019 | Ba(NO3)2 (purity 99.5%), Ce(NO3)3·6H2O (purity 99. <...> different atmospheres (wet air and wet hydrogen). | solid-state | 1 Ba(NO3)2 + 0.9 Ce(NO3)3·6H2O + 0.1 Gd(NO3)3·6H2O + 0.25 O2 + 5 [OH-] == 1 BaCe0.9Gd0.1O3 + 8.5 H2O + 5 [NO3-] | ['BaGd0.1Ce0.9O3'] |  |  | 1 Ba(NO3)2 + 0.9 Ce(NO3)3·6H2O + 0.1 Gd(NO3)3·6H2O + 0.25 O2 + 5 [OH-] | 1 BaCe0.9Gd0.1O3 + 8.5 H2O + 5 [NO3-]
10.1016/j.ijhydene.2014.09.091 | The Gd0.2Ce0.8O1.9 (GDC) powder was synthesized by <...> in an agate mortar and pestle to produce a powder. | solid-state | 0.8 CeO2 + 0.1 Gd2O3 == 1 Gd0.2Ce0.8O1.9 | ['Gd0.2Ce0.8O1.9'] | 1550 |  | 0.8 CeO2 + 0.1 Gd2O3 | 1 Gd0.2Ce0.8O1.9
10.1016/j.ijhydene.2014.09.091 | The (Y,In,Ca)BaCo3ZnO7+δ samples were synthesized <...> oled to room temperature at a rate of 1 °C min-1 . | solid-state | 1 BaCO3 + 1 Co3O4 + 0.5 O2 + 1 ZnO == 1 (Y,In,Ca)BaCo3ZnO7 + 1 CO2 | ['BaCo3ZnO7'] | 1200 | 1000 | 1 BaCO3 + 1 Co3O4 + 0.5 O2 + 1 ZnO | 1 (Y,In,Ca)BaCo3ZnO7 + 1 CO2
10.1016/j.ijhydene.2014.01.009 | La0.4Sr0.6Co0.2Fe0.7Nb0.1O3-δ (LSCFN) powders were <...> Hz to 1 MHz with IM6 Electrochemical Workstations. | solid-state | 0.2 Co(NO3)2·6H2O + 0.35 Fe2O3 + 0.4 La(NO3)3·6H2O + 0.05 Nb2O5 + 0.15 O2 + 0.6 SrCO3 + 1.6 [OH-] == 1 La0.4Sr0.6Co0.2Fe0.7Nb0.1O3 + 0.6 CO2 + 4.4 H2O + 1.6 [NO3-] | ['Sr0.6La0.4Nb0.1Fe0.7Co0.2O3'] |  |  | 0.2 Co(NO3)2·6H2O + 0.35 Fe2O3 + 0.4 La(NO3)3·6H2O + 0.05 Nb2O5 + 0.15 O2 + 0.6 SrCO3 + 1.6 [OH-] | 1 La0.4Sr0.6Co0.2Fe0.7Nb0.1O3 + 0.6 CO2 + 4.4 H2O + 1.6 [NO3-]
10.1016/j.ijhydene.2014.06.018 | BZYCu and BCY powders were prepared by a conventio <...> er the heating rate of 5 °C/min in air atmosphere. | solid-state | 1 BaCO3 + 0.9 CeO2 + 0.025 O2 + 0.05 Y2O3 == 1 BaCe0.9Y0.1O3 + 1 CO2 | ['BaCe0.9Y0.1O3'] |  |  | 1 BaCO3 + 0.9 CeO2 + 0.025 O2 + 0.05 Y2O3 | 1 BaCe0.9Y0.1O3 + 1 CO2
10.1016/j.ijhydene.2015.01.046 | AgTaO3 powders were prepared by conventional solid <...> le before being collected for further measurement. | solid-state | 1 Ag + 0.25 O2 + 0.5 Ta2O5 == 1 AgTaO3 | ['TaAgO3'] |  |  | 1 Ag + 0.25 O2 + 0.5 Ta2O5 | 1 AgTaO3
10.1016/j.ijhydene.2015.09.006 | The electrolyte powders of Sm0.2Ce0.8O2-δ (SDC) we <...> t 1500 °C for 2 h to obtain SDC electrolyte disks. | solid-state | 0.8 CeO2 + 0.05 O2 + 0.1 Sm2O3 == 1 Sm0.2Ce0.8O2 | ['Sm0.2Ce0.8O2'] | 1500 | 1200 | 0.8 CeO2 + 0.05 O2 + 0.1 Sm2O3 | 1 Sm0.2Ce0.8O2
10.1016/j.ijhydene.2015.11.095 | Ba0.9Co0.7Fe0.2Nb0.1O3-δ (BCFN) cathode powders we <...> °C for 10 h in air to form the single cubic phase. | solid-state | 0.9 BaCO3 + 0.233 Co3O4 + 0.1 Fe2O3 + 0.05 Nb2O5 + 0.308 O2 == 1 Ba0.9Co0.7Fe0.2Nb0.1O3 + 0.9 CO2 | ['Ba0.9Nb0.1Fe0.2Co0.7O3'] |  | 1050 | 0.9 BaCO3 + 0.233 Co3O4 + 0.1 Fe2O3 + 0.05 Nb2O5 + 0.308 O2 | 1 Ba0.9Co0.7Fe0.2Nb0.1O3 + 0.9 CO2
10.1016/j.ijhydene.2015.10.010 | La0.3Sr0.7Ti0.3Fe0.7O3 (LSTF) powders were synthes <...> of the single cell was exposed to the ambient air. | solid-state | 0.35 Fe2O3 + 0.15 La2O3 + 0.1 O2 + 0.7 SrCO3 + 0.3 TiO2 == 1 La0.3Sr0.7Ti0.3Fe0.7O3 + 0.7 CO2 | ['Sr0.7La0.3Ti0.3Fe0.7O3'] | 1300 | 1000 | 0.35 Fe2O3 + 0.15 La2O3 + 0.1 O2 + 0.7 SrCO3 + 0.3 TiO2 | 1 La0.3Sr0.7Ti0.3Fe0.7O3 + 0.7 CO2
10.1016/j.ijhydene.2016.08.056 | Powders of La0.9M0.1NbO4 (M = Sm, Gd, Yb) were pre <...> were 14 × 5 × 4 mm and 22 × 1.1 mm, respectively. | solid-state | 0.05 Gd2O3 + 0.45 La2O3 + 0.5 Nb2O5 == 1 La0.9M0.1NbO4; M = Gd | ['Gd0.1La0.9NbO4'] | 1500 | 900 | 0.05 Gd2O3 + 0.45 La2O3 + 0.5 Nb2O5 | 1 La0.9M0.1NbO4; M = Gd
10.1016/j.ijhydene.2016.08.056 | Powders of La0.9M0.1NbO4 (M = Sm, Gd, Yb) were pre <...> were 14 × 5 × 4 mm and 22 × 1.1 mm, respectively. | solid-state | 0.45 La2O3 + 0.5 Nb2O5 + 0.05 Sm2O3 == 1 La0.9M0.1NbO4; M = Sm | ['Sm0.1La0.9NbO4'] | 1500 | 900 | 0.45 La2O3 + 0.5 Nb2O5 + 0.05 Sm2O3 | 1 La0.9M0.1NbO4; M = Sm
10.1016/j.ijhydene.2016.08.056 | Powders of La0.9M0.1NbO4 (M = Sm, Gd, Yb) were pre <...> were 14 × 5 × 4 mm and 22 × 1.1 mm, respectively. | solid-state | 0.45 La2O3 + 0.5 Nb2O5 + 0.05 Yb2O3 == 1 La0.9M0.1NbO4; M = Yb | ['Yb0.1La0.9NbO4'] | 1500 | 900 | 0.45 La2O3 + 0.5 Nb2O5 + 0.05 Yb2O3 | 1 La0.9M0.1NbO4; M = Yb
10.1016/j.ijhydene.2016.01.071 | The BaFe0.85Cu0.15O3-δ (BFC) powders were prepared <...> was about 1 mm in thickness and 15 mm in diameter. | solid-state | 1 BaCO3 + 0.15 CuO + 0.425 Fe2O3 + 0.288 O2 == 1 BaFe0.85Cu0.15O3 + 1 CO2 | ['BaFe0.85Cu0.15O3'] | 1400 |  | 1 BaCO3 + 0.15 CuO + 0.425 Fe2O3 + 0.288 O2 | 1 BaFe0.85Cu0.15O3 + 1 CO2
10.1016/j.ijhydene.2015.11.092 | Material of BaCe0.89Gd0.1Cu0.01O3-δ (BCGCu) compos <...> 3 h with a heating and cooling rate of 5 °C min-1. | solid-state | 1 BaCO3 + 0.89 CeO2 + 0.01 CuO + 0.05 Gd2O3 + 0.03 O2 == 1 BaCe0.89Gd0.1Cu0.01O3 + 1 CO2 | ['BaGd0.1Ce0.89Cu0.01O3'] | 1450 | 900 | 1 BaCO3 + 0.89 CeO2 + 0.01 CuO + 0.05 Gd2O3 + 0.03 O2 | 1 BaCe0.89Gd0.1Cu0.01O3 + 1 CO2
10.1016/j.ijhydene.2016.06.017 | TNO/C was synthesized from starting materials of N <...> the same condition only in the absence of C6H12O6. | solid-state | 5 Nb2O5 + 2 TiO2 == 1 Ti2Nb10O29 | ['Ti2Nb10O29'] |  |  | 5 Nb2O5 + 2 TiO2 | 1 Ti2Nb10O29
10.1016/j.ijhydene.2015.11.135 | The La9.5Si6O26.25 (LSO) electrolyte powders were <...> ts, which were ∼1 mm thick and ∼20 mm in diameter. | solid-state | 0.8 CeO2 + 0.1 Gd2O3 + 0.05 O2 == 1 Gd0.2Ce0.8O2 | ['Gd0.2Ce0.8O2'] | 1600 |  | 0.8 CeO2 + 0.1 Gd2O3 + 0.05 O2 | 1 Gd0.2Ce0.8O2
10.1016/j.ijhydene.2016.06.172 | The S15C05DC and S15S05DC electrolyte samples were <...> t 1500 °C for 2 h at a heating rate of 5 °C min-1. | solid-state | 0.05 CaCO3 + 0.8 CeO2 + 0.075 Sm2O3 == 1 Ce0.8Sm0.15Ca0.05O1.875 + 0.05 CO2 | ['Ca0.05Sm0.15Ce0.8O1.875'] | 1500 | 1300 | 0.05 CaCO3 + 0.8 CeO2 + 0.075 Sm2O3 | 1 Ce0.8Sm0.15Ca0.05O1.875 + 0.05 CO2
10.1016/j.ijhydene.2016.06.172 | The S15C05DC and S15S05DC electrolyte samples were <...> t 1500 °C for 2 h at a heating rate of 5 °C min-1. | solid-state | 0.8 CeO2 + 0.075 Sm2O3 + 0.05 SrCO3 == 1 Ce0.8Sm0.15Sr0.05O1.875 + 0.05 CO2 | ['Sr0.05Sm0.15Ce0.8O1.875'] | 1500 | 1300 | 0.8 CeO2 + 0.075 Sm2O3 + 0.05 SrCO3 | 1 Ce0.8Sm0.15Sr0.05O1.875 + 0.05 CO2
10.1016/j.ijhydene.2017.07.195 | The CaZr0.9In0.1O3 material used in the anode supp <...> btained, which was denoted as S-CZI in this paper. | solid-state | 1 CaCO3 + 0.05 In2O3 + 0.025 O2 + 0.9 ZrO2 == 1 CaZr0.9In0.1O3 + 1 CO2 | ['CaZr0.9In0.1O3'] | 1250 |  | 1 CaCO3 + 0.05 In2O3 + 0.025 O2 + 0.9 ZrO2 | 1 CaZr0.9In0.1O3 + 1 CO2
10.1016/j.ijhydene.2017.06.136 | Preparation of LSGM: A traditional solid-state met <...> iameters, were polished to a thickness of ∼1.5 mm. | solid-state | 0.4 Ga2O3 + 0.4 La2O3 + 0.2 MgO + 0.1 O2 + 0.2 SrCO3 == 1 La0.8Sr0.2Ga0.8Mg0.2O3 + 0.2 CO2 | ['Sr0.2Mg0.2La0.8Ga0.8O3'] | 1450 | 950 | 0.4 Ga2O3 + 0.4 La2O3 + 0.2 MgO + 0.1 O2 + 0.2 SrCO3 | 1 La0.8Sr0.2Ga0.8Mg0.2O3 + 0.2 CO2
10.1016/j.ijhydene.2017.01.105 | The YSZ (3 mol% yttria) and Al2O3 (99%) ceramics u <...> to prepare the specimens for contact angle tests. | solid-state | 1 Ag + 1 CuO == 1 AgCuO | ['AgCuO'] |  |  | 1 Ag + 1 CuO | 1 AgCuO
10.1016/j.ijhydene.2016.11.015 | The SrCo0.8Fe0.1Nb0.1O3-δ (SCFN) oxide was synthes <...> N-30GDC, SCFN-40GDC, and SCFN-50GDC, respectively. | solid-state | 0.267 Co3O4 + 0.05 Fe2O3 + 0.05 Nb2O5 + 0.267 O2 + 1 SrCO3 == 1 SrCo0.8Fe0.1Nb0.1O3 + 1 CO2 | ['SrNb0.1Fe0.1Co0.8O3'] | 1400 |  | 0.267 Co3O4 + 0.05 Fe2O3 + 0.05 Nb2O5 + 0.267 O2 + 1 SrCO3 | 1 SrCo0.8Fe0.1Nb0.1O3 + 1 CO2
10.1016/j.ijhydene.2017.11.024 | A perovskite-type powder of La0.4Sr0.6Ti0.6Mn0.4O3 <...> nd 200 mA conditions at a scanning rate of 4°/min. | solid-state | 0.4 La2O3 + 1 MnCO3 + 0.3 O2 + 0.2 SrCO3 == 1 La0.8Sr0.2MnO3 + 1.2 CO2 | ['Sr0.2La0.8MnO3'] |  |  | 0.4 La2O3 + 1 MnCO3 + 0.3 O2 + 0.2 SrCO3 | 1 La0.8Sr0.2MnO3 + 1.2 CO2
10.1016/j.apt.2013.05.012 | Commercially available Al2O3 (>99.8% purity) and C <...> nd l are the miller indices of the lattice planes. | solid-state | 1 Al2O3 + 1 CaO == 1 CaAl2O4 | ['CaAl2O4'] |  |  | 1 Al2O3 + 1 CaO | 1 CaAl2O4
10.1016/j.solener.2017.03.083 | Both mixed oxide systems were synthesized from sol <...> d with a mortar and pestle before further testing. | solid-state | 0.2 Fe2O3 + 0.8 Mn2O3 == 1 0.8Mn2O3-0.2Fe2O3 | ['Mn1.6Fe0.4O3'] |  | 1300 | 0.2 Fe2O3 + 0.8 Mn2O3 | 1 0.8Mn2O3-0.2Fe2O3
10.1016/j.apt.2013.05.015 | For comparison, LiMn2O4 was also produced by the c <...> nd calcined at 900 °C for 10 h to produce LiMn2O4. | solid-state | 0.5 Li2CO3 + 2 MnO + 0.75 O2 == 1 LiMn2O4 + 0.5 CO2 | ['LiMn2O4'] |  | 900 | 0.5 Li2CO3 + 2 MnO + 0.75 O2 | 1 LiMn2O4 + 0.5 CO2
10.1016/j.apt.2016.10.020 | The lithium lanthanum titanate Li0.44La0.52TiO3 (n <...> zed by XRD to assess purity of prepared materials. | solid-state | 0.26 La2O3 + 0.22 Li2CO3 + 1 TiO2 == 1 Li0.44La0.52TiO3 + 0.22 CO2 | ['Li0.44La0.52TiO3'] |  |  | 0.26 La2O3 + 0.22 Li2CO3 + 1 TiO2 | 1 Li0.44La0.52TiO3 + 0.22 CO2
10.1016/j.ces.2008.02.001 | A polycrystalline sample of La0.65Sr0.35Cr0.5Mn0.5 <...> diameter and sintered for another 96 h at 1500 °C. | solid-state | 0.25 Cr2O3 + 0.325 La2O3 + 0.5 MnCO3 + 0.212 O2 + 0.35 SrCO3 == 1 La0.65Sr0.35Cr0.5Mn0.5O3 + 0.85 CO2 | ['Sr0.35La0.65Cr0.5Mn0.5O3'] |  | 1100 | 0.25 Cr2O3 + 0.325 La2O3 + 0.5 MnCO3 + 0.212 O2 + 0.35 SrCO3 | 1 La0.65Sr0.35Cr0.5Mn0.5O3 + 0.85 CO2
10.1016/j.ces.2008.02.001 | Ba0.3Sr0.7Fe0.9Mn0.1O3 (BSFMO) was prepared as wel <...> diameter and sintered for another 96 h at 1280 °C. | solid-state | 0.3 BaCO3 + 0.45 Fe2O3 + 0.1 MnO2 + 0.225 O2 + 0.7 SrCO3 == 1 Ba0.3Sr0.7Fe0.9Mn0.1O3 + 1 CO2 | ['Ba0.3Sr0.7Mn0.1Fe0.9O3'] | 1280 | 900 | 0.3 BaCO3 + 0.45 Fe2O3 + 0.1 MnO2 + 0.225 O2 + 0.7 SrCO3 | 1 Ba0.3Sr0.7Fe0.9Mn0.1O3 + 1 CO2
10.1016/j.desal.2010.11.015 | LiFe(WO4)2 particles were prepared using solid-sta <...> le furnace, yielding well crystallized LiFe(WO4)2. | solid-state | 0.5 Fe2O3 + 0.5 Li2CO3 + 2 WO3 == 1 LiFe(WO4)2 + 0.5 CO2 | ['LiW2FeO8'] |  | 700 | 0.5 Fe2O3 + 0.5 Li2CO3 + 2 WO3 | 1 LiFe(WO4)2 + 0.5 CO2
10.1016/S0022-0248(01)02036-X | The precursor for high-pressure synthesis of SrCu2 <...> urity was monitored by powder XRD after each step. | solid-state | 1 CuO + 1 SrCuO2 == 1 SrCu2O3 | ['SrCu2O3'] |  | 1030 | 1 CuO + 1 SrCuO2 | 1 SrCu2O3
10.1016/S0022-0248(99)00850-7 | Powders of MnGeO3 and (Mn1-xMgx)GeO3 with x = 0.06 <...> in the electric furnace at 1200 °C for 3 h in air. | solid-state | 1 GeO2 + 1 MnCO3 == 1 MnGeO3 + 1 CO2 | ['MnGeO3'] | 1200 | 1050 | 1 GeO2 + 1 MnCO3 | 1 MnGeO3 + 1 CO2
10.1016/j.jcrysgro.2005.05.015 | Samples of MgTiO3 were synthesized by conventional <...> a thickness of 6 mm, to be used as MgTiO3 targets. | solid-state | 1 MgO + 1 TiO2 == 1 MgTiO3 | ['MgTiO3'] | 1400 | 1100 | 1 MgO + 1 TiO2 | 1 MgTiO3
10.1016/j.jcrysgro.2004.07.066 | BZT targets for PLD were fabricated by the convent <...> via a S-570 scanning electronic microscope (SEM). | solid-state | 1 BaCO3 + 0.9 TiO2 + 0.1 ZrO2 == 1 Ba(Zr0.1Ti0.9)O3 + 1 CO2 | ['BaZr0.1Ti0.9O3'] | 1360 | 1300 | 1 BaCO3 + 0.9 TiO2 + 0.1 ZrO2 | 1 Ba(Zr0.1Ti0.9)O3 + 1 CO2
10.1016/j.jcrysgro.2005.09.035 | The target composition of MgTiO3 was synthesized v <...> nd 6-mm thicknesses, to be used as MgTiO3 targets. | solid-state | 1 MgO + 1 TiO2 == 1 MgTiO3 | ['MgTiO3'] | 1400 | 1100 | 1 MgO + 1 TiO2 | 1 MgTiO3
10.1016/S0022-0248(02)02229-7 | The synthesis of the niobates ANb2O6 (M=Ni, Co, Fe <...> eld applied along different crystallographic axes. | solid-state | 1 MnO2 + 1 Nb2O3 + 0.5 O2 == 1 ANb2O6; A = Mn | ['Nb2MnO6'] | 1275 |  | 1 MnO2 + 1 Nb2O3 + 0.5 O2 | 1 ANb2O6; A = Mn
10.1016/S0022-0248(02)02229-7 | The synthesis of the niobates ANb2O6 (M=Ni, Co, Fe <...> eld applied along different crystallographic axes. | solid-state | 0.5 Fe2O3 + 1 Nb2O3 + 0.75 O2 == 1 ANb2O6; A = Fe | ['Nb2FeO6'] | 1275 |  | 0.5 Fe2O3 + 1 Nb2O3 + 0.75 O2 | 1 ANb2O6; A = Fe
10.1016/S0022-0248(02)02229-7 | The synthesis of the niobates ANb2O6 (M=Ni, Co, Fe <...> eld applied along different crystallographic axes. | solid-state | 0.5 Co2O3 + 1 Nb2O3 + 0.75 O2 == 1 ANb2O6; A = Co | ['Nb2CoO6'] | 1275 |  | 0.5 Co2O3 + 1 Nb2O3 + 0.75 O2 | 1 ANb2O6; A = Co
10.1016/S0022-0248(02)02229-7 | The synthesis of the niobates ANb2O6 (M=Ni, Co, Fe <...> eld applied along different crystallographic axes. | solid-state | 1 Nb2O3 + 1 NiO + 1 O2 == 1 ANb2O6; A = Ni | ['Nb2NiO6'] | 1275 |  | 1 Nb2O3 + 1 NiO + 1 O2 | 1 ANb2O6; A = Ni
10.1016/j.jcrysgro.2005.06.024 | LiFePO4 powders were synthesized by the solid-stat <...> hase of LiFePO4 by X-ray powder diffraction (XRD). | solid-state | 1 FeC2O4·2H2O + 0.5 Li2CO3 + 1 NH4H2PO4 + 0.5 O2 == 1 LiFePO4 + 2.5 CO2 + 3.5 H2O + 1 NH3 | ['LiFePO4'] |  | 350 | 1 FeC2O4·2H2O + 0.5 Li2CO3 + 1 NH4H2PO4 + 0.5 O2 | 1 LiFePO4 + 2.5 CO2 + 3.5 H2O + 1 NH3
10.1016/j.jcrysgro.2004.12.142 | The single crystals of Ca3Co4O9 were grown using t <...> were annealed at 1000 °C/4 h under flowing oxygen. | solid-state | 3 CaCO3 + 1.333 Co3O4 + 0.333 O2 == 1 Ca3Co4O9 + 3 CO2 | ['Ca3Co4O9'] |  |  | 3 CaCO3 + 1.333 Co3O4 + 0.333 O2 | 1 Ca3Co4O9 + 3 CO2
10.1016/j.jcrysgro.2005.05.066 | PLZST single crystals were grown by a flux method <...> ffraction (XRD) pattern of calcined PLZST powders. | solid-state | 0.01 La2O3 + 0.97 PbO + 0.27 SnO2 + 0.07 TiO2 + 0.66 ZrO2 == 1 Pb0.97La0.02(Zr0.66Ti0.07Sn0.27)O3 | ['La0.02Zr0.66Ti0.07Pb0.97Sn0.27O3'] |  | 1100 | 0.01 La2O3 + 0.97 PbO + 0.27 SnO2 + 0.07 TiO2 + 0.66 ZrO2 | 1 Pb0.97La0.02(Zr0.66Ti0.07Sn0.27)O3
10.1016/j.jcrysgro.2005.01.083 | The Co2+-doped CNGS polycrystalline materials were <...> erials and then were put into an iridium crucible. | solid-state | 3 CaCO3 + 1.5 Ga2O5 + 0.5 Nb2O5 + 2 SiO2 == 1 Ca3NbGa3Si2O14 + 3 CO2 + 1.5 O2 ; target Ca3NbGa3Si2O14 with additives Co via CoO ; target Ca3NbGa3Si2O14 with additives Co via CoO | ['Ca3NbGa3Si2O14'] |  |  | 3 CaCO3 + 1.5 Ga2O5 + 0.5 Nb2O5 + 2 SiO2 | 1 Ca3NbGa3Si2O14 + 3 CO2 + 1.5 O2 ; target Ca3NbGa3Si2O14 with additives Co via CoO ; target Ca3NbGa3Si2O14 with additives Co via CoO
10.1016/j.jcrysgro.2006.04.105 | Polycrystalline samples of NLBO were synthesized b <...> lux for the growth of NLBO crystals, respectively. | solid-state | 8 H3BO3 + 4.5 La2O3 + 1.5 Na2CO3 == 1 Na3La9O3(BO3)8 + 1.5 CO2 + 12 H2O | ['Na3La9B8O27'] |  |  | 8 H3BO3 + 4.5 La2O3 + 1.5 Na2CO3 | 1 Na3La9O3(BO3)8 + 1.5 CO2 + 12 H2O
10.1016/j.jcrysgro.2006.05.067 | The CNGS polycrystalline materials were made by co <...> e materials and then were put into an Ir crucible. | solid-state | 3 CaCO3 + 1.5 Ga2O3 + 0.5 Nb2O5 + 2 SiO2 == 1 Ca3NbGa3Si2O14 + 3 CO2 | ['Ca3NbGa3Si2O14'] |  |  | 3 CaCO3 + 1.5 Ga2O3 + 0.5 Nb2O5 + 2 SiO2 | 1 Ca3NbGa3Si2O14 + 3 CO2
10.1016/j.jcrysgro.2006.11.239 | Nd3+: BaLaLiWO6 crystals were initially grown by t <...> d at 1300 °C for 48 h to assure complete reaction. | solid-state | 1 BaCO3 + 0.5 La2O3 + 0.5 Li2CO3 + 1 WO3 == 1 BaLaLiWO6 + 1.5 CO2 ; target BaLaLiWO6 with additives Nd via Nd2O3 ; target BaLaLiWO6 with additives Nd via Nd2O3 | ['LiBaLaWO6'] |  |  | 1 BaCO3 + 0.5 La2O3 + 0.5 Li2CO3 + 1 WO3 | 1 BaLaLiWO6 + 1.5 CO2 ; target BaLaLiWO6 with additives Nd via Nd2O3 ; target BaLaLiWO6 with additives Nd via Nd2O3
10.1016/j.jcrysgro.2007.12.006 | The La2Ti2O7 target was synthesized using standard <...> used as the target in the film deposition process. | solid-state | 1 La2O3 + 2 TiO2 == 1 La2Ti2O7 | ['La2Ti2O7'] |  |  | 1 La2O3 + 2 TiO2 | 1 La2Ti2O7
10.1016/j.jcrysgro.2008.05.054 | For comparison, LaMgAl11O19 was also prepared by t <...> for 30 min and then calcined at 1600 °C for 12 h. | solid-state | 5.5 Al2O3 + 0.5 La2O3 + 1 MgO == 1 LaMgAl11O19 | ['MgLaAl11O19'] |  | 1600 | 5.5 Al2O3 + 0.5 La2O3 + 1 MgO | 1 LaMgAl11O19
10.1016/j.jcrysgro.2008.09.083 | The target composition of Mg4Ta2O9 was synthesized <...> thickness of 6 mm, to be used as Mg4Ta2O9 targets. | solid-state | 4 MgCO3 + 1 Ta2O5 == 1 Mg4Ta2O9 + 4 CO2 | ['Mg4Ta2O9'] | 1450 | 1200 | 4 MgCO3 + 1 Ta2O5 | 1 Mg4Ta2O9 + 4 CO2
10.1016/j.jcrysgro.2009.03.005 | The films were grown in situ by pulsed laser depos <...> tion and then to obtain stoichiometric SBN films . | solid-state | 0.2 CuO + 0.5 Nd2O3 + 0.8 NiO + 0.25 O2 + 1 SrCO3 == 1 NdSrNi0.8Cu0.2O4 + 1 CO2 | ['SrNdNi0.8Cu0.2O4'] |  | 950 | 0.2 CuO + 0.5 Nd2O3 + 0.8 NiO + 0.25 O2 + 1 SrCO3 | 1 NdSrNi0.8Cu0.2O4 + 1 CO2
10.1016/j.jcrysgro.2009.03.005 | The films were grown in situ by pulsed laser depos <...> tion and then to obtain stoichiometric SBN films . | solid-state | 1 Bi2O3 + 1 Nb2O5 + 1 SrCO3 == 1 SrBi2Nb2O9 + 1 CO2 | ['SrNb2Bi2O9'] |  | 950 | 1 Bi2O3 + 1 Nb2O5 + 1 SrCO3 | 1 SrBi2Nb2O9 + 1 CO2
10.1016/j.jcrysgro.2011.07.024 | Single-phase polycrystalline samples of LiCoO2 wer <...> lamps, under a high pressure of oxygen (Table 1). | solid-state | 0.333 Co3O4 + 0.5 Li2CO3 + 0.083 O2 == 1 LiCoO2 + 0.5 CO2 | ['LiCoO2'] | 1050 | 950 | 0.333 Co3O4 + 0.5 Li2CO3 + 0.083 O2 | 1 LiCoO2 + 0.5 CO2
10.1016/j.jcrysgro.2011.01.016 | Polycrystalline compounds were prepared by a solid <...> t 300 °C/h) to prevent constraints in the crystal. | solid-state | 1 BaCO3 + 2 CoC2O4·2H2O + 1 O2 + 1 V2O5 == 1 BaCo2V2O8 + 5 CO2 + 4 H2O | ['BaV2Co2O8'] | 900 |  | 1 BaCO3 + 2 CoC2O4·2H2O + 1 O2 + 1 V2O5 | 1 BaCo2V2O8 + 5 CO2 + 4 H2O
10.1016/j.jcrysgro.2013.07.003 | TGG polycrystalline materials were synthesized by <...> perature was set 1200 °C or 1300 °C, respectively. | solid-state | 2.5 Ga2O3 + 0.75 Tb4O7 == 1 Tb3Ga5O12 + 0.375 O2 | ['Tb3Ga5O12'] |  |  | 2.5 Ga2O3 + 0.75 Tb4O7 | 1 Tb3Ga5O12 + 0.375 O2
10.1016/j.jcrysgro.2013.02.028 | Four targets for PLD were fabricated by solid stat <...> t 2 t cm-2 and sintered at 1400 °C for 5 h in air. | solid-state | 0.245 La2O3 + 0.32 Li2CO3 + 1 TiO2 == 1 Li0.64La0.49TiO3 + 0.32 CO2 + 0.027 O2 | ['Li0.64La0.49TiO3'] | 1400 |  | 0.245 La2O3 + 0.32 Li2CO3 + 1 TiO2 | 1 Li0.64La0.49TiO3 + 0.32 CO2 + 0.027 O2
10.1016/j.jcrysgro.2013.07.026 | The Li-modified NKN [Li0.06(Na0.5K0.5)0.94NbO3, LN <...> e alumina crucible arrangement at 1082 °C for 2 h. | solid-state | 0.235 K2CO3 + 0.03 Li2CO3 + 0.235 Na2CO3 + 0.5 Nb2O5 == 1 Li0.06(Na0.5K0.5)0.94NbO3 + 0.5 CO2 | ['K0.47Na0.47Li0.06NbO3'] |  |  | 0.235 K2CO3 + 0.03 Li2CO3 + 0.235 Na2CO3 + 0.5 Nb2O5 | 1 Li0.06(Na0.5K0.5)0.94NbO3 + 0.5 CO2
10.1016/j.jcrysgro.2011.12.094 | Polycrystalline Pr1/2Sr1/2MnO3 was synthesized by <...> sponding to the orthorhombic perovskite structure. | solid-state | 1 MnO2 + 0.083 Pr6O11 + 0.5 SrCO3 == 1 Pr1/2Sr1/2MnO3 + 0.5 CO2 + 0.208 O2 | ['Sr0.5Pr0.5MnO3'] | 1200 |  | 1 MnO2 + 0.083 Pr6O11 + 0.5 SrCO3 | 1 Pr1/2Sr1/2MnO3 + 0.5 CO2 + 0.208 O2
10.1016/j.jcrysgro.2012.12.022 | The nominal composition of the phosphor is (Y0.97C <...> +10%H2) for 4 h in order to change Ce4+ into Ce3+. | solid-state | 2.5 Al2O3 + 1.5 Y2O3 == 1 Y3Al5O12 | ['Y3Al5O12'] |  |  | 2.5 Al2O3 + 1.5 Y2O3 | 1 Y3Al5O12
10.1016/j.jcrysgro.2014.03.019 | Polycrystalline Ho2Ti2O7 was prepared by solid-sta <...> sintered again at 1400 °C for another 20 h in air. | solid-state | 1 Ho2O3 + 2 TiO2 == 1 Ho2Ti2O7 | ['Ho2Ti2O7'] | 1400 |  | 1 Ho2O3 + 2 TiO2 | 1 Ho2Ti2O7
10.1016/j.jcrysgro.2013.08.032 | Polycrystalline LiMn0.95Ni0.05PO4 was prepared by <...> nticlockwise 15 rpm. The growth rate was 2.5 mm/h. | solid-state | 0.5 Li2CO3 + 0.95 MnCO3 + 1 NH4H2PO4 + 0.05 NiO == 1 LiMn0.95Ni0.05PO4 + 1.45 CO2 + 1.5 H2O + 1 NH3 | ['LiMn0.95Ni0.05PO4'] | 800 |  | 0.5 Li2CO3 + 0.95 MnCO3 + 1 NH4H2PO4 + 0.05 NiO | 1 LiMn0.95Ni0.05PO4 + 1.45 CO2 + 1.5 H2O + 1 NH3
10.1016/j.jcrysgro.2013.09.011 | The BNB7T single crystals were grown using the hig <...> 5 °C/h exhibit smaller sizes with a bluish color. | solid-state | 0.07 BaCO3 + 0.232 Bi2O3 + 0.232 Na2CO3 + 1 TiO2 == 1 (Bi0.5Na0.5)0.93Ba0.07TiO3 + 0.302 CO2 | ['Na0.465Ba0.07TiBi0.465O3'] |  | 900 | 0.07 BaCO3 + 0.232 Bi2O3 + 0.232 Na2CO3 + 1 TiO2 | 1 (Bi0.5Na0.5)0.93Ba0.07TiO3 + 0.302 CO2
10.1016/j.jcrysgro.2013.09.011 | Polycrystalline BNB7T ceramics were synthesized us <...> sintered BNB7T ceramic with grain sizes of 1-3 μm. | solid-state | 0.07 BaCO3 + 0.232 Bi2O3 + 0.232 Na2CO3 + 1 TiO2 == 1 0.93(Bi0.5Na0.5)TiO3-0.07BaTiO3 + 0.302 CO2 | ['Na0.465Ba0.07TiBi0.465O3'] |  | 900 | 0.07 BaCO3 + 0.232 Bi2O3 + 0.232 Na2CO3 + 1 TiO2 | 1 0.93(Bi0.5Na0.5)TiO3-0.07BaTiO3 + 0.302 CO2
10.1016/j.jcrysgro.2014.12.020 | Powder sample of YBaCuFeO5 was prepared in the air <...> eating source (Crystal System Corporation, Japan). | solid-state | 1 BaCO3 + 1 CuO + 0.5 Fe2O3 + 0.5 Y2O3 == 1 YBaCuFeO5 + 1 CO2 | ['BaYFeCuO5'] | 900 |  | 1 BaCO3 + 1 CuO + 0.5 Fe2O3 + 0.5 Y2O3 | 1 YBaCuFeO5 + 1 CO2
10.1016/j.jcrysgro.2014.10.006 | As starting point for the growth, single-phase com <...> rnace as the one used to synthesize the compounds. | solid-state | 0.5 Er2O3 + 0.5 Mn2O3 == 1 ErMnO3 | ['ErMnO3'] | 1450 |  | 0.5 Er2O3 + 0.5 Mn2O3 | 1 ErMnO3
10.1016/j.jcrysgro.2015.02.031 | Polycrystalline MnTeMoO6 has been synthesized by t <...> derly with intermittent regrinding by three times. | solid-state | 1 MnO + 1 MoO3 + 1 TeO2 == 1 MnTeMoO6 | ['MoMnTeO6'] |  |  | 1 MnO + 1 MoO3 + 1 TeO2 | 1 MnTeMoO6
10.1016/j.jcrysgro.2016.09.031 | Pr3+:NLBO polycrystalline samples were synthesized <...> ue to the adhesion of flux on the crystal surface. | solid-state | 8 H3BO3 + 4.05 La2O3 + 1.5 Na2CO3 + 0.15 Pr6O11 == 1 Na3Pr0.9La8.1B8O27 + 1.5 CO2 + 12 H2O + 0.15 O2 | ['Na3Pr0.9La8.1B8O27'] | 970 |  | 8 H3BO3 + 4.05 La2O3 + 1.5 Na2CO3 + 0.15 Pr6O11 | 1 Na3Pr0.9La8.1B8O27 + 1.5 CO2 + 12 H2O + 0.15 O2
10.1016/j.jcrysgro.2016.07.002 | Er3+/Yb3+:Ca9La(VO4)7 melts congruently and can be <...> o the single phase compound Er3+/Yb3+:Ca9La(VO4)7. | solid-state | 9 CaCO3 + 0.5 La2O3 + 3.5 V2O5 == 1 Ca9La(VO4)7 + 9 CO2 ; target Ca9La(VO4)7 with additives Er, Yb via Er2O3, Yb2O3 ; target Ca9La(VO4)7 with additives Er, Yb via Er2O3, Yb2O3 | ['Ca9LaV7O28'] | 1000 |  | 9 CaCO3 + 0.5 La2O3 + 3.5 V2O5 | 1 Ca9La(VO4)7 + 9 CO2 ; target Ca9La(VO4)7 with additives Er, Yb via Er2O3, Yb2O3 ; target Ca9La(VO4)7 with additives Er, Yb via Er2O3, Yb2O3
10.1016/j.jcrysgro.2016.02.008 | The crystals were grown by micro-pulling-down meth <...> the resulting powder was used for crystal growth. | solid-state | 2 Li2CO3 + 1 SiO2 == 1 Li4SiO4 + 2 CO2 | ['Li4SiO4'] |  |  | 2 Li2CO3 + 1 SiO2 | 1 Li4SiO4 + 2 CO2
10.1016/j.jcrysgro.2017.11.006 | Since solid-state single crystal growth is based o <...> . The crucible was then heated to 600 °C for 12 h. | solid-state | 1 As + 1 Fe + 1 La + 0.5 O2 == 1 LaFeAsO | ['LaFeAsO'] |  |  | 1 As + 1 Fe + 1 La + 0.5 O2 | 1 LaFeAsO
10.1016/j.powtec.2011.05.010 | Commercially available BaCO3 (99.92%), SrCO3 (99.6 <...> roscopy (SEM, Model QUANTA 200, FEI, Netherlands). | solid-state | 0.6 BaCO3 + 0.4 SrCO3 + 1 TiO2 == 1 Ba0.6Sr0.4TiO3 + 1 CO2 | ['Ba0.6Sr0.4TiO3'] |  |  | 0.6 BaCO3 + 0.4 SrCO3 + 1 TiO2 | 1 Ba0.6Sr0.4TiO3 + 1 CO2
10.1016/j.tsf.2005.03.055 | Thin films of (Ba0.02Sr0.98)TiO3 were prepared by <...> 0, 10, 1, 10- 1, 10- 2 and 10- 3 Pa, respectively. | solid-state | 0.02 BaCO3 + 0.98 SrCO3 + 1 TiO2 == 1 (Ba0.02Sr0.98)TiO3 + 1 CO2 | ['Ba0.02Sr0.98TiO3'] | 1420 | 950 | 0.02 BaCO3 + 0.98 SrCO3 + 1 TiO2 | 1 (Ba0.02Sr0.98)TiO3 + 1 CO2
10.1016/j.tsf.2004.08.016 | BTN targets used in PLD were prepared by a convent <...> ace. Thus we acquired the dense yellowish pellets. | solid-state | 1.5 Bi2O3 + 0.5 Nb2O5 + 1 TiO2 == 1 Bi3TiNbO9 | ['TiNbBi3O9'] | 1000 |  | 1.5 Bi2O3 + 0.5 Nb2O5 + 1 TiO2 | 1 Bi3TiNbO9
10.1016/j.tsf.2005.10.002 | A 100 nm thick SiO2 layer was grown in dry oxygen <...> l mismatch between the Si substrate and the film . | solid-state | 1 CoCO3 + 0.25 La2O3 + 0.375 O2 + 0.5 SrCO3 == 1 La0.5Sr0.5CoO3 + 1.5 CO2 | ['Sr0.5La0.5CoO3'] | 1350 | 1100 | 1 CoCO3 + 0.25 La2O3 + 0.375 O2 + 0.5 SrCO3 | 1 La0.5Sr0.5CoO3 + 1.5 CO2
10.1016/j.tsf.2006.01.047 | A Pb(Zr00.65Ti0.35)O3 target with 10 wt.% excess P <...> y of the target was measured by Archimedes method. | solid-state | 1 PbO + 0.35 TiO2 + 0.65 ZrO2 == 1 Pb(Zr00.65Ti0.35)O3 | ['Zr0.65Ti0.35PbO3'] | 1250 |  | 1 PbO + 0.35 TiO2 + 0.65 ZrO2 | 1 Pb(Zr00.65Ti0.35)O3
10.1016/j.tsf.2005.07.202 | The target composition of (Zr0.8Sn0.2)TiO4 was syn <...> rs and 6-mm thicknesses to be used as ZST targets. | solid-state | 0.2 SnO2 + 1 TiO2 + 0.8 ZrO2 == 1 (Zr0.8Sn0.2)TiO4 | ['Zr0.8TiSn0.2O4'] | 1400 | 1000 | 0.2 SnO2 + 1 TiO2 + 0.8 ZrO2 | 1 (Zr0.8Sn0.2)TiO4
10.1016/j.tsf.2007.09.002 | A commercial ferritic stainless steel (SUS430, 0.5 <...> SF20 powders with the particle size of 100-125 μm. | solid-state | 0.5 Fe2O3 + 0.4 La2O3 + 0.05 O2 + 0.2 SrCO3 == 1 La0.8Sr0.2FeO3 + 0.2 CO2 | ['Sr0.2La0.8FeO3'] |  | 1300 | 0.5 Fe2O3 + 0.4 La2O3 + 0.05 O2 + 0.2 SrCO3 | 1 La0.8Sr0.2FeO3 + 0.2 CO2
10.1016/j.tsf.2009.07.058 | In this study, we have deposited all the materials <...> sintered into its final shape at 1200 °C for 5 h. | solid-state | 0.8 La(NO3)3·6H2O + 1 MnN2O6·4H2O + 0.3 O2 + 0.2 Sr(NO3)2 + 4.8 [OH-] == 1 La0.8Sr0.2MnO3 + 11.2 H2O + 4.8 [NO3-] | ['Sr0.2La0.8MnO3'] | 1200 | 1150 | 0.8 La(NO3)3·6H2O + 1 MnN2O6·4H2O + 0.3 O2 + 0.2 Sr(NO3)2 + 4.8 [OH-] | 1 La0.8Sr0.2MnO3 + 11.2 H2O + 4.8 [NO3-]
10.1016/j.tsf.2007.10.060 | Pr doped and Tb-Mg codoped CaSnO3 samples were pre <...> disks were heated at 1000-1400 °C for 6 h in air. | solid-state | 1 CaCO3 + 1 SnO2 == 1 CaSnO3 + 1 CO2 ; target CaSnO3 with additives Pr via Pr6O11 ; target CaSnO3 with additives Pr via Pr6O11 | ['CaSnO3'] |  |  | 1 CaCO3 + 1 SnO2 | 1 CaSnO3 + 1 CO2 ; target CaSnO3 with additives Pr via Pr6O11 ; target CaSnO3 with additives Pr via Pr6O11
10.1016/j.tsf.2007.10.060 | Pr doped and Tb-Mg codoped CaSnO3 samples were pre <...> disks were heated at 1000-1400 °C for 6 h in air. | solid-state | 1 BaCO3 + 1 SnO2 == 1 ASnO3 + 1 CO2; A = Ba ; target ASnO3 with additives Pr via Pr6O11 ; target ASnO3 with additives Pr via Pr6O11 | ['BaSnO3'] |  |  | 1 BaCO3 + 1 SnO2 | 1 ASnO3 + 1 CO2; A = Ba ; target ASnO3 with additives Pr via Pr6O11 ; target ASnO3 with additives Pr via Pr6O11
10.1016/j.tsf.2007.10.060 | Pr doped and Tb-Mg codoped CaSnO3 samples were pre <...> disks were heated at 1000-1400 °C for 6 h in air. | solid-state | 1 SnO2 + 1 SrCO3 == 1 ASnO3 + 1 CO2; A = Sr ; target ASnO3 with additives Pr via Pr6O11 ; target ASnO3 with additives Pr via Pr6O11 | ['SrSnO3'] |  |  | 1 SnO2 + 1 SrCO3 | 1 ASnO3 + 1 CO2; A = Sr ; target ASnO3 with additives Pr via Pr6O11 ; target ASnO3 with additives Pr via Pr6O11
10.1016/j.tsf.2007.10.060 | Pr doped and Tb-Mg codoped CaSnO3 samples were pre <...> disks were heated at 1000-1400 °C for 6 h in air. | solid-state | 1 CaCO3 + 1 ZrO2 == 1 CaMO3 + 1 CO2; M = Zr | ['CaZrO3'] |  |  | 1 CaCO3 + 1 ZrO2 | 1 CaMO3 + 1 CO2; M = Zr
10.1016/j.tsf.2007.10.060 | Pr doped and Tb-Mg codoped CaSnO3 samples were pre <...> disks were heated at 1000-1400 °C for 6 h in air. | solid-state | 1 CaCO3 + 1 TiO2 == 1 CaMO3 + 1 CO2; M = Ti | ['CaTiO3'] |  |  | 1 CaCO3 + 1 TiO2 | 1 CaMO3 + 1 CO2; M = Ti
10.1016/j.tsf.2009.03.225 | The Cu2O-In2O3 composite targets with the molar ra <...> r a tracing of phase development in the composite. | solid-state | 1 Cu2O + 1 In2O3 == 1 Cu2O-In2O3 | ['Cu2In2O4'] |  |  | 1 Cu2O + 1 In2O3 | 1 Cu2O-In2O3
10.1016/j.tsf.2009.02.035 | The powder phosphors under present investigation w <...> length of a semiconductor laser with 800 mW power. | solid-state | 0.5 K2CO3 + 0.5 Nb2O5 == 1 KNbO3 + 0.5 CO2 | ['KNbO3'] | 1050 | 750 | 0.5 K2CO3 + 0.5 Nb2O5 | 1 KNbO3 + 0.5 CO2
10.1016/j.tsf.2011.08.086 | NiFe1.925Dy0.075O4 materials were prepared by the <...> r the thin film preparation by sputter-deposition. | solid-state | 0.038 Dy2O3 + 0.962 Fe2O3 + 1 NiO == 1 NiFe1.925Dy0.075O4 | ['Dy0.075Fe1.925NiO4'] | 1250 |  | 0.038 Dy2O3 + 0.962 Fe2O3 + 1 NiO | 1 NiFe1.925Dy0.075O4
10.1016/j.tsf.2010.03.088 | The targets used to deposit the (Ba0.7Sr0.3)TiO3, <...> e sintering temperature can be seen from Table 1 . | solid-state | 0.7 BaCO3 + 0.3 SrCO3 + 1 TiO2 == 1 (Ba0.7Sr0.3)TiO3 + 1 CO2 | ['Ba0.7Sr0.3TiO3'] |  | 1200 | 0.7 BaCO3 + 0.3 SrCO3 + 1 TiO2 | 1 (Ba0.7Sr0.3)TiO3 + 1 CO2
10.1016/j.tsf.2010.03.088 | The targets used to deposit the (Ba0.7Sr0.3)TiO3, <...> e sintering temperature can be seen from Table 1 . | solid-state | 1 BaCO3 + 0.8 TiO2 + 0.2 ZrO2 == 1 Ba(Zr0.2Ti0.8)O3 + 1 CO2 | ['BaZr0.2Ti0.8O3'] |  | 1200 | 1 BaCO3 + 0.8 TiO2 + 0.2 ZrO2 | 1 Ba(Zr0.2Ti0.8)O3 + 1 CO2
10.1016/j.tsf.2010.03.088 | The targets used to deposit the (Ba0.7Sr0.3)TiO3, <...> e sintering temperature can be seen from Table 1 . | solid-state | 0.85 BaCO3 + 0.15 SrCO3 + 0.9 TiO2 + 0.1 ZrO2 == 1 Ba0.85Sr0.15Zr0.1Ti0.9O3 + 1 CO2 | ['Ba0.85Sr0.15Zr0.1Ti0.9O3'] |  | 1200 | 0.85 BaCO3 + 0.15 SrCO3 + 0.9 TiO2 + 0.1 ZrO2 | 1 Ba0.85Sr0.15Zr0.1Ti0.9O3 + 1 CO2
10.1016/j.tsf.2012.07.088 | The ZnGa2O4:Cr3 + powder is synthesized through a <...> re calcined at 1000 °C in air for crystallization. | solid-state | 1.5 Cr2O3 + 1 Ga2O3 + 1 ZnO == 1 Cr3ZnGa2O4 + 2.25 O2 | ['Cr3ZnGa2O4'] | 1000 | 1000 | 1.5 Cr2O3 + 1 Ga2O3 + 1 ZnO | 1 Cr3ZnGa2O4 + 2.25 O2
10.1016/j.tsf.2012.06.035 | The Bi1.5MgNb1.5O7 ceramic target was prepared by <...> form metal-insulator-metal (MIM-type) capacitors. | solid-state | 0.75 Bi2O3 + 1 MgO + 0.75 Nb2O5 == 1 Bi1.5MgNb1.5O7 | ['MgNb1.5Bi1.5O7'] | 1020 |  | 0.75 Bi2O3 + 1 MgO + 0.75 Nb2O5 | 1 Bi1.5MgNb1.5O7
10.1016/j.tsf.2012.12.006 | LaYbO3 ceramic targets were prepared by the conven <...> ing a controlled heating-cooling rate of 5 °C/min. | solid-state | 0.5 La2O3 + 0.5 Yb2O3 == 1 LaYbO3 | ['YbLaO3'] |  |  | 0.5 La2O3 + 0.5 Yb2O3 | 1 LaYbO3
10.1016/j.tsf.2013.11.142 | The BSTN target was prepared by conventional ceram <...> red at 800 °C for 2 h and then at 1400 °C for 2 h. | solid-state | 2.34 BaCO3 + 4 Nb2O5 + 3.66 SrCO3 + 2 TiO2 == 1 (Ba0.39Sr0.61)6Ti2Nb8O30 + 6 CO2 | ['Ba2.34Sr3.66Ti2Nb8O30'] | 1400 |  | 2.34 BaCO3 + 4 Nb2O5 + 3.66 SrCO3 + 2 TiO2 | 1 (Ba0.39Sr0.61)6Ti2Nb8O30 + 6 CO2
10.1016/j.tsf.2016.02.059 | The Bi1.5MgNb1.5O7 ceramic target was prepared by <...> form metal-insulator-metal (MIM-type) capacitors. | solid-state | 0.75 Bi2O3 + 1 MgO + 0.75 Nb2O5 == 1 Bi1.5MgNb1.5O7 | ['MgNb1.5Bi1.5O7'] | 1020 |  | 0.75 Bi2O3 + 1 MgO + 0.75 Nb2O5 | 1 Bi1.5MgNb1.5O7
10.1016/j.tsf.2017.01.056 | Epitaxial thin film samples of NNMO have been depo <...> ometer (SQUID) (MPMS XL Evercool, Quantum Design). | solid-state | 1 MnO2 + 1 Nd2O3 + 1 NiO == 1 Nd2NiMnO6 | ['Nd2MnNiO6'] | 1350 | 1200 | 1 MnO2 + 1 Nd2O3 + 1 NiO | 1 Nd2NiMnO6
10.1016/j.tsf.2015.10.017 | Nanostructured Bi(Fe1 - xMnx)O3 (x = 0, 0.5, 1) th <...> wn to room temperature without any post-annealing. | solid-state | 0.5 Bi2O3 + 0.5 Fe2O3 == 1 BiFeO3 | ['FeBiO3'] | 850 | 600 | 0.5 Bi2O3 + 0.5 Fe2O3 | 1 BiFeO3
10.1016/j.tsf.2015.10.017 | Nanostructured Bi(Fe1 - xMnx)O3 (x = 0, 0.5, 1) th <...> wn to room temperature without any post-annealing. | solid-state | 0.5 Bi2O3 + 1 MnO2 == 1 BiMnO3 + 0.25 O2 | ['MnBiO3'] | 850 | 600 | 0.5 Bi2O3 + 1 MnO2 | 1 BiMnO3 + 0.25 O2
10.1016/j.tsf.2015.10.017 | Nanostructured Bi(Fe1 - xMnx)O3 (x = 0, 0.5, 1) th <...> wn to room temperature without any post-annealing. | solid-state | 0.5 La2O3 + 0.5 Ni2O3 == 1 LaNiO3 | ['LaNiO3'] | 850 | 600 | 0.5 La2O3 + 0.5 Ni2O3 | 1 LaNiO3
10.1016/j.tsf.2017.02.010 | In the preparation of the Ba0.5Sr0.5TiO3 powder, t <...> cubic phase formation of Ba0.5Sr0.5TiO3 material. | solid-state | 0.5 BaCO3 + 0.5 SrCO3 + 1 TiO2 == 1 Ba0.5Sr0.5TiO3 + 1 CO2 | ['Ba0.5Sr0.5TiO3'] |  |  | 0.5 BaCO3 + 0.5 SrCO3 + 1 TiO2 | 1 Ba0.5Sr0.5TiO3 + 1 CO2
10.1016/j.tsf.2017.07.067 | Polycrystalline samples of Bi4V2O11, Bi2V0.9Cu0.1O <...> , 830 °C (BICUVOX), and 840 °C (BIZNVOX) for 24 h. | solid-state | 2 Bi2O3 + 1 V2O5 == 1 Bi4V2O11 | ['V2Bi4O11'] |  |  | 2 Bi2O3 + 1 V2O5 | 1 Bi4V2O11
10.1016/j.tsf.2017.07.067 | Polycrystalline samples of Bi4V2O11, Bi2V0.9Cu0.1O <...> , 830 °C (BICUVOX), and 840 °C (BIZNVOX) for 24 h. | solid-state | 1 Bi2O3 + 0.1 CuO + 0.45 V2O5 == 1 Bi2V0.9Cu0.1O5.35 | ['V0.9Cu0.1Bi2O5.35'] |  |  | 1 Bi2O3 + 0.1 CuO + 0.45 V2O5 | 1 Bi2V0.9Cu0.1O5.35
10.1016/j.tsf.2017.07.067 | Polycrystalline samples of Bi4V2O11, Bi2V0.9Cu0.1O <...> , 830 °C (BICUVOX), and 840 °C (BIZNVOX) for 24 h. | solid-state | 1 Bi2O3 + 0.45 V2O5 + 0.1 ZnO == 1 Bi2V0.9Zn0.1O5.35 | ['V0.9Zn0.1Bi2O5.35'] |  |  | 1 Bi2O3 + 0.45 V2O5 + 0.1 ZnO | 1 Bi2V0.9Zn0.1O5.35
10.1016/j.tsf.2017.09.042 | SrAl2O4: Eu, Dy powder samples were synthesized vi <...> ion, were cooled to room temperature in a furnace. | solid-state | 1 Al2O3 + 1 SrCO3 == 1 SrAl2O4 + 1 CO2 ; target SrAl2O4 with additives Eu via Eu2O3 ; target SrAl2O4 with additives Eu via Eu2O3 | ['SrAl2O4'] | 1400 |  | 1 Al2O3 + 1 SrCO3 | 1 SrAl2O4 + 1 CO2 ; target SrAl2O4 with additives Eu via Eu2O3 ; target SrAl2O4 with additives Eu via Eu2O3
10.1016/j.jnoncrysol.2005.01.060 | The calcium phosphate glass was prepared with the <...> ay between these two values were chosen, Table 1 . | solid-state | 3 CaCO3 + 2 H3PO4 == 1 Ca3(PO4)2 + 3 CO2 + 3 H2O | ['Ca3P2O8'] |  |  | 3 CaCO3 + 2 H3PO4 | 1 Ca3(PO4)2 + 3 CO2 + 3 H2O
10.1016/j.jnoncrysol.2008.05.056 | CCTO powders were prepared by the solid state trad <...> RX analyses. The obtained ceramic was ball milled. | solid-state | 1 CaCO3 + 3 CuO + 4 TiO2 == 1 CaCu3Ti4O12 + 1 CO2 | ['CaTi4Cu3O12'] |  | 1050 | 1 CaCO3 + 3 CuO + 4 TiO2 | 1 CaCu3Ti4O12 + 1 CO2
10.1016/j.jnoncrysol.2009.06.034 | The CCTO powder was prepared by the solid state me <...> kness about 1 mm and sintered at 1050 °C for 12 h. | solid-state | 1 CaCO3 + 3 CuO + 4 TiO2 == 1 CaCu3Ti4O12 + 1 CO2 | ['CaTi4Cu3O12'] | 1050 | 1050 | 1 CaCO3 + 3 CuO + 4 TiO2 | 1 CaCu3Ti4O12 + 1 CO2
10.1016/j.jnoncrysol.2009.07.033 | The LiNbO3 (LN) and LiFe5O8 (LF) powders were prep <...> calcination temperature of 900 °C (LF) during 1 h. | solid-state | 0.5 Li2CO3 + 0.5 Nb2O5 == 1 LiNbO3 + 0.5 CO2 | ['LiNbO3'] |  |  | 0.5 Li2CO3 + 0.5 Nb2O5 | 1 LiNbO3 + 0.5 CO2
10.1016/j.jnoncrysol.2009.07.047 | The CCTO powder was prepared by the solid state me <...> kness about 1 mm and sintered at 1050 °C for 12 h. | solid-state | 1 CaCO3 + 3 CuO + 4 TiO2 == 1 CaCu3Ti4O12 + 1 CO2 | ['CaTi4Cu3O12'] | 1050 | 1050 | 1 CaCO3 + 3 CuO + 4 TiO2 | 1 CaCu3Ti4O12 + 1 CO2
10.1016/j.jnoncrysol.2010.05.079 | A glass with the composition of 33.3Li2O-33.3Fe2O3 <...> g calorimetry (DSC) at a heating rate of 10 K/min. | solid-state | 33.3 Fe2O3 + 33.3 Li2CO3 + 66.6 NH4H2PO4 == 1 33.3Li2O-33.3Fe2O3-33.3P2O5 + 33.3 CO2 + 99.9 H2O + 66.6 NH3 | ['Li66.6Fe66.6P66.6O299.7'] |  |  | 33.3 Fe2O3 + 33.3 Li2CO3 + 66.6 NH4H2PO4 | 1 33.3Li2O-33.3Fe2O3-33.3P2O5 + 33.3 CO2 + 99.9 H2O + 66.6 NH3
10.1016/j.jnoncrysol.2010.05.079 | A glass with the composition of 33.3Li2O-33.3Fe2O3 <...> g calorimetry (DSC) at a heating rate of 10 K/min. | solid-state | 0.5 Fe2O3 + 0.5 Li2CO3 + 1 NH4H2PO4 == 1 LiFePO4 + 0.5 CO2 + 1.5 H2O + 1 NH3 + 0.25 O2 | ['LiFePO4'] |  |  | 0.5 Fe2O3 + 0.5 Li2CO3 + 1 NH4H2PO4 | 1 LiFePO4 + 0.5 CO2 + 1.5 H2O + 1 NH3 + 0.25 O2
10.1016/j.jnoncrysol.2014.09.025 | Oxyfluoride tellurite glasses having different mol <...> mm × 10 mm × 2 mm for the subsequent experiments. | solid-state | 50 TeO2 + 30 ZnF2 + 20 ZnO == 1 50TeO2-30ZnF2-20ZnO | ['Zn50Te50O120F60'] |  |  | 50 TeO2 + 30 ZnF2 + 20 ZnO | 1 50TeO2-30ZnF2-20ZnO
10.1016/j.jnoncrysol.2014.01.035 | The starting powders used for synthesis of fluorin <...> cess was accomplished by switching off the powder. | solid-state | 0.5 Al2O3 + 0.25 Si3N4 + 0.25 SiO2 == 1 SiAlON + 0.5 O2 | ['AlSiNO'] |  |  | 0.5 Al2O3 + 0.25 Si3N4 + 0.25 SiO2 | 1 SiAlON + 0.5 O2
10.1016/j.jnoncrysol.2016.03.009 | First, sodium and lithium metaphosphate base glass <...> nation with SiO2 or Al2O3 (less than ~ 0.25 wt.%). | solid-state | 1 (NH4)2HPO4 + 0.5 Li2CO3 == 1 LiPO3 + 0.5 CO2 + 1.5 H2O + 2 NH3 | ['LiPO3'] |  | 400 | 1 (NH4)2HPO4 + 0.5 Li2CO3 | 1 LiPO3 + 0.5 CO2 + 1.5 H2O + 2 NH3
10.1016/j.jnoncrysol.2016.03.009 | First, sodium and lithium metaphosphate base glass <...> nation with SiO2 or Al2O3 (less than ~ 0.25 wt.%). | solid-state | 100 (NH4)2HPO4 + 50 Li2CO3 + 50 Na2CO3 == 1 50Na2O(Li2O)-50P2O5 + 100 CO2 + 150 H2O + 200 NH3 | ['Na100Li100P100O350'] |  | 400 | 100 (NH4)2HPO4 + 50 Li2CO3 + 50 Na2CO3 | 1 50Na2O(Li2O)-50P2O5 + 100 CO2 + 150 H2O + 200 NH3
10.1016/j.jnoncrysol.2017.09.049 | Calcium bismuth borate glass samples were prepared <...> polished into ∅ 15 × 1 mm discs for measurements. | solid-state | 8 CaO + 8 Eu2O3 == 1 CaO+Eu2O3 + 4 O2 | ['Ca8Eu16O24'] |  |  | 8 CaO + 8 Eu2O3 | 1 CaO+Eu2O3 + 4 O2
10.1016/j.jnoncrysol.2017.10.005 | Tellurite glasses were prepared using the melt-que <...> s and their specifications are listed in Table 1 . | solid-state | 1 NiO + 1 TeO2 + 1 ZnO == 1 TeO2-ZnO-NiO | ['NiZnTeO4'] |  |  | 1 NiO + 1 TeO2 + 1 ZnO | 1 TeO2-ZnO-NiO
10.1016/j.jnoncrysol.2017.10.051 | Figure 1 shows the processing flow chart. We first <...> ompositions and properties are listed in Table 1 . | solid-state | 1 Al2O3 + 1 SiO2 == 1 Al2O3-SiO2 ; target Al2O3-SiO2 with additives Nd via Nd2O3 ; target Al2O3-SiO2 with additives Nd via Nd2O3 | ['Al2SiO5'] | 1750 |  | 1 Al2O3 + 1 SiO2 | 1 Al2O3-SiO2 ; target Al2O3-SiO2 with additives Nd via Nd2O3 ; target Al2O3-SiO2 with additives Nd via Nd2O3
10.1016/j.jct.2005.10.015 | Zirconolite, nominally CaZrTi2O7, was synthesized <...> rium according to existing phase diagrams (e.g.,). | solid-state | 1 CaCO3 + 2 TiO2 + 1 ZrO2 == 1 CaZrTi2O7 + 1 CO2 | ['CaZrTi2O7'] | 1473 | 1073 | 1 CaCO3 + 2 TiO2 + 1 ZrO2 | 1 CaZrTi2O7 + 1 CO2
10.1016/j.jct.2006.07.005 | Single crystal optical grade CaF2 rods of 12 mm di <...> mples contained more than 95% theoretical density. | solid-state | 1 CaCO3 + 1 ZrO2 == 1 CaZrO3 + 1 CO2 | ['CaZrO3'] | 1873 |  | 1 CaCO3 + 1 ZrO2 | 1 CaZrO3 + 1 CO2
10.1016/j.jct.2018.01.026 | Y2GaSbO7 (YG) powder was prepared by conventional <...> etizing. Finally white powder sample was obtained. | solid-state | 0.5 Ga2O3 + 0.5 Sb2O5 + 1 Y2O3 == 1 Y2GaSbO7 | ['Y2GaSbO7'] |  |  | 0.5 Ga2O3 + 0.5 Sb2O5 + 1 Y2O3 | 1 Y2GaSbO7
10.1016/S0376-7388(00)00650-5 | The LSCF-6428 powders are synthesized by solid-sta <...> Nanjing University of Chemical Technology, China). | solid-state | 0.1 Co2O3 + 0.4 Fe2O3 + 0.3 La2O3 + 0.4 Sr(CO3)2 == 1 La0.6Sr0.4Co0.2Fe0.8O3 + 0.8 CO2 + 0.1 O2 | ['Sr0.4La0.6Fe0.8Co0.2O3'] | 1173 |  | 0.1 Co2O3 + 0.4 Fe2O3 + 0.3 La2O3 + 0.4 Sr(CO3)2 | 1 La0.6Sr0.4Co0.2Fe0.8O3 + 0.8 CO2 + 0.1 O2
10.1016/j.memsci.2007.05.001 | SrCo0.8Fe0.2O3-δ (SCF) and Al2O3-doped SrCo0.8Fe0. <...> tions as those in the synthesis of the SCF powder. | solid-state | 0.4 Co2O3 + 0.1 Fe2O3 + 0.25 O2 + 1 SrCO3 == 1 SrCo0.8Fe0.2O3 + 1 CO2 | ['SrFe0.2Co0.8O3'] |  |  | 0.4 Co2O3 + 0.1 Fe2O3 + 0.25 O2 + 1 SrCO3 | 1 SrCo0.8Fe0.2O3 + 1 CO2
10.1016/j.memsci.2006.02.038 | The perovskite powders with composition SrFeCo0.5O <...> m-1 for SFCO, BSCFO, LSCFO and BCCFO respectively. | solid-state | 0.25 Co2O3 + 0.5 Fe2O3 + 1 SrCO3 == 1 SrFeCo0.5O3 + 1 CO2 + 0.125 O2 | ['SrFeCo0.5O3'] |  |  | 0.25 Co2O3 + 0.5 Fe2O3 + 1 SrCO3 | 1 SrFeCo0.5O3 + 1 CO2 + 0.125 O2
10.1016/j.memsci.2006.02.038 | The perovskite powders with composition SrFeCo0.5O <...> m-1 for SFCO, BSCFO, LSCFO and BCCFO respectively. | solid-state | 0.5 BaCO3 + 0.4 Co2O3 + 0.1 Fe2O3 + 0.25 O2 + 0.5 SrCO3 == 1 Ba0.5Sr0.5Co0.8Fe0.2O3 + 1 CO2 | ['Ba0.5Sr0.5Fe0.2Co0.8O3'] |  |  | 0.5 BaCO3 + 0.4 Co2O3 + 0.1 Fe2O3 + 0.25 O2 + 0.5 SrCO3 | 1 Ba0.5Sr0.5Co0.8Fe0.2O3 + 1 CO2
10.1016/j.memsci.2006.02.038 | The perovskite powders with composition SrFeCo0.5O <...> m-1 for SFCO, BSCFO, LSCFO and BCCFO respectively. | solid-state | 0.4 Co2O3 + 0.1 Fe2O3 + 0.1 La2O3 + 0.2 O2 + 0.8 SrCO3 == 1 La0.2Sr0.8Co0.8Fe0.2O3 + 0.8 CO2 | ['Sr0.8La0.2Fe0.2Co0.8O3'] |  |  | 0.4 Co2O3 + 0.1 Fe2O3 + 0.1 La2O3 + 0.2 O2 + 0.8 SrCO3 | 1 La0.2Sr0.8Co0.8Fe0.2O3 + 0.8 CO2
10.1016/j.memsci.2006.02.038 | The perovskite powders with composition SrFeCo0.5O <...> m-1 for SFCO, BSCFO, LSCFO and BCCFO respectively. | solid-state | 0.95 BaCO3 + 0.05 CaCO3 + 0.4 Co2O3 + 0.1 Fe2O3 + 0.25 O2 == 1 Ba0.95Ca0.05Co0.8Fe0.2O3 + 1 CO2 | ['Ba0.95Ca0.05Fe0.2Co0.8O3'] |  |  | 0.95 BaCO3 + 0.05 CaCO3 + 0.4 Co2O3 + 0.1 Fe2O3 + 0.25 O2 | 1 Ba0.95Ca0.05Co0.8Fe0.2O3 + 1 CO2
10.1016/j.memsci.2010.04.038 | La2NiO4 and La2CuO4 powders were prepared by mixin <...> .5 mm3 were cut out for conductivity measurements. | solid-state | 2 La(OH)3 + 1 NiO == 1 La2NiO4 + 3 H2O | ['La2NiO4'] | 3 |  | 2 La(OH)3 + 1 NiO | 1 La2NiO4 + 3 H2O
10.1016/j.memsci.2010.04.038 | La2NiO4 and La2CuO4 powders were prepared by mixin <...> .5 mm3 were cut out for conductivity measurements. | solid-state | 1 CuO + 2 La(OH)3 == 1 La2CuO4 + 3 H2O | ['La2CuO4'] | 3 |  | 1 CuO + 2 La(OH)3 | 1 La2CuO4 + 3 H2O
10.1016/j.memsci.2009.12.023 | The BCFT powder was synthesized using a solid stat <...> ction (XRD, PHILIPS-PW1710) using Cu Kα radiation. | solid-state | 1 BaCO3 + 0.35 Co2O3 + 0.1 Fe2O3 + 0.2 O2 + 0.05 Ta2O5 == 1 BaCo0.7Fe0.2Ta0.1O3 + 1 CO2 | ['BaTa0.1Fe0.2Co0.7O3'] |  |  | 1 BaCO3 + 0.35 Co2O3 + 0.1 Fe2O3 + 0.2 O2 + 0.05 Ta2O5 | 1 BaCo0.7Fe0.2Ta0.1O3 + 1 CO2
10.1016/j.memsci.2011.11.010 | The LSCF powder was synthesized via a conventional <...> owder. YSZ was a commercial powder (>99%, FUCIDE). | solid-state | 0.25 Cr2O3 + 0.25 Fe2O3 + 0.4 La2O3 + 0.05 O2 + 0.2 SrCO3 == 1 La0.8Sr0.2Cr0.5Fe0.5O3 + 0.2 CO2 | ['Sr0.2La0.8Cr0.5Fe0.5O3'] |  | 1200 | 0.25 Cr2O3 + 0.25 Fe2O3 + 0.4 La2O3 + 0.05 O2 + 0.2 SrCO3 | 1 La0.8Sr0.2Cr0.5Fe0.5O3 + 0.2 CO2
10.1016/j.memsci.2012.05.046 | The Ba0.9Co0.7Fe0.2Nb0.1O3-δ oxide was named as BC <...> ies and bar samples for conductivity measurements. | solid-state | 0.9 BaCO3 + 0.233 Co3O4 + 0.1 Fe2O3 + 0.05 Nb2O5 + 0.308 O2 == 1 Ba0.9Co0.7Fe0.2Nb0.1O3 + 0.9 CO2 | ['Ba0.9Nb0.1Fe0.2Co0.7O3'] | 1150 |  | 0.9 BaCO3 + 0.233 Co3O4 + 0.1 Fe2O3 + 0.05 Nb2O5 + 0.308 O2 | 1 Ba0.9Co0.7Fe0.2Nb0.1O3 + 0.9 CO2
10.1016/j.memsci.2014.07.041 | Powder samples of Ba1.0Co0.7Fe0.2Nb0.1O3-δ (BCFNO) <...> that the BCFNO membrane is dense pure perovskite. | solid-state | 1 BaCO3 + 0.233 Co3O4 + 0.1 Fe2O3 + 0.05 Nb2O5 + 0.258 O2 == 1 Ba1.0Co0.7Fe0.2Nb0.1O3 + 1 CO2 | ['BaNb0.1Fe0.2Co0.7O3'] | 1423 | 1273 | 1 BaCO3 + 0.233 Co3O4 + 0.1 Fe2O3 + 0.05 Nb2O5 + 0.258 O2 | 1 Ba1.0Co0.7Fe0.2Nb0.1O3 + 1 CO2
10.1016/j.memsci.2012.11.072 | BaBi0.05Co0.95-xNbxO3-δ (x = 0-0.2) and BaBi0.1Co0 <...> e finally sintered at 1050 °C and 1100 °C for 7 h. | solid-state | 1 BaCO3 + 0.1 Bi(NO3)3·5H2O + 0.8 Co(NO3)2·6H2O + 0.05 Nb2O5 + 0.4 O2 + 1.9 [OH-] == 1 BaBi0.1Co0.8Nb0.1O3 + 1 CO2 + 6.25 H2O + 1.9 [NO3-] | ['BaNb0.1Co0.8Bi0.1O3'] | 1100 | 850 | 1 BaCO3 + 0.1 Bi(NO3)3·5H2O + 0.8 Co(NO3)2·6H2O + 0.05 Nb2O5 + 0.4 O2 + 1.9 [OH-] | 1 BaBi0.1Co0.8Nb0.1O3 + 1 CO2 + 6.25 H2O + 1.9 [NO3-]
10.1016/j.memsci.2015.02.034 | The SrFe0.8Nb0.2O3-δ (SFN) oxide with excellent CO <...> sieved (300 meshes) for preparing MCMHF membrane. | solid-state | 0.4 Fe2O3 + 0.1 Nb2O5 + 0.15 O2 + 1 SrCO3 == 1 SrFe0.8Nb0.2O3 + 1 CO2 | ['SrNb0.2Fe0.8O3'] |  |  | 0.4 Fe2O3 + 0.1 Nb2O5 + 0.15 O2 + 1 SrCO3 | 1 SrFe0.8Nb0.2O3 + 1 CO2
10.1016/j.memsci.2016.03.061 | Commercial Ce0.9Gd0.1O2-δ powder was purchased fro <...> ion test have relative densities no less than 95%. | solid-state | 0.267 Co3O4 + 0.05 Fe2O3 + 0.05 Nb2O5 + 0.267 O2 + 1 SrCO3 == 1 SrCo0.8Fe0.1Nb0.1O3 + 1 CO2 | ['SrNb0.1Fe0.1Co0.8O3'] |  |  | 0.267 Co3O4 + 0.05 Fe2O3 + 0.05 Nb2O5 + 0.267 O2 + 1 SrCO3 | 1 SrCo0.8Fe0.1Nb0.1O3 + 1 CO2
10.1016/j.memsci.2016.04.001 | 10% Fe-doped BaZrO3 (BZF10) membranes were prepare <...> conventional and analytical imaging of the sample. | solid-state | 1 Ba(NO3)2 + 1 ZrO(NO3)2·6H2O + 4 [OH-] == 1 BaZrO3 + 8 H2O + 4 [NO3-] ; target BaZrO3 with additives Fe via Fe(NO3)3·9H2O ; target BaZrO3 with additives Fe via Fe(NO3)3·9H2O | ['BaZrO3'] | 1700 |  | 1 Ba(NO3)2 + 1 ZrO(NO3)2·6H2O + 4 [OH-] | 1 BaZrO3 + 8 H2O + 4 [NO3-] ; target BaZrO3 with additives Fe via Fe(NO3)3·9H2O ; target BaZrO3 with additives Fe via Fe(NO3)3·9H2O
10.1016/j.fuproc.2011.04.007 | The YSZ powder was prepared by the method of solid <...> obtained. The composition of YSZ is Zr0.92Y0.08O2. | solid-state | 1 Y2O3 + 1 ZrO2 == 1 Y2O3-ZrO2 | ['Y2ZrO5'] |  |  | 1 Y2O3 + 1 ZrO2 | 1 Y2O3-ZrO2
10.1016/j.fuproc.2016.02.018 | LaSrCoO4.00, La1.25Sr0.75CoO4.03 and NdCaCoO3.96 w <...> sed into pellets and calcined at 1200 °C for 10 h. | solid-state | 0.333 Co3O4 + 0.5 La2O3 + 0.083 O2 + 1 SrCO3 == 1 LaSrCoO4.00 + 1 CO2 | ['SrLaCoO4'] |  | 1200 | 0.333 Co3O4 + 0.5 La2O3 + 0.083 O2 + 1 SrCO3 | 1 LaSrCoO4.00 + 1 CO2
10.1016/j.fuproc.2016.02.018 | LaSrCoO4.00, La1.25Sr0.75CoO4.03 and NdCaCoO3.96 w <...> sed into pellets and calcined at 1200 °C for 10 h. | solid-state | 0.333 Co3O4 + 0.625 La2O3 + 0.036 O2 + 0.75 SrCO3 == 1 La1.25Sr0.75CoO4.03 + 0.75 CO2 | ['Sr0.75La1.25CoO4.03'] |  | 1200 | 0.333 Co3O4 + 0.625 La2O3 + 0.036 O2 + 0.75 SrCO3 | 1 La1.25Sr0.75CoO4.03 + 0.75 CO2
10.1016/j.fuproc.2016.02.018 | LaSrCoO4.00, La1.25Sr0.75CoO4.03 and NdCaCoO3.96 w <...> sed into pellets and calcined at 1200 °C for 10 h. | solid-state | 1 CaCO3 + 0.333 Co3O4 + 0.5 Nd2O3 + 0.063 O2 == 1 NdCaCoO3.96 + 1 CO2 | ['CaNdCoO3.96'] |  | 1200 | 1 CaCO3 + 0.333 Co3O4 + 0.5 Nd2O3 + 0.063 O2 | 1 NdCaCoO3.96 + 1 CO2
10.1016/j.fuproc.2014.11.004 | The Ni/Ce0.75Zr0.25O2/Mg3(Al)O catalyst in the exp <...> about 1.5 mm in thickness and 16.5 mm in diameter. | solid-state | 1 BaCO3 + 0.233 Co3O4 + 0.1 Fe2O3 + 0.283 O2 + 0.1 ZrO2 == 1 BaCo0.7Fe0.2M0.1O3 + 1 CO2; M = Zr | ['BaZr0.1Fe0.2Co0.7O3'] | 1110 |  | 1 BaCO3 + 0.233 Co3O4 + 0.1 Fe2O3 + 0.283 O2 + 0.1 ZrO2 | 1 BaCo0.7Fe0.2M0.1O3 + 1 CO2; M = Zr
10.1016/j.fuproc.2014.11.004 | The Ni/Ce0.75Zr0.25O2/Mg3(Al)O catalyst in the exp <...> about 1.5 mm in thickness and 16.5 mm in diameter. | solid-state | 1 BaCO3 + 0.233 Co3O4 + 0.1 Fe2O3 + 0.258 O2 + 0.05 Ta2O5 == 1 BaCo0.7Fe0.2M0.1O3 + 1 CO2; M = Ta | ['BaTa0.1Fe0.2Co0.7O3'] | 1110 |  | 1 BaCO3 + 0.233 Co3O4 + 0.1 Fe2O3 + 0.258 O2 + 0.05 Ta2O5 | 1 BaCo0.7Fe0.2M0.1O3 + 1 CO2; M = Ta
10.1016/j.fuproc.2014.11.004 | The Ni/Ce0.75Zr0.25O2/Mg3(Al)O catalyst in the exp <...> about 1.5 mm in thickness and 16.5 mm in diameter. | solid-state | 1 BaCO3 + 0.233 Co3O4 + 0.1 Fe2O3 + 0.05 Nb2O5 + 0.258 O2 == 1 BaCo0.7Fe0.2M0.1O3 + 1 CO2; M = Nb | ['BaNb0.1Fe0.2Co0.7O3'] | 1110 |  | 1 BaCO3 + 0.233 Co3O4 + 0.1 Fe2O3 + 0.05 Nb2O5 + 0.258 O2 | 1 BaCo0.7Fe0.2M0.1O3 + 1 CO2; M = Nb
10.1016/S0167-2738(00)00761-X | Samples were prepared by conventional solid-state <...> he heating rate used in all treatments was 1°/min. | solid-state | 0.25 La2O3 + 0.25 Li2CO3 + 1 TiO2 == 1 La0.5Li0.5TiO3 + 0.25 CO2 | ['Li0.5La0.5TiO3'] |  |  | 0.25 La2O3 + 0.25 Li2CO3 + 1 TiO2 | 1 La0.5Li0.5TiO3 + 0.25 CO2
10.1016/S0167-2738(00)00386-6 | The specimens used in this study were always prepa <...> te followed by firing in air at 1123 K for 30 min. | solid-state | 6 GeO2 + 5 La2O3 == 1 La10Ge6O27 | ['La10Ge6O27'] |  |  | 6 GeO2 + 5 La2O3 | 1 La10Ge6O27
10.1016/S0167-2738(00)00386-6 | The specimens used in this study were always prepa <...> te followed by firing in air at 1123 K for 30 min. | solid-state | 5 La2O3 + 6 SiO2 == 1 La10Si6O27 | ['La10Si6O27'] |  |  | 5 La2O3 + 6 SiO2 | 1 La10Si6O27
10.1016/S0167-2738(99)00310-0 | Strontium vanadate (Sr3(VO4)2) powders were produc <...> to 7.35 and 14.70 vol.% Sr3(VO4)2, respectively). | solid-state | 1 SrCO3 + 1 V2O5 == 1 Sr(VO3)2 + 1 CO2 | ['SrV2O6'] |  |  | 1 SrCO3 + 1 V2O5 | 1 Sr(VO3)2 + 1 CO2
10.1016/S0167-2738(99)00310-0 | Strontium vanadate (Sr3(VO4)2) powders were produc <...> to 7.35 and 14.70 vol.% Sr3(VO4)2, respectively). | solid-state | 3 SrCO3 + 1 V2O5 == 1 Sr3(VO4)2 + 3 CO2 | ['Sr3V2O8'] |  |  | 3 SrCO3 + 1 V2O5 | 1 Sr3(VO4)2 + 3 CO2
10.1016/S0167-2738(00)00292-7 | Li3V2(PO4)3 and Li3-2x(V1-xMx)2(PO4)3 (M=Ti, Zr) w <...> onic Industry thermal analyzer system, EXSTAR6000. | solid-state | 1.5 Li2CO3 + 3 NH4H2PO4 + 1 V2O5 == 1 Li3V2(PO4)3 + 1.5 CO2 + 4.5 H2O + 3 NH3 + 1 O2 | ['Li3V2P3O12'] |  |  | 1.5 Li2CO3 + 3 NH4H2PO4 + 1 V2O5 | 1 Li3V2(PO4)3 + 1.5 CO2 + 4.5 H2O + 3 NH3 + 1 O2
10.1016/S0167-2738(01)01039-6 | Starting materials to obtain the samples defined a <...> D-6000) using CuKα radiation with a nickel filter. | solid-state | 0.665 Li2CO3 + 1.67 TiO2 == 1 Li1.33Ti1.67O4 + 0.665 CO2 + 0.002 O2 | ['Li1.33Ti1.67O4'] |  |  | 0.665 Li2CO3 + 1.67 TiO2 | 1 Li1.33Ti1.67O4 + 0.665 CO2 + 0.002 O2
10.1016/S0167-2738(01)01011-6 | Powdered SrFe0.8Co0.2O3-δ was prepared by using th <...> mination and then fired at 1200 °C in air for 5 h. | solid-state | 0.2 Co(NO3)2·6H2O + 0.4 Fe2O3 + 0.3 O2 + 1 SrCO3 + 0.4 [OH-] == 1 SrFe0.8Co0.2O3 + 1 CO2 + 1.4 H2O + 0.4 [NO3-] | ['SrFe0.8Co0.2O3'] |  |  | 0.2 Co(NO3)2·6H2O + 0.4 Fe2O3 + 0.3 O2 + 1 SrCO3 + 0.4 [OH-] | 1 SrFe0.8Co0.2O3 + 1 CO2 + 1.4 H2O + 0.4 [NO3-]
10.1016/S0167-2738(02)00366-1 | The details of the SPS and ESD setups used in this <...> an Ar-filled glove box (<0.1 ppm H2O,<0.4 ppm O2). | solid-state | 1 LiNO3 + 2 Mn(NO3)2·6H2O + 0.75 O2 + 5 [OH-] == 1 LiMn2O4 + 14.5 H2O + 5 [NO3-] | ['LiMn2O4'] |  | 800 | 1 LiNO3 + 2 Mn(NO3)2·6H2O + 0.75 O2 + 5 [OH-] | 1 LiMn2O4 + 14.5 H2O + 5 [NO3-]
10.1016/S0167-2738(02)00206-0 | The Li1.6Mg0.3Ti1.7(PO4)3 was prepared from stoich <...> btained at room temperature using CuKα1 radiation. | solid-state | 0.8 Li2CO3 + 0.3 MgO + 3 NH4H2PO4 + 1.7 TiO2 == 1 Li1.6Mg0.3Ti1.7(PO4)3 + 0.8 CO2 + 4.5 H2O + 3 NH3 | ['Li1.6Mg0.3Ti1.7P3O12'] |  |  | 0.8 Li2CO3 + 0.3 MgO + 3 NH4H2PO4 + 1.7 TiO2 | 1 Li1.6Mg0.3Ti1.7(PO4)3 + 0.8 CO2 + 4.5 H2O + 3 NH3
10.1016/j.ssi.2004.05.026 | La0.8Sr0.2Ga0.8Mg0.2O3-δ electrolyte was prepared <...> were polished to a thickness of 0.3 mm before use. | solid-state | 0.4 Ga2O3 + 0.4 La2O3 + 0.2 MgO + 0.1 O2 + 0.2 SrCO3 == 1 La0.8Sr0.2Ga0.8Mg0.2O3 + 0.2 CO2 | ['Sr0.2Mg0.2La0.8Ga0.8O3'] | 1753 |  | 0.4 Ga2O3 + 0.4 La2O3 + 0.2 MgO + 0.1 O2 + 0.2 SrCO3 | 1 La0.8Sr0.2Ga0.8Mg0.2O3 + 0.2 CO2
10.1016/j.ssi.2004.05.027 | The starting Y3+ ion conducting yttrium molybdate <...> tmosphere and the typical current value was 20 μA. | solid-state | 3 MoO3 + 1 Y2O3 == 1 Y2(MoO4)3 | ['Y2Mo3O12'] |  | 750 | 3 MoO3 + 1 Y2O3 | 1 Y2(MoO4)3
10.1016/j.ssi.2004.07.064 | The Bi2CuO4+10, 20 wt.% of Bi2O3 composites were p <...> 000 kg/cm2 and sintered at 700 °C for 10 h in air. | solid-state | 1 Bi2O3 + 1 CuO + 5 O2 == 1 Bi2CuO4+10 | ['CuBi2O14'] | 700 |  | 1 Bi2O3 + 1 CuO + 5 O2 | 1 Bi2CuO4+10
10.1016/j.ssi.2003.12.042 | The SCY disks were prepared by solid state reactio <...> etry was used to measure the density of the disks. | solid-state | 0.95 CeO2 + 0.013 O2 + 1 SrCO3 + 0.025 Yb2O3 == 1 SrCe0.95Yb0.05O3 + 1 CO2 | ['SrYb0.05Ce0.95O3'] | 1450 | 1250 | 0.95 CeO2 + 0.013 O2 + 1 SrCO3 + 0.025 Yb2O3 | 1 SrCe0.95Yb0.05O3 + 1 CO2
10.1016/j.ssi.2004.11.020 | The CaZrO3 compound was prepared by the solid-stat <...> es consisted only of an orthorhombic CaZrO3 phase. | solid-state | 1 CaCO3 + 1 ZrO2 == 1 CaZrO3 + 1 CO2 | ['CaZrO3'] |  |  | 1 CaCO3 + 1 ZrO2 | 1 CaZrO3 + 1 CO2
10.1016/j.ssi.2003.12.005 | Sample Li[Li0.3Cr0.1Mn0.6]O2 powders were prepared <...> cycled between 2.0 and 4.5 V at room temperature. | solid-state | 0.05 Cr2O3 + 0.65 Li2CO3 + 0.6 MnCO3 + 0.3 O2 == 1 Li(Li0.3Cr0.1Mn0.6)O2 + 1.25 CO2 | ['Li1.3Cr0.1Mn0.6O2'] | 1000 |  | 0.05 Cr2O3 + 0.65 Li2CO3 + 0.6 MnCO3 + 0.3 O2 | 1 Li(Li0.3Cr0.1Mn0.6)O2 + 1.25 CO2
10.1016/j.ssi.2004.04.014 | La2Mo2O9 and its substitutes, La2-xAxMo2O9 (A=Sm, <...> m in thickness and 20 mm in diameter is about 85%. | solid-state | 1 La2O3 + 2 MoO3 == 1 La2Mo2O9 | ['La2Mo2O9'] | 900 |  | 1 La2O3 + 2 MoO3 | 1 La2Mo2O9
10.1016/j.ssi.2004.04.014 | La2Mo2O9 and its substitutes, La2-xAxMo2O9 (A=Sm, <...> m in thickness and 20 mm in diameter is about 85%. | solid-state | 1 La2O3 + 1.7 MoO3 + 0.3 WO3 == 1 La2Mo1.7W0.3O9 | ['La2W0.3Mo1.7O9'] | 900 |  | 1 La2O3 + 1.7 MoO3 + 0.3 WO3 | 1 La2Mo1.7W0.3O9
10.1016/j.ssi.2005.09.026 | Polycrystalline samples of SrZrO3 and Sr(Zr0.95MII <...> ng the Kubelka-Munk formalism . α∝F(Rd)=(1-Rd)22Rd | solid-state | 1 SrCO3 + 1 ZrO2 == 1 SrZrO3 + 1 CO2 | ['SrZrO3'] | 1923 | 1623 | 1 SrCO3 + 1 ZrO2 | 1 SrZrO3 + 1 CO2
10.1016/j.ssi.2005.06.026 | Samples were prepared by solid-state reactions. St <...> urements and Rietveld analysis using RIETAN-2000 . | solid-state | 4.8 La2O3 + 0.3 MgO + 5.7 SiO2 == 1 La9.6Si5.7Mg0.3O26.1 | ['Mg0.3La9.6Si5.7O26.1'] | 1750 | 1300 | 4.8 La2O3 + 0.3 MgO + 5.7 SiO2 | 1 La9.6Si5.7Mg0.3O26.1
10.1016/j.ssi.2005.05.016 | Samples of La9.33 + x(GeO4)6O2 + 1.5x with x = 0, <...> °C to ascertain their high temperature stability. | solid-state | 1 GeO2 + 1 La2O3 == 1 La2GeO5 | ['La2GeO5'] |  | 1300 | 1 GeO2 + 1 La2O3 | 1 La2GeO5
10.1016/j.ssi.2005.06.005 | Ln2Ti2O7 (Ln = Tm-Lu) and Lu2.052Ti1.948O6.974 (34 <...> 9, 0.30) samples were prepared by both procedures. | solid-state | 1 TiO2 + 1 Yb2O3 == 1 Yb2Ti2O7 | ['Yb2Ti2O7'] |  |  | 1 TiO2 + 1 Yb2O3 | 1 Yb2Ti2O7
10.1016/j.ssi.2005.03.013 | The (Na0.5Pb0.5)(Mn0.5Nb0.5)O3 ceramics was prepar <...> me was relatively short to prevent Pb evaporation. | solid-state | 0.5 MnO + 0.25 Na2CO3 + 0.25 Nb2O5 + 0.25 O2 + 0.5 PbO == 1 (Na0.5Pb0.5)(Mn0.5Nb0.5)O3 + 0.25 CO2 | ['Na0.5Nb0.5Mn0.5Pb0.5O3'] |  | 900 | 0.5 MnO + 0.25 Na2CO3 + 0.25 Nb2O5 + 0.25 O2 + 0.5 PbO | 1 (Na0.5Pb0.5)(Mn0.5Nb0.5)O3 + 0.25 CO2
10.1016/j.ssi.2005.03.013 | The (Na0.5Pb0.5)(Mn0.5Nb0.5)O3 ceramics was prepar <...> me was relatively short to prevent Pb evaporation. | solid-state | 0.5 MnO + 0.25 Na2CO3 + 0.25 Nb2O5 + 0.5 O2 == 1 (Na0.5)(Mn0.5Nb0.5)O3 + 0.25 CO2 | ['Na0.5Nb0.5Mn0.5O3'] |  | 900 | 0.5 MnO + 0.25 Na2CO3 + 0.25 Nb2O5 + 0.5 O2 | 1 (Na0.5)(Mn0.5Nb0.5)O3 + 0.25 CO2
10.1016/j.ssi.2004.12.017 | Polycrystalline samples of BIMGVOX.13 were formed <...> nd observed under a reflection optical microscope. | solid-state | 1 Bi2O3 + 0.13 MgO + 0.435 V2O5 == 1 Bi2Mg0.13V0.87O5.305 | ['Mg0.13V0.87Bi2O5.305'] | 840 |  | 1 Bi2O3 + 0.13 MgO + 0.435 V2O5 | 1 Bi2Mg0.13V0.87O5.305
10.1016/j.ssi.2004.10.015 | All the K-doped La2Mo2O9 samples with different co <...> s were at last sintered at 950 °C for 12 h in air. | solid-state | 1 La2O3 + 2 MoO3 == 1 La2Mo2O9 | ['La2Mo2O9'] | 950 | 550 | 1 La2O3 + 2 MoO3 | 1 La2Mo2O9
10.1016/j.ssi.2005.02.019 | Preparation: SrFe0.7Cu0.3O3- δ (abbreviated as SFC <...> ts of 10 × 7 × 2 mm3, and fired at 960 °C for 1 h. | solid-state | 0.3 CuO + 0.35 Fe2O3 + 0.325 O2 + 1 SrCO3 == 1 SrFe0.7Cu0.3O3 + 1 CO2 | ['SrFe0.7Cu0.3O3'] |  | 850 | 0.3 CuO + 0.35 Fe2O3 + 0.325 O2 + 1 SrCO3 | 1 SrFe0.7Cu0.3O3 + 1 CO2
10.1016/j.ssi.2005.09.034 | A0.6Ti0.2Nb0.8O3 and A0.6Mg0.067Nb0.933O3 (A = Sr, <...> ere attempted by varying the Ti/Nb or Mg/Nb ratio. | solid-state | 0.6 BaCO3 + 0.4 Nb2O5 + 0.2 TiO2 == 1 A0.6Ti0.2Nb0.8O3 + 0.6 CO2; A = Ba | ['Ba0.6Ti0.2Nb0.8O3'] |  |  | 0.6 BaCO3 + 0.4 Nb2O5 + 0.2 TiO2 | 1 A0.6Ti0.2Nb0.8O3 + 0.6 CO2; A = Ba
10.1016/j.ssi.2005.09.034 | A0.6Ti0.2Nb0.8O3 and A0.6Mg0.067Nb0.933O3 (A = Sr, <...> ere attempted by varying the Ti/Nb or Mg/Nb ratio. | solid-state | 0.4 Nb2O5 + 0.6 SrCO3 + 0.2 TiO2 == 1 A0.6Ti0.2Nb0.8O3 + 0.6 CO2; A = Sr | ['Sr0.6Ti0.2Nb0.8O3'] |  |  | 0.4 Nb2O5 + 0.6 SrCO3 + 0.2 TiO2 | 1 A0.6Ti0.2Nb0.8O3 + 0.6 CO2; A = Sr
10.1016/j.ssi.2005.09.034 | A0.6Ti0.2Nb0.8O3 and A0.6Mg0.067Nb0.933O3 (A = Sr, <...> ere attempted by varying the Ti/Nb or Mg/Nb ratio. | solid-state | 0.6 BaCO3 + 0.067 MgO + 0.466 Nb2O5 == 1 A0.6Mg0.067Nb0.933O3 + 0.6 CO2; A = Ba | ['Ba0.6Mg0.067Nb0.933O3'] |  |  | 0.6 BaCO3 + 0.067 MgO + 0.466 Nb2O5 | 1 A0.6Mg0.067Nb0.933O3 + 0.6 CO2; A = Ba
10.1016/j.ssi.2005.09.034 | A0.6Ti0.2Nb0.8O3 and A0.6Mg0.067Nb0.933O3 (A = Sr, <...> ere attempted by varying the Ti/Nb or Mg/Nb ratio. | solid-state | 0.067 MgO + 0.466 Nb2O5 + 0.6 SrCO3 == 1 A0.6Mg0.067Nb0.933O3 + 0.6 CO2; A = Sr | ['Sr0.6Mg0.067Nb0.933O3'] |  |  | 0.067 MgO + 0.466 Nb2O5 + 0.6 SrCO3 | 1 A0.6Mg0.067Nb0.933O3 + 0.6 CO2; A = Sr
10.1016/j.ssi.2006.05.011 | Acceptor-doped LaNbO4 has been synthesized by mixi <...> tween 93% and 97%, with grain sizes of 5 to 10 μm. | solid-state | 0.5 La2O3 + 0.5 Nb2O5 == 1 LaNbO4 | ['LaNbO4'] | 1500 |  | 0.5 La2O3 + 0.5 Nb2O5 | 1 LaNbO4
10.1016/j.ssi.2006.07.005 | Ba4Ca2Nb2O11 and Sr6Ta2O11 were synthesized from p <...> a = 8.3237 Å for Sr6Ta2O11, as described earlier . | solid-state | 4 BaCO3 + 2 CaCO3 + 1 Nb2O5 == 1 Ba4Ca2Nb2O11 + 6 CO2 | ['Ba4Ca2Nb2O11'] |  | 100 | 4 BaCO3 + 2 CaCO3 + 1 Nb2O5 | 1 Ba4Ca2Nb2O11 + 6 CO2
10.1016/j.ssi.2006.07.005 | Ba4Ca2Nb2O11 and Sr6Ta2O11 were synthesized from p <...> a = 8.3237 Å for Sr6Ta2O11, as described earlier . | solid-state | 6 SrCO3 + 1 Ta2O5 == 1 Sr6Ta2O11 + 6 CO2 | ['Sr6Ta2O11'] |  | 100 | 6 SrCO3 + 1 Ta2O5 | 1 Sr6Ta2O11 + 6 CO2
10.1016/j.ssi.2005.12.006 | Ceramic powders with nominal formula Sr0.63Ba0.37N <...> d to the pressing axis (see Figure 2 for details). | solid-state | 0.37 BaCO3 + 1 Nb2O5 + 0.63 SrCO3 == 1 Sr0.63Ba0.37Nb2O6 + 1 CO2 | ['Ba0.37Sr0.63Nb2O6'] |  | 1200 | 0.37 BaCO3 + 1 Nb2O5 + 0.63 SrCO3 | 1 Sr0.63Ba0.37Nb2O6 + 1 CO2
10.1016/j.ssi.2005.12.006 | Ceramic powders with nominal formula Sr0.63Ba0.37N <...> d to the pressing axis (see Figure 2 for details). | solid-state | 0.47 BaCO3 + 1 Nb2O5 + 0.53 SrCO3 == 1 Sr0.53Ba0.47Nb2O6 + 1 CO2 | ['Ba0.47Sr0.53Nb2O6'] |  | 1200 | 0.47 BaCO3 + 1 Nb2O5 + 0.53 SrCO3 | 1 Sr0.53Ba0.47Nb2O6 + 1 CO2
10.1016/j.ssi.2006.02.009 | The ink for electrode deposition was prepared mixi <...> sintering, the diameter of the pellets was 11 mm. | solid-state | 0.9 CeO2 + 0.05 Gd2O3 == 1 Ce0.9Gd0.1O1.95 | ['Gd0.1Ce0.9O1.95'] |  |  | 0.9 CeO2 + 0.05 Gd2O3 | 1 Ce0.9Gd0.1O1.95
10.1016/j.ssi.2006.11.011 | Samples were prepared by a traditional solid state <...> ed with water vapour at 76.2 °C) for several days. | solid-state | 1 BaCO3 + 0.025 O2 + 0.05 Yb2O3 + 0.9 ZrO2 == 1 BaZr0.9Yb0.1O3 + 1 CO2 | ['BaYb0.1Zr0.9O3'] | 1200 |  | 1 BaCO3 + 0.025 O2 + 0.05 Yb2O3 + 0.9 ZrO2 | 1 BaZr0.9Yb0.1O3 + 1 CO2
10.1016/j.ssi.2007.07.009 | High purity La2O3, SiO2 and SrCO3 precursors were <...> zed by Scanning Electron Microscopy (LEO 435 VPi). | solid-state | 2 La2O3 + 3 SiO2 == 1 La4(SiO4)3 | ['La4Si3O12'] |  |  | 2 La2O3 + 3 SiO2 | 1 La4(SiO4)3
10.1016/j.ssi.2007.07.009 | High purity La2O3, SiO2 and SrCO3 precursors were <...> zed by Scanning Electron Microscopy (LEO 435 VPi). | solid-state | 4.5 La2O3 + 6 SiO2 + 1 SrCO3 == 1 La9Sr1Si6O26.5 + 1 CO2 | ['SrLa9Si6O26.5'] |  |  | 4.5 La2O3 + 6 SiO2 + 1 SrCO3 | 1 La9Sr1Si6O26.5 + 1 CO2
10.1016/j.ssi.2007.07.006 | In this work, silver-ESB20 composite electrodes we <...> cm in diameter and 0.29 cm ± 0.01 cm in thickness. | solid-state | 0.8 Bi2O3 + 0.2 Er2O3 == 1 Er0.4Bi1.6O3 | ['Er0.4Bi1.6O3'] |  | 800 | 0.8 Bi2O3 + 0.2 Er2O3 | 1 Er0.4Bi1.6O3
10.1016/j.ssi.2007.08.006 | BaZr0.9Y0.1O3-δ (BZY10) powder was prepared by the <...> henceforth known as the SB (sintered body)-sample. | solid-state | 1 BaCO3 + 0.025 O2 + 0.05 Y2O3 + 0.9 ZrO2 == 1 BaZr0.9Y0.1O3 + 1 CO2 | ['BaY0.1Zr0.9O3'] | 1720 |  | 1 BaCO3 + 0.025 O2 + 0.05 Y2O3 + 0.9 ZrO2 | 1 BaZr0.9Y0.1O3 + 1 CO2
10.1016/j.ssi.2007.02.010 | The BZY82 ceramics were synthesized by using a sol <...> emission spectroscopy (Jarelash, IRIS Advantage). | solid-state | 1 BaCO3 + 0.05 O2 + 0.1 Y2O3 + 0.8 ZrO2 == 1 Ba(Zr0.8Y0.2)O3 + 1 CO2 | ['BaY0.2Zr0.8O3'] | 1948 | 1673 | 1 BaCO3 + 0.05 O2 + 0.1 Y2O3 + 0.8 ZrO2 | 1 Ba(Zr0.8Y0.2)O3 + 1 CO2
10.1016/j.ssi.2006.10.022 | The specimens were prepared according to a solid r <...> e in the sintering and the annealing was 200 °C/h. | solid-state | 0.333 Co3O4 + 0.333 O2 + 1 SrCO3 == 1 SrCoO3 + 1 CO2 | ['SrCoO3'] | 1150 | 900 | 0.333 Co3O4 + 0.333 O2 + 1 SrCO3 | 1 SrCoO3 + 1 CO2
10.1016/j.ssi.2007.09.001 | La0.8Sr0.2Ga0.83Mg0.17O 2.815 (LSGM) was selected <...> ed to a thickness of 300 μm for single cell tests. | solid-state | 0.415 Ga2O3 + 0.4 La2O3 + 0.17 MgO + 0.2 SrCO3 == 1 La0.8Sr0.2Ga0.83Mg0.17O + 0.2 CO2 + 0.908 O2 | ['Sr0.2Mg0.17La0.8Ga0.83O'] | 1470 |  | 0.415 Ga2O3 + 0.4 La2O3 + 0.17 MgO + 0.2 SrCO3 | 1 La0.8Sr0.2Ga0.83Mg0.17O + 0.2 CO2 + 0.908 O2
10.1016/j.ssi.2007.02.004 | Polycrystalline samples of BaCe0.45Zr0.45Sc0.1O3 - <...> s. XRD data were analysed using FullProf software. | solid-state | 1 BaCO3 + 0.45 CeO2 + 0.025 O2 + 0.05 Sc2O3 + 0.45 ZrO2 == 1 BaCe0.45Zr0.45Sc0.1O3 + 1 CO2 | ['BaCe0.45Sc0.1Zr0.45O3'] |  |  | 1 BaCO3 + 0.45 CeO2 + 0.025 O2 + 0.05 Sc2O3 + 0.45 ZrO2 | 1 BaCe0.45Zr0.45Sc0.1O3 + 1 CO2
10.1016/j.ssi.2007.02.004 | Polycrystalline samples of BaCe0.45Zr0.45Sc0.1O3 - <...> s. XRD data were analysed using FullProf software. | solid-state | 1 BaCO3 + 0.4 CeO2 + 0.05 O2 + 0.1 Sc2O3 + 0.4 ZrO2 == 1 BaCe0.4Zr0.4Sc0.2O3 + 1 CO2 | ['BaCe0.4Sc0.2Zr0.4O3'] |  |  | 1 BaCO3 + 0.4 CeO2 + 0.05 O2 + 0.1 Sc2O3 + 0.4 ZrO2 | 1 BaCe0.4Zr0.4Sc0.2O3 + 1 CO2
10.1016/j.ssi.2007.05.012 | LaGaO3 and LaGa0.9Mg0.1O2.95 samples were prepared <...> with orthorhombic distorted perovskite structure. | solid-state | 0.5 Ga2O3 + 0.5 La2O3 == 1 LaGaO3 | ['LaGaO3'] | 1450 | 1400 | 0.5 Ga2O3 + 0.5 La2O3 | 1 LaGaO3
10.1016/j.ssi.2007.05.012 | LaGaO3 and LaGa0.9Mg0.1O2.95 samples were prepared <...> with orthorhombic distorted perovskite structure. | solid-state | 0.45 Ga2O3 + 0.5 La2O3 + 0.1 MgO == 1 LaGa0.9Mg0.1O2.95 | ['Mg0.1LaGa0.9O2.95'] | 1450 | 1400 | 0.45 Ga2O3 + 0.5 La2O3 + 0.1 MgO | 1 LaGa0.9Mg0.1O2.95
10.1016/j.ssi.2007.01.013 | La0.8Sr0.2Ga0.83Mg0.17O2.815 (LSGM) may be prepare <...> procedure was used to prepare the SDC electrolyte. | solid-state | 0.415 Ga2O3 + 0.4 La2O3 + 0.17 MgO + 0.2 SrCO3 == 1 La0.8Sr0.2Ga0.83Mg0.17O2.815 + 0.2 CO2 | ['Sr0.2Mg0.17La0.8Ga0.83O2.815'] |  |  | 0.415 Ga2O3 + 0.4 La2O3 + 0.17 MgO + 0.2 SrCO3 | 1 La0.8Sr0.2Ga0.83Mg0.17O2.815 + 0.2 CO2
10.1016/j.ssi.2007.04.013 | Powder samples of 20 at.% Sm-doped CeO2 (Ce0.8Sm0. <...> the geometrical dimensions and weight, were 92.4%. | solid-state | 0.8 CeO2 + 0.05 O2 + 0.1 Sm2O3 == 1 Ce0.8Sm0.2O2 | ['Sm0.2Ce0.8O2'] | 1873 | 1273 | 0.8 CeO2 + 0.05 O2 + 0.1 Sm2O3 | 1 Ce0.8Sm0.2O2
10.1016/j.ssi.2006.09.010 | La0.8Sr0.2Ga0.8Mg0.2O3 (LSGM) as the electrolyte w <...> ness of 0.6 mm after sintering at 1500 °C for 5 h. | solid-state | 0.4 Ga2O3 + 0.4 La2O3 + 0.2 MgO + 0.1 O2 + 0.2 SrCO3 == 1 La0.8Sr0.2Ga0.8Mg0.2O3 + 0.2 CO2 | ['Sr0.2Mg0.2La0.8Ga0.8O3'] |  | 950 | 0.4 Ga2O3 + 0.4 La2O3 + 0.2 MgO + 0.1 O2 + 0.2 SrCO3 | 1 La0.8Sr0.2Ga0.8Mg0.2O3 + 0.2 CO2
10.1016/j.ssi.2008.08.005 | BaCe0.9Y0.1O3 - δ powders were prepared by a conve <...> wires of 0.2 mm diameter were wounded around them. | solid-state | 1 BaCO3 + 0.9 CeO2 + 0.025 O2 + 0.05 Y2O3 == 1 BaCe0.9Y0.1O3 + 1 CO2 | ['BaCe0.9Y0.1O3'] | 1873 |  | 1 BaCO3 + 0.9 CeO2 + 0.025 O2 + 0.05 Y2O3 | 1 BaCe0.9Y0.1O3 + 1 CO2
10.1016/j.ssi.2008.02.047 | Six BaZrO3-based compounds of different compositio <...> " was assumed in the calculation of X-ray density. | solid-state | 1 BaCO3 + 1 ZrO2 == 1 BaZrO3 + 1 CO2 | ['BaZrO3'] |  |  | 1 BaCO3 + 1 ZrO2 | 1 BaZrO3 + 1 CO2
10.1016/j.ssi.2008.07.022 | Ceramics disks of La10Si5.8Mg0.2O26.8 and La9.8Si5 <...> EI company) with an acceleration voltage of 10 kV. | solid-state | 5 La2O3 + 0.2 MgO + 5.8 SiO2 == 1 La10Si5.8Mg0.2O26.8 | ['Mg0.2La10Si5.8O26.8'] |  | 1300 | 5 La2O3 + 0.2 MgO + 5.8 SiO2 | 1 La10Si5.8Mg0.2O26.8
10.1016/j.ssi.2008.07.022 | Ceramics disks of La10Si5.8Mg0.2O26.8 and La9.8Si5 <...> EI company) with an acceleration voltage of 10 kV. | solid-state | 4.9 La2O3 + 0.3 MgO + 5.7 SiO2 == 1 La9.8Si5.7Mg0.3O26.4 | ['Mg0.3La9.8Si5.7O26.4'] |  | 1300 | 4.9 La2O3 + 0.3 MgO + 5.7 SiO2 | 1 La9.8Si5.7Mg0.3O26.4
10.1016/j.ssi.2008.04.036 | Polycrystalline samples of BaCe0.5Zr0.35Sc0.1Zn0.0 <...> finements were performed using the program, GSAS . | solid-state | 1 BaCO3 + 0.5 CeO2 + 0.05 O2 + 0.05 Sc2O3 + 0.05 ZnO + 0.35 ZrO2 == 1 BaCe0.5Zr0.35Sc0.1Zn0.05O3 + 1 CO2 | ['BaCe0.5Sc0.1Zr0.35Zn0.05O3'] |  | 1250 | 1 BaCO3 + 0.5 CeO2 + 0.05 O2 + 0.05 Sc2O3 + 0.05 ZnO + 0.35 ZrO2 | 1 BaCe0.5Zr0.35Sc0.1Zn0.05O3 + 1 CO2
10.1016/j.ssi.2008.04.009 | La0.7Sr0.3Ga0.3Fe0.7O3 - δ (denoted LSGF) powder w <...> ermo Ash Jarrell Corporation, AtomScan Advantage). | solid-state | 0.35 Fe2O3 + 0.15 Ga2O3 + 0.35 La2O3 + 0.075 O2 + 0.3 SrCO3 == 1 La0.7Sr0.3Ga0.3Fe0.7O3 + 0.3 CO2 | ['Sr0.3La0.7Fe0.7Ga0.3O3'] |  | 1150 | 0.35 Fe2O3 + 0.15 Ga2O3 + 0.35 La2O3 + 0.075 O2 + 0.3 SrCO3 | 1 La0.7Sr0.3Ga0.3Fe0.7O3 + 0.3 CO2
10.1016/j.ssi.2007.12.016 | Solid-state reaction technique was used for the pr <...> r 3 h before carrying out electrical measurements. | solid-state | 0.25 Fe2O3 + 0.5 Li2CO3 + 0.25 Mn2O3 + 0.5 V2O5 == 1 LiFe1/2Mn1/2VO4 + 0.5 CO2 + 0.25 O2 | ['LiVMn0.5Fe0.5O4'] | 585 |  | 0.25 Fe2O3 + 0.5 Li2CO3 + 0.25 Mn2O3 + 0.5 V2O5 | 1 LiFe1/2Mn1/2VO4 + 0.5 CO2 + 0.25 O2
10.1016/j.ssi.2009.02.001 | The investigated composition, La0.5Sr0.5Fe0.9Ta0.1 <...> or 4 h and the phase purity was controlled by XRD. | solid-state | 0.45 Fe2O3 + 0.5 La(OH)3 + 0.075 O2 + 0.5 SrCO3 + 0.05 Ta2O5 == 1 La0.5Sr0.5Fe0.9Ta0.1O3 + 0.5 CO2 + 0.75 H2O | ['Sr0.5La0.5Ta0.1Fe0.9O3'] |  | 1250 | 0.45 Fe2O3 + 0.5 La(OH)3 + 0.075 O2 + 0.5 SrCO3 + 0.05 Ta2O5 | 1 La0.5Sr0.5Fe0.9Ta0.1O3 + 0.5 CO2 + 0.75 H2O
10.1016/j.ssi.2008.10.016 | A polycrystalline sample of BaZr0.8Sc0.2O2.9 (BZS2 <...> because of the colorless character of the sample. | solid-state | 1 BaCO3 + 0.1 Sc2O3 + 0.8 ZrO2 == 1 BaZr0.8Sc0.2O2.9 + 1 CO2 | ['BaSc0.2Zr0.8O2.9'] | 1600 | 1000 | 1 BaCO3 + 0.1 Sc2O3 + 0.8 ZrO2 | 1 BaZr0.8Sc0.2O2.9 + 1 CO2
10.1016/j.ssi.2009.05.021 | The Sr4(Sr2Nb2)O11 and Sr4(Sr2Ta2)O11 samples (her <...> urements the pellets were pulverized mechanically. | solid-state | 1 Nb2O5 + 6 SrCO3 == 1 Sr4(Sr2Nb2)O11 + 6 CO2 | ['Sr6Nb2O11'] |  |  | 1 Nb2O5 + 6 SrCO3 | 1 Sr4(Sr2Nb2)O11 + 6 CO2
10.1016/j.ssi.2008.11.019 | CaTiO3 sample used in this experiment was prepared <...> ) and Al (0.018 wt.%) are contained in the sample. | solid-state | 1 CaCO3 + 1 TiO2 == 1 CaTiO3 + 1 CO2 | ['CaTiO3'] | 1673 | 1473 | 1 CaCO3 + 1 TiO2 | 1 CaTiO3 + 1 CO2
10.1016/j.ssi.2009.01.018 | The LSCF paste for screen printing was prepared in <...> higher than 95% after sintering at 950 °C for 6 h. | solid-state | 0.1 Dy2O3 + 0.9 La2O3 + 1.6 MoO3 + 0.4 WO3 == 1 La1.8Dy0.2Mo1.6W0.4O9 | ['Dy0.2La1.8W0.4Mo1.6O9'] |  | 880 | 0.1 Dy2O3 + 0.9 La2O3 + 1.6 MoO3 + 0.4 WO3 | 1 La1.8Dy0.2Mo1.6W0.4O9
10.1016/j.ssi.2009.09.007 | The Sr2.7Ln0.3Fe1.4Co0.6O7 - δ (Ln = La, Nd, Sm, a <...> 70:30 vol.%) were ball-milled in ethanol for 48 h. | solid-state | 0.2 Co3O4 + 0.7 Fe2O3 + 0.15 La2O3 + 0.475 O2 + 2.7 SrCO3 == 1 Sr2.7Ln0.3Fe1.4Co0.6O7 + 2.7 CO2; Ln = La | ['Sr2.7La0.3Fe1.4Co0.6O7'] | 1300 | 1000 | 0.2 Co3O4 + 0.7 Fe2O3 + 0.15 La2O3 + 0.475 O2 + 2.7 SrCO3 | 1 Sr2.7Ln0.3Fe1.4Co0.6O7 + 2.7 CO2; Ln = La
10.1016/j.ssi.2009.09.007 | The Sr2.7Ln0.3Fe1.4Co0.6O7 - δ (Ln = La, Nd, Sm, a <...> 70:30 vol.%) were ball-milled in ethanol for 48 h. | solid-state | 0.2 Co3O4 + 0.7 Fe2O3 + 0.475 O2 + 0.15 Sm2O3 + 2.7 SrCO3 == 1 Sr2.7Ln0.3Fe1.4Co0.6O7 + 2.7 CO2; Ln = Sm | ['Sr2.7Sm0.3Fe1.4Co0.6O7'] | 1300 | 1000 | 0.2 Co3O4 + 0.7 Fe2O3 + 0.475 O2 + 0.15 Sm2O3 + 2.7 SrCO3 | 1 Sr2.7Ln0.3Fe1.4Co0.6O7 + 2.7 CO2; Ln = Sm
10.1016/j.ssi.2009.09.007 | The Sr2.7Ln0.3Fe1.4Co0.6O7 - δ (Ln = La, Nd, Sm, a <...> 70:30 vol.%) were ball-milled in ethanol for 48 h. | solid-state | 0.2 Co3O4 + 0.7 Fe2O3 + 0.15 Gd2O3 + 0.475 O2 + 2.7 SrCO3 == 1 Sr2.7Ln0.3Fe1.4Co0.6O7 + 2.7 CO2; Ln = Gd | ['Sr2.7Gd0.3Fe1.4Co0.6O7'] | 1300 | 1000 | 0.2 Co3O4 + 0.7 Fe2O3 + 0.15 Gd2O3 + 0.475 O2 + 2.7 SrCO3 | 1 Sr2.7Ln0.3Fe1.4Co0.6O7 + 2.7 CO2; Ln = Gd
10.1016/j.ssi.2009.09.007 | The Sr2.7Ln0.3Fe1.4Co0.6O7 - δ (Ln = La, Nd, Sm, a <...> 70:30 vol.%) were ball-milled in ethanol for 48 h. | solid-state | 0.2 Co3O4 + 0.7 Fe2O3 + 0.15 Nd2O3 + 0.475 O2 + 2.7 SrCO3 == 1 Sr2.7Ln0.3Fe1.4Co0.6O7 + 2.7 CO2; Ln = Nd | ['Sr2.7Nd0.3Fe1.4Co0.6O7'] | 1300 | 1000 | 0.2 Co3O4 + 0.7 Fe2O3 + 0.15 Nd2O3 + 0.475 O2 + 2.7 SrCO3 | 1 Sr2.7Ln0.3Fe1.4Co0.6O7 + 2.7 CO2; Ln = Nd
10.1016/j.ssi.2009.09.007 | The Sr2.7Ln0.3Fe1.4Co0.6O7 - δ (Ln = La, Nd, Sm, a <...> 70:30 vol.%) were ball-milled in ethanol for 48 h. | solid-state | 0.4 Ga2O3 + 0.4 La2O3 + 0.2 MgO + 0.2 SrCO3 == 1 La0.8Sr0.2Ga0.8Mg0.2O2.8 + 0.2 CO2 | ['Sr0.2Mg0.2La0.8Ga0.8O2.8'] | 1300 | 1000 | 0.4 Ga2O3 + 0.4 La2O3 + 0.2 MgO + 0.2 SrCO3 | 1 La0.8Sr0.2Ga0.8Mg0.2O2.8 + 0.2 CO2
10.1016/j.ssi.2009.06.015 | The powders of the Yb-doped BaZrO3 with the stoich <...> dition and without the CuO addition, respectively. | solid-state | 1 BaCO3 + 1 ZrO2 == 1 BaZrO3 + 1 CO2 ; target BaZrO3 with additives Yb via Yb2O3 ; target BaZrO3 with additives Yb via Yb2O3 | ['BaZrO3'] | 1700 | 1300 | 1 BaCO3 + 1 ZrO2 | 1 BaZrO3 + 1 CO2 ; target BaZrO3 with additives Yb via Yb2O3 ; target BaZrO3 with additives Yb via Yb2O3
10.1016/j.ssi.2009.05.004 | Samples of composition Sm1.92Ca0.08Ti2O7 - δ (A-si <...> 1000 °C under vacuum (5 × 10- 6 m bar) overnight. | solid-state | 0.08 CaCO3 + 0.02 O2 + 0.96 Sm2O3 + 2 TiO2 == 1 Sm1.92Ca0.08Ti2O7 + 0.08 CO2 | ['Ca0.08Sm1.92Ti2O7'] | 1550 |  | 0.08 CaCO3 + 0.02 O2 + 0.96 Sm2O3 + 2 TiO2 | 1 Sm1.92Ca0.08Ti2O7 + 0.08 CO2
10.1016/j.ssi.2009.05.004 | Samples of composition Sm1.92Ca0.08Ti2O7 - δ (A-si <...> 1000 °C under vacuum (5 × 10- 6 m bar) overnight. | solid-state | 0.02 O2 + 1 Sm2O3 + 1.92 TiO2 + 0.04 Y2O3 == 1 Sm2Ti1.92Y0.08O7 | ['Sm2Y0.08Ti1.92O7'] | 1550 |  | 0.02 O2 + 1 Sm2O3 + 1.92 TiO2 + 0.04 Y2O3 | 1 Sm2Ti1.92Y0.08O7
10.1016/j.ssi.2009.02.012 | Compounds with the compositions Sr0.8Ce0.1Ln0.1MnO <...> ol the phase composition of the obtained ceramics. | solid-state | 0.2 CeO2 + 1 MnO2 + 0.8 SrCO3 == 1 Sr0.8Ce0.1Ln0.1MnO3 + 0.8 CO2 + 0.1 O2; Ln = Ce | ['Sr0.8Ce0.2MnO3'] | 1230 | 1200 | 0.2 CeO2 + 1 MnO2 + 0.8 SrCO3 | 1 Sr0.8Ce0.1Ln0.1MnO3 + 0.8 CO2 + 0.1 O2; Ln = Ce
10.1016/j.ssi.2009.02.012 | Compounds with the compositions Sr0.8Ce0.1Ln0.1MnO <...> ol the phase composition of the obtained ceramics. | solid-state | 0.1 CeO2 + 1 MnO2 + 0.05 Nd2O3 + 0.8 SrCO3 == 1 Sr0.8Ce0.1Ln0.1MnO3 + 0.8 CO2 + 0.075 O2; Ln = Nd | ['Sr0.8Nd0.1Ce0.1MnO3'] | 1230 | 1200 | 0.1 CeO2 + 1 MnO2 + 0.05 Nd2O3 + 0.8 SrCO3 | 1 Sr0.8Ce0.1Ln0.1MnO3 + 0.8 CO2 + 0.075 O2; Ln = Nd
10.1016/j.ssi.2009.02.012 | Compounds with the compositions Sr0.8Ce0.1Ln0.1MnO <...> ol the phase composition of the obtained ceramics. | solid-state | 0.1 CeO2 + 0.05 La2O3 + 1 MnO2 + 0.8 SrCO3 == 1 Sr0.8Ce0.1Ln0.1MnO3 + 0.8 CO2 + 0.075 O2; Ln = La | ['Sr0.8Ce0.1La0.1MnO3'] | 1230 | 1200 | 0.1 CeO2 + 0.05 La2O3 + 1 MnO2 + 0.8 SrCO3 | 1 Sr0.8Ce0.1Ln0.1MnO3 + 0.8 CO2 + 0.075 O2; Ln = La
10.1016/j.ssi.2009.02.012 | Compounds with the compositions Sr0.8Ce0.1Ln0.1MnO <...> ol the phase composition of the obtained ceramics. | solid-state | 0.1 CeO2 + 1 MnO2 + 0.8 SrCO3 + 0.05 Yb2O3 == 1 Sr0.8Ce0.1Ln0.1MnO3 + 0.8 CO2 + 0.075 O2; Ln = Yb | ['Sr0.8Yb0.1Ce0.1MnO3'] | 1230 | 1200 | 0.1 CeO2 + 1 MnO2 + 0.8 SrCO3 + 0.05 Yb2O3 | 1 Sr0.8Ce0.1Ln0.1MnO3 + 0.8 CO2 + 0.075 O2; Ln = Yb
10.1016/j.ssi.2009.02.012 | Compounds with the compositions Sr0.8Ce0.1Ln0.1MnO <...> ol the phase composition of the obtained ceramics. | solid-state | 0.1 CeO2 + 0.05 Gd2O3 + 1 MnO2 + 0.8 SrCO3 == 1 Sr0.8Ce0.1Ln0.1MnO3 + 0.8 CO2 + 0.075 O2; Ln = Gd | ['Sr0.8Gd0.1Ce0.1MnO3'] | 1230 | 1200 | 0.1 CeO2 + 0.05 Gd2O3 + 1 MnO2 + 0.8 SrCO3 | 1 Sr0.8Ce0.1Ln0.1MnO3 + 0.8 CO2 + 0.075 O2; Ln = Gd
10.1016/j.ssi.2009.02.012 | Compounds with the compositions Sr0.8Ce0.1Ln0.1MnO <...> ol the phase composition of the obtained ceramics. | solid-state | 0.1 CeO2 + 0.05 Dy2O3 + 1 MnO2 + 0.8 SrCO3 == 1 Sr0.8Ce0.1Ln0.1MnO3 + 0.8 CO2 + 0.075 O2; Ln = Dy | ['Sr0.8Dy0.1Ce0.1MnO3'] | 1230 | 1200 | 0.1 CeO2 + 0.05 Dy2O3 + 1 MnO2 + 0.8 SrCO3 | 1 Sr0.8Ce0.1Ln0.1MnO3 + 0.8 CO2 + 0.075 O2; Ln = Dy
10.1016/j.ssi.2009.02.012 | Compounds with the compositions Sr0.8Ce0.1Ln0.1MnO <...> ol the phase composition of the obtained ceramics. | solid-state | 0.1 CeO2 + 0.5 Co2O3 + 0.2 O2 + 0.9 SrCO3 == 1 Sr0.9Ce0.05Ln0.05CoO3 + 0.9 CO2; Ln = Ce | ['Sr0.9Ce0.1CoO3'] | 1230 | 1200 | 0.1 CeO2 + 0.5 Co2O3 + 0.2 O2 + 0.9 SrCO3 | 1 Sr0.9Ce0.05Ln0.05CoO3 + 0.9 CO2; Ln = Ce
10.1016/j.ssi.2009.02.012 | Compounds with the compositions Sr0.8Ce0.1Ln0.1MnO <...> ol the phase composition of the obtained ceramics. | solid-state | 0.05 CeO2 + 0.5 Co2O3 + 0.025 Nd2O3 + 0.212 O2 + 0.9 SrCO3 == 1 Sr0.9Ce0.05Ln0.05CoO3 + 0.9 CO2; Ln = Nd | ['Sr0.9Nd0.05Ce0.05CoO3'] | 1230 | 1200 | 0.05 CeO2 + 0.5 Co2O3 + 0.025 Nd2O3 + 0.212 O2 + 0.9 SrCO3 | 1 Sr0.9Ce0.05Ln0.05CoO3 + 0.9 CO2; Ln = Nd
10.1016/j.ssi.2009.02.012 | Compounds with the compositions Sr0.8Ce0.1Ln0.1MnO <...> ol the phase composition of the obtained ceramics. | solid-state | 0.05 CeO2 + 0.5 Co2O3 + 0.025 La2O3 + 0.212 O2 + 0.9 SrCO3 == 1 Sr0.9Ce0.05Ln0.05CoO3 + 0.9 CO2; Ln = La | ['Sr0.9Ce0.05La0.05CoO3'] | 1230 | 1200 | 0.05 CeO2 + 0.5 Co2O3 + 0.025 La2O3 + 0.212 O2 + 0.9 SrCO3 | 1 Sr0.9Ce0.05Ln0.05CoO3 + 0.9 CO2; Ln = La
10.1016/j.ssi.2009.02.012 | Compounds with the compositions Sr0.8Ce0.1Ln0.1MnO <...> ol the phase composition of the obtained ceramics. | solid-state | 0.05 CeO2 + 0.5 Co2O3 + 0.212 O2 + 0.9 SrCO3 + 0.025 Yb2O3 == 1 Sr0.9Ce0.05Ln0.05CoO3 + 0.9 CO2; Ln = Yb | ['Sr0.9Yb0.05Ce0.05CoO3'] | 1230 | 1200 | 0.05 CeO2 + 0.5 Co2O3 + 0.212 O2 + 0.9 SrCO3 + 0.025 Yb2O3 | 1 Sr0.9Ce0.05Ln0.05CoO3 + 0.9 CO2; Ln = Yb
10.1016/j.ssi.2009.02.012 | Compounds with the compositions Sr0.8Ce0.1Ln0.1MnO <...> ol the phase composition of the obtained ceramics. | solid-state | 0.05 CeO2 + 0.5 Co2O3 + 0.025 Gd2O3 + 0.212 O2 + 0.9 SrCO3 == 1 Sr0.9Ce0.05Ln0.05CoO3 + 0.9 CO2; Ln = Gd | ['Sr0.9Gd0.05Ce0.05CoO3'] | 1230 | 1200 | 0.05 CeO2 + 0.5 Co2O3 + 0.025 Gd2O3 + 0.212 O2 + 0.9 SrCO3 | 1 Sr0.9Ce0.05Ln0.05CoO3 + 0.9 CO2; Ln = Gd
10.1016/j.ssi.2009.02.012 | Compounds with the compositions Sr0.8Ce0.1Ln0.1MnO <...> ol the phase composition of the obtained ceramics. | solid-state | 0.05 CeO2 + 0.5 Co2O3 + 0.025 Dy2O3 + 0.212 O2 + 0.9 SrCO3 == 1 Sr0.9Ce0.05Ln0.05CoO3 + 0.9 CO2; Ln = Dy | ['Sr0.9Dy0.05Ce0.05CoO3'] | 1230 | 1200 | 0.05 CeO2 + 0.5 Co2O3 + 0.025 Dy2O3 + 0.212 O2 + 0.9 SrCO3 | 1 Sr0.9Ce0.05Ln0.05CoO3 + 0.9 CO2; Ln = Dy
10.1016/j.ssi.2009.05.002 | The reagent-grade Al2O3 (99.999%) and CaCO3 (99.99 <...> optical transparency by a diamond abrasive paste. | solid-state | 0.998 Al2O3 + 0.003 CaCO3 + 0.001 O2 == 1 Al1.997Ca0.003O3 + 0.003 CO2 | ['Ca0.003Al1.997O3'] |  |  | 0.998 Al2O3 + 0.003 CaCO3 + 0.001 O2 | 1 Al1.997Ca0.003O3 + 0.003 CO2
10.1016/j.ssi.2010.04.009 | La2Mo2O9 powder was prepared by conventional solid <...> on of 0.2%) than 95% of their theoretical density. | solid-state | 1 La2O3 + 2 MoO3 == 1 La2Mo2O9 | ['La2Mo2O9'] |  |  | 1 La2O3 + 2 MoO3 | 1 La2Mo2O9
10.1016/j.ssi.2010.08.022 | BaCO3 (Alfa Aesar, item number 14341), CeO2 (Alfa <...> tween 1200 and 1450 °C under ambient air for 12 h. | solid-state | 1 BaCO3 + 0.8 CeO2 + 0.05 O2 + 0.1 Y2O3 == 1 BaCe0.8Y0.2O3 + 1 CO2 | ['BaCe0.8Y0.2O3'] |  |  | 1 BaCO3 + 0.8 CeO2 + 0.05 O2 + 0.1 Y2O3 | 1 BaCe0.8Y0.2O3 + 1 CO2
10.1016/j.ssi.2010.03.005 | The BSCF powders used were synthesized by the soli <...> onditioning necessary for stoichiometric ablation. | solid-state | 0.5 BaCO3 + 0.267 Co3O4 + 0.1 Fe2O3 + 0.317 O2 + 0.5 SrCO3 == 1 Ba0.5Sr0.5Co0.8Fe0.2O3 + 1 CO2 | ['Ba0.5Sr0.5Fe0.2Co0.8O3'] | 1100 | 1050 | 0.5 BaCO3 + 0.267 Co3O4 + 0.1 Fe2O3 + 0.317 O2 + 0.5 SrCO3 | 1 Ba0.5Sr0.5Co0.8Fe0.2O3 + 1 CO2
10.1016/j.ssi.2010.08.016 | The raw material of α-MnO2 nanorods can be prepare <...> 900 °C, 950 °C for 12 h, respectively (SP sample). | solid-state | 0.166 Co2O3 + 1 Li + 0.333 MnO2 + 0.333 NiO + 0.251 O2 == 1 LiNi1/3Co1/3Mn1/3O2 | ['LiMn0.333Co0.333Ni0.333O2'] |  |  | 0.166 Co2O3 + 1 Li + 0.333 MnO2 + 0.333 NiO + 0.251 O2 | 1 LiNi1/3Co1/3Mn1/3O2
10.1016/j.ssi.2010.09.027 | CGO was purchased from Aldrich and use as received <...> piped shape measuring 1.94 × 1.94 × 16.71 mm [24]. | solid-state | 1 BaCO3 + 0.667 Co3O4 + 0.5 Gd2O3 == 1 GdBaCo2O5 + 1 CO2 + 0.083 O2 | ['BaGdCo2O5'] | 1430 | 1273 | 1 BaCO3 + 0.667 Co3O4 + 0.5 Gd2O3 | 1 GdBaCo2O5 + 1 CO2 + 0.083 O2
10.1016/j.ssi.2010.05.038 | Ba6Mn24O48 ceramics have been prepared by using co <...> horoughly grinding the pellets in an agate mortar. | solid-state | 6 BaCO3 + 12 Mn2O3 + 3 O2 == 1 Ba6Mn24O48 + 6 CO2 | ['Ba6Mn24O48'] |  |  | 6 BaCO3 + 12 Mn2O3 + 3 O2 | 1 Ba6Mn24O48 + 6 CO2
10.1016/j.ssi.2009.04.013 | Nominally undoped and stoichiometric PbZrO3 was sy <...> e phase purity was confirmed by X-ray diffraction. | solid-state | 1 PbO + 1 ZrO2 == 1 PbZrO3 | ['ZrPbO3'] | 800 |  | 1 PbO + 1 ZrO2 | 1 PbZrO3
10.1016/j.ssi.2009.12.014 | All samples were prepared using a conventional sol <...> radiation from a Rigaku RINT 2500 diffractometer. | solid-state | 1 SrCO3 + 1 TiO2 == 1 SrTiO3 + 1 CO2 | ['SrTiO3'] |  | 1273 | 1 SrCO3 + 1 TiO2 | 1 SrTiO3 + 1 CO2
10.1016/j.ssi.2009.12.014 | All samples were prepared using a conventional sol <...> radiation from a Rigaku RINT 2500 diffractometer. | solid-state | 2 SrCO3 + 1 TiO2 == 1 Sr2TiO4 + 2 CO2 | ['Sr2TiO4'] |  | 1273 | 2 SrCO3 + 1 TiO2 | 1 Sr2TiO4 + 2 CO2
10.1016/j.ssi.2009.12.014 | All samples were prepared using a conventional sol <...> radiation from a Rigaku RINT 2500 diffractometer. | solid-state | 3 SrCO3 + 2 TiO2 == 1 Sr3Ti2O7 + 3 CO2 | ['Sr3Ti2O7'] |  | 1273 | 3 SrCO3 + 2 TiO2 | 1 Sr3Ti2O7 + 3 CO2
10.1016/j.ssi.2010.02.017 | TiO2 (nano-powder, 99.9%, Aldrich) and 85 wt.% H3P <...> f 10 mm diameter and approximately 2 mm thickness. | solid-state | 2 H3PO4 + 1 TiO2 == 1 TiP2O7 + 3 H2O ; target TiP2O7 with additives Al via Al2O3 ; target TiP2O7 with additives Al via Al2O3 | ['TiP2O7'] |  |  | 2 H3PO4 + 1 TiO2 | 1 TiP2O7 + 3 H2O ; target TiP2O7 with additives Al via Al2O3 ; target TiP2O7 with additives Al via Al2O3
10.1016/j.ssi.2009.10.014 | Powder sample of GdBaCo2O6 - δ was synthesized by <...> samples prepared accordingly was found to be 90%. | solid-state | 1 BaCO3 + 0.667 Co3O4 + 0.5 Gd2O3 + 0.417 O2 == 1 GdBaCo2O6 + 1 CO2 | ['BaGdCo2O6'] | 1200 | 100 | 1 BaCO3 + 0.667 Co3O4 + 0.5 Gd2O3 + 0.417 O2 | 1 GdBaCo2O6 + 1 CO2
10.1016/j.ssi.2010.04.027 | GDC (Gd0.2Ce0.8O1.9) powder was prepared by the so <...> mm in diameter and pre-sintered at 900 °C for 1 h. | solid-state | 0.8 CeO2 + 0.1 Gd2O3 == 1 Gd0.2Ce0.8O1.9 | ['Gd0.2Ce0.8O1.9'] |  | 1200 | 0.8 CeO2 + 0.1 Gd2O3 | 1 Gd0.2Ce0.8O1.9
10.1016/j.ssi.2010.06.017 | Cerium oxide (CeO2, 99.9, Aldrich), gadolinium oxi <...> g at several dwell temperatures and holding times. | solid-state | 0.9 CeO2 + 0.05 Gd2O3 == 1 Ce0.9Gd0.1O1.95 | ['Gd0.1Ce0.9O1.95'] |  |  | 0.9 CeO2 + 0.05 Gd2O3 | 1 Ce0.9Gd0.1O1.95
10.1016/j.ssi.2010.06.017 | Cerium oxide (CeO2, 99.9, Aldrich), gadolinium oxi <...> g at several dwell temperatures and holding times. | solid-state | 0.8 CeO2 + 0.1 Sm2O3 == 1 Ce0.8Sm0.2O1.9 | ['Sm0.2Ce0.8O1.9'] |  |  | 0.8 CeO2 + 0.1 Sm2O3 | 1 Ce0.8Sm0.2O1.9
10.1016/j.ssi.2010.04.028 | GdBaCo2O5 + δ powers were prepared by a standard s <...> en content was determined by iodometric titration. | solid-state | 1 BaCO3 + 1 Co2O3 + 0.5 Gd2O3 == 1 GdBaCo2O5 + 1 CO2 + 0.25 O2 | ['BaGdCo2O5'] | 1100 |  | 1 BaCO3 + 1 Co2O3 + 0.5 Gd2O3 | 1 GdBaCo2O5 + 1 CO2 + 0.25 O2
10.1016/j.ssi.2010.12.013 | The sample Ba4Na2W2O11 was synthesized by a solid <...> ter with Cu Kα radiation over the 2θ range 10-80°. | solid-state | 4 BaCO3 + 1 Na2CO3 + 2 WO3 == 1 Ba4Na2W2O11 + 5 CO2 | ['Na2Ba4W2O11'] |  | 900 | 4 BaCO3 + 1 Na2CO3 + 2 WO3 | 1 Ba4Na2W2O11 + 5 CO2
10.1016/j.ssi.2010.06.040 | Dy2Ti2O7 was prepared by solid-state reaction. A s <...> in thickness and heat-treated at 1400 °C for 4 h. | solid-state | 1 Dy2O3 + 2 TiO2 == 1 Dy2Ti2O7 | ['Dy2Ti2O7'] |  |  | 1 Dy2O3 + 2 TiO2 | 1 Dy2Ti2O7
10.1016/j.ssi.2010.06.040 | Dy2Ti2O7 was prepared by solid-state reaction. A s <...> in thickness and heat-treated at 1400 °C for 4 h. | solid-state | 0.2 CaO + 0.9 Dy2O3 + 2 TiO2 == 1 (Dy0.9Ca0.1)2Ti2O6.9 | ['Ca0.2Dy1.8Ti2O6.9'] |  |  | 0.2 CaO + 0.9 Dy2O3 + 2 TiO2 | 1 (Dy0.9Ca0.1)2Ti2O6.9
10.1016/j.ssi.2010.03.022 | Powder sample of GdBaCo2O6 - δ was prepared by mea <...> samples prepared accordingly was found to be 95%. | solid-state | 1 BaCO3 + 0.667 Co3O4 + 0.5 Gd2O3 + 0.417 O2 == 1 GdBaCo2O6 + 1 CO2 | ['BaGdCo2O6'] | 1200 | 100 | 1 BaCO3 + 0.667 Co3O4 + 0.5 Gd2O3 + 0.417 O2 | 1 GdBaCo2O6 + 1 CO2
10.1016/j.ssi.2010.12.015 | The LSTF and LSGF thin films were prepared by the <...> mount of N2 in permeated site is negligibly small. | solid-state | 0.2 Fe2O3 + 0.3 Ga2O3 + 0.7 La(OH)3 + 0.075 O2 + 0.3 SrCO3 == 1 La0.7Sr0.3Ga0.6Fe0.4O3 + 0.3 CO2 + 1.05 H2O | ['Sr0.3La0.7Fe0.4Ga0.6O3'] |  |  | 0.2 Fe2O3 + 0.3 Ga2O3 + 0.7 La(OH)3 + 0.075 O2 + 0.3 SrCO3 | 1 La0.7Sr0.3Ga0.6Fe0.4O3 + 0.3 CO2 + 1.05 H2O
10.1016/j.ssi.2011.09.016 | BaZr0.85Y0.15O3-δ (BZ15Y) powder was synthesized v <...> A) and energy dispersive X-ray spectroscopy (EDS). | solid-state | 1 BaCO3 + 0.038 O2 + 0.075 Y2O3 + 0.85 ZrO2 == 1 BaZr0.85Y0.15O3 + 1 CO2 | ['BaY0.15Zr0.85O3'] | 1700 |  | 1 BaCO3 + 0.038 O2 + 0.075 Y2O3 + 0.85 ZrO2 | 1 BaZr0.85Y0.15O3 + 1 CO2
10.1016/j.ssi.2010.09.048 | The 15 mol% Yb-doped BaZrO3 with and without ZnO a <...> or 10 h for BZYb-Zn and 1700 °C for 20 h for BZYb. | solid-state | 1 BaCO3 + 1 ZrO2 == 1 BaZrO3 + 1 CO2 ; target BaZrO3 with additives Yb via Ba(Zr0.85Yb0.15)O3, Yb2O3 ; target BaZrO3 with additives Yb via Yb2O3 | ['BaZrO3'] | 1700 | 1250 | 1 BaCO3 + 1 ZrO2 | 1 BaZrO3 + 1 CO2 ; target BaZrO3 with additives Yb via Ba(Zr0.85Yb0.15)O3, Yb2O3 ; target BaZrO3 with additives Yb via Yb2O3
10.1016/j.ssi.2010.09.048 | The 15 mol% Yb-doped BaZrO3 with and without ZnO a <...> or 10 h for BZYb-Zn and 1700 °C for 20 h for BZYb. | solid-state | 1 BaCO3 + 0.057 O2 + 0.075 Yb2O3 + 0.04 ZnO + 0.81 ZrO2 == 1 Ba(Zr0.81Yb0.15Zn0.04)O3 + 1 CO2 | ['BaYb0.15Zr0.81Zn0.04O3'] | 1700 | 1250 | 1 BaCO3 + 0.057 O2 + 0.075 Yb2O3 + 0.04 ZnO + 0.81 ZrO2 | 1 Ba(Zr0.81Yb0.15Zn0.04)O3 + 1 CO2
10.1016/j.ssi.2011.03.008 | La0.995Ca0.005NbO4 powders were prepared by solid- <...> d with energy dispersive X-ray spectroscopy (EDX). | solid-state | 0.005 CaCO3 + 0.498 La2O3 + 0.5 Nb2O5 + 0.001 O2 == 1 La0.995Ca0.005NbO4 + 0.005 CO2 | ['Ca0.005La0.995NbO4'] | 1500 | 1150 | 0.005 CaCO3 + 0.498 La2O3 + 0.5 Nb2O5 + 0.001 O2 | 1 La0.995Ca0.005NbO4 + 0.005 CO2
10.1016/j.ssi.2011.03.008 | La0.995Ca0.005NbO4 powders were prepared by solid- <...> d with energy dispersive X-ray spectroscopy (EDX). | solid-state | 0.005 CaCO3 + 0.1 CeO2 + 0.448 La2O3 + 0.5 Nb2O5 == 1 La0.895Ca0.005Ce0.1NbO4 + 0.005 CO2 + 0.024 O2 | ['Ca0.005Ce0.1La0.895NbO4'] | 1500 | 1150 | 0.005 CaCO3 + 0.1 CeO2 + 0.448 La2O3 + 0.5 Nb2O5 | 1 La0.895Ca0.005Ce0.1NbO4 + 0.005 CO2 + 0.024 O2
10.1016/j.ssi.2011.03.008 | La0.995Ca0.005NbO4 powders were prepared by solid- <...> d with energy dispersive X-ray spectroscopy (EDX). | solid-state | 0.005 CaCO3 + 0.448 La2O3 + 0.5 Nb2O5 + 0.001 O2 + 0.05 Pr2O3 == 1 La0.895Ca0.005Pr0.1NbO4 + 0.005 CO2 | ['Ca0.005Pr0.1La0.895NbO4'] | 1500 | 1150 | 0.005 CaCO3 + 0.448 La2O3 + 0.5 Nb2O5 + 0.001 O2 + 0.05 Pr2O3 | 1 La0.895Ca0.005Pr0.1NbO4 + 0.005 CO2
10.1016/j.ssi.2011.03.008 | La0.995Ca0.005NbO4 powders were prepared by solid- <...> d with energy dispersive X-ray spectroscopy (EDX). | solid-state | 0.005 CaCO3 + 0.498 La2O3 + 0.05 Mn2O3 + 0.45 Nb2O5 + 0.051 O2 == 1 La0.995Ca0.005Mn0.1Nb0.9O4 + 0.005 CO2 | ['Ca0.005La0.995Nb0.9Mn0.1O4'] | 1500 | 1150 | 0.005 CaCO3 + 0.498 La2O3 + 0.05 Mn2O3 + 0.45 Nb2O5 + 0.051 O2 | 1 La0.995Ca0.005Mn0.1Nb0.9O4 + 0.005 CO2
10.1016/j.ssi.2011.03.008 | La0.995Ca0.005NbO4 powders were prepared by solid- <...> d with energy dispersive X-ray spectroscopy (EDX). | solid-state | 0.005 CaCO3 + 0.498 La2O3 + 0.45 Nb2O5 + 0.1 WO3 == 1 La0.995Ca0.005W0.1Nb0.9O4 + 0.005 CO2 + 0.024 O2 | ['Ca0.005La0.995Nb0.9W0.1O4'] | 1500 | 1150 | 0.005 CaCO3 + 0.498 La2O3 + 0.45 Nb2O5 + 0.1 WO3 | 1 La0.995Ca0.005W0.1Nb0.9O4 + 0.005 CO2 + 0.024 O2
10.1016/j.ssi.2011.03.008 | La0.995Ca0.005NbO4 powders were prepared by solid- <...> d with energy dispersive X-ray spectroscopy (EDX). | solid-state | 0.005 CaCO3 + 0.1 CrO3 + 0.498 La2O3 + 0.45 Nb2O5 == 1 La0.995Ca0.005Cr0.1Nb0.9O4 + 0.005 CO2 + 0.024 O2 | ['Ca0.005La0.995Nb0.9Cr0.1O4'] | 1500 | 1150 | 0.005 CaCO3 + 0.1 CrO3 + 0.498 La2O3 + 0.45 Nb2O5 | 1 La0.995Ca0.005Cr0.1Nb0.9O4 + 0.005 CO2 + 0.024 O2
10.1016/j.ssi.2012.04.018 | Two types of powder specimens with different chemi <...> g to ambient temperature by cutting furnace power. | solid-state | 1 La2O3 + 1 SiO2 == 1 La2SiO5 | ['La2SiO5'] |  |  | 1 La2O3 + 1 SiO2 | 1 La2SiO5
10.1016/j.ssi.2012.04.018 | Two types of powder specimens with different chemi <...> g to ambient temperature by cutting furnace power. | solid-state | 1 La2O3 + 2 SiO2 == 1 La2Si2O7 | ['La2Si2O7'] |  |  | 1 La2O3 + 2 SiO2 | 1 La2Si2O7
10.1016/j.ssi.2012.03.031 | Samples of polycrystalline BaCe0.95Yb0.05O3 - δ (i <...> e theoretical value of barium cerate (6360 kg/m3). | solid-state | 1 BaCO3 + 0.95 CeO2 + 0.013 O2 + 0.025 Yb2O3 == 1 BaCe0.95Yb0.05O3 + 1 CO2 | ['BaYb0.05Ce0.95O3'] | 1500 | 1200 | 1 BaCO3 + 0.95 CeO2 + 0.013 O2 + 0.025 Yb2O3 | 1 BaCe0.95Yb0.05O3 + 1 CO2
10.1016/j.ssi.2012.04.024 | Powder sample of GdBaCo1.8Fe0.2O6 - δ was synthesi <...> no indication for the presence of a second phase. | solid-state | 1 BaCO3 + 0.6 Co3O4 + 0.1 Fe2O3 + 0.5 Gd2O3 + 0.4 O2 == 1 GdBaCo1.8Fe0.2O6 + 1 CO2 | ['BaGdFe0.2Co1.8O6'] |  | 100 | 1 BaCO3 + 0.6 Co3O4 + 0.1 Fe2O3 + 0.5 Gd2O3 + 0.4 O2 | 1 GdBaCo1.8Fe0.2O6 + 1 CO2
10.1016/j.ssi.2012.03.045 | Li1.3Al0.3Ti1.7(PO4)3 has also been prepared by so <...> mics have been sintered at 1000 °C for 2 h in air. | solid-state | 0.15 Al2O3 + 0.65 Li2CO3 + 3 NH4H2PO4 + 1.7 TiO2 == 1 Li1.3Al0.3Ti1.7(PO4)3 + 0.65 CO2 + 4.5 H2O + 3 NH3 | ['Li1.3Ti1.7Al0.3P3O12'] | 1000 |  | 0.15 Al2O3 + 0.65 Li2CO3 + 3 NH4H2PO4 + 1.7 TiO2 | 1 Li1.3Al0.3Ti1.7(PO4)3 + 0.65 CO2 + 4.5 H2O + 3 NH3
10.1016/j.ssi.2011.11.015 | The samples with nominal compositions of Ba2 - 0.5 <...> : 2-xBaСО3+In2O3+0.5xBaF2→Ba2-0.5xIn2O5-xFx+2-xCO2 | solid-state | 2 BaCO3 + 1 In2O3 == 1 Ba2In2O5 + 2 CO2 | ['Ba2In2O5'] |  | 1200 | 2 BaCO3 + 1 In2O3 | 1 Ba2In2O5 + 2 CO2
10.1016/j.ssi.2012.05.017 | LSTC2, GDC and LSGM powders were prepared by a sol <...> e LSGM pellets (~ 250 μm thick, ~ 18 mm diameter). | solid-state | 0.4 Ga2O3 + 0.45 La2O3 + 0.2 MgO + 0.075 O2 + 0.1 SrCO3 == 1 La0.9Sr0.1Ga0.8Mg0.2O3 + 0.1 CO2 | ['Sr0.1Mg0.2La0.9Ga0.8O3'] | 1500 |  | 0.4 Ga2O3 + 0.45 La2O3 + 0.2 MgO + 0.075 O2 + 0.1 SrCO3 | 1 La0.9Sr0.1Ga0.8Mg0.2O3 + 0.1 CO2
10.1016/j.ssi.2013.04.016 | LLZ bulk ceramic samples with addition of 0.9%, 1. <...> ellets was 9 mm in diameter and 2 mm in thickness. | solid-state | 1.5 La2O3 + 3.5 Li2CO3 + 2 ZrO2 == 1 Li7La3Zr2O12 + 3.5 CO2 | ['Li7La3Zr2O12'] | 1473 |  | 1.5 La2O3 + 3.5 Li2CO3 + 2 ZrO2 | 1 Li7La3Zr2O12 + 3.5 CO2
10.1016/j.ssi.2013.03.027 | BaCo0.70Fe0.22Nb0.08O3 - δ (BCFN) specimens were p <...> 1.5 mm depth for a pair of the electronic probes. | solid-state | 1 BaCO3 + 0.233 Co3O4 + 0.11 Fe2O3 + 0.04 Nb2O5 + 0.268 O2 == 1 BaCo0.70Fe0.22Nb0.08O3 + 1 CO2 | ['BaNb0.08Fe0.22Co0.7O3'] |  | 1000 | 1 BaCO3 + 0.233 Co3O4 + 0.11 Fe2O3 + 0.04 Nb2O5 + 0.268 O2 | 1 BaCo0.70Fe0.22Nb0.08O3 + 1 CO2
10.1016/j.ssi.2013.09.029 | The polycrystalline ceramics samples of Li7La3Zr2O <...> sity calculated from X-ray diffraction (XRD) data. | solid-state | 3 La(OH)3 + 3.5 Li2CO3 + 2 ZrO2 == 1 Li7La3Zr2O12 + 3.5 CO2 + 4.5 H2O | ['Li7La3Zr2O12'] | 1050 |  | 3 La(OH)3 + 3.5 Li2CO3 + 2 ZrO2 | 1 Li7La3Zr2O12 + 3.5 CO2 + 4.5 H2O
10.1016/j.ssi.2014.01.043 | The conventional solid state reaction method was e <...> d sample names are denoted by LLZ400S and LLZ500S. | solid-state | 1.5 La2O3 + 7 LiOH·H2O + 2 ZrO2 == 1 Li7La3Zr2O12 + 10.5 H2O | ['Li7La3Zr2O12'] | 0.08 |  | 1.5 La2O3 + 7 LiOH·H2O + 2 ZrO2 | 1 Li7La3Zr2O12 + 10.5 H2O
10.1016/j.ssi.2014.05.016 | Li1.5Al0.5Ge1.5(PO4)3 was synthesized by solid-sta <...> d in a box furnace again at 800 °C for 2 h in air. | solid-state | 3 (NH4)2HPO4 + 0.25 Al2O3 + 1.5 GeO2 + 0.75 Li2CO3 == 1 Li1.5Al0.5Ge1.5(PO4)3 + 0.75 CO2 + 4.5 H2O + 6 NH3 | ['Li1.5Al0.5Ge1.5P3O12'] | 800 | 900 | 3 (NH4)2HPO4 + 0.25 Al2O3 + 1.5 GeO2 + 0.75 Li2CO3 | 1 Li1.5Al0.5Ge1.5(PO4)3 + 0.75 CO2 + 4.5 H2O + 6 NH3
10.1016/j.ssi.2014.06.005 | La0.85Ce0.1Ga0.3Fe0.65Al0.05O3 - δ (LCGFA) powder <...> °C·min- 1 resulting in porous LCGFA disk supports. | solid-state | 0.025 Al2O3 + 0.1 CeO2 + 0.325 Fe2O3 + 0.15 Ga2O3 + 0.425 La2O3 + 0.012 O2 == 1 La0.85Ce0.1Ga0.3Fe0.65Al0.05O3 | ['Ce0.1La0.85Fe0.65Ga0.3Al0.05O3'] |  | 950 | 0.025 Al2O3 + 0.1 CeO2 + 0.325 Fe2O3 + 0.15 Ga2O3 + 0.425 La2O3 + 0.012 O2 | 1 La0.85Ce0.1Ga0.3Fe0.65Al0.05O3
10.1016/j.ssi.2013.09.008 | Al-free Li7La3Zr2O12 (LLZ) and Li7 - xLa3Zr1 - xTa <...> n sintering condition was set to 1100 °C for 15 h. | solid-state | 3 La(OH)3 + 3.5 Li2CO3 + 2 ZrO2 == 1 Li7La3Zr2O12 + 3.5 CO2 + 4.5 H2O | ['Li7La3Zr2O12'] | 1100 | 900 | 3 La(OH)3 + 3.5 Li2CO3 + 2 ZrO2 | 1 Li7La3Zr2O12 + 3.5 CO2 + 4.5 H2O
10.1016/j.ssi.2013.12.023 | Both pure LnNbO4 (Ln = La, Pr and Nd) and 8 wt.% W <...> h with the heating/cooling rate set at 10 °C/min. | solid-state | 1 La(OH3)3 + 0.5 Nb2O5 + 1.5 O2 == 1 LnNbO4 + 4.5 H2O; Ln = La ; target LnNbO4 with additives W via WO3 ; target LnNbO4 with additives W via WO3 | ['LaNbO4'] | 1400 |  | 1 La(OH3)3 + 0.5 Nb2O5 + 1.5 O2 | 1 LnNbO4 + 4.5 H2O; Ln = La ; target LnNbO4 with additives W via WO3 ; target LnNbO4 with additives W via WO3
10.1016/j.ssi.2013.12.023 | Both pure LnNbO4 (Ln = La, Pr and Nd) and 8 wt.% W <...> h with the heating/cooling rate set at 10 °C/min. | solid-state | 0.5 Nb2O5 + 0.5 Nd2O3 == 1 LnNbO4; Ln = Nd ; target LnNbO4 with additives W via WO3 ; target LnNbO4 with additives W via WO3 | ['NdNbO4'] | 1400 |  | 0.5 Nb2O5 + 0.5 Nd2O3 | 1 LnNbO4; Ln = Nd ; target LnNbO4 with additives W via WO3 ; target LnNbO4 with additives W via WO3
10.1016/j.ssi.2013.12.023 | Both pure LnNbO4 (Ln = La, Pr and Nd) and 8 wt.% W <...> h with the heating/cooling rate set at 10 °C/min. | solid-state | 0.5 Nb2O5 + 0.167 Pr6O11 == 1 LnNbO4 + 0.167 O2; Ln = Pr ; target LnNbO4 with additives W via WO3 ; target LnNbO4 with additives W via WO3 | ['PrNbO4'] | 1400 |  | 0.5 Nb2O5 + 0.167 Pr6O11 | 1 LnNbO4 + 0.167 O2; Ln = Pr ; target LnNbO4 with additives W via WO3 ; target LnNbO4 with additives W via WO3
10.1016/j.ssi.2013.12.023 | Both pure LnNbO4 (Ln = La, Pr and Nd) and 8 wt.% W <...> h with the heating/cooling rate set at 10 °C/min. | solid-state | 1 La(OH3)3 + 0.46 Nb2O5 + 1.5 O2 + 0.08 WO3 == 1 LnNb0.92W0.08O4.04 + 4.5 H2O; Ln = La | ['LaNb0.92W0.08O4.04'] | 1400 |  | 1 La(OH3)3 + 0.46 Nb2O5 + 1.5 O2 + 0.08 WO3 | 1 LnNb0.92W0.08O4.04 + 4.5 H2O; Ln = La
10.1016/j.ssi.2013.12.023 | Both pure LnNbO4 (Ln = La, Pr and Nd) and 8 wt.% W <...> h with the heating/cooling rate set at 10 °C/min. | solid-state | 0.46 Nb2O5 + 0.5 Nd2O3 + 0.08 WO3 == 1 LnNb0.92W0.08O4.04; Ln = Nd | ['NdNb0.92W0.08O4.04'] | 1400 |  | 0.46 Nb2O5 + 0.5 Nd2O3 + 0.08 WO3 | 1 LnNb0.92W0.08O4.04; Ln = Nd
10.1016/j.ssi.2013.12.023 | Both pure LnNbO4 (Ln = La, Pr and Nd) and 8 wt.% W <...> h with the heating/cooling rate set at 10 °C/min. | solid-state | 0.46 Nb2O5 + 0.167 Pr6O11 + 0.08 WO3 == 1 LnNb0.92W0.08O4.04 + 0.167 O2; Ln = Pr | ['PrNb0.92W0.08O4.04'] | 1400 |  | 0.46 Nb2O5 + 0.167 Pr6O11 + 0.08 WO3 | 1 LnNb0.92W0.08O4.04 + 0.167 O2; Ln = Pr
10.1016/j.ssi.2014.09.005 | Specimens of yttria-doped Bi2O3 (YDB), nominally B <...> 83 ± 0.001 cm2 and thickness L = 0.200 ± 0.001 cm. | solid-state | 0.73 Bi2O3 + 0.27 Y2O3 == 1 Bi1.46Y0.54O3 | ['Y0.54Bi1.46O3'] | 1070 | 800 | 0.73 Bi2O3 + 0.27 Y2O3 | 1 Bi1.46Y0.54O3
10.1016/j.ssi.2013.09.027 | Al-free tetragonal Li7La3Zr2O12 was prepared by a <...> to avoid any reaction of the sample with crucible. | solid-state | 3 La(OH)3 + 7 LiOH·H2O + 2 ZrO2 == 1 Li7La3Zr2O12 + 15 H2O | ['Li7La3Zr2O12'] |  | 900 | 3 La(OH)3 + 7 LiOH·H2O + 2 ZrO2 | 1 Li7La3Zr2O12 + 15 H2O
10.1016/j.ssi.2013.09.050 | Oxides of the nominal chemical formula of Ba2Ca0.6 <...> pellet pressing and re-sintered at 1200 °C in air. | solid-state | 2 Ba(NO3)2 + 0.66 CaCO3 + 0.33 Fe2O3 + 0.34 Nb2O5 + 0.325 O2 + 4 [OH-] == 1 Ba2Ca0.66Nb0.68Fe0.66O6 + 0.66 CO2 + 2 H2O + 4 [NO3-] | ['Ba2Ca0.66Nb0.68Fe0.66O6'] | 1300 |  | 2 Ba(NO3)2 + 0.66 CaCO3 + 0.33 Fe2O3 + 0.34 Nb2O5 + 0.325 O2 + 4 [OH-] | 1 Ba2Ca0.66Nb0.68Fe0.66O6 + 0.66 CO2 + 2 H2O + 4 [NO3-]
10.1016/j.ssi.2013.09.050 | Oxides of the nominal chemical formula of Ba2Ca0.6 <...> pellet pressing and re-sintered at 1200 °C in air. | solid-state | 1 Ba(NO3)2 + 0.165 Fe2O3 + 0.33 MgCO3 + 0.17 Nb2O5 + 0.162 O2 + 2 [OH-] == 1 BaMg0.33Nb0.34Fe0.33O3 + 0.33 CO2 + 1 H2O + 2 [NO3-] | ['BaMg0.33Nb0.34Fe0.33O3'] | 1300 |  | 1 Ba(NO3)2 + 0.165 Fe2O3 + 0.33 MgCO3 + 0.17 Nb2O5 + 0.162 O2 + 2 [OH-] | 1 BaMg0.33Nb0.34Fe0.33O3 + 0.33 CO2 + 1 H2O + 2 [NO3-]
10.1016/j.ssi.2014.07.004 | Li7La3Zr2O12 was prepared by the conventional soli <...> let sintered with powder #900 is denoted as #900P. | solid-state | 1.5 La2O3 + 3.5 Li2CO3 + 2 ZrO2 == 1 Li7La3Zr2O12 + 3.5 CO2 | ['Li7La3Zr2O12'] |  |  | 1.5 La2O3 + 3.5 Li2CO3 + 2 ZrO2 | 1 Li7La3Zr2O12 + 3.5 CO2
10.1016/j.ssi.2014.10.009 | Chromium-stabilized Li7.1La3Zr1.9Cr0.1O12 was prep <...> nement of the powder XRD data using GSAS software. | solid-state | 0.05 Cr2O3 + 1.5 La2O3 + 3.55 Li2CO3 + 1.9 ZrO2 == 1 Li7.1La3Zr1.9Cr0.1O12 + 3.55 CO2 | ['Li7.1La3Zr1.9Cr0.1O12'] |  | 1125 | 0.05 Cr2O3 + 1.5 La2O3 + 3.55 Li2CO3 + 1.9 ZrO2 | 1 Li7.1La3Zr1.9Cr0.1O12 + 3.55 CO2
10.1016/j.ssi.2014.07.006 | Ba0.5La0.5Ti0.3Mn0.7O3 - δ (BLTM) was synthesized <...> protocol. In2O3 was used as a precursor of indium. | solid-state | 0.5 BaCO3 + 0.25 La2O3 + 0.7 MnO2 + 0.3 TiO2 == 1 Ba0.5La0.5Ti0.3Mn0.7O3 + 0.5 CO2 + 0.125 O2 | ['Ba0.5La0.5Ti0.3Mn0.7O3'] | 1350 | 1350 | 0.5 BaCO3 + 0.25 La2O3 + 0.7 MnO2 + 0.3 TiO2 | 1 Ba0.5La0.5Ti0.3Mn0.7O3 + 0.5 CO2 + 0.125 O2
10.1016/j.ssi.2014.07.006 | Ba0.5La0.5Ti0.3Mn0.7O3 - δ (BLTM) was synthesized <...> protocol. In2O3 was used as a precursor of indium. | solid-state | 0.5 BaCO3 + 0.15 In2O3 + 0.25 La2O3 + 0.6 MnO2 + 0.1 TiO2 == 1 Ba0.5La0.5In0.3Ti0.1Mn0.6O3 + 0.5 CO2 + 0.05 O2 | ['Ba0.5La0.5Ti0.1Mn0.6In0.3O3'] | 1350 | 1350 | 0.5 BaCO3 + 0.15 In2O3 + 0.25 La2O3 + 0.6 MnO2 + 0.1 TiO2 | 1 Ba0.5La0.5In0.3Ti0.1Mn0.6O3 + 0.5 CO2 + 0.05 O2
10.1016/j.ssi.2014.10.008 | Polycrystalline samples of general chemical formul <...> 750 °C (BIMNVOX and Bi4V2O11) for a further 24 h. | solid-state | 2 Bi2O3 + 1 V2O5 == 1 Bi4V2O11 | ['V2Bi4O11'] |  |  | 2 Bi2O3 + 1 V2O5 | 1 Bi4V2O11
10.1016/j.ssi.2015.02.005 | PLD targets of SrZrO3 (SZO), SrZr0.95Y0.05O3 (SZY) <...> to be sintered at 1600 °C for 10 h in ambient air. | solid-state | 1 SrCO3 + 1 ZrO2 == 1 SrZrO3 + 1 CO2 | ['SrZrO3'] | 1600 | 1200 | 1 SrCO3 + 1 ZrO2 | 1 SrZrO3 + 1 CO2
10.1016/j.ssi.2015.02.005 | PLD targets of SrZrO3 (SZO), SrZr0.95Y0.05O3 (SZY) <...> to be sintered at 1600 °C for 10 h in ambient air. | solid-state | 0.012 O2 + 1 SrCO3 + 0.025 Y2O3 + 0.95 ZrO2 == 1 SrZr0.95Y0.05O3 + 1 CO2 | ['SrY0.05Zr0.95O3'] | 1600 | 1200 | 0.012 O2 + 1 SrCO3 + 0.025 Y2O3 + 0.95 ZrO2 | 1 SrZr0.95Y0.05O3 + 1 CO2
10.1016/j.ssi.2015.02.005 | PLD targets of SrZrO3 (SZO), SrZr0.95Y0.05O3 (SZY) <...> to be sintered at 1600 °C for 10 h in ambient air. | solid-state | 1 BaCO3 + 1 ZrO2 == 1 BaZrO3 + 1 CO2 | ['BaZrO3'] | 1600 | 1200 | 1 BaCO3 + 1 ZrO2 | 1 BaZrO3 + 1 CO2
10.1016/j.ssi.2015.02.005 | PLD targets of SrZrO3 (SZO), SrZr0.95Y0.05O3 (SZY) <...> to be sintered at 1600 °C for 10 h in ambient air. | solid-state | 1 BaCO3 + 0.013 O2 + 0.025 Y2O3 + 0.95 ZrO2 == 1 BaZr0.95Y0.05O3 + 1 CO2 | ['BaY0.05Zr0.95O3'] | 1600 | 1200 | 1 BaCO3 + 0.013 O2 + 0.025 Y2O3 + 0.95 ZrO2 | 1 BaZr0.95Y0.05O3 + 1 CO2
10.1016/j.ssi.2015.03.014 | Acceptor doped, polycrystalline La3Ga5SiO14 (LGSi) <...> The final pellets reached 90-95% relative density. | solid-state | 2.5 Ga2O3 + 1.5 La2O3 + 1 SiO2 == 1 La3Ga5SiO14 | ['La3Ga5SiO14'] | 1420 | 1420 | 2.5 Ga2O3 + 1.5 La2O3 + 1 SiO2 | 1 La3Ga5SiO14
10.1016/j.ssi.2015.03.014 | Acceptor doped, polycrystalline La3Ga5SiO14 (LGSi) <...> The final pellets reached 90-95% relative density. | solid-state | 2.5 Ga2O3 + 1.5 Nd2O3 + 1 SiO2 == 1 Nd3Ga5SiO14 | ['Nd3Ga5SiO14'] | 1420 | 1420 | 2.5 Ga2O3 + 1.5 Nd2O3 + 1 SiO2 | 1 Nd3Ga5SiO14
10.1016/j.ssi.2015.03.014 | Acceptor doped, polycrystalline La3Ga5SiO14 (LGSi) <...> The final pellets reached 90-95% relative density. | solid-state | 2.5 Ga2O3 + 1.5 La2O3 + 1 TiO2 == 1 La3Ga5TiO14 | ['La3TiGa5O14'] | 1420 | 1420 | 2.5 Ga2O3 + 1.5 La2O3 + 1 TiO2 | 1 La3Ga5TiO14
10.1016/j.ssi.2015.03.014 | Acceptor doped, polycrystalline La3Ga5SiO14 (LGSi) <...> The final pellets reached 90-95% relative density. | solid-state | 2.5 Ga2O3 + 1.5 La2O3 + 1 SnO2 == 1 La3Ga5SnO14 | ['La3Ga5SnO14'] | 1420 | 1420 | 2.5 Ga2O3 + 1.5 La2O3 + 1 SnO2 | 1 La3Ga5SnO14
10.1016/j.ssi.2015.06.024 | Acceptor doped polycrystalline langatate samples, <...> eafter referred to as SC-X and SC-Z, respectively. | solid-state | 2.762 Ga2O3 + 1.5 La2O3 + 0.012 O2 + 0.238 Ta2O5 == 1 La3Ga5.525Ta0.475O14 | ['La3Ta0.475Ga5.525O14'] | 1420 | 1420 | 2.762 Ga2O3 + 1.5 La2O3 + 0.012 O2 + 0.238 Ta2O5 | 1 La3Ga5.525Ta0.475O14
10.1016/j.ssi.2015.06.024 | Acceptor doped polycrystalline langatate samples, <...> eafter referred to as SC-X and SC-Z, respectively. | solid-state | 2.8 Ga2O3 + 1.5 La2O3 + 0.05 O2 + 0.2 Ta2O5 == 1 La3Ga5.6Ta0.4O14 | ['La3Ta0.4Ga5.6O14'] | 1420 | 1420 | 2.8 Ga2O3 + 1.5 La2O3 + 0.05 O2 + 0.2 Ta2O5 | 1 La3Ga5.6Ta0.4O14
10.1016/j.ssi.2016.03.023 | Na0.54Bi0.46TiO3 powders were synthesized through <...> rom the Na0.5Bi0.5TiO3 sample color, light yellow. | solid-state | 0.23 Bi2O3 + 0.27 Na2CO3 + 0.02 O2 + 1 TiO2 == 1 Na0.54Bi0.46TiO3 + 0.27 CO2 | ['Na0.54TiBi0.46O3'] |  |  | 0.23 Bi2O3 + 0.27 Na2CO3 + 0.02 O2 + 1 TiO2 | 1 Na0.54Bi0.46TiO3 + 0.27 CO2
10.1016/j.ssi.2016.10.006 | In this section, the kinetic property of an MIEC P <...> nation of kinetic parameters using g-ECR approach. | solid-state | 1 Ba(CH3COO)2 + 0.5 Co3O4 + 0.25 Fe2O3 + 0.167 Pr6O11 + 2 [OH-] == 1 PrBa(Co0.75Fe0.25)2O5 + 1 H2O + 0.292 O2 + 2 [CH3COO-] | ['BaPrFe0.5Co1.5O5'] | 1150 | 1150 | 1 Ba(CH3COO)2 + 0.5 Co3O4 + 0.25 Fe2O3 + 0.167 Pr6O11 + 2 [OH-] | 1 PrBa(Co0.75Fe0.25)2O5 + 1 H2O + 0.292 O2 + 2 [CH3COO-]
10.1016/j.ssi.2016.02.013 | Ba0.9Sr0.1Ce0.85Y0.15O3 - δ powders were prepared <...> t 150 MPa and sintered at 1600 °C in air for 10 h. | solid-state | 0.9 BaCO3 + 0.85 CeO2 + 0.038 O2 + 0.1 SrCO3 + 0.075 Y2O3 == 1 Ba0.9Sr0.1Ce0.85Y0.15O3 + 1 CO2 | ['Ba0.9Sr0.1Ce0.85Y0.15O3'] | 1600 | 1300 | 0.9 BaCO3 + 0.85 CeO2 + 0.038 O2 + 0.1 SrCO3 + 0.075 Y2O3 | 1 Ba0.9Sr0.1Ce0.85Y0.15O3 + 1 CO2
10.1016/j.ssi.2015.11.034 | All materials were handled in an argon filled glov <...> een a set of manual points with refinable heights. | solid-state | 3.5 Li2S + 1.5 P2S5 == 1 Li7P3S11 | ['Li7P3S11'] | 250 |  | 3.5 Li2S + 1.5 P2S5 | 1 Li7P3S11
10.1016/j.ssi.2016.05.016 | The garnet powder Li6.6La3Zr1.6Ta0.4O12 (LLZTa) wa <...> e the sintered pellet of LLZTa is labelled as PEL. | solid-state | 1.5 La2O3 + 3.3 Li2CO3 + 1.2 O2 + 0.2 Ta2O5 + 0.8 Zr2O == 1 Li6.6La3Zr1.6Ta0.4O12 + 3.3 CO2 | ['Li6.6La3Zr1.6Ta0.4O12'] |  |  | 1.5 La2O3 + 3.3 Li2CO3 + 1.2 O2 + 0.2 Ta2O5 + 0.8 Zr2O | 1 Li6.6La3Zr1.6Ta0.4O12 + 3.3 CO2
10.1016/j.ssi.2016.01.023 | The Y0.8Ca0.2Cr0.8Co0.2O3 (YCCC) powder was synthe <...> zer (VersaSTAT4, Princeton Applied Research, USA). | solid-state | 0.2 CaCO3 + 0.067 Co3O4 + 0.4 Cr2O3 + 0.067 O2 + 0.4 Y2O3 == 1 Y0.8Ca0.2Cr0.8Co0.2O3 + 0.2 CO2 | ['Ca0.2Y0.8Cr0.8Co0.2O3'] | 1000 | 1200 | 0.2 CaCO3 + 0.067 Co3O4 + 0.4 Cr2O3 + 0.067 O2 + 0.4 Y2O3 | 1 Y0.8Ca0.2Cr0.8Co0.2O3 + 0.2 CO2
10.1016/j.ssi.2015.12.010 | Powdered Gd0.5Pr0.5BaCo2O5 + δ (GPBC) was prepared <...> ma VP field-emission scanning electron microscope. | solid-state | 1 BaCO3 + 2 CoCO3 + 0.25 Gd2O3 + 0.167 O2 + 0.083 Pr6O11 == 1 Gd0.5Pr0.5BaCo2O5 + 3 CO2 | ['BaGd0.5Pr0.5Co2O5'] | 1000 | 900 | 1 BaCO3 + 2 CoCO3 + 0.25 Gd2O3 + 0.167 O2 + 0.083 Pr6O11 | 1 Gd0.5Pr0.5BaCo2O5 + 3 CO2
10.1016/j.ssi.2016.09.006 | The other oxides used for the SOFCs, including La0 <...> to form LSGM and at 1250 °C for 12 h to form LDC. | solid-state | 0.4 Ga2O3 + 0.45 La2O3 + 0.2 MgO + 0.075 O2 + 0.1 SrCO3 == 1 La0.9Sr0.1Ga0.8Mg0.2O3 + 0.1 CO2 | ['Sr0.1Mg0.2La0.9Ga0.8O3'] |  | 900 | 0.4 Ga2O3 + 0.45 La2O3 + 0.2 MgO + 0.075 O2 + 0.1 SrCO3 | 1 La0.9Sr0.1Ga0.8Mg0.2O3 + 0.1 CO2
10.1016/j.ssi.2016.09.006 | The other oxides used for the SOFCs, including La0 <...> to form LSGM and at 1250 °C for 12 h to form LDC. | solid-state | 0.6 CeO2 + 0.2 La2O3 + 0.1 O2 == 1 La0.4Ce0.6O2 | ['Ce0.6La0.4O2'] |  | 900 | 0.6 CeO2 + 0.2 La2O3 + 0.1 O2 | 1 La0.4Ce0.6O2
10.1016/j.ssi.2016.12.027 | Li3Fe1.2Sc0.75Y0.05(PO4)3 powder was synthesized b <...> asured data were analyzed by TOPAS v.4.1 software. | solid-state | 0.6 Fe2O3 + 1.5 Li2O3 + 3 NH4H2PO4 + 0.375 Sc2O3 + 0.025 Y2O3 == 1 Li3Fe1.2Sc0.75Y0.05(PO4)3 + 4.5 H2O + 3 NH3 + 1.5 O2 | ['Li3Y0.05Sc0.75Fe1.2P3O12'] |  |  | 0.6 Fe2O3 + 1.5 Li2O3 + 3 NH4H2PO4 + 0.375 Sc2O3 + 0.025 Y2O3 | 1 Li3Fe1.2Sc0.75Y0.05(PO4)3 + 4.5 H2O + 3 NH3 + 1.5 O2
10.1016/j.ssi.2016.12.005 | Doped LLZ compounds were prepared by the conventio <...> (> 99% Al2O3), which were covered by alumina lids. | solid-state | 1.5 La2O3 + 7 LiOH·H2O + 2 ZrO2 == 1 Li7La3Zr2O12 + 10.5 H2O | ['Li7La3Zr2O12'] | 1075 | 1000 | 1.5 La2O3 + 7 LiOH·H2O + 2 ZrO2 | 1 Li7La3Zr2O12 + 10.5 H2O
10.1016/j.ssi.2017.01.002 | Na2Ti3O7 powder was synthesized through solid-stat <...> ling rate of 0.5 °C/min. Na2CO3+3TiO2=Na2Ti3O7+CO2 | solid-state | 1 Na2CO3 + 3 TiO2 == 1 Na2Ti3O7 + 1 CO2 | ['Na2Ti3O7'] |  | 800 | 1 Na2CO3 + 3 TiO2 | 1 Na2Ti3O7 + 1 CO2
10.1016/j.ssi.2016.09.016 | Powders with nominal starting compositions of Na0. <...> h after evaporating the binder at 550 °C for 2 h. | solid-state | 0.245 Bi2O3 + 0.25 Na2CO3 + 1 TiO2 == 1 Na0.5Bi0.49TiO2.985 + 0.25 CO2 | ['Na0.5TiBi0.49O2.985'] | 1150 | 800 | 0.245 Bi2O3 + 0.25 Na2CO3 + 1 TiO2 | 1 Na0.5Bi0.49TiO2.985 + 0.25 CO2
10.1016/j.ssi.2016.09.016 | Powders with nominal starting compositions of Na0. <...> h after evaporating the binder at 550 °C for 2 h. | solid-state | 0.235 Bi2O3 + 0.02 CaCO3 + 0.25 Na2CO3 + 1 O2 == 1 Na0.5Bi0.47M0.02O2.975 + 0.27 CO2; M = Ca | ['Na0.5Ca0.02Bi0.47O2.975'] | 1150 | 800 | 0.235 Bi2O3 + 0.02 CaCO3 + 0.25 Na2CO3 + 1 O2 | 1 Na0.5Bi0.47M0.02O2.975 + 0.27 CO2; M = Ca
10.1016/j.ssi.2016.09.016 | Powders with nominal starting compositions of Na0. <...> h after evaporating the binder at 550 °C for 2 h. | solid-state | 0.02 BaCO3 + 0.235 Bi2O3 + 0.25 Na2CO3 + 1 O2 == 1 Na0.5Bi0.47M0.02O2.975 + 0.27 CO2; M = Ba | ['Na0.5Ba0.02Bi0.47O2.975'] | 1150 | 800 | 0.02 BaCO3 + 0.235 Bi2O3 + 0.25 Na2CO3 + 1 O2 | 1 Na0.5Bi0.47M0.02O2.975 + 0.27 CO2; M = Ba
10.1016/j.ssi.2016.09.016 | Powders with nominal starting compositions of Na0. <...> h after evaporating the binder at 550 °C for 2 h. | solid-state | 0.235 Bi2O3 + 0.25 Na2CO3 + 1 O2 + 0.02 SrCO3 == 1 Na0.5Bi0.47M0.02O2.975 + 0.27 CO2; M = Sr | ['Na0.5Sr0.02Bi0.47O2.975'] | 1150 | 800 | 0.235 Bi2O3 + 0.25 Na2CO3 + 1 O2 + 0.02 SrCO3 | 1 Na0.5Bi0.47M0.02O2.975 + 0.27 CO2; M = Sr
10.1016/j.ssi.2016.11.020 | The LiTi2(PO4)3 and Li1.3Al0.3Ti1.7(PO4)3 material <...> ) in different weight ratio varying from 2 to 10%. | solid-state | 0.5 Li2CO3 + 3 NH4H2PO4 + 2 TiO2 == 1 LiTi2(PO4)3 + 0.5 CO2 + 4.5 H2O + 3 NH3 | ['LiTi2P3O12'] |  |  | 0.5 Li2CO3 + 3 NH4H2PO4 + 2 TiO2 | 1 LiTi2(PO4)3 + 0.5 CO2 + 4.5 H2O + 3 NH3
10.1016/j.ssi.2016.11.020 | The LiTi2(PO4)3 and Li1.3Al0.3Ti1.7(PO4)3 material <...> ) in different weight ratio varying from 2 to 10%. | solid-state | 0.15 Al2O3 + 0.65 Li2CO3 + 3 NH4H2PO4 + 1.7 TiO2 == 1 Li1.3Al0.3Ti1.7(PO4)3 + 0.65 CO2 + 4.5 H2O + 3 NH3 | ['Li1.3Ti1.7Al0.3P3O12'] |  |  | 0.15 Al2O3 + 0.65 Li2CO3 + 3 NH4H2PO4 + 1.7 TiO2 | 1 Li1.3Al0.3Ti1.7(PO4)3 + 0.65 CO2 + 4.5 H2O + 3 NH3
10.1016/j.ssi.2016.12.016 | La1 - xBaxCo1 - yNbyO3 - δ samples with 0.6 ≤ x ≤ <...> oupled to the PANalytical Empyrean diffractometer. | solid-state | 0.5 BaCO3 + 0.267 Co3O4 + 0.1 Fe2O3 + 0.317 O2 + 0.5 SrCO3 == 1 Ba0.5Sr0.5Co0.8Fe0.2O3 + 1 CO2 | ['Ba0.5Sr0.5Fe0.2Co0.8O3'] |  |  | 0.5 BaCO3 + 0.267 Co3O4 + 0.1 Fe2O3 + 0.317 O2 + 0.5 SrCO3 | 1 Ba0.5Sr0.5Co0.8Fe0.2O3 + 1 CO2
10.1016/j.ssi.2017.05.001 | La2NiO4 (LNO) and La0.4Ce0.6O2 - δ (LDC) were prep <...> ion (Bruker D8 Discover) by using Cu-Kα radiation. | solid-state | 1 La2O3 + 1 NiO == 1 La2NiO4 | ['La2NiO4'] |  | 1200 | 1 La2O3 + 1 NiO | 1 La2NiO4
10.1016/j.ssi.2017.05.001 | La2NiO4 (LNO) and La0.4Ce0.6O2 - δ (LDC) were prep <...> ion (Bruker D8 Discover) by using Cu-Kα radiation. | solid-state | 0.6 CeO2 + 0.2 La2O3 + 0.1 O2 == 1 La0.4Ce0.6O2 | ['Ce0.6La0.4O2'] |  | 1200 | 0.6 CeO2 + 0.2 La2O3 + 0.1 O2 | 1 La0.4Ce0.6O2
10.1016/j.ssi.2017.05.010 | Perovskite-type BaSn0.5In0.5O2.75, Ba0.9La0.1Sn0.5 <...> e composition and placed in lid-covered crucibles. | solid-state | 1 BaCO3 + 0.25 In2O3 + 0.5 SnO2 == 1 BaSn0.5In0.5O2.75 + 1 CO2 | ['BaIn0.5Sn0.5O2.75'] |  |  | 1 BaCO3 + 0.25 In2O3 + 0.5 SnO2 | 1 BaSn0.5In0.5O2.75 + 1 CO2
10.1016/j.ssi.2017.05.010 | Perovskite-type BaSn0.5In0.5O2.75, Ba0.9La0.1Sn0.5 <...> e composition and placed in lid-covered crucibles. | solid-state | 0.9 BaCO3 + 0.25 In2O3 + 0.05 La2O3 + 0.5 SnO2 == 1 Ba0.9La0.1Sn0.5In0.5O2.8 + 0.9 CO2 | ['Ba0.9La0.1In0.5Sn0.5O2.8'] |  |  | 0.9 BaCO3 + 0.25 In2O3 + 0.05 La2O3 + 0.5 SnO2 | 1 Ba0.9La0.1Sn0.5In0.5O2.8 + 0.9 CO2
10.1016/j.ssi.2017.05.010 | Perovskite-type BaSn0.5In0.5O2.75, Ba0.9La0.1Sn0.5 <...> e composition and placed in lid-covered crucibles. | solid-state | 0.9 BaCO3 + 0.05 Gd2O3 + 0.25 In2O3 + 0.5 SnO2 == 1 Ba0.9Gd0.1Sn0.5In0.5O2.8 + 0.9 CO2 | ['Ba0.9Gd0.1In0.5Sn0.5O2.8'] |  |  | 0.9 BaCO3 + 0.05 Gd2O3 + 0.25 In2O3 + 0.5 SnO2 | 1 Ba0.9Gd0.1Sn0.5In0.5O2.8 + 0.9 CO2
10.1016/j.ssi.2017.02.004 | BaZr0.9Y0.1O3 - δ was prepared by the conventional <...> D2 PHASER, Bruker AXS) at room temperature in air. | solid-state | 1 BaCO3 + 0.025 O2 + 0.05 Y2O3 + 0.9 ZrO2 == 1 BaZr0.9Y0.1O3 + 1 CO2 | ['BaY0.1Zr0.9O3'] |  |  | 1 BaCO3 + 0.025 O2 + 0.05 Y2O3 + 0.9 ZrO2 | 1 BaZr0.9Y0.1O3 + 1 CO2
10.1016/j.ssi.2017.01.020 | The Sm6MoO12, Sm5.5MoO11.25 materials were prepare <...> r 3 h, but without previous activation of the WO3. | solid-state | 1 MoO3 + 3 Sm2O3 == 1 Sm6MoO12 | ['Sm6MoO12'] | 1600 |  | 1 MoO3 + 3 Sm2O3 | 1 Sm6MoO12
10.1016/j.ssi.2017.01.020 | The Sm6MoO12, Sm5.5MoO11.25 materials were prepare <...> r 3 h, but without previous activation of the WO3. | solid-state | 1 MoO3 + 2.75 Sm2O3 == 1 Sm5.5MoO11.25 | ['Sm5.5MoO11.25'] | 1600 |  | 1 MoO3 + 2.75 Sm2O3 | 1 Sm5.5MoO11.25
10.1016/j.ssi.2017.09.003 | YSZ ceramic target for sputtering was prepared by <...> ize had a diameter of 43 mm and thickness of 4 mm. | solid-state | 1 Y2O3 + 1 ZrO2 == 1 Y2O3-ZrO2 | ['Y2ZrO5'] |  | 1500 | 1 Y2O3 + 1 ZrO2 | 1 Y2O3-ZrO2
10.1016/j.ssi.2017.04.002 | LSGM and LSGMC (x = 0.1, 0.3, 0.5, 0.7 and 0.9) sa <...> rs were purchased from Sinopharm Chemical Reagent, | solid-state | 0.4 Ga2O3 + 0.4 La2O3 + 0.2 MgO + 0.1 O2 + 0.2 SrCO3 == 1 La0.8Sr0.2Ga0.8Mg0.2O3 + 0.2 CO2 | ['Sr0.2Mg0.2La0.8Ga0.8O3'] |  | 1723 | 0.4 Ga2O3 + 0.4 La2O3 + 0.2 MgO + 0.1 O2 + 0.2 SrCO3 | 1 La0.8Sr0.2Ga0.8Mg0.2O3 + 0.2 CO2
10.1016/j.ssi.2018.01.001 | The samples Ba2CaNbO5.5, Ba2CaNbO5.48F0.05 and Ba2 <...> n calcined (800-1300 °С) with several regrindings. | solid-state | 2 BaCO3 + 1 CaCO3 + 0.5 Nb2O5 == 1 Ba2CaNbO5.5 + 3 CO2 | ['Ba2CaNbO5.5'] |  |  | 2 BaCO3 + 1 CaCO3 + 0.5 Nb2O5 | 1 Ba2CaNbO5.5 + 3 CO2
10.1016/j.ssi.2018.01.001 | The samples Ba2CaNbO5.5, Ba2CaNbO5.48F0.05 and Ba2 <...> n calcined (800-1300 °С) with several regrindings. | solid-state | 1.975 BaCO3 + 0.025 BaF2 + 1 CaCO3 + 0.5 Nb2O5 + 0.003 O2 == 1 Ba2CaNbO5.48F0.05 + 2.975 CO2 | ['Ba2CaNbO5.48F0.05'] |  |  | 1.975 BaCO3 + 0.025 BaF2 + 1 CaCO3 + 0.5 Nb2O5 + 0.003 O2 | 1 Ba2CaNbO5.48F0.05 + 2.975 CO2
10.1016/j.ssi.2018.01.001 | The samples Ba2CaNbO5.5, Ba2CaNbO5.48F0.05 and Ba2 <...> n calcined (800-1300 °С) with several regrindings. | solid-state | 1.975 BaCO3 + 0.025 BaCl2 + 1 CaCO3 + 0.5 Nb2O5 + 0.003 O2 == 1 Ba2CaNbO5.48Cl0.05 + 2.975 CO2 | ['Ba2CaNbO5.48Cl0.05'] |  |  | 1.975 BaCO3 + 0.025 BaCl2 + 1 CaCO3 + 0.5 Nb2O5 + 0.003 O2 | 1 Ba2CaNbO5.48Cl0.05 + 2.975 CO2
10.1016/j.ssi.2017.12.038 | The (Sm, Ca)FeO3 pellet was prepared by an ordinar <...> intered at 1340 °C for 5 h or 10 h in ambient air. | solid-state | 0.5 CaCO3 + 0.5 Fe2O3 + 0.125 O2 + 0.25 Sm2O3 == 1 Sm0.5Ca0.5FeO3 + 0.5 CO2 | ['Ca0.5Sm0.5FeO3'] | 1340 | 900 | 0.5 CaCO3 + 0.5 Fe2O3 + 0.125 O2 + 0.25 Sm2O3 | 1 Sm0.5Ca0.5FeO3 + 0.5 CO2
10.1016/j.ssi.2017.07.024 | The NBT samples Na0.5Bi0.5 - xTiO3 (x = 0, 0.01, 0 <...> i0.98Mg0.04O3, and same convention for the others. | solid-state | 0.225 Bi2O3 + 0.25 Na2CO3 + 0.038 O2 + 1 TiO2 == 1 Na0.5Bi0.45TiO3 + 0.25 CO2 | ['Na0.5TiBi0.45O3'] |  |  | 0.225 Bi2O3 + 0.25 Na2CO3 + 0.038 O2 + 1 TiO2 | 1 Na0.5Bi0.45TiO3 + 0.25 CO2
10.1016/j.ssi.2017.07.024 | The NBT samples Na0.5Bi0.5 - xTiO3 (x = 0, 0.01, 0 <...> i0.98Mg0.04O3, and same convention for the others. | solid-state | 0.225 Bi2O3 + 0.04 MgO + 0.25 Na2CO3 + 0.038 O2 + 0.98 TiO2 == 1 Na0.5Bi0.45Ti0.98Mg0.04O3 + 0.25 CO2 | ['Na0.5Mg0.04Ti0.98Bi0.45O3'] |  |  | 0.225 Bi2O3 + 0.04 MgO + 0.25 Na2CO3 + 0.038 O2 + 0.98 TiO2 | 1 Na0.5Bi0.45Ti0.98Mg0.04O3 + 0.25 CO2
10.1016/j.ssi.2018.01.036 | samples with nominal composition Li6.40Al0.20La3Zr <...> 4.9-9.1 mm and a thickness between 0.9 and 2.0 mm. | solid-state | 0.1 Al2O3 + 1.5 La2O3 + 3.2 Li2CO3 + 2 ZrO2 == 1 Li6.40Al0.20La3Zr2O12 + 3.2 CO2 | ['Li6.4La3Zr2Al0.2O12'] | 1230 |  | 0.1 Al2O3 + 1.5 La2O3 + 3.2 Li2CO3 + 2 ZrO2 | 1 Li6.40Al0.20La3Zr2O12 + 3.2 CO2
10.1016/j.ssi.2018.01.019 | Al substituted LiMn2O4 was prepared by solid state <...> of sample to ball was 1:15 in the milling process. | solid-state | 0.5 Li2CO3 + 2 MnO2 == 1 LiMn2O4 + 0.5 CO2 + 0.25 O2 ; target LiMn2O4 with additives Al via Al(OH)3 ; target LiMn2O4 with additives Al via Al(OH)3 | ['LiMn2O4'] | 750 |  | 0.5 Li2CO3 + 2 MnO2 | 1 LiMn2O4 + 0.5 CO2 + 0.25 O2 ; target LiMn2O4 with additives Al via Al(OH)3 ; target LiMn2O4 with additives Al via Al(OH)3
10.1016/j.ssi.2018.01.019 | Al substituted LiMn2O4 was prepared by solid state <...> of sample to ball was 1:15 in the milling process. | solid-state | 0.05 Al(OH)3 + 0.5 Li2CO3 + 1.95 MnO2 == 1 LiMn1.95Al0.05O4 + 0.5 CO2 + 0.075 H2O + 0.238 O2 | ['LiMn1.95Al0.05O4'] | 750 |  | 0.05 Al(OH)3 + 0.5 Li2CO3 + 1.95 MnO2 | 1 LiMn1.95Al0.05O4 + 0.5 CO2 + 0.075 H2O + 0.238 O2
10.1016/j.ssi.2018.03.011 | Polycrystalline samples of Ni0.98Li0.02O and Zn0.9 <...> r) was used to verify phase purity of the samples. | solid-state | 0.01 Li2CO3 + 0.98 NiO + 0.005 O2 == 1 Ni0.98Li0.02O + 0.01 CO2 | ['Li0.02Ni0.98O'] | 1350 | 900 | 0.01 Li2CO3 + 0.98 NiO + 0.005 O2 | 1 Ni0.98Li0.02O + 0.01 CO2
10.1016/j.ssi.2018.03.011 | Polycrystalline samples of Ni0.98Li0.02O and Zn0.9 <...> r) was used to verify phase purity of the samples. | solid-state | 0.01 Al2O3 + 0.98 ZnO == 1 Zn0.98Al0.02O + 0.005 O2 | ['Zn0.98Al0.02O'] | 1350 | 900 | 0.01 Al2O3 + 0.98 ZnO | 1 Zn0.98Al0.02O + 0.005 O2
10.1016/j.ssi.2018.02.035 | The N-doped carbon-coated Li4Ti5-xCoxO12 (LTCO@NC) <...> ss under Ar atmosphere without adding the glucose. | solid-state | 2 Li2CO3 + 5 TiO2 == 1 Li4Ti5O12 + 2 CO2 ; target Li4Ti5O12 with additives Co via Co(NO3)2·6H2O ; target Li4Ti5O12 with additives Co via Co(NO3)2·6H2O | ['Li4Ti5O12'] |  |  | 2 Li2CO3 + 5 TiO2 | 1 Li4Ti5O12 + 2 CO2 ; target Li4Ti5O12 with additives Co via Co(NO3)2·6H2O ; target Li4Ti5O12 with additives Co via Co(NO3)2·6H2O
10.1016/j.dyepig.2017.01.013 | The Bi4Zr3O12 sample was synthesized using a conve <...> ground in an agate mortar before characterization. | solid-state | 2 Bi2O3 + 3 ZrO2 == 1 Bi4Zr3O12 | ['Zr3Bi4O12'] |  | 800 | 2 Bi2O3 + 3 ZrO2 | 1 Bi4Zr3O12
10.1016/j.dyepig.2017.01.021 | The rare earth molybdenum oxides RE 6Mo2O15 (RE = <...> ol) Yb2O3 + 39.2 mg (0.032 mmol) (NH4)6Mo7O24·4H2O | solid-state | 0.286 (NH4)6Mo7O24·4H2O + 3 Er2O3 == 1 RE6Mo2O15 + 2 H2O + 1.714 NH3; RE = Er | ['Er6Mo2O15'] |  |  | 0.286 (NH4)6Mo7O24·4H2O + 3 Er2O3 | 1 RE6Mo2O15 + 2 H2O + 1.714 NH3; RE = Er
10.1016/j.dyepig.2017.01.021 | The rare earth molybdenum oxides RE 6Mo2O15 (RE = <...> ol) Yb2O3 + 39.2 mg (0.032 mmol) (NH4)6Mo7O24·4H2O | solid-state | 0.286 (NH4)6Mo7O24·4H2O + 3 Ho2O3 == 1 RE6Mo2O15 + 2 H2O + 1.714 NH3; RE = Ho | ['Ho6Mo2O15'] |  |  | 0.286 (NH4)6Mo7O24·4H2O + 3 Ho2O3 | 1 RE6Mo2O15 + 2 H2O + 1.714 NH3; RE = Ho
10.1016/j.dyepig.2017.01.021 | The rare earth molybdenum oxides RE 6Mo2O15 (RE = <...> ol) Yb2O3 + 39.2 mg (0.032 mmol) (NH4)6Mo7O24·4H2O | solid-state | 0.286 (NH4)6Mo7O24·4H2O + 1.5 Tb4O7 == 1 RE6Mo2O15 + 2 H2O + 1.714 NH3 + 0.75 O2; RE = Tb | ['Tb6Mo2O15'] |  |  | 0.286 (NH4)6Mo7O24·4H2O + 1.5 Tb4O7 | 1 RE6Mo2O15 + 2 H2O + 1.714 NH3 + 0.75 O2; RE = Tb
10.1016/j.dyepig.2017.01.021 | The rare earth molybdenum oxides RE 6Mo2O15 (RE = <...> ol) Yb2O3 + 39.2 mg (0.032 mmol) (NH4)6Mo7O24·4H2O | solid-state | 0.286 (NH4)6Mo7O24·4H2O + 3 Yb2O3 == 1 RE6Mo2O15 + 2 H2O + 1.714 NH3; RE = Yb | ['Yb6Mo2O15'] |  |  | 0.286 (NH4)6Mo7O24·4H2O + 3 Yb2O3 | 1 RE6Mo2O15 + 2 H2O + 1.714 NH3; RE = Yb
10.1016/j.dyepig.2017.01.021 | The rare earth molybdenum oxides RE 6Mo2O15 (RE = <...> ol) Yb2O3 + 39.2 mg (0.032 mmol) (NH4)6Mo7O24·4H2O | solid-state | 0.286 (NH4)6Mo7O24·4H2O + 3 Dy2O3 == 1 RE6Mo2O15 + 2 H2O + 1.714 NH3; RE = Dy | ['Dy6Mo2O15'] |  |  | 0.286 (NH4)6Mo7O24·4H2O + 3 Dy2O3 | 1 RE6Mo2O15 + 2 H2O + 1.714 NH3; RE = Dy
10.1016/j.apsusc.2005.11.059 | Target of SrRuO3 ceramic was made by conventional <...> 5 h to get the dense and crack-free SrRuO3 target. | solid-state | 1 RuO2 + 1 SrCO3 == 1 SrRuO3 + 1 CO2 | ['SrRuO3'] | 1550 |  | 1 RuO2 + 1 SrCO3 | 1 SrRuO3 + 1 CO2
10.1016/j.apsusc.2006.06.006 | Ceramic materials based on the ZrO2-SnO2-TiO2 tern <...> ressing and then sintered at 1230-1325 °C for 2 h. | solid-state | 1 SnO2 + 1 TiO2 + 1 ZrO2 == 1 ZrO2-SnO2-TiO2 | ['ZrTiSnO6'] |  |  | 1 SnO2 + 1 TiO2 + 1 ZrO2 | 1 ZrO2-SnO2-TiO2
10.1016/j.apsusc.2006.06.006 | Ceramic materials based on the ZrO2-SnO2-TiO2 tern <...> ressing and then sintered at 1230-1325 °C for 2 h. | solid-state | 0.2 SnO2 + 1 TiO2 + 0.8 ZrO2 == 1 (Zr0.8Sn0.2)TiO4 | ['Zr0.8TiSn0.2O4'] |  |  | 0.2 SnO2 + 1 TiO2 + 0.8 ZrO2 | 1 (Zr0.8Sn0.2)TiO4
10.1016/j.apsusc.2008.02.027 | The SBN ceramic targets were synthesized employing <...> closed Al2O3 crucible surrounded by ZrO2 powders. | solid-state | 1 Bi2O3 + 1 Nb2O5 + 1 SrCO3 == 1 SrBi2Nb2O9 + 1 CO2 | ['SrNb2Bi2O9'] | 1000 | 730 | 1 Bi2O3 + 1 Nb2O5 + 1 SrCO3 | 1 SrBi2Nb2O9 + 1 CO2
10.1016/j.apsusc.2010.03.074 | The KNN powder was prepared by a conventional cera <...> tion was detected by the X-ray fluorescence (XRF). | solid-state | 0.25 K2CO3 + 0.25 Na2CO3 + 0.5 Nb2O5 == 1 K0.5Na0.5NbO3 + 0.5 CO2 | ['K0.5Na0.5NbO3'] | 1060 |  | 0.25 K2CO3 + 0.25 Na2CO3 + 0.5 Nb2O5 | 1 K0.5Na0.5NbO3 + 0.5 CO2
10.1016/j.apsusc.2010.04.041 | For obtaining the stoichiometric target necessary <...> °C under ambient conditions for a duration of 4 h. | solid-state | 1 BaCO3 + 0.333 MgO + 0.334 Ta2O5 == 1 Ba(Mg1/3Ta2/3)O3 + 1 CO2 | ['BaMg0.333Ta0.667O3'] |  |  | 1 BaCO3 + 0.333 MgO + 0.334 Ta2O5 | 1 Ba(Mg1/3Ta2/3)O3 + 1 CO2
10.1016/j.apsusc.2009.10.086 | The ceramic targets of Zn0.95Li0.05O were synthesi <...> 0, 700 °C for 30 s in a flowing oxygen atmosphere. | solid-state | 0.025 Li2CO3 + 0.012 O2 + 0.95 ZnO == 1 Zn0.95Li0.05O + 0.025 CO2 | ['Li0.05Zn0.95O'] | 1050 |  | 0.025 Li2CO3 + 0.012 O2 + 0.95 ZnO | 1 Zn0.95Li0.05O + 0.025 CO2
10.1016/j.apsusc.2010.04.056 | The cubic pyrochlore Bi1.5Zn1.0Nb1.5O7 (BZN) ceram <...> s profiler (Dektak 6M, Veeco) and is about 400 nm. | solid-state | 0.75 Bi2O3 + 0.75 Nb2O5 + 1 ZnO == 1 Bi1.5Zn1.0Nb1.5O7 | ['Nb1.5ZnBi1.5O7'] | 1000 |  | 0.75 Bi2O3 + 0.75 Nb2O5 + 1 ZnO | 1 Bi1.5Zn1.0Nb1.5O7
10.1016/j.apsusc.2010.07.106 | The polycrystalline samples (In0.95Fe0.05)2O3 were <...> to rule out the possibility of measurement error. | solid-state | 0.05 Fe2O3 + 0.95 In2O3 == 1 (In0.95Fe0.05)2O3 | ['Fe0.1In1.9O3'] | 1100 |  | 0.05 Fe2O3 + 0.95 In2O3 | 1 (In0.95Fe0.05)2O3
10.1016/j.apsusc.2010.12.055 | Ca2.98SiO4Cl2:0.02Eu2+ phosphors were synthesized <...> SiO4Cl2:Eu2+ green phosphor powders were obtained. | solid-state | 1.98 CaCO3 + 1 CaCl2 + 0.01 Eu2O3 + 1 SiO2 == 1 Eu0.02Ca2.98SiO4Cl2 + 1.98 CO2 + 0.005 O2 | ['Ca2.98Eu0.02SiO4Cl2'] |  |  | 1.98 CaCO3 + 1 CaCl2 + 0.01 Eu2O3 + 1 SiO2 | 1 Eu0.02Ca2.98SiO4Cl2 + 1.98 CO2 + 0.005 O2
10.1016/j.apsusc.2011.03.095 | The BFMO/BFZO bilayers with different thickness ra <...> order to investigate their electrical properties. | solid-state | 0.55 Bi2O3 + 0.475 Fe2O3 + 0.05 MnO2 == 1 Bi1.10(Fe0.95Mn0.05)O3 + 0.088 O2 | ['Mn0.05Fe0.95Bi1.1O3'] | 800 | 720 | 0.55 Bi2O3 + 0.475 Fe2O3 + 0.05 MnO2 | 1 Bi1.10(Fe0.95Mn0.05)O3 + 0.088 O2
10.1016/j.apsusc.2011.03.095 | The BFMO/BFZO bilayers with different thickness ra <...> order to investigate their electrical properties. | solid-state | 0.55 Bi2O3 + 0.475 Fe2O3 + 0.05 ZnO == 1 Bi1.10(Fe0.95Zn0.05)O3 + 0.062 O2 | ['Fe0.95Zn0.05Bi1.1O3'] | 800 | 720 | 0.55 Bi2O3 + 0.475 Fe2O3 + 0.05 ZnO | 1 Bi1.10(Fe0.95Zn0.05)O3 + 0.062 O2
10.1016/j.apsusc.2011.05.068 | For the deposition experiments, a pulsed laser bea <...> the same state of the target in every deposition. | solid-state | 1 VO2 + 1 WO3 == 1 VO2-WO3 | ['VWO5'] | 700 | 400 | 1 VO2 + 1 WO3 | 1 VO2-WO3
10.1016/j.apsusc.2010.09.076 | The target of cubic pervoskite Ba0.6Sr0.4TiO3 (BST <...> out using metal-insulator-metal (MIM) capacitors. | solid-state | 0.6 BaCO3 + 0.4 SrCO3 + 1 TiO2 == 1 Ba0.6Sr0.4TiO3 + 1 CO2 | ['Ba0.6Sr0.4TiO3'] | 950 |  | 0.6 BaCO3 + 0.4 SrCO3 + 1 TiO2 | 1 Ba0.6Sr0.4TiO3 + 1 CO2
10.1016/j.apsusc.2010.09.076 | The target of cubic pervoskite Ba0.6Sr0.4TiO3 (BST <...> out using metal-insulator-metal (MIM) capacitors. | solid-state | 0.75 Bi2O3 + 0.75 Nb2O5 + 1 ZnO == 1 Bi1.5Zn1.0Nb1.5O7 | ['Nb1.5ZnBi1.5O7'] | 950 |  | 0.75 Bi2O3 + 0.75 Nb2O5 + 1 ZnO | 1 Bi1.5Zn1.0Nb1.5O7
10.1016/j.apsusc.2012.04.015 | The bulk perovskite-type manganese materials La0.8 <...> ples are polished to reduce the surface roughness. | solid-state | 0.412 La2O3 + 1 MnO2 + 0.175 SrCO3 == 1 La0.825Sr0.175MnO3 + 0.175 CO2 + 0.206 O2 | ['Sr0.175La0.825MnO3'] | 1273 | 1473 | 0.412 La2O3 + 1 MnO2 + 0.175 SrCO3 | 1 La0.825Sr0.175MnO3 + 0.175 CO2 + 0.206 O2
10.1016/j.apsusc.2012.04.015 | The bulk perovskite-type manganese materials La0.8 <...> ples are polished to reduce the surface roughness. | solid-state | 0.2 CaCO3 + 0.35 La2O3 + 1 MnO2 + 0.1 SrCO3 == 1 La0.7Ca0.2Sr0.1MnO3 + 0.3 CO2 + 0.175 O2 | ['Sr0.1Ca0.2La0.7MnO3'] | 1273 | 1473 | 0.2 CaCO3 + 0.35 La2O3 + 1 MnO2 + 0.1 SrCO3 | 1 La0.7Ca0.2Sr0.1MnO3 + 0.3 CO2 + 0.175 O2
10.1016/j.apsusc.2012.04.015 | The bulk perovskite-type manganese materials La0.8 <...> ples are polished to reduce the surface roughness. | solid-state | 0.15 CaCO3 + 0.35 La2O3 + 1 MnO2 + 0.15 SrCO3 == 1 La0.7Ca0.15Sr0.15MnO3 + 0.3 CO2 + 0.175 O2 | ['Sr0.15Ca0.15La0.7MnO3'] | 1273 | 1473 | 0.15 CaCO3 + 0.35 La2O3 + 1 MnO2 + 0.15 SrCO3 | 1 La0.7Ca0.15Sr0.15MnO3 + 0.3 CO2 + 0.175 O2
10.1016/j.apsusc.2012.04.018 | In solid state reaction method, stoichiometric amo <...> ple (PSG) and further sintered at 1000 °C for 1 h. | solid-state | 6 K2CO3 + 6 TiO2 == 1 K12(TiO3)6 + 6 CO2 | ['K12Ti6O18'] | 1000 | 1000 | 6 K2CO3 + 6 TiO2 | 1 K12(TiO3)6 + 6 CO2
10.1016/j.apsusc.2012.04.018 | In solid state reaction method, stoichiometric amo <...> ple (PSG) and further sintered at 1000 °C for 1 h. | solid-state | 1 K2CO3 + 6 TiO2 == 1 K2Ti6O13 + 1 CO2 | ['K2Ti6O13'] | 1000 | 1000 | 1 K2CO3 + 6 TiO2 | 1 K2Ti6O13 + 1 CO2
10.1016/j.apsusc.2013.06.143 | Ultrathin LHO films were epitaxially grown on Si ( <...> f ∼1.2 J/cm2. The substrate temperature is 800 °C. | solid-state | 2 HfO2 + 1 La2O3 == 1 La2Hf2O7 | ['La2Hf2O7'] | 1500 |  | 2 HfO2 + 1 La2O3 | 1 La2Hf2O7
10.1016/j.apsusc.2013.05.076 | Fe doped BaSnO3 powders were prepared by solid sta <...> s were deposited on Si/SiO2/TiO2/Pt (PtSi) wafers. | solid-state | 1 BaCO3 + 1 SnO2 == 1 BaSnO3 + 1 CO2 ; target BaSnO3 with additives Fe via Fe2O3 ; target BaSnO3 with additives Fe via Fe2O3 | ['BaSnO3'] | 1300 |  | 1 BaCO3 + 1 SnO2 | 1 BaSnO3 + 1 CO2 ; target BaSnO3 with additives Fe via Fe2O3 ; target BaSnO3 with additives Fe via Fe2O3
10.1016/j.apsusc.2014.03.106 | The graphene oxide (GO) was synthesized by a modif <...> erefore the oxidation of Fe2+ to Fe3+ was avoided. | solid-state | 1 FeC2O4·2H2O + 0.5 Li2CO3 + 1 NH4H2PO4 + 0.5 O2 == 1 LiFePO4 + 2.5 CO2 + 3.5 H2O + 1 NH3 ; target LiFePO4 with additives graphene via ; target LiFePO4 with additives graphene via | ['LiFePO4'] | 750 |  | 1 FeC2O4·2H2O + 0.5 Li2CO3 + 1 NH4H2PO4 + 0.5 O2 | 1 LiFePO4 + 2.5 CO2 + 3.5 H2O + 1 NH3 ; target LiFePO4 with additives graphene via ; target LiFePO4 with additives graphene via
10.1016/j.apsusc.2013.07.155 | Magnesium titanate powders with the general formul <...> d powders were re-milled under similar conditions. | solid-state | 1 MgO + 1 TiO2 == 1 MgTiO3 | ['MgTiO3'] |  |  | 1 MgO + 1 TiO2 | 1 MgTiO3
10.1016/j.apsusc.2015.09.060 | Powders comprising (MgO)0.40(TiO2)0.41 composition <...> ceramic route was carried out at S.C. IPEE ATI S.A | solid-state | 0.4 MgO + 0.41 TiO2 == 1 (MgO)0.40(TiO2)0.41 | ['Mg0.4Ti0.41O1.22'] |  | 1000 | 0.4 MgO + 0.41 TiO2 | 1 (MgO)0.40(TiO2)0.41
10.1016/j.apsusc.2015.07.204 | Photocatalysts YVO4, BiVO4 and solid solution Bi0. <...> ad 0.3 wt% metal (oxide) (based on metal amounts). | solid-state | 0.5 Bi2O3 + 1 NH4VO3 == 1 BiVO4 + 0.5 H2O + 1 NH3 | ['VBiO4'] |  | 800 | 0.5 Bi2O3 + 1 NH4VO3 | 1 BiVO4 + 0.5 H2O + 1 NH3
10.1016/j.apsusc.2015.07.204 | Photocatalysts YVO4, BiVO4 and solid solution Bi0. <...> ad 0.3 wt% metal (oxide) (based on metal amounts). | solid-state | 0.25 Bi2O3 + 1 NH4VO3 + 0.25 Y2O3 == 1 Bi0.5Y0.5VO4 + 0.5 H2O + 1 NH3 | ['Y0.5VBi0.5O4'] |  | 800 | 0.25 Bi2O3 + 1 NH4VO3 + 0.25 Y2O3 | 1 Bi0.5Y0.5VO4 + 0.5 H2O + 1 NH3
10.1016/j.apsusc.2015.11.125 | Commercially available raw materials were used to <...> r to relax the mismatch stresses during sintering. | solid-state | 1 SiC + 1 TiB2 == 1 TiB2-SiC | ['TiB2SiC'] |  |  | 1 SiC + 1 TiB2 | 1 TiB2-SiC
10.1016/j.apsusc.2016.01.244 | Li4Ti5O12 sample was prepared by a solid-state rea <...> r atmosphere. The product was simply named as LTO. | solid-state | 2 Li2CO3 + 5 TiO2 == 1 Li4Ti5O12 + 2 CO2 | ['Li4Ti5O12'] |  |  | 2 Li2CO3 + 5 TiO2 | 1 Li4Ti5O12 + 2 CO2
10.1016/j.apsusc.2016.11.054 | Bi, Te and Se powders (Materion Ltd, USA) with pur <...> 0 °C for 10 min under uniaxial pressure of 60 MPa. | solid-state | 2 Bi + 0.3 Se + 2.7 Te == 1 Bi2Te2.7Se0.3 | ['Bi2Te2.7Se0.3'] | 350 |  | 2 Bi + 0.3 Se + 2.7 Te | 1 Bi2Te2.7Se0.3
10.1016/j.apsusc.2017.06.283 | The bare LiNi0.8Co0.1Mn0.1O2 powders were synthesi <...> oxygen atmosphere at a heating rate of 5 °C min-1. | solid-state | 1 LiOH·H2O + 1 Ni0.8Co0.1Mn0.1(OH)2 + 0.25 O2 == 1 LiNi0.8Co0.1Mn0.1O2 + 2.5 H2O | ['LiMn0.1Co0.1Ni0.8O2'] |  |  | 1 LiOH·H2O + 1 Ni0.8Co0.1Mn0.1(OH)2 + 0.25 O2 | 1 LiNi0.8Co0.1Mn0.1O2 + 2.5 H2O
10.1016/j.apsusc.2017.04.170 | The BaWO4:Eu3+ phosphor thin films were prepared o <...> rotating the substrate holder at a rate of 10 rpm. | solid-state | 1 BaCO3 + 1 WO3 == 1 BaWO4 + 1 CO2 ; target BaWO4 with additives Eu via Eu2O3 ; target BaWO4 with additives Eu via Eu2O3 | ['BaWO4'] | 1000 | 400 | 1 BaCO3 + 1 WO3 | 1 BaWO4 + 1 CO2 ; target BaWO4 with additives Eu via Eu2O3 ; target BaWO4 with additives Eu via Eu2O3
10.1016/j.apsusc.2017.09.224 | (MgO)x(TiO2)y type materials of three different co <...> emove the binder and to gain mechanical stability. | solid-state | 0.63 MgO + 0.37 TiO2 == 1 (MgO)0.63(TiO2)0.37 | ['Mg0.63Ti0.37O1.37'] |  | 1000 | 0.63 MgO + 0.37 TiO2 | 1 (MgO)0.63(TiO2)0.37
10.1016/j.apsusc.2017.09.224 | (MgO)x(TiO2)y type materials of three different co <...> emove the binder and to gain mechanical stability. | solid-state | 0.49 MgO + 0.51 TiO2 == 1 (MgO)0.49(TiO2)0.51 | ['Mg0.49Ti0.51O1.51'] |  | 1000 | 0.49 MgO + 0.51 TiO2 | 1 (MgO)0.49(TiO2)0.51
10.1016/j.apsusc.2017.09.224 | (MgO)x(TiO2)y type materials of three different co <...> emove the binder and to gain mechanical stability. | solid-state | 0.5 MgO + 0.5 TiO2 == 1 (MgO)0.50(TiO2)0.50 | ['Mg0.5Ti0.5O1.5'] |  | 1000 | 0.5 MgO + 0.5 TiO2 | 1 (MgO)0.50(TiO2)0.50
10.1016/j.cattod.2004.06.090 | Polycrystalline M2.5VMoO8 (M = Mg, Zn) powder samp <...> D-JEOL 3500) with Cu Kα radiation (λ = 1.54178 Å). | solid-state | 1 MoO3 + 0.5 V2O5 + 2.5 ZnO == 1 M2.5VMoO8; M = Zn | ['VMoZn2.5O8'] |  | 600 | 1 MoO3 + 0.5 V2O5 + 2.5 ZnO | 1 M2.5VMoO8; M = Zn
10.1016/j.cattod.2004.06.090 | Polycrystalline M2.5VMoO8 (M = Mg, Zn) powder samp <...> D-JEOL 3500) with Cu Kα radiation (λ = 1.54178 Å). | solid-state | 2.5 MgO + 1 MoO3 + 0.5 V2O5 == 1 M2.5VMoO8; M = Mg | ['Mg2.5VMoO8'] |  | 600 | 2.5 MgO + 1 MoO3 + 0.5 V2O5 | 1 M2.5VMoO8; M = Mg
10.1016/j.cattod.2009.04.025 | La0.99Sr0.01NbO4-δ was prepared by solid-state rea <...> analysed with a Zeiss DSM400 electron microscope. | solid-state | 0.495 La2O3 + 0.5 Nb2O5 + 0.003 O2 + 0.01 SrCO3 == 1 La0.99Sr0.01NbO4 + 0.01 CO2 | ['Sr0.01La0.99NbO4'] | 1500 |  | 0.495 La2O3 + 0.5 Nb2O5 + 0.003 O2 + 0.01 SrCO3 | 1 La0.99Sr0.01NbO4 + 0.01 CO2
10.1016/j.cattod.2010.05.005 | γ-Bi2MoO6 crystalline powders were used as evapor <...> ted at 550 °C for 96 h to obtain the binary oxide. | solid-state | 1 Bi2O3 + 1 MoO3 == 1 Bi2MoO6 | ['MoBi2O6'] |  |  | 1 Bi2O3 + 1 MoO3 | 1 Bi2MoO6
10.1016/j.matchar.2005.04.003 | PGO crystals were grown by the vertical Bridgman m <...> imensions: length, L = 50 mm and diameter = 25 mm. | solid-state | 3 GeO2 + 5 PbO == 1 Pb5Ge3O11 | ['Pb5Ge3O11'] |  | 650 | 3 GeO2 + 5 PbO | 1 Pb5Ge3O11
10.1016/j.cattod.2015.04.025 | SFMO powder was prepared by a solid-state reaction <...> ctrolyte materials have been described elsewhere . | solid-state | 0.7 Fe2O3 + 0.6 MoO3 + 0.05 O2 + 2 SrCO3 == 1 Sr2Fe1.4Mo0.6O6 + 2 CO2 | ['Sr2Mo0.6Fe1.4O6'] |  | 1173 | 0.7 Fe2O3 + 0.6 MoO3 + 0.05 O2 + 2 SrCO3 | 1 Sr2Fe1.4Mo0.6O6 + 2 CO2
10.1016/j.matchar.2008.08.002 | Starting powders of CeO2 (99%+, Merck, Darmstadt, <...> amples obtained in this way were single phase CGO. | solid-state | 0.9 CeO2 + 0.05 Gd2O3 == 1 Ce0.9Gd0.1O1.95 | ['Gd0.1Ce0.9O1.95'] | 1585 | 1350 | 0.9 CeO2 + 0.05 Gd2O3 | 1 Ce0.9Gd0.1O1.95
10.1016/j.matchar.2010.05.001 | The polycrystalline samples of Sr(Fe2/3W1/3)O3 wer <...> -20) was used for all the electrical measurements. | solid-state | 0.334 Fe2O3 + 1 SrCO3 + 0.333 WO3 == 1 Sr(Fe2/3W1/3)O3 + 1 CO2 | ['SrW0.333Fe0.667O3'] |  |  | 0.334 Fe2O3 + 1 SrCO3 + 0.333 WO3 | 1 Sr(Fe2/3W1/3)O3 + 1 CO2
10.1016/j.matchar.2011.10.013 | Dicalcium silicate was obtained by solid state rea <...> ined material was ground and characterized by XRD. | solid-state | 2 CaCO3 + 1 SiO2 == 1 Ca2SiO4 + 2 CO2 | ['Ca2SiO4'] |  |  | 2 CaCO3 + 1 SiO2 | 1 Ca2SiO4 + 2 CO2
10.1016/j.matchar.2015.05.005 | In this study, we use NaMn2O4 as the nominal compo <...> 0 program using the Rietveld refinement technique. | solid-state | 2 MnO2 + 0.5 Na2O2 == 1 NaMn2O4 + 0.5 O2 | ['NaMn2O4'] | 900 |  | 2 MnO2 + 0.5 Na2O2 | 1 NaMn2O4 + 0.5 O2
10.1016/j.matchar.2017.03.031 | In order to synthesize the perovskite with composi <...> e pellet was measured by liquid absorption method. | solid-state | 6 SrCO3 + 1 Ta2O5 == 1 Sr4(Sr2Ta2)O11 + 6 CO2 | ['Sr6Ta2O11'] | 1200 |  | 6 SrCO3 + 1 Ta2O5 | 1 Sr4(Sr2Ta2)O11 + 6 CO2
10.1016/j.matchar.2015.11.016 | Ba4.2Nd9.2Ti18O54 ceramics were synthesized by sol <...> and cooled to 1100 °C at cooling rate of 100 °C/h. | solid-state | 4.2 BaCO3 + 4.6 Nd2O3 + 18 TiO2 == 1 Ba4.2Nd9.2Ti18O54 + 4.2 CO2 | ['Ba4.2Nd9.2Ti18O54'] | 1320 | 1150 | 4.2 BaCO3 + 4.6 Nd2O3 + 18 TiO2 | 1 Ba4.2Nd9.2Ti18O54 + 4.2 CO2
10.1016/j.vibspec.2013.01.010 | BiMn2O5 ceramic samples were synthesized by solid- <...> diamond paste prior to spectroscopic measurements. | solid-state | 0.5 Bi2O3 + 2 MnO2 == 1 BiMn2O5 + 0.25 O2 | ['Mn2BiO5'] | 1000 |  | 0.5 Bi2O3 + 2 MnO2 | 1 BiMn2O5 + 0.25 O2
10.1016/j.biortech.2007.08.009 | Commercial edible-grade rapeseed oil was purchased <...> in dry boxes and examined for further experiments. | solid-state | 1 CaCO3 + 1 TiO2 == 1 CaTiO3 + 1 CO2 | ['CaTiO3'] |  | 1050 | 1 CaCO3 + 1 TiO2 | 1 CaTiO3 + 1 CO2
10.1016/j.biortech.2007.08.009 | Commercial edible-grade rapeseed oil was purchased <...> in dry boxes and examined for further experiments. | solid-state | 2 CaCO3 + 1 Fe2O3 == 1 Ca2Fe2O5 + 2 CO2 | ['Ca2Fe2O5'] |  | 1050 | 2 CaCO3 + 1 Fe2O3 | 1 Ca2Fe2O5 + 2 CO2
10.1016/j.apcata.2006.03.034 | The YBCO samples were prepared by the common solid <...> anes before and after the POM reaction experiment. | solid-state | 2 BaCO3 + 3 CuO + 0.25 O2 + 0.5 Y2O3 == 1 YBa2Cu3O7 + 2 CO2 | ['Ba2YCu3O7'] |  |  | 2 BaCO3 + 3 CuO + 0.25 O2 + 0.5 Y2O3 | 1 YBa2Cu3O7 + 2 CO2
10.1016/j.apcata.2007.02.023 | The Pb3Nb2O8 and Pb3Nb4O13 photocatalysts were pre <...> t 1123 K, respectively, for Pb3Nb2O8 or Pb3Nb4O13. | solid-state | 1 Nb2O5 + 3 PbO == 1 Pb3Nb2O8 | ['Nb2Pb3O8'] | 1123 |  | 1 Nb2O5 + 3 PbO | 1 Pb3Nb2O8
10.1016/j.apcata.2007.02.023 | The Pb3Nb2O8 and Pb3Nb4O13 photocatalysts were pre <...> t 1123 K, respectively, for Pb3Nb2O8 or Pb3Nb4O13. | solid-state | 2 Nb2O5 + 3 PbO == 1 Pb3Nb4O13 | ['Nb4Pb3O13'] | 1123 |  | 2 Nb2O5 + 3 PbO | 1 Pb3Nb4O13
10.1016/S0969-806X(03)00228-7 | The ceramic powder for making BT ceramics was prep <...> ns using PATFIT program (Kirkegaard et al., 1989). | solid-state | 1 BaCO3 + 1 TiO2 == 1 BaTiO3 + 1 CO2 | ['BaTiO3'] |  |  | 1 BaCO3 + 1 TiO2 | 1 BaTiO3 + 1 CO2
10.1016/j.radphyschem.2013.05.026 | The BaTi0.975Sn0.025O3 powders were synthesized by <...> observed by using Harshaw TLD Reader (model 3500). | solid-state | 1 BaCO3 + 0.025 SnO2 + 0.975 TiO2 == 1 BaTi0.975Sn0.025O3 + 1 CO2 | ['BaTi0.975Sn0.025O3'] | 1350 | 1050 | 1 BaCO3 + 0.025 SnO2 + 0.975 TiO2 | 1 BaTi0.975Sn0.025O3 + 1 CO2
10.1016/j.msec.2008.07.031 | EuNbO4 crystalline powder was prepared by a solid <...> heated in a platinum crucible at 1200 °C, for 1 h. | solid-state | 0.5 Eu2O3 + 0.5 Nb2O5 == 1 EuNbO4 | ['EuNbO4'] |  |  | 0.5 Eu2O3 + 0.5 Nb2O5 | 1 EuNbO4
10.1016/j.apradiso.2015.02.019 | Our powder samples of CaSnO3:Er3+, Nd3+, Sm3+ were <...> l rare elements in the batch are chosen as 1 mol%. | solid-state | 1 CaCO3 + 1 SnO2 == 1 CaSnO3 + 1 CO2 ; target CaSnO3 with additives Er via Er2O3 ; target CaSnO3 with additives Er via Er2O3 | ['CaSnO3'] |  | 1200 | 1 CaCO3 + 1 SnO2 | 1 CaSnO3 + 1 CO2 ; target CaSnO3 with additives Er via Er2O3 ; target CaSnO3 with additives Er via Er2O3
10.1016/j.radmeas.2013.01.038 | YNbO4:Eu3+ (1 at%) sample was synthesized using a <...> ation due to the increased diffusion coefficients. | solid-state | 0.5 Nb2O5 + 0.5 Y2O3 == 1 YNbO4 ; target YNbO4 with additives Eu via Eu2O3 ; target YNbO4 with additives Eu via Eu2O3 | ['YNbO4'] | 1300 |  | 0.5 Nb2O5 + 0.5 Y2O3 | 1 YNbO4 ; target YNbO4 with additives Eu via Eu2O3 ; target YNbO4 with additives Eu via Eu2O3
10.1016/j.radmeas.2013.03.026 | All the Ce3+ and Tb3+ doped Na3YSi2O7 were synthes <...> tered well before they were measured and analyzed. | solid-state | 1.5 Na2CO3 + 2 SiO2 + 0.5 Y2O3 == 1 Na3YSi2O7 + 1.5 CO2 ; target Na3YSi2O7 with additives Ce, Tb via CeO2, Tb4O7 ; target Na3YSi2O7 with additives Ce, Tb via CeO2, Tb4O7 | ['Na3YSi2O7'] |  |  | 1.5 Na2CO3 + 2 SiO2 + 0.5 Y2O3 | 1 Na3YSi2O7 + 1.5 CO2 ; target Na3YSi2O7 with additives Ce, Tb via CeO2, Tb4O7 ; target Na3YSi2O7 with additives Ce, Tb via CeO2, Tb4O7
10.1016/j.ultsonch.2010.07.017 | The highly sensitive ML material europium-holmium <...> film was uniform with a thickness of about 100 μm. | solid-state | 1 Al2O3 + 1 SrCO3 == 1 SrAl2O4 + 1 CO2 ; target SrAl2O4 with additives Eu via Eu(NO3)3·2H2O ; target SrAl2O4 with additives Eu via Eu(NO3)3·2H2O | ['SrAl2O4'] | 1300 | 900 | 1 Al2O3 + 1 SrCO3 | 1 SrAl2O4 + 1 CO2 ; target SrAl2O4 with additives Eu via Eu(NO3)3·2H2O ; target SrAl2O4 with additives Eu via Eu(NO3)3·2H2O
10.1016/j.applthermaleng.2012.07.046 | A series of samples La0.7Ca0.3-xSrxMnO3 (x = 0.1, <...> nto discs with 25 mm in diameter and 0.4 mm thick. | solid-state | 0.412 La2O3 + 1 MnO2 + 0.175 SrCO3 == 1 La0.825Sr0.175MnO3 + 0.175 CO2 + 0.206 O2 | ['Sr0.175La0.825MnO3'] | 1723 |  | 0.412 La2O3 + 1 MnO2 + 0.175 SrCO3 | 1 La0.825Sr0.175MnO3 + 0.175 CO2 + 0.206 O2
10.1016/S0038-1098(02)00162-X | A dense ceramic target of Ba(Zr0.1Ti0.9)O3 was pre <...> resis was confirmed by Radiant Technologies RT66A. | solid-state | 1 BaCO3 + 0.9 TiO2 + 0.1 ZrO2 == 1 Ba(Zr0.1Ti0.9)O3 + 1 CO2 | ['BaZr0.1Ti0.9O3'] | 1360 | 1300 | 1 BaCO3 + 0.9 TiO2 + 0.1 ZrO2 | 1 Ba(Zr0.1Ti0.9)O3 + 1 CO2
10.1016/S0038-1098(02)00705-6 | High purity powders of La2O3, CaO, and MnCO3 were <...> a Quantum Design PPMS system at a field of 100 Oe. | solid-state | 0.33 CaO + 0.335 La2O3 + 1 MnCO3 + 0.332 O2 == 1 La0.67Ca0.33MnO3 + 1 CO2 | ['Ca0.33La0.67MnO3'] | 1500 |  | 0.33 CaO + 0.335 La2O3 + 1 MnCO3 + 0.332 O2 | 1 La0.67Ca0.33MnO3 + 1 CO2
10.1016/S0038-1098(02)00816-5 | The (Bi1/2Na1/2)0.94Ba0.06TiO3 composition were pr <...> ared and treated by following the same processing. | solid-state | 0.06 BaCO3 + 0.235 Bi2O3 + 0.235 Na2CO3 + 1 TiO2 == 1 (Bi1/2Na1/2)0.94Ba0.06TiO3 + 0.295 CO2 | ['Na0.47Ba0.06TiBi0.47O3'] | 1200 |  | 0.06 BaCO3 + 0.235 Bi2O3 + 0.235 Na2CO3 + 1 TiO2 | 1 (Bi1/2Na1/2)0.94Ba0.06TiO3 + 0.295 CO2
10.1016/j.ssc.2004.03.002 | Ceramic sample of Y0.85Ca0.15Ba2Cu3O7-δ was prepar <...> oxygen content was estimated from the weight loss. | solid-state | 2 BaCO3 + 0.15 CaCO3 + 3 CuO + 0.288 O2 + 0.425 Y2O3 == 1 Y0.85Ca0.15Ba2Cu3O7 + 2.15 CO2 | ['Ba2Ca0.15Y0.85Cu3O7'] |  | 930 | 2 BaCO3 + 0.15 CaCO3 + 3 CuO + 0.288 O2 + 0.425 Y2O3 | 1 Y0.85Ca0.15Ba2Cu3O7 + 2.15 CO2
10.1016/j.ssc.2004.08.030 | The ferroelectric ceramic samples of nominal compo <...> associated to a lower sintering time in our study. | solid-state | 0.2 BaCO3 + 0.234 Nb2O5 + 0.8 PbO + 0.3 TiO2 + 0.233 ZnO == 1 (Pb0.8Ba0.2)((Zn1/3Nb2/3)0.7Ti0.3)O3 + 0.2 CO2 | ['Ba0.2Ti0.3Nb0.467Zn0.233Pb0.8O3'] |  | 900 | 0.2 BaCO3 + 0.234 Nb2O5 + 0.8 PbO + 0.3 TiO2 + 0.233 ZnO | 1 (Pb0.8Ba0.2)((Zn1/3Nb2/3)0.7Ti0.3)O3 + 0.2 CO2
10.1016/j.ssc.2005.09.002 | Polycrystalline bulk samples of (ZnO)0.98(MnO2)0.0 <...> y employing a vibrating sample magnetometer (VSM). | solid-state | 0.02 MnO2 + 0.98 ZnO == 1 (ZnO)0.98(MnO2)0.02 | ['Mn0.02Zn0.98O1.02'] |  | 400 | 0.02 MnO2 + 0.98 ZnO | 1 (ZnO)0.98(MnO2)0.02
10.1016/j.ssc.2005.09.035 | Polycrystalline SrLaCoO4 were prepared by a solid- <...> for 3 h. Silver paste was used as the electrodes. | solid-state | 0.5 Co2O3 + 0.5 La2O3 + 1 SrCO3 == 1 SrLaCoO4 + 1 CO2 | ['SrLaCoO4'] | 1250 | 1100 | 0.5 Co2O3 + 0.5 La2O3 + 1 SrCO3 | 1 SrLaCoO4 + 1 CO2
10.1016/j.ssc.2005.10.002 | Li-doped ZnO ceramics with nominal composition Zn0 <...> sor controlled by a TMS 94 temperature controller. | solid-state | 0.1 Li2CO3 + 0.05 O2 + 0.8 ZnO == 1 Zn0.8Li0.2O + 0.1 CO2 | ['Li0.2Zn0.8O'] |  |  | 0.1 Li2CO3 + 0.05 O2 + 0.8 ZnO | 1 Zn0.8Li0.2O + 0.1 CO2
10.1016/j.ssc.2006.02.005 | Six different types of BiFeO3 ceramic samples, den <...> the sintering time was prolonged from 5 to 40 min. | solid-state | 0.5 Bi2O3 + 0.5 Fe2O3 == 1 BiFeO3 | ['FeBiO3'] | 855 |  | 0.5 Bi2O3 + 0.5 Fe2O3 | 1 BiFeO3
10.1016/j.ssc.2006.06.019 | Potassium lanthanum bismuth tantalate, K0.5La0.5Bi <...> ve density of the pellet was determined to be 95%. | solid-state | 1 Bi2O3 + 0.25 K2CO3 + 0.25 La2O3 + 1 Ta2O5 == 1 K0.5La0.5Bi2Ta2O9 + 0.25 CO2 | ['K0.5La0.5Ta2Bi2O9'] | 1150 | 900 | 1 Bi2O3 + 0.25 K2CO3 + 0.25 La2O3 + 1 Ta2O5 | 1 K0.5La0.5Bi2Ta2O9 + 0.25 CO2
10.1016/j.ssc.2006.03.018 | BaTiO3 and Ba(Ti0.7Hf0.3)O3 ceramics were prepared <...> y to room temperature while furnace power was off. | solid-state | 1 BaCO3 + 1 TiO2 == 1 BaTiO3 + 1 CO2 | ['BaTiO3'] | 1250 | 1100 | 1 BaCO3 + 1 TiO2 | 1 BaTiO3 + 1 CO2
10.1016/j.ssc.2006.03.018 | BaTiO3 and Ba(Ti0.7Hf0.3)O3 ceramics were prepared <...> y to room temperature while furnace power was off. | solid-state | 1 BaCO3 + 0.3 HfO2 + 0.7 TiO2 == 1 Ba(Ti0.7Hf0.3)O3 + 1 CO2 | ['BaHf0.3Ti0.7O3'] | 1250 | 1100 | 1 BaCO3 + 0.3 HfO2 + 0.7 TiO2 | 1 Ba(Ti0.7Hf0.3)O3 + 1 CO2
10.1016/j.ssc.2006.08.007 | The manganese modified CBT ceramics were prepared <...> g Electron Microscopy (SEM) of fractural surfaces. | solid-state | 2 Bi2O3 + 1 CaCO3 + 4 TiO2 == 1 CaBi4Ti4O15 + 1 CO2 | ['CaTi4Bi4O15'] |  | 900 | 2 Bi2O3 + 1 CaCO3 + 4 TiO2 | 1 CaBi4Ti4O15 + 1 CO2
10.1016/j.ssc.2006.05.015 | Reagent-grade powders of CaCO3, CuO and TiO2 with <...> in the range from 1000 to 1150 °C in air for 3 h. | solid-state | 1 CaCO3 + 3 CuO + 4 TiO2 == 1 CaCu3Ti4O12 + 1 CO2 | ['CaTi4Cu3O12'] |  | 1000 | 1 CaCO3 + 3 CuO + 4 TiO2 | 1 CaCu3Ti4O12 + 1 CO2
10.1016/j.ssc.2006.09.021 | La2/3Ca1/3MnO3 (LCMO):Ag composites were synthesiz <...> sing a Leo 440 (Oxford Microscopy: UK) instrument. | solid-state | 0.333 CaCO3 + 0.334 La2O3 + 0.5 Mn2O3 + 0.083 O2 == 1 La2/3Ca1/3MnO3 + 0.333 CO2 | ['Ca0.333La0.667MnO3'] |  | 1200 | 0.333 CaCO3 + 0.334 La2O3 + 0.5 Mn2O3 + 0.083 O2 | 1 La2/3Ca1/3MnO3 + 0.333 CO2
10.1016/j.ssc.2007.03.028 | Polycrystalline sample of La3/2Bi3/2Fe5O12 was pre <...> ity silver paste and then dried for 2 h at 150 °C. | solid-state | 0.75 Bi2O3 + 2.5 Fe2O3 + 0.75 La2O3 == 1 La3/2Bi3/2Fe5O12 | ['La1.5Fe5Bi1.5O12'] | 960 | 920 | 0.75 Bi2O3 + 2.5 Fe2O3 + 0.75 La2O3 | 1 La3/2Bi3/2Fe5O12
10.1016/j.ssc.2007.01.007 | The solid state reaction method was used to prepar <...> e 4.3 g/cm3, about 95% of the theoretical [30,32]. | solid-state | 0.25 K2CO3 + 0.25 Na2CO3 + 0.5 Nb2O5 == 1 (K0.5Na0.5)NbO3 + 0.5 CO2 | ['K0.5Na0.5NbO3'] |  | 850 | 0.25 K2CO3 + 0.25 Na2CO3 + 0.5 Nb2O5 | 1 (K0.5Na0.5)NbO3 + 0.5 CO2
10.1016/j.ssc.2008.06.032 | The polycrystalline sample of the compound, Gd3Ba2 <...> ive x-ray (EDX) analysis confirms the composition. | solid-state | 2 BaCO3 + 2 CuO + 1.5 Gd2O3 + 2 MnO2 == 1 Gd3Ba2Mn2Cu2O12 + 2 CO2 + 0.25 O2 | ['Ba2Gd3Mn2Cu2O12'] | 1100 | 1000 | 2 BaCO3 + 2 CuO + 1.5 Gd2O3 + 2 MnO2 | 1 Gd3Ba2Mn2Cu2O12 + 2 CO2 + 0.25 O2
10.1016/j.ssc.2007.11.013 | Polycrystalline La0.50Ca0.50MnO3 sample was prepar <...> step size of 0.02° and counting time of 3 s/step. | solid-state | 0.5 CaCO3 + 0.25 La2O3 + 0.5 Mn2O3 + 0.125 O2 == 1 La0.50Ca0.50MnO3 + 0.5 CO2 | ['Ca0.5La0.5MnO3'] | 1275 | 1200 | 0.5 CaCO3 + 0.25 La2O3 + 0.5 Mn2O3 + 0.125 O2 | 1 La0.50Ca0.50MnO3 + 0.5 CO2
10.1016/j.ssc.2007.11.024 | La1.85Sr0.15CuO4 samples were prepared by a cerami <...> ples were cooled to room temperature in a furnace. | solid-state | 1 CuO + 0.925 La2O3 + 0.037 O2 + 0.15 SrCO3 == 1 La1.85Sr0.15CuO4 + 0.15 CO2 | ['Sr0.15La1.85CuO4'] | 1050 | 950 | 1 CuO + 0.925 La2O3 + 0.037 O2 + 0.15 SrCO3 | 1 La1.85Sr0.15CuO4 + 0.15 CO2
10.1016/j.ssc.2008.07.008 | Polycrystalline BaBi4Ti3Fe0.5Nb0.5O15 (BBTFN) powd <...> rature density ∼0.86 gm/cm3) as the liquid medium. | solid-state | 1 BaCO3 + 2 Bi2O3 + 0.25 Fe2O3 + 0.25 Nb2O5 + 3 TiO2 == 1 BaBi4Ti3Fe0.5Nb0.5O15 + 1 CO2 | ['BaTi3Nb0.5Fe0.5Bi4O15'] |  | 1273 | 1 BaCO3 + 2 Bi2O3 + 0.25 Fe2O3 + 0.25 Nb2O5 + 3 TiO2 | 1 BaBi4Ti3Fe0.5Nb0.5O15 + 1 CO2
10.1016/j.ssc.2008.02.018 | We have synthesized nominal composition of the typ <...> the sintered pellets were characterized using SEM. | solid-state | 1 BaCO3 + 1 TiO2 == 1 BaTiO3 + 1 CO2 ; target BaTiO3 with additives La, Ga via Ga2O3, La2O3 ; target BaTiO3 with additives La, Ga via Ga2O3, La2O3 | ['BaTiO3'] | 1350 | 1100 | 1 BaCO3 + 1 TiO2 | 1 BaTiO3 + 1 CO2 ; target BaTiO3 with additives La, Ga via Ga2O3, La2O3 ; target BaTiO3 with additives La, Ga via Ga2O3, La2O3
10.1016/j.ssc.2008.06.021 | Ceramic samples were synthesized using the convent <...> ectively) were sintered at 1350 °C for 4 h in air. | solid-state | 0.6 BaTiO3 + 0.4 SrTiO3 == 1 Ba0.6Sr0.4TiO3 | ['Ba0.6Sr0.4TiO3'] | 1350 |  | 0.6 BaTiO3 + 0.4 SrTiO3 | 1 Ba0.6Sr0.4TiO3
10.1016/j.ssc.2008.06.021 | Ceramic samples were synthesized using the convent <...> ectively) were sintered at 1350 °C for 4 h in air. | solid-state | 0.7 MgO + 1 TiO2 + 0.3 ZnO == 1 Mg0.7Zn0.3TiO3 | ['Mg0.7TiZn0.3O3'] | 1350 |  | 0.7 MgO + 1 TiO2 + 0.3 ZnO | 1 Mg0.7Zn0.3TiO3
10.1016/j.ssc.2008.02.004 | Polycrystalline Bi4Ti2Fe0.5Nb0.5O12 powders were s <...> ature density ∼ 0.86 gm/cm3) as the liquid medium. | solid-state | 2 Bi2O3 + 0.25 Fe2O3 + 0.25 Nb2O5 + 2 TiO2 == 1 Bi4Ti2Fe0.5Nb0.5O12 | ['Ti2Nb0.5Fe0.5Bi4O12'] |  | 860 | 2 Bi2O3 + 0.25 Fe2O3 + 0.25 Nb2O5 + 2 TiO2 | 1 Bi4Ti2Fe0.5Nb0.5O12
10.1016/j.ssc.2009.06.041 | Na0.47K0.47Li0.06NbO3 ceramics were prepared by th <...> he pellets were measured by the Archimedes method. | solid-state | 0.235 K2CO3 + 0.03 Li2CO3 + 0.235 Na2CO3 + 0.5 Nb2O5 == 1 Na0.47K0.47Li0.06NbO3 + 0.5 CO2 | ['K0.47Na0.47Li0.06NbO3'] |  | 850 | 0.235 K2CO3 + 0.03 Li2CO3 + 0.235 Na2CO3 + 0.5 Nb2O5 | 1 Na0.47K0.47Li0.06NbO3 + 0.5 CO2
10.1016/j.ssc.2009.08.005 | Ceramics Ba(Ti0.85Sn0.15)O3 and Ba(Ti0.75Sn0.25)O3 <...> en temperatures of 1573 K and 1623 K for 2 to 3 h. | solid-state | 1 BaCO3 + 0.15 SnO2 + 0.85 TiO2 == 1 Ba(Ti0.85Sn0.15)O3 + 1 CO2 | ['BaTi0.85Sn0.15O3'] |  |  | 1 BaCO3 + 0.15 SnO2 + 0.85 TiO2 | 1 Ba(Ti0.85Sn0.15)O3 + 1 CO2
10.1016/j.ssc.2009.08.005 | Ceramics Ba(Ti0.85Sn0.15)O3 and Ba(Ti0.75Sn0.25)O3 <...> en temperatures of 1573 K and 1623 K for 2 to 3 h. | solid-state | 1 BaCO3 + 0.25 SnO2 + 0.75 TiO2 == 1 Ba(Ti0.75Sn0.25)O3 + 1 CO2 | ['BaTi0.75Sn0.25O3'] |  |  | 1 BaCO3 + 0.25 SnO2 + 0.75 TiO2 | 1 Ba(Ti0.75Sn0.25)O3 + 1 CO2
10.1016/j.ssc.2009.08.005 | Ceramics Ba(Ti0.85Sn0.15)O3 and Ba(Ti0.75Sn0.25)O3 <...> en temperatures of 1573 K and 1623 K for 2 to 3 h. | solid-state | 1 BaCO3 + 1 TiO2 == 1 BaTiO3 + 1 CO2 | ['BaTiO3'] |  |  | 1 BaCO3 + 1 TiO2 | 1 BaTiO3 + 1 CO2
10.1016/j.ssc.2009.08.016 | The Sr1-xCuxBi2Nb2O9 samples (with x equal to 0.0, <...> an alumina crucible, followed by furnace cooling. | solid-state | 1 Bi2O3 + 1 Nb2O5 + 1 SrCO3 == 1 SrBi2Nb2O9 + 1 CO2 | ['SrNb2Bi2O9'] |  |  | 1 Bi2O3 + 1 Nb2O5 + 1 SrCO3 | 1 SrBi2Nb2O9 + 1 CO2
10.1016/j.ssc.2008.12.013 | A solid state double sintering method was employed <...> obtained output signal i.e., voltage was measured. | solid-state | 1 BaFe12O19 + 1 BaTiO3 == 1 BaTiO3-BaFe12O19 | ['Ba2TiFe12O22'] | 1300 |  | 1 BaFe12O19 + 1 BaTiO3 | 1 BaTiO3-BaFe12O19
10.1016/j.ssc.2009.02.028 | La2NiMnO6 ceramics were prepared via a solid state <...> llets were 1.5 mm in height and 10 mm in diameter. | solid-state | 1 La2O3 + 0.5 Mn2O3 + 1 NiO + 0.25 O2 == 1 La2NiMnO6 | ['La2MnNiO6'] |  |  | 1 La2O3 + 0.5 Mn2O3 + 1 NiO + 0.25 O2 | 1 La2NiMnO6
10.1016/j.ssc.2009.03.003 | Polycrystalline samples of BiFeO3 and Bi0.7A0.3FeO <...> SM with an electromagnet (Lakeshore-model: 74034). | solid-state | 0.5 Bi2O3 + 0.5 Fe2O3 == 1 BiFeO3 | ['FeBiO3'] |  |  | 0.5 Bi2O3 + 0.5 Fe2O3 | 1 BiFeO3
10.1016/j.ssc.2009.03.003 | Polycrystalline samples of BiFeO3 and Bi0.7A0.3FeO <...> SM with an electromagnet (Lakeshore-model: 74034). | solid-state | 0.3 BaCO3 + 0.35 Bi2O3 + 0.5 Fe2O3 + 0.075 O2 == 1 Bi0.7A0.3FeO3 + 0.3 CO2; A = Ba | ['Ba0.3FeBi0.7O3'] |  |  | 0.3 BaCO3 + 0.35 Bi2O3 + 0.5 Fe2O3 + 0.075 O2 | 1 Bi0.7A0.3FeO3 + 0.3 CO2; A = Ba
10.1016/j.ssc.2009.03.003 | Polycrystalline samples of BiFeO3 and Bi0.7A0.3FeO <...> SM with an electromagnet (Lakeshore-model: 74034). | solid-state | 0.35 Bi2O3 + 0.5 Fe2O3 + 0.075 O2 + 0.3 SrCO3 == 1 Bi0.7A0.3FeO3 + 0.3 CO2; A = Sr | ['Sr0.3FeBi0.7O3'] |  |  | 0.35 Bi2O3 + 0.5 Fe2O3 + 0.075 O2 + 0.3 SrCO3 | 1 Bi0.7A0.3FeO3 + 0.3 CO2; A = Sr
10.1016/j.ssc.2009.01.001 | The CLST specimens were synthesized by conventiona <...> hed and co-fired with silver slurry as electrodes. | solid-state | 16 CaCO3 + 9 Li2CO3 + 12 Sm2O3 + 63 TiO2 == 1 16CaO-9Li2O-12Sm2O3-63TiO2 + 25 CO2 | ['Li18Ca16Sm24Ti63O187'] | 950 |  | 16 CaCO3 + 9 Li2CO3 + 12 Sm2O3 + 63 TiO2 | 1 16CaO-9Li2O-12Sm2O3-63TiO2 + 25 CO2
10.1016/j.ssc.2010.05.029 | La2NiMnO6 ceramics were prepared by a solid state <...> ets were 1.5 mm in height and 8.21 mm in diameter. | solid-state | 1 La2O3 + 0.5 Mn2O3 + 1 NiO + 0.25 O2 == 1 La2NiMnO6 | ['La2MnNiO6'] | 1400 |  | 1 La2O3 + 0.5 Mn2O3 + 1 NiO + 0.25 O2 | 1 La2NiMnO6
10.1016/j.ssc.2010.07.011 | Nd1.75Sr0.25NiO4 powders were prepared by a solid- <...> n, and the silver paste was adopted as electrodes. | solid-state | 0.875 Nd2O3 + 1 NiO + 0.062 O2 + 0.25 SrCO3 == 1 Nd1.75Sr0.25NiO4 + 0.25 CO2 | ['Sr0.25Nd1.75NiO4'] | 1425 | 1200 | 0.875 Nd2O3 + 1 NiO + 0.062 O2 + 0.25 SrCO3 | 1 Nd1.75Sr0.25NiO4 + 0.25 CO2
10.1016/j.ssc.2009.10.038 | A polycrystalline sample of Bi0.1La0.5Ca0.4MnO3 (B <...> and sintered in air for 20 h at 1273 K and 1373 K. | solid-state | 0.05 Bi2O3 + 0.4 CaCO3 + 0.25 La2O3 + 1 MnO2 == 1 Bi0.1La0.5Ca0.4MnO3 + 0.4 CO2 + 0.15 O2 | ['Ca0.4La0.5MnBi0.1O3'] | 1373 |  | 0.05 Bi2O3 + 0.4 CaCO3 + 0.25 La2O3 + 1 MnO2 | 1 Bi0.1La0.5Ca0.4MnO3 + 0.4 CO2 + 0.15 O2
10.1016/j.ssc.2009.10.011 | Polycrystalline samples of substituted barium ferr <...> etwork analyzer (VNA) in frequency range 8-12 GHz. | solid-state | 1 BaCO3 + 6 Fe2O3 == 1 BaFe12O19 + 1 CO2 | ['BaFe12O19'] |  | 1000 | 1 BaCO3 + 6 Fe2O3 | 1 BaFe12O19 + 1 CO2
10.1016/j.ssc.2009.10.002 | In the present study Na1-xKxNbO3 pellet samples we <...> e from 10 KHz to 1 MHz, at different temperatures. | solid-state | 0.5 Na2CO3 + 0.5 Nb2O5 == 1 NaNbO3 + 0.5 CO2 | ['NaNbO3'] | 1110 |  | 0.5 Na2CO3 + 0.5 Nb2O5 | 1 NaNbO3 + 0.5 CO2
10.1016/j.ssc.2010.04.006 | LAFO was prepared in the conventional solid state <...> or 6 h to prepare the single phase solid solution. | solid-state | 0.25 Al2O3 + 0.5 Fe2O3 + 0.25 La2O3 == 1 La0.5Al0.5FeO3 | ['La0.5FeAl0.5O3'] |  |  | 0.25 Al2O3 + 0.5 Fe2O3 + 0.25 La2O3 | 1 La0.5Al0.5FeO3
10.1016/j.ssc.2010.03.018 | Stoichiometric amounts of TiO2 and Co2O3 powders ( <...> ts were carried out as a function of storage time. | solid-state | 0.025 Co2O3 + 0.012 O2 + 0.95 TiO2 == 1 Ti0.95Co0.05O2 | ['Ti0.95Co0.05O2'] | 500 |  | 0.025 Co2O3 + 0.012 O2 + 0.95 TiO2 | 1 Ti0.95Co0.05O2
10.1016/j.ssc.2009.11.047 | The polycrystalline La0.5Sr0.5MnO3 was prepared by <...> gen, and oxygen at 1000 °C for 12 h, respectively. | solid-state | 0.25 La2O3 + 1 MnO2 + 0.5 SrCO3 == 1 La0.5Sr0.5MnO3 + 0.5 CO2 + 0.125 O2 | ['Sr0.5La0.5MnO3'] | 1400 |  | 0.25 La2O3 + 1 MnO2 + 0.5 SrCO3 | 1 La0.5Sr0.5MnO3 + 0.5 CO2 + 0.125 O2
10.1016/j.ssc.2011.08.009 | Europium molybdate was prepared by conventional so <...> aste, 13 mm in diameter and 1-1.5 mm in thickness. | solid-state | 1 Eu2O3 + 3 MoO3 == 1 Eu2(MoO4)3 | ['Eu2Mo3O12'] | 1073 |  | 1 Eu2O3 + 3 MoO3 | 1 Eu2(MoO4)3
10.1016/j.ssc.2011.08.035 | A polycrystalline sample of IMFO, (In0.94Mn0.03Fe0 <...> a θ-2θ scan, in which Cu-Kα X-rays were employed. | solid-state | 0.03 Fe2O3 + 0.94 In2O3 + 0.03 Mn2O3 == 1 (In0.94Mn0.03Fe0.03)2O3 | ['Mn0.06Fe0.06In1.88O3'] | 1423 |  | 0.03 Fe2O3 + 0.94 In2O3 + 0.03 Mn2O3 | 1 (In0.94Mn0.03Fe0.03)2O3
10.1016/j.ssc.2011.06.012 | CCTO polycrystalline bulk samples were prepared by <...> % O2 proportion with a total flux of the 100 sccm. | solid-state | 1 CaCO3 + 3 CuO + 4 TiO2 == 1 CaCu3Ti4O12 + 1 CO2 | ['CaTi4Cu3O12'] | 1373 |  | 1 CaCO3 + 3 CuO + 4 TiO2 | 1 CaCu3Ti4O12 + 1 CO2
10.1016/j.ssc.2011.04.008 | Powder of ferrite bulk samples with nominal compos <...> s done in the furnace at the same rate of heating. | solid-state | 0.4 CuO + 1 Fe2O3 + 0.6 ZnO == 1 Zn0.6Cu0.4Fe2O4 | ['Fe2Cu0.4Zn0.6O4'] | 1100 |  | 0.4 CuO + 1 Fe2O3 + 0.6 ZnO | 1 Zn0.6Cu0.4Fe2O4
10.1016/j.ssc.2011.01.015 | The polycrystalline sample of La0.57Nd0.1Pb0.33Mn0 <...> to keep the structure at an annealed temperature. | solid-state | 0.285 La2O3 + 0.8 MnO2 + 0.05 Nd2O3 + 0.33 PbCO3 + 0.2 TiO2 == 1 La0.57Nd0.1Pb0.33Mn0.8Ti0.2O3 + 0.33 CO2 + 0.168 O2 | ['Nd0.1La0.57Ti0.2Mn0.8Pb0.33O3'] | 1400 |  | 0.285 La2O3 + 0.8 MnO2 + 0.05 Nd2O3 + 0.33 PbCO3 + 0.2 TiO2 | 1 La0.57Nd0.1Pb0.33Mn0.8Ti0.2O3 + 0.33 CO2 + 0.168 O2
10.1016/j.ssc.2010.10.031 | Polycrystalline Zn1-xMnxO ceramic samples with x = <...> measurements were carried out at room temperature. | solid-state | 2 MnO2 + 1 ZnO == 1 ZnMn2O4 + 0.5 O2 | ['Mn2ZnO4'] |  | 800 | 2 MnO2 + 1 ZnO | 1 ZnMn2O4 + 0.5 O2
10.1016/j.ssc.2011.09.015 | All analytical grade starting materials BaCO3, Sm2 <...> t) was estimated by using the relation: S=(ΔE/ΔT). | solid-state | 0.9 BaCO3 + 0.05 Sm2O3 + 0.48 TiO2 + 0.52 ZrO2 == 1 (Ba0.9Sm0.1)(Zr0.52Ti0.48)O3 + 0.9 CO2 + 0.025 O2 | ['Ba0.9Sm0.1Zr0.52Ti0.48O3'] | 1673 | 1223 | 0.9 BaCO3 + 0.05 Sm2O3 + 0.48 TiO2 + 0.52 ZrO2 | 1 (Ba0.9Sm0.1)(Zr0.52Ti0.48)O3 + 0.9 CO2 + 0.025 O2
10.1016/j.ssc.2011.09.015 | All analytical grade starting materials BaCO3, Sm2 <...> t) was estimated by using the relation: S=(ΔE/ΔT). | solid-state | 0.8 BaCO3 + 0.1 Sm2O3 + 0.48 TiO2 + 0.52 ZrO2 == 1 (Ba0.8Sm0.2)(Zr0.52Ti0.48)O3 + 0.8 CO2 + 0.05 O2 | ['Ba0.8Sm0.2Zr0.52Ti0.48O3'] | 1673 | 1223 | 0.8 BaCO3 + 0.1 Sm2O3 + 0.48 TiO2 + 0.52 ZrO2 | 1 (Ba0.8Sm0.2)(Zr0.52Ti0.48)O3 + 0.8 CO2 + 0.05 O2
10.1016/j.ssc.2012.01.026 | Polycrystalline Fe-doped ZnO bulk samples with a n <...> gate the magnetic properties of the doped samples. | solid-state | 0.003 Fe3O4 + 0.99 ZnO == 1 Zn0.99Fe0.01O + 0.002 O2 | ['Fe0.01Zn0.99O'] | 600 |  | 0.003 Fe3O4 + 0.99 ZnO | 1 Zn0.99Fe0.01O + 0.002 O2
10.1016/j.ssc.2012.04.017 | La0.5Sr0.5FeO3-δ polycrystalline sample was prepar <...> about 2.0 K/min and on heating at about 1.5 K/min. | solid-state | 0.5 Fe2O3 + 0.25 La2O3 + 0.25 O2 + 0.25 Sr2CO3 == 1 La0.5Sr0.5FeO3 + 0.25 CO2 | ['Sr0.5La0.5FeO3'] |  | 1100 | 0.5 Fe2O3 + 0.25 La2O3 + 0.25 O2 + 0.25 Sr2CO3 | 1 La0.5Sr0.5FeO3 + 0.25 CO2
10.1016/j.ssc.2012.03.007 | The BBT ceramics was prepared by the standard soli <...> d by alumina crucible followed by furnace cooling. | solid-state | 1 BaCO3 + 2 Bi2O3 + 4 TiO2 == 1 BaBi4Ti4O15 + 1 CO2 | ['BaTi4Bi4O15'] |  |  | 1 BaCO3 + 2 Bi2O3 + 4 TiO2 | 1 BaBi4Ti4O15 + 1 CO2
10.1016/j.ssc.2013.06.009 | A perovskite manganite LaMn0.9Fe0.1O3 was prepared <...> quantum interference device (SQUID) magnetometer. | solid-state | 0.05 Fe2O3 + 0.5 La2O3 + 0.9 MnCO3 + 0.225 O2 == 1 LaMn0.9Fe0.1O3 + 0.9 CO2 | ['LaMn0.9Fe0.1O3'] |  |  | 0.05 Fe2O3 + 0.5 La2O3 + 0.9 MnCO3 + 0.225 O2 | 1 LaMn0.9Fe0.1O3 + 0.9 CO2
10.1016/j.ssc.2012.10.017 | Polycrystalline samples of ScMn2O4 were synthesize <...> rature range 5-300 K and in magnetic fields B = 0. | solid-state | 1 Mn2O3 + 0.5 Sc2O3 == 1 ScMn2O4 + 0.25 O2 | ['ScMn2O4'] | 1300 |  | 1 Mn2O3 + 0.5 Sc2O3 | 1 ScMn2O4 + 0.25 O2
10.1016/j.ssc.2012.11.025 | The (Bi1.88Fe0.12)(Fe1.42Te0.58)O6.87 pyrochlore s <...> structural characterization can be found in Ref. . | solid-state | 0.94 Bi2O3 + 0.77 Fe2O3 + 0.29 O2 + 0.58 TeO2 == 1 (Bi1.88Fe0.12)(Fe1.42Te0.58)O6.87 | ['Fe1.54Bi1.88Te0.58O6.87'] |  |  | 0.94 Bi2O3 + 0.77 Fe2O3 + 0.29 O2 + 0.58 TeO2 | 1 (Bi1.88Fe0.12)(Fe1.42Te0.58)O6.87
10.1016/j.ssc.2013.06.021 | La1/3Sr2/3FeO3-δ polycrystalline sample was prepar <...> by powder x-ray diffraction using Cu Kα radiation. | solid-state | 0.5 Fe2O3 + 0.166 La2O3 + 0.334 O2 + 0.334 Sr2CO3 == 1 La1/3Sr2/3FeO3 + 0.334 CO2 | ['Sr0.667La0.333FeO3'] |  | 1100 | 0.5 Fe2O3 + 0.166 La2O3 + 0.334 O2 + 0.334 Sr2CO3 | 1 La1/3Sr2/3FeO3 + 0.334 CO2
10.1016/j.ssc.2013.12.032 | Three polycrystalline perovskite-type manganites L <...> r than the value T C≈260 K of the parent compound. | solid-state | 0.3 CaO + 0.35 La2O3 + 1 MnCO3 + 0.325 O2 == 1 La0.7Ca0.3MnO3 + 1 CO2 | ['Ca0.3La0.7MnO3'] |  |  | 0.3 CaO + 0.35 La2O3 + 1 MnCO3 + 0.325 O2 | 1 La0.7Ca0.3MnO3 + 1 CO2
10.1016/j.ssc.2014.04.020 | A polycrystalline Ba3MnNb2O9 sample was synthesize <...> on (XRD) at room temperature with Cu Kα radiation. | solid-state | 3 BaCO3 + 1 MnO2 + 1 Nb2O5 == 1 Ba3MnNb2O9 + 3 CO2 + 0.5 O2 | ['Ba3Nb2MnO9'] | 1250 | 1000 | 3 BaCO3 + 1 MnO2 + 1 Nb2O5 | 1 Ba3MnNb2O9 + 3 CO2 + 0.5 O2
10.1016/j.ssc.2014.11.002 | PbWO4 crystal is grown in AT&T Bell laboratories, <...> 60.35% and the W element concentration is 39.65%. | solid-state | 1 BaCO3 + 1 WO3 == 1 BaWO4 + 1 CO2 | ['BaWO4'] |  |  | 1 BaCO3 + 1 WO3 | 1 BaWO4 + 1 CO2
10.1016/j.ssc.2015.05.007 | The polycrystalline sample of CCTO has been synthe <...> TO was confirmed by the X-ray diffraction pattern. | solid-state | 1 CaCO3 + 3 CuO + 4 TiO2 == 1 CaCu3Ti4O12 + 1 CO2 | ['CaTi4Cu3O12'] | 1050 | 700 | 1 CaCO3 + 3 CuO + 4 TiO2 | 1 CaCu3Ti4O12 + 1 CO2
10.1016/j.ssc.2016.07.010 | In this paper, we prepared the polycrystalline sam <...> oltage amplifier) and a custom made heating stage. | solid-state | 0.25 Bi2O3 + 0.25 Na2CO3 + 1 TiO2 == 1 Na1/2Bi1/2TiO3 + 0.25 CO2 ; target Na1/2Bi1/2TiO3 with additives Gd via Gd2O3 ; target Na1/2Bi1/2TiO3 with additives Gd via Gd2O3 | ['Na0.5TiBi0.5O3'] | 1130 | 800 | 0.25 Bi2O3 + 0.25 Na2CO3 + 1 TiO2 | 1 Na1/2Bi1/2TiO3 + 0.25 CO2 ; target Na1/2Bi1/2TiO3 with additives Gd via Gd2O3 ; target Na1/2Bi1/2TiO3 with additives Gd via Gd2O3
10.1016/j.ssc.2015.11.020 | Polycrystalline sample of Mn2V2O7 was prepared by <...> asured using a Kithley electrometer (model 6517B). | solid-state | 2 MnO2 + 1 V2O5 == 1 Mn2V2O7 + 1 O2 | ['V2Mn2O7'] | 600 |  | 2 MnO2 + 1 V2O5 | 1 Mn2V2O7 + 1 O2
10.1016/j.cej.2013.09.105 | The BCFT powder was synthesized through a solid st <...> reparation of the U-shaped hollow-fiber membranes. | solid-state | 1 BaCO3 + 0.35 Co2O3 + 0.1 Fe2O3 + 0.2 O2 + 0.05 Ta2O5 == 1 BaCo0.7Fe0.2Ta0.1O3 + 1 CO2 | ['BaTa0.1Fe0.2Co0.7O3'] |  | 950 | 1 BaCO3 + 0.35 Co2O3 + 0.1 Fe2O3 + 0.2 O2 + 0.05 Ta2O5 | 1 BaCo0.7Fe0.2Ta0.1O3 + 1 CO2
10.1016/j.cej.2014.05.123 | Ca2AlMg0.5Si1.5O7:xEu2+ (x = 0.005-0.025 mol) phos <...> 4 h under a reducing atmosphere (10%H2 + 90% N2). | solid-state | 0.5 Al2O3 + 2 CaCO3 + 0.25 Mg2(OH)2CO3 + 1.5 SiO2 == 1 Ca2AlMg0.5Si1.5O7 + 2.25 CO2 + 0.25 H2O ; target Ca2AlMg0.5Si1.5O7 with additives xEu2+ via Eu2O3 ; target Ca2AlMg0.5Si1.5O7 with additives xEu2+ via Eu2O3 | ['Ca2Mg0.5AlSi1.5O7'] |  |  | 0.5 Al2O3 + 2 CaCO3 + 0.25 Mg2(OH)2CO3 + 1.5 SiO2 | 1 Ca2AlMg0.5Si1.5O7 + 2.25 CO2 + 0.25 H2O ; target Ca2AlMg0.5Si1.5O7 with additives xEu2+ via Eu2O3 ; target Ca2AlMg0.5Si1.5O7 with additives xEu2+ via Eu2O3
10.1016/j.cej.2017.06.150 | All reagents used for the preparation are of analy <...> ined using the Archimedes' method [41], is ∼48.9%. | solid-state | 0.333 Co3O4 + 0.35 La2O3 + 0.158 O2 + 0.3 SrCO3 == 1 La0.7Sr0.3CoO3 + 0.3 CO2 | ['Sr0.3La0.7CoO3'] |  | 1000 | 0.333 Co3O4 + 0.35 La2O3 + 0.158 O2 + 0.3 SrCO3 | 1 La0.7Sr0.3CoO3 + 0.3 CO2
10.1016/j.seppur.2010.05.004 | SCN powder was prepared by a solid state reaction <...> e further sintered at 1000-1200 °C in air for 5 h. | solid-state | 0.45 Co2O3 + 0.05 Nb2O5 + 0.2 O2 + 1 SrCO3 == 1 SrCo0.9Nb0.1O3 + 1 CO2 | ['SrNb0.1Co0.9O3'] |  | 1100 | 0.45 Co2O3 + 0.05 Nb2O5 + 0.2 O2 + 1 SrCO3 | 1 SrCo0.9Nb0.1O3 + 1 CO2
10.1016/j.seppur.2017.06.063 | BaCo0.7Fe0.22Nb0.08O3-δ (BCFN) powder was synthesi <...> or fabricating BCFN 4-bore hollow fiber precursor. | solid-state | 1 BaCO3 + 0.35 Co2O3 + 0.11 Fe2O3 + 0.04 Nb2O5 + 0.21 O2 == 1 BaCo0.7Fe0.22Nb0.08O3 + 1 CO2 | ['BaNb0.08Fe0.22Co0.7O3'] |  | 900 | 1 BaCO3 + 0.35 Co2O3 + 0.11 Fe2O3 + 0.04 Nb2O5 + 0.21 O2 | 1 BaCo0.7Fe0.22Nb0.08O3 + 1 CO2
10.1016/j.micromeso.2012.06.001 | For comparison, we prepared the Al-doped and undop <...> es were called the S-LAMO and S-LMO, respectively. | solid-state | 0.05 Al2O3 + 0.5 Li2CO3 + 0.95 Mn2CO3 + 1.2 O2 == 1 LiAl0.1Mn1.9O4 + 1.45 CO2 | ['LiMn1.9Al0.1O4'] |  | 800 | 0.05 Al2O3 + 0.5 Li2CO3 + 0.95 Mn2CO3 + 1.2 O2 | 1 LiAl0.1Mn1.9O4 + 1.45 CO2
10.1016/j.solidstatesciences.2004.07.005 | All the compounds having the chemical composition <...> e of 1 °C min-1 until room temperature is reached. | solid-state | 2 CaCO3 + 3 CuO + 0.25 O2 + 0.5 Y2O3 == 1 YCa2Cu3O7 + 2 CO2 | ['Ca2YCu3O7'] | 950 |  | 2 CaCO3 + 3 CuO + 0.25 O2 + 0.5 Y2O3 | 1 YCa2Cu3O7 + 2 CO2
10.1016/j.solidstatesciences.2005.08.012 | The samples of Y2Mo3O12 were prepared by a solid-s <...> ed in a stove between 100-250 °C for several days. | solid-state | 3 MoO3 + 1 Y2O3 == 1 Y2Mo3O12 | ['Y2Mo3O12'] |  |  | 3 MoO3 + 1 Y2O3 | 1 Y2Mo3O12
10.1016/j.solidstatesciences.2006.01.010 | MgTiO3 powder with stoichiometry Mg/Ti = 1.025 was <...> hium compound corresponds to 8.24 at% Li addition. | solid-state | 1 MgO + 1 TiO2 == 1 MgTiO3 | ['MgTiO3'] |  | 1000 | 1 MgO + 1 TiO2 | 1 MgTiO3
10.1016/j.solidstatesciences.2006.02.033 | Materials with compositions Ba1-xAx(Ti0.7Zr0.3)O3 <...> 100 °C (A'=Bi) or 1400 °C (A=Ca, Sr and A'=Y, La). | solid-state | 0.105 O2 + 0.7 TiO2 + 0.7 ZrO2 == 1 TiO2+0.3ZrO2 | ['Zr0.7Ti0.7O3.01'] | 1400 |  | 0.105 O2 + 0.7 TiO2 + 0.7 ZrO2 | 1 TiO2+0.3ZrO2
10.1016/j.solidstatesciences.2005.12.015 | Polycrystalline samples of Sr3FeTaO7 and Sr4FeTaO8 <...> product became essentially a single-phase product. | solid-state | 0.5 Fe2O3 + 3 SrCO3 + 0.5 Ta2O5 == 1 Sr3FeTaO7 + 3 CO2 | ['Sr3TaFeO7'] |  |  | 0.5 Fe2O3 + 3 SrCO3 + 0.5 Ta2O5 | 1 Sr3FeTaO7 + 3 CO2
10.1016/j.solidstatesciences.2005.12.015 | Polycrystalline samples of Sr3FeTaO7 and Sr4FeTaO8 <...> product became essentially a single-phase product. | solid-state | 0.5 Fe2O3 + 4 SrCO3 + 0.5 Ta2O5 == 1 Sr4FeTaO8 + 4 CO2 | ['Sr4TaFeO8'] |  |  | 0.5 Fe2O3 + 4 SrCO3 + 0.5 Ta2O5 | 1 Sr4FeTaO8 + 4 CO2
10.1016/j.solidstatesciences.2008.01.001 | The undoped Pb0.91La0.09 (Zr0.65Ti0.35)0.9975O3 ce <...> s there is evidence for secondary phase formation. | solid-state | 0.045 La2O3 + 0.91 PbO + 0.349 TiO2 + 0.649 ZrO2 == 1 Pb0.91La0.09(Zr0.65Ti0.35)0.9975O3 + 0.02 O2 | ['La0.09Zr0.649Ti0.349Pb0.91O3'] | 1250 | 900 | 0.045 La2O3 + 0.91 PbO + 0.349 TiO2 + 0.649 ZrO2 | 1 Pb0.91La0.09(Zr0.65Ti0.35)0.9975O3 + 0.02 O2
10.1016/j.solidstatesciences.2007.10.011 | The single-phase powder sample of SrLaMnRuO6 was s <...> erial within the resolution of the diffractometer. | solid-state | 0.5 La2O3 + 1 MnO2 + 1 RuO2 + 1 SrCO3 == 1 SrLaMnRuO6 + 1 CO2 + 0.25 O2 | ['SrLaMnRuO6'] | 1250 |  | 0.5 La2O3 + 1 MnO2 + 1 RuO2 + 1 SrCO3 | 1 SrLaMnRuO6 + 1 CO2 + 0.25 O2
10.1016/j.solidstatesciences.2007.10.022 | Commercial high-purity powders of 99.999% Bi (unde <...> with dimensions of Φ20 mm × 4.5 mm were obtained. | solid-state | 2 Bi + 3 Te == 1 Bi2Te3 | ['Bi2Te3'] |  |  | 2 Bi + 3 Te | 1 Bi2Te3
10.1016/j.solidstatesciences.2008.02.004 | Orthophosphate NdPO4 was obtained from the followi <...> ee days (which yielded a monoclinic modification). | solid-state | 1 (NH4)2HPO4 + 0.5 Nd2O3 == 1 NdPO4 + 1.5 H2O + 2 NH3 | ['NdPO4'] | 650 |  | 1 (NH4)2HPO4 + 0.5 Nd2O3 | 1 NdPO4 + 1.5 H2O + 2 NH3
10.1016/j.solidstatesciences.2008.02.004 | Orthophosphate NdPO4 was obtained from the followi <...> ee days (which yielded a monoclinic modification). | solid-state | 1 (NH4)2HPO4 + 0.5 Na2CO3 == 1 NaPO3 + 0.5 CO2 + 1.5 H2O + 2 NH3 | ['NaPO3'] | 650 |  | 1 (NH4)2HPO4 + 0.5 Na2CO3 | 1 NaPO3 + 0.5 CO2 + 1.5 H2O + 2 NH3
10.1016/j.solidstatesciences.2008.02.004 | Orthophosphate NdPO4 was obtained from the followi <...> ee days (which yielded a monoclinic modification). | solid-state | 2 (NH4)2HPO4 + 2 Na2CO3 == 1 Na4P2O7 + 2 CO2 + 3 H2O + 4 NH3 | ['Na4P2O7'] | 650 |  | 2 (NH4)2HPO4 + 2 Na2CO3 | 1 Na4P2O7 + 2 CO2 + 3 H2O + 4 NH3
10.1016/j.solidstatesciences.2008.02.004 | Orthophosphate NdPO4 was obtained from the followi <...> ee days (which yielded a monoclinic modification). | solid-state | 2 (NH4)2HPO4 + 0.5 Na2CO3 + 0.5 Nd2O3 == 1 NaNdP2O7 + 0.5 CO2 + 3 H2O + 4 NH3 | ['NaNdP2O7'] | 650 |  | 2 (NH4)2HPO4 + 0.5 Na2CO3 + 0.5 Nd2O3 | 1 NaNdP2O7 + 0.5 CO2 + 3 H2O + 4 NH3
10.1016/j.solidstatesciences.2009.06.002 | Polycrystalline LuMnO3 was synthesized by the conv <...> xygen in order to assure the oxygen stoichiometry. | solid-state | 0.5 Lu2O3 + 1 MnO2 == 1 LuMnO3 + 0.25 O2 | ['LuMnO3'] | 1400 |  | 0.5 Lu2O3 + 1 MnO2 | 1 LuMnO3 + 0.25 O2
10.1016/j.solidstatesciences.2009.02.025 | CaBi4Ti4O15 (CBT) ceramic samples were prepared us <...> perpendicular to the pressing axis, respectively. | solid-state | 2 Bi2O3 + 1 CaCO3 + 4 TiO2 == 1 CaBi4Ti4O15 + 1 CO2 | ['CaTi4Bi4O15'] |  | 950 | 2 Bi2O3 + 1 CaCO3 + 4 TiO2 | 1 CaBi4Ti4O15 + 1 CO2
10.1016/j.solidstatesciences.2008.05.018 | Three types of (i/j) particles were synthesized by <...> ere (heating rate 300 °C/h, cooling rate 15 °C/h). | solid-state | 1 BaO2 + 1 CuO == 1 BaO-CuO + 0.5 O2 | ['BaCuO2'] |  |  | 1 BaO2 + 1 CuO | 1 BaO-CuO + 0.5 O2
10.1016/j.solidstatesciences.2008.05.018 | Three types of (i/j) particles were synthesized by <...> ere (heating rate 300 °C/h, cooling rate 15 °C/h). | solid-state | 2 CuO + 1 Y2O3 == 1 Y2O3-2CuO | ['Y2Cu2O5'] |  |  | 2 CuO + 1 Y2O3 | 1 Y2O3-2CuO
10.1016/j.solidstatesciences.2008.05.018 | Three types of (i/j) particles were synthesized by <...> ere (heating rate 300 °C/h, cooling rate 15 °C/h). | solid-state | 2 BaO2 + 1 Y2O3 == 1 2BaO-Y2O3 + 1 O2 | ['Ba2Y2O5'] |  |  | 2 BaO2 + 1 Y2O3 | 1 2BaO-Y2O3 + 1 O2
10.1016/j.solidstatesciences.2010.09.013 | Powder samples of K2RE2(BO3)2O (RE = La, Nd, Sm an <...> tion mode, step = 0.03 and scan speed = 1 s/step). | solid-state | 2 H3BO3 + 1 K2CO3 + 1 La2O3 == 1 K2RE2(BO3)2O + 1 CO2 + 3 H2O; RE = La | ['K2La2B2O7'] | 840 |  | 2 H3BO3 + 1 K2CO3 + 1 La2O3 | 1 K2RE2(BO3)2O + 1 CO2 + 3 H2O; RE = La
10.1016/j.solidstatesciences.2010.09.013 | Powder samples of K2RE2(BO3)2O (RE = La, Nd, Sm an <...> tion mode, step = 0.03 and scan speed = 1 s/step). | solid-state | 1 Eu2O3 + 2 H3BO3 + 1 K2CO3 == 1 K2RE2(BO3)2O + 1 CO2 + 3 H2O; RE = Eu | ['K2Eu2B2O7'] | 840 |  | 1 Eu2O3 + 2 H3BO3 + 1 K2CO3 | 1 K2RE2(BO3)2O + 1 CO2 + 3 H2O; RE = Eu
10.1016/j.solidstatesciences.2010.09.013 | Powder samples of K2RE2(BO3)2O (RE = La, Nd, Sm an <...> tion mode, step = 0.03 and scan speed = 1 s/step). | solid-state | 2 H3BO3 + 1 K2CO3 + 1 Sm2O3 == 1 K2RE2(BO3)2O + 1 CO2 + 3 H2O; RE = Sm | ['K2Sm2B2O7'] | 840 |  | 2 H3BO3 + 1 K2CO3 + 1 Sm2O3 | 1 K2RE2(BO3)2O + 1 CO2 + 3 H2O; RE = Sm
10.1016/j.solidstatesciences.2010.09.013 | Powder samples of K2RE2(BO3)2O (RE = La, Nd, Sm an <...> tion mode, step = 0.03 and scan speed = 1 s/step). | solid-state | 2 H3BO3 + 1 K2CO3 + 1 Nd2O3 == 1 K2RE2(BO3)2O + 1 CO2 + 3 H2O; RE = Nd | ['K2Nd2B2O7'] | 840 |  | 2 H3BO3 + 1 K2CO3 + 1 Nd2O3 | 1 K2RE2(BO3)2O + 1 CO2 + 3 H2O; RE = Nd
10.1016/j.solidstatesciences.2010.09.012 | According to the CuO-Fe2O3 phase diagram, CuFe2O4 <...> rocesses were carried out under an air atmosphere. | solid-state | 1 CuO + 1 Fe2O3 == 1 CuO-Fe2O3 | ['Fe2CuO4'] | 1100 |  | 1 CuO + 1 Fe2O3 | 1 CuO-Fe2O3
10.1016/j.solidstatesciences.2008.04.027 | The pyrochlores, BiPbRu2O7-y, Bi1.5Zn0.5Ru2O7-y an <...> u2-xMnxO7-y (x = 0, 0.25) and Pb2Ru1.75Mn0.25O7-y. | solid-state | 0.5 Bi2O3 + 0.25 O2 + 1 Pb(NO3)2 + 2 RuO2 + 2 [OH-] == 1 BiPbRu2O7 + 1 H2O + 2 [NO3-] | ['Ru2PbBiO7'] |  |  | 0.5 Bi2O3 + 0.25 O2 + 1 Pb(NO3)2 + 2 RuO2 + 2 [OH-] | 1 BiPbRu2O7 + 1 H2O + 2 [NO3-]
10.1016/j.solidstatesciences.2008.04.027 | The pyrochlores, BiPbRu2O7-y, Bi1.5Zn0.5Ru2O7-y an <...> u2-xMnxO7-y (x = 0, 0.25) and Pb2Ru1.75Mn0.25O7-y. | solid-state | 0.75 Bi2O3 + 0.5 MnO2 + 2 RuO2 == 1 Bi1.5Mn0.5Ru2O7 + 0.125 O2 | ['Mn0.5Ru2Bi1.5O7'] |  |  | 0.75 Bi2O3 + 0.5 MnO2 + 2 RuO2 | 1 Bi1.5Mn0.5Ru2O7 + 0.125 O2
10.1016/j.solidstatesciences.2011.01.026 | Stoichiometric amounts of high purity La2O3, SrCO3 <...> 50 °C for 10 days to get the single-phase product. | solid-state | 0.067 Co3O4 + 0.4 Fe2O3 + 0.3 La2O3 + 0.117 O2 + 0.4 SrCO3 == 1 La0.6Sr0.4Fe0.8Co0.2O3 + 0.4 CO2 | ['Sr0.4La0.6Fe0.8Co0.2O3'] | 950 |  | 0.067 Co3O4 + 0.4 Fe2O3 + 0.3 La2O3 + 0.117 O2 + 0.4 SrCO3 | 1 La0.6Sr0.4Fe0.8Co0.2O3 + 0.4 CO2
10.1016/j.solidstatesciences.2011.09.011 | Polycrystalline samples of SSN were prepared by co <...> to room temperature by adjusting the cooling rate. | solid-state | 0.25 Nb2O5 + 0.25 Sm2O3 + 1 SrCO3 == 1 Sr(Sm0.5Nb0.5)O3 + 1 CO2 | ['SrSm0.5Nb0.5O3'] |  | 1300 | 0.25 Nb2O5 + 0.25 Sm2O3 + 1 SrCO3 | 1 Sr(Sm0.5Nb0.5)O3 + 1 CO2
10.1016/j.solidstatesciences.2010.12.023 | According to the CuO-Fe2O3 phase diagram, CuFe2O4 <...> owder diffractometer with CuKα radiation at 300 K. | solid-state | 1 CuO + 1 Fe2O3 == 1 CuO-Fe2O3 | ['Fe2CuO4'] | 1100 |  | 1 CuO + 1 Fe2O3 | 1 CuO-Fe2O3
10.1016/j.solidstatesciences.2011.10.015 | Samples of composition Sr2MnO3±x were prepared usi <...> process repeated until a single phase was present. | solid-state | 1 MnO2 + 2 SrCO3 == 1 Sr2MnO3 + 2 CO2 + 0.5 O2 | ['Sr2MnO3'] |  |  | 1 MnO2 + 2 SrCO3 | 1 Sr2MnO3 + 2 CO2 + 0.5 O2
10.1016/j.solidstatesciences.2011.11.024 | HEB-LaGaO3:Tm3+, Yb3+ powders were prepared from s <...> for 2 h to form polycrystalline LaGaO3:Tm3+, Yb3+. | solid-state | 0.5 Ga2O3 + 0.5 La2O3 == 1 LaGaO3 ; target LaGaO3 with additives Tm, Yb via Tm2O3, Yb2O3 ; target LaGaO3 with additives Tm, Yb via Tm2O3, Yb2O3 | ['LaGaO3'] |  |  | 0.5 Ga2O3 + 0.5 La2O3 | 1 LaGaO3 ; target LaGaO3 with additives Tm, Yb via Tm2O3, Yb2O3 ; target LaGaO3 with additives Tm, Yb via Tm2O3, Yb2O3
10.1016/j.solidstatesciences.2012.08.019 | The Pd5HgSe ternary compound was synthesized from <...> omposed of 97 wt.% of Pd5HgSe and 3 wt.% Pd17Se15. | solid-state | 1 Hg + 5 Pd + 1 Se == 1 Pd5HgSe | ['Pd5HgSe'] |  |  | 1 Hg + 5 Pd + 1 Se | 1 Pd5HgSe
10.1016/j.solidstatesciences.2012.10.028 | Polycrystalline sample of YBaCo4O7 was synthesized <...> in air for total 60 h with intermediate grindings. | solid-state | 1 BaCO3 + 1.333 Co3O4 + 0.5 Y2O3 == 1 YBaCo4O7 + 1 CO2 + 0.417 O2 | ['BaYCo4O7'] |  |  | 1 BaCO3 + 1.333 Co3O4 + 0.5 Y2O3 | 1 YBaCo4O7 + 1 CO2 + 0.417 O2
10.1016/j.solidstatesciences.2012.10.025 | Pure (Na0.50K0.50)0.95(Li0.05Sb0.05Nb0.95)O3 (NKNL <...> d finally cooling to room temperature at 180 °C/h. | solid-state | 0.238 K2CO3 + 0.025 Li2CO3 + 0.238 Na2CO3 + 0.475 Nb2O5 + 0.025 O2 + 0.025 Sb2O3 == 1 (Na0.50K0.50)0.95(Li0.05Sb0.05Nb0.95)O3 + 0.5 CO2 | ['K0.475Na0.475Li0.05Nb0.95Sb0.05O3'] |  |  | 0.238 K2CO3 + 0.025 Li2CO3 + 0.238 Na2CO3 + 0.475 Nb2O5 + 0.025 O2 + 0.025 Sb2O3 | 1 (Na0.50K0.50)0.95(Li0.05Sb0.05Nb0.95)O3 + 0.5 CO2
10.1016/j.solidstatesciences.2014.01.003 | The samples were synthesized by the solid-state re <...> milar manner except using different raw materials. | solid-state | 0.075 Eu2O3 + 2 MoO3 + 0.5 Na2CO3 + 0.425 Y2O3 == 1 Eu0.15NaY0.85(MoO4)2 + 0.5 CO2 | ['NaEu0.15Y0.85Mo2O8'] |  |  | 0.075 Eu2O3 + 2 MoO3 + 0.5 Na2CO3 + 0.425 Y2O3 | 1 Eu0.15NaY0.85(MoO4)2 + 0.5 CO2
10.1016/j.solidstatesciences.2013.12.001 | Samples TbCoO3 and DyCoO3 were prepared by a solid <...> skite structure of the orthorhombic Pbnm symmetry. | solid-state | 0.5 Co2O3 + 0.25 Tb4O7 == 1 TbCoO3 + 0.125 O2 | ['TbCoO3'] | 1200 |  | 0.5 Co2O3 + 0.25 Tb4O7 | 1 TbCoO3 + 0.125 O2
10.1016/j.solidstatesciences.2013.12.001 | Samples TbCoO3 and DyCoO3 were prepared by a solid <...> skite structure of the orthorhombic Pbnm symmetry. | solid-state | 0.5 Co2O3 + 0.5 Dy2O3 == 1 DyCoO3 | ['DyCoO3'] | 1200 |  | 0.5 Co2O3 + 0.5 Dy2O3 | 1 DyCoO3
10.1016/j.solidstatesciences.2014.11.003 | The samples Sr2LiSiO4F:xEu3+ (x = 0.01, 0.03, 0.05 <...> mperature (RT) and ground again into white powder. | solid-state | 0.5 Li2CO3 + 1 NH4F + 1 SiO2 + 2 SrCO3 == 1 Sr2LiSiO4F + 2.5 CO2 + 0.5 H2O + 1 NH3 ; target Sr2LiSiO4F with additives xEu3+ via Eu2O3 ; target Sr2LiSiO4F with additives xEu3+ via Eu2O3 | ['LiSr2SiO4F'] |  |  | 0.5 Li2CO3 + 1 NH4F + 1 SiO2 + 2 SrCO3 | 1 Sr2LiSiO4F + 2.5 CO2 + 0.5 H2O + 1 NH3 ; target Sr2LiSiO4F with additives xEu3+ via Eu2O3 ; target Sr2LiSiO4F with additives xEu3+ via Eu2O3
10.1016/j.solidstatesciences.2016.05.008 | The reagent grade powders of BaCO3 (Loba Chemie), <...> n to room temperature at a cooling rate of 60 K/h. | solid-state | 2 BaCO3 + 0.5 Ce2(CO3)3 + 0.5 Sb2O5 == 1 Ba2CeSbO6 + 3.5 CO2 | ['Ba2CeSbO6'] |  |  | 2 BaCO3 + 0.5 Ce2(CO3)3 + 0.5 Sb2O5 | 1 Ba2CeSbO6 + 3.5 CO2
10.1016/j.solidstatesciences.2016.05.001 | YCa4O(BO3)3, YCa4O(BO3)3:Er3+:Yb3+, YCa4O(BO3)3:Er <...> e and the samples were ground between these steps. | solid-state | 1.5 B2O3 + 4 CaCO3 + 0.5 Y2O3 == 1 YCa4O(BO3)3 + 4 CO2 | ['Ca4YB3O10'] |  |  | 1.5 B2O3 + 4 CaCO3 + 0.5 Y2O3 | 1 YCa4O(BO3)3 + 4 CO2
10.1016/j.solidstatesciences.2016.10.004 | KMV and KZV were prepared by solid-state reaction <...> d to room temperature and reground and pelletized. | solid-state | 1 K2CO3 + 1 MgO + 1 V2O5 == 1 K2MgV2O7 + 1 CO2 | ['K2MgV2O7'] |  | 500 | 1 K2CO3 + 1 MgO + 1 V2O5 | 1 K2MgV2O7 + 1 CO2
10.1016/j.solidstatesciences.2016.10.004 | KMV and KZV were prepared by solid-state reaction <...> d to room temperature and reground and pelletized. | solid-state | 1 K2CO3 + 1 V2O5 + 1 ZnO == 1 K2ZnV2O7 + 1 CO2 | ['K2V2ZnO7'] |  | 500 | 1 K2CO3 + 1 V2O5 + 1 ZnO | 1 K2ZnV2O7 + 1 CO2
10.1016/j.solidstatesciences.2017.02.007 | The polycrystalline samples with 2 mol% Gd doped N <...> er 2000, aixACCT) and a custom made heating stage. | solid-state | 0.25 Bi2O3 + 0.25 Na2CO3 + 1 TiO2 == 1 Na0.5Bi0.5TiO3 + 0.25 CO2 ; target Na0.5Bi0.5TiO3 with additives Gd via Gd2O3 ; target Na0.5Bi0.5TiO3 with additives Gd via Gd2O3 | ['Na0.5TiBi0.5O3'] | 1130 | 800 | 0.25 Bi2O3 + 0.25 Na2CO3 + 1 TiO2 | 1 Na0.5Bi0.5TiO3 + 0.25 CO2 ; target Na0.5Bi0.5TiO3 with additives Gd via Gd2O3 ; target Na0.5Bi0.5TiO3 with additives Gd via Gd2O3
10.1016/j.solidstatesciences.2018.03.003 | Ba2Co9O14 samples were synthesized by solid-state <...> ocess is described in detail by Delorme et al. []. | solid-state | 2 BaCO3 + 3 Co3O4 == 1 Ba2Co9O14 + 2 CO2 | ['Ba2Co9O14'] |  |  | 2 BaCO3 + 3 Co3O4 | 1 Ba2Co9O14 + 2 CO2
10.1016/j.catcom.2006.07.004 | Samples of CeNbO4+δ were prepared via standard sol <...> ooled down to room temperature at different rates. | solid-state | 1 Ce(NO3)3·6H2O + 0.5 Nb2O5 + 3 [OH-] == 1 CeNbO4 + 7.5 H2O + 3 [NO3-] | ['CeNbO4'] | 1873 |  | 1 Ce(NO3)3·6H2O + 0.5 Nb2O5 + 3 [OH-] | 1 CeNbO4 + 7.5 H2O + 3 [NO3-]
10.1016/j.catcom.2016.06.028 | Polycrystalline Cd12Ge17B8O58 was prepared by conv <...> e pellet for another annealing at 825 °C for 15 h. | solid-state | 12 CdO + 17 GeO2 + 8 H3BO3 == 1 Cd12Ge17B8O58 + 12 H2O | ['Cd12B8Ge17O58'] |  |  | 12 CdO + 17 GeO2 + 8 H3BO3 | 1 Cd12Ge17B8O58 + 12 H2O
10.1016/j.jiec.2013.02.016 | The yellow emitting Ca2BO3Cl:Eu2+ phosphor was pre <...> C for 2 h under H2/N2 (5/95) reduction atmosphere. | solid-state | 1.5 CaCO3 + 0.5 CaCl2 + 1 H3BO3 == 1 Ca2BO3Cl + 1.5 CO2 + 1.5 H2O ; target Ca2BO3Cl with additives Eu via Eu2O3 ; target Ca2BO3Cl with additives Eu via Eu2O3 | ['Ca2BO3Cl'] |  |  | 1.5 CaCO3 + 0.5 CaCl2 + 1 H3BO3 | 1 Ca2BO3Cl + 1.5 CO2 + 1.5 H2O ; target Ca2BO3Cl with additives Eu via Eu2O3 ; target Ca2BO3Cl with additives Eu via Eu2O3
10.1016/j.partic.2009.03.011 | A BSTO ceramic, with Ba0.6Sr0.4TiO3 as the princip <...> rements. These samples are referred to as BSTO(A). | solid-state | 0.6 BaTiO3 + 0.4 SrTiO3 == 1 Ba0.6Sr0.4TiO3 | ['Ba0.6Sr0.4TiO3'] | 1120 |  | 0.6 BaTiO3 + 0.4 SrTiO3 | 1 Ba0.6Sr0.4TiO3
10.1016/j.partic.2013.01.004 | All chemicals in the present work were of analytic <...> e marked as ss800-12M and ss800-12N, respectively. | solid-state | 0.08 CoO + 1.2 LiOH·H2O + 0.56 MnO2 + 0.16 NiO + 0.02 O2 == 1 Li(Li0.2Mn0.56Ni0.16Co0.08)O2 + 1.8 H2O | ['Li1.2Mn0.56Co0.08Ni0.16O2'] |  |  | 0.08 CoO + 1.2 LiOH·H2O + 0.56 MnO2 + 0.16 NiO + 0.02 O2 | 1 Li(Li0.2Mn0.56Ni0.16Co0.08)O2 + 1.8 H2O
10.1016/S2095-4956(14)60187-X | Ba1.0Co0.7Fe0.2Nb0.1O3-δ powders were synthesized <...> nation to obtain oxygen permeable dense membranes. | solid-state | 1 BaCO3 + 0.233 Co3O4 + 0.1 Fe2O3 + 0.05 Nb2O5 + 0.258 O2 == 1 Ba1.0Co0.7Fe0.2Nb0.1O3 + 1 CO2 | ['BaNb0.1Fe0.2Co0.7O3'] |  |  | 1 BaCO3 + 0.233 Co3O4 + 0.1 Fe2O3 + 0.05 Nb2O5 + 0.258 O2 | 1 Ba1.0Co0.7Fe0.2Nb0.1O3 + 1 CO2
10.1016/j.jmat.2016.02.002 | The samples of Ba[(Co0.6Zn0.4)1/3Nb2/3]O3-xB2O3 (x <...> cs were cooled down to room temperature naturally. | solid-state | 1 BaCO3 + 0.2 CoO + 0.334 Nb2O5 + 0.133 ZnO == 1 Ba((Co0.6Zn0.4)1/3Nb2/3)O3 + 1 CO2 | ['BaNb0.667Co0.2Zn0.133O3'] |  |  | 1 BaCO3 + 0.2 CoO + 0.334 Nb2O5 + 0.133 ZnO | 1 Ba((Co0.6Zn0.4)1/3Nb2/3)O3 + 1 CO2
10.1016/j.jmat.2016.05.009 | Cu2CdSnSe4 matrices were synthesized by a solid-st <...> mm) at 753 K for 5 min under a pressure of 45 MPa. | solid-state | 1 Cd + 2 Cu + 4 Se + 1 Sn == 1 Cu2CdSnSe4 | ['Cu2CdSnSe4'] |  |  | 1 Cd + 2 Cu + 4 Se + 1 Sn | 1 Cu2CdSnSe4
10.1016/S0378-7753(99)00431-0 | LSGM was prepared by a solid state reaction method <...> d to a size of 13 mm in diameter and 0.5 mm thick. | solid-state | 0.4 Ga2O3 + 0.45 La2O3 + 0.2 MgO + 0.075 O2 + 0.1 SrCO3 == 1 La0.9Sr0.1Ga0.8Mg0.2O3 + 0.1 CO2 | ['Sr0.1Mg0.2La0.9Ga0.8O3'] | 1500 | 1150 | 0.4 Ga2O3 + 0.45 La2O3 + 0.2 MgO + 0.075 O2 + 0.1 SrCO3 | 1 La0.9Sr0.1Ga0.8Mg0.2O3 + 0.1 CO2
10.1016/j.jpowsour.2004.04.015 | Doped barium cerate (BaCe0.8Gd 0.2O3-δ, BCG) was p <...> 10 h and polished to approximately 1 mm thickness. | solid-state | 1 BaCO3 + 1 CeO2 == 1 BaCeO3 + 1 CO2 | ['BaCeO3'] |  |  | 1 BaCO3 + 1 CeO2 | 1 BaCeO3 + 1 CO2
10.1016/j.jpowsour.2005.03.161 | Li2S-P2S5 glass-ceramics for solid electrolytes we <...> rmed in a dry Ar-filled glove box ([H2O] < 1 ppm). | solid-state | 1 Li2S + 1 P2S5 == 1 Li2S-P2S5 | ['Li2P2S6'] |  |  | 1 Li2S + 1 P2S5 | 1 Li2S-P2S5
10.1016/j.jpowsour.2005.07.071 | The compound Li2AlZr[PO4]3 has been prepared by th <...> 42 Hz to 5 MHZ at temperatures from 523 to 623 K. | solid-state | 3 (NH4)2HPO4 + 0.5 Al2O3 + 1 Li2CO3 + 1 ZrO2 == 1 Li2AlZr(PO4)3 + 1 CO2 + 4.5 H2O + 6 NH3 | ['Li2ZrAlP3O12'] | 450 |  | 3 (NH4)2HPO4 + 0.5 Al2O3 + 1 Li2CO3 + 1 ZrO2 | 1 Li2AlZr(PO4)3 + 1 CO2 + 4.5 H2O + 6 NH3
10.1016/j.jpowsour.2005.12.071 | Conventional solid-state reaction was employed to <...> the homogeneity and purity of the final compound . | solid-state | 1 (NH4)2HPO4 + 0.333 Co3O4 + 0.5 Li2CO3 == 1 LiCoPO4 + 0.5 CO2 + 1.5 H2O + 2 NH3 + 0.167 O2 | ['LiCoPO4'] |  | 350 | 1 (NH4)2HPO4 + 0.333 Co3O4 + 0.5 Li2CO3 | 1 LiCoPO4 + 0.5 CO2 + 1.5 H2O + 2 NH3 + 0.167 O2
10.1016/j.jpowsour.2006.06.027 | A La0.8Sr0.2Ga0.8Mg0.15Co0.05O3 (LSGMC5) electroly <...> onal solid-state reaction as reported previously . | solid-state | 0.05 CoO + 0.4 Ga2O3 + 0.4 La2O3 + 0.15 MgO + 0.1 O2 + 0.2 SrCO3 == 1 La0.8Sr0.2Ga0.8Mg0.15Co0.05O3 + 0.2 CO2 | ['Sr0.2Mg0.15La0.8Co0.05Ga0.8O3'] | 1748 | 1273 | 0.05 CoO + 0.4 Ga2O3 + 0.4 La2O3 + 0.15 MgO + 0.1 O2 + 0.2 SrCO3 | 1 La0.8Sr0.2Ga0.8Mg0.15Co0.05O3 + 0.2 CO2
10.1016/j.jpowsour.2006.03.060 | Thin oxide films of LSC and LSM were prepared via <...> pressed to 11 tonnes and fired at 1200 °C for 5 h. | solid-state | 0.4 La2O3 + 0.5 Mn2O3 + 0.05 O2 + 0.2 SrCO3 == 1 La0.8Sr0.2MnO3 + 0.2 CO2 | ['Sr0.2La0.8MnO3'] | 1300 | 1150 | 0.4 La2O3 + 0.5 Mn2O3 + 0.05 O2 + 0.2 SrCO3 | 1 La0.8Sr0.2MnO3 + 0.2 CO2
10.1016/j.jpowsour.2006.02.097 | LiFePO4/C composite powder was prepared by a conve <...> d according to three different methods as follows: | solid-state | 1 FeC2O4·2H2O + 0.5 Li2CO3 + 1 NH4H2PO4 + 0.5 O2 == 1 LiFePO4 + 2.5 CO2 + 3.5 H2O + 1 NH3 | ['LiFePO4'] |  |  | 1 FeC2O4·2H2O + 0.5 Li2CO3 + 1 NH4H2PO4 + 0.5 O2 | 1 LiFePO4 + 2.5 CO2 + 3.5 H2O + 1 NH3
10.1016/j.jpowsour.2006.12.047 | LSGM with a composition of La0.8Sr0.2Ga0.83Mg0.17O <...> ed to a thickness of 300 μm for single cell tests. | solid-state | 0.415 Ga2O3 + 0.4 La2O3 + 0.17 MgO + 0.2 SrCO3 == 1 La0.8Sr0.2Ga0.83Mg0.17O2.815 + 0.2 CO2 | ['Sr0.2Mg0.17La0.8Ga0.83O2.815'] | 1470 |  | 0.415 Ga2O3 + 0.4 La2O3 + 0.17 MgO + 0.2 SrCO3 | 1 La0.8Sr0.2Ga0.83Mg0.17O2.815 + 0.2 CO2
10.1016/j.jpowsour.2007.06.068 | Powder of nominal composition La0.85Sr0.15MnO3 (LS <...> he sample was sintered in air at 1450 °C for 10 h. | solid-state | 0.425 La2O3 + 0.5 Mn2O3 + 0.037 O2 + 0.15 SrCO3 == 1 La0.85Sr0.15MnO3 + 0.15 CO2 | ['Sr0.15La0.85MnO3'] | 1450 | 1200 | 0.425 La2O3 + 0.5 Mn2O3 + 0.037 O2 + 0.15 SrCO3 | 1 La0.85Sr0.15MnO3 + 0.15 CO2
10.1016/j.jpowsour.2007.02.022 | La0.8Sr0.2Ga0.8Mg0.2O3 (LSGM) used as the electrol <...> sity) and then sintered at 1500 °C for 6 h in air. | solid-state | 0.4 Ga2O3 + 0.4 La2O3 + 0.2 MgO + 0.1 O2 + 0.2 SrCO3 == 1 La0.8Sr0.2Ga0.8Mg0.2O3 + 0.2 CO2 | ['Sr0.2Mg0.2La0.8Ga0.8O3'] | 1500 | 950 | 0.4 Ga2O3 + 0.4 La2O3 + 0.2 MgO + 0.1 O2 + 0.2 SrCO3 | 1 La0.8Sr0.2Ga0.8Mg0.2O3 + 0.2 CO2
10.1016/j.jpowsour.2006.12.090 | La0.8Sr0.2Ga0.8Mg0.2O3-δ (LSGM8282), La0.8Sr0.2Ga0 <...> ls were identified using XRD (Panalytical X'pert). | solid-state | 0.4 Ga2O3 + 0.4 La2O3 + 0.2 MgO + 0.1 O2 + 0.2 SrCO3 == 1 La0.8Sr0.2Ga0.8Mg0.2O3 + 0.2 CO2 | ['Sr0.2Mg0.2La0.8Ga0.8O3'] | 1773 |  | 0.4 Ga2O3 + 0.4 La2O3 + 0.2 MgO + 0.1 O2 + 0.2 SrCO3 | 1 La0.8Sr0.2Ga0.8Mg0.2O3 + 0.2 CO2
10.1016/j.jpowsour.2006.12.090 | La0.8Sr0.2Ga0.8Mg0.2O3-δ (LSGM8282), La0.8Sr0.2Ga0 <...> ls were identified using XRD (Panalytical X'pert). | solid-state | 0.05 CoO + 0.4 Ga2O3 + 0.4 La2O3 + 0.15 MgO + 0.1 O2 + 0.2 SrCO3 == 1 La0.8Sr0.2Ga0.8Mg0.15Co0.05O3 + 0.2 CO2 | ['Sr0.2Mg0.15La0.8Co0.05Ga0.8O3'] | 1773 |  | 0.05 CoO + 0.4 Ga2O3 + 0.4 La2O3 + 0.15 MgO + 0.1 O2 + 0.2 SrCO3 | 1 La0.8Sr0.2Ga0.8Mg0.15Co0.05O3 + 0.2 CO2
10.1016/j.jpowsour.2006.12.090 | La0.8Sr0.2Ga0.8Mg0.2O3-δ (LSGM8282), La0.8Sr0.2Ga0 <...> ls were identified using XRD (Panalytical X'pert). | solid-state | 0.085 CoO + 0.4 Ga2O3 + 0.4 La2O3 + 0.115 MgO + 0.1 O2 + 0.2 SrCO3 == 1 La0.8Sr0.2Ga0.8Mg0.115Co0.085O3 + 0.2 CO2 | ['Sr0.2Mg0.115La0.8Co0.085Ga0.8O3'] | 1773 |  | 0.085 CoO + 0.4 Ga2O3 + 0.4 La2O3 + 0.115 MgO + 0.1 O2 + 0.2 SrCO3 | 1 La0.8Sr0.2Ga0.8Mg0.115Co0.085O3 + 0.2 CO2
10.1016/j.jpowsour.2007.03.079 | La(Ni0.6Fe0.4)O3 (LNF) and (La0.8Sr0.2)0.9MnO3 (LS <...> igure 1 and demonstrate a single perovskite phase. | solid-state | 0.2 Fe2O3 + 0.5 La2O3 + 0.6 NiO + 0.15 O2 == 1 La(Ni0.6Fe0.4)O3 | ['LaFe0.4Ni0.6O3'] |  | 900 | 0.2 Fe2O3 + 0.5 La2O3 + 0.6 NiO + 0.15 O2 | 1 La(Ni0.6Fe0.4)O3
10.1016/j.jpowsour.2007.03.079 | La(Ni0.6Fe0.4)O3 (LNF) and (La0.8Sr0.2)0.9MnO3 (LS <...> igure 1 and demonstrate a single perovskite phase. | solid-state | 0.36 La2O3 + 1 MnCO3 + 0.37 O2 + 0.18 SrCO3 == 1 (La0.8Sr0.2)0.9MnO3 + 1.18 CO2 | ['Sr0.18La0.72MnO3'] |  | 900 | 0.36 La2O3 + 1 MnCO3 + 0.37 O2 + 0.18 SrCO3 | 1 (La0.8Sr0.2)0.9MnO3 + 1.18 CO2
10.1016/j.jpowsour.2007.04.029 | LNCO, LNCMO powders were synthesized by solid-stat <...> to yield the finer fraction of the calcined mass. | solid-state | 0.067 Co3O4 + 0.5 Li2O + 0.8 NiO + 0.217 O2 == 1 LiNi0.8Co0.2O2 | ['LiCo0.2Ni0.8O2'] |  |  | 0.067 Co3O4 + 0.5 Li2O + 0.8 NiO + 0.217 O2 | 1 LiNi0.8Co0.2O2
10.1016/j.jpowsour.2008.02.003 | The solid-state compositions of Ln0.2Ce0.8O2-δ and <...> in air, with a heating/cooling rate of 180 °C h-1. | solid-state | 0.8 CeO2 + 0.1 Gd2O3 + 0.05 O2 == 1 Ln0.2Ce0.8O2; Ln = Gd | ['Gd0.2Ce0.8O2'] | 1580 | 500 | 0.8 CeO2 + 0.1 Gd2O3 + 0.05 O2 | 1 Ln0.2Ce0.8O2; Ln = Gd
10.1016/j.jpowsour.2008.02.003 | The solid-state compositions of Ln0.2Ce0.8O2-δ and <...> in air, with a heating/cooling rate of 180 °C h-1. | solid-state | 0.8 CeO2 + 0.05 O2 + 0.1 Sm2O3 == 1 Ln0.2Ce0.8O2; Ln = Sm | ['Sm0.2Ce0.8O2'] | 1580 | 500 | 0.8 CeO2 + 0.05 O2 + 0.1 Sm2O3 | 1 Ln0.2Ce0.8O2; Ln = Sm
10.1016/j.jpowsour.2008.02.003 | The solid-state compositions of Ln0.2Ce0.8O2-δ and <...> in air, with a heating/cooling rate of 180 °C h-1. | solid-state | 0.01 BaCO3 + 0.8 CeO2 + 0.075 Gd2O3 + 0.062 O2 + 0.04 SrCO3 == 1 (Ln0.75Sr0.2Ba0.05)0.2Ce0.8O2 + 0.05 CO2; Ln = Gd | ['Ba0.01Sr0.04Gd0.15Ce0.8O2'] | 1580 | 500 | 0.01 BaCO3 + 0.8 CeO2 + 0.075 Gd2O3 + 0.062 O2 + 0.04 SrCO3 | 1 (Ln0.75Sr0.2Ba0.05)0.2Ce0.8O2 + 0.05 CO2; Ln = Gd
10.1016/j.jpowsour.2008.02.003 | The solid-state compositions of Ln0.2Ce0.8O2-δ and <...> in air, with a heating/cooling rate of 180 °C h-1. | solid-state | 0.01 BaCO3 + 0.8 CeO2 + 0.062 O2 + 0.075 Sm2O3 + 0.04 SrCO3 == 1 (Ln0.75Sr0.2Ba0.05)0.2Ce0.8O2 + 0.05 CO2; Ln = Sm | ['Ba0.01Sr0.04Sm0.15Ce0.8O2'] | 1580 | 500 | 0.01 BaCO3 + 0.8 CeO2 + 0.062 O2 + 0.075 Sm2O3 + 0.04 SrCO3 | 1 (Ln0.75Sr0.2Ba0.05)0.2Ce0.8O2 + 0.05 CO2; Ln = Sm
10.1016/j.jpowsour.2007.10.053 | LaCrO3 and (La1-xMx)CrO3 (M = Mg, Ca, Ba for x = 0 <...> prepared and sintered under the same temperature. | solid-state | 0.5 Cr2O3 + 0.5 La2O3 == 1 LaCrO3 | ['LaCrO3'] |  | 1200 | 0.5 Cr2O3 + 0.5 La2O3 | 1 LaCrO3
10.1016/j.jpowsour.2008.08.039 | La0.8Sr0.2Ga0.8Mg0.2O3-δ (LSGM8282), La0.8Sr0.2Ga0 <...> fied using X-ray diffraction (Panalytical X'pert). | solid-state | 0.4 Ga2O3 + 0.4 La2O3 + 0.2 MgO + 0.1 O2 + 0.2 SrCO3 == 1 La0.8Sr0.2Ga0.8Mg0.2O3 + 0.2 CO2 | ['Sr0.2Mg0.2La0.8Ga0.8O3'] | 1773 |  | 0.4 Ga2O3 + 0.4 La2O3 + 0.2 MgO + 0.1 O2 + 0.2 SrCO3 | 1 La0.8Sr0.2Ga0.8Mg0.2O3 + 0.2 CO2
10.1016/j.jpowsour.2008.08.039 | La0.8Sr0.2Ga0.8Mg0.2O3-δ (LSGM8282), La0.8Sr0.2Ga0 <...> fied using X-ray diffraction (Panalytical X'pert). | solid-state | 0.05 CoO + 0.4 Ga2O3 + 0.4 La2O3 + 0.15 MgO + 0.1 O2 + 0.2 SrCO3 == 1 La0.8Sr0.2Ga0.8Mg0.15Co0.05O3 + 0.2 CO2 | ['Sr0.2Mg0.15La0.8Co0.05Ga0.8O3'] | 1773 |  | 0.05 CoO + 0.4 Ga2O3 + 0.4 La2O3 + 0.15 MgO + 0.1 O2 + 0.2 SrCO3 | 1 La0.8Sr0.2Ga0.8Mg0.15Co0.05O3 + 0.2 CO2
10.1016/j.jpowsour.2008.08.039 | La0.8Sr0.2Ga0.8Mg0.2O3-δ (LSGM8282), La0.8Sr0.2Ga0 <...> fied using X-ray diffraction (Panalytical X'pert). | solid-state | 0.085 CoO + 0.4 Ga2O3 + 0.4 La2O3 + 0.115 MgO + 0.1 O2 + 0.2 SrCO3 == 1 La0.8Sr0.2Ga0.8Mg0.115Co0.085O3 + 0.2 CO2 | ['Sr0.2Mg0.115La0.8Co0.085Ga0.8O3'] | 1773 |  | 0.085 CoO + 0.4 Ga2O3 + 0.4 La2O3 + 0.115 MgO + 0.1 O2 + 0.2 SrCO3 | 1 La0.8Sr0.2Ga0.8Mg0.115Co0.085O3 + 0.2 CO2
10.1016/j.jpowsour.2008.02.093 | Gadolinia-doped ceria (Gd0.2Ce0.8O2, GDC) electrol <...> and diameter were about 1 and 21 mm, respectively. | solid-state | 0.8 CeO2 + 0.1 Gd2O3 + 0.05 O2 == 1 Gd0.2Ce0.8O2 | ['Gd0.2Ce0.8O2'] | 1600 |  | 0.8 CeO2 + 0.1 Gd2O3 + 0.05 O2 | 1 Gd0.2Ce0.8O2
10.1016/j.jpowsour.2008.05.064 | The anode material La0.75Sr0.25Cr0.5Mn0.5O3 was sy <...> ng, and sifting, LSCM powder was finally obtained. | solid-state | 0.25 Cr2O3 + 0.375 La2O3 + 0.5 MnCO3 + 0.188 O2 + 0.25 SrCO3 == 1 La0.75Sr0.25Cr0.5Mn0.5O3 + 0.75 CO2 | ['Sr0.25La0.75Cr0.5Mn0.5O3'] | 1450 |  | 0.25 Cr2O3 + 0.375 La2O3 + 0.5 MnCO3 + 0.188 O2 + 0.25 SrCO3 | 1 La0.75Sr0.25Cr0.5Mn0.5O3 + 0.75 CO2
10.1016/j.jpowsour.2009.01.001 | Polycrystalline samples of Bi3.5Nb1-xYxO7.75-x (0. <...> α radiation (λ 1 = 1.54056 Å and λ 2 = 1.54439 Å). | solid-state | 2 Bi2O3 + 0.5 Nb2O5 == 1 Bi4NbO8.5 | ['NbBi4O8.5'] | 900 |  | 2 Bi2O3 + 0.5 Nb2O5 | 1 Bi4NbO8.5
10.1016/j.jpowsour.2008.11.033 | Li4Ti5O12 powder was prepared via a solid-state re <...> another 2 h to give the final Li4Ti5O12 material. | solid-state | 4 LiOH·H2O + 5 TiO2 == 1 Li4Ti5O12 + 6 H2O | ['Li4Ti5O12'] | 1000 |  | 4 LiOH·H2O + 5 TiO2 | 1 Li4Ti5O12 + 6 H2O
10.1016/j.jpowsour.2008.09.025 | We used Li2S-P2S5 glass-ceramics as solid electrol <...> ibed above were carried out in a dry Ar glove box. | solid-state | 80 Li2S + 20 P2S5 == 1 80Li2S-20P2S5 | ['Li160P40S180'] |  |  | 80 Li2S + 20 P2S5 | 1 80Li2S-20P2S5
10.1016/j.jpowsour.2008.09.068 | La0.8Sr0.2Ga0.8Mg0.2O3-δ (LSGM) and La0.8Sr0.2Ga0. <...> sity) and then sintered at 1500 °C for 6 h in air. | solid-state | 0.4 Ga2O3 + 0.4 La2O3 + 0.2 MgO + 0.1 O2 + 0.2 SrCO3 == 1 La0.8Sr0.2Ga0.8Mg0.2O3 + 0.2 CO2 | ['Sr0.2Mg0.2La0.8Ga0.8O3'] | 1500 | 950 | 0.4 Ga2O3 + 0.4 La2O3 + 0.2 MgO + 0.1 O2 + 0.2 SrCO3 | 1 La0.8Sr0.2Ga0.8Mg0.2O3 + 0.2 CO2
10.1016/j.jpowsour.2008.09.068 | La0.8Sr0.2Ga0.8Mg0.2O3-δ (LSGM) and La0.8Sr0.2Ga0. <...> sity) and then sintered at 1500 °C for 6 h in air. | solid-state | 0.085 CoO + 0.4 Ga2O3 + 0.4 La2O3 + 0.115 MgO + 0.1 O2 + 0.2 SrCO3 == 1 La0.8Sr0.2Ga0.8Mg0.115Co0.085O3 + 0.2 CO2 | ['Sr0.2Mg0.115La0.8Co0.085Ga0.8O3'] | 1500 | 950 | 0.085 CoO + 0.4 Ga2O3 + 0.4 La2O3 + 0.115 MgO + 0.1 O2 + 0.2 SrCO3 | 1 La0.8Sr0.2Ga0.8Mg0.115Co0.085O3 + 0.2 CO2
10.1016/j.jpowsour.2008.10.067 | Sr0.88Y0.08TiO3 (YST) was prepared by the solid-st <...> o to prepare the material for the composite anode. | solid-state | 0.88 SrCO3 + 1 TiO2 + 0.04 Y2O3 == 1 Sr0.88Y0.08TiO3 + 0.88 CO2 | ['Sr0.88Y0.08TiO3'] |  | 1150 | 0.88 SrCO3 + 1 TiO2 + 0.04 Y2O3 | 1 Sr0.88Y0.08TiO3 + 0.88 CO2
10.1016/j.jpowsour.2009.08.074 | Layered perovskite GBCO powders were prepared by a <...> with dimensions of 1.94 mm × 1.94 mm × 16.71 mm . | solid-state | 1 BaCO3 + 0.667 Co3O4 + 0.5 Gd2O3 == 1 GdBaCo2O5 + 1 CO2 + 0.083 O2 | ['BaGdCo2O5'] | 1430 | 1273 | 1 BaCO3 + 0.667 Co3O4 + 0.5 Gd2O3 | 1 GdBaCo2O5 + 1 CO2 + 0.083 O2
10.1016/j.jpowsour.2009.06.078 | The LSCM powders were also prepared by conventiona <...> eter (ICP-AES, Optima 4300 DV, Perkin Elmer, USA). | solid-state | 0.25 Cr2O3 + 0.375 La2O3 + 0.25 Mn2O3 + 0.062 O2 + 0.25 SrCO3 == 1 La0.75Sr0.25Cr0.5Mn0.5O3 + 0.25 CO2 | ['Sr0.25La0.75Cr0.5Mn0.5O3'] |  |  | 0.25 Cr2O3 + 0.375 La2O3 + 0.25 Mn2O3 + 0.062 O2 + 0.25 SrCO3 | 1 La0.75Sr0.25Cr0.5Mn0.5O3 + 0.25 CO2
10.1016/j.jpowsour.2009.12.011 | The CoFe2O4 spinel powder was prepared by solid-st <...> r dilatometer (1700 Universal, Anter Corporation). | solid-state | 0.333 Co3O4 + 1 Fe2O3 == 1 CoFe2O4 + 0.167 O2 | ['Fe2CoO4'] |  | 1000 | 0.333 Co3O4 + 1 Fe2O3 | 1 CoFe2O4 + 0.167 O2
10.1016/j.jpowsour.2010.02.080 | BSCN and SCN composite oxides were synthesized by <...> final products with the desired lattice structure. | solid-state | 0.6 BaCO3 + 0.45 Co2O3 + 0.05 Nb2O5 + 0.2 O2 + 0.4 SrCO3 == 1 Ba0.6Sr0.4Co0.9Nb0.1O3 + 1 CO2 | ['Ba0.6Sr0.4Nb0.1Co0.9O3'] |  | 1100 | 0.6 BaCO3 + 0.45 Co2O3 + 0.05 Nb2O5 + 0.2 O2 + 0.4 SrCO3 | 1 Ba0.6Sr0.4Co0.9Nb0.1O3 + 1 CO2
10.1016/j.jpowsour.2011.06.096 | BCFN was prepared using a solid-state reaction met <...> ere obtained through analysis of the XRD patterns. | solid-state | 1 BaCO3 + 0.233 Co3O4 + 0.1 Fe2O3 + 0.05 Nb2O5 + 0.258 O2 == 1 BaCo0.7Fe0.2Nb0.1O3 + 1 CO2 | ['BaNb0.1Fe0.2Co0.7O3'] |  |  | 1 BaCO3 + 0.233 Co3O4 + 0.1 Fe2O3 + 0.05 Nb2O5 + 0.258 O2 | 1 BaCo0.7Fe0.2Nb0.1O3 + 1 CO2
10.1016/j.jpowsour.2010.08.043 | BaCe0.8Y0.15Nd0.05O3-δ (BCYN) perovskite powders w <...> discs were polished and reduced to 1 mm thickness. | solid-state | 1 BaCO3 + 0.8 CeO2 + 0.025 Nd2O3 + 0.05 O2 + 0.075 Y2O3 == 1 BaCe0.8Y0.15Nd0.05O3 + 1 CO2 | ['BaNd0.05Ce0.8Y0.15O3'] | 1500 | 1300 | 1 BaCO3 + 0.8 CeO2 + 0.025 Nd2O3 + 0.05 O2 + 0.075 Y2O3 | 1 BaCe0.8Y0.15Nd0.05O3 + 1 CO2
10.1016/j.jpowsour.2010.08.002 | Cathode materials, La0.7Sr0.3MO3 (M = Mn, Fe, and <...> scanning electron microscope (SEM, JEOL JSL-5310). | solid-state | 0.35 La2O3 + 1 MnCO3 + 0.325 O2 + 0.3 SrCO3 == 1 La0.7Sr0.3MO3 + 1.3 CO2; M = Mn | ['Sr0.3La0.7MnO3'] |  | 1673 | 0.35 La2O3 + 1 MnCO3 + 0.325 O2 + 0.3 SrCO3 | 1 La0.7Sr0.3MO3 + 1.3 CO2; M = Mn
10.1016/j.jpowsour.2010.08.002 | Cathode materials, La0.7Sr0.3MO3 (M = Mn, Fe, and <...> scanning electron microscope (SEM, JEOL JSL-5310). | solid-state | 0.5 Fe2O3 + 0.35 La2O3 + 0.075 O2 + 0.3 SrCO3 == 1 La0.7Sr0.3MO3 + 0.3 CO2; M = Fe | ['Sr0.3La0.7FeO3'] |  | 1673 | 0.5 Fe2O3 + 0.35 La2O3 + 0.075 O2 + 0.3 SrCO3 | 1 La0.7Sr0.3MO3 + 0.3 CO2; M = Fe
10.1016/j.jpowsour.2010.08.002 | Cathode materials, La0.7Sr0.3MO3 (M = Mn, Fe, and <...> scanning electron microscope (SEM, JEOL JSL-5310). | solid-state | 0.333 Co3O4 + 0.35 La2O3 + 0.158 O2 + 0.3 SrCO3 == 1 La0.7Sr0.3MO3 + 0.3 CO2; M = Co | ['Sr0.3La0.7CoO3'] |  | 1673 | 0.333 Co3O4 + 0.35 La2O3 + 0.158 O2 + 0.3 SrCO3 | 1 La0.7Sr0.3MO3 + 0.3 CO2; M = Co
10.1016/j.jpowsour.2011.07.041 | La0.995Ca0.005NbO4 powders were prepared by solid- <...> × 0.4 cm × 0.2 cm) for conductivity measurements. | solid-state | 0.005 CaCO3 + 0.498 La2O3 + 0.5 Nb2O5 + 0.001 O2 == 1 La0.995Ca0.005NbO4 + 0.005 CO2 | ['Ca0.005La0.995NbO4'] | 1500 | 1150 | 0.005 CaCO3 + 0.498 La2O3 + 0.5 Nb2O5 + 0.001 O2 | 1 La0.995Ca0.005NbO4 + 0.005 CO2
10.1016/j.jpowsour.2011.07.041 | La0.995Ca0.005NbO4 powders were prepared by solid- <...> × 0.4 cm × 0.2 cm) for conductivity measurements. | solid-state | 0.005 CaCO3 + 0.1 CeO2 + 0.448 La2O3 + 0.5 Nb2O5 == 1 La0.895Ca0.005Ce0.1NbO4 + 0.005 CO2 + 0.024 O2 | ['Ca0.005Ce0.1La0.895NbO4'] | 1500 | 1150 | 0.005 CaCO3 + 0.1 CeO2 + 0.448 La2O3 + 0.5 Nb2O5 | 1 La0.895Ca0.005Ce0.1NbO4 + 0.005 CO2 + 0.024 O2
10.1016/j.jpowsour.2011.07.041 | La0.995Ca0.005NbO4 powders were prepared by solid- <...> × 0.4 cm × 0.2 cm) for conductivity measurements. | solid-state | 0.005 CaCO3 + 0.448 La2O3 + 0.5 Nb2O5 + 0.001 O2 + 0.05 Pr2O3 == 1 La0.895Ca0.005Pr0.1NbO4 + 0.005 CO2 | ['Ca0.005Pr0.1La0.895NbO4'] | 1500 | 1150 | 0.005 CaCO3 + 0.448 La2O3 + 0.5 Nb2O5 + 0.001 O2 + 0.05 Pr2O3 | 1 La0.895Ca0.005Pr0.1NbO4 + 0.005 CO2
10.1016/j.jpowsour.2011.07.041 | La0.995Ca0.005NbO4 powders were prepared by solid- <...> × 0.4 cm × 0.2 cm) for conductivity measurements. | solid-state | 0.005 CaCO3 + 0.498 La2O3 + 0.05 Mn2O3 + 0.45 Nb2O5 + 0.051 O2 == 1 La0.995Ca0.005Mn0.1Nb0.9O4 + 0.005 CO2 | ['Ca0.005La0.995Nb0.9Mn0.1O4'] | 1500 | 1150 | 0.005 CaCO3 + 0.498 La2O3 + 0.05 Mn2O3 + 0.45 Nb2O5 + 0.051 O2 | 1 La0.995Ca0.005Mn0.1Nb0.9O4 + 0.005 CO2
10.1016/j.jpowsour.2011.04.041 | La2NiO4 was prepared via the traditional solid-sta <...> vent and then heat-treated at T = 1100 °C for 4 h. | solid-state | 1 La2O3 + 1 NiO == 1 La2NiO4 | ['La2NiO4'] |  |  | 1 La2O3 + 1 NiO | 1 La2NiO4
10.1016/j.jpowsour.2011.04.047 | Li7La3Zr2O12 (LLZ) was prepared by a solid-state r <...> flat surface and to control its thickness to 1 mm. | solid-state | 3 La(OH)3 + 7 LiOH + 2 ZrO2 == 1 Li7La3Zr2O12 + 8 H2O | ['Li7La3Zr2O12'] |  |  | 3 La(OH)3 + 7 LiOH + 2 ZrO2 | 1 Li7La3Zr2O12 + 8 H2O
10.1016/j.jpowsour.2011.05.009 | The Ce-doped BCN18 samples were prepared by a conv <...> for 5 h in air with a heating rate of 2 °C min-1. | solid-state | 3 BaCO3 + 1.18 CaCO3 + 0.91 Nb2O5 + 0.135 O2 == 1 Ba3Ca1.18Nb1.82O9 + 4.18 CO2 ; target Ba3Ca1.18Nb1.82O9 with additives Ce via CeO2 ; target Ba3Ca1.18Nb1.82O9 with additives Ce via CeO2 | ['Ba3Ca1.18Nb1.82O9'] | 1550 |  | 3 BaCO3 + 1.18 CaCO3 + 0.91 Nb2O5 + 0.135 O2 | 1 Ba3Ca1.18Nb1.82O9 + 4.18 CO2 ; target Ba3Ca1.18Nb1.82O9 with additives Ce via CeO2 ; target Ba3Ca1.18Nb1.82O9 with additives Ce via CeO2
10.1016/j.jpowsour.2011.01.003 | PrNi0.4Fe0.6O3-δ powder was prepared by the solid- <...> meter, Cu Kα radiation) using a PVC sample holder. | solid-state | 0.3 Fe2O3 + 0.4 NiO + 0.167 Pr6O11 == 1 PrNi0.4Fe0.6O3 + 0.067 O2 | ['PrFe0.6Ni0.4O3'] |  |  | 0.3 Fe2O3 + 0.4 NiO + 0.167 Pr6O11 | 1 PrNi0.4Fe0.6O3 + 0.067 O2
10.1016/j.jpowsour.2011.08.110 | Ca3Co4O9+δ material was synthesized by the solid-s <...> termined from scanning electron microscope images. | solid-state | 3 CaCO3 + 1.333 Co3O4 + 0.333 O2 == 1 Ca3Co4O9 + 3 CO2 | ['Ca3Co4O9'] | 950 | 950 | 3 CaCO3 + 1.333 Co3O4 + 0.333 O2 | 1 Ca3Co4O9 + 3 CO2
10.1016/j.jpowsour.2012.03.095 | The Nb-doped powder samples were prepared by a sol <...> in a flowing air atmosphere to obtain the samples. | solid-state | 0.5 Li2CO3 + 1.5 MnO2 + 0.5 NiO == 1 LiMn1.5Ni0.5O4 + 0.5 CO2 ; target LiMn1.5Ni0.5O4 with additives Nb via Nb2O5 ; target LiMn1.5Ni0.5O4 with additives Nb via Nb2O5 | ['LiMn1.5Ni0.5O4'] |  | 850 | 0.5 Li2CO3 + 1.5 MnO2 + 0.5 NiO | 1 LiMn1.5Ni0.5O4 + 0.5 CO2 ; target LiMn1.5Ni0.5O4 with additives Nb via Nb2O5 ; target LiMn1.5Ni0.5O4 with additives Nb via Nb2O5
10.1016/j.jpowsour.2012.05.061 | Li2MnO3 was synthesized by a solid-state reaction <...> carried out in the range of 2.0-4.6 V vs. Li/Li+. | solid-state | 2 LiOH·H2O + 1 MnCO3 + 0.5 O2 == 1 Li2MnO3 + 1 CO2 + 3 H2O | ['Li2MnO3'] |  |  | 2 LiOH·H2O + 1 MnCO3 + 0.5 O2 | 1 Li2MnO3 + 1 CO2 + 3 H2O
10.1016/j.jpowsour.2011.10.060 | Li7La3Zr2O12 (LLZ) was prepared by a solid-state r <...> rystal phases of the pellet using Cu Kα radiation. | solid-state | 3 La(OH)3 + 7 LiOH + 2 ZrO2 == 1 Li7La3Zr2O12 + 8 H2O | ['Li7La3Zr2O12'] | 1000 | 900 | 3 La(OH)3 + 7 LiOH + 2 ZrO2 | 1 Li7La3Zr2O12 + 8 H2O
10.1016/j.jpowsour.2012.03.024 | Polycrystalline GdSmZr2O7 ceramic were prepared vi <...> air, and then furnace cooling to room temperature. | solid-state | 0.5 Gd2O3 + 0.5 Sm2O3 + 2 ZrO2 == 1 GdSmZr2O7 | ['GdSmZr2O7'] |  | 1173 | 0.5 Gd2O3 + 0.5 Sm2O3 + 2 ZrO2 | 1 GdSmZr2O7
10.1016/j.jpowsour.2012.11.072 | Polycrystalline gadolinium-samarium zirconate (GdS <...> 10 h, and subsequently cooled to room temperature. | solid-state | 0.5 Gd2O3 + 0.5 Sm2O3 + 2 ZrO2 == 1 GdSmZr2O7 | ['GdSmZr2O7'] |  | 1173 | 0.5 Gd2O3 + 0.5 Sm2O3 + 2 ZrO2 | 1 GdSmZr2O7
10.1016/j.jpowsour.2012.11.094 | As starting materials, BaCO3, SrCO3, Co3O4 and Fe2 <...> electrochemical characterization of single cells. | solid-state | 0.5 BaCO3 + 0.267 Co3O4 + 0.1 Fe2O3 + 0.317 O2 + 0.5 SrCO3 == 1 Ba0.5Sr0.5Co0.8Fe0.2O3 + 1 CO2 | ['Ba0.5Sr0.5Fe0.2Co0.8O3'] | 1050 | 1000 | 0.5 BaCO3 + 0.267 Co3O4 + 0.1 Fe2O3 + 0.317 O2 + 0.5 SrCO3 | 1 Ba0.5Sr0.5Co0.8Fe0.2O3 + 1 CO2
10.1016/j.jpowsour.2011.10.074 | The cathode powders used in this investigation wer <...> es (NETZSCH 402C) at a heating rate of 5 °C min-1. | solid-state | 0.067 Co3O4 + 0.4 Fe2O3 + 0.3 La2O3 + 0.117 O2 + 0.4 SrCO3 == 1 La0.6Sr0.4Co0.2Fe0.8O3 + 0.4 CO2 | ['Sr0.4La0.6Fe0.8Co0.2O3'] |  |  | 0.067 Co3O4 + 0.4 Fe2O3 + 0.3 La2O3 + 0.117 O2 + 0.4 SrCO3 | 1 La0.6Sr0.4Co0.2Fe0.8O3 + 0.4 CO2
10.1016/j.jpowsour.2011.10.074 | The cathode powders used in this investigation wer <...> es (NETZSCH 402C) at a heating rate of 5 °C min-1. | solid-state | 0.067 Co3O4 + 0.1 CuO + 0.35 Fe2O3 + 0.3 La2O3 + 0.142 O2 + 0.4 SrCO3 == 1 La0.6Sr0.4Co0.2Fe0.7Cu0.1O3 + 0.4 CO2 | ['Sr0.4La0.6Fe0.7Co0.2Cu0.1O3'] |  |  | 0.067 Co3O4 + 0.1 CuO + 0.35 Fe2O3 + 0.3 La2O3 + 0.142 O2 + 0.4 SrCO3 | 1 La0.6Sr0.4Co0.2Fe0.7Cu0.1O3 + 0.4 CO2
10.1016/j.jpowsour.2012.12.010 | Li2CoPO4F powders were synthesized by the conventi <...> ided and thus a phase pure Li2CoPO4F was prepared. | solid-state | 1 LiCoPO4 + 1 LiF == 1 Li2CoPO4F | ['Li2CoPO4F'] |  |  | 1 LiCoPO4 + 1 LiF | 1 Li2CoPO4F
10.1016/j.jpowsour.2013.01.090 | The 70Li2S·30P2S5 glass-ceramic was prepared by me <...> sed for mechanical milling in our previous study . | solid-state | 70 Li2S + 30 P2S5 == 1 70Li2S-30P2S5 | ['Li140P60S220'] |  |  | 70 Li2S + 30 P2S5 | 1 70Li2S-30P2S5
10.1016/j.jpowsour.2012.09.034 | Magnesium doped lanthanum silicates were prepared <...> paper and thermally etched at 1300 °C for 30 min. | solid-state | 2 La2O3 + 3 SiO2 == 1 La4(SiO4)3 | ['La4Si3O12'] |  |  | 2 La2O3 + 3 SiO2 | 1 La4(SiO4)3
10.1016/j.jpowsour.2012.09.034 | Magnesium doped lanthanum silicates were prepared <...> paper and thermally etched at 1300 °C for 30 min. | solid-state | 5 La2O3 + 0.2 MgO + 5.8 SiO2 == 1 La10Mg0.2Si5.8O26.8 | ['Mg0.2La10Si5.8O26.8'] |  |  | 5 La2O3 + 0.2 MgO + 5.8 SiO2 | 1 La10Mg0.2Si5.8O26.8
10.1016/j.jpowsour.2012.09.043 | In this work, LiNi0.5Mn1.5O4 are synthesized by tr <...> 00 °C for 12 h to obtain the final LiNi0.5Mn1.5O4. | solid-state | 1 LiOH·H2O + 1.5 MnO2 + 0.5 Ni(OH)2 == 1 LiNi0.5Mn1.5O4 + 2 H2O | ['LiMn1.5Ni0.5O4'] | 1000 |  | 1 LiOH·H2O + 1.5 MnO2 + 0.5 Ni(OH)2 | 1 LiNi0.5Mn1.5O4 + 2 H2O
10.1016/j.jpowsour.2012.11.020 | The Li2NaV2(PO4)3 composite were prepared via soli <...> 3/C in molar ratio of 2:1 by ball-milling for 4 h. | solid-state | 0.667 Li3V2(PO4)3 + 0.333 Na3V2(PO4)3 == 1 Li2NaV2(PO4)3 | ['NaLi2V2P3O12'] | 800 |  | 0.667 Li3V2(PO4)3 + 0.333 Na3V2(PO4)3 | 1 Li2NaV2(PO4)3
10.1016/j.jpowsour.2013.06.074 | AlSb powder was prepared by solid-state reaction. <...> samples were stored inside an Ar-filled glovebox. | solid-state | 1 Al + 1 Sb == 1 AlSb | ['AlSb'] |  |  | 1 Al + 1 Sb | 1 AlSb
10.1016/j.jpowsour.2012.12.111 | The samples of Li4SiO4-Li3PO4 system (x = 0-1.0 wi <...> me of 5-30 min; holding temperature at 873-1073 K. | solid-state | 3.5 Li2CO3 + 1 NH4H2PO4 + 1 SiO2 == 1 Li4SiO4-Li3PO4 + 3.5 CO2 + 1.5 H2O + 1 NH3 | ['Li7SiPO8'] |  |  | 3.5 Li2CO3 + 1 NH4H2PO4 + 1 SiO2 | 1 Li4SiO4-Li3PO4 + 3.5 CO2 + 1.5 H2O + 1 NH3
10.1016/j.jpowsour.2014.02.106 | LDC (Ce0.6La0.4O2-δ) was prepared by the solid sta <...> ination at 1373 K for 6 h as reported previously . | solid-state | 0.6 CeO2 + 0.2 La2O3 + 0.1 O2 == 1 Ce0.6La0.4O2 | ['Ce0.6La0.4O2'] |  | 1073 | 0.6 CeO2 + 0.2 La2O3 + 0.1 O2 | 1 Ce0.6La0.4O2
10.1016/j.jpowsour.2013.10.139 | Li2MnO3 was synthesized by a conventional solid-st <...> cined at 650 °C in air for 20 h to obtain Li2MnO3. | solid-state | 2 LiOH·H2O + 1 MnCO3 + 0.5 O2 == 1 Li2MnO3 + 1 CO2 + 3 H2O | ['Li2MnO3'] |  | 650 | 2 LiOH·H2O + 1 MnCO3 + 0.5 O2 | 1 Li2MnO3 + 1 CO2 + 3 H2O
10.1016/j.jpowsour.2013.06.155 | Ceramic membranes of Sr0.9Y0.1ZrO3-δ were prepared <...> 190 MPa followed by sintering at 1500 °C for 6 h. | solid-state | 0.9 SrCO3 + 0.05 Y2O3 + 1 ZrO2 == 1 Sr0.9Y0.1ZrO3 + 0.9 CO2 + 0.025 O2 | ['Sr0.9Y0.1ZrO3'] |  |  | 0.9 SrCO3 + 0.05 Y2O3 + 1 ZrO2 | 1 Sr0.9Y0.1ZrO3 + 0.9 CO2 + 0.025 O2
10.1016/j.jpowsour.2013.11.026 | BIT07 powder was synthesized by solid-state reacti <...> P, the pore-forming agent, was provided by Timcal. | solid-state | 1 BaCO3 + 0.15 In2O3 + 0.7 TiO2 == 1 BaIn0.3Ti0.7O2.85 + 1 CO2 | ['BaTi0.7In0.3O2.85'] | 1350 |  | 1 BaCO3 + 0.15 In2O3 + 0.7 TiO2 | 1 BaIn0.3Ti0.7O2.85 + 1 CO2
10.1016/j.jpowsour.2015.02.141 | Reagent-grade Li2S (Alfa, 99.9%) and P2S5 (Aldrich <...> tary ball mill apparatus (Fritsch Pulverisette 7). | solid-state | 78 Li2S + 22 P2S5 == 1 78Li2S-22P2S5 | ['Li156P44S188'] |  |  | 78 Li2S + 22 P2S5 | 1 78Li2S-22P2S5
10.1016/j.jpowsour.2015.08.007 | In this work, Na2Li2Ti6O14 and Na2Li1.9M0.1Ti6O14 <...> +, Mg2+, Cr3+, Ti4+, V5+) was shown in Figure 1 a. | solid-state | 2 CH3COOLi·2H2O + 2 CH3COONa·3H2O + 6 TiO2 + 4 [OH-] == 1 Na2Li2Ti6O14 + 12 H2O + 4 [CH3COO-] | ['Na2Li2Ti6O14'] |  | 400 | 2 CH3COOLi·2H2O + 2 CH3COONa·3H2O + 6 TiO2 + 4 [OH-] | 1 Na2Li2Ti6O14 + 12 H2O + 4 [CH3COO-]
10.1016/j.jpowsour.2014.10.139 | Nd0.2Ce0.8O1.9 (NDC) powders were synthesized usin <...> on both surfaces of the pellet at 650 °C for 1 h. | solid-state | 0.8 Ce(NO3)3 + 0.2 Nd(NO3)3 + 0.2 O2 + 3 [OH-] == 1 Nd0.2Ce0.8O1.9 + 1.5 H2O + 3 [NO3-] | ['Nd0.2Ce0.8O1.9'] | 670 |  | 0.8 Ce(NO3)3 + 0.2 Nd(NO3)3 + 0.2 O2 + 3 [OH-] | 1 Nd0.2Ce0.8O1.9 + 1.5 H2O + 3 [NO3-]
10.1016/j.jpowsour.2014.10.178 | A Li2FeP2O7 sample is prepared by the conventional <...> d sintered at 600 °C for 12 h in argon atmosphere. | solid-state | 1 FeC2O4·2H2O + 1 Li2CO3 + 2 NH4H2PO4 + 0.5 O2 == 1 Li2FeP2O7 + 3 CO2 + 5 H2O + 2 NH3 | ['Li2FeP2O7'] | 600 |  | 1 FeC2O4·2H2O + 1 Li2CO3 + 2 NH4H2PO4 + 0.5 O2 | 1 Li2FeP2O7 + 3 CO2 + 5 H2O + 2 NH3
10.1016/j.jpowsour.2015.07.003 | SNC powders were prepared by solid-state reaction <...> 200 °C in air for 10 h to form desired SNC oxides. | solid-state | 0.3 Co3O4 + 0.05 Nb2O5 + 0.275 O2 + 1 SrCO3 == 1 SrNb0.1Co0.9O3 + 1 CO2 | ['SrNb0.1Co0.9O3'] |  | 1200 | 0.3 Co3O4 + 0.05 Nb2O5 + 0.275 O2 + 1 SrCO3 | 1 SrNb0.1Co0.9O3 + 1 CO2
10.1016/j.jpowsour.2015.06.008 | La10Si5.5Fe0.5O26.5 (LSFO) and La9.5Ca0.5Si5.5Fe0. <...> denoted as LSFO(SSP) and LCSFO(SSP), respectively. | solid-state | 0.5 Fe(NO3)3·9H2O + 5 La2O3 + 5.5 SiO2 + 1.5 [OH-] == 1 La10Si5.5Fe0.5O26.5 + 5.25 H2O + 0.125 O2 + 1.5 [NO3-] | ['La10Fe0.5Si5.5O26.5'] |  |  | 0.5 Fe(NO3)3·9H2O + 5 La2O3 + 5.5 SiO2 + 1.5 [OH-] | 1 La10Si5.5Fe0.5O26.5 + 5.25 H2O + 0.125 O2 + 1.5 [NO3-]
10.1016/j.jpowsour.2015.06.008 | La10Si5.5Fe0.5O26.5 (LSFO) and La9.5Ca0.5Si5.5Fe0. <...> denoted as LSFO(SSP) and LCSFO(SSP), respectively. | solid-state | 0.5 CaCO3 + 0.5 Fe(NO3)3·9H2O + 4.75 La2O3 + 5.5 SiO2 + 1.5 [OH-] == 1 La9.5Ca0.5Si5.5Fe0.5O26.5 + 0.5 CO2 + 5.25 H2O + 1.5 [NO3-] | ['Ca0.5La9.5Fe0.5Si5.5O26.5'] |  |  | 0.5 CaCO3 + 0.5 Fe(NO3)3·9H2O + 4.75 La2O3 + 5.5 SiO2 + 1.5 [OH-] | 1 La9.5Ca0.5Si5.5Fe0.5O26.5 + 0.5 CO2 + 5.25 H2O + 1.5 [NO3-]
10.1016/j.jpowsour.2014.12.108 | Figure 1 shows the schematic of the material synth <...> cined at 1100 °C for 10 h (denoted as BZY20-CEC) . | solid-state | 1 BaCO3 + 1 ZrO2 == 1 BaZrO3 + 1 CO2 ; target BaZrO3 with additives Y via Y2O3 ; target BaZrO3 with additives Y via Y2O3 | ['BaZrO3'] | 1500 | 1100 | 1 BaCO3 + 1 ZrO2 | 1 BaZrO3 + 1 CO2 ; target BaZrO3 with additives Y via Y2O3 ; target BaZrO3 with additives Y via Y2O3
10.1016/j.jpowsour.2016.11.005 | BaZr0.85Y0.15O3-d (BZY) powders were synthesized b <...> sing a density meter (MD300S, Alfa Mirage, Japan). | solid-state | 0.9 CeO2 + 0.05 Nd2O3 + 0.025 O2 == 1 Nd0.1Ce0.9O2 | ['Nd0.1Ce0.9O2'] | 1650 | 1200 | 0.9 CeO2 + 0.05 Nd2O3 + 0.025 O2 | 1 Nd0.1Ce0.9O2
10.1016/j.jpowsour.2016.08.027 | The Cu0.02Ti0.94Nb2.04O7 compound was synthesized <...> repared by the same process in the absence of CuO. | solid-state | 0.02 CuO + 1.02 Nb2O5 + 0.94 TiO2 == 1 Cu0.02Ti0.94Nb2.04O7 | ['Ti0.94Nb2.04Cu0.02O7'] |  | 1200 | 0.02 CuO + 1.02 Nb2O5 + 0.94 TiO2 | 1 Cu0.02Ti0.94Nb2.04O7
10.1016/j.jpowsour.2016.08.027 | The Cu0.02Ti0.94Nb2.04O7 compound was synthesized <...> repared by the same process in the absence of CuO. | solid-state | 1 Nb2O5 + 1 TiO2 == 1 TiNb2O7 | ['TiNb2O7'] |  | 1200 | 1 Nb2O5 + 1 TiO2 | 1 TiNb2O7
10.1016/j.jpowsour.2015.10.030 | BaIn0.3Ti0.7O2.85 (BIT07) was synthesized by solid <...> acetone and was passed through 100 μm mesh sieve. | solid-state | 1 BaCO3 + 0.15 In2O3 + 0.7 TiO2 == 1 BaIn0.3Ti0.7O2.85 + 1 CO2 | ['BaTi0.7In0.3O2.85'] |  |  | 1 BaCO3 + 0.15 In2O3 + 0.7 TiO2 | 1 BaIn0.3Ti0.7O2.85 + 1 CO2
10.1016/j.jpowsour.2016.06.009 | La0.5Sr0.5Fe0.7Ga0.3O3-δ and Ba0.5Sr0.5Fe0.2Co0.8O <...> pm) to obtain a monomodal grain size distribution. | solid-state | 0.35 Fe2O3 + 0.15 Ga2O3 + 0.25 La2O3 + 0.125 O2 + 0.5 SrCO3 == 1 La0.5Sr0.5Fe0.7Ga0.3O3 + 0.5 CO2 | ['Sr0.5La0.5Fe0.7Ga0.3O3'] |  | 1000 | 0.35 Fe2O3 + 0.15 Ga2O3 + 0.25 La2O3 + 0.125 O2 + 0.5 SrCO3 | 1 La0.5Sr0.5Fe0.7Ga0.3O3 + 0.5 CO2
10.1016/j.jpowsour.2016.06.009 | La0.5Sr0.5Fe0.7Ga0.3O3-δ and Ba0.5Sr0.5Fe0.2Co0.8O <...> pm) to obtain a monomodal grain size distribution. | solid-state | 0.5 BaCO3 + 0.267 Co3O4 + 0.1 Fe2O3 + 0.317 O2 + 0.5 SrCO3 == 1 Ba0.5Sr0.5Fe0.2Co0.8O3 + 1 CO2 | ['Ba0.5Sr0.5Fe0.2Co0.8O3'] |  | 1000 | 0.5 BaCO3 + 0.267 Co3O4 + 0.1 Fe2O3 + 0.317 O2 + 0.5 SrCO3 | 1 Ba0.5Sr0.5Fe0.2Co0.8O3 + 1 CO2
10.1016/j.jpowsour.2016.09.129 | Ba(Zr0.84Y0.15Cu0.01)O3-δ powder was prepared usin <...> mple and heat-treated at 900 °C for 30 min in air. | solid-state | 1 BaCO3 + 0.01 CuO + 0.043 O2 + 0.075 Y2O3 + 0.84 ZrO2 == 1 Ba(Zr0.84Y0.15Cu0.01)O3 + 1 CO2 | ['BaY0.15Zr0.84Cu0.01O3'] | 1500 | 1300 | 1 BaCO3 + 0.01 CuO + 0.043 O2 + 0.075 Y2O3 + 0.84 ZrO2 | 1 Ba(Zr0.84Y0.15Cu0.01)O3 + 1 CO2
10.1016/j.jpowsour.2016.01.017 | YBaCo3ZnO7+δ, Y0.9In0.1BaCo3ZnO7+δ, and Y0.9In0.1B <...> C for 24 h. The final products were black powders. | solid-state | 1 BaCO3 + 1 Co3O4 + 0.5 Y2O3 + 1 ZnO == 1 YBaCo3ZnO7 + 1 CO2 + 0.25 O2 | ['BaYCo3ZnO7'] |  |  | 1 BaCO3 + 1 Co3O4 + 0.5 Y2O3 + 1 ZnO | 1 YBaCo3ZnO7 + 1 CO2 + 0.25 O2
10.1016/j.jpowsour.2016.01.017 | YBaCo3ZnO7+δ, Y0.9In0.1BaCo3ZnO7+δ, and Y0.9In0.1B <...> C for 24 h. The final products were black powders. | solid-state | 1 BaCO3 + 1 Co3O4 + 0.05 In2O3 + 0.45 Y2O3 + 1 ZnO == 1 Y0.9In0.1BaCo3ZnO7 + 1 CO2 + 0.25 O2 | ['BaY0.9Co3ZnIn0.1O7'] |  |  | 1 BaCO3 + 1 Co3O4 + 0.05 In2O3 + 0.45 Y2O3 + 1 ZnO | 1 Y0.9In0.1BaCo3ZnO7 + 1 CO2 + 0.25 O2
10.1016/j.jpowsour.2016.04.086 | The ordered LiNi0.5Mn1.5O4 spinel with high crysta <...> n air to obtain the ordered LiNi0.5Mn1.5O4 spinel. | solid-state | 0.5 Li2CO3 + 1.5 MnCO3 + 0.5 NiO + 0.75 O2 == 1 LiNi0.5Mn1.5O4 + 2 CO2 | ['LiMn1.5Ni0.5O4'] |  | 750 | 0.5 Li2CO3 + 1.5 MnCO3 + 0.5 NiO + 0.75 O2 | 1 LiNi0.5Mn1.5O4 + 2 CO2
10.1016/j.jpowsour.2016.10.084 | P2-Na0.67[Fe0.5Mn0.5]O2 has been synthesized by co <...> ry conditions to avoid any moisture contamination. | solid-state | 0.25 Fe2O3 + 0.25 Mn2O3 + 0.335 Na2CO3 + 0.082 O2 == 1 Na0.67(Fe0.5Mn0.5)O2 + 0.335 CO2 | ['Na0.67Mn0.5Fe0.5O2'] |  | 900 | 0.25 Fe2O3 + 0.25 Mn2O3 + 0.335 Na2CO3 + 0.082 O2 | 1 Na0.67(Fe0.5Mn0.5)O2 + 0.335 CO2
10.1016/j.jpowsour.2017.03.022 | Li2MnO3 (LMO) powders were synthesized by a two-st <...> (GO) were obtained using modified Hummers method . | solid-state | 1 Li2CO3 + 1 MnCO3 + 0.5 O2 == 1 Li2MnO3 + 2 CO2 | ['Li2MnO3'] |  | 500 | 1 Li2CO3 + 1 MnCO3 + 0.5 O2 | 1 Li2MnO3 + 2 CO2
10.1016/j.jpowsour.2016.12.116 | Na2Ru0.95Zr0.05O3 was prepared by solid-state reac <...> e calcined at 900 °C for 12 h in an Ar atmosphere. | solid-state | 1 Na2CO3 + 0.95 RuO2 + 0.05 ZrO2 == 1 Na2Ru0.95Zr0.05O3 + 1 CO2 | ['Na2Zr0.05Ru0.95O3'] |  | 900 | 1 Na2CO3 + 0.95 RuO2 + 0.05 ZrO2 | 1 Na2Ru0.95Zr0.05O3 + 1 CO2
10.1016/j.jpowsour.2017.04.055 | The bulk particles were prepared by a solid-state <...> .5MnTiO4+δ bulk particles were denoted as LMTO-BP. | solid-state | 0.75 Li2CO3 + 1 MnCO3 + 0.125 O2 + 1 TiO2 == 1 Li1.5MnTiO4 + 1.75 CO2 | ['Li1.5TiMnO4'] |  |  | 0.75 Li2CO3 + 1 MnCO3 + 0.125 O2 + 1 TiO2 | 1 Li1.5MnTiO4 + 1.75 CO2
10.1016/j.jpowsour.2017.04.022 | Er0.4Bi1.6O2-d (ESB) powder was synthesized by sol <...> LSM composite and mixed using a mortar and pestle. | solid-state | 0.8 Bi2O3 + 0.2 Er2O3 == 1 Er0.4Bi1.6O2 + 0.5 O2 | ['Er0.4Bi1.6O2'] |  | 800 | 0.8 Bi2O3 + 0.2 Er2O3 | 1 Er0.4Bi1.6O2 + 0.5 O2
10.1016/j.jpowsour.2017.04.009 | Sr0.95Co0.7Nb0.1Fe0.2O3-δ (S0.95CNF) and SrCo0.7Nb <...> repeated again to obtain powders with pure phase. | solid-state | 0.233 Co3O4 + 0.1 Fe2O3 + 0.05 Nb2O5 + 0.283 O2 + 0.95 SrCO3 == 1 Sr0.95Co0.7Nb0.1Fe0.2O3 + 0.95 CO2 | ['Sr0.95Nb0.1Fe0.2Co0.7O3'] |  | 1100 | 0.233 Co3O4 + 0.1 Fe2O3 + 0.05 Nb2O5 + 0.283 O2 + 0.95 SrCO3 | 1 Sr0.95Co0.7Nb0.1Fe0.2O3 + 0.95 CO2
10.1016/j.jpowsour.2017.04.009 | Sr0.95Co0.7Nb0.1Fe0.2O3-δ (S0.95CNF) and SrCo0.7Nb <...> repeated again to obtain powders with pure phase. | solid-state | 0.233 Co3O4 + 0.1 Fe2O3 + 0.05 Nb2O5 + 0.258 O2 + 1 SrCO3 == 1 SrCo0.7Nb0.1Fe0.2O3 + 1 CO2 | ['SrNb0.1Fe0.2Co0.7O3'] |  | 1100 | 0.233 Co3O4 + 0.1 Fe2O3 + 0.05 Nb2O5 + 0.258 O2 + 1 SrCO3 | 1 SrCo0.7Nb0.1Fe0.2O3 + 1 CO2
10.1016/j.jpowsour.2017.11.018 | LiFe0.3Mn0.7PO4-GLFP powder was prepared using sol <...> intering process was conducted at 600 °C for 10 h. | solid-state | 0.3 FeC2O4·2H2O + 0.5 Li2CO3 + 0.7 MnC2O4·2H2O + 1 NH4H2PO4 + 0.5 O2 == 1 LiFe0.3Mn0.7PO4 + 2.5 CO2 + 3.5 H2O + 1 NH3 | ['LiMn0.7Fe0.3PO4'] |  | 350 | 0.3 FeC2O4·2H2O + 0.5 Li2CO3 + 0.7 MnC2O4·2H2O + 1 NH4H2PO4 + 0.5 O2 | 1 LiFe0.3Mn0.7PO4 + 2.5 CO2 + 3.5 H2O + 1 NH3
10.1016/j.jpowsour.2017.12.003 | A powdery sample of m-NaFePO4 was synthesized by a <...> in the prepared m-NaFePO4 in our previous report . | solid-state | 1 (NH4)2HPO4 + 1 FeC2O4·2H2O + 0.5 Na2CO3 + 0.5 O2 == 1 NaFePO4 + 2.5 CO2 + 3.5 H2O + 2 NH3 | ['NaFePO4'] |  | 623 | 1 (NH4)2HPO4 + 1 FeC2O4·2H2O + 0.5 Na2CO3 + 0.5 O2 | 1 NaFePO4 + 2.5 CO2 + 3.5 H2O + 2 NH3
10.1016/j.jpowsour.2017.10.091 | Ba3Ca1.18Nb1.77Ni0.05O9-δ (BCNNi) was prepared by <...> corresponding temperature before the measurement. | solid-state | 3 BaCO3 + 1.18 CaCO3 + 0.885 Nb2O5 + 0.05 NiO + 0.172 O2 == 1 Ba3Ca1.18Nb1.77Ni0.05O9 + 4.18 CO2 | ['Ba3Ca1.18Nb1.77Ni0.05O9'] | 1400 | 1100 | 3 BaCO3 + 1.18 CaCO3 + 0.885 Nb2O5 + 0.05 NiO + 0.172 O2 | 1 Ba3Ca1.18Nb1.77Ni0.05O9 + 4.18 CO2
10.1016/j.jpowsour.2017.10.091 | Ba3Ca1.18Nb1.77Ni0.05O9-δ (BCNNi) was prepared by <...> corresponding temperature before the measurement. | solid-state | 3 BaCO3 + 1.18 CaCO3 + 0.91 Nb2O5 + 0.135 O2 == 1 Ba3Ca1.18Nb1.82O9 + 4.18 CO2 | ['Ba3Ca1.18Nb1.82O9'] | 1400 | 1100 | 3 BaCO3 + 1.18 CaCO3 + 0.91 Nb2O5 + 0.135 O2 | 1 Ba3Ca1.18Nb1.82O9 + 4.18 CO2
10.1016/j.electacta.2006.05.002 | The LiFePO4 cathode material was prepared by the s <...> 4 using the same preparation procedure (method B). | solid-state | 1 (NH4)2HPO4 + 1 FeC2O4·2H2O + 1 LiCH3COO·2H2O + 2 [OH-] == 1 LiFePO4 + 5 H2O + 2 NH3 + 1.5 O2 + 2 [CH3COO-] | ['LiFePO4'] |  |  | 1 (NH4)2HPO4 + 1 FeC2O4·2H2O + 1 LiCH3COO·2H2O + 2 [OH-] | 1 LiFePO4 + 5 H2O + 2 NH3 + 1.5 O2 + 2 [CH3COO-]
10.1016/j.electacta.2006.09.004 | LSGM and LSCrM materials have been prepared by con <...> tained after thermal treatment at 1673 K for 10 h. | solid-state | 0.4 Ga2O3 + 0.45 La2O3 + 0.2 MgO + 0.1 SrCO3 == 1 La0.9Sr0.1Ga0.8Mg0.2O2.85 + 0.1 CO2 | ['Sr0.1Mg0.2La0.9Ga0.8O2.85'] |  |  | 0.4 Ga2O3 + 0.45 La2O3 + 0.2 MgO + 0.1 SrCO3 | 1 La0.9Sr0.1Ga0.8Mg0.2O2.85 + 0.1 CO2
10.1016/j.electacta.2008.03.060 | For all SOFCs prepared in this study, La0.9Sr0.1Ga <...> the LDC45 interlayer and sintered 1300 °C for 2 h. | solid-state | 0.4 Ga2O3 + 0.45 La2O3 + 0.2 MgO + 0.075 O2 + 0.1 SrCO3 == 1 La0.9Sr0.1Ga0.8Mg0.2O3 + 0.1 CO2 | ['Sr0.1Mg0.2La0.9Ga0.8O3'] | 1400 | 1300 | 0.4 Ga2O3 + 0.45 La2O3 + 0.2 MgO + 0.075 O2 + 0.1 SrCO3 | 1 La0.9Sr0.1Ga0.8Mg0.2O3 + 0.1 CO2
10.1016/j.electacta.2008.06.013 | 10Y-SZO (SrZr0.9Y0.1O3-α) and 10Y-SZCO (SrZr0.5Ce0 <...> sured by a DC 4 probe method is shown in Table 1 . | solid-state | 0.025 O2 + 1 SrCO3 + 0.05 Y2O3 + 0.9 ZrO2 == 1 SrZr0.9Y0.1O3 + 1 CO2 | ['SrY0.1Zr0.9O3'] | 1700 | 1350 | 0.025 O2 + 1 SrCO3 + 0.05 Y2O3 + 0.9 ZrO2 | 1 SrZr0.9Y0.1O3 + 1 CO2
10.1016/j.electacta.2008.06.013 | 10Y-SZO (SrZr0.9Y0.1O3-α) and 10Y-SZCO (SrZr0.5Ce0 <...> sured by a DC 4 probe method is shown in Table 1 . | solid-state | 0.4 CeO2 + 0.025 O2 + 1 SrCO3 + 0.05 Y2O3 + 0.5 ZrO2 == 1 SrZr0.5Ce0.4Y0.1O3 + 1 CO2 | ['SrCe0.4Y0.1Zr0.5O3'] | 1700 | 1350 | 0.4 CeO2 + 0.025 O2 + 1 SrCO3 + 0.05 Y2O3 + 0.5 ZrO2 | 1 SrZr0.5Ce0.4Y0.1O3 + 1 CO2
10.1016/j.electacta.2010.07.036 | The Li2FeSiO4/C composite was prepared by solid-st <...> h of 1-2 μm, provided by Chengdu Organic Chemicals | solid-state | 1 FeC2O4·2H2O + 1 Li2CO3 + 0.5 O2 + 1 SiO2 == 1 Li2FeSiO4 + 3 CO2 + 2 H2O | ['Li2FeSiO4'] |  |  | 1 FeC2O4·2H2O + 1 Li2CO3 + 0.5 O2 + 1 SiO2 | 1 Li2FeSiO4 + 3 CO2 + 2 H2O
10.1016/j.electacta.2009.12.079 | Lithium iron phosphate was prepared by solid-state <...> presence of metallic Ti placed in a separate boat. | solid-state | 1 FeC2O4·2H2O + 0.5 Li2CO3 + 1 NH4H2PO4 + 0.5 O2 == 1 LiFePO4 + 2.5 CO2 + 3.5 H2O + 1 NH3 | ['LiFePO4'] |  |  | 1 FeC2O4·2H2O + 0.5 Li2CO3 + 1 NH4H2PO4 + 0.5 O2 | 1 LiFePO4 + 2.5 CO2 + 3.5 H2O + 1 NH3
10.1016/j.electacta.2011.02.016 | The LSCO powders were synthesized by the conventio <...> 19 g/m2 measured by BET surface adsorption method. | solid-state | 0.333 Co3O4 + 0.25 La2O3 + 0.208 O2 + 0.5 SrCO3 == 1 La0.5Sr0.5CoO3 + 0.5 CO2 | ['Sr0.5La0.5CoO3'] | 1200 |  | 0.333 Co3O4 + 0.25 La2O3 + 0.208 O2 + 0.5 SrCO3 | 1 La0.5Sr0.5CoO3 + 0.5 CO2
10.1016/j.electacta.2009.08.021 | The layered NdBaCo2-xNixO5+δ (0 ≤ x ≤ 0.6) perovsk <...> 70:30 vol%) were ball-milled in ethanol for 48 h. | solid-state | 0.8 CeO2 + 0.1 Gd2O3 == 1 Gd0.2Ce0.8O1.9 | ['Gd0.2Ce0.8O1.9'] | 1250 | 1000 | 0.8 CeO2 + 0.1 Gd2O3 | 1 Gd0.2Ce0.8O1.9
10.1016/j.electacta.2009.08.021 | The layered NdBaCo2-xNixO5+δ (0 ≤ x ≤ 0.6) perovsk <...> 70:30 vol%) were ball-milled in ethanol for 48 h. | solid-state | 0.4 Ga2O3 + 0.4 La2O3 + 0.2 MgO + 0.2 SrCO3 == 1 La0.8Sr0.2Ga0.8Mg0.2O2.8 + 0.2 CO2 | ['Sr0.2Mg0.2La0.8Ga0.8O2.8'] | 1250 | 1000 | 0.4 Ga2O3 + 0.4 La2O3 + 0.2 MgO + 0.2 SrCO3 | 1 La0.8Sr0.2Ga0.8Mg0.2O2.8 + 0.2 CO2
10.1016/j.electacta.2009.08.021 | The layered NdBaCo2-xNixO5+δ (0 ≤ x ≤ 0.6) perovsk <...> 70:30 vol%) were ball-milled in ethanol for 48 h. | solid-state | 0.9 CeO2 + 0.05 Gd2O3 == 1 Ce0.9Gd0.1O1.95 | ['Gd0.1Ce0.9O1.95'] | 1250 | 1000 | 0.9 CeO2 + 0.05 Gd2O3 | 1 Ce0.9Gd0.1O1.95
10.1016/j.electacta.2009.08.021 | The layered NdBaCo2-xNixO5+δ (0 ≤ x ≤ 0.6) perovsk <...> 70:30 vol%) were ball-milled in ethanol for 48 h. | solid-state | 0.6 CeO2 + 0.2 La2O3 == 1 La0.4Ce0.6O1.8 | ['Ce0.6La0.4O1.8'] | 1250 | 1000 | 0.6 CeO2 + 0.2 La2O3 | 1 La0.4Ce0.6O1.8
10.1016/j.electacta.2012.06.115 | Li7La3Zr2O12 powder was prepared by conventional s <...> h to obtain LLZO powder with tetragonal structure. | solid-state | 1.5 La2O3 + 7 LiOH·H2O + 2 ZrO2 == 1 Li7La3Zr2O12 + 10.5 H2O | ['Li7La3Zr2O12'] |  | 800 | 1.5 La2O3 + 7 LiOH·H2O + 2 ZrO2 | 1 Li7La3Zr2O12 + 10.5 H2O
10.1016/j.electacta.2012.01.048 | Rare-earth doped apatite-type lanthanum silicate w <...> e pressureless-sintered at 1923 K for 10 h in air. | solid-state | 2 La2O3 + 3 SiO2 == 1 La4(SiO4)3 | ['La4Si3O12'] | 1923 | 1623 | 2 La2O3 + 3 SiO2 | 1 La4(SiO4)3
10.1016/j.electacta.2011.11.054 | The Li1.95FeSiO4/C material was prepared by the so <...> lid state reaction as described in previous work . | solid-state | 1 FeC2O4·2H2O + 0.975 Li2CO3 + 0.512 O2 + 1 SiO2 == 1 Li1.95FeSiO4 + 2.975 CO2 + 2 H2O | ['Li1.95FeSiO4'] |  |  | 1 FeC2O4·2H2O + 0.975 Li2CO3 + 0.512 O2 + 1 SiO2 | 1 Li1.95FeSiO4 + 2.975 CO2 + 2 H2O
10.1016/j.electacta.2011.11.054 | The Li1.95FeSiO4/C material was prepared by the so <...> lid state reaction as described in previous work . | solid-state | 1 FeC2O4·2H2O + 1 Li2CO3 + 0.5 O2 + 1 SiO2 == 1 Li2FeSiO4 + 3 CO2 + 2 H2O | ['Li2FeSiO4'] |  |  | 1 FeC2O4·2H2O + 1 Li2CO3 + 0.5 O2 + 1 SiO2 | 1 Li2FeSiO4 + 3 CO2 + 2 H2O
10.1016/j.electacta.2011.12.091 | Li1.05Mn2O4 and Li1.05Ni0.1Mn1.9O3.98F0.02 were fi <...> 18 h to completely form spinel structure compound. | solid-state | 0.525 Li2CO3 + 2 MnO2 == 1 Li1.05Mn2O4 + 0.525 CO2 + 0.262 O2 | ['Li1.05Mn2O4'] |  | 550 | 0.525 Li2CO3 + 2 MnO2 | 1 Li1.05Mn2O4 + 0.525 CO2 + 0.262 O2
10.1016/j.electacta.2011.11.004 | BaCe0.7In0.1A0.2O3-δ (A = Gd, Y) ceramics were syn <...> stability after exposure to boiling water for 2 h. | solid-state | 1 BaCO3 + 0.7 CeO2 + 0.1 Gd2O3 + 0.05 In2O3 + 0.075 O2 == 1 BaCe0.7In0.1A0.2O3 + 1 CO2; A = Gd | ['BaGd0.2Ce0.7In0.1O3'] | 1973 | 1523 | 1 BaCO3 + 0.7 CeO2 + 0.1 Gd2O3 + 0.05 In2O3 + 0.075 O2 | 1 BaCe0.7In0.1A0.2O3 + 1 CO2; A = Gd
10.1016/j.electacta.2011.11.004 | BaCe0.7In0.1A0.2O3-δ (A = Gd, Y) ceramics were syn <...> stability after exposure to boiling water for 2 h. | solid-state | 1 BaCO3 + 0.7 CeO2 + 0.05 In2O3 + 0.075 O2 + 0.1 Y2O3 == 1 BaCe0.7In0.1A0.2O3 + 1 CO2; A = Y | ['BaCe0.7Y0.2In0.1O3'] | 1973 | 1523 | 1 BaCO3 + 0.7 CeO2 + 0.05 In2O3 + 0.075 O2 + 0.1 Y2O3 | 1 BaCe0.7In0.1A0.2O3 + 1 CO2; A = Y
10.1016/j.electacta.2011.11.004 | BaCe0.7In0.1A0.2O3-δ (A = Gd, Y) ceramics were syn <...> stability after exposure to boiling water for 2 h. | solid-state | 1 BaCO3 + 0.8 CeO2 + 0.1 Gd2O3 + 0.05 O2 == 1 BaCe0.8Gd0.2O3 + 1 CO2 | ['BaGd0.2Ce0.8O3'] | 1973 | 1523 | 1 BaCO3 + 0.8 CeO2 + 0.1 Gd2O3 + 0.05 O2 | 1 BaCe0.8Gd0.2O3 + 1 CO2
10.1016/j.electacta.2011.11.004 | BaCe0.7In0.1A0.2O3-δ (A = Gd, Y) ceramics were syn <...> stability after exposure to boiling water for 2 h. | solid-state | 1 BaCO3 + 0.8 CeO2 + 0.05 O2 + 0.1 Y2O3 == 1 BaCe0.8Y0.2O3 + 1 CO2 | ['BaCe0.8Y0.2O3'] | 1973 | 1523 | 1 BaCO3 + 0.8 CeO2 + 0.05 O2 + 0.1 Y2O3 | 1 BaCe0.8Y0.2O3 + 1 CO2
10.1016/j.electacta.2013.09.127 | Li2MnO3 was synthesized by a solid-state reaction <...> cined at 600 °C in air for 24 h to obtain Li2MnO3. | solid-state | 2 LiOH·H2O + 1 MnCO3 + 0.5 O2 == 1 Li2MnO3 + 1 CO2 + 3 H2O | ['Li2MnO3'] |  | 600 | 2 LiOH·H2O + 1 MnCO3 + 0.5 O2 | 1 Li2MnO3 + 1 CO2 + 3 H2O
10.1016/j.electacta.2013.07.034 | LiNi0.5Mn1.5O4 powders were synthesized via solid- <...> furnace at 800 °C for 5 h and were cooled in air. | solid-state | 0.5 Li2CO3 + 1.5 MnO2 + 0.25 Ni2O3 == 1 LiNi0.5Mn1.5O4 + 0.5 CO2 + 0.125 O2 | ['LiMn1.5Ni0.5O4'] |  |  | 0.5 Li2CO3 + 1.5 MnO2 + 0.25 Ni2O3 | 1 LiNi0.5Mn1.5O4 + 0.5 CO2 + 0.125 O2
10.1016/j.electacta.2013.01.118 | The bare Li4Ti5O12 was synthesized from stoichiome <...> on. The obtained white powder is denoted as LTO-0. | solid-state | 2 Li2CO3 + 5 TiO2 == 1 Li4Ti5O12 + 2 CO2 | ['Li4Ti5O12'] |  |  | 2 Li2CO3 + 5 TiO2 | 1 Li4Ti5O12 + 2 CO2
10.1016/j.electacta.2013.05.034 | In the present work, BaCO3 (Tianjin Kemiou Chemica <...> heating rate of 4 K min-1 to form dense ceramics. | solid-state | 1 BaCO3 + 0.85 CeO2 + 0.075 Gd2O3 + 0.038 O2 == 1 BaCe0.85Ln0.15O3 + 1 CO2; Ln = Gd | ['BaGd0.15Ce0.85O3'] | 1973 | 1523 | 1 BaCO3 + 0.85 CeO2 + 0.075 Gd2O3 + 0.038 O2 | 1 BaCe0.85Ln0.15O3 + 1 CO2; Ln = Gd
10.1016/j.electacta.2013.05.034 | In the present work, BaCO3 (Tianjin Kemiou Chemica <...> heating rate of 4 K min-1 to form dense ceramics. | solid-state | 1 BaCO3 + 0.85 CeO2 + 0.038 O2 + 0.075 Yb2O3 == 1 BaCe0.85Ln0.15O3 + 1 CO2; Ln = Yb | ['BaYb0.15Ce0.85O3'] | 1973 | 1523 | 1 BaCO3 + 0.85 CeO2 + 0.038 O2 + 0.075 Yb2O3 | 1 BaCe0.85Ln0.15O3 + 1 CO2; Ln = Yb
10.1016/j.electacta.2013.05.034 | In the present work, BaCO3 (Tianjin Kemiou Chemica <...> heating rate of 4 K min-1 to form dense ceramics. | solid-state | 1 BaCO3 + 0.85 CeO2 + 0.038 O2 + 0.075 Y2O3 == 1 BaCe0.85Ln0.15O3 + 1 CO2; Ln = Y | ['BaCe0.85Y0.15O3'] | 1973 | 1523 | 1 BaCO3 + 0.85 CeO2 + 0.038 O2 + 0.075 Y2O3 | 1 BaCe0.85Ln0.15O3 + 1 CO2; Ln = Y
10.1016/j.electacta.2013.04.036 | The Li2FeP2O7/C material was prepared using a conv <...> d as S1, S2, S3 and S4 for the sake of simplicity. | solid-state | 2 (NH4)2HPO4 + 1 FeC2O4·2H2O + 1 Li2CO3 + 0.5 O2 == 1 Li2FeP2O7 + 3 CO2 + 5 H2O + 4 NH3 | ['Li2FeP2O7'] | 600 |  | 2 (NH4)2HPO4 + 1 FeC2O4·2H2O + 1 Li2CO3 + 0.5 O2 | 1 Li2FeP2O7 + 3 CO2 + 5 H2O + 4 NH3
10.1016/j.electacta.2013.11.020 | Ge-doped LLZ ceramics were prepared via the conven <...> zirconia balls to obtain homogeneous fine powder. | solid-state | 1.5 La2O3 + 3.5 Li2CO3 + 2 ZrO2 == 1 Li7La3Zr2O12 + 3.5 CO2 ; target Li7La3Zr2O12 with additives Ge via GeO2 ; target Li7La3Zr2O12 with additives Ge via GeO2 | ['Li7La3Zr2O12'] | 1200 |  | 1.5 La2O3 + 3.5 Li2CO3 + 2 ZrO2 | 1 Li7La3Zr2O12 + 3.5 CO2 ; target Li7La3Zr2O12 with additives Ge via GeO2 ; target Li7La3Zr2O12 with additives Ge via GeO2
10.1016/j.electacta.2013.04.029 | All samples were synthesized by conventional solid <...> a crucible and sintered in air at 850 °C for 26 h. | solid-state | 6 LiOH·H2O + 2 ZrO2 == 1 Li6Zr2O7 + 9 H2O | ['Li6Zr2O7'] | 850 |  | 6 LiOH·H2O + 2 ZrO2 | 1 Li6Zr2O7 + 9 H2O
10.1016/j.electacta.2013.04.029 | All samples were synthesized by conventional solid <...> a crucible and sintered in air at 850 °C for 26 h. | solid-state | 0.075 In2O3 + 6.15 LiOH·H2O + 1.85 ZrO2 == 1 Li6.15Zr1.85M0.15O7 + 9.225 H2O; M = In | ['Li6.15Zr1.85In0.15O7'] | 850 |  | 0.075 In2O3 + 6.15 LiOH·H2O + 1.85 ZrO2 | 1 Li6.15Zr1.85M0.15O7 + 9.225 H2O; M = In
10.1016/j.electacta.2013.04.029 | All samples were synthesized by conventional solid <...> a crucible and sintered in air at 850 °C for 26 h. | solid-state | 6.15 LiOH·H2O + 0.075 Y2O3 + 1.85 ZrO2 == 1 Li6.15Zr1.85M0.15O7 + 9.225 H2O; M = Y | ['Li6.15Y0.15Zr1.85O7'] | 850 |  | 6.15 LiOH·H2O + 0.075 Y2O3 + 1.85 ZrO2 | 1 Li6.15Zr1.85M0.15O7 + 9.225 H2O; M = Y
10.1016/j.electacta.2014.10.137 | The SrFe0.7Cu0.3O3-δ (SFC) powder was prepared by <...> was about 1 mm in thickness and 15 mm in diameter. | solid-state | 0.3 CuO + 0.35 Fe2O3 + 0.325 O2 + 1 SrCO3 == 1 SrFe0.7Cu0.3O3 + 1 CO2 | ['SrFe0.7Cu0.3O3'] | 1400 | 1000 | 0.3 CuO + 0.35 Fe2O3 + 0.325 O2 + 1 SrCO3 | 1 SrFe0.7Cu0.3O3 + 1 CO2
10.1016/j.electacta.2014.04.008 | LiMn1.5Ti0.5O4 spinel was prepared by a convention <...> to pellets and calcined in air at 800 °C for 20 h. | solid-state | 0.5 Li2CO3 + 1.5 MnCO3 + 0.5 O2 + 0.5 TiO2 == 1 LiMn1.5Ti0.5O4 + 2 CO2 | ['LiTi0.5Mn1.5O4'] |  | 800 | 0.5 Li2CO3 + 1.5 MnCO3 + 0.5 O2 + 0.5 TiO2 | 1 LiMn1.5Ti0.5O4 + 2 CO2
10.1016/j.electacta.2014.02.045 | All the powders used in this current investigation <...> ctrometer with Al-Kα (1486.6 eV) radiation source. | solid-state | 0.1 La2O3 + 0.8 SrCO3 + 1 TiO2 == 1 La0.2Sr0.8TiO3 + 0.8 CO2 + 0.05 O2 | ['Sr0.8La0.2TiO3'] | 1400 |  | 0.1 La2O3 + 0.8 SrCO3 + 1 TiO2 | 1 La0.2Sr0.8TiO3 + 0.8 CO2 + 0.05 O2
10.1016/j.electacta.2014.02.045 | All the powders used in this current investigation <...> ctrometer with Al-Kα (1486.6 eV) radiation source. | solid-state | 0.05 Fe2O3 + 0.09 La2O3 + 0.03 O2 + 0.72 SrCO3 + 0.9 TiO2 == 1 (La0.2Sr0.8)0.9Ti0.9Fe0.1O3 + 0.72 CO2 | ['Sr0.72La0.18Ti0.9Fe0.1O3'] | 1400 |  | 0.05 Fe2O3 + 0.09 La2O3 + 0.03 O2 + 0.72 SrCO3 + 0.9 TiO2 | 1 (La0.2Sr0.8)0.9Ti0.9Fe0.1O3 + 0.72 CO2
10.1016/j.electacta.2014.11.078 | Sr2FeNbO6 (SFN) powder was synthesized by the soli <...> eparation of the hydrogen electrode paste of SOEC. | solid-state | 0.5 Fe2O3 + 0.5 Nb2O5 + 2 SrCO3 == 1 Sr2FeNbO6 + 2 CO2 | ['Sr2NbFeO6'] |  | 1200 | 0.5 Fe2O3 + 0.5 Nb2O5 + 2 SrCO3 | 1 Sr2FeNbO6 + 2 CO2
10.1016/j.electacta.2015.02.084 | Sm0.2Ce0.8O2-δ (SDC) electrolyte synthesized throu <...> er 200 MPa and sintered at 1550 °C in air for 4 h. | solid-state | 0.8 CeO2 + 0.05 O2 + 0.1 Sm2O3 == 1 Sm0.2Ce0.8O2 | ['Sm0.2Ce0.8O2'] | 1550 | 1200 | 0.8 CeO2 + 0.05 O2 + 0.1 Sm2O3 | 1 Sm0.2Ce0.8O2
10.1016/j.electacta.2015.01.170 | LiFePO4/C was synthesized through a high temperatu <...> r was obtained after annealed to room temperature. | solid-state | 0.5 Fe2O3 + 1 LiH2PO4 == 1 LiFePO4 + 1 H2O + 0.25 O2 | ['LiFePO4'] | 650 |  | 0.5 Fe2O3 + 1 LiH2PO4 | 1 LiFePO4 + 1 H2O + 0.25 O2
10.1016/j.electacta.2015.01.220 | Li2ZrO3 samples were synthesized via conventional <...> and held for 10 h in air to get the final samples. | solid-state | 1 Li2CO3 + 1 ZrO2 == 1 Li2ZrO3 + 1 CO2 | ['Li2ZrO3'] |  |  | 1 Li2CO3 + 1 ZrO2 | 1 Li2ZrO3 + 1 CO2
10.1016/j.electacta.2015.06.021 | Ce-doped Li4Ti5O12 anode materials were prepared v <...> (same as Ce0.1Ti5.0), Ce0.15, Ce0.2, respectively. | solid-state | 2 Li2CO3 + 5 TiO2 == 1 Li4Ti5O12 + 2 CO2 ; target Li4Ti5O12 with additives Ce via CeO2 ; target Li4Ti5O12 with additives Ce via CeO2 | ['Li4Ti5O12'] |  | 800 | 2 Li2CO3 + 5 TiO2 | 1 Li4Ti5O12 + 2 CO2 ; target Li4Ti5O12 with additives Ce via CeO2 ; target Li4Ti5O12 with additives Ce via CeO2
10.1016/j.electacta.2015.08.159 | Here, SrLi2Ti6O14 was synthesized via a traditiona <...> latilization during the high temperature reaction. | solid-state | 1 Li2CO3 + 1 SrCO3 + 6 TiO2 == 1 SrLi2Ti6O14 + 2 CO2 | ['Li2SrTi6O14'] |  |  | 1 Li2CO3 + 1 SrCO3 + 6 TiO2 | 1 SrLi2Ti6O14 + 2 CO2
10.1016/j.electacta.2016.05.040 | Li5Cr9Ti4O24 powders were prepared through sol-gel <...> d state reaction was described as Li5Cr9Ti4O24-SS. | solid-state | 9 Cr(NO3)3 + 5 LiNO3 + 4 TiO2 + 32 [OH-] == 1 Li5Cr9Ti4O24 + 16 H2O + 32 [NO3-] | ['Li5Ti4Cr9O24'] |  | 500 | 9 Cr(NO3)3 + 5 LiNO3 + 4 TiO2 + 32 [OH-] | 1 Li5Cr9Ti4O24 + 16 H2O + 32 [NO3-]
10.1016/j.electacta.2016.02.121 | La0.9Sr0.1Ga0.8Mg0.2O3-δ (LSGM) electrolyte was al <...> ic air and polished down to a thickness of 300 μm. | solid-state | 0.4 Ga2O3 + 0.45 La2O3 + 0.2 MgO + 0.075 O2 + 0.1 SrCO3 == 1 La0.9Sr0.1Ga0.8Mg0.2O3 + 0.1 CO2 | ['Sr0.1Mg0.2La0.9Ga0.8O3'] | 1773 |  | 0.4 Ga2O3 + 0.45 La2O3 + 0.2 MgO + 0.075 O2 + 0.1 SrCO3 | 1 La0.9Sr0.1Ga0.8Mg0.2O3 + 0.1 CO2
10.1016/j.electacta.2016.10.031 | BSCF-SS was fabricated by a conventional solid-sta <...> SCF-SS was finely ground prior to further testing. | solid-state | 0.5 BaCO3 + 0.267 Co3O4 + 0.1 Fe2O3 + 0.317 O2 + 0.5 SrCO3 == 1 Ba0.5Sr0.5Co0.8Fe0.2O3 + 1 CO2 | ['Ba0.5Sr0.5Fe0.2Co0.8O3'] |  | 1000 | 0.5 BaCO3 + 0.267 Co3O4 + 0.1 Fe2O3 + 0.317 O2 + 0.5 SrCO3 | 1 Ba0.5Sr0.5Co0.8Fe0.2O3 + 1 CO2
10.1016/j.electacta.2016.01.054 | A Sodium-ion conductive ceramic with nominal compo <...> m with a 1 mm thickness was purchased from Ionotec | solid-state | 1 Na3PO4·12H2O + 2 SiO2 + 2 ZrO2 == 1 Na3Zr2Si2PO12 + 12 H2O | ['Na3Zr2Si2PO12'] |  | 1100 | 1 Na3PO4·12H2O + 2 SiO2 + 2 ZrO2 | 1 Na3Zr2Si2PO12 + 12 H2O
10.1016/j.electacta.2017.01.096 | LiNi0.5Mn1.5O4 (LNMO) powder was synthesized by a <...> d as electrode material without further treatment. | solid-state | 0.5 Li2CO3 + 0.5 Mn3O4 + 0.5 NiCO3 + 0.5 O2 == 1 LiNi0.5Mn1.5O4 + 1 CO2 | ['LiMn1.5Ni0.5O4'] |  | 650 | 0.5 Li2CO3 + 0.5 Mn3O4 + 0.5 NiCO3 + 0.5 O2 | 1 LiNi0.5Mn1.5O4 + 1 CO2
10.1016/j.electacta.2017.01.096 | LiNi0.5Mn1.5O4 (LNMO) powder was synthesized by a <...> d as electrode material without further treatment. | solid-state | 0.55 Li2CO3 + 0.667 Mn3O4 + 0.392 O2 == 1 Li1.1Mn2O4 + 0.55 CO2 | ['Li1.1Mn2O4'] |  | 650 | 0.55 Li2CO3 + 0.667 Mn3O4 + 0.392 O2 | 1 Li1.1Mn2O4 + 0.55 CO2
10.1016/j.electacta.2017.07.147 | LiCoO2 was synthesized using conventional solid st <...> ogen to preserve the IS state at room temperature. | solid-state | 0.333 Co3O4 + 0.5 Li2O2 == 1 LiCoO2 + 0.167 O2 | ['LiCoO2'] | 700 |  | 0.333 Co3O4 + 0.5 Li2O2 | 1 LiCoO2 + 0.167 O2
10.1016/j.electacta.2017.05.168 | The Cr0.2Fe0.8Nb11O29 compound was prepared throug <...> pared by the same process in the absence of Cr2O3. | solid-state | 0.1 Cr2O3 + 0.4 Fe2O3 + 5.5 Nb2O5 == 1 Cr0.2Fe0.8Nb11O29 | ['Nb11Cr0.2Fe0.8O29'] |  | 1300 | 0.1 Cr2O3 + 0.4 Fe2O3 + 5.5 Nb2O5 | 1 Cr0.2Fe0.8Nb11O29
10.1016/j.electacta.2017.05.168 | The Cr0.2Fe0.8Nb11O29 compound was prepared throug <...> pared by the same process in the absence of Cr2O3. | solid-state | 0.5 Fe2O3 + 5.5 Nb2O5 == 1 FeNb11O29 | ['Nb11FeO29'] |  | 1300 | 0.5 Fe2O3 + 5.5 Nb2O5 | 1 FeNb11O29
10.1016/j.electacta.2017.09.032 | All the samples, Li2RuO3 (LRO) and Na-doped Li2RuO <...> e heating and cooling rate were set at 2 °C min-1. | solid-state | 0.99 Li2CO3 + 0.01 Na2CO3 + 1 RuO2 == 1 Li1.98Na0.02RuO3 + 1 CO2 | ['Na0.02Li1.98RuO3'] | 1000 |  | 0.99 Li2CO3 + 0.01 Na2CO3 + 1 RuO2 | 1 Li1.98Na0.02RuO3 + 1 CO2
10.1016/j.electacta.2017.09.032 | All the samples, Li2RuO3 (LRO) and Na-doped Li2RuO <...> e heating and cooling rate were set at 2 °C min-1. | solid-state | 0.97 Li2CO3 + 0.03 Na2CO3 + 1 RuO2 == 1 Li1.94Na0.06RuO3 + 1 CO2 | ['Na0.06Li1.94RuO3'] | 1000 |  | 0.97 Li2CO3 + 0.03 Na2CO3 + 1 RuO2 | 1 Li1.94Na0.06RuO3 + 1 CO2
10.1016/j.electacta.2017.09.032 | All the samples, Li2RuO3 (LRO) and Na-doped Li2RuO <...> e heating and cooling rate were set at 2 °C min-1. | solid-state | 0.95 Li2CO3 + 0.05 Na2CO3 + 1 RuO2 == 1 Li1.9Na0.1RuO3 + 1 CO2 | ['Na0.1Li1.9RuO3'] | 1000 |  | 0.95 Li2CO3 + 0.05 Na2CO3 + 1 RuO2 | 1 Li1.9Na0.1RuO3 + 1 CO2
10.1016/j.electacta.2017.03.184 | The Sm0.2Ce0.8O2-δ (SDC) electrolyte was synthesiz <...> lets were then sintered at 1550 °C in air for 4 h. | solid-state | 0.8 CeO2 + 0.05 O2 + 0.1 Sm2O3 == 1 Sm0.2Ce0.8O2 | ['Sm0.2Ce0.8O2'] | 1550 | 1200 | 0.8 CeO2 + 0.05 O2 + 0.1 Sm2O3 | 1 Sm0.2Ce0.8O2
10.1016/j.electacta.2017.07.113 | Electrolyte Synthesis: The binary CaF2-BaF2 (97-3 <...> r for Ba-Bi and Ba-Sb alloy electrodes (Figure 1). | solid-state | 1 BaF2 + 1 CaF2 == 1 CaF2-BaF2 | ['BaCaF4'] |  |  | 1 BaF2 + 1 CaF2 | 1 CaF2-BaF2
10.1016/j.electacta.2017.12.041 | Bismuth oxide based functional glasses (Bi2O3-ZnO- <...> materials Bi2O3+ZnO+CaO with the same composition. | solid-state | 1 Bi2O3 + 1 CaO + 1 ZnO == 1 Bi2O3-ZnO-CaO | ['CaZnBi2O5'] |  |  | 1 Bi2O3 + 1 CaO + 1 ZnO | 1 Bi2O3-ZnO-CaO
10.1016/j.electacta.2017.12.041 | Bismuth oxide based functional glasses (Bi2O3-ZnO- <...> materials Bi2O3+ZnO+CaO with the same composition. | solid-state | 1 Bi2O3 + 1 SiO2 + 1 ZnO == 1 Bi2O3-ZnO-SiO2 | ['ZnSiBi2O6'] |  |  | 1 Bi2O3 + 1 SiO2 + 1 ZnO | 1 Bi2O3-ZnO-SiO2
10.1016/j.electacta.2018.01.122 | Li2CO3 (Merck Germany, purity > 99.0%), V2O5 (Fluk <...> , 40LV:60LS:1.5LB, 40LV: 60LS:2LB, 40LV: 60LS:3LB. | solid-state | 1.8 Li2CO3 + 0.6 SiO2 + 0.2 V2O5 == 1 Li3.6Si0.6V0.4O4 + 1.8 CO2 | ['Li3.6V0.4Si0.6O4'] | 700 |  | 1.8 Li2CO3 + 0.6 SiO2 + 0.2 V2O5 | 1 Li3.6Si0.6V0.4O4 + 1.8 CO2
10.1016/j.gca.2016.05.043 | Ca3(Zr2)SiFe2O12 was synthesized using solid state <...> letized and calcinated in air at 1250 °C for 24 h. | solid-state | 3 CaCO3 + 1 Fe2O3 + 1 SiO2 + 2 ZrO2 == 1 Ca3(Zr2)SiFe2O12 + 3 CO2 | ['Ca3Zr2Fe2SiO12'] |  |  | 3 CaCO3 + 1 Fe2O3 + 1 SiO2 + 2 ZrO2 | 1 Ca3(Zr2)SiFe2O12 + 3 CO2
10.1016/S0304-8853(02)01430-0 | The manganite La2/3Ba1/3MnO3 was prepared using a <...> d by a TH2512B DC resistance device at zero field. | solid-state | 0.333 BaCO3 + 0.334 La2O3 + 1 MnO2 == 1 La2/3Ba1/3MnO3 + 0.333 CO2 + 0.167 O2 | ['Ba0.333La0.667MnO3'] | 1240 |  | 0.333 BaCO3 + 0.334 La2O3 + 1 MnO2 | 1 La2/3Ba1/3MnO3 + 0.333 CO2 + 0.167 O2
10.1016/S0304-8853(02)01573-1 | Bulk CdFe2O4 was prepared in polycrystalline form <...> confirm the cubic spinel structure in the product. | solid-state | 1 CdO + 1 Fe2O3 == 1 CdFe2O4 | ['Fe2CdO4'] | 1000 | 900 | 1 CdO + 1 Fe2O3 | 1 CdFe2O4
10.1016/j.jmmm.2004.06.035 | The manganites L0.08Ca1.92MnO4 (La, Pr, Ho, Y) wer <...> 2 and finally sintered in air at 1350 °C for 48 h. | solid-state | 1.92 CaO + 0.04 La2O3 + 1 MnO2 == 1 L0.08Ca1.92MnO4 + 0.02 O2; L = La | ['Ca1.92La0.08MnO4'] | 1350 |  | 1.92 CaO + 0.04 La2O3 + 1 MnO2 | 1 L0.08Ca1.92MnO4 + 0.02 O2; L = La
10.1016/j.jmmm.2004.06.035 | The manganites L0.08Ca1.92MnO4 (La, Pr, Ho, Y) wer <...> 2 and finally sintered in air at 1350 °C for 48 h. | solid-state | 1.92 CaO + 1 MnO2 + 0.04 Y2O3 == 1 L0.08Ca1.92MnO4 + 0.02 O2; L = Y | ['Ca1.92Y0.08MnO4'] | 1350 |  | 1.92 CaO + 1 MnO2 + 0.04 Y2O3 | 1 L0.08Ca1.92MnO4 + 0.02 O2; L = Y
10.1016/j.jmmm.2004.06.035 | The manganites L0.08Ca1.92MnO4 (La, Pr, Ho, Y) wer <...> 2 and finally sintered in air at 1350 °C for 48 h. | solid-state | 1.92 CaO + 0.04 Ho2O3 + 1 MnO2 == 1 L0.08Ca1.92MnO4 + 0.02 O2; L = Ho | ['Ca1.92Ho0.08MnO4'] | 1350 |  | 1.92 CaO + 0.04 Ho2O3 + 1 MnO2 | 1 L0.08Ca1.92MnO4 + 0.02 O2; L = Ho
10.1016/j.jmmm.2004.06.035 | The manganites L0.08Ca1.92MnO4 (La, Pr, Ho, Y) wer <...> 2 and finally sintered in air at 1350 °C for 48 h. | solid-state | 1.92 CaO + 1 MnO2 + 0.013 Pr6O11 == 1 L0.08Ca1.92MnO4 + 0.033 O2; L = Pr | ['Ca1.92Pr0.08MnO4'] | 1350 |  | 1.92 CaO + 1 MnO2 + 0.013 Pr6O11 | 1 L0.08Ca1.92MnO4 + 0.033 O2; L = Pr
10.1016/j.jmmm.2004.06.035 | The manganites L0.08Ca1.92MnO4 (La, Pr, Ho, Y) wer <...> 2 and finally sintered in air at 1350 °C for 48 h. | solid-state | 2 CaO + 1 MnO2 == 1 Ca2MnO4 | ['Ca2MnO4'] | 1350 |  | 2 CaO + 1 MnO2 | 1 Ca2MnO4
10.1016/j.jmmm.2006.01.100 | The single phases of the polycrystalline Zn0.95Fe0 <...> ure dependence of resistance and Hall measurement. | solid-state | 0.025 Fe2O3 + 0.95 ZnO == 1 Zn0.95Fe0.05O + 0.012 O2 | ['Fe0.05Zn0.95O'] |  |  | 0.025 Fe2O3 + 0.95 ZnO | 1 Zn0.95Fe0.05O + 0.012 O2
10.1016/j.jmmm.2006.01.101 | The Ho2CuTiO6 compound was synthesized using high <...> n loops were studied using Sawyer' towers circuit. | solid-state | 1 CuO + 1 Ho2O3 + 1 TiO2 == 1 Ho2CuTiO6 | ['Ho2TiCuO6'] | 1100 |  | 1 CuO + 1 Ho2O3 + 1 TiO2 | 1 Ho2CuTiO6
10.1016/j.jmmm.2005.02.008 | The bulk ceramic samples of La0.67Ba0.33MnO3 were <...> pared sample is about 5 μm by the SEM observation. | solid-state | 0.33 BaCO3 + 0.335 La2O3 + 1 MnO2 == 1 La0.67Ba0.33MnO3 + 0.33 CO2 + 0.168 O2 | ['Ba0.33La0.67MnO3'] |  |  | 0.33 BaCO3 + 0.335 La2O3 + 1 MnO2 | 1 La0.67Ba0.33MnO3 + 0.33 CO2 + 0.168 O2
10.1016/j.jmmm.2005.12.008 | The (Ni0.20Zn0.60Cu0.20)Fe1.98O4 ferrite was prepa <...> urnace at the same sintering temperatures for 5 h. | solid-state | 0.2 CuO + 0.99 Fe2O3 + 0.2 NiO + 0.015 O2 + 0.6 ZnO == 1 (Ni0.20Zn0.60Cu0.20)Fe1.98O4 | ['Fe1.98Ni0.2Cu0.2Zn0.6O4'] |  |  | 0.2 CuO + 0.99 Fe2O3 + 0.2 NiO + 0.015 O2 + 0.6 ZnO | 1 (Ni0.20Zn0.60Cu0.20)Fe1.98O4
10.1016/j.jmmm.2006.04.002 | Polycrystalline samples CuFe2O4 and Cu1- xZnxFe1.9 <...> amples was conducted by line-broadening analysis . | solid-state | 1 CuO + 1 Fe2O3 == 1 CuFe2O4 | ['Fe2CuO4'] |  |  | 1 CuO + 1 Fe2O3 | 1 CuFe2O4
10.1016/j.jmmm.2006.02.092 | Polycrystalline samples of La0.70A0.05Sr0.25CoO3 ( <...> at zero field and an applied field, respectively. | solid-state | 0.5 Co2O3 + 0.025 Ho2O3 + 0.35 La2O3 + 0.063 O2 + 0.25 SrCO3 == 1 La0.70A0.05Sr0.25CoO3 + 0.25 CO2; A = Ho | ['Sr0.25Ho0.05La0.7CoO3'] | 1300 |  | 0.5 Co2O3 + 0.025 Ho2O3 + 0.35 La2O3 + 0.063 O2 + 0.25 SrCO3 | 1 La0.70A0.05Sr0.25CoO3 + 0.25 CO2; A = Ho
10.1016/j.jmmm.2006.02.092 | Polycrystalline samples of La0.70A0.05Sr0.25CoO3 ( <...> at zero field and an applied field, respectively. | solid-state | 0.5 Co2O3 + 0.35 La2O3 + 0.025 Nd2O3 + 0.063 O2 + 0.25 SrCO3 == 1 La0.70A0.05Sr0.25CoO3 + 0.25 CO2; A = Nd | ['Sr0.25Nd0.05La0.7CoO3'] | 1300 |  | 0.5 Co2O3 + 0.35 La2O3 + 0.025 Nd2O3 + 0.063 O2 + 0.25 SrCO3 | 1 La0.70A0.05Sr0.25CoO3 + 0.25 CO2; A = Nd
10.1016/j.jmmm.2006.02.092 | Polycrystalline samples of La0.70A0.05Sr0.25CoO3 ( <...> at zero field and an applied field, respectively. | solid-state | 0.5 Co2O3 + 0.35 La2O3 + 0.063 O2 + 0.25 SrCO3 + 0.025 Y2O3 == 1 La0.70A0.05Sr0.25CoO3 + 0.25 CO2; A = Y | ['Sr0.25La0.7Y0.05CoO3'] | 1300 |  | 0.5 Co2O3 + 0.35 La2O3 + 0.063 O2 + 0.25 SrCO3 + 0.025 Y2O3 | 1 La0.70A0.05Sr0.25CoO3 + 0.25 CO2; A = Y
10.1016/j.jmmm.2006.02.092 | Polycrystalline samples of La0.70A0.05Sr0.25CoO3 ( <...> at zero field and an applied field, respectively. | solid-state | 0.5 Co2O3 + 0.375 La2O3 + 0.062 O2 + 0.25 SrCO3 == 1 La0.70A0.05Sr0.25CoO3 + 0.25 CO2; A = La | ['Sr0.25La0.75CoO3'] | 1300 |  | 0.5 Co2O3 + 0.375 La2O3 + 0.062 O2 + 0.25 SrCO3 | 1 La0.70A0.05Sr0.25CoO3 + 0.25 CO2; A = La
10.1016/j.jmmm.2006.02.092 | Polycrystalline samples of La0.70A0.05Sr0.25CoO3 ( <...> at zero field and an applied field, respectively. | solid-state | 0.5 Co2O3 + 0.025 Gd2O3 + 0.35 La2O3 + 0.063 O2 + 0.25 SrCO3 == 1 La0.70A0.05Sr0.25CoO3 + 0.25 CO2; A = Gd | ['Sr0.25Gd0.05La0.7CoO3'] | 1300 |  | 0.5 Co2O3 + 0.025 Gd2O3 + 0.35 La2O3 + 0.063 O2 + 0.25 SrCO3 | 1 La0.70A0.05Sr0.25CoO3 + 0.25 CO2; A = Gd
10.1016/j.jmmm.2007.02.126 | The S series Pr0.5Ca0.5Mn1-xTixO3 with x = 0.05, 0 <...> west temperature in the ESR experiments was 110 K. | solid-state | 0.5 CaCO3 + 1 MnO2 + 0.083 Pr6O11 == 1 Pr0.5Ca0.5MnO3 + 0.5 CO2 + 0.208 O2 | ['Ca0.5Pr0.5MnO3'] | 1420 | 900 | 0.5 CaCO3 + 1 MnO2 + 0.083 Pr6O11 | 1 Pr0.5Ca0.5MnO3 + 0.5 CO2 + 0.208 O2
10.1016/j.jmmm.2006.08.008 | Polycrystalline samples of La0.7Ca0.3MnO3 were syn <...> for 48 h and slow cooled to the room temperature. | solid-state | 0.3 CaCO3 + 0.35 La2O3 + 1 MnO2 == 1 La0.7Ca0.3MnO3 + 0.3 CO2 + 0.175 O2 | ['Ca0.3La0.7MnO3'] | 1673 | 1100 | 0.3 CaCO3 + 0.35 La2O3 + 1 MnO2 | 1 La0.7Ca0.3MnO3 + 0.3 CO2 + 0.175 O2
10.1016/j.jmmm.2006.07.034 | The powders of Ba3(Co0.4Zn0.6)2Fe24O41+xNb2O5, whe <...> and the latter two numbers refer to Nb2O5 content. | solid-state | 3 BaCO3 + 0.4 Co2O3 + 12 Fe2O3 + 1 Nb2O5 + 1.2 ZnO == 1 Ba3(Co0.4Zn0.6)2Fe24O41+Nb2O5 + 3 CO2 + 0.2 O2 | ['Ba3Nb2Fe24Co0.8Zn1.2O46'] |  | 1280 | 3 BaCO3 + 0.4 Co2O3 + 12 Fe2O3 + 1 Nb2O5 + 1.2 ZnO | 1 Ba3(Co0.4Zn0.6)2Fe24O41+Nb2O5 + 3 CO2 + 0.2 O2
10.1016/j.jmmm.2007.07.016 | Polycrystalline BiFeO3 (BFO) is prepared through s <...> laser as an excitation source and a CCD detector. | solid-state | 0.5 Bi2O3 + 0.5 Fe2O3 == 1 BiFeO3 | ['FeBiO3'] |  |  | 0.5 Bi2O3 + 0.5 Fe2O3 | 1 BiFeO3
10.1016/j.jmmm.2007.09.008 | MnZn ferrites with a nominal composition of Mn0.51 <...> cterized by a B-H analyzer SY-8232 of Iwatsu make. | solid-state | 1.04 Fe2O3 + 0.51 MnCO3 + 0.41 ZnO == 1 Mn0.51Zn0.41Fe2.08O4 + 0.51 CO2 + 0.02 O2 | ['Mn0.51Fe2.08Zn0.41O4'] |  |  | 1.04 Fe2O3 + 0.51 MnCO3 + 0.41 ZnO | 1 Mn0.51Zn0.41Fe2.08O4 + 0.51 CO2 + 0.02 O2
10.1016/j.jmmm.2008.06.004 | The bulk sample of La0.67Ba0.33MnO3 manganite was <...> nding the FM transition temperature of the sample. | solid-state | 0.33 BaCO3 + 0.335 La2O3 + 1 MnO2 == 1 La0.67Ba0.33MnO3 + 0.33 CO2 + 0.168 O2 | ['Ba0.33La0.67MnO3'] | 1300 | 950 | 0.33 BaCO3 + 0.335 La2O3 + 1 MnO2 | 1 La0.67Ba0.33MnO3 + 0.33 CO2 + 0.168 O2
10.1016/j.jmmm.2009.03.035 | PbO, La2O3 and MnO2 powders with purity 99.99% fro <...> Philips XL 30 scanning electron microscope (SEM). | solid-state | 0.4 La2O3 + 1 MnO2 + 0.2 PbO == 1 La0.8Pb0.2MnO3 + 0.2 O2 | ['La0.8MnPb0.2O3'] |  |  | 0.4 La2O3 + 1 MnO2 + 0.2 PbO | 1 La0.8Pb0.2MnO3 + 0.2 O2
10.1016/j.jmmm.2009.05.046 | Conventional ceramic processing has been used to p <...> air and left to cool inside the electric furnace. | solid-state | 1 Fe2O3 + 0.7 NiO + 0.3 ZnO == 1 Ni0.7Zn0.3Fe2O4 | ['Fe2Ni0.7Zn0.3O4'] | 1200 | 1000 | 1 Fe2O3 + 0.7 NiO + 0.3 ZnO | 1 Ni0.7Zn0.3Fe2O4
10.1016/j.jmmm.2009.10.004 | The polycrystalline sample of CeKFeMoO6 has been s <...> by redox titration method in an argon atmosphere. | solid-state | 0.143 (NH4)6Mo7O24·4H2O + 1 CeO2 + 0.5 Fe2O3 + 0.5 K2CO3 == 1 CeKFeMoO6 + 0.5 CO2 + 1 H2O + 0.857 NH3 + 0.5 O2 | ['KCeMoFeO6'] | 900 |  | 0.143 (NH4)6Mo7O24·4H2O + 1 CeO2 + 0.5 Fe2O3 + 0.5 K2CO3 | 1 CeKFeMoO6 + 0.5 CO2 + 1 H2O + 0.857 NH3 + 0.5 O2
10.1016/j.jmmm.2009.10.057 | Stoichiometric amounts of high purity (>99.5) Fe2O <...> ase) and at 950 °C (crystalline spinel structure). | solid-state | 1 CoO + 0.975 Fe2O3 + 0.025 Ho2O3 == 1 CoFe1.95Ho0.05O4 | ['Ho0.05Fe1.95CoO4'] |  |  | 1 CoO + 0.975 Fe2O3 + 0.025 Ho2O3 | 1 CoFe1.95Ho0.05O4
10.1016/j.jmmm.2009.09.078 | The powders for this modified tape-casting method <...> rticles, after ball-mill, were about 1 μm in size. | solid-state | 0.11 CuO + 1 Fe2O3 + 0.23 NiO + 0.66 ZnO == 1 Ni0.23Cu0.11Zn0.66Fe2O4 | ['Fe2Ni0.23Cu0.11Zn0.66O4'] |  | 980 | 0.11 CuO + 1 Fe2O3 + 0.23 NiO + 0.66 ZnO | 1 Ni0.23Cu0.11Zn0.66Fe2O4
10.1016/j.jmmm.2009.12.007 | The individual phase Mn0.3Co0.6Zn0.4Fe1.7O4 (MCZFO <...> re confirmed by the X-ray diffraction (not shown). | solid-state | 0.2 Co3O4 + 0.85 Fe2O3 + 0.3 MnO2 + 0.4 ZnO == 1 Mn0.3Co0.6Zn0.4Fe1.7O4 + 0.175 O2 | ['Mn0.3Fe1.7Co0.6Zn0.4O4'] |  | 950 | 0.2 Co3O4 + 0.85 Fe2O3 + 0.3 MnO2 + 0.4 ZnO | 1 Mn0.3Co0.6Zn0.4Fe1.7O4 + 0.175 O2
10.1016/j.jmmm.2009.12.007 | The individual phase Mn0.3Co0.6Zn0.4Fe1.7O4 (MCZFO <...> re confirmed by the X-ray diffraction (not shown). | solid-state | 1 PbO + 0.48 TiO2 + 0.52 ZrO2 == 1 PbZr0.52Ti0.48O3 | ['Zr0.52Ti0.48PbO3'] |  | 950 | 1 PbO + 0.48 TiO2 + 0.52 ZrO2 | 1 PbZr0.52Ti0.48O3
10.1016/j.jmmm.2010.07.001 | Gd doped BFO bulk ceramics were synthesized by sol <...> lectron spectroscopy (XPS) and Raman spectroscopy. | solid-state | 0.5 Bi2O3 + 0.5 Fe2O3 == 1 BiFeO3 ; target BiFeO3 with additives Gd via Gd2O3 ; target BiFeO3 with additives Gd via Gd2O3 | ['FeBiO3'] | 850 |  | 0.5 Bi2O3 + 0.5 Fe2O3 | 1 BiFeO3 ; target BiFeO3 with additives Gd via Gd2O3 ; target BiFeO3 with additives Gd via Gd2O3
10.1016/j.jmmm.2011.02.037 | Ca(Ti1/2Mn1/2)O3 (abbreviated as CTM) was fabricat <...> sintering at1350 °C is continued for another 10 h. | solid-state | 1 CaCO3 + 0.5 MnO2 + 0.5 TiO2 == 1 Ca(Ti1/2Mn1/2)O3 + 1 CO2 | ['CaTi0.5Mn0.5O3'] |  |  | 1 CaCO3 + 0.5 MnO2 + 0.5 TiO2 | 1 Ca(Ti1/2Mn1/2)O3 + 1 CO2
10.1016/j.jmmm.2010.02.020 | BRFO ceramics were synthesized by the conventional <...> °C for 2 days with several intermediate grindings. | solid-state | 0.5 Bi2O3 + 0.5 Fe2O3 == 1 BiFeO3 | ['FeBiO3'] |  |  | 0.5 Bi2O3 + 0.5 Fe2O3 | 1 BiFeO3
10.1016/j.jmmm.2010.04.036 | The NiCuZn and MgCuZn ferrite samples having the c <...> then pressed into disk- and toroid-shaped samples. | solid-state | 0.05 CuO + 1 Fe2O3 + 0.35 NiO + 0.6 ZnO == 1 Ni0.35Cu0.05Zn0.60Fe2O4 | ['Fe2Ni0.35Cu0.05Zn0.6O4'] |  |  | 0.05 CuO + 1 Fe2O3 + 0.35 NiO + 0.6 ZnO | 1 Ni0.35Cu0.05Zn0.60Fe2O4
10.1016/j.jmmm.2010.04.036 | The NiCuZn and MgCuZn ferrite samples having the c <...> then pressed into disk- and toroid-shaped samples. | solid-state | 0.05 CuO + 1 Fe2O3 + 0.35 MgO + 0.6 ZnO == 1 Mg0.35Cu0.05Zn0.60Fe2O4 | ['Mg0.35Fe2Cu0.05Zn0.6O4'] |  |  | 0.05 CuO + 1 Fe2O3 + 0.35 MgO + 0.6 ZnO | 1 Mg0.35Cu0.05Zn0.60Fe2O4
10.1016/j.jmmm.2012.07.028 | The composite samples x·BaTiO3+(1-x) Ni0.8Zn0.2Fe2 <...> down gradually at 2.5 °C/min to room temperature. | solid-state | 1 Fe2O3 + 0.8 NiO + 0.2 ZnO == 1 Ni0.8Zn0.2Fe2O4 | ['Fe2Ni0.8Zn0.2O4'] | 1200 |  | 1 Fe2O3 + 0.8 NiO + 0.2 ZnO | 1 Ni0.8Zn0.2Fe2O4
10.1016/j.jmmm.2012.07.028 | The composite samples x·BaTiO3+(1-x) Ni0.8Zn0.2Fe2 <...> down gradually at 2.5 °C/min to room temperature. | solid-state | 1 BaCO3 + 1 TiO2 == 1 BaTiO3 + 1 CO2 | ['BaTiO3'] | 1200 |  | 1 BaCO3 + 1 TiO2 | 1 BaTiO3 + 1 CO2
10.1016/j.jmmm.2012.04.058 | Submicron α-Fe2O3 (99.5%) and Y2O3 (99.99%) powder <...> TA curves of powders with different milling times. | solid-state | 2.5 Fe2O3 + 1.5 Y2O3 == 1 Y3Fe5O12 | ['Y3Fe5O12'] |  |  | 2.5 Fe2O3 + 1.5 Y2O3 | 1 Y3Fe5O12
10.1016/j.jmmm.2012.04.056 | Synthesis of PFN was carried out by a two step "wo <...> of alternately stacked ferrite and relaxor layers. | solid-state | 0.5 Fe2O3 + 0.5 Nb2O5 == 1 FeNbO4 | ['NbFeO4'] |  | 800 | 0.5 Fe2O3 + 0.5 Nb2O5 | 1 FeNbO4
10.1016/j.jmmm.2012.06.004 | Powder samples of Pr0.5Sr0.3M0.2MnO3 (M=Na, Li, K <...> gnetic field up to 15 kOe at various temperatures. | solid-state | 1 MnCO3 + 0.1 Na2CO3 + 0.342 O2 + 0.083 Pr6O11 + 0.3 SrCO3 == 1 Pr0.5Sr0.3M0.2MnO3 + 1.4 CO2; M = Na | ['Na0.2Sr0.3Pr0.5MnO3'] | 1573 |  | 1 MnCO3 + 0.1 Na2CO3 + 0.342 O2 + 0.083 Pr6O11 + 0.3 SrCO3 | 1 Pr0.5Sr0.3M0.2MnO3 + 1.4 CO2; M = Na
10.1016/j.jmmm.2011.08.024 | NiCuZn ferrite was prepared by a conventional soli <...> 1050 °C in air for 3 h to yield the final samples. | solid-state | 0.14 CuO + 0.98 Fe2O3 + 0.21 NiO + 0.65 ZnO == 1 (NiO)0.21(CuO)0.14(ZnO)0.65(Fe2O3)0.98 | ['Fe1.96Ni0.21Cu0.14Zn0.65O3.94'] | 1050 | 800 | 0.14 CuO + 0.98 Fe2O3 + 0.21 NiO + 0.65 ZnO | 1 (NiO)0.21(CuO)0.14(ZnO)0.65(Fe2O3)0.98
10.1016/j.jmmm.2011.11.011 | Samples of BaCo2Fe16O27 and Ba0.9RE0.1Co2Fe16O27 w <...> cessively at 1250 °C for 3 h under air atmosphere. | solid-state | 1 BaCO3 + 1 Co2O3 + 8 Fe2O3 == 1 BaCo2Fe16O27 + 1 CO2 + 0.5 O2 | ['BaFe16Co2O27'] |  | 1250 | 1 BaCO3 + 1 Co2O3 + 8 Fe2O3 | 1 BaCo2Fe16O27 + 1 CO2 + 0.5 O2
10.1016/j.jmmm.2012.12.015 | Pr0.4Ca0.6MnO3 is synthesized by the conventional <...> tting and analysis of the measured impedance data. | solid-state | 0.6 CaCO3 + 0.5 Mn2O3 + 0.15 O2 + 0.2 Pr2O3 == 1 Pr0.4Ca0.6MnO3 + 0.6 CO2 | ['Ca0.6Pr0.4MnO3'] | 1300 | 1200 | 0.6 CaCO3 + 0.5 Mn2O3 + 0.15 O2 + 0.2 Pr2O3 | 1 Pr0.4Ca0.6MnO3 + 0.6 CO2
10.1016/j.jmmm.2012.10.014 | A sample of La0.6Pb0.4MnO3 was synthesized by soli <...> cut to rectangular form with dimensions 6×2×2 mm3. | solid-state | 0.3 La2O3 + 1 MnO2 + 0.133 Pb3O4 == 1 La0.6Pb0.4MnO3 + 0.217 O2 | ['La0.6MnPb0.4O3'] |  |  | 0.3 La2O3 + 1 MnO2 + 0.133 Pb3O4 | 1 La0.6Pb0.4MnO3 + 0.217 O2
10.1016/j.jmmm.2013.04.086 | The polycrystalline Sr2FeMoO5.5S0.5 sample has bee <...> 500 F field emission scanning electron microscopy. | solid-state | 0.143 (NH4)6Mo7O24·4H2O + 0.25 Fe2O3 + 0.5 FeS + 2 SrCO3 == 1 Sr2FeMoO5.5S0.5 + 2 CO2 + 1 H2O + 0.857 NH3 + 0.125 O2 | ['Sr2MoFeS0.5O5.5'] | 900 |  | 0.143 (NH4)6Mo7O24·4H2O + 0.25 Fe2O3 + 0.5 FeS + 2 SrCO3 | 1 Sr2FeMoO5.5S0.5 + 2 CO2 + 1 H2O + 0.857 NH3 + 0.125 O2
10.1016/j.jmmm.2013.08.048 | Highly pure powders of Bi2O3 and Fe2O3 (Sigma Aldr <...> ing coefficient has been deduced as described in . | solid-state | 0.5 Bi2O3 + 0.5 Fe2O3 == 1 BiFeO3 | ['FeBiO3'] | 830 |  | 0.5 Bi2O3 + 0.5 Fe2O3 | 1 BiFeO3
10.1016/j.jmmm.2013.06.004 | The powders of Mn0.45Ni0.05Zn0.50Fe2O4 (MNZF) and <...> various temperatures (1423-1623 K) in air for 5 h. | solid-state | 1 Fe2O3 + 0.45 MnCO3 + 0.05 NiO + 0.5 ZnO == 1 Mn0.45Ni0.05Zn0.50Fe2O4 + 0.45 CO2 | ['Mn0.45Fe2Ni0.05Zn0.5O4'] |  | 1223 | 1 Fe2O3 + 0.45 MnCO3 + 0.05 NiO + 0.5 ZnO | 1 Mn0.45Ni0.05Zn0.50Fe2O4 + 0.45 CO2
10.1016/j.jmmm.2013.06.004 | The powders of Mn0.45Ni0.05Zn0.50Fe2O4 (MNZF) and <...> various temperatures (1423-1623 K) in air for 5 h. | solid-state | 1 BaCO3 + 0.48 TiO2 + 0.52 ZrO2 == 1 BaZr0.52Ti0.48O3 + 1 CO2 | ['BaZr0.52Ti0.48O3'] |  | 1223 | 1 BaCO3 + 0.48 TiO2 + 0.52 ZrO2 | 1 BaZr0.52Ti0.48O3 + 1 CO2
10.1016/j.jmmm.2013.06.035 | Pure Ho0.9Ca0.1Mn0.9Co0.1O3 bulk ceramic was synth <...> re range between 10 and 350 K in fields up to 5 T. | solid-state | 0.1 CaCO3 + 0.033 Co3O4 + 0.45 Ho2O3 + 0.45 Mn2O3 + 0.033 O2 == 1 Ho0.9Ca0.1Mn0.9Co0.1O3 + 0.1 CO2 | ['Ca0.1Ho0.9Mn0.9Co0.1O3'] | 1450 |  | 0.1 CaCO3 + 0.033 Co3O4 + 0.45 Ho2O3 + 0.45 Mn2O3 + 0.033 O2 | 1 Ho0.9Ca0.1Mn0.9Co0.1O3 + 0.1 CO2
10.1016/j.jmmm.2014.07.017 | Nd2CoMnO6 and Sm2CoMnO6 ceramics were synthesized <...> re obtained by sintering at 1623 K in air for 3 h. | solid-state | 0.5 Co2O3 + 1 MnO2 + 1 Nd2O3 == 1 Nd2CoMnO6 + 0.25 O2 | ['Nd2MnCoO6'] |  |  | 0.5 Co2O3 + 1 MnO2 + 1 Nd2O3 | 1 Nd2CoMnO6 + 0.25 O2
10.1016/j.jmmm.2014.07.017 | Nd2CoMnO6 and Sm2CoMnO6 ceramics were synthesized <...> re obtained by sintering at 1623 K in air for 3 h. | solid-state | 0.5 Co2O3 + 1 MnO2 + 1 Sm2O3 == 1 Sm2CoMnO6 + 0.25 O2 | ['Sm2MnCoO6'] |  |  | 0.5 Co2O3 + 1 MnO2 + 1 Sm2O3 | 1 Sm2CoMnO6 + 0.25 O2
10.1016/j.jmmm.2013.08.064 | The Ni0.3Zn0.62Cu0.08Fe2O4 ferrite was prepared us <...> dried, pelletized and calcined at 900 °C for 4 h. | solid-state | 0.08 CuO + 1 Fe2O3 + 0.3 NiO + 0.62 ZnO == 1 Ni0.3Zn0.62Cu0.08Fe2O4 | ['Fe2Ni0.3Cu0.08Zn0.62O4'] |  | 900 | 0.08 CuO + 1 Fe2O3 + 0.3 NiO + 0.62 ZnO | 1 Ni0.3Zn0.62Cu0.08Fe2O4
10.1016/j.jmmm.2013.08.064 | The "wolframite" method was used to synthesize the <...> to the batch in order to improve its resistivity. | solid-state | 0.5 Fe2O3 + 0.5 Nb2O5 == 1 FeNbO4 | ['NbFeO4'] |  | 800 | 0.5 Fe2O3 + 0.5 Nb2O5 | 1 FeNbO4
10.1016/j.jmmm.2013.09.025 | Polycrystalline samples of ZnFe2O4 were grown by s <...> agnetometer (Quantum Design MPMS evercool system). | solid-state | 1 Fe2O3 + 1 ZnO == 1 ZnFe2O4 | ['Fe2ZnO4'] |  |  | 1 Fe2O3 + 1 ZnO | 1 ZnFe2O4
10.1016/j.jmmm.2013.12.036 | BiFeO3, Co-doped BiFe1-yCoyO3 (y = 0.01 and 0.03, <...> hed in air resulting in good densification (~90%). | solid-state | 0.5 Bi2O3 + 0.5 Fe2O3 == 1 BiFeO3 | ['FeBiO3'] | 750 | 700 | 0.5 Bi2O3 + 0.5 Fe2O3 | 1 BiFeO3
10.1016/j.jmmm.2013.08.058 | Samples Ba(Zn0.5Cd0.5)2Fe16O27 (BZCFO) and Ba(Zn0. <...> emperature with a maximum applied field of 20 kOe. | solid-state | 1 BaCO3 + 1 CdCO3 + 8 Fe2O3 + 1 ZnCO3 == 1 Ba(Zn0.5Cd0.5)2Fe16O27 + 3 CO2 | ['BaFe16CdZnO27'] | 1573 |  | 1 BaCO3 + 1 CdCO3 + 8 Fe2O3 + 1 ZnCO3 | 1 Ba(Zn0.5Cd0.5)2Fe16O27 + 3 CO2
10.1016/j.jmmm.2013.08.058 | Samples Ba(Zn0.5Cd0.5)2Fe16O27 (BZCFO) and Ba(Zn0. <...> emperature with a maximum applied field of 20 kOe. | solid-state | 1 BaCO3 + 8 Fe2O3 + 1 PbO + 1 ZnCO3 == 1 Ba(Zn0.5Pb0.5)2Fe16O27 + 2 CO2 | ['BaFe16ZnPbO27'] | 1573 |  | 1 BaCO3 + 8 Fe2O3 + 1 PbO + 1 ZnCO3 | 1 Ba(Zn0.5Pb0.5)2Fe16O27 + 2 CO2
10.1016/j.jmmm.2014.05.035 | Polycrystalline pellets of Y2NiMnO6 were synthesiz <...> genic physical property measurement system (PPMS). | solid-state | 1 MnO + 1 NiO + 0.5 O2 + 1 Y2O3 == 1 Y2NiMnO6 | ['Y2MnNiO6'] | 1180 |  | 1 MnO + 1 NiO + 0.5 O2 + 1 Y2O3 | 1 Y2NiMnO6
10.1016/j.jmmm.2014.07.037 | The polycrystalline sample La0.94Bi0.06MnO3 was pr <...> es under the influence of various magnetic fields. | solid-state | 0.03 Bi2O3 + 0.47 La2O3 + 1 MnO + 0.25 O2 == 1 La0.94Bi0.06MnO3 | ['La0.94MnBi0.06O3'] | 1200 | 800 | 0.03 Bi2O3 + 0.47 La2O3 + 1 MnO + 0.25 O2 | 1 La0.94Bi0.06MnO3
10.1016/j.jmmm.2014.03.046 | Ceramic samples were prepared by traditional solid <...> ctric loop tracer (Precision Premier-II, Radiant). | solid-state | 1 BaCO3 + 1 TiO2 == 1 BaTiO3 + 1 CO2 | ['BaTiO3'] | 1300 | 950 | 1 BaCO3 + 1 TiO2 | 1 BaTiO3 + 1 CO2
10.1016/j.jmmm.2013.11.053 | Samples with the composition Mg0.49Cu0.10Mn0.01Zn0 <...> C, 1025 °C, 1075 °C, 1125 °C and 1175 °C for 10 h. | solid-state | 0.1 CuO + 1 Fe2O3 + 0.49 MgO + 0.01 MnO2 + 0.4 ZnO == 1 Mg0.49Cu0.10Mn0.01Zn0.4Fe2O4 + 0.005 O2 | ['Mg0.49Mn0.01Fe2Cu0.1Zn0.4O4'] | 1175 | 950 | 0.1 CuO + 1 Fe2O3 + 0.49 MgO + 0.01 MnO2 + 0.4 ZnO | 1 Mg0.49Cu0.10Mn0.01Zn0.4Fe2O4 + 0.005 O2
10.1016/j.jmmm.2014.01.013 | The polycrystalline sample, CEMO was prepared by u <...> Design superconducting quantum interfering device. | solid-state | 0.85 CaO + 0.075 Eu2O3 + 1 MnO2 == 1 Ca0.85Eu0.15MnO3 + 0.038 O2 | ['Ca0.85Eu0.15MnO3'] | 1770 |  | 0.85 CaO + 0.075 Eu2O3 + 1 MnO2 | 1 Ca0.85Eu0.15MnO3 + 0.038 O2
10.1016/j.jmmm.2014.02.003 | A polycrystalline Ba3MnSb2O9 sample was prepared b <...> /mmc, in agreement with the report by Doi et al. . | solid-state | 3 BaCO3 + 1 MnO2 + 1 Sb2O5 == 1 Ba3MnSb2O9 + 3 CO2 + 0.5 O2 | ['Ba3MnSb2O9'] | 1450 | 1200 | 3 BaCO3 + 1 MnO2 + 1 Sb2O5 | 1 Ba3MnSb2O9 + 3 CO2 + 0.5 O2
10.1016/j.jmmm.2015.03.013 | Polycrystalline Bi0.85Sr0.15FeO3 (BSFO), Bi0.85Sr0 <...> silver paste on both sides for making electrodes. | solid-state | 0.425 Bi2O3 + 0.5 Fe2O3 + 0.037 O2 + 0.15 SrCO3 == 1 Bi0.85Sr0.15FeO3 + 0.15 CO2 | ['Sr0.15FeBi0.85O3'] |  | 953 | 0.425 Bi2O3 + 0.5 Fe2O3 + 0.037 O2 + 0.15 SrCO3 | 1 Bi0.85Sr0.15FeO3 + 0.15 CO2
10.1016/j.jmmm.2015.03.013 | Polycrystalline Bi0.85Sr0.15FeO3 (BSFO), Bi0.85Sr0 <...> silver paste on both sides for making electrodes. | solid-state | 0.425 Bi2O3 + 0.485 Fe2O3 + 0.022 O2 + 0.15 SrCO3 + 0.015 V2O5 == 1 Bi0.85Sr0.15Fe0.97V0.03O3 + 0.15 CO2 | ['Sr0.15V0.03Fe0.97Bi0.85O3'] |  | 953 | 0.425 Bi2O3 + 0.485 Fe2O3 + 0.022 O2 + 0.15 SrCO3 + 0.015 V2O5 | 1 Bi0.85Sr0.15Fe0.97V0.03O3 + 0.15 CO2
10.1016/j.jmmm.2015.03.013 | Polycrystalline Bi0.85Sr0.15FeO3 (BSFO), Bi0.85Sr0 <...> silver paste on both sides for making electrodes. | solid-state | 0.425 Bi2O3 + 0.475 Fe2O3 + 0.013 O2 + 0.15 SrCO3 + 0.025 V2O5 == 1 Bi0.85Sr0.15Fe0.95V0.05O3 + 0.15 CO2 | ['Sr0.15V0.05Fe0.95Bi0.85O3'] |  | 953 | 0.425 Bi2O3 + 0.475 Fe2O3 + 0.013 O2 + 0.15 SrCO3 + 0.025 V2O5 | 1 Bi0.85Sr0.15Fe0.95V0.05O3 + 0.15 CO2
10.1016/j.jmmm.2015.01.086 | All samples were synthesized via the conventional <...> h were finally sintered at 1170 °C for 3 h in air. | solid-state | 1.5 BaCO3 + 1 Co2O3 + 12 Fe2O3 + 1.5 SrCO3 == 1 (Ba0.5Sr0.5)3Co2Fe24O41 + 3 CO2 + 0.5 O2 | ['Ba1.5Sr1.5Fe24Co2O41'] | 1170 | 1250 | 1.5 BaCO3 + 1 Co2O3 + 12 Fe2O3 + 1.5 SrCO3 | 1 (Ba0.5Sr0.5)3Co2Fe24O41 + 3 CO2 + 0.5 O2
10.1016/j.jmmm.2015.01.069 | W-type strontium hexaferrite with composition of S <...> 200 °C for 2 h with the heating rate of 10 °C/min. | solid-state | 6 Fe2O3 + 1 SrCO3 == 1 SrFe12O19 + 1 CO2 | ['SrFe12O19'] |  | 1200 | 6 Fe2O3 + 1 SrCO3 | 1 SrFe12O19 + 1 CO2
10.1016/j.jmmm.2015.08.049 | BaM powder samples with composition BaO·xFe2O3 (x <...> g and cooling rate were kept constant to 5 °C/min. | solid-state | 1 BaCO3 + 6 Fe2O3 == 1 BaFe12O19 + 1 CO2 | ['BaFe12O19'] | 1300 | 1200 | 1 BaCO3 + 6 Fe2O3 | 1 BaFe12O19 + 1 CO2
10.1016/j.jmmm.2015.04.100 | The polycrystalline sample, Ca0.85Pr0.15MnO3 was p <...> n the wide range of temperature from 5 K to 300 K. | solid-state | 0.85 CaO + 1 MnO2 + 0.075 Pr2O3 == 1 Ca0.85Pr0.15MnO3 + 0.038 O2 | ['Ca0.85Pr0.15MnO3'] | 1770 |  | 0.85 CaO + 1 MnO2 + 0.075 Pr2O3 | 1 Ca0.85Pr0.15MnO3 + 0.038 O2
10.1016/j.jmmm.2015.02.052 | YMnO3 pristine and Dy-Ni co-doped Y1-xDyxMn1-xNixO <...> acer (Marine India) based on Sawyer-Tower circuit. | solid-state | 1 MnO + 0.25 O2 + 0.5 Y2O3 == 1 YMnO3 | ['YMnO3'] | 1300 |  | 1 MnO + 0.25 O2 + 0.5 Y2O3 | 1 YMnO3
10.1016/j.jmmm.2014.12.020 | Stoichiometric amounts of high purity α-Fe2O3 and <...> oying times 25 h, 50 h, 75 h, 100 h, respectively. | solid-state | 0.8 Fe2O3 + 0.2 Ga2O3 == 1 Fe1.6Ga0.4O3 | ['Fe1.6Ga0.4O3'] |  |  | 0.8 Fe2O3 + 0.2 Ga2O3 | 1 Fe1.6Ga0.4O3
10.1016/j.jmmm.2015.02.020 | Mn-Zn power ferrites were prepared by the conventi <...> d Paulus, for equilibrium oxygen partial pressure. | solid-state | 1.04 Fe2O3 + 0.237 Mn3O4 + 0.21 ZnO == 1 Fe2.08Zn0.21Mn0.71O4 + 0.138 O2 | ['Mn0.71Fe2.08Zn0.21O4'] | 1360 |  | 1.04 Fe2O3 + 0.237 Mn3O4 + 0.21 ZnO | 1 Fe2.08Zn0.21Mn0.71O4 + 0.138 O2
10.1016/j.jmmm.2015.05.045 | The La0.7Ca0.3Mn0.94Cu2+ 0.06O3 (labeled as LCu2+- <...> last two times at temperature 1150 °C and 1250 °C. | solid-state | 0.3 CaCO3 + 2.06 CuO + 0.35 La2O3 + 0.94 MnO2 == 1 La0.7Ca0.3Mn0.94Cu2+0.06O3 + 0.3 CO2 + 1.145 O2 | ['Ca0.3La0.7Mn0.94Cu2.06O3'] | 1250 |  | 0.3 CaCO3 + 2.06 CuO + 0.35 La2O3 + 0.94 MnO2 | 1 La0.7Ca0.3Mn0.94Cu2+0.06O3 + 0.3 CO2 + 1.145 O2
10.1016/j.jmmm.2016.05.073 | A homogeneous polycrystalline feed rod is consider <...> e of 60 MPa, sintered at 1400 °C for 20 h finally. | solid-state | 0.3 Fe2O3 + 0.4 MnO2 + 0.5 Y2O3 == 1 YFe0.6Mn0.4O3 + 0.1 O2 | ['YMn0.4Fe0.6O3'] | 1400 | 1250 | 0.3 Fe2O3 + 0.4 MnO2 + 0.5 Y2O3 | 1 YFe0.6Mn0.4O3 + 0.1 O2
10.1016/j.jmmm.2016.05.011 | La0.67Ca0.33MnO3 polycrystalline material was synt <...> xed states when characterizing the entropy change: | solid-state | 0.33 CaCO3 + 0.335 La2O3 + 1 MnO2 == 1 La0.67Ca0.33MnO3 + 0.33 CO2 + 0.168 O2 | ['Ca0.33La0.67MnO3'] | 1403 |  | 0.33 CaCO3 + 0.335 La2O3 + 1 MnO2 | 1 La0.67Ca0.33MnO3 + 0.33 CO2 + 0.168 O2
10.1016/j.jmmm.2016.05.076 | Polycrystalline sample of 10% Ru doped LaCrO3 (LaC <...> esign SQUID magnetometer (MPMS XL Evercool model). | solid-state | 0.5 Cr2O3 + 0.5 La2O3 == 1 LaCrO3 ; target LaCrO3 with additives Ru via RuO2 ; target LaCrO3 with additives Ru via RuO2 | ['LaCrO3'] | 1150 | 600 | 0.5 Cr2O3 + 0.5 La2O3 | 1 LaCrO3 ; target LaCrO3 with additives Ru via RuO2 ; target LaCrO3 with additives Ru via RuO2
10.1016/j.jmmm.2016.05.076 | Polycrystalline sample of 10% Ru doped LaCrO3 (LaC <...> esign SQUID magnetometer (MPMS XL Evercool model). | solid-state | 0.45 Cr2O3 + 0.5 La2O3 + 0.1 RuO2 == 1 LaCr0.9Ru0.1O3 + 0.025 O2 | ['LaCr0.9Ru0.1O3'] | 1150 | 600 | 0.45 Cr2O3 + 0.5 La2O3 + 0.1 RuO2 | 1 LaCr0.9Ru0.1O3 + 0.025 O2
10.1016/j.jmmm.2015.11.065 | Polycrystalline samples with a nominal composition <...> der independent of magnetic field and temperature. | solid-state | 0.02 MnO2 + 0.98 TiO2 == 1 Ti0.98Mn0.02O2 | ['Ti0.98Mn0.02O2'] |  | 400 | 0.02 MnO2 + 0.98 TiO2 | 1 Ti0.98Mn0.02O2
10.1016/j.jmmm.2015.08.106 | Powder samples Ni2.9Co0.1V2O8 and Ni2.5Co0.5V2O8 w <...> crucibles. Samples were annealed in air at 800 °C. | solid-state | 0.033 Co3O4 + 2.9 NiO + 1 V2O5 == 1 Ni2.9Co0.1V2O8 + 0.017 O2 | ['V2Co0.1Ni2.9O8'] |  |  | 0.033 Co3O4 + 2.9 NiO + 1 V2O5 | 1 Ni2.9Co0.1V2O8 + 0.017 O2
10.1016/j.jmmm.2015.08.106 | Powder samples Ni2.9Co0.1V2O8 and Ni2.5Co0.5V2O8 w <...> crucibles. Samples were annealed in air at 800 °C. | solid-state | 0.167 Co3O4 + 2.5 NiO + 1 V2O5 == 1 Ni2.5Co0.5V2O8 + 0.083 O2 | ['V2Co0.5Ni2.5O8'] |  |  | 0.167 Co3O4 + 2.5 NiO + 1 V2O5 | 1 Ni2.5Co0.5V2O8 + 0.083 O2
10.1016/j.jmmm.2016.01.098 | Ferrite phase CNFO was prepared using AR grade CoC <...> d at 1150 °C for 4 hours in lead rich environment. | solid-state | 0.002 La2O3 + 0.996 PbO + 0.45 TiO2 + 0.55 ZrO2 == 1 Pb0.99625La0.0025Zr0.55Ti0.45O3 | ['La0.003Zr0.55Ti0.45Pb0.996O3'] | 1150 | 800 | 0.002 La2O3 + 0.996 PbO + 0.45 TiO2 + 0.55 ZrO2 | 1 Pb0.99625La0.0025Zr0.55Ti0.45O3
10.1016/j.jmmm.2016.02.036 | Polycrystalline La0.5Ca0.5Mn0.98Bi0.02O3 was prepa <...> lied magnetic field values varying from 0 to 14 T. | solid-state | 0.01 Bi2O3 + 0.5 CaCO3 + 0.25 La2O3 + 0.98 MnO2 == 1 La0.5Ca0.5Mn0.98Bi0.02O3 + 0.5 CO2 + 0.12 O2 | ['Ca0.5La0.5Mn0.98Bi0.02O3'] | 1473 |  | 0.01 Bi2O3 + 0.5 CaCO3 + 0.25 La2O3 + 0.98 MnO2 | 1 La0.5Ca0.5Mn0.98Bi0.02O3 + 0.5 CO2 + 0.12 O2
10.1016/j.jmmm.2015.10.129 | Ni0.33Cu0.2Zn0.47Fe1.96O3.94 ferrite was prepared <...> ures of 890 °C, 900 °C, 910 °C and 920 °C for 2 h. | solid-state | 0.2 CuO + 0.98 Fe2O3 + 0.33 NiO + 0.47 ZnO == 1 Ni0.33Cu0.2Zn0.47Fe1.96O3.94 | ['Fe1.96Ni0.33Cu0.2Zn0.47O3.94'] | 920 | 800 | 0.2 CuO + 0.98 Fe2O3 + 0.33 NiO + 0.47 ZnO | 1 Ni0.33Cu0.2Zn0.47Fe1.96O3.94
10.1016/j.jmmm.2016.06.007 | Bulk pellets of ZnO, Zn0.97Al0.03O, Zn0.95Fe0.05O <...> easured by Quantum Design's MPMS SQUID VSM-7Tesla. | solid-state | 0.015 Al2O3 + 0.97 ZnO == 1 Zn0.97Al0.03O + 0.008 O2 | ['Zn0.97Al0.03O'] | 950 |  | 0.015 Al2O3 + 0.97 ZnO | 1 Zn0.97Al0.03O + 0.008 O2
10.1016/j.jmmm.2016.06.007 | Bulk pellets of ZnO, Zn0.97Al0.03O, Zn0.95Fe0.05O <...> easured by Quantum Design's MPMS SQUID VSM-7Tesla. | solid-state | 0.025 Fe2O3 + 0.95 ZnO == 1 Zn0.95Fe0.05O + 0.012 O2 | ['Fe0.05Zn0.95O'] | 950 |  | 0.025 Fe2O3 + 0.95 ZnO | 1 Zn0.95Fe0.05O + 0.012 O2
10.1016/j.jmmm.2016.06.007 | Bulk pellets of ZnO, Zn0.97Al0.03O, Zn0.95Fe0.05O <...> easured by Quantum Design's MPMS SQUID VSM-7Tesla. | solid-state | 0.015 Al2O3 + 0.025 Fe2O3 + 0.92 ZnO == 1 Zn0.92Al0.03Fe0.05O + 0.02 O2 | ['Fe0.05Zn0.92Al0.03O'] | 950 |  | 0.015 Al2O3 + 0.025 Fe2O3 + 0.92 ZnO | 1 Zn0.92Al0.03Fe0.05O + 0.02 O2
10.1016/j.jmmm.2015.09.014 | BT and BTF are synthesized by solid-state reaction <...> per formula unit by the relation, μeff = 2.827×χmT | solid-state | 0.5 Bi2O3 + 0.5 Tb2(CO3)3 == 1 BiTbO3 + 1.5 CO2 | ['TbBiO3'] | 1123 | 1073 | 0.5 Bi2O3 + 0.5 Tb2(CO3)3 | 1 BiTbO3 + 1.5 CO2
10.1016/j.jmmm.2015.09.014 | BT and BTF are synthesized by solid-state reaction <...> per formula unit by the relation, μeff = 2.827×χmT | solid-state | 0.5 Bi2O3 + 0.125 Fe2O3 + 0.375 Tb2(CO3)3 == 1 BiTb0.75Fe0.25O3 + 1.125 CO2 | ['Tb0.75Fe0.25BiO3'] | 1123 | 1073 | 0.5 Bi2O3 + 0.125 Fe2O3 + 0.375 Tb2(CO3)3 | 1 BiTb0.75Fe0.25O3 + 1.125 CO2
10.1016/j.jmmm.2017.03.017 | Polycrystalline La1.5Ca0.5CoMnO6 was synthesized b <...> software and its graphical interface program [15]. | solid-state | 0.5 CaO + 0.333 Co3O4 + 0.75 La2O3 + 1 MnO + 0.458 O2 == 1 La1.5Ca0.5CoMnO6 | ['Ca0.5La1.5MnCoO6'] |  |  | 0.5 CaO + 0.333 Co3O4 + 0.75 La2O3 + 1 MnO + 0.458 O2 | 1 La1.5Ca0.5CoMnO6
10.1016/j.jmmm.2016.09.069 | The conventional solid-state reaction method is us <...> 8MnO2+0.01Co2O3→Pr0.7Ca0.3Mn0.98Co0.02O3+δCO2+δ'O2 | solid-state | 0.3 CaCO3 + 0.01 Co2O3 + 0.49 Mn2O3 + 0.117 Pr6O11 == 1 Pr0.7Ca0.3Mn0.98Co0.02O3 + 0.3 CO2 + 0.042 O2 | ['Ca0.3Pr0.7Mn0.98Co0.02O3'] |  |  | 0.3 CaCO3 + 0.01 Co2O3 + 0.49 Mn2O3 + 0.117 Pr6O11 | 1 Pr0.7Ca0.3Mn0.98Co0.02O3 + 0.3 CO2 + 0.042 O2
10.1016/j.jmmm.2017.03.052 | Nd0.49Sr0.51MnO3+δ samples were prepared through c <...> about LTHM-XRD setup can be found in reference 28. | solid-state | 1 MnO2 + 0.245 Nd2O3 + 0.51 SrCO3 == 1 Nd0.49Sr0.51MnO3 + 0.51 CO2 + 0.122 O2 | ['Sr0.51Nd0.49MnO3'] | 1400 | 1100 | 1 MnO2 + 0.245 Nd2O3 + 0.51 SrCO3 | 1 Nd0.49Sr0.51MnO3 + 0.51 CO2 + 0.122 O2
10.1016/j.jmmm.2017.06.002 | Solid solutions of Co2TiO4 samples were prepared b <...> er option of physical property measurement system. | solid-state | 2 CoO + 1 TiO2 == 1 Co2TiO4 | ['TiCo2O4'] | 1473 |  | 2 CoO + 1 TiO2 | 1 Co2TiO4
10.1016/j.jmmm.2017.03.043 | Polycrystalline sample Nd0.5Ca0.5MnO3 was synthesi <...> oupling in the whole experimental frequency range. | solid-state | 0.5 CaCO3 + 1 MnO2 + 0.25 Nd2O3 == 1 Nd0.5Ca0.5MnO3 + 0.5 CO2 + 0.125 O2 | ['Ca0.5Nd0.5MnO3'] | 1300 |  | 0.5 CaCO3 + 1 MnO2 + 0.25 Nd2O3 | 1 Nd0.5Ca0.5MnO3 + 0.5 CO2 + 0.125 O2
10.1016/j.jmmm.2017.05.089 | Polycrystalline hexagonal Sr0.6Ba0.4MnO3 (SBMO) wa <...> out using 7 Tesla SQUID VSM (Quantum Design, USA). | solid-state | 0.4 BaCO3 + 1 MnO2 + 0.6 SrCO3 == 1 Sr0.6Ba0.4MnO3 + 1 CO2 | ['Ba0.4Sr0.6MnO3'] |  |  | 0.4 BaCO3 + 1 MnO2 + 0.6 SrCO3 | 1 Sr0.6Ba0.4MnO3 + 1 CO2
10.1016/j.jmmm.2017.04.013 | The polycrystalline specimen of Gd0.8Sr1.2CoO4 was <...> ID) magnetometer in the temperature range 5-300 K. | solid-state | 0.333 Co3O4 + 0.4 Gd2O3 + 0.133 O2 + 1.2 SrCO3 == 1 Gd0.8Sr1.2CoO4 + 1.2 CO2 | ['Sr1.2Gd0.8CoO4'] | 1420 |  | 0.333 Co3O4 + 0.4 Gd2O3 + 0.133 O2 + 1.2 SrCO3 | 1 Gd0.8Sr1.2CoO4 + 1.2 CO2
10.1016/j.jmmm.2017.10.038 | Fe-doped barium titanate was prepared by the solid <...> BTF10, BTF20, BTF30, BTF40 and BTF50 respectively. | solid-state | 1 BaCO3 + 1 TiO2 == 1 BaTiO3 + 1 CO2 ; target BaTiO3 with additives Fe via Fe2O3 ; target BaTiO3 with additives Fe via Fe2O3 | ['BaTiO3'] |  | 1150 | 1 BaCO3 + 1 TiO2 | 1 BaTiO3 + 1 CO2 ; target BaTiO3 with additives Fe via Fe2O3 ; target BaTiO3 with additives Fe via Fe2O3
10.1016/j.jmmm.2017.09.080 | A powder sample of Zn0.3Cu0.7Fe1.5Ga0.5O4 ferrite <...> o pellets and sintered at 1200 °C for 8 h [13,14]. | solid-state | 0.7 CuO + 0.75 Fe2O3 + 0.25 Ga2O3 + 0.3 ZnO == 1 Zn0.3Cu0.7Fe1.5Ga0.5O4 | ['Fe1.5Cu0.7Zn0.3Ga0.5O4'] | 1200 |  | 0.7 CuO + 0.75 Fe2O3 + 0.25 Ga2O3 + 0.3 ZnO | 1 Zn0.3Cu0.7Fe1.5Ga0.5O4
10.1016/j.jmmm.2017.10.120 | LSMO and SrM powders were synthesized by solid-sta <...> ure with a sweeping magnetic field within ±20 kOe. | solid-state | 6 Fe2O3 + 1 SrCO3 == 1 SrFe12O19 + 1 CO2 | ['SrFe12O19'] |  | 1200 | 6 Fe2O3 + 1 SrCO3 | 1 SrFe12O19 + 1 CO2
10.1016/j.jmmm.2018.01.032 | BaCo0.5Ni0.5F4 was prepared by solid state reactio <...> F4 was obtained after the natural cooling of oven. | solid-state | 1 BaF2 + 0.5 CoF2 + 0.5 NiF2 == 1 BaCo0.5Ni0.5F4 | ['BaCo0.5Ni0.5F4'] |  |  | 1 BaF2 + 0.5 CoF2 + 0.5 NiF2 | 1 BaCo0.5Ni0.5F4
10.1016/j.jmmm.2017.09.048 | The hexagonal BaTi1.2Co1.2Fe9O19-δ ferrite samples <...> different temperatures between -60 °C and 120 °C. | solid-state | 1 BaCO3 + 0.6 Co2O3 + 4.5 Fe2O3 + 0.15 O2 + 1.2 TiO2 == 1 BaTi1.2Co1.2Fe9O19 + 1 CO2 | ['BaTi1.2Fe9Co1.2O19'] | 1250 | 1000 | 1 BaCO3 + 0.6 Co2O3 + 4.5 Fe2O3 + 0.15 O2 + 1.2 TiO2 | 1 BaTi1.2Co1.2Fe9O19 + 1 CO2
10.1016/j.jmmm.2018.01.072 | Polycrystalline sample used in the present investi <...> rty measurement system (PPMS) from Quantum Design. | solid-state | 0.267 Co3O4 + 1 Cr2O3 + 0.2 CuO == 1 Co0.8Cu0.2Cr2O4 + 0.133 O2 | ['Cr2Co0.8Cu0.2O4'] | 1200 |  | 0.267 Co3O4 + 1 Cr2O3 + 0.2 CuO | 1 Co0.8Cu0.2Cr2O4 + 0.133 O2
10.1016/j.jmmm.2017.12.108 | The NiCuZn ferrite with the composition of Ni0.78C <...> d samples, and finally sintered at 900 °C for 2 h. | solid-state | 0.2 CuO + 0.98 Fe2O3 + 0.78 NiO + 0.02 ZnO == 1 Ni0.78Cu0.20Zn0.02Fe1.96O3.94 | ['Fe1.96Ni0.78Cu0.2Zn0.02O3.94'] | 900 | 800 | 0.2 CuO + 0.98 Fe2O3 + 0.78 NiO + 0.02 ZnO | 1 Ni0.78Cu0.20Zn0.02Fe1.96O3.94
10.1016/j.jmmm.2017.11.120 | BaCo1.3Ti1.3Fe9.4O19 ferrite was synthesized by co <...> mm). All samples were sintered at 900 °C for 4 h. | solid-state | 1 BaCO3 + 1.3 CoO + 4.7 Fe2O3 + 1.3 TiO2 == 1 BaCo1.3Ti1.3Fe9.4O19 + 1 CO2 | ['BaTi1.3Fe9.4Co1.3O19'] | 900 |  | 1 BaCO3 + 1.3 CoO + 4.7 Fe2O3 + 1.3 TiO2 | 1 BaCo1.3Ti1.3Fe9.4O19 + 1 CO2
10.1016/j.enconman.2010.07.005 | (ZnO)7In2O3 powder was prepared using commercial Z <...> 550 °C for 2 h in air) of the single-phase powder. | solid-state | 1 In2O3 + 7 ZnO == 1 (ZnO)7In2O3 | ['Zn7In2O10'] |  | 1100 | 1 In2O3 + 7 ZnO | 1 (ZnO)7In2O3
10.1016/j.enconman.2010.07.005 | In this study, p-type Ca3Co4O9 and n-type (ZnO)7In <...> 20 °C for 24 h in air) of the single-phase powder. | solid-state | 3 CaO + 1.333 Co3O4 + 0.333 O2 == 1 Ca3Co4O9 | ['Ca3Co4O9'] |  |  | 3 CaO + 1.333 Co3O4 + 0.333 O2 | 1 Ca3Co4O9
10.1016/j.enconman.2010.05.013 | La0.8Sr0.2MnO3 specimens were prepared via solid-s <...> mes. The detailed flow sheet is seen in Figure 1 . | solid-state | 0.4 La2O3 + 1 MnCO3 + 0.3 O2 + 0.2 SrCO3 == 1 La0.8Sr0.2MnO3 + 1.2 CO2 | ['Sr0.2La0.8MnO3'] |  |  | 0.4 La2O3 + 1 MnCO3 + 0.3 O2 + 0.2 SrCO3 | 1 La0.8Sr0.2MnO3 + 1.2 CO2
10.1016/j.enconman.2015.03.112 | Polycrystalline samples of Ca2.8Lu1.5Ag0.05Co4O9+δ <...> details of this work could be seen elsewhere [19]. | solid-state | 0.05 AgNO3 + 2.8 CaCO3 + 1.333 Co3O4 + 0.75 Lu2O3 + 0.05 [OH-] == 1 Ca2.8Lu1.5Ag0.05Co4O9 + 2.8 CO2 + 0.025 H2O + 0.704 O2 + 0.05 [NO3-] | ['Ca2.8Lu1.5Co4Ag0.05O9'] |  | 1203 | 0.05 AgNO3 + 2.8 CaCO3 + 1.333 Co3O4 + 0.75 Lu2O3 + 0.05 [OH-] | 1 Ca2.8Lu1.5Ag0.05Co4O9 + 2.8 CO2 + 0.025 H2O + 0.704 O2 + 0.05 [NO3-]
10.1016/j.mee.2015.02.052 | (Al + Sb) co-doped TiO2 ceramics with a nominal co <...> were sintered at 1300, 1400, and 1500 °C for 5 h. | solid-state | 0.012 Al2O3 + 0.012 O2 + 0.012 Sb2O3 + 0.95 TiO2 == 1 Al0.025Sb0.025Ti0.95O2 | ['Ti0.95Al0.025Sb0.025O2'] | 1500 |  | 0.012 Al2O3 + 0.012 O2 + 0.012 Sb2O3 + 0.95 TiO2 | 1 Al0.025Sb0.025Ti0.95O2
10.1016/j.fusengdes.2015.07.026 | Lithium titanate required for the present study wa <...> ithium titanate as confirmed by X-ray diffraction. | solid-state | 1 Li2CO3 + 1 TiO2 == 1 Li2TiO3 + 1 CO2 | ['Li2TiO3'] |  |  | 1 Li2CO3 + 1 TiO2 | 1 Li2TiO3 + 1 CO2
10.1016/j.fusengdes.2015.10.009 | Commercially available powders of Li2CO3 (99.0%, K <...> sample was performed before each calcination step. | solid-state | 4 Li2CO3 + 1 ZrO2 == 1 Li8ZrO6 + 4 CO2 | ['Li8ZrO6'] |  |  | 4 Li2CO3 + 1 ZrO2 | 1 Li8ZrO6 + 4 CO2
10.1016/j.yofte.2013.12.007 | Yb3+/Al3+ co-doped silica glass is prepared with t <...> ts are carried out in the super clean environment. | solid-state | 1 Al2O3 + 1 SiO2 + 1 Yb2O3 == 1 Yb2O3-Al2O3-SiO2 | ['Yb2Al2SiO8'] |  |  | 1 Al2O3 + 1 SiO2 + 1 Yb2O3 | 1 Yb2O3-Al2O3-SiO2
10.1016/j.ijrmhm.2011.08.003 | Commercially available ZrB2 powder (mean particle <...> imens were tested for each experimental condition. | solid-state | 1 SiC + 1 ZrB2 == 1 ZrB2-SiC | ['ZrB2SiC'] |  |  | 1 SiC + 1 ZrB2 | 1 ZrB2-SiC
10.1016/j.mee.2014.06.024 | A conventional mixed oxide method was used to fabr <...> in order to estimate the piezoelectric properties. | solid-state | 1 PbO + 0.47 TiO2 + 0.53 ZrO2 == 1 Pb(Zr0.53Ti0.47)O3 | ['Zr0.53Ti0.47PbO3'] |  | 850 | 1 PbO + 0.47 TiO2 + 0.53 ZrO2 | 1 Pb(Zr0.53Ti0.47)O3
10.1016/j.ijrmhm.2017.01.009 | The TiC ceramic powder (lot no. PL20125339; D50 = <...> 'bubble' Al2O3 within an alumina (Al2O3) crucible. | solid-state | 2 Ni + 1 NiAl == 1 Ni3Al | ['Ni3Al'] |  |  | 2 Ni + 1 NiAl | 1 Ni3Al
10.1016/j.ijrmhm.2015.04.013 | Commercially available AlN powder (Grade H, Tokuya <...> o 1300 °C at a constant heating rate of 40 °C/min. | solid-state | 1 Al2O3 + 1 CaCO3 + 1 MgO + 1 SiO2 == 1 MgO-CaO-Al2O3-SiO2 + 1 CO2 | ['CaMgAl2SiO7'] |  |  | 1 Al2O3 + 1 CaCO3 + 1 MgO + 1 SiO2 | 1 MgO-CaO-Al2O3-SiO2 + 1 CO2
10.1016/j.commatsci.2008.01.018 | Na1/2Bi1/2TiO3 was prepared by the solid-state syn <...> ation ferroelectric testing system (Radiant, USA). | solid-state | 0.25 Bi2O3 + 0.25 Na2CO3 + 1 TiO2 == 1 Na1/2Bi1/2TiO3 + 0.25 CO2 | ['Na0.5TiBi0.5O3'] |  | 750 | 0.25 Bi2O3 + 0.25 Na2CO3 + 1 TiO2 | 1 Na1/2Bi1/2TiO3 + 0.25 CO2
10.1016/j.scriptamat.2010.08.022 | A disk electrolyte configuration, namely an electr <...> ared on the side of the cathode by using Pt paste. | solid-state | 0.4 Ga2O3 + 0.45 La2O3 + 0.2 MgO + 0.075 O2 + 0.1 SrCO3 == 1 La0.9Sr0.1Ga0.8Mg0.2O3 + 0.1 CO2 | ['Sr0.1Mg0.2La0.9Ga0.8O3'] | 1773 | 1223 | 0.4 Ga2O3 + 0.45 La2O3 + 0.2 MgO + 0.075 O2 + 0.1 SrCO3 | 1 La0.9Sr0.1Ga0.8Mg0.2O3 + 0.1 CO2
10.1016/j.scriptamat.2004.08.021 | Samples of overall composition BaxY0.1Hf0.9O3-δ (B <...> between 91% and 95% of the above mentioned values. | solid-state | 1.02 BaCO3 + 0.9 HfO2 + 0.015 O2 + 0.05 Y2O3 == 1 Ba1.02Y0.1Hf0.9O3 + 1.02 CO2 | ['Ba1.02Y0.1Hf0.9O3'] |  | 1500 | 1.02 BaCO3 + 0.9 HfO2 + 0.015 O2 + 0.05 Y2O3 | 1 Ba1.02Y0.1Hf0.9O3 + 1.02 CO2
10.1016/j.spmi.2014.03.031 | Polycrystalline lead potassium niobates PKN (x = 0 <...> obtained sintered ceramic samples were crack-free. | solid-state | 0.25 K2CO3 + 1 Nb2O5 + 0.75 PbO == 1 Pb0.75K0.5Nb2O6 + 0.25 CO2 | ['K0.5Nb2Pb0.75O6'] |  |  | 0.25 K2CO3 + 1 Nb2O5 + 0.75 PbO | 1 Pb0.75K0.5Nb2O6 + 0.25 CO2
10.1016/j.scriptamat.2017.03.011 | Ge-doped HMS polycrystalline bulks (Ge-HMSs) with <...> PS under 60 MPa, at 1193 K for 5 min under vacuum. | solid-state | 1 Mn + 1.727 Si == 1 MnSi1.727 | ['MnSi1.727'] |  |  | 1 Mn + 1.727 Si | 1 MnSi1.727
10.1016/j.scriptamat.2017.03.011 | Ge-doped HMS polycrystalline bulks (Ge-HMSs) with <...> PS under 60 MPa, at 1193 K for 5 min under vacuum. | solid-state | 11 Mn + 19 Si == 1 Mn11Si19 | ['Mn11Si19'] |  |  | 11 Mn + 19 Si | 1 Mn11Si19
10.1016/j.spmi.2015.09.016 | BaZrO3:Eu3+ phosphors with various concentrations <...> ery heating is followed by intermediate grinding . | solid-state | 1 BaCO3 + 1 ZrO2 == 1 BaZrO3 + 1 CO2 ; target BaZrO3 with additives Eu via Eu2O3 ; target BaZrO3 with additives Eu via Eu2O3 | ['BaZrO3'] |  |  | 1 BaCO3 + 1 ZrO2 | 1 BaZrO3 + 1 CO2 ; target BaZrO3 with additives Eu via Eu2O3 ; target BaZrO3 with additives Eu via Eu2O3
10.1016/j.orgel.2013.01.032 | A yellow silicate phosphor, Sr2SiO4:Eu2+, was synt <...> 0 °C for 4 h under a carbon reduction environment. | solid-state | 1 SiO2 + 2 SrCO3 == 1 Sr2SiO4 + 2 CO2 ; target Sr2SiO4 with additives Eu via Eu2O3, EuS ; target Sr2SiO4 with additives Eu via Eu2O3 | ['Sr2SiO4'] |  |  | 1 SiO2 + 2 SrCO3 | 1 Sr2SiO4 + 2 CO2 ; target Sr2SiO4 with additives Eu via Eu2O3, EuS ; target Sr2SiO4 with additives Eu via Eu2O3
10.1016/j.orgel.2013.01.032 | A yellow silicate phosphor, Sr2SiO4:Eu2+, was synt <...> 0 °C for 4 h under a carbon reduction environment. | solid-state | 1 Ga2S3 + 1 SrS == 1 SrGa2S4 ; target SrGa2S4 with additives Eu via Eu2O3, EuS ; target SrGa2S4 with additives Eu via Eu2O3 | ['SrGa2S4'] |  |  | 1 Ga2S3 + 1 SrS | 1 SrGa2S4 ; target SrGa2S4 with additives Eu via Eu2O3, EuS ; target SrGa2S4 with additives Eu via Eu2O3
10.1016/j.spmi.2014.12.020 | Conventional solid-state reaction was applied to s <...> ameter of 0.38744 nm and 0.38223 nm, respectively. | solid-state | 1 MnO2 + 0.117 Pr6O11 + 0.3 SrCO3 == 1 Pr0.7Sr0.3MnO3 + 0.3 CO2 + 0.292 O2 | ['Sr0.3Pr0.7MnO3'] | 1100 |  | 1 MnO2 + 0.117 Pr6O11 + 0.3 SrCO3 | 1 Pr0.7Sr0.3MnO3 + 0.3 CO2 + 0.292 O2
10.1016/j.spmi.2014.12.020 | Conventional solid-state reaction was applied to s <...> ameter of 0.38744 nm and 0.38223 nm, respectively. | solid-state | 0.5 CaCO3 + 0.25 La2O3 + 1 MnO2 == 1 La0.5Ca0.5MnO3 + 0.5 CO2 + 0.125 O2 | ['Ca0.5La0.5MnO3'] | 1100 |  | 0.5 CaCO3 + 0.25 La2O3 + 1 MnO2 | 1 La0.5Ca0.5MnO3 + 0.5 CO2 + 0.125 O2
10.1016/j.spmi.2017.11.060 | Ba0.9Sr0.1TiO3 (BST) ceramic was synthesized by co <...> e calculated and refined by the Full-prof program. | solid-state | 0.9 BaCO3 + 0.1 SrCO3 + 1 TiO2 == 1 Ba0.9Sr0.1TiO3 + 1 CO2 | ['Ba0.9Sr0.1TiO3'] | 1325 |  | 0.9 BaCO3 + 0.1 SrCO3 + 1 TiO2 | 1 Ba0.9Sr0.1TiO3 + 1 CO2
10.1016/j.spmi.2017.11.060 | Ba0.9Sr0.1TiO3 (BST) ceramic was synthesized by co <...> e calculated and refined by the Full-prof program. | solid-state | 0.9 BaCO3 + 0.1 SrCO3 + 1 TiO2 == 1 Ba0.90Sr0.10TiO3 + 1 CO2 | ['Ba0.9Sr0.1TiO3'] | 1325 |  | 0.9 BaCO3 + 0.1 SrCO3 + 1 TiO2 | 1 Ba0.90Sr0.10TiO3 + 1 CO2
10.1016/j.optlaseng.2008.04.001 | LaMgAl11O19 was prepared by the traditional solid- <...> to ensure good fusion and smooth surface deposit. | solid-state | 5.5 Al2O3 + 0.5 La2O3 + 1 MgO == 1 LaMgAl11O19 | ['MgLaAl11O19'] | 1650 | 1600 | 5.5 Al2O3 + 0.5 La2O3 + 1 MgO | 1 LaMgAl11O19
10.1016/j.conbuildmat.2016.06.042 | C2AH8 and C4AH13 were prepared according to a modi <...> s confirmed by XRD analysis (JCPDS file: 23-1036). | solid-state | 1 Al2O3 + 1 CaCO3 == 1 CaAl2O4 + 1 CO2 | ['CaAl2O4'] |  |  | 1 Al2O3 + 1 CaCO3 | 1 CaAl2O4 + 1 CO2
10.1016/S0921-5093(00)01672-5 | Elemental powders of Ni and Mo with a purity of 99 <...> fractometer using CuKα radiation (λ = 0.15418 nm). | solid-state | 20 Mo + 80 Ni == 1 Ni80Mo20 | ['Mo20Ni80'] |  |  | 20 Mo + 80 Ni | 1 Ni80Mo20
10.1016/S0921-5093(00)01672-5 | Elemental powders of Ni and Mo with a purity of 99 <...> fractometer using CuKα radiation (λ = 0.15418 nm). | solid-state | 43 Mo + 57 Ni == 1 Ni57Mo43 | ['Mo43Ni57'] |  |  | 43 Mo + 57 Ni | 1 Ni57Mo43
10.1016/j.msea.2005.06.005 | Al2O3 (AES-11C, Sumitomo Chemicals) and amorphous <...> 1200-1600 °C for 2 h using a heating rate of 4 °C. | solid-state | 3 Al2O3 + 2 SiO2 == 1 Al6Si2O13 | ['Al6Si2O13'] |  |  | 3 Al2O3 + 2 SiO2 | 1 Al6Si2O13
10.1016/S0921-5093(00)00690-0 | The starting materials were commercially available <...> r the temperature range from 0 to 160 °C at 1 kHz. | solid-state | 0.12 MgO + 0.3 Nb2O5 + 1 PbO + 0.1 TiO2 + 0.18 ZnO == 1 0.54Pb(Zn1/3Nb2/3)O3-0.36Pb(Mg1/3Nb2/3)O3-0.1PbTiO3 | ['Mg0.12Ti0.1Nb0.6Zn0.18PbO3'] |  |  | 0.12 MgO + 0.3 Nb2O5 + 1 PbO + 0.1 TiO2 + 0.18 ZnO | 1 0.54Pb(Zn1/3Nb2/3)O3-0.36Pb(Mg1/3Nb2/3)O3-0.1PbTiO3
10.1016/S0921-5093(03)00381-2 | Commercially available precipitated SiO2 (Laborato <...> 1500 °C at heating and cooling rate of 10 K min-1. | solid-state | 3 Al2O3 + 2 SiO2 == 1 Al6Si2O13 | ['Al6Si2O13'] |  |  | 3 Al2O3 + 2 SiO2 | 1 Al6Si2O13
10.1016/S0921-5093(03)00381-2 | Commercially available precipitated SiO2 (Laborato <...> 1500 °C at heating and cooling rate of 10 K min-1. | solid-state | 3 Al2O3 + 2 SiO2 == 1 3Al2O3-2SiO2 | ['Al6Si2O13'] |  |  | 3 Al2O3 + 2 SiO2 | 1 3Al2O3-2SiO2
10.1016/j.measurement.2011.02.005 | The compounds La0.67Sr0.33Mn1- xFexO3 (with x= 0.0 <...> using Rigaku diffractometer with Cu Kα radiation. | solid-state | 1 (CH3COO)2Mn·4H2O + 0.335 La2O3 + 0.33 SrCO3 + 1.416 [OH-] == 1 La0.67Sr0.33Mn1 + 1.498 CO2 + 5.584 H2O + 1.416 [CH3COO-] | ['Sr0.33La0.67Mn'] | 1250 |  | 1 (CH3COO)2Mn·4H2O + 0.335 La2O3 + 0.33 SrCO3 + 1.416 [OH-] | 1 La0.67Sr0.33Mn1 + 1.498 CO2 + 5.584 H2O + 1.416 [CH3COO-]
10.1016/j.msea.2006.02.109 | BaZr0.35Ti0.65O3 ceramics were prepared via method <...> h System), and a dc power source (Keithley 6517A). | solid-state | 1 BaCO3 + 0.65 TiO2 + 0.35 ZrO2 == 1 BaZr0.35Ti0.65O3 + 1 CO2 | ['BaZr0.35Ti0.65O3'] | 1620 | 1470 | 1 BaCO3 + 0.65 TiO2 + 0.35 ZrO2 | 1 BaZr0.35Ti0.65O3 + 1 CO2
10.1016/j.msea.2006.01.095 | The specimens studied in this research were fabric <...> PbO and ZrO2 inside the covered alumina crucible. | solid-state | 0.165 (CH3)2CO + 0.317 Pb3O4 + 0.05 SrCO3 == 1 Pb0.95Sr0.05 + 0.544 CO2 + 0.494 H2O | ['Sr0.05Pb0.95'] |  | 850 | 0.165 (CH3)2CO + 0.317 Pb3O4 + 0.05 SrCO3 | 1 Pb0.95Sr0.05 + 0.544 CO2 + 0.494 H2O
10.1016/j.msea.2006.01.095 | The specimens studied in this research were fabric <...> PbO and ZrO2 inside the covered alumina crucible. | solid-state | 0.02 MnO2 + 0.01 NiO + 0.43 O2 + 0.02 Sb2O3 + 0.5 TiO2 + 0.01 WO3 + 0.5 ZrO2 == 1 ((Mn1/3Sb2/3)0.06(Ni1/2W1/2)0.02(Zr1/2Ti1/2))O3 | ['Zr0.5Ti0.5W0.01Mn0.02Ni0.01Sb0.04O3'] |  | 850 | 0.02 MnO2 + 0.01 NiO + 0.43 O2 + 0.02 Sb2O3 + 0.5 TiO2 + 0.01 WO3 + 0.5 ZrO2 | 1 ((Mn1/3Sb2/3)0.06(Ni1/2W1/2)0.02(Zr1/2Ti1/2))O3
10.1016/j.msea.2010.05.059 | The composition of the investigated Dy-doped α-SiA <...> urther increase the growth of the α-SiAlON grains. | solid-state | 0.167 Al2O3 + 1.667 AlN + 0.166 Dy2O3 + 3.333 Si3N4 == 1 Dy1/3Si10Al2ON15 | ['Dy0.333Al2Si10N15O'] |  |  | 0.167 Al2O3 + 1.667 AlN + 0.166 Dy2O3 + 3.333 Si3N4 | 1 Dy1/3Si10Al2ON15
10.1016/j.msea.2011.12.046 | Master ingots of the Cu50Zr40Ti10 and Cu60Zr30Ti10 <...> electrical resistivity measurement, respectively. | solid-state | 50 Cu + 10 Ti + 40 Zr == 1 Cu50Zr40Ti10 | ['Zr40Ti10Cu50'] |  |  | 50 Cu + 10 Ti + 40 Zr | 1 Cu50Zr40Ti10
10.1016/j.msea.2018.03.057 | Commercially available α-Al2O3 powders (LeiPu Cera <...> W-L0316V, shown in Figure 1) in an air atmosphere. | solid-state | 87.5 Al2O3 + 7.5 La2O3 + 5 Nb2O5 == 1 7.5La2O3-5Nb2O5-87.5Al2O3 | ['La15Nb10Al175O310'] | 1550 | 600 | 87.5 Al2O3 + 7.5 La2O3 + 5 Nb2O5 | 1 7.5La2O3-5Nb2O5-87.5Al2O3
10.1016/j.wear.2010.12.035 | In this study, micron sized BaCr2O4 powders were s <...> e of 10 °C min-1 from room temperature to 1400 °C. | solid-state | 1 BaCO3 + 1 Cr2O3 == 1 BaCr2O4 + 1 CO2 | ['BaCr2O4'] |  | 1250 | 1 BaCO3 + 1 Cr2O3 | 1 BaCr2O4 + 1 CO2
10.1016/j.jksues.2011.10.001 | CCTO samples were prepared by a conventional solid <...> elements presence in CCTO grains and its boundary. | solid-state | 1 CaCO3 + 3 CuO + 4 TiO2 == 1 CaCu3Ti4O12 + 1 CO2 | ['CaTi4Cu3O12'] | 1050 | 900 | 1 CaCO3 + 3 CuO + 4 TiO2 | 1 CaCu3Ti4O12 + 1 CO2
10.1016/j.jksues.2013.05.005 | The raw materials were Fe2O3, ZnO, NiO, TiO2 and P <...> t (T C) and permeability (f = 50 kHz) for samples. | solid-state | 1 Fe2O3 + 0.64 NiO + 0.36 ZnO == 1 Fe2Ni0.64Zn0.36O4 | ['Fe2Ni0.64Zn0.36O4'] | 1300 |  | 1 Fe2O3 + 0.64 NiO + 0.36 ZnO | 1 Fe2Ni0.64Zn0.36O4
10.1016/j.jksues.2014.03.008 | CaCu3Ti4O12 ceramics was prepared by the conventio <...> erties at frequencies ranging from 1 MHz to 1 GHz. | solid-state | 1 CaCO3 + 3 CuO + 4 TiO2 == 1 CaCu3Ti4O12 + 1 CO2 | ['CaTi4Cu3O12'] | 1040 | 900 | 1 CaCO3 + 3 CuO + 4 TiO2 | 1 CaCu3Ti4O12 + 1 CO2
10.1016/j.actamat.2006.02.037 | Appropriate amounts of high-purity CaCO3 (99.95%), <...> an spectroscopy was employed to detect CO32- ions. | solid-state | 1 CaCO3 + 3 CuO + 4 TiO2 == 1 CaCu3Ti4O12 + 1 CO2 | ['CaTi4Cu3O12'] | 1065 |  | 1 CaCO3 + 3 CuO + 4 TiO2 | 1 CaCu3Ti4O12 + 1 CO2
10.1016/j.actamat.2007.01.012 | Conventional mixed-oxide techniques were used to p <...> ssing route in this study for comparison purposes. | solid-state | 0.25 Bi2O3 + 0.05 K2CO3 + 0.2 Na2CO3 + 1 TiO2 == 1 Bi0.5(Na0.8K0.2)0.5TiO3 + 0.25 CO2 | ['K0.1Na0.4TiBi0.5O3'] | 1170 |  | 0.25 Bi2O3 + 0.05 K2CO3 + 0.2 Na2CO3 + 1 TiO2 | 1 Bi0.5(Na0.8K0.2)0.5TiO3 + 0.25 CO2
10.1016/j.actamat.2007.12.027 | The compound Na0.5Bi0.5TiO3 was prepared by a clas <...> hanical polishing followed by Ar-ion beam milling. | solid-state | 0.25 Bi2O3 + 0.25 Na2CO3 + 1 TiO2 == 1 Na0.5Bi0.5TiO3 + 0.25 CO2 | ['Na0.5TiBi0.5O3'] | 1120 |  | 0.25 Bi2O3 + 0.25 Na2CO3 + 1 TiO2 | 1 Na0.5Bi0.5TiO3 + 0.25 CO2
10.1016/j.actamat.2009.03.050 | Composite dielectric ceramics were prepared from f <...> ve X-ray spectrometer (EDS, Oxford-Link Isis 300). | solid-state | 1 Al2O3 + 1 TiO2 == 1 Al2O3-TiO2 | ['TiAl2O5'] | 1000 |  | 1 Al2O3 + 1 TiO2 | 1 Al2O3-TiO2
10.1016/j.actamat.2010.06.014 | The pyrochlore-phase-free samples of PFN-xPT were <...> lets was higher than 97% of the theoretical value. | solid-state | 0.5 Fe2O3 + 0.5 Nb2O5 == 1 FeNbO4 | ['NbFeO4'] | 1150 | 800 | 0.5 Fe2O3 + 0.5 Nb2O5 | 1 FeNbO4
10.1016/j.actamat.2010.09.014 | CaCu3Ti4O12 powder was prepared by conventional so <...> esulting in uniform diameter along the fibre axis. | solid-state | 1 CaCO3 + 3 CuO + 4 TiO2 == 1 CaCu3Ti4O12 + 1 CO2 | ['CaTi4Cu3O12'] |  |  | 1 CaCO3 + 3 CuO + 4 TiO2 | 1 CaCu3Ti4O12 + 1 CO2
10.1016/j.actamat.2012.06.015 | BaTiO3 ceramics were prepared by the conventional <...> y to 1150 °C and kept at that temperature for 6 h. | solid-state | 1 BaCO3 + 1 TiO2 == 1 BaTiO3 + 1 CO2 | ['BaTiO3'] |  |  | 1 BaCO3 + 1 TiO2 | 1 BaTiO3 + 1 CO2
10.1016/j.actamat.2012.09.037 | Samples with nominal composition PbTe0.6S0.4, PbTe <...> nsities of all SPS-treated samples were about 95%. | solid-state | 0.6 Pb + 0.4 PbS + 0.6 Te == 1 PbTe0.6S0.4 | ['PbTe0.6S0.4'] |  |  | 0.6 Pb + 0.4 PbS + 0.6 Te | 1 PbTe0.6S0.4
10.1016/j.actamat.2012.09.037 | Samples with nominal composition PbTe0.6S0.4, PbTe <...> nsities of all SPS-treated samples were about 95%. | solid-state | 0.5 Pb + 0.5 PbS + 0.5 Te == 1 PbTe0.5S0.5 | ['PbTe0.5S0.5'] |  |  | 0.5 Pb + 0.5 PbS + 0.5 Te | 1 PbTe0.5S0.5
10.1016/j.actamat.2012.09.037 | Samples with nominal composition PbTe0.6S0.4, PbTe <...> nsities of all SPS-treated samples were about 95%. | solid-state | 0.4 Pb + 0.6 PbS + 0.4 Te == 1 PbTe0.4S0.6 | ['PbTe0.4S0.6'] |  |  | 0.4 Pb + 0.6 PbS + 0.4 Te | 1 PbTe0.4S0.6
10.1016/j.actamat.2012.12.046 | Er-doped BaTiO3 was prepared by the conventional s <...> crucibles were used as containers in the furnace. | solid-state | 1 BaCO3 + 1 TiO2 == 1 BaTiO3 + 1 CO2 ; target BaTiO3 with additives Er via Er2O3 ; target BaTiO3 with additives Er via Er2O3 | ['BaTiO3'] | 1250 | 1050 | 1 BaCO3 + 1 TiO2 | 1 BaTiO3 + 1 CO2 ; target BaTiO3 with additives Er via Er2O3 ; target BaTiO3 with additives Er via Er2O3
10.1016/j.actamat.2012.11.026 | The specimens were prepared using a conventional m <...> bZrO3 used as packing powders inside the crucible. | solid-state | 0.066 Nb2O5 + 0.333 Pb3O4 + 0.4 TiO2 + 0.067 ZnO + 0.4 ZrO2 == 1 Pb((Zn1/3Nb2/3)0.20(Zr0.50Ti0.50)0.80)O3 + 0.166 O2 | ['Zr0.4Ti0.4Nb0.133Zn0.067PbO3'] | 1000 |  | 0.066 Nb2O5 + 0.333 Pb3O4 + 0.4 TiO2 + 0.067 ZnO + 0.4 ZrO2 | 1 Pb((Zn1/3Nb2/3)0.20(Zr0.50Ti0.50)0.80)O3 + 0.166 O2
10.1016/j.actamat.2012.11.003 | Polycrystalline BZCY samples were prepared by conv <...> nning electron microscopy (SEM; Shimadzu, SS-550). | solid-state | 1 BaCO3 + 0.25 CeO2 + 0.038 O2 + 0.075 Y2O3 + 0.6 ZrO2 == 1 BaZr0.6Ce0.25Y0.15O3 + 1 CO2 | ['BaCe0.25Y0.15Zr0.6O3'] | 1873 | 1673 | 1 BaCO3 + 0.25 CeO2 + 0.038 O2 + 0.075 Y2O3 + 0.6 ZrO2 | 1 BaZr0.6Ce0.25Y0.15O3 + 1 CO2
10.1016/j.actamat.2014.04.006 | (Cr2/3Ti1/3)3AlC2 bulk was obtained by solid-state <...> d soaked for 30 min in a flowing argon atmosphere. | solid-state | 1 Cr2AlC + 1 TiC == 1 (Cr2/3Ti1/3)3AlC2 | ['TiCr2AlC2'] |  |  | 1 Cr2AlC + 1 TiC | 1 (Cr2/3Ti1/3)3AlC2
10.1016/j.actamat.2013.10.011 | Both Na0.77CoO2 and Ca3Co4O9 powder were synthesiz <...> s the individual pure phases without any impurity. | solid-state | 3 CaCO3 + 1.333 Co3O4 + 0.333 O2 == 1 Ca3Co4O9 + 3 CO2 | ['Ca3Co4O9'] |  | 900 | 3 CaCO3 + 1.333 Co3O4 + 0.333 O2 | 1 Ca3Co4O9 + 3 CO2
10.1016/j.actamat.2012.10.020 | Bi-doped NdVO4 with a nominal stoichiometry of Bix <...> yVO4 samples were fired in air at 1073 K for 10 h. | solid-state | 0.5 Nd2O3 + 0.5 V2O5 == 1 NdVO4 | ['NdVO4'] |  |  | 0.5 Nd2O3 + 0.5 V2O5 | 1 NdVO4
10.1016/j.actamat.2012.10.020 | Bi-doped NdVO4 with a nominal stoichiometry of Bix <...> yVO4 samples were fired in air at 1073 K for 10 h. | solid-state | 0.5 Bi2O3 + 0.5 V2O5 == 1 BiVO4 ; target BiVO4 with additives Nd via Nd2O3 ; target BiVO4 with additives Nd via Nd2O3 | ['VBiO4'] |  |  | 0.5 Bi2O3 + 0.5 V2O5 | 1 BiVO4 ; target BiVO4 with additives Nd via Nd2O3 ; target BiVO4 with additives Nd via Nd2O3
10.1016/j.actamat.2013.11.014 | BaZr0.8Y0.2O3-δ (BZY) powders were synthesized by <...> Mirage, Japan) using ethanol as the liquid medium. | solid-state | 1 BaCO3 + 0.05 O2 + 0.1 Y2O3 + 0.8 ZrO2 == 1 BaZr0.8Y0.2O3 + 1 CO2 | ['BaY0.2Zr0.8O3'] | 1670 | 1300 | 1 BaCO3 + 0.05 O2 + 0.1 Y2O3 + 0.8 ZrO2 | 1 BaZr0.8Y0.2O3 + 1 CO2
10.1016/j.actamat.2010.11.036 | In this investigation, solid-state reaction was us <...> ature of the dielectric maximum to within 0.005 K. | solid-state | 0.5 BaCO3 + 1 Nb2O5 + 0.5 SrCO3 == 1 Sr0.5Ba0.5Nb2O6 + 1 CO2 | ['Ba0.5Sr0.5Nb2O6'] |  | 1250 | 0.5 BaCO3 + 1 Nb2O5 + 0.5 SrCO3 | 1 Sr0.5Ba0.5Nb2O6 + 1 CO2
10.1016/j.actamat.2017.12.044 | Polycrystalline Dy2Ti2O7 pyrochlore was prepared b <...> ved after irradiation and ground into fine powder. | solid-state | 1 Dy2O3 + 2 TiO2 == 1 Dy2Ti2O7 | ['Dy2Ti2O7'] |  |  | 1 Dy2O3 + 2 TiO2 | 1 Dy2Ti2O7
10.1016/j.sse.2005.08.009 | Samples of CaTiO3 and Nd(Mg1/2Ti1/2)O3 were indivi <...> ting and cooling rates were both set at 10 °C/min. | solid-state | 1 CaCO3 + 1 TiO2 == 1 CaTiO3 + 1 CO2 | ['CaTiO3'] |  |  | 1 CaCO3 + 1 TiO2 | 1 CaTiO3 + 1 CO2
10.1016/j.sse.2005.08.009 | Samples of CaTiO3 and Nd(Mg1/2Ti1/2)O3 were indivi <...> ting and cooling rates were both set at 10 °C/min. | solid-state | 0.5 MgO + 0.5 Nd2O3 + 0.5 TiO2 == 1 Nd(Mg1/2Ti1/2)O3 | ['Mg0.5NdTi0.5O3'] |  |  | 0.5 MgO + 0.5 Nd2O3 + 0.5 TiO2 | 1 Nd(Mg1/2Ti1/2)O3
10.1016/j.microrel.2011.03.033 | Weighed amounts of pure elements were prepared in <...> K with the use of the NETZSCH DIL 402 C apparatus. | solid-state | 1 Co + 3 Sb == 1 CoSb3 | ['CoSb3'] |  |  | 1 Co + 3 Sb | 1 CoSb3
10.1016/j.sse.2006.06.002 | The starting materials were high-purity oxide powd <...> e and the cooling rate were both set at 10 °C/min. | solid-state | 0.6 CaCO3 + 0.134 La2O3 + 1 TiO2 == 1 Ca0.6La0.8/3TiO3 + 0.6 CO2 | ['Ca0.6La0.267TiO3'] |  |  | 0.6 CaCO3 + 0.134 La2O3 + 1 TiO2 | 1 Ca0.6La0.8/3TiO3 + 0.6 CO2
10.1016/j.sse.2006.06.002 | The starting materials were high-purity oxide powd <...> e and the cooling rate were both set at 10 °C/min. | solid-state | 0.05 CoO + 0.95 MgO + 1 TiO2 == 1 (Mg0.95Co0.05)TiO3 | ['Mg0.95TiCo0.05O3'] |  |  | 0.05 CoO + 0.95 MgO + 1 TiO2 | 1 (Mg0.95Co0.05)TiO3
10.1016/j.jpcs.2008.03.005 | Phosphors in the formula of MgAl2O4:xTb (x = 0.005 <...> lectrical muffle furnace for about 3 h at 1220 °C. | solid-state | 1 Al2O3 + 1 MgO == 1 MgAl2O4 ; target MgAl2O4 with additives xTb via Tb4O7 ; target MgAl2O4 with additives xTb via Tb4O7 | ['MgAl2O4'] |  |  | 1 Al2O3 + 1 MgO | 1 MgAl2O4 ; target MgAl2O4 with additives xTb via Tb4O7 ; target MgAl2O4 with additives xTb via Tb4O7
10.1016/j.jpcs.2012.01.005 | The polycrystalline InNbO4 catalyst was synthesize <...> ince the solid reaction was mass-transfer limited. | solid-state | 0.5 In2O3 + 0.5 Nb2O5 == 1 InNbO4 | ['NbInO4'] |  |  | 0.5 In2O3 + 0.5 Nb2O5 | 1 InNbO4
10.1016/j.jnucmat.2005.07.008 | The metal tellurites were prepared from high purit <...> 650 °C for 2 days with one intermittent grinding. | solid-state | 1 La2O3 + 3 TeO2 == 1 La2Te3O9 | ['La2Te3O9'] |  |  | 1 La2O3 + 3 TeO2 | 1 La2Te3O9
10.1016/j.jnucmat.2005.07.008 | The metal tellurites were prepared from high purit <...> 650 °C for 2 days with one intermittent grinding. | solid-state | 1 La2O3 + 4 TeO2 == 1 La2Te4O11 | ['La2Te4O11'] |  |  | 1 La2O3 + 4 TeO2 | 1 La2Te4O11
10.1016/j.elecom.2008.10.035 | Samples of LBCFO and LBCCO were prepared using a s <...> zed using a glycine-nitrate process, respectively. | solid-state | 1 BaCO3 + 1 CuO + 0.5 Fe2O3 + 0.5 La2O3 == 1 LaBaCuFeO5 + 1 CO2 | ['BaLaFeCuO5'] |  |  | 1 BaCO3 + 1 CuO + 0.5 Fe2O3 + 0.5 La2O3 | 1 LaBaCuFeO5 + 1 CO2
10.1016/j.elecom.2008.10.035 | Samples of LBCFO and LBCCO were prepared using a s <...> zed using a glycine-nitrate process, respectively. | solid-state | 1 BaCO3 + 0.333 Co3O4 + 1 CuO + 0.5 La2O3 + 0.083 O2 == 1 LaBaCuCoO5 + 1 CO2 | ['BaLaCoCuO5'] |  |  | 1 BaCO3 + 0.333 Co3O4 + 1 CuO + 0.5 La2O3 + 0.083 O2 | 1 LaBaCuCoO5 + 1 CO2
10.1016/j.apradiso.2018.04.023 | Sm, Tb and Pr doped BaAl2O4 samples were synthesiz <...> dditional flux to the mixture of oxide precursors. | solid-state | 1 Al2O3 + 1 BaCO3 == 1 BaAl2O4 + 1 CO2 ; target BaAl2O4 with additives Sm, Tb, Pr via Pr2O3, Sm2O3, Tb4O7 ; target BaAl2O4 with additives Sm, Tb, Pr via Pr2O3, Sm2O3, Tb4O7 | ['BaAl2O4'] |  | 1350 | 1 Al2O3 + 1 BaCO3 | 1 BaAl2O4 + 1 CO2 ; target BaAl2O4 with additives Sm, Tb, Pr via Pr2O3, Sm2O3, Tb4O7 ; target BaAl2O4 with additives Sm, Tb, Pr via Pr2O3, Sm2O3, Tb4O7
10.1016/j.ssc.2017.05.001 | Lead-free KNNSx-CBNZ ceramics were fabricated by c <...> 15 min by applying a DC electric field of 3 kV/mm. | solid-state | 0.2 Na2CO3 + 0.4 O2 + 1 ZrO2 == 1 (Na0.5)0.8ZrO3 + 0.2 CO2 | ['Na0.4ZrO3'] | 1170 |  | 0.2 Na2CO3 + 0.4 O2 + 1 ZrO2 | 1 (Na0.5)0.8ZrO3 + 0.2 CO2
10.1016/j.physc.2004.03.074 | The precursor powder, was prepared by the conventi <...> mm3 bars and sintered at 842 °C, for 110 h in air. | solid-state | 2 Bi(NO3)3·5H2O + 1 CaCO3 + 1 Cu2O + 0.5 O2 + 2 Sr(NO3)2 + 10 [OH-] == 1 Bi2Sr2CaCu2O8 + 1 CO2 + 15 H2O + 10 [NO3-] | ['Sr2CaCu2Bi2O8'] | 842 |  | 2 Bi(NO3)3·5H2O + 1 CaCO3 + 1 Cu2O + 0.5 O2 + 2 Sr(NO3)2 + 10 [OH-] | 1 Bi2Sr2CaCu2O8 + 1 CO2 + 15 H2O + 10 [NO3-]
10.1016/j.physc.2004.07.002 | Polycrystalline samples of Pr2Ba4Cu7O15 - δ were s <...> ooling (FC) conditions using a SQUID magnetometer. | solid-state | 4 BaO2 + 7 CuO + 0.333 Pr6O11 == 1 Pr2Ba4Cu7O15 + 1.833 O2 | ['Ba4Pr2Cu7O15'] | 975 |  | 4 BaO2 + 7 CuO + 0.333 Pr6O11 | 1 Pr2Ba4Cu7O15 + 1.833 O2
10.1016/j.physc.2006.02.012 | The Li-doping YBa2Cu3Oy crystals used in the exper <...> ometer and modified for the magnetic field effect. | solid-state | 3 BaCO3 + 3.99 CuO + 0.005 Li2CO3 + 1.5 Y2O3 == 1 YBa2Cu2.99Li0.01O+0.4Y2BaCuO5 + 3.005 CO2 + 3.048 O2 | ['Li0.01Ba3Y3Cu3.99O5.4'] | 920 |  | 3 BaCO3 + 3.99 CuO + 0.005 Li2CO3 + 1.5 Y2O3 | 1 YBa2Cu2.99Li0.01O+0.4Y2BaCuO5 + 3.005 CO2 + 3.048 O2
10.1016/j.physc.2007.04.231 | BaCeO3 powder used in this study was prepared by t <...> ed as a seed and placed on the top of the pellets. | solid-state | 1 BaCO3 + 1 CeO2 == 1 BaCeO3 + 1 CO2 | ['BaCeO3'] |  |  | 1 BaCO3 + 1 CeO2 | 1 BaCeO3 + 1 CO2
10.1016/j.physc.2007.03.398 | A bulk target of LCO was prepared by the conventio <...> from the powder and sintered at 1150 °C for 20 h. | solid-state | 1 CuO + 1 La2O3 == 1 La2CuO4 | ['La2CuO4'] | 1150 |  | 1 CuO + 1 La2O3 | 1 La2CuO4
10.1016/j.physc.2007.05.001 | The YBCO precursor powders with a nominal composit <...> lassified by energy dispersive spectrometer (EDS). | solid-state | 2 BaCuO2 + 1 CuO + 0.25 O2 + 0.5 Y2O3 == 1 YBa2Cu3O7 | ['Ba2YCu3O7'] |  |  | 2 BaCuO2 + 1 CuO + 0.25 O2 + 0.5 Y2O3 | 1 YBa2Cu3O7
10.1016/j.physc.2007.03.108 | The pure and nanometer Al2O3 added YBa2Cu3O7-δ sam <...> ecimens were analyzed by X-ray powder diffraction. | solid-state | 1 Ba2CO3 + 3 CuO + 0.75 O2 + 0.5 Y2O3 == 1 YBa2Cu3O7 + 1 CO2 | ['Ba2YCu3O7'] | 950 | 950 | 1 Ba2CO3 + 3 CuO + 0.75 O2 + 0.5 Y2O3 | 1 YBa2Cu3O7 + 1 CO2
10.1016/j.physc.2007.07.010 | Samples with nominal compositions of YBa2Cu3O7- δ <...> ated at 500 °C for 150-200 h under flowing oxygen. | solid-state | 2 BaCO3 + 3 CuO + 0.25 O2 + 0.5 Y2O3 == 1 YBa2Cu3O7 + 2 CO2 | ['Ba2YCu3O7'] |  |  | 2 BaCO3 + 3 CuO + 0.25 O2 + 0.5 Y2O3 | 1 YBa2Cu3O7 + 2 CO2
10.1016/j.physc.2007.07.010 | Samples with nominal compositions of YBa2Cu3O7- δ <...> ated at 500 °C for 150-200 h under flowing oxygen. | solid-state | 1 BaCO3 + 1 CuO + 1 O2 + 1 Y2O3 == 1 Y2BaCuO7 + 1 CO2 | ['BaY2CuO7'] |  |  | 1 BaCO3 + 1 CuO + 1 O2 + 1 Y2O3 | 1 Y2BaCuO7 + 1 CO2
10.1016/j.physc.2007.10.009 | The RuSr2GdCu2O8 samples were prepared by two slig <...> ttern revealed that the powders were single phase. | solid-state | 1 Cu2O + 0.5 O2 + 1 Sr2GdRuO6 == 1 RuSr2GdCu2O8 | ['Sr2GdRuCu2O8'] |  | 950 | 1 Cu2O + 0.5 O2 + 1 Sr2GdRuO6 | 1 RuSr2GdCu2O8
10.1016/j.physc.2008.05.024 | Samples of (Pb, Cu)Sr2(RE, Ca)Cu2Oz (RE: Sm, Eu or <...> th heating and cooling rates were set at 300 °C/h. | solid-state | 1 CaCO3 + 2 CuO == 1 (Ca)Cu2O + 1 CO2 + 1 O2 | ['CaCu2O'] |  | 850 | 1 CaCO3 + 2 CuO | 1 (Ca)Cu2O + 1 CO2 + 1 O2
10.1016/j.physc.2008.05.020 | Polycrystalline host samples of Bi2MO6 (M = Mo, W) <...> ixed, ground and heated in air at 1100 °C for 3 h. | solid-state | 1 Bi2O3 + 1 WO3 == 1 Bi2MO6; M = W | ['WBi2O6'] | 580 |  | 1 Bi2O3 + 1 WO3 | 1 Bi2MO6; M = W
10.1016/j.physc.2008.05.020 | Polycrystalline host samples of Bi2MO6 (M = Mo, W) <...> ixed, ground and heated in air at 1100 °C for 3 h. | solid-state | 1 Bi2O3 + 1 MoO3 == 1 Bi2MO6; M = Mo | ['MoBi2O6'] | 580 |  | 1 Bi2O3 + 1 MoO3 | 1 Bi2MO6; M = Mo
10.1016/j.physc.2008.05.020 | Polycrystalline host samples of Bi2MO6 (M = Mo, W) <...> ixed, ground and heated in air at 1100 °C for 3 h. | solid-state | 1 Bi2O3 + 2 WO3 == 1 Bi2W2O9 | ['W2Bi2O9'] | 580 |  | 1 Bi2O3 + 2 WO3 | 1 Bi2W2O9
10.1016/j.physc.2008.05.020 | Polycrystalline host samples of Bi2MO6 (M = Mo, W) <...> ixed, ground and heated in air at 1100 °C for 3 h. | solid-state | 1 BaCO3 + 1 Bi2O3 + 1 Nb2O5 == 1 Bi2BaNb2O9 + 1 CO2 | ['BaNb2Bi2O9'] | 580 |  | 1 BaCO3 + 1 Bi2O3 + 1 Nb2O5 | 1 Bi2BaNb2O9 + 1 CO2
10.1016/j.physc.2008.05.020 | Polycrystalline host samples of Bi2MO6 (M = Mo, W) <...> ixed, ground and heated in air at 1100 °C for 3 h. | solid-state | 2 Bi2O3 + 3 TiO2 == 1 Bi4Ti3O12 | ['Ti3Bi4O12'] | 580 |  | 2 Bi2O3 + 3 TiO2 | 1 Bi4Ti3O12
10.1016/j.physc.2008.05.020 | Polycrystalline host samples of Bi2MO6 (M = Mo, W) <...> ixed, ground and heated in air at 1100 °C for 3 h. | solid-state | 1 Bi2O3 + 1 MoO3 == 1 Bi2MoO6 | ['MoBi2O6'] | 580 |  | 1 Bi2O3 + 1 MoO3 | 1 Bi2MoO6
10.1016/j.physc.2008.05.020 | Polycrystalline host samples of Bi2MO6 (M = Mo, W) <...> ixed, ground and heated in air at 1100 °C for 3 h. | solid-state | 1 Bi2O3 + 1 WO3 == 1 Bi2WO6 | ['WBi2O6'] | 580 |  | 1 Bi2O3 + 1 WO3 | 1 Bi2WO6
10.1016/j.physc.2008.05.020 | Polycrystalline host samples of Bi2MO6 (M = Mo, W) <...> ixed, ground and heated in air at 1100 °C for 3 h. | solid-state | 0.5 Na2CO3 + 0.5 Nb2O5 == 1 NaNbO3 + 0.5 CO2 | ['NaNbO3'] | 580 |  | 0.5 Na2CO3 + 0.5 Nb2O5 | 1 NaNbO3 + 0.5 CO2
10.1016/j.physc.2009.01.001 | These samples were prepared by solid-state reactio <...> acterized by using the above mentioned techniques. | solid-state | 2 Ba(NO3)2 + 0.125 Bi2O3 + 2 CaCO3 + 3.25 Cu(CN) + 10.125 O2 + 7.25 [OH-] == 1 (Cu0.25Bi0.25)Ba2Ca2Cu3O10 + 5.25 CO2 + 3.625 H2O + 7.25 [NO3-] | ['Ba2Ca2Cu3.25Bi0.25O10'] |  |  | 2 Ba(NO3)2 + 0.125 Bi2O3 + 2 CaCO3 + 3.25 Cu(CN) + 10.125 O2 + 7.25 [OH-] | 1 (Cu0.25Bi0.25)Ba2Ca2Cu3O10 + 5.25 CO2 + 3.625 H2O + 7.25 [NO3-]
10.1016/j.physc.2009.01.001 | These samples were prepared by solid-state reactio <...> acterized by using the above mentioned techniques. | solid-state | 2 Ba(NO3)2 + 0.25 Bi2O3 + 2 CaCO3 + 3 Cu(CN) + 9.375 O2 + 7 [OH-] == 1 Bi0.5Ba2Ca2Cu3O10 + 5 CO2 + 3.5 H2O + 7 [NO3-] | ['Ba2Ca2Cu3Bi0.5O10'] |  |  | 2 Ba(NO3)2 + 0.25 Bi2O3 + 2 CaCO3 + 3 Cu(CN) + 9.375 O2 + 7 [OH-] | 1 Bi0.5Ba2Ca2Cu3O10 + 5 CO2 + 3.5 H2O + 7 [NO3-]
10.1016/j.physc.2009.05.020 | Commercially available Gd2O3 (3N), BaO2 (3N) and C <...> ous reports . Single domain samples were obtained. | solid-state | 2 BaO2 + 3 CuO + 0.5 Gd2O3 == 1 GdBa2Cu3O7 + 0.75 O2 | ['Ba2GdCu3O7'] |  |  | 2 BaO2 + 3 CuO + 0.5 Gd2O3 | 1 GdBa2Cu3O7 + 0.75 O2
10.1016/j.physc.2009.05.020 | Commercially available Gd2O3 (3N), BaO2 (3N) and C <...> ous reports . Single domain samples were obtained. | solid-state | 1 BaO2 + 1 CuO + 1 Gd2O3 == 1 Gd2BaCuO5 + 0.5 O2 | ['BaGd2CuO5'] |  |  | 1 BaO2 + 1 CuO + 1 Gd2O3 | 1 Gd2BaCuO5 + 0.5 O2
10.1016/j.physc.2009.05.106 | The superconducting YBa2Cu3O7-y ceramic supercondu <...> of B = 0.15 T, 46 mm in length 10 mm in thickness. | solid-state | 2 BaCO3 + 3 CuO + 0.25 O2 + 0.5 Y2O3 == 1 YBa2Cu3O7 + 2 CO2 | ['Ba2YCu3O7'] | 950 |  | 2 BaCO3 + 3 CuO + 0.25 O2 + 0.5 Y2O3 | 1 YBa2Cu3O7 + 2 CO2
10.1016/j.physc.2009.11.034 | The pure and nanometer ZnO or Zn0.95Mn0.05O added <...> cooled to room temperature at a rate of 4 °C/min. | solid-state | 1 Ba2CO3 + 3 CuO + 0.5 Y2O3 == 1 YBa2Cu3O + 1 CO2 + 2.25 O2 | ['Ba2YCu3O'] | 950 | 950 | 1 Ba2CO3 + 3 CuO + 0.5 Y2O3 | 1 YBa2Cu3O + 1 CO2 + 2.25 O2
10.1016/j.physc.2010.05.235 | High-purity commercial powders of Nd2O3, Eu2O3, Gd <...> lowing oxygen in the temperature range 350-600 °C. | solid-state | 2 BaCO3 + 3 CuO + 0.165 Eu2O3 + 0.165 Gd2O3 + 0.165 Nd2O3 == 1 (Nd0.33Eu0.33Gd0.33)Ba2Cu3O + 2 CO2 + 2.742 O2 | ['Ba2Gd0.33Eu0.33Nd0.33Cu3O'] |  | 900 | 2 BaCO3 + 3 CuO + 0.165 Eu2O3 + 0.165 Gd2O3 + 0.165 Nd2O3 | 1 (Nd0.33Eu0.33Gd0.33)Ba2Cu3O + 2 CO2 + 2.742 O2
10.1016/j.physc.2010.05.228 | The piezoelectric ceramics for this study were fab <...> e piezoelectric disc fabricated for the AE sensor. | solid-state | 1 PbO + 0.46 TiO2 + 0.54 ZrO2 == 1 Pb(Zr0.54Ti0.46)O3 | ['Zr0.54Ti0.46PbO3'] | 1200 | 850 | 1 PbO + 0.46 TiO2 + 0.54 ZrO2 | 1 Pb(Zr0.54Ti0.46)O3
10.1016/j.ssi.2018.02.004 | We used XRD and ESR to follow the mechanochemical <...> illed for 4 min in the Aronov vibrating ball mill. | solid-state | 3 Ho2O3 + 1 MoO3 == 1 Ln6MoO12; Ln = Ho | ['Ho6MoO12'] |  |  | 3 Ho2O3 + 1 MoO3 | 1 Ln6MoO12; Ln = Ho
10.1016/j.ssi.2018.02.004 | We used XRD and ESR to follow the mechanochemical <...> illed for 4 min in the Aronov vibrating ball mill. | solid-state | 1 MoO3 + 3 Sm2O3 == 1 Ln6MoO12; Ln = Sm | ['Sm6MoO12'] |  |  | 1 MoO3 + 3 Sm2O3 | 1 Ln6MoO12; Ln = Sm
10.1016/j.ssi.2018.02.004 | We used XRD and ESR to follow the mechanochemical <...> illed for 4 min in the Aronov vibrating ball mill. | solid-state | 1 MoO3 + 3 Yb2O3 == 1 Ln6MoO12; Ln = Yb | ['Yb6MoO12'] |  |  | 1 MoO3 + 3 Yb2O3 | 1 Ln6MoO12; Ln = Yb
10.1016/j.ssi.2018.02.004 | We used XRD and ESR to follow the mechanochemical <...> illed for 4 min in the Aronov vibrating ball mill. | solid-state | 1 MoO3 + 3 Yb2O3 == 1 Yb6MoO12 | ['Yb6MoO12'] |  |  | 1 MoO3 + 3 Yb2O3 | 1 Yb6MoO12
10.1016/j.vacuum.2009.06.014 | SrFeO3-x targets with different oxygen deficiencie <...> lyzed using a photo-multimeter. (HAMAMATU PMA-11). | solid-state | 0.5 Fe2O3 + 0.25 O2 + 1 SrCO3 == 1 SrFeO3 + 1 CO2 | ['SrFeO3'] | 1000 | 900 | 0.5 Fe2O3 + 0.25 O2 + 1 SrCO3 | 1 SrFeO3 + 1 CO2
10.1016/j.vacuum.2009.03.020 | Dense single-phase La9.83Si4.5Al1.5O26 (LSAO) cera <...> was higher than 95% of their theoretical density. | solid-state | 1.5 Al(NO3)3·9H2O + 4.915 La2O3 + 0.002 O2 + 4.5 SiO2 + 4.5 [OH-] == 1 La9.83Si4.5Al1.5O26 + 15.75 H2O + 4.5 [NO3-] | ['La9.83Al1.5Si4.5O26'] |  |  | 1.5 Al(NO3)3·9H2O + 4.915 La2O3 + 0.002 O2 + 4.5 SiO2 + 4.5 [OH-] | 1 La9.83Si4.5Al1.5O26 + 15.75 H2O + 4.5 [NO3-]
10.1016/j.vacuum.2011.12.001 | The IGZO ablation target was synthesized by means <...> . The target-substrate spacing was fixed at 50 mm. | solid-state | 0.5 Ga2O3 + 0.5 In2O3 + 1 ZnO == 1 InGaZnO + 1.5 O2 | ['ZnInGaO'] | 1200 |  | 0.5 Ga2O3 + 0.5 In2O3 + 1 ZnO | 1 InGaZnO + 1.5 O2
10.1016/j.vacuum.2014.06.017 | The Bi1.5MgNb1.5O7 ceramic target was prepared by <...> mm in diameter were patterned by lift-off process. | solid-state | 0.75 Bi2O3 + 1 MgO + 0.75 Nb2O5 == 1 Bi1.5MgNb1.5O7 | ['MgNb1.5Bi1.5O7'] | 1150 |  | 0.75 Bi2O3 + 1 MgO + 0.75 Nb2O5 | 1 Bi1.5MgNb1.5O7
10.1016/j.vacuum.2013.04.017 | BaCO3 (d 50 ≈ 1.0 μm) and TiO2 (d 50 ≈ 0.6 μm) pow <...> perature rang from 1300 to 1350 °C in air for 2 h. | solid-state | 1 BaCO3 + 1 TiO2 == 1 BaTiO3 + 1 CO2 | ['BaTiO3'] |  | 1270 | 1 BaCO3 + 1 TiO2 | 1 BaTiO3 + 1 CO2
10.1016/j.vacuum.2015.05.038 | The precursor powders (BaCuO2 and Ca2CuO3) for the <...> controlled using X-ray diffraction (XRD) analyses. | solid-state | 1 BaCO3 + 1 CuO == 1 BaCuO2 + 1 CO2 | ['BaCuO2'] |  |  | 1 BaCO3 + 1 CuO | 1 BaCuO2 + 1 CO2
10.1016/j.vacuum.2015.05.038 | The precursor powders (BaCuO2 and Ca2CuO3) for the <...> controlled using X-ray diffraction (XRD) analyses. | solid-state | 2 CaCO3 + 1 CuO == 1 Ca2CuO3 + 2 CO2 | ['Ca2CuO3'] |  |  | 2 CaCO3 + 1 CuO | 1 Ca2CuO3 + 2 CO2
10.1016/S0254-0584(02)00278-X | MgO, CaCO3, TiO2, Li2CO3, and Sm2O3 with purity hi <...> , but has a different number of dielectric layers. | solid-state | 0.07 CaCO3 + 0.93 MgO + 1 TiO2 == 1 Mg0.93Ca0.07TiO3 + 0.07 CO2 | ['Ca0.07Mg0.93TiO3'] | 1350 | 1100 | 0.07 CaCO3 + 0.93 MgO + 1 TiO2 | 1 Mg0.93Ca0.07TiO3 + 0.07 CO2
10.1016/S0254-0584(02)00285-7 | Mixed oxide powders were prepared from MgO, CaCO3, <...> pallets were sintered at 1350 °C for 1-9 h in air. | solid-state | 0.3 CaCO3 + 0.07 Li2CO3 + 0.21 Sm2O3 + 1 TiO2 == 1 (Ca0.3Li0.14Sm0.42)TiO3 + 0.37 CO2 | ['Li0.14Ca0.3Sm0.42TiO3'] | 1350 | 1100 | 0.3 CaCO3 + 0.07 Li2CO3 + 0.21 Sm2O3 + 1 TiO2 | 1 (Ca0.3Li0.14Sm0.42)TiO3 + 0.37 CO2
10.1016/S0254-0584(02)00270-5 | The powders were prepared using high-purity PbO (H <...> the samples were prepared without thermal etching. | solid-state | 0.55 CaCO3 + 0.225 Fe2O3 + 0.225 Nb2O5 + 0.45 PbO + 0.1 SnO2 == 1 (Pb0.45Ca0.55)((Fe0.5Nb0.5)0.9Sn0.1)O3 + 0.55 CO2 | ['Ca0.55Nb0.45Fe0.45Pb0.45Sn0.1O3'] |  | 900 | 0.55 CaCO3 + 0.225 Fe2O3 + 0.225 Nb2O5 + 0.45 PbO + 0.1 SnO2 | 1 (Pb0.45Ca0.55)((Fe0.5Nb0.5)0.9Sn0.1)O3 + 0.55 CO2
10.1016/S0254-0584(02)00184-0 | All CaZr4(PO4)6 samples were produced through soli <...> eriods. The heating rates were 10 and 15 °C min-1. | solid-state | 1 CaCO3 + 6 NH4H2PO4 + 4 ZrO2 == 1 CaZr4(PO4)6 + 1 CO2 + 9 H2O + 6 NH3 | ['CaZr4P6O24'] | 1400 |  | 1 CaCO3 + 6 NH4H2PO4 + 4 ZrO2 | 1 CaZr4(PO4)6 + 1 CO2 + 9 H2O + 6 NH3
10.1016/j.matchemphys.2004.10.037 | Specimens of the MgTa2O6 ceramics were synthesized <...> sweep oscillator were applied in the measurement. | solid-state | 1 MgO + 1 Ta2O5 == 1 MgTa2O6 | ['MgTa2O6'] | 1430 | 1100 | 1 MgO + 1 Ta2O5 | 1 MgTa2O6
10.1016/j.matchemphys.2006.01.033 | In this paper, the vibrating milled solid-state re <...> (C Eu) concentration range was 1, 3, 5 and 7 mol%. | solid-state | 0.5 K2CO3 + 0.5 Nb2O5 == 1 KNbO3 + 0.5 CO2 ; target KNbO3 with additives Eu via Eu2O3 ; target KNbO3 with additives Eu via Eu2O3 | ['KNbO3'] |  |  | 0.5 K2CO3 + 0.5 Nb2O5 | 1 KNbO3 + 0.5 CO2 ; target KNbO3 with additives Eu via Eu2O3 ; target KNbO3 with additives Eu via Eu2O3
10.1016/j.matchemphys.2007.01.004 | The NiCuZn ferrite specimens were prepared by the <...> side the electric furnace to the room temperature. | solid-state | 0.08 CuO + 1.01 Fe2O3 + 0.29 NiO + 0.62 ZnO == 1 (NiO)0.29(CuO)0.08(ZnO)0.62(Fe2O3)1.01 | ['Fe2.02Ni0.29Cu0.08Zn0.62O4.02'] | 1180 | 980 | 0.08 CuO + 1.01 Fe2O3 + 0.29 NiO + 0.62 ZnO | 1 (NiO)0.29(CuO)0.08(ZnO)0.62(Fe2O3)1.01
10.1016/j.matchemphys.2008.04.007 | Phosphor compositions BaAl2O4:Eu2+, Cr3+ (with 0.0 <...> corded using a pulsed xenon lamp and oscilloscope. | solid-state | 1 Al2O3 + 1 BaCO3 == 1 BaAl2O4 + 1 CO2 ; target BaAl2O4 with additives Eu, Cr via Cr, Cr2O3, Eu2O3 ; target BaAl2O4 with additives Eu, Cr via Cr, Cr2O3, Eu2O3 | ['BaAl2O4'] | 1200 |  | 1 Al2O3 + 1 BaCO3 | 1 BaAl2O4 + 1 CO2 ; target BaAl2O4 with additives Eu, Cr via Cr, Cr2O3, Eu2O3 ; target BaAl2O4 with additives Eu, Cr via Cr, Cr2O3, Eu2O3
10.1016/j.matchemphys.2007.12.027 | The Li1.0Nb0.6Ti0.5O3 powders were prepared using <...> sintered at 900 °C for different periods of time. | solid-state | 0.5 Li2CO3 + 0.3 Nb2O5 + 0.5 TiO2 == 1 Li1.0Nb0.6Ti0.5O3 + 0.5 CO2 | ['LiTi0.5Nb0.6O3'] | 900 |  | 0.5 Li2CO3 + 0.3 Nb2O5 + 0.5 TiO2 | 1 Li1.0Nb0.6Ti0.5O3 + 0.5 CO2
10.1016/j.matchemphys.2008.04.021 | Sr2CrNbO6 was synthesized by conventional solid-st <...> and cooled slowly down to room temperature in CO. | solid-state | 1 CrO2 + 0.5 Nb2O5 + 2 SrCO3 == 1 Sr2CrNbO6 + 2 CO2 + 0.25 O2 | ['Sr2NbCrO6'] |  |  | 1 CrO2 + 0.5 Nb2O5 + 2 SrCO3 | 1 Sr2CrNbO6 + 2 CO2 + 0.25 O2
10.1016/j.matchemphys.2007.10.016 | The individual ferrite (Ni0.8Zn0.2Fe2O4) and ferro <...> ile finally they were sintered at 1200 °C for 4 h. | solid-state | 1 Fe2O3 + 0.8 NiO + 0.2 ZnO == 1 Ni0.8Zn0.2Fe2O4 | ['Fe2Ni0.8Zn0.2O4'] | 1200 |  | 1 Fe2O3 + 0.8 NiO + 0.2 ZnO | 1 Ni0.8Zn0.2Fe2O4
10.1016/j.matchemphys.2007.10.016 | The individual ferrite (Ni0.8Zn0.2Fe2O4) and ferro <...> ile finally they were sintered at 1200 °C for 4 h. | solid-state | 1 PbCO3 + 0.48 TiO2 + 0.52 ZrO2 == 1 PbZr0.52Ti0.48O3 + 1 CO2 | ['Zr0.52Ti0.48PbO3'] | 1200 |  | 1 PbCO3 + 0.48 TiO2 + 0.52 ZrO2 | 1 PbZr0.52Ti0.48O3 + 1 CO2
10.1016/j.matchemphys.2009.03.030 | Tantalum and rhodium oxides, Ta2O5 and Rh2O3, of p <...> ntaining silica gel, anhydrous Mg(ClO4)2 and P2O5. | solid-state | 0.5 Rh2O3 + 0.5 Ta2O5 == 1 TaRhO4 | ['TaRhO4'] |  |  | 0.5 Rh2O3 + 0.5 Ta2O5 | 1 TaRhO4
10.1016/j.matchemphys.2009.03.040 | ME composites having the general formula (x) Ni0.2 <...> led to room temperature in a programmable furnace. | solid-state | 0.8 CoO + 1 Fe2O3 + 0.2 NiO == 1 Ni0.2Co0.8Fe2O4 | ['Fe2Co0.8Ni0.2O4'] |  |  | 0.8 CoO + 1 Fe2O3 + 0.2 NiO | 1 Ni0.2Co0.8Fe2O4
10.1016/j.matchemphys.2009.03.040 | ME composites having the general formula (x) Ni0.2 <...> led to room temperature in a programmable furnace. | solid-state | 1 PbO + 0.2 TiO2 + 0.8 ZrO2 == 1 PbZr0.8Ti0.2O3 | ['Zr0.8Ti0.2PbO3'] |  |  | 1 PbO + 0.2 TiO2 + 0.8 ZrO2 | 1 PbZr0.8Ti0.2O3
10.1016/j.matchemphys.2008.08.052 | MnZn ferrite, as a nominal composition of Mn0.78Zn <...> equation for equilibrium oxygen partial pressure. | solid-state | 1.045 Fe2O3 + 0.78 MnCO3 + 0.13 ZnO == 1 Mn0.78Zn0.13Fe2.09O4 + 0.78 CO2 + 0.022 O2 | ['Mn0.78Fe2.09Zn0.13O4'] |  |  | 1.045 Fe2O3 + 0.78 MnCO3 + 0.13 ZnO | 1 Mn0.78Zn0.13Fe2.09O4 + 0.78 CO2 + 0.022 O2
10.1016/j.matchemphys.2009.10.050 | The starting materials were high-purity oxide powd <...> aporization during the high temperature sintering. | solid-state | 0.8 CaCO3 + 0.066 Sm2O3 + 1 TiO2 == 1 Ca0.8Sm0.4/3TiO3 + 0.8 CO2 | ['Ca0.8Sm0.133TiO3'] |  | 1373 | 0.8 CaCO3 + 0.066 Sm2O3 + 1 TiO2 | 1 Ca0.8Sm0.4/3TiO3 + 0.8 CO2
10.1016/j.matchemphys.2009.10.050 | The starting materials were high-purity oxide powd <...> aporization during the high temperature sintering. | solid-state | 0.1 CoO + 1.9 MgO + 1 TiO2 == 1 (Mg0.95Co0.05)2TiO4 | ['Mg1.9TiCo0.1O4'] |  | 1373 | 0.1 CoO + 1.9 MgO + 1 TiO2 | 1 (Mg0.95Co0.05)2TiO4
10.1016/j.matchemphys.2010.01.052 | Polycrystalline ceramic samples were prepared by s <...> 50 °C in air for 3 h to obtain the dense ceramics. | solid-state | 0.2 BaCO3 + 0.9 Bi2O3 + 4 MnO2 == 1 Ba0.2Bi1.8Mn4O10 + 0.2 CO2 + 0.45 O2 | ['Ba0.2Mn4Bi1.8O10'] |  | 700 | 0.2 BaCO3 + 0.9 Bi2O3 + 4 MnO2 | 1 Ba0.2Bi1.8Mn4O10 + 0.2 CO2 + 0.45 O2
10.1016/j.matchemphys.2009.08.037 | Specimens of the Ba4Ti3P2O15 ceramics were prepare <...> lets were sintered at 1150-1250 °C for 4 h in air. | solid-state | 2 (NH4)2HPO4 + 4 BaCO3 + 3 TiO2 == 1 Ba4Ti3P2O15 + 4 CO2 + 3 H2O + 4 NH3 | ['Ba4Ti3P2O15'] |  | 1000 | 2 (NH4)2HPO4 + 4 BaCO3 + 3 TiO2 | 1 Ba4Ti3P2O15 + 4 CO2 + 3 H2O + 4 NH3
10.1016/j.matchemphys.2011.03.021 | Polycrystalline samples of CuCrO2, CuCr0.9Sc0.1O2 <...> the 2θ range from 10° to 90° at room temperature. | solid-state | 0.5 Cr2O3 + 0.5 Cu2O == 1 CuCrO2 | ['CrCuO2'] |  |  | 0.5 Cr2O3 + 0.5 Cu2O | 1 CuCrO2
10.1016/j.matchemphys.2011.03.021 | Polycrystalline samples of CuCrO2, CuCr0.9Sc0.1O2 <...> the 2θ range from 10° to 90° at room temperature. | solid-state | 0.45 Cr2O3 + 0.5 Cu2O + 0.05 Sc2O3 == 1 CuCr0.9Sc0.1O2 | ['Sc0.1Cr0.9CuO2'] |  |  | 0.45 Cr2O3 + 0.5 Cu2O + 0.05 Sc2O3 | 1 CuCr0.9Sc0.1O2
10.1016/j.matchemphys.2011.03.021 | Polycrystalline samples of CuCrO2, CuCr0.9Sc0.1O2 <...> the 2θ range from 10° to 90° at room temperature. | solid-state | 0.43 Cr2O3 + 0.5 Cu2O + 0.04 MgO + 0.01 O2 + 0.05 Sc2O3 == 1 CuCr0.86Sc0.1Mg0.04O2 | ['Mg0.04Sc0.1Cr0.86CuO2'] |  |  | 0.43 Cr2O3 + 0.5 Cu2O + 0.04 MgO + 0.01 O2 + 0.05 Sc2O3 | 1 CuCr0.86Sc0.1Mg0.04O2
10.1016/j.matchemphys.2011.07.028 | The PFT samples were prepared on the bases of the <...> phase purity; XRD measurements are made at 300 K. | solid-state | 0.5 FeTaO4 + 1 PbO == 1 Pb(Fe0.5Ta0.5)O3 | ['Ta0.5Fe0.5PbO3'] |  | 850 | 0.5 FeTaO4 + 1 PbO | 1 Pb(Fe0.5Ta0.5)O3
10.1016/j.matchemphys.2010.10.053 | A series of Dy3+ doped CaMoO4 phosphors were obtai <...> powders and the efficient phosphors were obtained. | solid-state | 1 CaO + 1 MoO3 == 1 CaMoO4 ; target CaMoO4 with additives Dy via Dy2O3 ; target CaMoO4 with additives Dy via Dy2O3 | ['CaMoO4'] |  |  | 1 CaO + 1 MoO3 | 1 CaMoO4 ; target CaMoO4 with additives Dy via Dy2O3 ; target CaMoO4 with additives Dy via Dy2O3
10.1016/j.matchemphys.2011.12.067 | The Sr2Al2SiO7 (SAS) ceramic was prepared by the c <...> cy was measured in the temperature range 25-70 °C. | solid-state | 1 Al2O3 + 1 SiO2 + 2 SrCO3 == 1 Sr2Al2SiO7 + 2 CO2 | ['Sr2Al2SiO7'] |  | 1350 | 1 Al2O3 + 1 SiO2 + 2 SrCO3 | 1 Sr2Al2SiO7 + 2 CO2
10.1016/j.matchemphys.2011.12.067 | The Sr2Al2SiO7 (SAS) ceramic was prepared by the c <...> cy was measured in the temperature range 25-70 °C. | solid-state | 1 CaCO3 + 1 TiO2 == 1 CaTiO3 + 1 CO2 | ['CaTiO3'] |  | 1350 | 1 CaCO3 + 1 TiO2 | 1 CaTiO3 + 1 CO2
10.1016/j.matchemphys.2011.12.005 | The starting materials BaCO3 (Aldrich, 99%), CaCO3 <...> , the ceramic powder was sieved through micosieve. | solid-state | 0.95 BaCO3 + 0.05 CaCO3 + 0.8 TiO2 + 0.2 ZrO2 == 1 Ba0.95Ca0.05Ti0.8Zr0.2O3 + 1 CO2 | ['Ba0.95Ca0.05Zr0.2Ti0.8O3'] | 1450 |  | 0.95 BaCO3 + 0.05 CaCO3 + 0.8 TiO2 + 0.2 ZrO2 | 1 Ba0.95Ca0.05Ti0.8Zr0.2O3 + 1 CO2
10.1016/j.matchemphys.2013.03.031 | LaSbO4 ceramics were synthesized by using La2O3 an <...> was employed to calculate the lattice parameters. | solid-state | 0.5 La2O3 + 0.5 Sb2O5 == 1 LaSbO4 | ['LaSbO4'] | 1500 |  | 0.5 La2O3 + 0.5 Sb2O5 | 1 LaSbO4
10.1016/j.matchemphys.2013.08.061 | BiFeO3 polycrystalline sample was synthesized by c <...> d thickness ∼1 mm and sintered at 825 °C for 20 h. | solid-state | 0.5 Bi2O3 + 0.5 Fe2O3 == 1 BiFeO3 | ['FeBiO3'] | 825 |  | 0.5 Bi2O3 + 0.5 Fe2O3 | 1 BiFeO3
10.1016/j.matchemphys.2013.02.016 | The samples of nominal composition Bi2Sr2CaCu2O8 ( <...> samples were finally sintered at 860 °C for 24 h. | solid-state | 1 Bi2O3 + 1 CaCO3 + 2 CuO + 2 SrCO3 == 1 Bi2Sr2CaCu2O8 + 3 CO2 | ['Sr2CaCu2Bi2O8'] | 860 |  | 1 Bi2O3 + 1 CaCO3 + 2 CuO + 2 SrCO3 | 1 Bi2Sr2CaCu2O8 + 3 CO2
10.1016/j.matchemphys.2013.02.016 | The samples of nominal composition Bi2Sr2CaCu2O8 ( <...> samples were finally sintered at 860 °C for 24 h. | solid-state | 0.7 Bi2O3 + 2 CaCO3 + 3 CuO + 0.15 O2 + 0.6 PbO + 2 SrCO3 == 1 Bi1.4Pb0.6Sr2Ca2Cu3O10 + 4 CO2 | ['Sr2Ca2Cu3Pb0.6Bi1.4O10'] | 860 |  | 0.7 Bi2O3 + 2 CaCO3 + 3 CuO + 0.15 O2 + 0.6 PbO + 2 SrCO3 | 1 Bi1.4Pb0.6Sr2Ca2Cu3O10 + 4 CO2
10.1016/j.matchemphys.2013.09.040 | Eu3+-doped Ca2LaTaO6 phosphors with the formula Ca <...> air at 1450 °C for 8 h in a programmable furnace. | solid-state | 2 CaCO3 + 0.5 La2O3 + 0.5 Ta2O5 == 1 Ca2LaTaO6 + 2 CO2 ; target Ca2LaTaO6 with additives Eu via Eu2O3 ; target Ca2LaTaO6 with additives Eu via Eu2O3 | ['Ca2LaTaO6'] |  | 1450 | 2 CaCO3 + 0.5 La2O3 + 0.5 Ta2O5 | 1 Ca2LaTaO6 + 2 CO2 ; target Ca2LaTaO6 with additives Eu via Eu2O3 ; target Ca2LaTaO6 with additives Eu via Eu2O3
10.1016/j.matchemphys.2013.09.031 | Ba3Nb4Ti4O21 ceramic was prepared using the solid- <...> intered at 1320 °C for 4 h in an alumina crucible. | solid-state | 3 BaCO3 + 2 Nb2O5 + 4 TiO2 == 1 Ba3Nb4Ti4O21 + 3 CO2 | ['Ba3Ti4Nb4O21'] | 1320 | 1200 | 3 BaCO3 + 2 Nb2O5 + 4 TiO2 | 1 Ba3Nb4Ti4O21 + 3 CO2
10.1016/j.matchemphys.2015.04.023 | The layered-perovskites BaA2Ti3O10 (A = La, Nd and <...> 0 °C and calculated as τf=f80-f30f30(80-30)=1fΔfΔT | solid-state | 1 BaCO3 + 1 La2O3 + 3 TiO2 == 1 BaA2Ti3O10 + 1 CO2; A = La | ['BaLa2Ti3O10'] |  | 1250 | 1 BaCO3 + 1 La2O3 + 3 TiO2 | 1 BaA2Ti3O10 + 1 CO2; A = La
10.1016/j.matchemphys.2015.04.023 | The layered-perovskites BaA2Ti3O10 (A = La, Nd and <...> 0 °C and calculated as τf=f80-f30f30(80-30)=1fΔfΔT | solid-state | 1 BaCO3 + 1 Sm2O3 + 3 TiO2 == 1 BaA2Ti3O10 + 1 CO2; A = Sm | ['BaSm2Ti3O10'] |  | 1250 | 1 BaCO3 + 1 Sm2O3 + 3 TiO2 | 1 BaA2Ti3O10 + 1 CO2; A = Sm
10.1016/j.matchemphys.2015.04.023 | The layered-perovskites BaA2Ti3O10 (A = La, Nd and <...> 0 °C and calculated as τf=f80-f30f30(80-30)=1fΔfΔT | solid-state | 1 BaCO3 + 1 Nd2O3 + 3 TiO2 == 1 BaA2Ti3O10 + 1 CO2; A = Nd | ['BaNd2Ti3O10'] |  | 1250 | 1 BaCO3 + 1 Nd2O3 + 3 TiO2 | 1 BaA2Ti3O10 + 1 CO2; A = Nd
10.1016/j.matchemphys.2015.01.022 | Ba2(Fe1-xInx)2O5 was prepared by a solid-state rea <...> s were heated at 1200 °C for 12 h under a N2 flow. | solid-state | 2 BaCO3 + 1 In2O3 == 1 Ba2In2O5 + 2 CO2 | ['Ba2In2O5'] |  |  | 2 BaCO3 + 1 In2O3 | 1 Ba2In2O5 + 2 CO2
10.1016/j.matchemphys.2015.10.053 | Ferroelectric Ba0.9Sr0.1TiO3 (BST) was prepared fr <...> les were poled both electrically and magnetically. | solid-state | 0.9 BaCO3 + 0.1 SrTiO3 + 0.9 TiO2 == 1 Ba0.9Sr0.1TiO3 + 0.9 CO2 | ['Ba0.9Sr0.1TiO3'] |  |  | 0.9 BaCO3 + 0.1 SrTiO3 + 0.9 TiO2 | 1 Ba0.9Sr0.1TiO3 + 0.9 CO2
10.1016/j.matchemphys.2015.10.053 | Ferroelectric Ba0.9Sr0.1TiO3 (BST) was prepared fr <...> les were poled both electrically and magnetically. | solid-state | 0.99 Fe2O3 + 0.9 NiO + 0.015 O2 + 0.1 ZnO == 1 Ni0.9Zn0.1Fe1.98O4 | ['Fe1.98Ni0.9Zn0.1O4'] |  |  | 0.99 Fe2O3 + 0.9 NiO + 0.015 O2 + 0.1 ZnO | 1 Ni0.9Zn0.1Fe1.98O4
10.1016/j.matchemphys.2016.06.032 | Ba4Pr2Fe2Nb8O30 ceramics were prepared by a standa <...> and O2 at 1423 K and 1523 K for 3 h, respectively. | solid-state | 4 BaCO3 + 1 Fe2O3 + 4 Nb2O5 + 0.333 Pr6O11 == 1 Ba4Pr2Fe2Nb8O30 + 4 CO2 + 0.333 O2 | ['Ba4Pr2Nb8Fe2O30'] | 1673 | 1623 | 4 BaCO3 + 1 Fe2O3 + 4 Nb2O5 + 0.333 Pr6O11 | 1 Ba4Pr2Fe2Nb8O30 + 4 CO2 + 0.333 O2
10.1016/j.matchemphys.2015.07.060 | BiFeO3 (BFO) and (BiNa)1/2(Fe2/3Mo1/3)O3 (BNFMO) c <...> ore 7410) with maximum applied field up to 15 kOe. | solid-state | 0.5 Bi2O3 + 0.5 Fe2O3 == 1 BiFeO3 | ['FeBiO3'] | 750 |  | 0.5 Bi2O3 + 0.5 Fe2O3 | 1 BiFeO3
10.1016/j.matchemphys.2015.07.060 | BiFeO3 (BFO) and (BiNa)1/2(Fe2/3Mo1/3)O3 (BNFMO) c <...> ore 7410) with maximum applied field up to 15 kOe. | solid-state | 0.334 Fe2O3 + 0.333 MoO3 + 0.5 O2 == 1 (Fe2/3Mo1/3)O3 | ['Mo0.333Fe0.667O3'] | 750 |  | 0.334 Fe2O3 + 0.333 MoO3 + 0.5 O2 | 1 (Fe2/3Mo1/3)O3
10.1016/j.matchemphys.2015.07.060 | BiFeO3 (BFO) and (BiNa)1/2(Fe2/3Mo1/3)O3 (BNFMO) c <...> ore 7410) with maximum applied field up to 15 kOe. | solid-state | 0.25 Bi2O3 + 0.334 Fe2O3 + 0.333 MoO3 + 0.25 Na2CO3 == 1 (BiNa)1/2(Fe2/3Mo1/3)O3 + 0.25 CO2 | ['Na0.5Mo0.333Fe0.667Bi0.5O3'] | 750 |  | 0.25 Bi2O3 + 0.334 Fe2O3 + 0.333 MoO3 + 0.25 Na2CO3 | 1 (BiNa)1/2(Fe2/3Mo1/3)O3 + 0.25 CO2
10.1016/j.matchemphys.2017.09.038 | (Bi0.5Na0.5)0.94Ba0.06TiO3 (BNBT) and 0.97BNBT-0.0 <...> g temperature is 1170 °C and dwelling time is 3 h. | solid-state | 0.06 BaCO3 + 0.235 Bi2O3 + 0.235 Na2CO3 + 1 TiO2 == 1 (Bi0.5Na0.5)0.94Ba0.06TiO3 + 0.295 CO2 | ['Na0.47Ba0.06TiBi0.47O3'] |  | 920 | 0.06 BaCO3 + 0.235 Bi2O3 + 0.235 Na2CO3 + 1 TiO2 | 1 (Bi0.5Na0.5)0.94Ba0.06TiO3 + 0.295 CO2
10.1016/j.physleta.2012.01.012 | The Bi5FeTi3O15 ceramics were prepared by a conven <...> iameter were applied on both sides of the pellets. | solid-state | 2.5 Bi2O3 + 0.5 Fe2O3 + 3 TiO2 == 1 Bi5FeTi3O15 | ['Ti3FeBi5O15'] | 950 |  | 2.5 Bi2O3 + 0.5 Fe2O3 + 3 TiO2 | 1 Bi5FeTi3O15
10.1016/j.physleta.2009.01.027 | Polycrystalline samples with nominal composition T <...> les were annealed in flowing O2 at 800 °C for 3 h. | solid-state | 0.355 Bi2O3 + 2.5 Fe2O3 + 0.228 Tb4O7 + 0.69 Yb2O3 == 1 Tb0.91Yb1.38Bi0.71Fe5O12 + 0.114 O2 | ['Yb1.38Tb0.91Fe5Bi0.71O12'] | 1150 |  | 0.355 Bi2O3 + 2.5 Fe2O3 + 0.228 Tb4O7 + 0.69 Yb2O3 | 1 Tb0.91Yb1.38Bi0.71Fe5O12 + 0.114 O2
10.1016/S0167-577X(99)00185-8 | BaCO3, MgO, and non-stoichiometric Ta2O5-x were mi <...> entification using a Scintag X-ray diffractometer. | solid-state | 1 BaCO3 + 0.333 MgO + 0.334 Ta2O5 == 1 Ba(Mg1/3Ta2/3)O3 + 1 CO2 | ['BaMg0.333Ta0.667O3'] |  |  | 1 BaCO3 + 0.333 MgO + 0.334 Ta2O5 | 1 Ba(Mg1/3Ta2/3)O3 + 1 CO2
10.1016/S0167-577X(99)00280-3 | The starting materials used were Si3N4 (Ube, SN-E1 <...> either polished and etched or fractured surfaces. | solid-state | 0.267 Al2O3 + 2.667 AlN + 0.8 CaCO3 + 2.933 Si3N4 == 1 Ca0.8Si8.8Al3.2O1.6N14.4 + 0.8 CO2 | ['Ca0.8Al3.2Si8.8N14.4O1.6'] |  |  | 0.267 Al2O3 + 2.667 AlN + 0.8 CaCO3 + 2.933 Si3N4 | 1 Ca0.8Si8.8Al3.2O1.6N14.4 + 0.8 CO2
10.1016/S0167-577X(99)00174-3 | The precursor powder was heated at various tempera <...> cined at 800 °C for 2 h to form SrBi2Ta2O9 powder. | solid-state | 1 Bi2O3 + 1 SrCO3 + 1 Ta2O5 == 1 SrBi2Ta2O9 + 1 CO2 | ['SrTa2Bi2O9'] |  | 800 | 1 Bi2O3 + 1 SrCO3 + 1 Ta2O5 | 1 SrBi2Ta2O9 + 1 CO2
10.1016/S0167-577X(01)00315-9 | The polycrystalline samples of PMCW were prepared <...> at 200 °C for 2 h to remove the moisture, if any. | solid-state | 0.25 CuO + 0.25 MnCO3 + 1 PbO + 0.5 WO3 == 1 Pb(Mn1/4Cu1/4W1/2)O3 + 0.25 CO2 | ['W0.5Mn0.25Cu0.25PbO3'] | 775 | 765 | 0.25 CuO + 0.25 MnCO3 + 1 PbO + 0.5 WO3 | 1 Pb(Mn1/4Cu1/4W1/2)O3 + 0.25 CO2
10.1016/S0167-577X(00)00402-X | Polycrystalline samples of Ba5EuTi3Nb7O30, Ba5EuTi <...> he pellets were then sintered at 1200 °C for 12 h. | solid-state | 5 BaCO3 + 0.5 Eu2O3 + 3.5 Nb2O5 + 3 TiO2 == 1 Ba5EuTi3Nb7O30 + 5 CO2 | ['Ba5EuTi3Nb7O30'] | 1200 | 1000 | 5 BaCO3 + 0.5 Eu2O3 + 3.5 Nb2O5 + 3 TiO2 | 1 Ba5EuTi3Nb7O30 + 5 CO2
10.1016/S0167-577X(00)00402-X | Polycrystalline samples of Ba5EuTi3Nb7O30, Ba5EuTi <...> he pellets were then sintered at 1200 °C for 12 h. | solid-state | 5 BaCO3 + 0.5 Eu2O3 + 3.5 Nb2O5 + 2 TiO2 + 1 ZrO2 == 1 Ba5EuTi2ZrNb7O30 + 5 CO2 | ['Ba5EuZrTi2Nb7O30'] | 1200 | 1000 | 5 BaCO3 + 0.5 Eu2O3 + 3.5 Nb2O5 + 2 TiO2 + 1 ZrO2 | 1 Ba5EuTi2ZrNb7O30 + 5 CO2
10.1016/S0167-577X(00)00402-X | Polycrystalline samples of Ba5EuTi3Nb7O30, Ba5EuTi <...> he pellets were then sintered at 1200 °C for 12 h. | solid-state | 5 BaCO3 + 0.5 Eu2O3 + 3.5 Nb2O5 + 1 TiO2 + 2 ZrO2 == 1 Ba5EuTiZr2Nb7O30 + 5 CO2 | ['Ba5EuZr2TiNb7O30'] | 1200 | 1000 | 5 BaCO3 + 0.5 Eu2O3 + 3.5 Nb2O5 + 1 TiO2 + 2 ZrO2 | 1 Ba5EuTiZr2Nb7O30 + 5 CO2
10.1016/S0167-577X(00)00402-X | Polycrystalline samples of Ba5EuTi3Nb7O30, Ba5EuTi <...> he pellets were then sintered at 1200 °C for 12 h. | solid-state | 5 BaCO3 + 0.5 Eu2O3 + 3.5 Nb2O5 + 3 ZrO2 == 1 Ba5EuZr3Nb7O30 + 5 CO2 | ['Ba5EuZr3Nb7O30'] | 1200 | 1000 | 5 BaCO3 + 0.5 Eu2O3 + 3.5 Nb2O5 + 3 ZrO2 | 1 Ba5EuZr3Nb7O30 + 5 CO2
10.1016/S0167-577X(02)00480-9 | Commercially available Y2O3 (99.9+% purity, Aldric <...> d emission scanning electronic microscope (FESEM). | solid-state | 2.5 Al2O2 + 1.25 O2 + 1.5 Y2O3 == 1 Y3Al5O12 | ['Y3Al5O12'] |  |  | 2.5 Al2O2 + 1.25 O2 + 1.5 Y2O3 | 1 Y3Al5O12
10.1016/S0167-577X(02)01338-1 | The polycrystalline sample of Na2W3O10was prepared <...> for 3 h before taking any electrical measurements. | solid-state | 1 Na2CO3 + 3 WO3 == 1 Na2W3O10 + 1 CO2 | ['Na2W3O10'] | 590 | 510 | 1 Na2CO3 + 3 WO3 | 1 Na2W3O10 + 1 CO2
10.1016/S0167-577X(01)00477-3 | Commercial oxide powders of PbO (99.9+% purity, Al <...> sintering by using compact of PbO and ZrO mixture. | solid-state | 0.3 BaCO3 + 0.233 Nb2O5 + 0.7 PbO + 0.3 TiO2 + 0.233 ZnO == 1 0.7Pb(Zn1/3Nb2/3)O3-0.3BaTiO3 + 0.3 CO2 | ['Ba0.3Ti0.3Nb0.467Zn0.233Pb0.7O3'] |  |  | 0.3 BaCO3 + 0.233 Nb2O5 + 0.7 PbO + 0.3 TiO2 + 0.233 ZnO | 1 0.7Pb(Zn1/3Nb2/3)O3-0.3BaTiO3 + 0.3 CO2
10.1016/S0167-577X(03)00309-4 | Phosphors with the general formula Ca12Al14O33:Ndx <...> 97 vol.%) and H2 (3 vol.%) to get phosphor powder. | solid-state | 7 Al2O3 + 12 CaCO3 == 1 Ca12Al14O33 + 12 CO2 ; target Ca12Al14O33 with additives Ndx, Eu0.05 via Eu2O3, Nd2O3 ; target Ca12Al14O33 with additives Ndx, Eu0.05 via Eu2O3, Nd2O3 | ['Ca12Al14O33'] |  |  | 7 Al2O3 + 12 CaCO3 | 1 Ca12Al14O33 + 12 CO2 ; target Ca12Al14O33 with additives Ndx, Eu0.05 via Eu2O3, Nd2O3 ; target Ca12Al14O33 with additives Ndx, Eu0.05 via Eu2O3, Nd2O3
10.1016/S0167-577X(02)01250-8 | CaCu3Ti4O12 was prepared by two methods, namely th <...> he pellets were then sintered at 1000 °C for 20 h. | solid-state | 1 CaCO3 + 3 CuO + 4 TiO2 == 1 CaCu3Ti4O12 + 1 CO2 | ['CaTi4Cu3O12'] | 1000 |  | 1 CaCO3 + 3 CuO + 4 TiO2 | 1 CaCu3Ti4O12 + 1 CO2
10.1016/S0167-577X(02)01408-8 | The polycrystalline samples of Sr5RTi3Nb7O30 (R=Gd <...> -fabricated sample holder and heating arrangement. | solid-state | 0.5 Gd2O3 + 3.5 Nb2O5 + 5 SrCO3 + 3 TiO2 == 1 Sr5RTi3Nb7O30 + 5 CO2; R = Gd | ['Sr5GdTi3Nb7O30'] | 1200 | 80 | 0.5 Gd2O3 + 3.5 Nb2O5 + 5 SrCO3 + 3 TiO2 | 1 Sr5RTi3Nb7O30 + 5 CO2; R = Gd
10.1016/S0167-577X(02)01408-8 | The polycrystalline samples of Sr5RTi3Nb7O30 (R=Gd <...> -fabricated sample holder and heating arrangement. | solid-state | 0.5 Dy2O3 + 3.5 Nb2O5 + 5 SrCO3 + 3 TiO2 == 1 Sr5RTi3Nb7O30 + 5 CO2; R = Dy | ['Sr5DyTi3Nb7O30'] | 1200 | 80 | 0.5 Dy2O3 + 3.5 Nb2O5 + 5 SrCO3 + 3 TiO2 | 1 Sr5RTi3Nb7O30 + 5 CO2; R = Dy
10.1016/S0167-577X(03)00133-2 | Samples of Ba(Zn1/3Nb2/3)O3-BaZrO3 were synthesize <...> and the cooling rates were both set at 10 °C/min. | solid-state | 2 BaCO3 + 0.334 Nb2O5 + 0.333 ZnO + 1 ZrO2 == 1 Ba(Zn1/3Nb2/3)O3-BaZrO3 + 2 CO2 | ['Ba2ZrNb0.667Zn0.333O6'] |  | 900 | 2 BaCO3 + 0.334 Nb2O5 + 0.333 ZnO + 1 ZrO2 | 1 Ba(Zn1/3Nb2/3)O3-BaZrO3 + 2 CO2
10.1016/S0167-577X(03)00169-1 | Polycrystalline samples of Pb5EuTi3Nb7O30 and Pb5G <...> ple were used for all the electrical measurements. | solid-state | 0.5 Eu2O3 + 3.5 Nb2O5 + 5 PbO + 3 TiO2 == 1 Pb5EuTi3Nb7O30 | ['EuTi3Nb7Pb5O30'] | 1200 | 1100 | 0.5 Eu2O3 + 3.5 Nb2O5 + 5 PbO + 3 TiO2 | 1 Pb5EuTi3Nb7O30
10.1016/S0167-577X(03)00169-1 | Polycrystalline samples of Pb5EuTi3Nb7O30 and Pb5G <...> ple were used for all the electrical measurements. | solid-state | 0.5 Gd2O3 + 3.5 Nb2O5 + 5 PbO + 3 TiO2 == 1 Pb5GdTi3Nb7O30 | ['GdTi3Nb7Pb5O30'] | 1200 | 1100 | 0.5 Gd2O3 + 3.5 Nb2O5 + 5 PbO + 3 TiO2 | 1 Pb5GdTi3Nb7O30
10.1016/S0167-577X(03)00145-9 | Three ceramic compositions, 0.9PbTiO3-0.1(Bi1/2, N <...> f the samples were measured after aging for 120 h. | solid-state | 0.025 In2O3 + 0.9 PbO + 0.9 TiO2 == 1 0.9PbTiO3-0.1(Bi1/2,Na1/2)(In1/2) + 0.038 O2 | ['Ti0.9In0.05Pb0.9O2.7'] |  | 850 | 0.025 In2O3 + 0.9 PbO + 0.9 TiO2 | 1 0.9PbTiO3-0.1(Bi1/2,Na1/2)(In1/2) + 0.038 O2
10.1016/S0167-577X(03)00145-9 | Three ceramic compositions, 0.9PbTiO3-0.1(Bi1/2, N <...> f the samples were measured after aging for 120 h. | solid-state | 0.05 Bi2O3 + 0.8 PbO + 0.8 TiO2 == 1 0.8PbTiO3-0.2Bi1/2 + 0.075 O2 | ['Ti0.8Pb0.8Bi0.1O2.4'] |  | 850 | 0.05 Bi2O3 + 0.8 PbO + 0.8 TiO2 | 1 0.8PbTiO3-0.2Bi1/2 + 0.075 O2
10.1016/j.matlet.2003.08.028 | Laboratory-grade purity oxides of lead oxide, PbO <...> scanning electron microscopy (SEM; JEOL JSM-840A). | solid-state | 1 PbO + 1 TiO2 == 1 PbTiO3 | ['TiPbO3'] |  |  | 1 PbO + 1 TiO2 | 1 PbTiO3
10.1016/j.matlet.2003.12.007 | Samples of Ca3R3Ti7Nb2O26.5 (R=Y, Sm, Gd) were pre <...> taken out through a hole in the airtight stopper. | solid-state | 3 CaCO3 + 1.5 Gd2O3 + 1 Nb2O5 + 7 TiO2 == 1 Ca3R3Ti7Nb2O26.5 + 3 CO2; R = Gd | ['Ca3Gd3Ti7Nb2O26.5'] | 1350 | 1300 | 3 CaCO3 + 1.5 Gd2O3 + 1 Nb2O5 + 7 TiO2 | 1 Ca3R3Ti7Nb2O26.5 + 3 CO2; R = Gd
10.1016/j.matlet.2003.12.007 | Samples of Ca3R3Ti7Nb2O26.5 (R=Y, Sm, Gd) were pre <...> taken out through a hole in the airtight stopper. | solid-state | 3 CaCO3 + 1 Nb2O5 + 1.5 Sm2O3 + 7 TiO2 == 1 Ca3R3Ti7Nb2O26.5 + 3 CO2; R = Sm | ['Ca3Sm3Ti7Nb2O26.5'] | 1350 | 1300 | 3 CaCO3 + 1 Nb2O5 + 1.5 Sm2O3 + 7 TiO2 | 1 Ca3R3Ti7Nb2O26.5 + 3 CO2; R = Sm
10.1016/j.matlet.2003.12.007 | Samples of Ca3R3Ti7Nb2O26.5 (R=Y, Sm, Gd) were pre <...> taken out through a hole in the airtight stopper. | solid-state | 3 CaCO3 + 1 Nb2O5 + 7 TiO2 + 1.5 Y2O3 == 1 Ca3R3Ti7Nb2O26.5 + 3 CO2; R = Y | ['Ca3Y3Ti7Nb2O26.5'] | 1350 | 1300 | 3 CaCO3 + 1 Nb2O5 + 7 TiO2 + 1.5 Y2O3 | 1 Ca3R3Ti7Nb2O26.5 + 3 CO2; R = Y
10.1016/j.matlet.2004.01.013 | The CuInGaO4 and CuIn2Ga2O7 compounds were prepare <...> lets. Gold electrodes were applied via sputtering. | solid-state | 1 CuO + 0.5 Ga2O3 + 0.5 In2O3 == 1 CuInGaO4 | ['CuInGaO4'] |  |  | 1 CuO + 0.5 Ga2O3 + 0.5 In2O3 | 1 CuInGaO4
10.1016/j.matlet.2004.01.013 | The CuInGaO4 and CuIn2Ga2O7 compounds were prepare <...> lets. Gold electrodes were applied via sputtering. | solid-state | 1 CuO + 1 Ga2O3 + 1 In2O3 == 1 CuIn2Ga2O7 | ['CuIn2Ga2O7'] |  |  | 1 CuO + 1 Ga2O3 + 1 In2O3 | 1 CuIn2Ga2O7
10.1016/j.matlet.2004.04.027 | Samples of Sm(Co1/2Ti1/2)O3 were synthesized by co <...> e and the cooling rate were both set at 10 °C/min. | solid-state | 0.5 CoO + 0.5 Sm2O3 + 0.5 TiO2 == 1 Sm(Co1/2Ti1/2)O3 | ['SmTi0.5Co0.5O3'] |  | 1100 | 0.5 CoO + 0.5 Sm2O3 + 0.5 TiO2 | 1 Sm(Co1/2Ti1/2)O3
10.1016/j.matlet.2004.08.005 | Samples of La(Co1/2Ti1/2)O3 were synthesized by co <...> e and the cooling rate were both set at 10 °C/min. | solid-state | 0.5 CoO + 0.5 La2O3 + 0.5 TiO2 == 1 La(Co1/2Ti1/2)O3 | ['LaTi0.5Co0.5O3'] |  | 1250 | 0.5 CoO + 0.5 La2O3 + 0.5 TiO2 | 1 La(Co1/2Ti1/2)O3
10.1016/j.matlet.2004.08.013 | The ceramics were prepared through the solid-state <...> or 6 h to minimize the reduction of titanium ions. | solid-state | 3 BaCO3 + 1 La2O3 + 1 Nb2O5 + 2 TiO2 == 1 Ba3La2Ti2Nb2O15 + 3 CO2 | ['Ba3La2Ti2Nb2O15'] |  |  | 3 BaCO3 + 1 La2O3 + 1 Nb2O5 + 2 TiO2 | 1 Ba3La2Ti2Nb2O15 + 3 CO2
10.1016/j.matlet.2004.08.013 | The ceramics were prepared through the solid-state <...> or 6 h to minimize the reduction of titanium ions. | solid-state | 2 BaCO3 + 1.5 La2O3 + 0.5 Nb2O5 + 3 TiO2 == 1 Ba2La3Ti3NbO15 + 2 CO2 | ['Ba2La3Ti3NbO15'] |  |  | 2 BaCO3 + 1.5 La2O3 + 0.5 Nb2O5 + 3 TiO2 | 1 Ba2La3Ti3NbO15 + 2 CO2
10.1016/j.matlet.2004.07.012 | The compound Sr3.95Mn2CuO9 was prepared via solid <...> logy were examined using a Hitachi S-2460N VP-SEM. | solid-state | 1 CuO + 2 MnO2 + 0.025 O2 + 3.95 SrCO3 == 1 Sr3.95Mn2CuO9 + 3.95 CO2 | ['Sr3.95Mn2CuO9'] | 1300 |  | 1 CuO + 2 MnO2 + 0.025 O2 + 3.95 SrCO3 | 1 Sr3.95Mn2CuO9 + 3.95 CO2
10.1016/j.matlet.2005.07.044 | Co2Z (Ba3Co2Fe24O41) ferrite powders were prepared <...> ndence of permeability (μ) and quality factor (Q). | solid-state | 3 BaCO3 + 2 CoO + 12 Fe2O3 == 1 Ba3Co2Fe24O41 + 3 CO2 | ['Ba3Fe24Co2O41'] | 930 |  | 3 BaCO3 + 2 CoO + 12 Fe2O3 | 1 Ba3Co2Fe24O41 + 3 CO2
10.1016/j.matlet.2004.07.053 | BTZ-solid solution was prepared by solid-state rea <...> hases were estimated using the Scherrer equation . | solid-state | 1 BaCO3 + 0.6 TiO2 + 0.4 ZrO2 == 1 BaTi0.6Zr0.4O3 + 1 CO2 | ['BaZr0.4Ti0.6O3'] |  | 1600 | 1 BaCO3 + 0.6 TiO2 + 0.4 ZrO2 | 1 BaTi0.6Zr0.4O3 + 1 CO2
10.1016/j.matlet.2004.10.044 | Polycrystalline sample of Ba3La3Ti4NbO18 was prepa <...> or 4 h to minimize the reduction of titanium ions. | solid-state | 3 BaCO3 + 1.5 La2O3 + 0.5 Nb2O5 + 4 TiO2 == 1 Ba3La3Ti4NbO18 + 3 CO2 | ['Ba3La3Ti4NbO18'] |  | 1400 | 3 BaCO3 + 1.5 La2O3 + 0.5 Nb2O5 + 4 TiO2 | 1 Ba3La3Ti4NbO18 + 3 CO2
10.1016/j.matlet.2005.01.034 | The (Bi1/2Na1/2)0.92Ba0.08TiO3+x mol%MnC03 (x from <...> crucible at 1140 °C for 2 h in an air atmosphere. | solid-state | 0.08 BaCO3 + 0.23 Bi2O3 + 0.23 Na2CO3 + 1 TiO2 == 1 (Bi1/2Na1/2)0.92Ba0.08TiO3 + 0.31 CO2 ; target (Bi1/2Na1/2)0.92Ba0.08TiO3 with additives MnC03 via BaCO3, MnCO3, Na2CO3 ; target (Bi1/2Na1/2)0.92Ba0.08TiO3 with additives MnC03 via MnCO3 | ['Na0.46Ba0.08TiBi0.46O3'] | 1140 | 850 | 0.08 BaCO3 + 0.23 Bi2O3 + 0.23 Na2CO3 + 1 TiO2 | 1 (Bi1/2Na1/2)0.92Ba0.08TiO3 + 0.31 CO2 ; target (Bi1/2Na1/2)0.92Ba0.08TiO3 with additives MnC03 via BaCO3, MnCO3, Na2CO3 ; target (Bi1/2Na1/2)0.92Ba0.08TiO3 with additives MnC03 via MnCO3
10.1016/j.matlet.2005.01.017 | Ceramics samples of Nb-doped Bi4Ti3O12 (Bi4Ti2.98N <...> ed to the ultrasonic transducer with silver paste. | solid-state | 2 Bi2O3 + 3 TiO2 == 1 Bi4Ti3O12 ; target Bi4Ti3O12 with additives Nb via Nb2O5 ; target Bi4Ti3O12 with additives Nb via Nb2O5 | ['Ti3Bi4O12'] |  |  | 2 Bi2O3 + 3 TiO2 | 1 Bi4Ti3O12 ; target Bi4Ti3O12 with additives Nb via Nb2O5 ; target Bi4Ti3O12 with additives Nb via Nb2O5
10.1016/j.matlet.2005.01.017 | Ceramics samples of Nb-doped Bi4Ti3O12 (Bi4Ti2.98N <...> ed to the ultrasonic transducer with silver paste. | solid-state | 2 Bi2O3 + 0.01 Nb2O5 + 2.98 TiO2 == 1 Bi4Ti2.98Nb0.02O12 + 0.005 O2 | ['Ti2.98Nb0.02Bi4O12'] |  |  | 2 Bi2O3 + 0.01 Nb2O5 + 2.98 TiO2 | 1 Bi4Ti2.98Nb0.02O12 + 0.005 O2
10.1016/j.matlet.2004.07.060 | Synthesis of (Ca1-xZnx)2P2O7 (x = 0.1, 0.2, 0.3, 0 <...> erature increased with the increase of Ca content. | solid-state | 2 (NH4)2HPO4 + 2 CaCO3 == 1 Ca2P2O7 + 2 CO2 + 3 H2O + 4 NH3 | ['Ca2P2O7'] |  |  | 2 (NH4)2HPO4 + 2 CaCO3 | 1 Ca2P2O7 + 2 CO2 + 3 H2O + 4 NH3
10.1016/j.matlet.2004.07.060 | Synthesis of (Ca1-xZnx)2P2O7 (x = 0.1, 0.2, 0.3, 0 <...> erature increased with the increase of Ca content. | solid-state | 2 (NH4)2HPO4 + 2 ZnO == 1 Zn2P2O7 + 3 H2O + 4 NH3 | ['Zn2P2O7'] |  |  | 2 (NH4)2HPO4 + 2 ZnO | 1 Zn2P2O7 + 3 H2O + 4 NH3
10.1016/j.matlet.2005.01.087 | The raw materials (MgCO3)4·Mg(OH)2·5H2O, ZnO and T <...> easurement by decomposing AgO slurry under 800 °C. | solid-state | 1 CaCO3 + 1 TiO2 == 1 CaTiO3 + 1 CO2 | ['CaTiO3'] |  |  | 1 CaCO3 + 1 TiO2 | 1 CaTiO3 + 1 CO2
10.1016/j.matlet.2004.12.028 | The (Pb0.90Ba0.10)ZrO3 powders were prepared by a <...> lly, the pellets were sintered at 1325 °C for 4 h. | solid-state | 0.1 BaCO3 + 0.9 PbO + 1 ZrO2 == 1 (Pb0.90Ba0.10)ZrO3 + 0.1 CO2 | ['Ba0.1ZrPb0.9O3'] | 1325 |  | 0.1 BaCO3 + 0.9 PbO + 1 ZrO2 | 1 (Pb0.90Ba0.10)ZrO3 + 0.1 CO2
10.1016/j.matlet.2005.03.007 | The single-phase powder samples of CaLaMnFeO6 were <...> pattern revealed that the sample was single phase. | solid-state | 1 CaCO3 + 0.5 Fe2O3 + 0.5 La2O3 + 1 MnO2 == 1 CaLaMnFeO6 + 1 CO2 | ['CaLaMnFeO6'] | 1250 |  | 1 CaCO3 + 0.5 Fe2O3 + 0.5 La2O3 + 1 MnO2 | 1 CaLaMnFeO6 + 1 CO2
10.1016/j.matlet.2005.06.019 | Polycrystalline samples of NaBa2Nb5O15 (NBN) and N <...> ≤ θ ≤ 80°) with a scanning rate of 3° per minute. | solid-state | 2 BaCO3 + 0.5 Na2CO3 + 2.5 Nb2O5 == 1 NaBa2Nb5O15 + 2.5 CO2 | ['NaBa2Nb5O15'] | 1523 | 1223 | 2 BaCO3 + 0.5 Na2CO3 + 2.5 Nb2O5 | 1 NaBa2Nb5O15 + 2.5 CO2
10.1016/j.matlet.2005.06.019 | Polycrystalline samples of NaBa2Nb5O15 (NBN) and N <...> ≤ θ ≤ 80°) with a scanning rate of 3° per minute. | solid-state | 2 BaCO3 + 0.5 Na2CO3 + 2.5 Ta2O5 == 1 NaBa2Ta5O15 + 2.5 CO2 | ['NaBa2Ta5O15'] | 1523 | 1223 | 2 BaCO3 + 0.5 Na2CO3 + 2.5 Ta2O5 | 1 NaBa2Ta5O15 + 2.5 CO2
10.1016/j.matlet.2005.02.070 | Electronic grade BaCO3, TiO2 and analytically pure <...> n air at 1160 °C (y>0) or 1250 °C (y = 0) for 6 h. | solid-state | 1 BaCO3 + 4.35 TiO2 + 0.55 ZnO == 1 BaTi4.35Zn0.55O10.25 + 1 CO2 ; target BaTi4.35Zn0.55O10.25 with additives MnCO3+y, SnO2 via BaCO3, MnCO3, SnO2, TiO2, ZnO ; target BaTi4.35Zn0.55O10.25 with additives MnCO3+y, SnO2 via MnCO3, SnO2 | ['BaTi4.35Zn0.55O10.25'] | 1250 | 1100 | 1 BaCO3 + 4.35 TiO2 + 0.55 ZnO | 1 BaTi4.35Zn0.55O10.25 + 1 CO2 ; target BaTi4.35Zn0.55O10.25 with additives MnCO3+y, SnO2 via BaCO3, MnCO3, SnO2, TiO2, ZnO ; target BaTi4.35Zn0.55O10.25 with additives MnCO3+y, SnO2 via MnCO3, SnO2
10.1016/j.matlet.2005.07.049 | CCTO ceramic was prepared by a standard solid-stat <...> r-probe method using a Keithley 2400 Source meter. | solid-state | 1 CaCO3 + 3 CuO + 4 TiO2 == 1 CaCu3Ti4O12 + 1 CO2 | ['CaTi4Cu3O12'] |  |  | 1 CaCO3 + 3 CuO + 4 TiO2 | 1 CaCu3Ti4O12 + 1 CO2
10.1016/j.matlet.2005.11.014 | The starting materials were high-purity oxide powd <...> e pellets were sintered at 1475 °C for 3 h in air. | solid-state | 1 SrCO3 + 1 TiO2 == 1 SrTiO3 + 1 CO2 | ['SrTiO3'] | 1475 |  | 1 SrCO3 + 1 TiO2 | 1 SrTiO3 + 1 CO2
10.1016/j.matlet.2005.11.014 | The starting materials were high-purity oxide powd <...> e pellets were sintered at 1475 °C for 3 h in air. | solid-state | 1 CaCO3 + 0.333 MgO + 0.334 Nb2O5 == 1 Ca(Mg1/3Nb2/3)O3 + 1 CO2 | ['CaMg0.333Nb0.667O3'] | 1475 |  | 1 CaCO3 + 0.333 MgO + 0.334 Nb2O5 | 1 Ca(Mg1/3Nb2/3)O3 + 1 CO2
10.1016/j.matlet.2005.10.097 | Polycrystalline sample of Ba2La2TiNb2O12 was prepa <...> or 4 h to minimize the reduction of titanium ions. | solid-state | 2 BaCO3 + 1 La2O3 + 1 Nb2O5 + 1 TiO2 == 1 Ba2La2TiNb2O12 + 2 CO2 | ['Ba2La2TiNb2O12'] |  | 1300 | 2 BaCO3 + 1 La2O3 + 1 Nb2O5 + 1 TiO2 | 1 Ba2La2TiNb2O12 + 2 CO2
10.1016/j.matlet.2006.03.078 | The (NaBi)(NbCr)O6 compound was prepared by the co <...> rface of ground disk by rubbing on an In-Ga alloy. | solid-state | 0.5 Bi2O3 + 0.5 Cr2O3 + 0.5 Na2CO3 + 0.5 Nb2O5 == 1 (NaBi)(NbCr)O6 + 0.5 CO2 | ['NaNbCrBiO6'] |  | 950 | 0.5 Bi2O3 + 0.5 Cr2O3 + 0.5 Na2CO3 + 0.5 Nb2O5 | 1 (NaBi)(NbCr)O6 + 0.5 CO2
10.1016/j.matlet.2005.08.016 | Samples of CaTiO3 and Nd(Mg1 / 2Ti1 / 2)O3 were in <...> ting and cooling rates were both set at 10 °C/min. | solid-state | 1 CaCO3 + 1 TiO2 == 1 CaTiO3 + 1 CO2 | ['CaTiO3'] | 1300 |  | 1 CaCO3 + 1 TiO2 | 1 CaTiO3 + 1 CO2
10.1016/j.matlet.2005.08.016 | Samples of CaTiO3 and Nd(Mg1 / 2Ti1 / 2)O3 were in <...> ting and cooling rates were both set at 10 °C/min. | solid-state | 0.5 MgO + 0.5 Nd2O3 + 0.5 TiO2 == 1 Nd(Mg1/2Ti1/2)O3 | ['Mg0.5NdTi0.5O3'] | 1300 |  | 0.5 MgO + 0.5 Nd2O3 + 0.5 TiO2 | 1 Nd(Mg1/2Ti1/2)O3
10.1016/j.matlet.2006.02.070 | The ceramics were prepared using the conventional <...> ing rate of 3 °C/min, and cooled with the furnace. | solid-state | 1 Li2CO3 + 1 Nb2O5 + 1 TiO2 == 1 Li2O-Nb2O5-TiO2 + 1 CO2 | ['Li2TiNb2O8'] |  |  | 1 Li2CO3 + 1 Nb2O5 + 1 TiO2 | 1 Li2O-Nb2O5-TiO2 + 1 CO2
10.1016/j.matlet.2006.12.050 | The starting materials were commercially available <...> in order to investigate the formation of Zn3Nb2O8. | solid-state | 1 Nb2O5 + 3 ZnO == 1 Zn3Nb2O8 | ['Nb2Zn3O8'] |  |  | 1 Nb2O5 + 3 ZnO | 1 Zn3Nb2O8
10.1016/j.matlet.2007.04.042 | The phosphor was synthesized by the general high t <...> s were crystalline Ca2BO3Cl:Eu2+ yellow phosphors. | solid-state | 1.5 CaCO3 + 0.5 CaCl2 + 1 H3BO3 == 1 Ca2BO3Cl + 1.5 CO2 + 1.5 H2O ; target Ca2BO3Cl with additives Eu via Eu2O3 ; target Ca2BO3Cl with additives Eu via Eu2O3 | ['Ca2BO3Cl'] |  |  | 1.5 CaCO3 + 0.5 CaCl2 + 1 H3BO3 | 1 Ca2BO3Cl + 1.5 CO2 + 1.5 H2O ; target Ca2BO3Cl with additives Eu via Eu2O3 ; target Ca2BO3Cl with additives Eu via Eu2O3
10.1016/j.matlet.2006.05.012 | The samples of SnO2 and SnPbO3 were synthesized by <...> d R air are current and layer conductivity in air. | solid-state | 1 PbO + 1 SnO2 == 1 SnPbO3 | ['PbSnO3'] | 1000 | 900 | 1 PbO + 1 SnO2 | 1 SnPbO3
10.1016/j.matlet.2006.10.060 | Polycrystalline La0.5Ca0.5MnO3 was prepared by con <...> ssed into pellets and sintered for 24 h at 1623 K. | solid-state | 0.5 CaO + 0.25 La2O3 + 0.5 Mn2O3 + 0.125 O2 == 1 La0.5Ca0.5MnO3 | ['Ca0.5La0.5MnO3'] | 1623 | 1573 | 0.5 CaO + 0.25 La2O3 + 0.5 Mn2O3 + 0.125 O2 | 1 La0.5Ca0.5MnO3
10.1016/j.matlet.2006.06.036 | The chemical compositions of the specimens were gi <...> e painted samples were fired at 530 °C for 10 min. | solid-state | 0.672 BaCO3 + 0.32 SrCO3 + 1 TiO2 + 0.004 Y2O3 == 1 Ba0.672Sr0.32Y0.008TiO3 + 0.992 CO2 + 0.002 O2 | ['Ba0.672Sr0.32Y0.008TiO3'] |  | 1080 | 0.672 BaCO3 + 0.32 SrCO3 + 1 TiO2 + 0.004 Y2O3 | 1 Ba0.672Sr0.32Y0.008TiO3 + 0.992 CO2 + 0.002 O2
10.1016/j.matlet.2006.07.141 | The polycrystalline ceramic compounds in the BaO-T <...> measured in kerosene using the Archimedes' method. | solid-state | 1 BaCO3 + 1 TeO2 == 1 BaO-TeO2 + 1 CO2 | ['BaTeO3'] |  |  | 1 BaCO3 + 1 TeO2 | 1 BaO-TeO2 + 1 CO2
10.1016/j.matlet.2007.03.027 | LiFePO4 sample was prepared by a solid state react <...> o for Li:Fe:P was 0.98:1:1 for the LiFePO4 sample. | solid-state | 1 Fe(C2O4)2 + 0.5 Li2CO3 + 1 NH4H2PO4 + 0.5 O2 == 1 LiFePO4 + 4.5 CO2 + 1.5 H2O + 1 NH3 | ['LiFePO4'] |  | 700 | 1 Fe(C2O4)2 + 0.5 Li2CO3 + 1 NH4H2PO4 + 0.5 O2 | 1 LiFePO4 + 4.5 CO2 + 1.5 H2O + 1 NH3
10.1016/j.matlet.2007.02.019 | First, an intermediate phase of Ni4Nb2O9 was prepa <...> investigate the formation of lead nickel niobate. | solid-state | 0.25 Nb2O5 + 0.083 Ni4Nb2O9 + 1 PbO == 1 Pb(Ni1/3Nb2/3)O3 | ['Nb0.667Ni0.333PbO3'] |  |  | 0.25 Nb2O5 + 0.083 Ni4Nb2O9 + 1 PbO | 1 Pb(Ni1/3Nb2/3)O3
10.1016/j.matlet.2007.10.030 | The starting materials used in the preparation of <...> cts were crystalline NaCaPO4:Eu2+ green phosphors. | solid-state | 1 CaCO3 + 1 NH4H2PO4 + 0.5 Na2CO3 == 1 NaCaPO4 + 1.5 CO2 + 1.5 H2O + 1 NH3 ; target NaCaPO4 with additives Eu via Eu2O3 ; target NaCaPO4 with additives Eu via Eu2O3 | ['NaCaPO4'] | 900 |  | 1 CaCO3 + 1 NH4H2PO4 + 0.5 Na2CO3 | 1 NaCaPO4 + 1.5 CO2 + 1.5 H2O + 1 NH3 ; target NaCaPO4 with additives Eu via Eu2O3 ; target NaCaPO4 with additives Eu via Eu2O3
10.1016/j.matlet.2007.12.055 | The starting materials were high-purity oxide powd <...> red at temperatures 1250 ~ 1350 °C for 4 h in air. | solid-state | 0.25 Na2CO3 + 0.25 Nd2O3 + 1 TiO2 == 1 (Na0.5Nd0.5)TiO3 + 0.25 CO2 | ['Na0.5Nd0.5TiO3'] | 1350 | 1100 | 0.25 Na2CO3 + 0.25 Nd2O3 + 1 TiO2 | 1 (Na0.5Nd0.5)TiO3 + 0.25 CO2
10.1016/j.matlet.2007.12.055 | The starting materials were high-purity oxide powd <...> red at temperatures 1250 ~ 1350 °C for 4 h in air. | solid-state | 0.95 MgO + 1 TiO2 + 0.05 ZnO == 1 (Mg0.95Zn0.05)TiO3 | ['Mg0.95TiZn0.05O3'] | 1350 | 1100 | 0.95 MgO + 1 TiO2 + 0.05 ZnO | 1 (Mg0.95Zn0.05)TiO3
10.1016/j.matlet.2007.11.007 | The polycrystalline sample SrKFeWO6 has been synth <...> content was determined by redox titration method. | solid-state | 0.5 Fe2O3 + 0.5 K2CO3 + 1 SrCO3 + 1 WO3 == 1 SrKFeWO6 + 1.5 CO2 | ['KSrWFeO6'] | 1150 |  | 0.5 Fe2O3 + 0.5 K2CO3 + 1 SrCO3 + 1 WO3 | 1 SrKFeWO6 + 1.5 CO2
10.1016/j.matlet.2007.06.042 | Ceramics samples of CaCu3Ti4O12 were prepared by u <...> rce-measure unit with the applied bias up to 50 V. | solid-state | 1 CaCO3 + 3 CuO + 4 TiO2 == 1 CaCu3Ti4O12 + 1 CO2 | ['CaTi4Cu3O12'] | 1100 |  | 1 CaCO3 + 3 CuO + 4 TiO2 | 1 CaCu3Ti4O12 + 1 CO2
10.1016/j.matlet.2007.06.008 | Polycrystalline sample of Ba3LaTa3O12 was prepared <...> ractometer using CuKα radiation (λ = 0.154060 nm). | solid-state | 3 BaCO3 + 0.5 La2O3 + 1.5 Ta2O5 == 1 Ba3LaTa3O12 + 3 CO2 | ['Ba3LaTa3O12'] |  |  | 3 BaCO3 + 0.5 La2O3 + 1.5 Ta2O5 | 1 Ba3LaTa3O12 + 3 CO2
10.1016/j.matlet.2008.02.020 | The starting materials were high-purity oxide powd <...> and the cooling rates were both set at 10 °C/min. | solid-state | 0.6 CaCO3 + 0.134 La2O3 + 1 TiO2 == 1 Ca0.6La0.8/3TiO3 + 0.6 CO2 | ['Ca0.6La0.267TiO3'] | 1225 | 1100 | 0.6 CaCO3 + 0.134 La2O3 + 1 TiO2 | 1 Ca0.6La0.8/3TiO3 + 0.6 CO2
10.1016/j.matlet.2008.02.020 | The starting materials were high-purity oxide powd <...> and the cooling rates were both set at 10 °C/min. | solid-state | 1 MgO + 1 TiO2 == 1 MgTiO3 | ['MgTiO3'] | 1225 | 1100 | 1 MgO + 1 TiO2 | 1 MgTiO3
10.1016/j.matlet.2007.07.002 | Undoped and Sm-doped Bi-Fe-O samples were synthesi <...> or preparing the electrodes and subsequent poling. | solid-state | 0.5 Bi2O3 + 0.5 Fe2O3 == 1 BiFeO3 | ['FeBiO3'] |  |  | 0.5 Bi2O3 + 0.5 Fe2O3 | 1 BiFeO3
10.1016/j.matlet.2008.04.061 | The starting materials were high-purity oxide powd <...> e and the cooling rate were both set at 10 °C/min. | solid-state | 0.95 MgO + 1 TiO2 + 0.05 ZnO == 1 (Mg0.95Zn0.05)TiO3 | ['Mg0.95TiZn0.05O3'] |  | 1100 | 0.95 MgO + 1 TiO2 + 0.05 ZnO | 1 (Mg0.95Zn0.05)TiO3
10.1016/j.matlet.2008.04.061 | The starting materials were high-purity oxide powd <...> e and the cooling rate were both set at 10 °C/min. | solid-state | 1 CaCO3 + 1 TiO2 == 1 CaTiO3 + 1 CO2 | ['CaTiO3'] |  | 1100 | 1 CaCO3 + 1 TiO2 | 1 CaTiO3 + 1 CO2
10.1016/j.matlet.2007.07.039 | LaMgAl11O19 was prepared by the traditional solid- <...> ssure sintering experiments can be found in Ref. . | solid-state | 5.5 Al2O3 + 0.5 La2O3 + 1 MgO == 1 LaMgAl11O19 | ['MgLaAl11O19'] | 1600 | 1600 | 5.5 Al2O3 + 0.5 La2O3 + 1 MgO | 1 LaMgAl11O19
10.1016/j.matlet.2007.08.028 | Undoped (host) powder phosphor of MLLS and green l <...> n sintered for 4 h in a muffle furnace at 1100 °C. | solid-state | 0.5 La2O3 + 0.5 Li2CO3 + 1 MgO + 2 SiO2 == 1 MgLaLiSi2O7 + 0.5 CO2 | ['LiMgLaSi2O7'] | 1100 |  | 0.5 La2O3 + 0.5 Li2CO3 + 1 MgO + 2 SiO2 | 1 MgLaLiSi2O7 + 0.5 CO2
10.1016/j.matlet.2007.06.030 | Polycrystalline sample of Ba4LaTiTa3O15 was prepar <...> step size of 0.017° and count-time of 180 s/step. | solid-state | 4 BaCO3 + 0.5 La2O3 + 1.5 Ta2O5 + 1 TiO2 == 1 Ba4LaTiTa3O15 + 4 CO2 | ['Ba4LaTiTa3O15'] |  |  | 4 BaCO3 + 0.5 La2O3 + 1.5 Ta2O5 + 1 TiO2 | 1 Ba4LaTiTa3O15 + 4 CO2
10.1016/j.matlet.2007.09.070 | The samples used in this study were prepared by th <...> action powder analysis showed a single PFN phase . | solid-state | 0.25 Fe2O3 + 0.25 Nb2O5 + 1 PbO == 1 Pb(Fe1/2Nb1/2)O3 | ['Nb0.5Fe0.5PbO3'] |  | 800 | 0.25 Fe2O3 + 0.25 Nb2O5 + 1 PbO | 1 Pb(Fe1/2Nb1/2)O3
10.1016/j.matlet.2008.09.017 | Samples of Nd(Zn1/2Ti1/2)O3 were prepared by a con <...> e cooling rate were both controlled at 10 °C /min. | solid-state | 0.5 Nd2O3 + 0.5 TiO2 + 0.5 ZnO == 1 Nd(Zn1/2Ti1/2)O3 | ['NdTi0.5Zn0.5O3'] |  | 1100 | 0.5 Nd2O3 + 0.5 TiO2 + 0.5 ZnO | 1 Nd(Zn1/2Ti1/2)O3
10.1016/j.matlet.2009.01.053 | Polycrystalline sample of Ba4SrSmTi3V7O30 (BSSTV) <...> d) for 12 h and cooled slowly to room temperature. | solid-state | 4 BaCO3 + 0.5 Sm2O3 + 1 SrCO3 + 3 TiO2 + 3.5 V2O5 == 1 Ba4SrSmTi3V7O30 + 5 CO2 | ['Ba4SrSmTi3V7O30'] | 1000 | 950 | 4 BaCO3 + 0.5 Sm2O3 + 1 SrCO3 + 3 TiO2 + 3.5 V2O5 | 1 Ba4SrSmTi3V7O30 + 5 CO2
10.1016/j.matlet.2009.03.053 | [(Na0.7K0.2Li0.1)0.5Bi0.5]TiO3 ceramics (abbreviat <...> hed sample was thermal etched for SEM examination. | solid-state | 0.25 Bi2O3 + 0.05 K2CO3 + 0.025 Li2CO3 + 0.175 Na2CO3 + 1 TiO2 == 1 ((Na0.7K0.2Li0.1)0.5Bi0.5)TiO3 + 0.25 CO2 | ['K0.1Na0.35Li0.05TiBi0.5O3'] |  | 850 | 0.25 Bi2O3 + 0.05 K2CO3 + 0.025 Li2CO3 + 0.175 Na2CO3 + 1 TiO2 | 1 ((Na0.7K0.2Li0.1)0.5Bi0.5)TiO3 + 0.25 CO2
10.1016/j.matlet.2010.08.046 | The starting materials were high-purity oxide powd <...> ed at temperatures of 1210-1360 °C for 4 h in air. | solid-state | 1 MgO + 1 TiO2 == 1 MgTiO3 | ['MgTiO3'] |  | 1100 | 1 MgO + 1 TiO2 | 1 MgTiO3
10.1016/j.matlet.2010.08.046 | The starting materials were high-purity oxide powd <...> ed at temperatures of 1210-1360 °C for 4 h in air. | solid-state | 0.8 CaCO3 + 0.2 SrCO3 + 1 TiO2 == 1 (Ca0.8Sr0.2)TiO3 + 1 CO2 | ['Sr0.2Ca0.8TiO3'] |  | 1100 | 0.8 CaCO3 + 0.2 SrCO3 + 1 TiO2 | 1 (Ca0.8Sr0.2)TiO3 + 1 CO2
10.1016/j.matlet.2010.06.019 | Single phase La0.8Bi0.2Fe0.7Mn0.3O3 sample was syn <...> temperature high magnetic field facility (CLTHM). | solid-state | 0.1 Bi2O3 + 0.35 Fe2O3 + 0.4 La2O3 + 0.3 MnO + 0.075 O2 == 1 La0.8Bi0.2Fe0.7Mn0.3O3 | ['La0.8Mn0.3Fe0.7Bi0.2O3'] | 1000 |  | 0.1 Bi2O3 + 0.35 Fe2O3 + 0.4 La2O3 + 0.3 MnO + 0.075 O2 | 1 La0.8Bi0.2Fe0.7Mn0.3O3
10.1016/j.matlet.2010.01.053 | The sample of Mg1.8Ti1.1O4 were synthesized by a c <...> s were sintered at 1360 °C-1510 °C for 4 h in air. | solid-state | 1.8 MgO + 1.1 TiO2 == 1 Mg1.8Ti1.1O4 | ['Mg1.8Ti1.1O4'] | 1360 | 1200 | 1.8 MgO + 1.1 TiO2 | 1 Mg1.8Ti1.1O4
10.1016/j.matlet.2009.11.037 | Sample of LaFeO3 was prepared in the conventional <...> ed at 1500 °C (T A) for 6 h to prepare the sample. | solid-state | 0.5 Fe2O3 + 0.5 La2O3 == 1 LaFeO3 | ['LaFeO3'] |  |  | 0.5 Fe2O3 + 0.5 La2O3 | 1 LaFeO3
10.1016/j.matlet.2009.12.016 | High purity crystalline powder samples of YBO3 and <...> and C2/c), were obtained from the ICSD data base . | solid-state | 0.05 Er2O3 + 1 H3BO3 + 0.4 Y2O3 + 0.05 Yb2O3 == 1 Er0.1Yb0.1Y0.8BO3 + 1.5 H2O | ['Yb0.1Er0.1Y0.8BO3'] |  |  | 0.05 Er2O3 + 1 H3BO3 + 0.4 Y2O3 + 0.05 Yb2O3 | 1 Er0.1Yb0.1Y0.8BO3 + 1.5 H2O
10.1016/j.matlet.2011.04.029 | Pure BiFeO3 powders were synthesized using a solid <...> which has been reported in our previous paper [6]. | solid-state | 0.5 Bi2O3 + 0.5 Fe2O3 == 1 BiFeO3 | ['FeBiO3'] | 800 |  | 0.5 Bi2O3 + 0.5 Fe2O3 | 1 BiFeO3
10.1016/j.matlet.2010.11.013 | The Sr(Co0.8Fe0.1Nb0.1)O3 - δ oxide powder was syn <...> sive X-ray spectrometer (SEM-EDS, Hitachi, Japan). | solid-state | 0.267 Co3O4 + 0.05 Fe2O3 + 0.05 Nb2O5 + 0.267 O2 + 1 SrCO3 == 1 Sr(Co0.8Fe0.1Nb0.1)O3 + 1 CO2 | ['SrNb0.1Fe0.1Co0.8O3'] |  |  | 0.267 Co3O4 + 0.05 Fe2O3 + 0.05 Nb2O5 + 0.267 O2 + 1 SrCO3 | 1 Sr(Co0.8Fe0.1Nb0.1)O3 + 1 CO2
10.1016/j.matlet.2011.05.083 | Proportionate amounts of reagent-grade starting ma <...> min to 900 °C, and a natural cooling below 900 °C. | solid-state | 0.65 Li2CO3 + 1.35 TiO2 + 0.35 ZnO == 1 0.3Li2TiO3-0.7Li(Zn0.5Ti1.5)O4 + 0.65 CO2 | ['Li1.3Ti1.35Zn0.35O3.7'] | 1160 |  | 0.65 Li2CO3 + 1.35 TiO2 + 0.35 ZnO | 1 0.3Li2TiO3-0.7Li(Zn0.5Ti1.5)O4 + 0.65 CO2
10.1016/j.matlet.2011.07.044 | High-pure (> 99%) oxide powders of ZnO and Ta2O5 w <...> sintered at temperatures of 1100-1275 °C for 4 h. | solid-state | 1 Ta2O5 + 1 ZnO == 1 ZnTa2O6 | ['Ta2ZnO6'] |  | 1000 | 1 Ta2O5 + 1 ZnO | 1 ZnTa2O6
10.1016/j.matlet.2011.05.079 | The samples Sr1.99MgSi2O7: Eu2+ 0.01 (denoted as S <...> ominal compounds were obtained after cooling down. | solid-state | 1 MgO + 0.005 O2 + 2 SiO2 + 1.99 SrCO3 == 1 Sr1.99MgSi2O7 + 1.99 CO2 ; target Sr1.99MgSi2O7 with additives Eu2+0.01 via Eu2O3 ; target Sr1.99MgSi2O7 with additives Eu2+0.01 via Eu2O3 | ['Sr1.99MgSi2O7'] | 1250 |  | 1 MgO + 0.005 O2 + 2 SiO2 + 1.99 SrCO3 | 1 Sr1.99MgSi2O7 + 1.99 CO2 ; target Sr1.99MgSi2O7 with additives Eu2+0.01 via Eu2O3 ; target Sr1.99MgSi2O7 with additives Eu2+0.01 via Eu2O3
10.1016/j.matlet.2011.05.079 | The samples Sr1.99MgSi2O7: Eu2+ 0.01 (denoted as S <...> ominal compounds were obtained after cooling down. | solid-state | 1 MgO + 0.015 O2 + 2 SiO2 + 1.97 SrCO3 == 1 Sr1.97MgSi2O7 + 1.97 CO2 ; target Sr1.97MgSi2O7 with additives Eu via Eu2O3 ; target Sr1.97MgSi2O7 with additives Eu via Eu2O3 | ['Sr1.97MgSi2O7'] | 1250 |  | 1 MgO + 0.015 O2 + 2 SiO2 + 1.97 SrCO3 | 1 Sr1.97MgSi2O7 + 1.97 CO2 ; target Sr1.97MgSi2O7 with additives Eu via Eu2O3 ; target Sr1.97MgSi2O7 with additives Eu via Eu2O3
10.1016/j.matlet.2010.11.063 | Stoichiometric amounts of high purity starting mat <...> C, Germany) in the temperature range 30 to 600 °C. | solid-state | 2 BaCO3 + 1 SiO2 == 1 M2SiO4 + 2 CO2; M = Ba | ['Ba2SiO4'] |  |  | 2 BaCO3 + 1 SiO2 | 1 M2SiO4 + 2 CO2; M = Ba
10.1016/j.matlet.2011.06.072 | Samples of 0.6BMT-0.05BZT-0.35PT were made by conv <...> he natural convective cooling rate of the furnace. | solid-state | 0.325 Bi2O3 + 0.3 MgO + 0.35 PbCO3 + 0.675 TiO2 + 0.025 ZnO == 1 0.6Bi(Mg1/2Ti1/2)O3-0.05Bi(Zn1/2Ti1/2)O3-0.35PbTiO3 + 0.35 CO2 | ['Mg0.3Ti0.675Zn0.025Pb0.35Bi0.65O3'] |  | 870 | 0.325 Bi2O3 + 0.3 MgO + 0.35 PbCO3 + 0.675 TiO2 + 0.025 ZnO | 1 0.6Bi(Mg1/2Ti1/2)O3-0.05Bi(Zn1/2Ti1/2)O3-0.35PbTiO3 + 0.35 CO2
10.1016/j.matlet.2011.02.076 | Zr0.8Sn0.2TiO4 compositions with different mol% of <...> ce measure unit (Keithley 236) and a heating oven. | solid-state | 0.2 SnO2 + 1 TiO2 + 0.8 ZrO2 == 1 Zr0.8Sn0.2TiO4 | ['Zr0.8TiSn0.2O4'] | 1350 | 1050 | 0.2 SnO2 + 1 TiO2 + 0.8 ZrO2 | 1 Zr0.8Sn0.2TiO4
10.1016/j.matlet.2012.04.120 | Specimens of the Li2Cu0.1Zn0.9Ti3O8 ceramics were <...> heating rate of the sintering process is 5 °C/min. | solid-state | 0.1 CuO + 1 Li2CO3 + 3 TiO2 + 0.9 ZnO == 1 Li2Cu0.1Zn0.9Ti3O8 + 1 CO2 | ['Li2Ti3Cu0.1Zn0.9O8'] |  | 850 | 0.1 CuO + 1 Li2CO3 + 3 TiO2 + 0.9 ZnO | 1 Li2Cu0.1Zn0.9Ti3O8 + 1 CO2
10.1016/j.matlet.2012.04.093 | The samples were prepared by the conventional soli <...> mples were sintered at 1270 °C for 7 h in the air. | solid-state | 0.33 Nb2O5 + 1.34 TiO2 + 0.33 ZnO + 0.67 ZrO2 == 1 0.67ZrTi2O6-0.33ZnNb2O6 | ['Zr0.67Ti1.34Nb0.66Zn0.33O6'] | 1270 | 1150 | 0.33 Nb2O5 + 1.34 TiO2 + 0.33 ZnO + 0.67 ZrO2 | 1 0.67ZrTi2O6-0.33ZnNb2O6
10.1016/j.matlet.2012.06.030 | The ceramics samples with a composition Li0.058(Na <...> s for the electrical measurements after polishing. | solid-state | 0.231 K2CO3 + 0.029 Li2CO3 + 0.24 Na2CO3 + 0.5 Nb2O5 == 1 Li0.058(Na0.51K0.49)0.942NbO3 + 0.5 CO2 | ['K0.462Na0.48Li0.058NbO3'] | 1080 |  | 0.231 K2CO3 + 0.029 Li2CO3 + 0.24 Na2CO3 + 0.5 Nb2O5 | 1 Li0.058(Na0.51K0.49)0.942NbO3 + 0.5 CO2
10.1016/j.matlet.2012.02.066 | Samples of (Mg0.95M0.05)Ta2O6 (M = Ni, Zn, Mn) wer <...> lets were sintered at 1450-1575 °C for 2 h in air. | solid-state | 0.95 MgO + 0.05 MnO + 1 Ta2O5 == 1 (Mg0.95M0.05)Ta2O6; M = Mn | ['Mg0.95Ta2Mn0.05O6'] |  | 1200 | 0.95 MgO + 0.05 MnO + 1 Ta2O5 | 1 (Mg0.95M0.05)Ta2O6; M = Mn
10.1016/j.matlet.2012.02.066 | Samples of (Mg0.95M0.05)Ta2O6 (M = Ni, Zn, Mn) wer <...> lets were sintered at 1450-1575 °C for 2 h in air. | solid-state | 0.95 MgO + 1 Ta2O5 + 0.05 ZnO == 1 (Mg0.95M0.05)Ta2O6; M = Zn | ['Mg0.95Ta2Zn0.05O6'] |  | 1200 | 0.95 MgO + 1 Ta2O5 + 0.05 ZnO | 1 (Mg0.95M0.05)Ta2O6; M = Zn
10.1016/j.matlet.2012.02.066 | Samples of (Mg0.95M0.05)Ta2O6 (M = Ni, Zn, Mn) wer <...> lets were sintered at 1450-1575 °C for 2 h in air. | solid-state | 0.95 MgO + 0.05 NiO + 1 Ta2O5 == 1 (Mg0.95M0.05)Ta2O6; M = Ni | ['Mg0.95Ta2Ni0.05O6'] |  | 1200 | 0.95 MgO + 0.05 NiO + 1 Ta2O5 | 1 (Mg0.95M0.05)Ta2O6; M = Ni
10.1016/j.matlet.2011.10.032 | Polycrystalline ceramic sample of Lu2Fe2.1Mn0.9O7 <...> lectric analyzer at 1 kHz and 2 kHz, respectively. | solid-state | 1.05 Fe2O3 + 1 Lu2O3 + 0.9 MnO == 1 Lu2Fe2.1Mn0.9O7 + 0.025 O2 | ['Lu2Mn0.9Fe2.1O7'] |  |  | 1.05 Fe2O3 + 1 Lu2O3 + 0.9 MnO | 1 Lu2Fe2.1Mn0.9O7 + 0.025 O2
10.1016/j.matlet.2012.08.020 | The tungsten bronze compound EuK2Nb5O15 was synthe <...> d in air at 1300 °C for 6 h to obtain the product. | solid-state | 0.5 Eu2O3 + 1 K2CO3 + 2.5 Nb2O5 == 1 EuK2Nb5O15 + 1 CO2 | ['K2EuNb5O15'] | 1300 |  | 0.5 Eu2O3 + 1 K2CO3 + 2.5 Nb2O5 | 1 EuK2Nb5O15 + 1 CO2
10.1016/j.matlet.2012.05.105 | The NaSrBO3:Tb3 +, Li+ phosphors were synthesized <...> SiO4:Eu2 + phosphor according to reference of [9]. | solid-state | 1 H3BO3 + 0.5 Na2CO3 + 1 SrCO3 + 0.75 Tb4O7 == 1 Tb3NaSrBO3 + 1.5 CO2 + 1.5 H2O + 2.625 O2 | ['NaSrTb3BO3'] |  | 850 | 1 H3BO3 + 0.5 Na2CO3 + 1 SrCO3 + 0.75 Tb4O7 | 1 Tb3NaSrBO3 + 1.5 CO2 + 1.5 H2O + 2.625 O2
10.1016/j.matlet.2012.05.041 | The ceramic sample of the Sr2DyRuO6 material was p <...> h intermediate processes of grinding and pressing. | solid-state | 0.5 Dy2O3 + 0.25 O2 + 1 RuO2 + 2 SrCO3 == 1 Sr2DyRuO6 + 2 CO2 | ['Sr2DyRuO6'] | 1473 |  | 0.5 Dy2O3 + 0.25 O2 + 1 RuO2 + 2 SrCO3 | 1 Sr2DyRuO6 + 2 CO2
10.1016/j.matlet.2012.08.056 | Ca9Yb(VO4)7 ceramic was synthesized by using a con <...> hanical chopper with a transient time below 30 μs. | solid-state | 9 CaCO3 + 7 NH4VO3 + 0.5 Yb2O3 == 1 Ca9Yb(VO4)7 + 9 CO2 + 3.5 H2O + 7 NH3 | ['Ca9YbV7O28'] | 1000 |  | 9 CaCO3 + 7 NH4VO3 + 0.5 Yb2O3 | 1 Ca9Yb(VO4)7 + 9 CO2 + 3.5 H2O + 7 NH3
10.1016/j.matlet.2012.08.063 | High-purity Li2CO3 (+98.5%), TiO2 (+99%), H3BO3 (+ <...> ckness and then sintered at 850 °C in air for 3 h. | solid-state | 120 H3BO3 + 30 Li2CO3 + 10 MgO == 1 30Li2O-10MgO-60B2O3 + 30 CO2 + 180 H2O | ['Li60Mg10B120O220'] | 850 |  | 120 H3BO3 + 30 Li2CO3 + 10 MgO | 1 30Li2O-10MgO-60B2O3 + 30 CO2 + 180 H2O
10.1016/j.matlet.2011.08.055 | Lithium metasilicate (Li2SiO3) ceramic sample was <...> 35 °C-400 °C) at 1 kHz, 10 kHz, 100 kHz and 1 MHz. | solid-state | 1 Li2CO3 + 1 SiO2 == 1 Li2SiO3 + 1 CO2 | ['Li2SiO3'] | 900 | 900 | 1 Li2CO3 + 1 SiO2 | 1 Li2SiO3 + 1 CO2
10.1016/j.matlet.2011.09.050 | Polycrystalline samples of PbMg1/3Nb2/3O3-BiFeO3 ( <...> d coated with high-purity air-drying silver paste. | solid-state | 0.5 Bi2O3 + 0.5 Fe2O3 + 0.333 MgO + 0.334 Nb2O5 + 1 PbO == 1 PbMg1/3Nb2/3O3-BiFeO3 | ['Mg0.333Nb0.667FePbBiO6'] | 760 |  | 0.5 Bi2O3 + 0.5 Fe2O3 + 0.333 MgO + 0.334 Nb2O5 + 1 PbO | 1 PbMg1/3Nb2/3O3-BiFeO3
10.1016/j.matlet.2011.09.010 | Glass samples with molar composition of 79TiO2-16L <...> carefully polished for the following measurements. | solid-state | 16 La2O3 + 5 Ta2O5 + 79 TiO2 == 1 79TiO2-16La2O3-5Ta2O5 | ['La32Ti79Ta10O231'] | 1000 |  | 16 La2O3 + 5 Ta2O5 + 79 TiO2 | 1 79TiO2-16La2O3-5Ta2O5
10.1016/j.matlet.2011.11.103 | The anode substrates comprised NiO-GDC porous supp <...> fluoride (PVDF, Aldrich) at a weight ratio of 9:1. | solid-state | 0.017 Co3O4 + 0.4 Ga2O3 + 0.4 La2O3 + 0.15 MgO + 0.092 O2 + 0.2 SrCO3 == 1 (La0.8Sr0.2)(Ga0.8Mg0.15Co0.05)O3 + 0.2 CO2 | ['Sr0.2Mg0.15La0.8Co0.05Ga0.8O3'] | 1450 | 1400 | 0.017 Co3O4 + 0.4 Ga2O3 + 0.4 La2O3 + 0.15 MgO + 0.092 O2 + 0.2 SrCO3 | 1 (La0.8Sr0.2)(Ga0.8Mg0.15Co0.05)O3 + 0.2 CO2
10.1016/j.matlet.2013.09.078 | Materials preparation: The Sm2O3 powders used in t <...> , respectively. Unannealed sample was named SSC-5. | solid-state | 0.5 Co2O3 + 0.125 O2 + 0.25 Sm2O3 + 0.5 SrCO3 == 1 Sm0.5Sr0.5CoO3 + 0.5 CO2 | ['Sr0.5Sm0.5CoO3'] | 1270 |  | 0.5 Co2O3 + 0.125 O2 + 0.25 Sm2O3 + 0.5 SrCO3 | 1 Sm0.5Sr0.5CoO3 + 0.5 CO2
10.1016/j.matlet.2013.06.041 | The Li2ZnTi3O8-x wt% MBS (x = 0.5, 1.0, 2.0, 3.0) <...> ellets were sintered at 860-940 °C for 4 h in air. | solid-state | 1 Li2CO3 + 3 TiO2 + 1 ZnO == 1 Li2ZnTi3O8 + 1 CO2 | ['Li2Ti3ZnO8'] |  |  | 1 Li2CO3 + 3 TiO2 + 1 ZnO | 1 Li2ZnTi3O8 + 1 CO2
10.1016/j.matlet.2013.06.041 | The Li2ZnTi3O8-x wt% MBS (x = 0.5, 1.0, 2.0, 3.0) <...> ellets were sintered at 860-940 °C for 4 h in air. | solid-state | 1 B2O3 + 1 MgO + 1 SiO2 == 1 MgO-B2O3-SiO2 | ['MgB2SiO6'] |  |  | 1 B2O3 + 1 MgO + 1 SiO2 | 1 MgO-B2O3-SiO2
10.1016/j.matlet.2013.05.020 | (Gd2/3Nd1/3)2Zr2O7 (GNZ), (Gd5/6La1/6)2Zr2O7 (GLZ) <...> 600 cm-1/30 s and accumulated by triple scanning. | solid-state | 0.666 Gd2O3 + 0.334 Nd2O3 + 2 ZrO2 == 1 (Gd2/3Nd1/3)2Zr2O7 | ['Gd1.333Nd0.667Zr2O7'] | 1600 |  | 0.666 Gd2O3 + 0.334 Nd2O3 + 2 ZrO2 | 1 (Gd2/3Nd1/3)2Zr2O7
10.1016/j.matlet.2013.05.020 | (Gd2/3Nd1/3)2Zr2O7 (GNZ), (Gd5/6La1/6)2Zr2O7 (GLZ) <...> 600 cm-1/30 s and accumulated by triple scanning. | solid-state | 0.834 Gd2O3 + 0.166 La2O3 + 2 ZrO2 == 1 (Gd5/6La1/6)2Zr2O7 | ['Gd1.667La0.333Zr2O7'] | 1600 |  | 0.834 Gd2O3 + 0.166 La2O3 + 2 ZrO2 | 1 (Gd5/6La1/6)2Zr2O7
10.1016/j.matlet.2013.05.020 | (Gd2/3Nd1/3)2Zr2O7 (GNZ), (Gd5/6La1/6)2Zr2O7 (GLZ) <...> 600 cm-1/30 s and accumulated by triple scanning. | solid-state | 1 Gd2O3 + 0.24 TiO2 + 1.76 ZrO2 == 1 Gd2(Zr0.88Ti0.12)2O7 | ['Gd2Zr1.76Ti0.24O7'] | 1600 |  | 1 Gd2O3 + 0.24 TiO2 + 1.76 ZrO2 | 1 Gd2(Zr0.88Ti0.12)2O7
10.1016/j.matlet.2013.05.020 | (Gd2/3Nd1/3)2Zr2O7 (GNZ), (Gd5/6La1/6)2Zr2O7 (GLZ) <...> 600 cm-1/30 s and accumulated by triple scanning. | solid-state | 0.8 Gd2O3 + 0.2 Nd2O3 + 0.1 TiO2 + 1.9 ZrO2 == 1 (Gd0.8Nd0.2)2Zr1.9Ti0.1O7 | ['Gd1.6Nd0.4Zr1.9Ti0.1O7'] | 1600 |  | 0.8 Gd2O3 + 0.2 Nd2O3 + 0.1 TiO2 + 1.9 ZrO2 | 1 (Gd0.8Nd0.2)2Zr1.9Ti0.1O7
10.1016/j.matlet.2012.09.087 | The Li2ZnTi3O8 ceramics were prepared by the conve <...> sintered at temperatures of 875 °C-950 °C for 4 h. | solid-state | 1 Li2CO3 + 3 TiO2 + 1 ZnO == 1 Li2ZnTi3O8 + 1 CO2 | ['Li2Ti3ZnO8'] | 875 | 900 | 1 Li2CO3 + 3 TiO2 + 1 ZnO | 1 Li2ZnTi3O8 + 1 CO2
10.1016/j.matlet.2012.09.087 | The Li2ZnTi3O8 ceramics were prepared by the conve <...> sintered at temperatures of 875 °C-950 °C for 4 h. | solid-state | 1 B2O3 + 1 SiO2 + 1 ZnO == 1 ZnO-B2O3-SiO2 | ['ZnB2SiO6'] | 875 | 900 | 1 B2O3 + 1 SiO2 + 1 ZnO | 1 ZnO-B2O3-SiO2
10.1016/j.matlet.2013.04.037 | The Sr2MgMoO6-δ powder was synthesized using a sol <...> ated at 40 °C, 13 MPa, and with 15 min press time. | solid-state | 1 MgO + 1 MoO3 + 2 SrCO3 == 1 Sr2MgMoO6 + 2 CO2 | ['Sr2MgMoO6'] |  | 1000 | 1 MgO + 1 MoO3 + 2 SrCO3 | 1 Sr2MgMoO6 + 2 CO2
10.1016/j.matlet.2014.04.098 | The powder samples (α-Sr2P2O7:Sn2+, α-Sr2P2O7:Sn2+ <...> the FSP920 (Edinburgh Instruments) sample chamber. | solid-state | 2 NH4H2PO4 + 2 SrCO3 == 1 Sr2P2O7 + 2 CO2 + 3 H2O + 2 NH3 ; target Sr2P2O7 with additives Sn via SnO2 ; target Sr2P2O7 with additives Sn via SnO2 | ['Sr2P2O7'] |  |  | 2 NH4H2PO4 + 2 SrCO3 | 1 Sr2P2O7 + 2 CO2 + 3 H2O + 2 NH3 ; target Sr2P2O7 with additives Sn via SnO2 ; target Sr2P2O7 with additives Sn via SnO2
10.1016/j.matlet.2014.02.011 | Ca2MgSi2O7 (for short C2MS2) and CaTiO3 (for short <...> spectively the height and diameter of the samples. | solid-state | 2 CaCO3 + 1 MgO + 2 SiO2 == 1 Ca2MgSi2O7 + 2 CO2 | ['Ca2MgSi2O7'] | 1290 | 1130 | 2 CaCO3 + 1 MgO + 2 SiO2 | 1 Ca2MgSi2O7 + 2 CO2
10.1016/j.matlet.2014.02.011 | Ca2MgSi2O7 (for short C2MS2) and CaTiO3 (for short <...> spectively the height and diameter of the samples. | solid-state | 1 CaCO3 + 1 TiO2 == 1 CaTiO3 + 1 CO2 | ['CaTiO3'] | 1290 | 1130 | 1 CaCO3 + 1 TiO2 | 1 CaTiO3 + 1 CO2
10.1016/j.matlet.2014.05.169 | High-purity powders of Li2CO3 (99%, Sigma-Aldrich <...> c binder, and then sintered at 850-950 °C for 4 h. | solid-state | 1 B2O3 + 1 SiO2 + 1 ZnO == 1 ZnO-B2O3-SiO2 | ['ZnB2SiO6'] |  |  | 1 B2O3 + 1 SiO2 + 1 ZnO | 1 ZnO-B2O3-SiO2
10.1016/j.matlet.2014.01.045 | The powder samples of LuNbO4:xEu3+ (x = 0, 0.03, 0 <...> es thus obtained were calcined at 1300 °C for 6 h. | solid-state | 0.5 Lu2O3 + 0.5 Nb2O5 == 1 LuNbO4 ; target LuNbO4 with additives xEu3+ via Eu2O3 ; target LuNbO4 with additives xEu3+ via Eu2O3 | ['LuNbO4'] |  | 1300 | 0.5 Lu2O3 + 0.5 Nb2O5 | 1 LuNbO4 ; target LuNbO4 with additives xEu3+ via Eu2O3 ; target LuNbO4 with additives xEu3+ via Eu2O3
10.1016/j.matlet.2015.04.057 | Porous NiTi was fabricated by using sodium chlorid <...> ession testing, using a strain rate of 1×10-4 s-1. | solid-state | 1 Ni + 1 Ti == 1 NiTi | ['TiNi'] | 1000 |  | 1 Ni + 1 Ti | 1 NiTi
10.1016/j.matlet.2014.11.070 | Ba0.80Pb0.20TiO3 (BPT) ceramics were prepared by s <...> and piezoelectric coefficient 'd 33' was measured. | solid-state | 0.8 BaCO3 + 0.2 PbO + 1 TiO2 == 1 Ba0.80Pb0.20TiO3 + 0.8 CO2 | ['Ba0.8TiPb0.2O3'] | 1300 | 900 | 0.8 BaCO3 + 0.2 PbO + 1 TiO2 | 1 Ba0.80Pb0.20TiO3 + 0.8 CO2
10.1016/j.matlet.2015.01.077 | Laminated 0.6(BFO-BT)/0.4BYIG composite was prepar <...> ntering was carried out at 1100 °C in air for 2 h. | solid-state | 0.325 Bi2O3 + 0.325 Fe2O3 == 1 BiFeO3 | ['Fe0.65Bi0.65O1.95'] |  | 900 | 0.325 Bi2O3 + 0.325 Fe2O3 | 1 BiFeO3
10.1016/j.matlet.2015.01.054 | The BSON phosphors were prepared from BaCO3, Si3N4 <...> A and B were ground finally for characterization. | solid-state | 3 BaCO3 + 0.5 Si3N4 + 4.5 SiO2 == 1 Ba3Si6O12N2 + 3 CO2 | ['Ba3Si6N2O12'] | 1050 |  | 3 BaCO3 + 0.5 Si3N4 + 4.5 SiO2 | 1 Ba3Si6O12N2 + 3 CO2
10.1016/j.matlet.2015.01.009 | The Mg0.5Zn0.5ZrNb2O8 ceramics were prepared by th <...> ed from the theoretical density and bulk density . | solid-state | 0.5 MgO + 1 Nb2O5 + 0.5 ZnO + 1 ZrO2 == 1 Mg0.5Zn0.5ZrNb2O8 | ['Mg0.5ZrNb2Zn0.5O8'] |  | 900 | 0.5 MgO + 1 Nb2O5 + 0.5 ZnO + 1 ZrO2 | 1 Mg0.5Zn0.5ZrNb2O8
10.1016/j.matlet.2014.10.154 | The samples involved in this study were synthesize <...> lets were sintered at 1175-1275 °C for 4 h in air. | solid-state | 0.05 CaCO3 + 0.95 MgO + 1 TiO2 == 1 0.95MgTiO3-0.05CaTiO3 + 0.05 CO2 | ['Ca0.05Mg0.95TiO3'] |  |  | 0.05 CaCO3 + 0.95 MgO + 1 TiO2 | 1 0.95MgTiO3-0.05CaTiO3 + 0.05 CO2
10.1016/j.matlet.2014.11.114 | BCZN ceramics were prepared with high-purity (>99. <...> sks were sintered at 1350-1450 °C for 12 h in air. | solid-state | 1 BaCO3 + 0.233 CoO + 0.334 Nb2O5 + 0.1 ZnO == 1 Ba(Co0.7Zn0.3)1/3Nb2/3O3 + 1 CO2 | ['BaNb0.667Co0.233Zn0.1O3'] |  |  | 1 BaCO3 + 0.233 CoO + 0.334 Nb2O5 + 0.1 ZnO | 1 Ba(Co0.7Zn0.3)1/3Nb2/3O3 + 1 CO2
10.1016/j.matlet.2015.04.058 | A powder sample of Lu1.5Tb1.5Fe5O12 was synthesize <...> s obtained by sintering at 1300 °C for 5 h in air. | solid-state | 2.5 Fe2O3 + 0.75 Lu2O3 + 0.375 Tb4O7 == 1 Lu1.5Tb1.5Fe5O12 + 0.188 O2 | ['Lu1.5Tb1.5Fe5O12'] |  | 900 | 2.5 Fe2O3 + 0.75 Lu2O3 + 0.375 Tb4O7 | 1 Lu1.5Tb1.5Fe5O12 + 0.188 O2
10.1016/j.matlet.2015.05.111 | Ceramics were prepared by a conventional mixed oxi <...> e LMW powders, and then sintered at 85 °C for 2 h. | solid-state | 1 MgO + 1 WO3 == 1 MgWO4 | ['MgWO4'] | 85 | 900 | 1 MgO + 1 WO3 | 1 MgWO4
10.1016/j.matlet.2015.04.081 | MnTiO3 ceramics were fabricated by solid-state rea <...> s were evaluated using HP4194A impedance analyzer. | solid-state | 1 Mn(CH3COO)2·4H2O + 1 TiO2 + 2 [OH-] == 1 MnTiO3 + 5 H2O + 2 [CH3COO-] | ['TiMnO3'] | 1250 |  | 1 Mn(CH3COO)2·4H2O + 1 TiO2 + 2 [OH-] | 1 MnTiO3 + 5 H2O + 2 [CH3COO-]
10.1016/j.matlet.2015.08.020 | The ZnZrNbTaO8 ceramics were prepared by the solid <...> 2 was calculated by Eq. (2) ρrelative=ρbulkρtheory | solid-state | 0.5 Nb2O5 + 0.5 Ta2O5 + 1 ZnO + 1 ZrO2 == 1 ZnZrNbTaO8 | ['ZrTaNbZnO8'] |  | 800 | 0.5 Nb2O5 + 0.5 Ta2O5 + 1 ZnO + 1 ZrO2 | 1 ZnZrNbTaO8
10.1016/j.matlet.2015.07.073 | The PbTiNb2O8 and PbZrNb2O8 ceramics were prepared <...> e measured after cooling down to room temperature. | solid-state | 1 Nb2O5 + 0.333 Pb3O4 + 1 ZrO2 == 1 PbZrNb2O8 + 0.167 O2 | ['ZrNb2PbO8'] | 1000 | 850 | 1 Nb2O5 + 0.333 Pb3O4 + 1 ZrO2 | 1 PbZrNb2O8 + 0.167 O2
10.1016/j.matlet.2015.09.097 | The Li2MgTi3O8 ceramics were synthesized by the tr <...> se pellets were sintered at 700 °C-950 °C for 4 h. | solid-state | 1 Li2CO3 + 1 MgO + 3 TiO2 == 1 Li2MgTi3O8 + 1 CO2 | ['Li2MgTi3O8'] | 700 | 900 | 1 Li2CO3 + 1 MgO + 3 TiO2 | 1 Li2MgTi3O8 + 1 CO2
10.1016/j.matlet.2016.01.070 | K2CO3 (Aldrich), Na2CO3 (Aldrich), Sc2O3 (Aldrich) <...> 1PC) with a 150 W Xe lamp as an excitation source. | solid-state | 2 NH4H2PO4 + 0.5 Na2CO3 + 0.5 Sc2O3 == 1 NaScP2O7 + 0.5 CO2 + 3 H2O + 2 NH3 ; target NaScP2O7 with additives Ce via CeO2 ; target NaScP2O7 with additives Ce via CeO2 | ['NaScP2O7'] |  |  | 2 NH4H2PO4 + 0.5 Na2CO3 + 0.5 Sc2O3 | 1 NaScP2O7 + 0.5 CO2 + 3 H2O + 2 NH3 ; target NaScP2O7 with additives Ce via CeO2 ; target NaScP2O7 with additives Ce via CeO2
10.1016/j.matlet.2016.01.070 | K2CO3 (Aldrich), Na2CO3 (Aldrich), Sc2O3 (Aldrich) <...> 1PC) with a 150 W Xe lamp as an excitation source. | solid-state | 0.5 K2CO3 + 2 NH4H2PO4 + 0.5 Sc2O3 == 1 KScP2O7 + 0.5 CO2 + 3 H2O + 2 NH3 ; target KScP2O7 with additives Ce via CeO2 ; target KScP2O7 with additives Ce via CeO2 | ['KScP2O7'] |  |  | 0.5 K2CO3 + 2 NH4H2PO4 + 0.5 Sc2O3 | 1 KScP2O7 + 0.5 CO2 + 3 H2O + 2 NH3 ; target KScP2O7 with additives Ce via CeO2 ; target KScP2O7 with additives Ce via CeO2
10.1016/j.matlet.2016.03.008 | The samples were prepared by the conventional soli <...> nnealing was conducted at 1450 °C for 10 h in air. | solid-state | 2.5 Al2O3 + 1.5 Y2O3 == 1 Y3Al5O12 | ['Y3Al5O12'] |  |  | 2.5 Al2O3 + 1.5 Y2O3 | 1 Y3Al5O12
10.1016/j.matlet.2015.10.013 | The (K0.49Na0.51)NbO3+x mol Er2O3 ceramics (KNN-xE <...> er pellets and sintered at 1100 °C for 2 h in air. | solid-state | 0.245 K2CO3 + 0.255 Na2CO3 + 0.5 Nb2O5 == 1 (K0.49Na0.51)NbO3 + 0.5 CO2 | ['K0.49Na0.51NbO3'] | 1100 | 760 | 0.245 K2CO3 + 0.255 Na2CO3 + 0.5 Nb2O5 | 1 (K0.49Na0.51)NbO3 + 0.5 CO2
10.1016/j.matlet.2016.06.051 | (Pb0.87Ba0.08Sr0.02La0.02) (Zr0.65Sn0.27Ti0.08)O3 <...> oth surfaces of the specimens at 600 °C for 10 min | solid-state | 0.08 BaCO3 + 0.01 La2O3 + 0.29 Pb3O4 + 0.27 SnO2 + 0.02 SrCO3 + 0.08 TiO2 + 0.65 ZrO2 == 1 (Pb0.87Ba0.08Sr0.02La0.02)(Zr0.65Sn0.27Ti0.08)O3 + 0.1 CO2 + 0.145 O2 | ['Ba0.08Sr0.02La0.02Zr0.65Ti0.08Pb0.87Sn0.27O3'] | 1235 | 900 | 0.08 BaCO3 + 0.01 La2O3 + 0.29 Pb3O4 + 0.27 SnO2 + 0.02 SrCO3 + 0.08 TiO2 + 0.65 ZrO2 | 1 (Pb0.87Ba0.08Sr0.02La0.02)(Zr0.65Sn0.27Ti0.08)O3 + 0.1 CO2 + 0.145 O2
10.1016/j.matlet.2016.04.117 | The LiAlW2O8 ceramics were prepared by a conventio <...> s were measured in the temperature range 25-80 °C. | solid-state | 0.5 Al2O3 + 0.5 Li2CO3 + 2 WO3 == 1 LiAlW2O8 + 0.5 CO2 | ['LiW2AlO8'] |  | 700 | 0.5 Al2O3 + 0.5 Li2CO3 + 2 WO3 | 1 LiAlW2O8 + 0.5 CO2
10.1016/j.matlet.2016.05.009 | CoTiNb2O8 and CoNb2O6 compounds were individually <...> 0-1275 °C for 4 h with a heating rate of 5 °C/min. | solid-state | 1 CoO + 1 Nb2O5 + 1 TiO2 == 1 CoTiNb2O8 | ['TiNb2CoO8'] |  | 1000 | 1 CoO + 1 Nb2O5 + 1 TiO2 | 1 CoTiNb2O8
10.1016/j.matlet.2016.05.009 | CoTiNb2O8 and CoNb2O6 compounds were individually <...> 0-1275 °C for 4 h with a heating rate of 5 °C/min. | solid-state | 1 CoO + 1 Nb2O5 == 1 CoNb2O6 | ['Nb2CoO6'] |  | 1000 | 1 CoO + 1 Nb2O5 | 1 CoNb2O6
10.1016/j.matlet.2016.08.067 | The ceramics were prepared by the conventional sol <...> 5 °C for 4 h in air at a heating rate of 5 °C/min. | solid-state | 1 Li2CO3 + 1 MgO + 1 ZrO2 == 1 Li2MgZrO4 + 1 CO2 | ['Li2MgZrO4'] |  |  | 1 Li2CO3 + 1 MgO + 1 ZrO2 | 1 Li2MgZrO4 + 1 CO2
10.1016/j.matlet.2016.07.052 | The samples were prepared by the conventional soli <...> 0 °C for 4 h in air at a heating rate of 5 °C/min. | solid-state | 1 Nb2O5 + 0.4 SnO2 + 0.6 TiO2 + 1 ZnO == 1 ZnTi0.6Sn0.4Nb2O8 | ['Ti0.6Nb2ZnSn0.4O8'] |  | 1050 | 1 Nb2O5 + 0.4 SnO2 + 0.6 TiO2 + 1 ZnO | 1 ZnTi0.6Sn0.4Nb2O8
10.1016/j.matlet.2016.08.044 | KNO and KBCNO powder was prepared by standard soli <...> ring furnace at a dynamic vacuum of about 10-3 Pa. | solid-state | 0.5 K2CO3 + 0.5 Nb2O5 == 1 KNbO3 + 0.5 CO2 | ['KNbO3'] |  | 900 | 0.5 K2CO3 + 0.5 Nb2O5 | 1 KNbO3 + 0.5 CO2
10.1016/j.matlet.2016.07.061 | The 0.2 mol% Er3+-doped (Ba0.95Sr0.05)(Zr0.1Ti0.9) <...> by dc magnetron sputtering technology for 30 min. | solid-state | 0.95 BaCO3 + 0.05 SrCO3 + 0.9 TiO2 + 0.1 ZrO2 == 1 (Ba0.95Sr0.05)(Zr0.1Ti0.9)O3 + 1 CO2 ; target (Ba0.95Sr0.05)(Zr0.1Ti0.9)O3 with additives Er via Er2O3 ; target (Ba0.95Sr0.05)(Zr0.1Ti0.9)O3 with additives Er via Er2O3 | ['Ba0.95Sr0.05Zr0.1Ti0.9O3'] | 1450 | 1000 | 0.95 BaCO3 + 0.05 SrCO3 + 0.9 TiO2 + 0.1 ZrO2 | 1 (Ba0.95Sr0.05)(Zr0.1Ti0.9)O3 + 1 CO2 ; target (Ba0.95Sr0.05)(Zr0.1Ti0.9)O3 with additives Er via Er2O3 ; target (Ba0.95Sr0.05)(Zr0.1Ti0.9)O3 with additives Er via Er2O3
10.1016/j.matlet.2015.12.055 | BaZnP2O7 powder was synthesized by a solid-state r <...> nant frequencies at 85 °C and 25 °C, respectively. | solid-state | 1 BaCO3 + 2 NH4H2PO4 + 1 ZnO == 1 BaZnP2O7 + 1 CO2 + 3 H2O + 2 NH3 | ['BaZnP2O7'] |  | 800 | 1 BaCO3 + 2 NH4H2PO4 + 1 ZnO | 1 BaZnP2O7 + 1 CO2 + 3 H2O + 2 NH3
10.1016/j.matlet.2015.12.048 | The 0.5 mol% Er3+-doped (Ba0.97Ca0.03)(Sn0.06Ti0.9 <...> ter) which was sintered at 1430 °C for 2 h in air. | solid-state | 0.97 BaCO3 + 0.03 CaCO3 + 0.06 SnO2 + 0.94 TiO2 == 1 (Ba0.97Ca0.03)(Sn0.06Ti0.94)O3 + 1 CO2 ; target (Ba0.97Ca0.03)(Sn0.06Ti0.94)O3 with additives Er via Er2O3 ; target (Ba0.97Ca0.03)(Sn0.06Ti0.94)O3 with additives Er via Er2O3 | ['Ba0.97Ca0.03Ti0.94Sn0.06O3'] | 1430 | 1150 | 0.97 BaCO3 + 0.03 CaCO3 + 0.06 SnO2 + 0.94 TiO2 | 1 (Ba0.97Ca0.03)(Sn0.06Ti0.94)O3 + 1 CO2 ; target (Ba0.97Ca0.03)(Sn0.06Ti0.94)O3 with additives Er via Er2O3 ; target (Ba0.97Ca0.03)(Sn0.06Ti0.94)O3 with additives Er via Er2O3
10.1016/j.matlet.2016.04.021 | To synthesize the La-BNT ceramics we have chosen s <...> re brought to room temperature by natural cooling. | solid-state | 1 BaCO3 + 0.02 La2O5 + 0.98 Nd2O5 + 3 TiO2 == 1 BaNd1.96La0.04Ti3O10 + 1 CO2 + 1 O2 | ['BaNd1.96La0.04Ti3O10'] | 1150 |  | 1 BaCO3 + 0.02 La2O5 + 0.98 Nd2O5 + 3 TiO2 | 1 BaNd1.96La0.04Ti3O10 + 1 CO2 + 1 O2
10.1016/j.matlet.2016.11.006 | The (Pb0.88Sr0.08) (Nb0.08 (Zr0.53Ti0.47)0.92) O3 <...> lectron microscope (TEM) (JEM-2100F, JEOL, Japan). | solid-state | 0.04 Nb2O5 + 0.293 Pb3O4 + 0.08 SrCO3 + 0.432 TiO2 + 0.488 ZrO2 == 1 (Pb0.88Sr0.08)(Nb0.08(Zr0.53Ti0.47)0.92)O3 + 0.08 CO2 + 0.147 O2 | ['Sr0.08Zr0.488Ti0.432Nb0.08Pb0.88O3'] | 1300 | 850 | 0.04 Nb2O5 + 0.293 Pb3O4 + 0.08 SrCO3 + 0.432 TiO2 + 0.488 ZrO2 | 1 (Pb0.88Sr0.08)(Nb0.08(Zr0.53Ti0.47)0.92)O3 + 0.08 CO2 + 0.147 O2
10.1016/j.matlet.2017.06.029 | The material SmBaMn2O5+δ (SBMO) was prepared by so <...> formance tests were measured at 800 °C and 750 °C. | solid-state | 1 BaCO3 + 1 Mn2O3 + 0.5 Sm2O3 == 1 SmBaMn2O5 + 1 CO2 + 0.25 O2 | ['BaSmMn2O5'] | 1400 | 800 | 1 BaCO3 + 1 Mn2O3 + 0.5 Sm2O3 | 1 SmBaMn2O5 + 1 CO2 + 0.25 O2
10.1016/j.matlet.2017.01.066 | BaBi0.05Co0.8Ta0.15O3-δ (BBCT) oxide was synthesiz <...> the glycine-nitrate process according to Ref. [9]. | solid-state | 1 BaCO3 + 0.025 Bi2O3 + 0.267 Co3O4 + 0.242 O2 + 0.075 Ta2O5 == 1 BaBi0.05Co0.8Ta0.15O3 + 1 CO2 | ['BaTa0.15Co0.8Bi0.05O3'] |  |  | 1 BaCO3 + 0.025 Bi2O3 + 0.267 Co3O4 + 0.242 O2 + 0.075 Ta2O5 | 1 BaBi0.05Co0.8Ta0.15O3 + 1 CO2
10.1016/j.matlet.2017.02.109 | The LiFe0.95Mo0.05PO4 powder was synthesized by so <...> btained after cooling down to ambient temperature. | solid-state | 0.95 FeC2O4·2H2O + 0.5 Li2CO3 + 0.05 MoO3 + 1 NH4H2PO4 + 0.425 O2 == 1 LiFe0.95Mo0.05PO4 + 2.4 CO2 + 3.4 H2O + 1 NH3 | ['LiMo0.05Fe0.95PO4'] |  |  | 0.95 FeC2O4·2H2O + 0.5 Li2CO3 + 0.05 MoO3 + 1 NH4H2PO4 + 0.425 O2 | 1 LiFe0.95Mo0.05PO4 + 2.4 CO2 + 3.4 H2O + 1 NH3
10.1016/j.matlet.2017.01.107 | The specimens were fabricated according to the che <...> s and then sintered from 1200 to 1400 °C for 10 h. | solid-state | 0.04 La2O3 + 0.92 SrCO3 + 1 TiO2 == 1 Sr0.92La0.08TiO3 + 0.92 CO2 + 0.02 O2 | ['Sr0.92La0.08TiO3'] |  | 900 | 0.04 La2O3 + 0.92 SrCO3 + 1 TiO2 | 1 Sr0.92La0.08TiO3 + 0.92 CO2 + 0.02 O2
10.1016/j.matlet.2017.01.107 | The specimens were fabricated according to the che <...> s and then sintered from 1200 to 1400 °C for 10 h. | solid-state | 1 CaCO3 + 0.98 MnO2 + 0.01 Nb2O5 == 1 CaMn0.98Nb0.02O3 + 1 CO2 + 0.005 O2 | ['CaNb0.02Mn0.98O3'] |  | 900 | 1 CaCO3 + 0.98 MnO2 + 0.01 Nb2O5 | 1 CaMn0.98Nb0.02O3 + 1 CO2 + 0.005 O2
10.1016/j.matlet.2017.05.105 | The BiVO4 ceramic matrix phase was obtained by sol <...> used for the measurement of dielectric parameters. | solid-state | 0.5 Bi2O3 + 0.5 V2O5 == 1 BiVO4 | ['VBiO4'] |  | 500 | 0.5 Bi2O3 + 0.5 V2O5 | 1 BiVO4
10.1016/j.matlet.2017.03.038 | The Li2Mg4TiO7 ceramics were prepared via the conv <...> latinum crucibles with a heating rate of 5 °C/min. | solid-state | 1 Li2CO3 + 4 MgO + 1 TiO2 == 1 Li2Mg4TiO7 + 1 CO2 | ['Li2Mg4TiO7'] |  | 1150 | 1 Li2CO3 + 4 MgO + 1 TiO2 | 1 Li2Mg4TiO7 + 1 CO2
10.1016/j.matlet.2018.03.089 | Pure KNbO3, (1-x)KNbO3-xBiFeO3 (KNBF) and (1-x)KNb <...> 085 °C (KNBF) and 1100 °C (KNLF ceramics) for 4 h. | solid-state | 0.5 K2CO3 + 0.5 Nb2O5 == 1 KNbO3 + 0.5 CO2 | ['KNbO3'] | 1100 | 800 | 0.5 K2CO3 + 0.5 Nb2O5 | 1 KNbO3 + 0.5 CO2
10.1016/j.matlet.2018.02.051 | MgZrTa2O8 powders were synthesized from the raw ma <...> nd 1450 °C for 4 h. The heating rate was 5 °C/min. | solid-state | 1 MgO + 1 Ta2O5 + 1 ZrO2 == 1 MgZrTa2O8 | ['MgZrTa2O8'] | 1450 | 1000 | 1 MgO + 1 Ta2O5 + 1 ZrO2 | 1 MgZrTa2O8
10.1016/j.matlet.2017.12.105 | Powder samples of SrBi4Ti4O15 (SBT), BaBi4Ti4O15 ( <...> madzu UV-2450) in the wavelength range 200-800 nm. | solid-state | 2 Bi2O3 + 1 SrCO3 + 4 TiO2 == 1 SrBi4Ti4O15 + 1 CO2 | ['SrTi4Bi4O15'] | 1150 | 1000 | 2 Bi2O3 + 1 SrCO3 + 4 TiO2 | 1 SrBi4Ti4O15 + 1 CO2
10.1016/j.matlet.2017.12.105 | Powder samples of SrBi4Ti4O15 (SBT), BaBi4Ti4O15 ( <...> madzu UV-2450) in the wavelength range 200-800 nm. | solid-state | 1 BaCO3 + 2 Bi2O3 + 4 TiO2 == 1 BaBi4Ti4O15 + 1 CO2 | ['BaTi4Bi4O15'] | 1150 | 1000 | 1 BaCO3 + 2 Bi2O3 + 4 TiO2 | 1 BaBi4Ti4O15 + 1 CO2
10.1016/j.matlet.2017.12.105 | Powder samples of SrBi4Ti4O15 (SBT), BaBi4Ti4O15 ( <...> madzu UV-2450) in the wavelength range 200-800 nm. | solid-state | 2 Bi2O3 + 1 CaCO3 + 4 TiO2 == 1 CaBi4Ti4O15 + 1 CO2 | ['CaTi4Bi4O15'] | 1150 | 1000 | 2 Bi2O3 + 1 CaCO3 + 4 TiO2 | 1 CaBi4Ti4O15 + 1 CO2
10.1016/j.ceramint.2015.12.018 | Specimens of the Li2Zn2W2O9 were prepared by a con <...> 750-830 °C for 4 h at a heating rate of 5 °C/min. | solid-state | 1 Li2CO3 + 2 WO3 + 2 ZnO == 1 Li2Zn2W2O9 + 1 CO2 | ['Li2W2Zn2O9'] |  | 750 | 1 Li2CO3 + 2 WO3 + 2 ZnO | 1 Li2Zn2W2O9 + 1 CO2
10.1016/j.nima.2007.09.021 | These experiments used (Gd0.9Ce0.1)2Si2O7 powder s <...> ieves. Each particle was estimated as ∅ 50-100 μm. | solid-state | 0.2 CeO2 + 0.9 Gd2O3 + 2 SiO2 == 1 (Gd0.9Ce0.1)2Si2O7 + 0.05 O2 | ['Gd1.8Ce0.2Si2O7'] | 1500 |  | 0.2 CeO2 + 0.9 Gd2O3 + 2 SiO2 | 1 (Gd0.9Ce0.1)2Si2O7 + 0.05 O2
10.1016/j.nima.2007.09.021 | These experiments used (Gd0.9Ce0.1)2Si2O7 powder s <...> ieves. Each particle was estimated as ∅ 50-100 μm. | solid-state | 1 Gd2O3 + 1 SiO2 == 1 Gd2SiO5 | ['Gd2SiO5'] | 1500 |  | 1 Gd2O3 + 1 SiO2 | 1 Gd2SiO5
10.1016/j.ceramint.2013.07.061 | Sr2ZrCeO6 ceramics were prepared via typical solid <...> ng rate and the cooling rate were set to 5 °C/min. | solid-state | 1 CeO2 + 2 SrCO3 + 1 ZrO2 == 1 Sr2ZrCeO6 + 2 CO2 | ['Sr2CeZrO6'] |  | 880 | 1 CeO2 + 2 SrCO3 + 1 ZrO2 | 1 Sr2ZrCeO6 + 2 CO2
10.1016/j.ceramint.2015.03.149 | (Zn0.6Mg0.4)2GeO4 and (Zn1-xMgx)1.918GeO3.918 (0.2 <...> e pellets were sintered at 1300 °C for 4 h in air. | solid-state | 1 GeO2 + 0.8 MgO + 1.2 ZnO == 1 (Zn0.6Mg0.4)2GeO4 | ['Mg0.8Zn1.2GeO4'] | 1300 | 1000 | 1 GeO2 + 0.8 MgO + 1.2 ZnO | 1 (Zn0.6Mg0.4)2GeO4
10.1016/j.ceramint.2012.10.071 | Multiferroic materials of (La, K)-doped 0.75BiFeO3 <...> Vibrating Sample Magnetometer (VSM), respectively. | solid-state | 0.25 BaCO3 + 0.375 Bi2O3 + 0.375 Fe2O3 + 0.25 TiO2 == 1 0.75BiFeO3-0.25BaTiO3 + 0.25 CO2 | ['Ba0.25Ti0.25Fe0.75Bi0.75O3'] | 1025 | 900 | 0.25 BaCO3 + 0.375 Bi2O3 + 0.375 Fe2O3 + 0.25 TiO2 | 1 0.75BiFeO3-0.25BaTiO3 + 0.25 CO2
10.1016/j.jeurceramsoc.2017.10.055 | Pb0.99[Zr0.45Ti0.47(Ni1/3Sb2/3)0.08]O3 (PZT) and C <...> l, Stanford Research Systems, Sunnyvale, CA, USA). | solid-state | 0.027 NiO + 0.032 O2 + 0.99 PbCO3 + 0.026 Sb2O3 + 0.47 TiO2 + 0.45 ZrO2 == 1 Pb0.99(Zr0.45Ti0.47(Ni1/3Sb2/3)0.08)O3 + 0.99 CO2 | ['Zr0.45Ti0.47Ni0.027Pb0.99Sb0.053O3'] |  | 1200 | 0.027 NiO + 0.032 O2 + 0.99 PbCO3 + 0.026 Sb2O3 + 0.47 TiO2 + 0.45 ZrO2 | 1 Pb0.99(Zr0.45Ti0.47(Ni1/3Sb2/3)0.08)O3 + 0.99 CO2
10.1016/j.jeurceramsoc.2017.10.055 | Pb0.99[Zr0.45Ti0.47(Ni1/3Sb2/3)0.08]O3 (PZT) and C <...> l, Stanford Research Systems, Sunnyvale, CA, USA). | solid-state | 0.5 Co2O3 + 1 Fe2O3 == 1 CoFe2O4 + 0.25 O2 | ['Fe2CoO4'] |  | 1200 | 0.5 Co2O3 + 1 Fe2O3 | 1 CoFe2O4 + 0.25 O2
10.1016/s0272-8842(03)00083-x | The composition of the ceramics in this investigat <...> at various frequencies between 100 Hz and 100k Hz. | solid-state | 1 MgO + 1 Nb2O5 == 1 MgNb2O6 | ['MgNb2O6'] |  | 1100 | 1 MgO + 1 Nb2O5 | 1 MgNb2O6
10.1016/s0025-5408(00)00242-7 | SrFeCo0.5Oy powder was prepared by a solid-state r <...> their bulk density is >90% of theoretical density. | solid-state | 0.5 Co(NO3)2·6H2O + 0.5 Fe2O3 + 1 SrCO3 + 1 [OH-] == 1 SrFeCo0.5O + 1 CO2 + 3.5 H2O + 1 O2 + 1 [NO3-] | ['SrFeCo0.5O'] | 1200 | 850 | 0.5 Co(NO3)2·6H2O + 0.5 Fe2O3 + 1 SrCO3 + 1 [OH-] | 1 SrFeCo0.5O + 1 CO2 + 3.5 H2O + 1 O2 + 1 [NO3-]
10.1016/j.ceramint.2008.03.015 | Samples were prepared by the conventional solid-st <...> same method in the temperature range of 25-75 °C. | solid-state | 4.2 BaCO3 + 4.6 Sm2O3 + 18 TiO2 == 1 Ba4.2Sm9.2Ti18O54 + 4.2 CO2 | ['Ba4.2Sm9.2Ti18O54'] |  |  | 4.2 BaCO3 + 4.6 Sm2O3 + 18 TiO2 | 1 Ba4.2Sm9.2Ti18O54 + 4.2 CO2
10.1016/s0167-577x(03)00133-2 | Samples of Ba(Zn1/3Nb2/3)O3-BaZrO3 were synthesize <...> and the cooling rates were both set at 10 °C/min. | solid-state | 2 BaCO3 + 0.334 Nb2O5 + 0.333 ZnO + 1 ZrO2 == 1 Ba(Zn1/3Nb2/3)O3-BaZrO3 + 2 CO2 | ['Ba2ZrNb0.667Zn0.333O6'] |  | 900 | 2 BaCO3 + 0.334 Nb2O5 + 0.333 ZnO + 1 ZrO2 | 1 Ba(Zn1/3Nb2/3)O3-BaZrO3 + 2 CO2
10.1016/j.ceramint.2013.08.097 | The conventional solid state ceramic route was emp <...> out in the temperature range 1400-1650 °C for 4 h. | solid-state | 2.5 Al2O3 + 1.5 Er2O3 == 1 RE3Al5O12; RE = Er | ['Er3Al5O12'] |  |  | 2.5 Al2O3 + 1.5 Er2O3 | 1 RE3Al5O12; RE = Er
10.1016/j.ceramint.2013.08.097 | The conventional solid state ceramic route was emp <...> out in the temperature range 1400-1650 °C for 4 h. | solid-state | 2.5 Al2O3 + 1.5 Tb2O3 == 1 RE3Al5O12; RE = Tb | ['Tb3Al5O12'] |  |  | 2.5 Al2O3 + 1.5 Tb2O3 | 1 RE3Al5O12; RE = Tb
10.1016/j.ceramint.2013.08.097 | The conventional solid state ceramic route was emp <...> out in the temperature range 1400-1650 °C for 4 h. | solid-state | 2.5 Al2O3 + 1.5 Yb2O3 == 1 RE3Al5O12; RE = Yb | ['Yb3Al5O12'] |  |  | 2.5 Al2O3 + 1.5 Yb2O3 | 1 RE3Al5O12; RE = Yb
10.1016/j.ceramint.2013.08.097 | The conventional solid state ceramic route was emp <...> out in the temperature range 1400-1650 °C for 4 h. | solid-state | 2.5 Al2O3 + 1.5 Y2O3 == 1 RE3Al5O12; RE = Y | ['Y3Al5O12'] |  |  | 2.5 Al2O3 + 1.5 Y2O3 | 1 RE3Al5O12; RE = Y
10.1016/j.ceramint.2012.02.091 | The ceramics based on Ba0.4Sr0.6TiO3-BaMoO4 specim <...> nder, and then sintered at 1350 °C for 4 h in air. | solid-state | 0.4 BaTiO3 + 0.6 SrTiO3 == 1 Ba0.4Sr0.6TiO3 | ['Ba0.4Sr0.6TiO3'] | 1350 |  | 0.4 BaTiO3 + 0.6 SrTiO3 | 1 Ba0.4Sr0.6TiO3
10.1016/j.ceramint.2007.09.058 | High-purity (≥99.9%) oxide powders of CaCO3, La2O3 <...> sintered from 850 °C to 950 °C for 3 h in the air. | solid-state | 1 CaCO3 + 1 WO3 == 1 CaWO4 + 1 CO2 | ['CaWO4'] | 950 | 1100 | 1 CaCO3 + 1 WO3 | 1 CaWO4 + 1 CO2
10.1016/j.ceramint.2007.09.058 | High-purity (≥99.9%) oxide powders of CaCO3, La2O3 <...> sintered from 850 °C to 950 °C for 3 h in the air. | solid-state | 0.5 La2O3 + 0.5 Nb2O5 == 1 LaNbO4 | ['LaNbO4'] | 950 | 1100 | 0.5 La2O3 + 0.5 Nb2O5 | 1 LaNbO4
10.1016/j.jallcom.2018.05.353 | The ceramic Bi0.8(Ba0.9Ca0.1)0.8Fe0.8(Ti0.9Sn0.1)0 <...> (Ti0.9Sn0.1)0.8 + 0.8 CO2 is thoroughly prepared. | solid-state | 0.72 BaCO3 + 0.4 Bi2O3 + 0.08 CaCO3 + 0.4 Fe2O3 + 0.08 SnO2 + 0.72 TiO2 == 1 Bi0.8(Ba0.9Ca0.1)0.8Fe0.8(Ti0.9Sn0.1)0.8O3 + 0.8 CO2 + 0.9 O2 | ['Ba0.72Ca0.08Ti0.72Fe0.8Sn0.08Bi0.8O3'] |  |  | 0.72 BaCO3 + 0.4 Bi2O3 + 0.08 CaCO3 + 0.4 Fe2O3 + 0.08 SnO2 + 0.72 TiO2 | 1 Bi0.8(Ba0.9Ca0.1)0.8Fe0.8(Ti0.9Sn0.1)0.8O3 + 0.8 CO2 + 0.9 O2
10.1016/j.jallcom.2018.05.353 | The ceramic Bi0.8(Ba0.9Ca0.1)0.8Fe0.8(Ti0.9Sn0.1)0 <...> (Ti0.9Sn0.1)0.8 + 0.8 CO2 is thoroughly prepared. | solid-state | 0.72 BaCO3 + 0.4 Bi2O3 + 0.2 CO2 + 0.08 CaCO3 + 0.4 Fe2O3 + 0.16 SnO2 + 1.44 TiO2 == 1 Bi0.8(Ba0.9Ca0.1)0.8Fe0.8(Ti0.9Sn0.1)0.8+0.8CO2 + 3.2 O2 | ['Ba0.72Ca0.08Ti1.44Fe0.8Sn0.16CBi0.8O2'] |  |  | 0.72 BaCO3 + 0.4 Bi2O3 + 0.2 CO2 + 0.08 CaCO3 + 0.4 Fe2O3 + 0.16 SnO2 + 1.44 TiO2 | 1 Bi0.8(Ba0.9Ca0.1)0.8Fe0.8(Ti0.9Sn0.1)0.8+0.8CO2 + 3.2 O2
10.1016/s0921-5107(99)00217-2 | High purity commercial powders of Nd2O3, BaCO3, an <...> t treatment schedules can be found elsewhere [16]. | solid-state | 2.4 BaCO3 + 3.4 CuO + 0.9 Nd2O3 == 1 Nd1.8Ba2.4Cu3.4O + 2.4 CO2 + 3.75 O2 | ['Ba2.4Nd1.8Cu3.4O'] |  |  | 2.4 BaCO3 + 3.4 CuO + 0.9 Nd2O3 | 1 Nd1.8Ba2.4Cu3.4O + 2.4 CO2 + 3.75 O2
10.1016/j.ceramint.2011.04.088 | Here, the high power piezoceramics with general fo <...> kV/mm in a silicon oil bath at 120 °C for 20 min. | solid-state | 0.666 MnO2 + 0.334 Nb2O5 + 2.95 PbO + 0.334 Sb2O3 + 0.05 SrCO3 + 0.48 TiO2 + 0.52 ZrO2 == 1 (Pb0.95Sr0.05)(Zr0.52Ti0.48)O3-Pb(Mn1/3Sb2/3)O3-Pb(Mn1/3Nb2/3)O3 + 0.05 CO2 | ['Sr0.05Zr0.52Ti0.48Nb0.667Mn0.666Pb2.95Sb0.667O9'] |  | 800 | 0.666 MnO2 + 0.334 Nb2O5 + 2.95 PbO + 0.334 Sb2O3 + 0.05 SrCO3 + 0.48 TiO2 + 0.52 ZrO2 | 1 (Pb0.95Sr0.05)(Zr0.52Ti0.48)O3-Pb(Mn1/3Sb2/3)O3-Pb(Mn1/3Nb2/3)O3 + 0.05 CO2
10.1016/j.jallcom.2018.05.089 | (Ba1-xNdx) (Ti0.97Mn0.03)O3 ceramics abbreviated a <...> 2 h) was also prepared for the structure analysis. | solid-state | 0.03 MnO2 + 0.5 O2 + 0.97 TiO2 == 1 (Ti0.97Mn0.03)O3 | ['Ti0.97Mn0.03O3'] | 1400 | 1100 | 0.03 MnO2 + 0.5 O2 + 0.97 TiO2 | 1 (Ti0.97Mn0.03)O3
10.1016/j.jallcom.2018.05.089 | (Ba1-xNdx) (Ti0.97Mn0.03)O3 ceramics abbreviated a <...> 2 h) was also prepared for the structure analysis. | solid-state | 1 BaCO3 + 0.03 MnO2 + 0.97 TiO2 == 1 BaTi0.97Mn0.03O3 + 1 CO2 | ['BaTi0.97Mn0.03O3'] | 1400 | 1100 | 1 BaCO3 + 0.03 MnO2 + 0.97 TiO2 | 1 BaTi0.97Mn0.03O3 + 1 CO2
10.1016/j.ceramint.2015.08.033 | Nd(Zn1/2Ti1/2)O3 ceramics were prepared by the con <...> g, 10 °C/min, 5 °C/min and 1 °C/min, respectively. | solid-state | 0.5 Nd2O3 + 0.5 TiO2 + 0.5 ZnO == 1 Nd(Zn1/2Ti1/2)O3 | ['NdTi0.5Zn0.5O3'] | 1360 | 1100 | 0.5 Nd2O3 + 0.5 TiO2 + 0.5 ZnO | 1 Nd(Zn1/2Ti1/2)O3
10.1016/s0955-2219(01)00367-3 | SrFeCo0.5Oy powder was prepared by a solid-state r <...> their bulk density is >90% of theoretical density. | solid-state | 0.5 Co(NO3)2·6H2O + 0.5 Fe2O3 + 1 SrCO3 + 1 [OH-] == 1 SrFeCo0.5O + 1 CO2 + 3.5 H2O + 1 O2 + 1 [NO3-] | ['SrFeCo0.5O'] | 1200 | 850 | 0.5 Co(NO3)2·6H2O + 0.5 Fe2O3 + 1 SrCO3 + 1 [OH-] | 1 SrFeCo0.5O + 1 CO2 + 3.5 H2O + 1 O2 + 1 [NO3-]
10.1016/j.electacta.2018.07.160 | First, the amorphous SiO2-FeSi (a-SiO2/FeSi) compo <...> anning electron microscopy (SEM, JSM-6701F, JEOL). | solid-state | 1 Fe + 2 SiO == 1 SiO2-FeSi | ['FeSi2O2'] |  |  | 1 Fe + 2 SiO | 1 SiO2-FeSi
10.1016/s0955-2219(03)00461-8 | The MgTiO3 powders were synthesised by the classic <...> ter, with heating and cooling rates of 300 °C h-1. | solid-state | 1 MgO + 1 TiO2 == 1 MgTiO3 | ['MgTiO3'] |  | 1000 | 1 MgO + 1 TiO2 | 1 MgTiO3
10.1016/j.ceramint.2013.03.084 | Pristine BiFeO3, Ti doped (BiFe0.9Ti0.1O3), Pr dop <...> e experimental setup as reported by Kumar et al. . | solid-state | 0.5 Bi2O3 + 0.5 Fe2O3 == 1 BiFeO3 ; target BiFeO3 with additives Ti via TiO2 ; target BiFeO3 with additives Ti via TiO2 | ['FeBiO3'] |  |  | 0.5 Bi2O3 + 0.5 Fe2O3 | 1 BiFeO3 ; target BiFeO3 with additives Ti via TiO2 ; target BiFeO3 with additives Ti via TiO2
10.1016/j.ceramint.2013.03.084 | Pristine BiFeO3, Ti doped (BiFe0.9Ti0.1O3), Pr dop <...> e experimental setup as reported by Kumar et al. . | solid-state | 0.5 Bi2O3 + 0.45 Fe2O3 + 0.1 TiO2 == 1 BiFe0.9Ti0.1O3 + 0.025 O2 | ['Ti0.1Fe0.9BiO3'] |  |  | 0.5 Bi2O3 + 0.45 Fe2O3 + 0.1 TiO2 | 1 BiFe0.9Ti0.1O3 + 0.025 O2
10.1016/j.ceramint.2013.03.084 | Pristine BiFeO3, Ti doped (BiFe0.9Ti0.1O3), Pr dop <...> e experimental setup as reported by Kumar et al. . | solid-state | 0.45 Bi2O3 + 0.5 Fe2O3 + 0.05 Pr2O3 == 1 Bi0.9Pr0.1FeO3 | ['Pr0.1FeBi0.9O3'] |  |  | 0.45 Bi2O3 + 0.5 Fe2O3 + 0.05 Pr2O3 | 1 Bi0.9Pr0.1FeO3
10.1016/j.ceramint.2013.03.084 | Pristine BiFeO3, Ti doped (BiFe0.9Ti0.1O3), Pr dop <...> e experimental setup as reported by Kumar et al. . | solid-state | 0.45 Bi2O3 + 0.45 Fe2O3 + 0.05 Pr2O3 + 0.1 TiO2 == 1 Bi0.9Pr0.1Fe0.9Ti0.1O3 + 0.025 O2 | ['Pr0.1Ti0.1Fe0.9Bi0.9O3'] |  |  | 0.45 Bi2O3 + 0.45 Fe2O3 + 0.05 Pr2O3 + 0.1 TiO2 | 1 Bi0.9Pr0.1Fe0.9Ti0.1O3 + 0.025 O2
10.1016/j.ceramint.2009.02.020 | The BaM ceramics were prepared by the conventional <...> d 10:1). The six samples were sintered at 1100 °C. | solid-state | 1 BaCO3 + 6 Fe2O3 == 1 BaFe12O19 + 1 CO2 | ['BaFe12O19'] | 1100 | 1000 | 1 BaCO3 + 6 Fe2O3 | 1 BaFe12O19 + 1 CO2
10.1016/j.ceramint.2017.12.192 | The LiZnTi ferrites were mixed according to the ch <...> h, and then quenched and crushed into fine powder. | solid-state | 1.085 Fe2O3 + 0.215 Li2CO3 + 0.13 TiO2 + 0.27 ZnO == 1 Li0.43Zn0.27Ti0.13Fe2.17O4 + 0.215 CO2 | ['Li0.43Ti0.13Fe2.17Zn0.27O4'] |  | 1250 | 1.085 Fe2O3 + 0.215 Li2CO3 + 0.13 TiO2 + 0.27 ZnO | 1 Li0.43Zn0.27Ti0.13Fe2.17O4 + 0.215 CO2
10.1016/s0925-8388(02)00325-0 | The La0.7Sr0.3MnO3 perovskites were synthesized by <...> ng CoKα (λ = 1.7908 Å) on the HZG4 diffractometer. | solid-state | 0.35 La2O3 + 1 MnCO3 + 0.325 O2 + 0.3 SrCO3 == 1 La0.7Sr0.3MnO3 + 1.3 CO2 | ['Sr0.3La0.7MnO3'] |  |  | 0.35 La2O3 + 1 MnCO3 + 0.325 O2 + 0.3 SrCO3 | 1 La0.7Sr0.3MnO3 + 1.3 CO2
10.1016/j.jeurceramsoc.2018.07.038 | Ceramic samples with various stoichiometric ratios <...> was repeated twice to reach a sufficient reaction. | solid-state | 1 CdO + 1 CuO + 1 TiO2 == 1 CdO-CuO-TiO2 | ['TiCuCdO4'] |  | 950 | 1 CdO + 1 CuO + 1 TiO2 | 1 CdO-CuO-TiO2
10.1016/s0254-0584(02)00329-2 | SRA phosphors have been prepared by usual solid-st <...> s the composition of the sample was kept constant. | solid-state | 1 Al2O3 + 1 SrCO3 == 1 SrAl2O4 + 1 CO2 | ['SrAl2O4'] |  |  | 1 Al2O3 + 1 SrCO3 | 1 SrAl2O4 + 1 CO2
10.1016/j.ceramint.2017.07.019 | Fe3+-doped (Pb0.94Sr0.05La0.01)(Zr0.53Ti0.47)O3 (P <...> under a DC field of 4.5 kV/mm at 90 °C for 15 min. | solid-state | 0.005 La2O3 + 0.313 Pb3O4 + 0.05 SrCO3 + 0.47 TiO2 + 0.53 ZrO2 == 1 (Pb0.94Sr0.05La0.01)(Zr0.53Ti0.47)O3 + 0.05 CO2 + 0.159 O2 ; target (Pb0.94Sr0.05La0.01)(Zr0.53Ti0.47)O3 with additives Fe via Fe2O3 ; target (Pb0.94Sr0.05La0.01)(Zr0.53Ti0.47)O3 with additives Fe via Fe2O3 | ['Sr0.05La0.01Zr0.53Ti0.47Pb0.94O3'] |  | 800 | 0.005 La2O3 + 0.313 Pb3O4 + 0.05 SrCO3 + 0.47 TiO2 + 0.53 ZrO2 | 1 (Pb0.94Sr0.05La0.01)(Zr0.53Ti0.47)O3 + 0.05 CO2 + 0.159 O2 ; target (Pb0.94Sr0.05La0.01)(Zr0.53Ti0.47)O3 with additives Fe via Fe2O3 ; target (Pb0.94Sr0.05La0.01)(Zr0.53Ti0.47)O3 with additives Fe via Fe2O3
10.1016/s0925-8388(01)01966-1 | Commercially available PbO (>99.9% purity, Aldrich <...> ating at 5 °C/min and a cooling rate of 10 °C/min. | solid-state | 0.035 La2O3 + 0.93 PbO + 0.393 TiO2 + 0.59 ZrO2 == 1 (Pb0.93La0.07)(Zr0.60Ti0.40)0.9825O3 + 0.001 O2 | ['La0.07Zr0.59Ti0.393Pb0.93O3'] |  |  | 0.035 La2O3 + 0.93 PbO + 0.393 TiO2 + 0.59 ZrO2 | 1 (Pb0.93La0.07)(Zr0.60Ti0.40)0.9825O3 + 0.001 O2
10.1016/s0025-5408(01)00530-x | The various In+3-substituted LSGM compositions wer <...> s used throughout the text unless otherwise stated | solid-state | 0.4 Ga2O3 + 0.45 La2O3 + 0.2 MgO + 0.1 SrO == 1 La0.9Sr0.1Ga0.8Mg0.2O2.85 | ['Sr0.1Mg0.2La0.9Ga0.8O2.85'] |  | 1200 | 0.4 Ga2O3 + 0.45 La2O3 + 0.2 MgO + 0.1 SrO | 1 La0.9Sr0.1Ga0.8Mg0.2O2.85
10.1016/j.physe.2018.04.032 | Li0.5Na1.5WO4 compound was synthesized using the s <...> and connected to the two electrodes of the sample. | solid-state | 0.25 Li2CO3 + 0.75 Na2CO3 + 1 WO3 == 1 Li0.5Na1.5WO4 + 1 CO2 | ['Na1.5Li0.5WO4'] |  |  | 0.25 Li2CO3 + 0.75 Na2CO3 + 1 WO3 | 1 Li0.5Na1.5WO4 + 1 CO2
10.1016/j.jallcom.2018.05.079 | Mg3In4P6O24 (MIP), Mg3(In1-xEux)4P6O24 (MIP: Eux, <...> e-ground into powders for the subsequent analysis. | solid-state | 2 In2O3 + 3 MgO + 6 NH4H2PO4 == 1 Mg3In4P6O24 + 9 H2O + 6 NH3 | ['Mg3In4P6O24'] | 1200 |  | 2 In2O3 + 3 MgO + 6 NH4H2PO4 | 1 Mg3In4P6O24 + 9 H2O + 6 NH3
10.1016/j.jeurceramsoc.2018.05.011 | BaTiO3 powders were prepared by the conventional s <...> nt temperatures (from 1190 °C to 1350 °C) for 2 h. | solid-state | 1 BaCO3 + 1 TiO2 == 1 BaTiO3 + 1 CO2 | ['BaTiO3'] |  |  | 1 BaCO3 + 1 TiO2 | 1 BaTiO3 + 1 CO2
10.1016/s0254-0584(02)00280-8 | The Zn3Nb2O8 materials were first synthesized by c <...> ant cavity or parallel plate test fixture [11-13]. | solid-state | 1 Nb2O5 + 3 ZnO == 1 Zn3Nb2O8 | ['Nb2Zn3O8'] |  |  | 1 Nb2O5 + 3 ZnO | 1 Zn3Nb2O8
10.1016/j.jeurceramsoc.2017.06.053 | The general formula of the materials was 0.5 wt.% <...> erparts were prepared with the same process route. | solid-state | 0.334 Nb2O5 + 0.667 Pb3O4 + 0.5 TiO2 + 0.333 ZnO + 0.5 ZrO2 == 1 Pb(Zn1/3Nb2/3)O3-Pb(Zr0.5Ti0.5)O3 + 0.334 O2 | ['Zr0.5Ti0.5Nb0.667Zn0.333Pb2O6'] |  |  | 0.334 Nb2O5 + 0.667 Pb3O4 + 0.5 TiO2 + 0.333 ZnO + 0.5 ZrO2 | 1 Pb(Zn1/3Nb2/3)O3-Pb(Zr0.5Ti0.5)O3 + 0.334 O2
10.1016/j.jallcom.2018.06.094 | The samples were synthesized by a solid-state reac <...> y and avoid the generation of the second phase []. | solid-state | 0.5 Cr2O3 + 0.75 O2 + 1 SrCO3 == 1 SrCrO4 + 1 CO2 | ['SrCrO4'] | 1373 | 1273 | 0.5 Cr2O3 + 0.75 O2 + 1 SrCO3 | 1 SrCrO4 + 1 CO2
10.1016/j.ceramint.2014.11.037 | BiCu3Ti3FeO12 powders were prepared by a conventio <...> e Pellets were sintered in air at 980 °C for 20 h. | solid-state | 0.5 Bi2O3 + 3 CuO + 0.5 Fe2O3 + 3 TiO2 == 1 BiCu3Ti3FeO12 | ['Ti3FeCu3BiO12'] | 980 | 800 | 0.5 Bi2O3 + 3 CuO + 0.5 Fe2O3 + 3 TiO2 | 1 BiCu3Ti3FeO12
10.1016/s0022-3697(01)00156-1 | The Sc2(WO4)3 sample used in this study was synthe <...> ure orthorhombic Sc2(WO4)3, as shown in Figure 1 . | solid-state | 1 Sc2O3 + 3 WO3 == 1 Sc2(WO4)3 | ['Sc2W3O12'] |  | 1000 | 1 Sc2O3 + 3 WO3 | 1 Sc2(WO4)3
10.1016/j.ceramint.2011.12.078 | (Zn1-xMgx)TiO3 samples with x = 0-0.1 were prepare <...> es when the sintering temperature is above 945 °C. | solid-state | 1 TiO2 + 1 ZnO == 1 ZnTiO3 | ['TiZnO3'] |  | 800 | 1 TiO2 + 1 ZnO | 1 ZnTiO3
10.1016/j.jeurceramsoc.2018.04.057 | MgO·1.8Al2O3 powder was synthesized by solid-state <...> is treated NMAS powder is termed as T-NMAS powder. | solid-state | 1.8 Al2O3 + 1 MgO == 1 MgO-1.8Al2O3 | ['MgAl3.6O6.4'] |  |  | 1.8 Al2O3 + 1 MgO | 1 MgO-1.8Al2O3
10.1016/j.jallcom.2018.06.141 | The Li2O, WO3, Al2O3 with >99.9% high-purity oxide <...> y at T 1 and f 2 is the resonant frequency at T 2. | solid-state | 1 Al2O3 + 3 Li2O + 6 WO3 == 1 3Li2W2O7-Al2O3 | ['Li6W6Al2O24'] |  | 600 | 1 Al2O3 + 3 Li2O + 6 WO3 | 1 3Li2W2O7-Al2O3
10.1016/j.jeurceramsoc.2018.06.008 | Ba0.85Ca0.15Ti0.9Zr0.1O3 powder, corresponding to <...> then calcined at a temperature of 1000 °C for 6 h. | solid-state | 0.85 BaCO3 + 0.15 CaCO3 + 0.9 TiO2 + 0.1 ZrO2 == 1 Ba0.85Ca0.15Ti0.9Zr0.1O3 + 1 CO2 | ['Ba0.85Ca0.15Zr0.1Ti0.9O3'] |  | 1000 | 0.85 BaCO3 + 0.15 CaCO3 + 0.9 TiO2 + 0.1 ZrO2 | 1 Ba0.85Ca0.15Ti0.9Zr0.1O3 + 1 CO2
10.1016/j.jeurceramsoc.2017.03.047 | (Mg0.90Ni0.1SiO3) ceramics was prepared through a <...> nant frequencies at 25 °C and 85 °C, respectively. | solid-state | 0.9 MgO + 0.1 NiO + 1 SiO2 == 1 Mg0.90Ni0.1SiO3 | ['Mg0.9Ni0.1SiO3'] | 1260 | 1300 | 0.9 MgO + 0.1 NiO + 1 SiO2 | 1 Mg0.90Ni0.1SiO3
10.1016/j.ceramint.2015.03.264 | The dopant amount of Y2O3 and MnO2 of the BCTZ pow <...> was approximately 560 nm as shown in Figure 3(a). | solid-state | 0.95 BaCO3 + 0.05 CaCO3 + 0.85 TiO2 + 0.15 ZrO2 == 1 Ba0.95Ca0.05Ti0.85Zr0.15O3 + 1 CO2 | ['Ba0.95Ca0.05Zr0.15Ti0.85O3'] |  |  | 0.95 BaCO3 + 0.05 CaCO3 + 0.85 TiO2 + 0.15 ZrO2 | 1 Ba0.95Ca0.05Ti0.85Zr0.15O3 + 1 CO2
10.1016/j.ceramint.2014.02.073 | Phosphor Li4SrCa(SiO4)2:Eu2+ was prepared by a hig <...> to phase characterization and luminescence study. | solid-state | 1 CaCO3 + 2 Li2CO3 + 2 SiO2 + 1 SrCO3 == 1 Li4SrCa(SiO4)2 + 4 CO2 ; target Li4SrCa(SiO4)2 with additives Eu via Eu2O3 ; target Li4SrCa(SiO4)2 with additives Eu via Eu2O3 | ['Li4SrCaSi2O8'] |  | 900 | 1 CaCO3 + 2 Li2CO3 + 2 SiO2 + 1 SrCO3 | 1 Li4SrCa(SiO4)2 + 4 CO2 ; target Li4SrCa(SiO4)2 with additives Eu via Eu2O3 ; target Li4SrCa(SiO4)2 with additives Eu via Eu2O3
10.1016/s0955-2219(03)00131-6 | Ceramics of 0.4CT-0.6LNT were prepared by the mixe <...> determined from weight and dimension measurements. | solid-state | 0.4 CaTiO3 + 0.15 Li2CO3 + 0.15 Nd2O3 + 0.6 TiO2 == 1 0.4CaTiO3-0.6Li0.5Nd0.5TiO3 + 0.15 CO2 | ['Li0.3Ca0.4Nd0.3TiO3'] |  | 1100 | 0.4 CaTiO3 + 0.15 Li2CO3 + 0.15 Nd2O3 + 0.6 TiO2 | 1 0.4CaTiO3-0.6Li0.5Nd0.5TiO3 + 0.15 CO2
10.1016/s0167-577x(00)00402-x | Polycrystalline samples of Ba5EuTi3Nb7O30, Ba5EuTi <...> he pellets were then sintered at 1200 °C for 12 h. | solid-state | 5 BaCO3 + 0.5 Eu2O3 + 3.5 Nb2O5 + 3 TiO2 == 1 Ba5EuTi3Nb7O30 + 5 CO2 | ['Ba5EuTi3Nb7O30'] | 1200 | 1000 | 5 BaCO3 + 0.5 Eu2O3 + 3.5 Nb2O5 + 3 TiO2 | 1 Ba5EuTi3Nb7O30 + 5 CO2
10.1016/s0167-577x(00)00402-x | Polycrystalline samples of Ba5EuTi3Nb7O30, Ba5EuTi <...> he pellets were then sintered at 1200 °C for 12 h. | solid-state | 5 BaCO3 + 0.5 Eu2O3 + 3.5 Nb2O5 + 2 TiO2 + 1 ZrO2 == 1 Ba5EuTi2ZrNb7O30 + 5 CO2 | ['Ba5EuZrTi2Nb7O30'] | 1200 | 1000 | 5 BaCO3 + 0.5 Eu2O3 + 3.5 Nb2O5 + 2 TiO2 + 1 ZrO2 | 1 Ba5EuTi2ZrNb7O30 + 5 CO2
10.1016/s0167-577x(00)00402-x | Polycrystalline samples of Ba5EuTi3Nb7O30, Ba5EuTi <...> he pellets were then sintered at 1200 °C for 12 h. | solid-state | 5 BaCO3 + 0.5 Eu2O3 + 3.5 Nb2O5 + 1 TiO2 + 2 ZrO2 == 1 Ba5EuTiZr2Nb7O30 + 5 CO2 | ['Ba5EuZr2TiNb7O30'] | 1200 | 1000 | 5 BaCO3 + 0.5 Eu2O3 + 3.5 Nb2O5 + 1 TiO2 + 2 ZrO2 | 1 Ba5EuTiZr2Nb7O30 + 5 CO2
10.1016/s0167-577x(00)00402-x | Polycrystalline samples of Ba5EuTi3Nb7O30, Ba5EuTi <...> he pellets were then sintered at 1200 °C for 12 h. | solid-state | 5 BaCO3 + 0.5 Eu2O3 + 3.5 Nb2O5 + 3 ZrO2 == 1 Ba5EuZr3Nb7O30 + 5 CO2 | ['Ba5EuZr3Nb7O30'] | 1200 | 1000 | 5 BaCO3 + 0.5 Eu2O3 + 3.5 Nb2O5 + 3 ZrO2 | 1 Ba5EuZr3Nb7O30 + 5 CO2
10.1016/j.ceramint.2011.05.009 | The Pb0.94La0.06Nb2O6 (PLN) ceramics were prepared <...> d rich atmosphere was maintained during sintering. | solid-state | 0.03 La2O3 + 1 Nb2O5 + 0.94 PbO == 1 Pb0.94La0.06Nb2O6 + 0.015 O2 | ['La0.06Nb2Pb0.94O6'] | 1230 | 850 | 0.03 La2O3 + 1 Nb2O5 + 0.94 PbO | 1 Pb0.94La0.06Nb2O6 + 0.015 O2
10.1016/j.ceramint.2006.04.003 | CCTO powder was prepared using the traditional sol <...> The heating and cooling rates were both 5 °C/min. | solid-state | 1 CaCO3 + 3 CuO + 4 TiO2 == 1 CaCu3Ti4O12 + 1 CO2 | ['CaTi4Cu3O12'] | 1100 |  | 1 CaCO3 + 3 CuO + 4 TiO2 | 1 CaCu3Ti4O12 + 1 CO2
10.1016/j.ceramint.2014.03.088 | PLZST antiferroelectric ceramics were prepared by <...> g silver electrodes for the electric measurements. | solid-state | 0.01 La2O3 + 0.97 PbO + 0.15 SnO2 + 0.1 TiO2 + 0.75 ZrO2 == 1 Pb0.97La0.02(Zr0.75Sn0.15Ti0.10)O3 | ['La0.02Zr0.75Ti0.1Pb0.97Sn0.15O3'] |  |  | 0.01 La2O3 + 0.97 PbO + 0.15 SnO2 + 0.1 TiO2 + 0.75 ZrO2 | 1 Pb0.97La0.02(Zr0.75Sn0.15Ti0.10)O3
10.1016/j.ceramint.2014.03.088 | PLZST antiferroelectric ceramics were prepared by <...> g silver electrodes for the electric measurements. | solid-state | 0.01 La2O3 + 0.97 PbO + 0.15 SnO2 + 0.1 TiO2 + 0.75 ZrO2 == 1 (Pb0.97La0.02)(Zr0.75Sn0.15Ti0.10)O3 | ['La0.02Zr0.75Ti0.1Pb0.97Sn0.15O3'] |  |  | 0.01 La2O3 + 0.97 PbO + 0.15 SnO2 + 0.1 TiO2 + 0.75 ZrO2 | 1 (Pb0.97La0.02)(Zr0.75Sn0.15Ti0.10)O3
10.1016/j.ceramint.2010.03.032 | γ-LiAlO2 powders of micron dimension were prepare <...> at 200 MPa, and sintered at 1473 K in air for 4 h. | solid-state | 0.5 Al2O3 + 0.5 Li2CO3 == 1 LiAlO2 + 0.5 CO2 | ['LiAlO2'] | 1473 |  | 0.5 Al2O3 + 0.5 Li2CO3 | 1 LiAlO2 + 0.5 CO2
10.1016/s0254-0584(02)00058-5 | Commercially available PbO (99% in purity, J.T. Ba <...> ase transition triggered by mechanical activation. | solid-state | 1 MgO + 1 WO3 == 1 MgWO4 | ['MgWO4'] |  | 900 | 1 MgO + 1 WO3 | 1 MgWO4
10.1016/s0254-0584(02)00058-5 | Commercially available PbO (99% in purity, J.T. Ba <...> ase transition triggered by mechanical activation. | solid-state | 1 MgO + 1 Nb2O5 == 1 MgNb2O4 + 1 O2 | ['MgNb2O4'] |  | 900 | 1 MgO + 1 Nb2O5 | 1 MgNb2O4 + 1 O2
10.1016/s0167-577x(01)00477-3 | Commercial oxide powders of PbO (99.9+% purity, Al <...> sintering by using compact of PbO and ZrO mixture. | solid-state | 0.3 BaCO3 + 0.233 Nb2O5 + 0.7 PbO + 0.3 TiO2 + 0.233 ZnO == 1 0.7Pb(Zn1/3Nb2/3)O3-0.3BaTiO3 + 0.3 CO2 | ['Ba0.3Ti0.3Nb0.467Zn0.233Pb0.7O3'] |  |  | 0.3 BaCO3 + 0.233 Nb2O5 + 0.7 PbO + 0.3 TiO2 + 0.233 ZnO | 1 0.7Pb(Zn1/3Nb2/3)O3-0.3BaTiO3 + 0.3 CO2
10.1016/j.jallcom.2018.06.058 | The (Pb0.8Nd0.2) (Ti0.8Fe0.2)O3 solid solution was <...> eld measurement in the presence of magnetic Field. | solid-state | 0.1 Fe2O3 + 0.1 Nd2O3 + 0.8 PbO + 0.8 TiO2 == 1 (Pb0.8Nd0.2)(Ti0.8Fe0.2)O3 | ['Nd0.2Ti0.8Fe0.2Pb0.8O3'] | 1250 | 1100 | 0.1 Fe2O3 + 0.1 Nd2O3 + 0.8 PbO + 0.8 TiO2 | 1 (Pb0.8Nd0.2)(Ti0.8Fe0.2)O3
10.1016/j.ceramint.2016.08.113 | Ba3CaNb2O9 (hereafter: BCaNO) powders were synthes <...> nformation is available in the Supplementary Data. | solid-state | 3 BaCO3 + 1 CaCO3 + 1 Nb2O5 == 1 Ba3CaNb2O9 + 4 CO2 | ['Ba3CaNb2O9'] |  | 1300 | 3 BaCO3 + 1 CaCO3 + 1 Nb2O5 | 1 Ba3CaNb2O9 + 4 CO2
10.1016/j.mssp.2016.09.005 | ZnGa2O4 synthesized by a solid-state reaction was <...> e mixture was sintered at 1100 °C for 16 h in air. | solid-state | 1 Ga2O3 + 1 ZnO == 1 ZnGa2O4 | ['ZnGa2O4'] | 1100 |  | 1 Ga2O3 + 1 ZnO | 1 ZnGa2O4
10.1016/j.jeurceramsoc.2017.08.004 | Beta-tricalcium phosphate (β-Ca3(PO4)2, β-TCP) pow <...> ned at 1000 °C for 24 h and sieved again (<50 μm). | solid-state | 2 (NH4)2HPO4 + 3 CaCO3 == 1 Ca3(PO4)2 + 3 CO2 + 3 H2O + 4 NH3 | ['Ca3P2O8'] |  | 1000 | 2 (NH4)2HPO4 + 3 CaCO3 | 1 Ca3(PO4)2 + 3 CO2 + 3 H2O + 4 NH3
10.1016/j.jallcom.2018.06.071 | The solid solution of lead titanate and strontium <...> relative permittivity of the dielectric material. | solid-state | 0.5 O2 + 1 PbO + 2 TiO2 == 1 Pb(TiO3)2 | ['Ti2PbO6'] | 1100 |  | 0.5 O2 + 1 PbO + 2 TiO2 | 1 Pb(TiO3)2
10.1016/j.jallcom.2018.06.071 | The solid solution of lead titanate and strontium <...> relative permittivity of the dielectric material. | solid-state | 6 Fe2O3 + 1 Sr(OH)2 == 1 SrFe12O19 + 1 H2O | ['SrFe12O19'] | 1100 |  | 6 Fe2O3 + 1 Sr(OH)2 | 1 SrFe12O19 + 1 H2O
10.1016/j.ceramint.2017.01.033 | High-quality MZTS@NZFO nanoparticles were synthesi <...> were dried and then preheated at 1150 °C for 3 h. | solid-state | 1.9 MgO + 0.2 SnO2 + 0.8 TiO2 + 0.1 ZnO == 1 (Mg0.95Zn0.05)2(Ti0.8Sn0.2)O4 | ['Mg1.9Ti0.8Zn0.1Sn0.2O4'] |  |  | 1.9 MgO + 0.2 SnO2 + 0.8 TiO2 + 0.1 ZnO | 1 (Mg0.95Zn0.05)2(Ti0.8Sn0.2)O4
10.1016/j.ceramint.2014.07.138 | The raw reagent-grade powders PbO, La2O3, Nb2O5, T <...> iaxial pressure of 20-40 MPa in oxygen atmosphere. | solid-state | 1 MgCO3 + 1 Nb2O5 == 1 MgNb2O6 + 1 CO2 | ['MgNb2O6'] |  |  | 1 MgCO3 + 1 Nb2O5 | 1 MgNb2O6 + 1 CO2
10.1016/s0167-2738(99)00073-9 | Polycrystalline La0.55Li0.35TiO3 was prepared by a <...> cible was 15 mm o.d., 13 mm i.d. and 50 mm height. | solid-state | 0.275 La2O3 + 0.175 Li2CO3 + 1 TiO2 == 1 La0.55Li0.35TiO3 + 0.175 CO2 | ['Li0.35La0.55TiO3'] | 1200 | 1100 | 0.275 La2O3 + 0.175 Li2CO3 + 1 TiO2 | 1 La0.55Li0.35TiO3 + 0.175 CO2
10.1016/j.jeurceramsoc.2018.05.023 | Solid electrolyte Li3xLa2/3-xTiO3 (LLTO, here x = <...> d the sintered samples are numbered S1, S2 and S3. | solid-state | 0.25 La2O3 + 0.25 Li2CO3 + 1 TiO2 == 1 Li0.5La0.5TiO3 + 0.25 CO2 | ['Li0.5La0.5TiO3'] | 1350 | 1100 | 0.25 La2O3 + 0.25 Li2CO3 + 1 TiO2 | 1 Li0.5La0.5TiO3 + 0.25 CO2
10.1016/s0254-0584(02)00270-5 | The powders were prepared using high-purity PbO (H <...> the samples were prepared without thermal etching. | solid-state | 0.55 CaCO3 + 0.225 Fe2O3 + 0.225 Nb2O5 + 0.45 PbO + 0.1 SnO2 == 1 (Pb0.45Ca0.55)((Fe0.5Nb0.5)0.9Sn0.1)O3 + 0.55 CO2 | ['Ca0.55Nb0.45Fe0.45Pb0.45Sn0.1O3'] |  | 900 | 0.55 CaCO3 + 0.225 Fe2O3 + 0.225 Nb2O5 + 0.45 PbO + 0.1 SnO2 | 1 (Pb0.45Ca0.55)((Fe0.5Nb0.5)0.9Sn0.1)O3 + 0.55 CO2
10.1016/j.jeurceramsoc.2017.03.071 | A series of (1-x)BBNT-xNBN (x = 0-0.14) ceramics w <...> ded in the corresponding powders during sintering. | solid-state | 0.65 BaCO3 + 0.088 Bi2O3 + 0.088 Na2CO3 + 1 TiO2 == 1 0.65BaTiO3-0.35Bi0.5Na0.5TiO3 + 0.738 CO2 | ['Na0.175Ba0.65TiBi0.175O3'] |  | 800 | 0.65 BaCO3 + 0.088 Bi2O3 + 0.088 Na2CO3 + 1 TiO2 | 1 0.65BaTiO3-0.35Bi0.5Na0.5TiO3 + 0.738 CO2
10.1016/j.jeurceramsoc.2018.03.033 | Lead-free 0.955K0.5Na0.5NbO3-0.045Bi0.5Na0.5ZrO3 + <...> nochromatic AlKa excitation source (hυ = 1361 eV). | solid-state | 0.011 Bi2O3 + 0.239 K2CO3 + 0.25 Na2CO3 + 0.478 Nb2O5 + 0.045 ZrO2 == 1 0.955K0.5Na0.5NbO3-0.045Bi0.5Na0.5ZrO3 + 0.489 CO2 ; target 0.955K0.5Na0.5NbO3-0.045Bi0.5Na0.5ZrO3 with additives (mol), MnO via Bi2O3, K2CO3, MnO, Na2CO3, Nb2O5, ZrO2 ; target 0.955K0.5Na0.5NbO3-0.045Bi0.5Na0.5ZrO3 with additives (mol), MnO via MnO | ['K0.478Na0.5Zr0.045Nb0.955Bi0.022O3'] | 1190 | 900 | 0.011 Bi2O3 + 0.239 K2CO3 + 0.25 Na2CO3 + 0.478 Nb2O5 + 0.045 ZrO2 | 1 0.955K0.5Na0.5NbO3-0.045Bi0.5Na0.5ZrO3 + 0.489 CO2 ; target 0.955K0.5Na0.5NbO3-0.045Bi0.5Na0.5ZrO3 with additives (mol), MnO via Bi2O3, K2CO3, MnO, Na2CO3, Nb2O5, ZrO2 ; target 0.955K0.5Na0.5NbO3-0.045Bi0.5Na0.5ZrO3 with additives (mol), MnO via MnO
10.1016/j.jeurceramsoc.2018.03.033 | Lead-free 0.955K0.5Na0.5NbO3-0.045Bi0.5Na0.5ZrO3 + <...> nochromatic AlKa excitation source (hυ = 1361 eV). | solid-state | 0.25 K2CO3 + 0.25 Na2CO3 + 0.5 Nb2O5 == 1 K0.5Na0.5NbO3 + 0.5 CO2 | ['K0.5Na0.5NbO3'] | 1190 | 900 | 0.25 K2CO3 + 0.25 Na2CO3 + 0.5 Nb2O5 | 1 K0.5Na0.5NbO3 + 0.5 CO2
10.1016/j.ceramint.2012.10.088 | Zinc niobate powders with chemical composition of <...> were directly determined from the SEM micrographs. | solid-state | 1 Nb2O5 + 3 ZnO == 1 Zn3Nb2O8 | ['Nb2Zn3O8'] |  |  | 1 Nb2O5 + 3 ZnO | 1 Zn3Nb2O8
10.1016/j.ceramint.2015.04.007 | The appropriate amount of chemicals Bi2O3, MgO, Ca <...> air and w b is the weight of the sample in xylene. | solid-state | 2 Bi2O3 + 1 V2O5 == 1 Bi4V2O11 ; target Bi4V2O11 with additives Mg, Ca via CaO, MgO ; target Bi4V2O11 with additives Mg, Ca via CaO, MgO | ['V2Bi4O11'] | 800 |  | 2 Bi2O3 + 1 V2O5 | 1 Bi4V2O11 ; target Bi4V2O11 with additives Mg, Ca via CaO, MgO ; target Bi4V2O11 with additives Mg, Ca via CaO, MgO
10.1016/s0167-577x(99)00174-3 | The precursor powder was heated at various tempera <...> cined at 800 °C for 2 h to form SrBi2Ta2O9 powder. | solid-state | 1 Bi2O3 + 1 SrCO3 + 1 Ta2O5 == 1 SrBi2Ta2O9 + 1 CO2 | ['SrTa2Bi2O9'] |  | 800 | 1 Bi2O3 + 1 SrCO3 + 1 Ta2O5 | 1 SrBi2Ta2O9 + 1 CO2
10.1016/j.ceramint.2014.08.104 | Ba0.98Ca0.02Zr0.02Ti0.98O3-xmol% Cu (x = 0, 0.2, 0 <...> for 10 min under direct current field of 3 kV/mm. | solid-state | 0.98 BaCO3 + 0.02 CaCO3 + 0.98 TiO2 + 0.02 ZrO2 == 1 Ba0.98Ca0.02Zr0.02Ti0.98O3 + 1 CO2 ; target Ba0.98Ca0.02Zr0.02Ti0.98O3 with additives Cu via CuO ; target Ba0.98Ca0.02Zr0.02Ti0.98O3 with additives Cu via CuO | ['Ba0.98Ca0.02Zr0.02Ti0.98O3'] | 500 | 1200 | 0.98 BaCO3 + 0.02 CaCO3 + 0.98 TiO2 + 0.02 ZrO2 | 1 Ba0.98Ca0.02Zr0.02Ti0.98O3 + 1 CO2 ; target Ba0.98Ca0.02Zr0.02Ti0.98O3 with additives Cu via CuO ; target Ba0.98Ca0.02Zr0.02Ti0.98O3 with additives Cu via CuO
10.1016/s0254-0584(02)00278-x | MgO, CaCO3, TiO2, Li2CO3, and Sm2O3 with purity hi <...> , but has a different number of dielectric layers. | solid-state | 0.07 CaCO3 + 0.93 MgO + 1 TiO2 == 1 Mg0.93Ca0.07TiO3 + 0.07 CO2 | ['Ca0.07Mg0.93TiO3'] | 1350 | 1100 | 0.07 CaCO3 + 0.93 MgO + 1 TiO2 | 1 Mg0.93Ca0.07TiO3 + 0.07 CO2
10.1016/j.ceramint.2014.08.140 | BaTiO3-Na0.5Bi0.5TiO3-Nb2O5-Co3O4 ceramic samples <...> tions to diminish the evaporation of Na+ and Bi3+. | solid-state | 1 BaTiO3 + 0.25 Bi2O3 + 1 Co3O4 + 0.25 Na2CO3 + 1 Nb2O5 + 1 TiO2 == 1 BaTiO3-Na0.5Bi0.5TiO3-Nb2O5-Co3O4 + 0.25 CO2 | ['Na0.5BaTi2Nb2Co3Bi0.5O15'] |  | 900 | 1 BaTiO3 + 0.25 Bi2O3 + 1 Co3O4 + 0.25 Na2CO3 + 1 Nb2O5 + 1 TiO2 | 1 BaTiO3-Na0.5Bi0.5TiO3-Nb2O5-Co3O4 + 0.25 CO2
10.1016/s0167-577x(99)00185-8 | BaCO3, MgO, and non-stoichiometric Ta2O5-x were mi <...> entification using a Scintag X-ray diffractometer. | solid-state | 1 BaCO3 + 0.333 MgO + 0.334 Ta2O5 == 1 Ba(Mg1/3Ta2/3)O3 + 1 CO2 | ['BaMg0.333Ta0.667O3'] |  |  | 1 BaCO3 + 0.333 MgO + 0.334 Ta2O5 | 1 Ba(Mg1/3Ta2/3)O3 + 1 CO2
10.1016/s0022-3697(98)00339-4 | The polycrystalline samples of Tl2WO4 were prepare <...> sintered at 650 °C for 2 h in an alumina crucible. | solid-state | 1 Tl2CO3 + 1 WO3 == 1 Tl2WO4 + 1 CO2 | ['WTl2O4'] | 650 | 600 | 1 Tl2CO3 + 1 WO3 | 1 Tl2WO4 + 1 CO2
10.1016/j.ceramint.2016.04.037 | Powders of doped Ca3Co4O9-δ materials used in this <...> for 5 min to remove any top-surface contaminants. | solid-state | 3 CaCO3 + 1.333 Co3O4 + 0.333 O2 == 1 Ca3Co4O9 + 3 CO2 | ['Ca3Co4O9'] |  |  | 3 CaCO3 + 1.333 Co3O4 + 0.333 O2 | 1 Ca3Co4O9 + 3 CO2
10.1016/j.ceramint.2012.03.076 | The powder samples of Sr1.7Mg0.3SiO4:xEu2+(x = 0.0 <...> uction atmosphere (a mixture of 5% H2 and 95% N2). | solid-state | 0.3 MgCO3 + 1 SiO2 + 1.7 SrCO3 == 1 Sr1.7Mg0.3SiO4 + 2 CO2 ; target Sr1.7Mg0.3SiO4 with additives xEu2+ via Eu2O3 ; target Sr1.7Mg0.3SiO4 with additives xEu2+ via Eu2O3 | ['Sr1.7Mg0.3SiO4'] |  |  | 0.3 MgCO3 + 1 SiO2 + 1.7 SrCO3 | 1 Sr1.7Mg0.3SiO4 + 2 CO2 ; target Sr1.7Mg0.3SiO4 with additives xEu2+ via Eu2O3 ; target Sr1.7Mg0.3SiO4 with additives xEu2+ via Eu2O3
10.1016/j.jeurceramsoc.2017.08.023 | The La2Zr3(MoO4)9 ceramics were synthesized by a c <...> der, and then sintered at 700 °C ∼ 800 °C for 4 h. | solid-state | 1 La2O3 + 9 MoO3 + 3 ZrO2 == 1 La2Zr3(MoO4)9 | ['La2Zr3Mo9O36'] | 800 | 650 | 1 La2O3 + 9 MoO3 + 3 ZrO2 | 1 La2Zr3(MoO4)9
10.1016/s0955-2219(01)00084-x | BT, reagent-grade MgO, Ho2O3, MnO, and BaSiO3 were <...> owder mixtures were subsequently dried and sieved. | solid-state | 1 BaSiO3 + 1 Ho2O3 + 1 MgO + 1 MnO == 1 MgO+0.010Ho2O3+0.001MnO+0.015BaSiO3 + 0.987 O2 | ['BaMgHo2MnSiO6.026'] |  |  | 1 BaSiO3 + 1 Ho2O3 + 1 MgO + 1 MnO | 1 MgO+0.010Ho2O3+0.001MnO+0.015BaSiO3 + 0.987 O2
10.1016/j.ceramint.2009.05.016 | Specimen powders were prepared by a conventional s <...> ating and cooling rates were both set at 5 °C/min. | solid-state | 0.5 MgO + 0.5 Nd2O3 + 0.5 TiO2 == 1 Nd(Mg0.5Ti0.5)O3 | ['Mg0.5NdTi0.5O3'] |  | 1100 | 0.5 MgO + 0.5 Nd2O3 + 0.5 TiO2 | 1 Nd(Mg0.5Ti0.5)O3
10.1016/j.ceramint.2011.04.046 | Ceramic powders of 0.85BT-0.15BMT were prepared us <...> without pre-synthesis of 0.85BT-0.15BMT compound. | solid-state | 0.85 BaTiO3 + 0.075 Bi2O3 + 0.075 MgO + 0.075 TiO2 == 1 0.85BaTiO3-0.15Bi(Mg1/2Ti1/2)O3 | ['Ba0.85Mg0.075Ti0.925Bi0.15O3'] |  | 750 | 0.85 BaTiO3 + 0.075 Bi2O3 + 0.075 MgO + 0.075 TiO2 | 1 0.85BaTiO3-0.15Bi(Mg1/2Ti1/2)O3
10.1016/j.ceramint.2014.01.139 | A NiCuZn ferrite with a composition of Ni0.2Cu0.2Z <...> sintered at different temperatures for 3 h in air. | solid-state | 0.2 CuO + 1 Fe2O3 + 0.2 NiO + 0.6 ZnO == 1 Ni0.2Cu0.2Zn0.6Fe2O4 | ['Fe2Ni0.2Cu0.2Zn0.6O4'] |  | 800 | 0.2 CuO + 1 Fe2O3 + 0.2 NiO + 0.6 ZnO | 1 Ni0.2Cu0.2Zn0.6Fe2O4
10.1016/j.ceramint.2015.10.124 | The Ce3+/Tb3+-activated Gd4.67Si3O13 phosphors syn <...> btain the final products for further measurements. | solid-state | 2.335 Gd2O3 + 3 SiO2 == 1 Gd4.67Si3O13 + 0.002 O2 | ['Gd4.67Si3O13'] | 1350 |  | 2.335 Gd2O3 + 3 SiO2 | 1 Gd4.67Si3O13 + 0.002 O2
10.1016/s0167-2738(97)00529-8 | High-purity powders of Y2O3 (99.9%, Shin-etsu Chem <...> al 48 h) at 1500 °C and for 4 h at 1700 °C in air. | solid-state | 0.1 Nb2O5 + 0.4 Y2O3 == 1 Y0.8Nb0.2O1.7 | ['Y0.8Nb0.2O1.7'] | 1700 | 1300 | 0.1 Nb2O5 + 0.4 Y2O3 | 1 Y0.8Nb0.2O1.7
10.1016/s0955-2219(03)00154-7 | The starting raw materials used were high-purity ( <...> ts (model DIL 402C, Netzsch Instruments, Germany). | solid-state | 6 BaCO3 + 3 Nb2O5 == 1 Ba5Nb4O15-BaNb2O6 + 6 CO2 | ['Ba6Nb6O21'] |  | 1100 | 6 BaCO3 + 3 Nb2O5 | 1 Ba5Nb4O15-BaNb2O6 + 6 CO2
10.1016/s0025-5408(02)01067-x | PbO, Nb2O5, Y2O3 and Ho2O3 of high quality served <...> e fast-heated to about 1070 K and quenched in air. | solid-state | 0.25 Nb2O5 + 1 PbO + 0.25 Y2O3 == 1 PbY1/2Nb1/2O3 | ['Y0.5Nb0.5PbO3'] |  |  | 0.25 Nb2O5 + 1 PbO + 0.25 Y2O3 | 1 PbY1/2Nb1/2O3
10.1016/s0025-5408(02)01067-x | PbO, Nb2O5, Y2O3 and Ho2O3 of high quality served <...> e fast-heated to about 1070 K and quenched in air. | solid-state | 0.25 Ho2O3 + 0.25 Nb2O5 + 1 PbO == 1 PbHo1/2Nb1/2O3 | ['Ho0.5Nb0.5PbO3'] |  |  | 0.25 Ho2O3 + 0.25 Nb2O5 + 1 PbO | 1 PbHo1/2Nb1/2O3
10.1016/j.ceramint.2016.03.075 | The BaTiO3 ceramics were prepared by the conventio <...> re conditions from 1190 to 1360 °C for 2 h to 4 h. | solid-state | 1 BaCO3 + 1 TiO2 == 1 BaTiO3 + 1 CO2 | ['BaTiO3'] |  | 1050 | 1 BaCO3 + 1 TiO2 | 1 BaTiO3 + 1 CO2
10.1016/s0955-2219(03)00595-8 | The BMN ceramics were prepared using the columbite <...> tions: 1350 °C-4 h, 1350 °C-40 h, and 1500 °C-4 h. | solid-state | 1 BaCO3 + 0.333 MgO + 0.334 Nb2O5 == 1 BaMg1/3Nb2/3O3 + 1 CO2 | ['BaMg0.333Nb0.667O3'] | 1500 | 1200 | 1 BaCO3 + 0.333 MgO + 0.334 Nb2O5 | 1 BaMg1/3Nb2/3O3 + 1 CO2
10.1016/j.ceramint.2017.06.178 | The BaTi4O9 power was synthesized by conventional <...> 5 °C for 2 h in air at a heating rate of 5 °C/min. | solid-state | 1 BaCO3 + 80 H3BO3 + 30 ZnO == 1 BaO-40B2O3-30ZnO + 1 CO2 + 120 H2O | ['BaZn30B80O151'] |  | 1150 | 1 BaCO3 + 80 H3BO3 + 30 ZnO | 1 BaO-40B2O3-30ZnO + 1 CO2 + 120 H2O
10.1016/s0272-8842(02)00202-x | High-purity oxide powders (>99.99%) of ZnO, Nb2O5 <...> of 5 °C/min, and then cooled to room temperature. | solid-state | 1 Nb2O5 + 1 ZnO == 1 ZnNb2O6 | ['Nb2ZnO6'] |  | 1000 | 1 Nb2O5 + 1 ZnO | 1 ZnNb2O6
10.1016/j.ceramint.2013.08.102 | (K0.40Na0.60)0.94Li0.06Nb0.94SbO3 lead-free piezoc <...> C under an electric field of 4.0 kV/mm for 20 min. | solid-state | 0.188 K2CO3 + 0.03 Li2CO3 + 0.282 Na2CO3 + 0.47 Nb2O5 + 0.5 Sb2O3 == 1 (K0.40Na0.60)0.94Li0.06Nb0.94SbO3 + 0.5 CO2 + 0.675 O2 | ['K0.376Na0.564Li0.06Nb0.94SbO3'] |  | 800 | 0.188 K2CO3 + 0.03 Li2CO3 + 0.282 Na2CO3 + 0.47 Nb2O5 + 0.5 Sb2O3 | 1 (K0.40Na0.60)0.94Li0.06Nb0.94SbO3 + 0.5 CO2 + 0.675 O2
10.1016/j.jallcom.2018.06.080 | The MABS glass (MgO-Al2O3-B2O3-SiO2) materials wer <...> °C for 4 h, then quenched and crushed into powder. | solid-state | 1 Al2O3 + 2 H3BO3 + 1 MgO + 1 SiO2 == 1 MgO-Al2O3-B2O3-SiO2 + 3 H2O | ['MgAl2B2SiO9'] |  |  | 1 Al2O3 + 2 H3BO3 + 1 MgO + 1 SiO2 | 1 MgO-Al2O3-B2O3-SiO2 + 3 H2O
10.1016/j.jallcom.2018.06.080 | The solid-state reaction method was utilized to sy <...> re and temperatures of 880 °C, 900 °C, and 920 °C. | solid-state | 1.025 Fe2O3 + 0.175 Li2CO3 + 0.017 Mn3O4 + 0.092 O2 + 0.1 TiO2 + 0.3 ZnO == 1 Li0.35Zn0.30Mn0.05Ti0.1Fe2.05O4 + 0.175 CO2 | ['Li0.35Ti0.1Mn0.05Fe2.05Zn0.3O4'] | 920 | 800 | 1.025 Fe2O3 + 0.175 Li2CO3 + 0.017 Mn3O4 + 0.092 O2 + 0.1 TiO2 + 0.3 ZnO | 1 Li0.35Zn0.30Mn0.05Ti0.1Fe2.05O4 + 0.175 CO2
10.1016/s0025-5408(99)00171-3 | Chemical compounds V2O5, Gd2O3, and Nd2O3 with 99. <...> lid-state reaction used for single crystal growth. | solid-state | 0.5 Gd2O3 + 0.5 V2O5 == 1 GdVO4 ; target GdVO4 with additives Nd via Nd2O3 ; target GdVO4 with additives Nd via Nd2O3 | ['GdVO4'] |  |  | 0.5 Gd2O3 + 0.5 V2O5 | 1 GdVO4 ; target GdVO4 with additives Nd via Nd2O3 ; target GdVO4 with additives Nd via Nd2O3
10.1016/s0025-5408(99)00171-3 | Chemical compounds V2O5, Gd2O3, and Nd2O3 with 99. <...> lid-state reaction used for single crystal growth. | solid-state | 0.49 Gd2O3 + 0.01 Nd2O3 + 0.5 V2O5 == 1 Nd0.02Gd0.98VO4 | ['Gd0.98Nd0.02VO4'] |  |  | 0.49 Gd2O3 + 0.01 Nd2O3 + 0.5 V2O5 | 1 Nd0.02Gd0.98VO4
10.1016/j.jallcom.2018.06.130 | Ca3(1-2x)(SiO3)3:3xCe3+,3xNa+ (CSO:3xCe3+, x = 0.0 <...> es were ground to powders for subsequent analyses. | solid-state | 3 CaCO3 + 3 SiO2 == 1 Ca3(SiO3)3 + 3 CO2 | ['Ca3Si3O9'] |  | 1250 | 3 CaCO3 + 3 SiO2 | 1 Ca3(SiO3)3 + 3 CO2
10.1016/j.jssc.2018.06.028 | The LiTi2(PO4)3 material was synthesized by a conv <...> e phase transformations, which we discussed later. | solid-state | 0.5 Li2CO3 + 3 NH4H2PO4 + 2 TiO2 == 1 LiTi2(PO4)3 + 0.5 CO2 + 4.5 H2O + 3 NH3 | ['LiTi2P3O12'] | 900 |  | 0.5 Li2CO3 + 3 NH4H2PO4 + 2 TiO2 | 1 LiTi2(PO4)3 + 0.5 CO2 + 4.5 H2O + 3 NH3
10.1016/j.ceramint.2015.07.127 | The PbTi0.67Ni0.33O3-δ (PTN) and Ba(Ti0.75Ce0.125N <...> same method at a sintering temperature of 1000 °C. | solid-state | 0.33 NiO + 0.165 O2 + 1 PbO + 0.67 TiO2 == 1 PbTi0.67Ni0.33O3 | ['Ti0.67Ni0.33PbO3'] |  | 1050 | 0.33 NiO + 0.165 O2 + 1 PbO + 0.67 TiO2 | 1 PbTi0.67Ni0.33O3
10.1016/j.ceramint.2015.07.127 | The PbTi0.67Ni0.33O3-δ (PTN) and Ba(Ti0.75Ce0.125N <...> same method at a sintering temperature of 1000 °C. | solid-state | 1 BaCO3 + 0.125 CeO2 + 0.125 NiO + 0.062 O2 + 0.75 TiO2 == 1 Ba(Ti0.75Ce0.125Ni0.125)O3 + 1 CO2 | ['BaCe0.125Ti0.75Ni0.125O3'] |  | 1050 | 1 BaCO3 + 0.125 CeO2 + 0.125 NiO + 0.062 O2 + 0.75 TiO2 | 1 Ba(Ti0.75Ce0.125Ni0.125)O3 + 1 CO2
10.1016/j.ceramint.2015.07.127 | The PbTi0.67Ni0.33O3-δ (PTN) and Ba(Ti0.75Ce0.125N <...> same method at a sintering temperature of 1000 °C. | solid-state | 1 PbO + 1 TiO2 == 1 PbTiO3 | ['TiPbO3'] |  | 1050 | 1 PbO + 1 TiO2 | 1 PbTiO3
10.1016/j.ceramint.2015.07.127 | The PbTi0.67Ni0.33O3-δ (PTN) and Ba(Ti0.75Ce0.125N <...> same method at a sintering temperature of 1000 °C. | solid-state | 1 BaCO3 + 1 TiO2 == 1 BaTiO3 + 1 CO2 | ['BaTiO3'] |  | 1050 | 1 BaCO3 + 1 TiO2 | 1 BaTiO3 + 1 CO2
10.1016/j.ceramint.2010.10.035 | For comparison, CaZr0.9In0.1O3-δ was also prepared <...> °C for 10 h. The products were marked SSR samples. | solid-state | 1 CaCO3 + 0.05 In2O3 + 0.025 O2 + 0.9 ZrO2 == 1 CaZr0.9In0.1O3 + 1 CO2 | ['CaZr0.9In0.1O3'] |  |  | 1 CaCO3 + 0.05 In2O3 + 0.025 O2 + 0.9 ZrO2 | 1 CaZr0.9In0.1O3 + 1 CO2
10.1016/j.ceramint.2006.04.013 | Ceramic samples were prepared through the conventi <...> A), on mixtures to evaluate the melting reactions. | solid-state | 0.387 Li2CO3 + 0.5 Nb2O5 + 0.057 ZrO2 == 1 Li0.774Zr0.057NbO3 + 0.387 CO2 | ['Li0.774Zr0.057NbO3'] | 1150 |  | 0.387 Li2CO3 + 0.5 Nb2O5 + 0.057 ZrO2 | 1 Li0.774Zr0.057NbO3 + 0.387 CO2
10.1016/j.ceramint.2017.06.025 | Zr-substituted Co0.5Ti0.5NbO4 ceramics were prepar <...> ed to treat the calcined powders after re-milling. | solid-state | 0.5 CoO + 0.5 Nb2O5 + 0.5 TiO2 == 1 Co0.5Ti0.5NbO4 ; target Co0.5Ti0.5NbO4 with additives Zr via Co0.5(Ti1-xZrx)0.5NbO4, ZrO2 ; target Co0.5Ti0.5NbO4 with additives Zr via ZrO2 | ['Ti0.5NbCo0.5O4'] |  | 800 | 0.5 CoO + 0.5 Nb2O5 + 0.5 TiO2 | 1 Co0.5Ti0.5NbO4 ; target Co0.5Ti0.5NbO4 with additives Zr via Co0.5(Ti1-xZrx)0.5NbO4, ZrO2 ; target Co0.5Ti0.5NbO4 with additives Zr via ZrO2
10.1016/s0254-0584(02)00285-7 | Mixed oxide powders were prepared from MgO, CaCO3, <...> pallets were sintered at 1350 °C for 1-9 h in air. | solid-state | 0.3 CaCO3 + 0.07 Li2CO3 + 0.21 Sm2O3 + 1 TiO2 == 1 (Ca0.3Li0.14Sm0.42)TiO3 + 0.37 CO2 | ['Li0.14Ca0.3Sm0.42TiO3'] | 1350 | 1100 | 0.3 CaCO3 + 0.07 Li2CO3 + 0.21 Sm2O3 + 1 TiO2 | 1 (Ca0.3Li0.14Sm0.42)TiO3 + 0.37 CO2
10.1016/j.jpowsour.2018.05.080 | LAGP solid electrolyte was synthesized using a con <...> an Au/LAGP/Au symmetric cell, as shown in Fig. S2. | solid-state | 0.25 Al2O3 + 1.5 GeO2 + 0.75 Li2CO3 + 3 NH4H2PO4 == 1 Li1.5Al0.5Ge1.5P3O12 + 0.75 CO2 + 4.5 H2O + 3 NH3 | ['Li1.5Al0.5Ge1.5P3O12'] | 900 |  | 0.25 Al2O3 + 1.5 GeO2 + 0.75 Li2CO3 + 3 NH4H2PO4 | 1 Li1.5Al0.5Ge1.5P3O12 + 0.75 CO2 + 4.5 H2O + 3 NH3
10.1016/j.ceramint.2016.08.107 | The nominal composition of the samples was 0.912Ba <...> Ohmic contacts between the electrodes and sample. | solid-state | 0.885 BaCO3 + 0.022 Bi2O3 + 0.022 K2CO3 + 0.014 O2 + 1 TiO2 == 1 0.912Ba0.97TiO3-0.088(Bi0.5M0.5)TiO3 + 0.907 CO2; M = K | ['K0.044Ba0.885TiBi0.044O3'] |  | 900 | 0.885 BaCO3 + 0.022 Bi2O3 + 0.022 K2CO3 + 0.014 O2 + 1 TiO2 | 1 0.912Ba0.97TiO3-0.088(Bi0.5M0.5)TiO3 + 0.907 CO2; M = K
10.1016/j.ceramint.2016.08.107 | The nominal composition of the samples was 0.912Ba <...> Ohmic contacts between the electrodes and sample. | solid-state | 0.885 BaCO3 + 0.022 Bi2O3 + 0.022 Na2CO3 + 0.014 O2 + 1 TiO2 == 1 0.912Ba0.97TiO3-0.088(Bi0.5M0.5)TiO3 + 0.907 CO2; M = Na | ['Na0.044Ba0.885TiBi0.044O3'] |  | 900 | 0.885 BaCO3 + 0.022 Bi2O3 + 0.022 Na2CO3 + 0.014 O2 + 1 TiO2 | 1 0.912Ba0.97TiO3-0.088(Bi0.5M0.5)TiO3 + 0.907 CO2; M = Na
10.1016/j.ceramint.2016.08.107 | The nominal composition of the samples was 0.912Ba <...> Ohmic contacts between the electrodes and sample. | solid-state | 0.885 BaCO3 + 0.022 Bi2O3 + 0.022 Li2CO3 + 0.014 O2 + 1 TiO2 == 1 0.912Ba0.97TiO3-0.088(Bi0.5M0.5)TiO3 + 0.907 CO2; M = Li | ['Li0.044Ba0.885TiBi0.044O3'] |  | 900 | 0.885 BaCO3 + 0.022 Bi2O3 + 0.022 Li2CO3 + 0.014 O2 + 1 TiO2 | 1 0.912Ba0.97TiO3-0.088(Bi0.5M0.5)TiO3 + 0.907 CO2; M = Li
10.1016/j.ceramint.2016.08.107 | The nominal composition of the samples was 0.912Ba <...> Ohmic contacts between the electrodes and sample. | solid-state | 0.885 BaCO3 + 0.022 Bi2O3 + 0.014 O2 + 0.022 Rb2CO3 + 1 TiO2 == 1 0.912Ba0.97TiO3-0.088(Bi0.5M0.5)TiO3 + 0.907 CO2; M = Rb | ['Rb0.044Ba0.885TiBi0.044O3'] |  | 900 | 0.885 BaCO3 + 0.022 Bi2O3 + 0.014 O2 + 0.022 Rb2CO3 + 1 TiO2 | 1 0.912Ba0.97TiO3-0.088(Bi0.5M0.5)TiO3 + 0.907 CO2; M = Rb
10.1016/s0025-5408(01)00707-3 | Polycrystalline Ba2MnWO6 was prepared by a traditi <...> and heating as well as cooling rates were 4 K/min. | solid-state | 2 BaCO3 + 1 MnO + 1 WO3 == 1 Ba2MnWO6 + 2 CO2 | ['Ba2WMnO6'] |  | 1223 | 2 BaCO3 + 1 MnO + 1 WO3 | 1 Ba2MnWO6 + 2 CO2
10.1016/j.ceramint.2014.11.055 | Ca2.89Mg0.11(PO4)2:Eu2+ phosphor samples were synt <...> C for 4 h under 5% H2/95% N2 mixed-gas atmosphere. | solid-state | 2.89 CaCO3 + 0.11 MgCO3 + 2 NH4H2PO4 == 1 Ca2.89Mg0.11(PO4)2 + 3 CO2 + 3 H2O + 2 NH3 ; target Ca2.89Mg0.11(PO4)2 with additives Eu via Eu2O3 ; target Ca2.89Mg0.11(PO4)2 with additives Eu via Eu2O3 | ['Ca2.89Mg0.11P2O8'] |  | 1300 | 2.89 CaCO3 + 0.11 MgCO3 + 2 NH4H2PO4 | 1 Ca2.89Mg0.11(PO4)2 + 3 CO2 + 3 H2O + 2 NH3 ; target Ca2.89Mg0.11(PO4)2 with additives Eu via Eu2O3 ; target Ca2.89Mg0.11(PO4)2 with additives Eu via Eu2O3
10.1016/j.ssi.2018.05.028 | The La0.6Sr0.4FeO3-δ powder used for preparation o <...> ol by ball milling for 6 h, and dried in the oven. | solid-state | 0.5 Fe2O3 + 0.3 La2O3 + 0.1 O2 + 0.4 SrCO3 == 1 La0.6Sr0.4FeO3 + 0.4 CO2 | ['Sr0.4La0.6FeO3'] |  | 1150 | 0.5 Fe2O3 + 0.3 La2O3 + 0.1 O2 + 0.4 SrCO3 | 1 La0.6Sr0.4FeO3 + 0.4 CO2
10.1016/j.ceramint.2012.01.037 | The starting materials were high-purity carbonate <...> g rate and cooling rate were both set at 2 °C/min. | solid-state | 0.6 CaCO3 + 0.134 La2O3 + 1 TiO2 == 1 Ca0.6La0.267TiO3 + 0.6 CO2 | ['Ca0.6La0.267TiO3'] |  | 1050 | 0.6 CaCO3 + 0.134 La2O3 + 1 TiO2 | 1 Ca0.6La0.267TiO3 + 0.6 CO2
10.1016/j.ceramint.2012.01.037 | The starting materials were high-purity carbonate <...> g rate and cooling rate were both set at 2 °C/min. | solid-state | 1 CaCO3 + 0.333 MgO + 0.334 Nb2O5 == 1 Ca(Mg1/3Nb2/3)O3 + 1 CO2 | ['CaMg0.333Nb0.667O3'] |  | 1050 | 1 CaCO3 + 0.333 MgO + 0.334 Nb2O5 | 1 Ca(Mg1/3Nb2/3)O3 + 1 CO2
10.1016/j.ceramint.2013.05.081 | Ba(Zr0.84Y0.15Cu0.01)O3-δ (BZYCu) powders were pre <...> using a dilatometer (DIL 402C, NETZSCH, Germany). | solid-state | 1 BaCO3 + 0.01 CuO + 0.043 O2 + 0.075 Y2O3 + 0.84 ZrO2 == 1 Ba(Zr0.84Y0.15Cu0.01)O3 + 1 CO2 | ['BaY0.15Zr0.84Cu0.01O3'] |  |  | 1 BaCO3 + 0.01 CuO + 0.043 O2 + 0.075 Y2O3 + 0.84 ZrO2 | 1 Ba(Zr0.84Y0.15Cu0.01)O3 + 1 CO2
10.1016/s0378-7753(99)00286-4 | The LiMn2O4 was also prepared by a solid-state rea <...> ixture of powders was calcined at 850 °C for 24 h. | solid-state | 0.5 Li2CO3 + 2 MnO2 == 1 LiMn2O4 + 0.5 CO2 + 0.25 O2 | ['LiMn2O4'] |  | 850 | 0.5 Li2CO3 + 2 MnO2 | 1 LiMn2O4 + 0.5 CO2 + 0.25 O2
10.1016/j.jallcom.2018.07.370 | In the present work, CaCu3Ti4O12 (CCTO) and Ca0.95 <...> z -1 MHz) and the temperature range (303 K-483 K). | solid-state | 1 CaCO3 + 3 CuO + 4 TiO2 == 1 CaCu3Ti4O12 + 1 CO2 | ['CaTi4Cu3O12'] |  |  | 1 CaCO3 + 3 CuO + 4 TiO2 | 1 CaCu3Ti4O12 + 1 CO2
10.1016/j.jssc.2018.03.024 | Polycrystalline samples of Eu3 MO7 (M = Nb, Ta, Ir <...> MO7 (M = Nb, Ta, Ir) compounds could be obtained. | solid-state | 1.5 Eu2O3 + 0.5 Ta2O5 == 1 Eu3MO7; M = Ta | ['Eu3TaO7'] |  |  | 1.5 Eu2O3 + 0.5 Ta2O5 | 1 Eu3MO7; M = Ta
10.1016/j.jssc.2018.03.024 | Polycrystalline samples of Eu3 MO7 (M = Nb, Ta, Ir <...> MO7 (M = Nb, Ta, Ir) compounds could be obtained. | solid-state | 1.5 Eu2O3 + 0.5 Nb2O5 == 1 Eu3MO7; M = Nb | ['Eu3NbO7'] |  |  | 1.5 Eu2O3 + 0.5 Nb2O5 | 1 Eu3MO7; M = Nb
10.1016/j.jssc.2018.03.024 | Polycrystalline samples of Eu3 MO7 (M = Nb, Ta, Ir <...> MO7 (M = Nb, Ta, Ir) compounds could be obtained. | solid-state | 1.5 Eu2O3 + 1 Ir + 1.25 O2 == 1 Eu3MO7; M = Ir | ['Eu3IrO7'] |  |  | 1.5 Eu2O3 + 1 Ir + 1.25 O2 | 1 Eu3MO7; M = Ir
10.1016/j.jssc.2018.03.024 | Polycrystalline samples of Eu3 MO7 (M = Nb, Ta, Ir <...> MO7 (M = Nb, Ta, Ir) compounds could be obtained. | solid-state | 1.5 Eu2O3 + 1 Ir + 1.25 O2 == 1 Eu3IrO7 | ['Eu3IrO7'] |  |  | 1.5 Eu2O3 + 1 Ir + 1.25 O2 | 1 Eu3IrO7
10.1016/j.compositesb.2011.07.008 | The raw materials (BaCO3, SrCO3, TiO2, and ZrO2) w <...> a powder, then the powder was used as the filler. | solid-state | 0.8 BaCO3 + 0.2 SrCO3 + 0.9 TiO2 + 0.1 ZrO2 == 1 (Ba0.8Sr0.2)(Ti0.9Zr0.1)O3 + 1 CO2 | ['Ba0.8Sr0.2Zr0.1Ti0.9O3'] |  |  | 0.8 BaCO3 + 0.2 SrCO3 + 0.9 TiO2 + 0.1 ZrO2 | 1 (Ba0.8Sr0.2)(Ti0.9Zr0.1)O3 + 1 CO2
10.1016/s0167-2738(01)01039-6 | Starting materials to obtain the samples defined a <...> D-6000) using CuKα radiation with a nickel filter. | solid-state | 0.665 Li2CO3 + 1.67 TiO2 == 1 Li1.33Ti1.67O4 + 0.665 CO2 + 0.002 O2 | ['Li1.33Ti1.67O4'] |  |  | 0.665 Li2CO3 + 1.67 TiO2 | 1 Li1.33Ti1.67O4 + 0.665 CO2 + 0.002 O2
10.1016/s0955-2219(02)00084-5 | In the present investigation, a perovskite solid s <...> lectron microscopy (SEM) for phase identification. | solid-state | 0.3 MgNb2O6 + 0.9 PbO + 0.1 PbTiO3 == 1 Pb((Mg1/3Nb2/3)0.9Ti0.1)O3 | ['Mg0.3Ti0.1Nb0.6PbO3'] | 1100 |  | 0.3 MgNb2O6 + 0.9 PbO + 0.1 PbTiO3 | 1 Pb((Mg1/3Nb2/3)0.9Ti0.1)O3
10.1016/j.ceramint.2016.11.198 | Powders with the nominal composition Sr0.30Ba0.70N <...> 60 °C for 4 h under the pressure of 100 ~ 200 MPa. | solid-state | 0.7 BaCO3 + 1 Nb2O5 + 0.3 SrCO3 == 1 Sr0.30Ba0.70Nb2O6 + 1 CO2 | ['Ba0.7Sr0.3Nb2O6'] | 1360 | 1200 | 0.7 BaCO3 + 1 Nb2O5 + 0.3 SrCO3 | 1 Sr0.30Ba0.70Nb2O6 + 1 CO2
10.1016/j.jeurceramsoc.2017.11.045 | The ZrC-SiC ceramic used in this study was fabrica <...> tinuously to research the brazing comprehensively. | solid-state | 1 SiC + 1 ZrC == 1 ZrC-SiC | ['ZrSiC2'] |  |  | 1 SiC + 1 ZrC | 1 ZrC-SiC
10.1016/j.jeurceramsoc.2016.10.018 | MgAl2O4 ceramics were prepared by either a convent <...> p size of 0.03° and a counting time of 3.0 s/step. | solid-state | 1 Al2O3 + 1 MgO == 1 MgAl2O4 | ['MgAl2O4'] |  |  | 1 Al2O3 + 1 MgO | 1 MgAl2O4
10.1016/s0955-2219(03)00379-0 | Samples were prepared by a conventional solid-stat <...> the samples were cooled naturally in the furnace. | solid-state | 1 BaTiO3 + 1 Nb2O5 + 1 YB6 == 1 BaTiO3+Nb2O5+YB6 | ['BaYTiNb2B6O8'] |  |  | 1 BaTiO3 + 1 Nb2O5 + 1 YB6 | 1 BaTiO3+Nb2O5+YB6
10.1016/j.ceramint.2010.08.011 | The starting raw chemicals were high-purity La2O3 <...> g rate and the cooling rate were set to 10 °C/min. | solid-state | 0.01 BaCO3 + 0.496 La2O3 + 0.5 MgO + 0.5 SnO2 == 1 La2.98/3Ba0.01(Mg0.5Sn0.5)O3 + 0.01 CO2 | ['Ba0.01Mg0.5La0.993Sn0.5O3'] |  |  | 0.01 BaCO3 + 0.496 La2O3 + 0.5 MgO + 0.5 SnO2 | 1 La2.98/3Ba0.01(Mg0.5Sn0.5)O3 + 0.01 CO2
10.1016/j.ceramint.2017.03.138 | Ceramic Pr0.5Sr0.5MnO3 powder samples were prepare <...> llets of 12×5mm2 and sintered for 20 h at 1400 °C. | solid-state | 1 MnO2 + 0.083 Pr6O11 + 0.5 SrCO3 == 1 Pr0.5Sr0.5MnO3 + 0.5 CO2 + 0.208 O2 | ['Sr0.5Pr0.5MnO3'] | 1400 |  | 1 MnO2 + 0.083 Pr6O11 + 0.5 SrCO3 | 1 Pr0.5Sr0.5MnO3 + 0.5 CO2 + 0.208 O2
10.1016/s0925-8388(03)00391-8 | All samples of different compositions were prepare <...> s in the PrO11/6-BaO-CaO-CuO system were prepared. | solid-state | 1 BaCO3 + 1 CaCO3 + 1 CuO + 0.167 Pr6O11 == 1 PrO11/6-BaO-CaO-CuO + 2 CO2 | ['BaCaPrCuO4.833'] | 950 |  | 1 BaCO3 + 1 CaCO3 + 1 CuO + 0.167 Pr6O11 | 1 PrO11/6-BaO-CaO-CuO + 2 CO2
10.1016/j.ceramint.2016.03.094 | Bi2/3Cu3Ti4O12 ceramics were prepared by a convent <...> with silver paint and fired at 600 °C for 20 min. | solid-state | 0.334 Bi2O3 + 3 CuO + 4 TiO2 == 1 Bi2/3Cu3Ti4O12 | ['Ti4Cu3Bi0.667O12'] | 1000 | 800 | 0.334 Bi2O3 + 3 CuO + 4 TiO2 | 1 Bi2/3Cu3Ti4O12
10.1016/j.ceramint.2015.12.153 | The Li2MnO3-2 wt% LiF-x wt% TiO2 (x = 0, 3, 5, 7, <...> r 4 h with a temperature-ramping rate of 2 °C/min. | solid-state | 1 Li2CO3 + 1 MnO2 == 1 Li2MnO3 + 1 CO2 ; target Li2MnO3 with additives LiF, TiO2 via Li2CO3, LiF, MnO2, TiO2 ; target Li2MnO3 with additives LiF, TiO2 via LiF, TiO2 | ['Li2MnO3'] | 975 | 900 | 1 Li2CO3 + 1 MnO2 | 1 Li2MnO3 + 1 CO2 ; target Li2MnO3 with additives LiF, TiO2 via Li2CO3, LiF, MnO2, TiO2 ; target Li2MnO3 with additives LiF, TiO2 via LiF, TiO2
10.1016/j.jeurceramsoc.2018.05.028 | Pure Bi1/2(Na0.82K0.18)1/2TiO3 (BNKT) powders were <...> atmospheric powder of the respective compositions. | solid-state | 2 Bi2O3 + 3 TiO2 == 1 Bi4Ti3O12 | ['Ti3Bi4O12'] | 1100 | 700 | 2 Bi2O3 + 3 TiO2 | 1 Bi4Ti3O12
10.1016/s0025-5408(98)00057-9 | The ZnO-TiO2 (Zn/Ti = 0.67-2.0) and Zn1-xMgxTiO3, <...> an aspect ratio of 0.45 for dielectric resonators. | solid-state | 1 TiO2 + 1 ZnO == 1 ZnO-TiO2 | ['TiZnO3'] |  | 1000 | 1 TiO2 + 1 ZnO | 1 ZnO-TiO2
10.1016/s0167-2738(00)00386-6 | The specimens used in this study were always prepa <...> te followed by firing in air at 1123 K for 30 min. | solid-state | 6 GeO2 + 5 La2O3 == 1 La10Ge6O27 | ['La10Ge6O27'] |  |  | 6 GeO2 + 5 La2O3 | 1 La10Ge6O27
10.1016/s0167-2738(00)00386-6 | The specimens used in this study were always prepa <...> te followed by firing in air at 1123 K for 30 min. | solid-state | 5 La2O3 + 6 SiO2 == 1 La10Si6O27 | ['La10Si6O27'] |  |  | 5 La2O3 + 6 SiO2 | 1 La10Si6O27
10.1016/s0272-8842(02)00193-1 | High purity commercial Pb3O4, ZrO2 and TiO2 were m <...> ished with diamond paste to obtain mirror surface. | solid-state | 0.333 Pb3O4 + 0.48 TiO2 + 0.52 ZrO2 == 1 Pb(Zr0.52Ti0.48)O3 + 0.167 O2 | ['Zr0.52Ti0.48PbO3'] | 1260 |  | 0.333 Pb3O4 + 0.48 TiO2 + 0.52 ZrO2 | 1 Pb(Zr0.52Ti0.48)O3 + 0.167 O2
10.1016/j.ceramint.2010.02.014 | Lead free KNN-LN ceramics were prepared by a conve <...> rization hysteresis (P-E) loop at 20 Hz frequency. | solid-state | 0.235 K2CO3 + 0.03 Li2CO3 + 0.235 Na2CO3 + 0.5 Nb2O5 == 1 0.94K0.5Na0.5NbO3-0.06LiNbO3 + 0.5 CO2 | ['K0.47Na0.47Li0.06NbO3'] |  |  | 0.235 K2CO3 + 0.03 Li2CO3 + 0.235 Na2CO3 + 0.5 Nb2O5 | 1 0.94K0.5Na0.5NbO3-0.06LiNbO3 + 0.5 CO2
10.1016/j.ceramint.2012.10.094 | The CaCu3Ti4O12 (CCTO) powder was prepared with th <...> de at 500 kHz-1 MHz (HP 4194A impedance analyzer). | solid-state | 1 CaCO3 + 3 CuO + 4 TiO2 == 1 CaCu3Ti4O12 + 1 CO2 | ['CaTi4Cu3O12'] | 1100 |  | 1 CaCO3 + 3 CuO + 4 TiO2 | 1 CaCu3Ti4O12 + 1 CO2
10.1016/j.ceramint.2015.05.099 | Y2SiO5 powders were synthesized by a solid-liquid <...> asting process can be found in our previous work . | solid-state | 1 SiO2 + 1 Y2O3 == 1 Y2SiO5 | ['Y2SiO5'] |  | 1500 | 1 SiO2 + 1 Y2O3 | 1 Y2SiO5
10.1016/j.ceramint.2015.03.230 | Zn2TiO4 particles were prepared by a ball-milling <...> s ZTO200, ZTO300 and ZTO400 samples, respectively. | solid-state | 1 O2 + 1 TiO2 + 2 Zn == 1 Zn2TiO4 | ['TiZn2O4'] |  | 1000 | 1 O2 + 1 TiO2 + 2 Zn | 1 Zn2TiO4
10.1016/j.matlet.2018.07.136 | CoZrTa2O8 ceramics were synthesized using conventi <...> ntered between 1175 °C and 1275 °C for 4 h in air. | solid-state | 1 CoO + 1 Ta2O5 + 1 ZrO2 == 1 CoZrTa2O8 | ['ZrTa2CoO8'] | 1275 | 1000 | 1 CoO + 1 Ta2O5 + 1 ZrO2 | 1 CoZrTa2O8
10.1016/j.matchemphys.2018.07.002 | The precursor of La9.5Ge5.5M0.5O26 (M = Nb and Mn) <...> red products was measured by Archimedes principle. | solid-state | 5.5 GeO2 + 4.75 La2O3 + 0.5 MnO2 == 1 La9.5Ge5.5M0.5O26 + 0.125 O2; M = Mn | ['La9.5Mn0.5Ge5.5O26'] | 1400 | 1100 | 5.5 GeO2 + 4.75 La2O3 + 0.5 MnO2 | 1 La9.5Ge5.5M0.5O26 + 0.125 O2; M = Mn
10.1016/j.matchemphys.2018.07.002 | The precursor of La9.5Ge5.5M0.5O26 (M = Nb and Mn) <...> red products was measured by Archimedes principle. | solid-state | 5.5 GeO2 + 4.75 La2O3 + 0.25 Nb2O5 == 1 La9.5Ge5.5M0.5O26 + 0.25 O2; M = Nb | ['La9.5Nb0.5Ge5.5O26'] | 1400 | 1100 | 5.5 GeO2 + 4.75 La2O3 + 0.25 Nb2O5 | 1 La9.5Ge5.5M0.5O26 + 0.25 O2; M = Nb
10.1016/j.matchemphys.2018.07.002 | The precursor of La9.5Ge5.5M0.5O26 (M = Nb and Mn) <...> red products was measured by Archimedes principle. | solid-state | 5.5 GeO2 + 4.75 La2O3 + 0.25 Nb2O5 == 1 La9.5Ge5.5Nb0.5O26.5 | ['La9.5Nb0.5Ge5.5O26.5'] | 1400 | 1100 | 5.5 GeO2 + 4.75 La2O3 + 0.25 Nb2O5 | 1 La9.5Ge5.5Nb0.5O26.5
10.1016/j.matchemphys.2018.07.002 | The precursor of La9.5Ge5.5M0.5O26 (M = Nb and Mn) <...> red products was measured by Archimedes principle. | solid-state | 5.5 GeO2 + 4.75 La2O3 + 0.5 MnO2 == 1 La9.5Ge5.5Mn0.5O26 + 0.125 O2 | ['La9.5Mn0.5Ge5.5O26'] | 1400 | 1100 | 5.5 GeO2 + 4.75 La2O3 + 0.5 MnO2 | 1 La9.5Ge5.5Mn0.5O26 + 0.125 O2
10.1016/s0376-7388(00)00650-5 | The LSCF-6428 powders are synthesized by solid-sta <...> Nanjing University of Chemical Technology, China). | solid-state | 0.1 Co2O3 + 0.4 Fe2O3 + 0.3 La2O3 + 0.4 Sr(CO3)2 == 1 La0.6Sr0.4Co0.2Fe0.8O3 + 0.8 CO2 + 0.1 O2 | ['Sr0.4La0.6Fe0.8Co0.2O3'] | 1173 |  | 0.1 Co2O3 + 0.4 Fe2O3 + 0.3 La2O3 + 0.4 Sr(CO3)2 | 1 La0.6Sr0.4Co0.2Fe0.8O3 + 0.8 CO2 + 0.1 O2
10.1016/j.jeurceramsoc.2016.12.040 | (Na0.52K0.45Li0.03)NbO3 + xSnO2 + xZrO2 (x = 0, 0. <...> ent electric field of 3 kV/mm at 70 °C for 30 min. | solid-state | 0.225 K2CO3 + 0.015 Li2CO3 + 0.26 Na2CO3 + 0.5 Nb2O5 + 3.5 O2 + 1 SnO2 + 1 ZrO2 == 1 (Na0.52K0.45Li0.03)NbO3+SnO2+ZrO2 + 0.5 CO2 | ['K0.45Na0.52Li0.03ZrNbSnO14'] |  | 850 | 0.225 K2CO3 + 0.015 Li2CO3 + 0.26 Na2CO3 + 0.5 Nb2O5 + 3.5 O2 + 1 SnO2 + 1 ZrO2 | 1 (Na0.52K0.45Li0.03)NbO3+SnO2+ZrO2 + 0.5 CO2
10.1016/s0167-2738(02)00206-0 | The Li1.6Mg0.3Ti1.7(PO4)3 was prepared from stoich <...> btained at room temperature using CuKα1 radiation. | solid-state | 0.8 Li2CO3 + 0.3 MgO + 3 NH4H2PO4 + 1.7 TiO2 == 1 Li1.6Mg0.3Ti1.7(PO4)3 + 0.8 CO2 + 4.5 H2O + 3 NH3 | ['Li1.6Mg0.3Ti1.7P3O12'] |  |  | 0.8 Li2CO3 + 0.3 MgO + 3 NH4H2PO4 + 1.7 TiO2 | 1 Li1.6Mg0.3Ti1.7(PO4)3 + 0.8 CO2 + 4.5 H2O + 3 NH3
10.1016/j.ceramint.2015.06.115 | The starting materials were commercially available <...> of 1450 °C for 30 min under a pressure of 32 MPa. | solid-state | 1 Al2O3 + 1 Si3N4 == 1 Al2O3-Si3N4 | ['Al2Si3N4O3'] |  |  | 1 Al2O3 + 1 Si3N4 | 1 Al2O3-Si3N4
10.1016/j.jeurceramsoc.2016.07.025 | Transparent LuAG: xDy3+ (0 < x ≤ 0.03) and (Lu1-yY <...> ation of phase, optical and luminescence property. | solid-state | 2.5 Al2O3 + 1.5 Lu2O3 == 1 Lu3Al5O12 ; target Lu3Al5O12 with additives Dy via Dy2O3 ; target Lu3Al5O12 with additives Dy via Dy2O3 | ['Lu3Al5O12'] | 1780 |  | 2.5 Al2O3 + 1.5 Lu2O3 | 1 Lu3Al5O12 ; target Lu3Al5O12 with additives Dy via Dy2O3 ; target Lu3Al5O12 with additives Dy via Dy2O3
10.1016/j.ceramint.2016.06.147 | Dense Ba4SmFe0.5Nb9.5O30 ceramics were synthesized <...> for 4 h and sintering at 1280 °C for 10 h in air. | solid-state | 4 BaCO3 + 0.25 Fe2O3 + 4.75 Nb2O5 + 0.5 Sm2O3 == 1 Ba4SmFe0.5Nb9.5O30 + 4 CO2 | ['Ba4SmNb9.5Fe0.5O30'] |  | 1200 | 4 BaCO3 + 0.25 Fe2O3 + 4.75 Nb2O5 + 0.5 Sm2O3 | 1 Ba4SmFe0.5Nb9.5O30 + 4 CO2
10.1016/j.ceramint.2012.09.073 | Ba0.70Ca0.30TiO3 (BCT) ceramics were prepared by a <...> e density was determined by the Archimedes method. | solid-state | 0.7 BaCO3 + 0.3 CaCO3 + 1 TiO2 == 1 Ba0.70Ca0.30TiO3 + 1 CO2 | ['Ba0.7Ca0.3TiO3'] |  | 1050 | 0.7 BaCO3 + 0.3 CaCO3 + 1 TiO2 | 1 Ba0.70Ca0.30TiO3 + 1 CO2
10.1016/j.jssc.2018.07.001 | The powder sample of Ba3MnSi2O8 was prepared by a <...> ndergoing a sintering process at 1200 °C for 20 h. | solid-state | 3 BaCO3 + 1 MnCO3 + 2 SiO2 == 1 Ba3MnSi2O8 + 4 CO2 | ['Ba3MnSi2O8'] | 800 |  | 3 BaCO3 + 1 MnCO3 + 2 SiO2 | 1 Ba3MnSi2O8 + 4 CO2
10.1016/j.jeurceramsoc.2018.07.019 | K0.5Na0.5NbO3 (KNN) and K0.5Na0.5NbO3 + 1 mol% A ( <...> ces of sintered ceramics at 600 °C for 15 minutes. | solid-state | 0.25 K2CO3 + 0.25 Na2CO3 + 0.5 Nb2O5 == 1 K0.5Na0.5NbO3 + 0.5 CO2 | ['K0.5Na0.5NbO3'] |  | 880 | 0.25 K2CO3 + 0.25 Na2CO3 + 0.5 Nb2O5 | 1 K0.5Na0.5NbO3 + 0.5 CO2
10.1016/s0167-577x(01)00315-9 | The polycrystalline samples of PMCW were prepared <...> at 200 °C for 2 h to remove the moisture, if any. | solid-state | 0.25 CuO + 0.25 MnCO3 + 1 PbO + 0.5 WO3 == 1 Pb(Mn1/4Cu1/4W1/2)O3 + 0.25 CO2 | ['W0.5Mn0.25Cu0.25PbO3'] | 775 | 765 | 0.25 CuO + 0.25 MnCO3 + 1 PbO + 0.5 WO3 | 1 Pb(Mn1/4Cu1/4W1/2)O3 + 0.25 CO2
10.1016/s0167-2738(98)00289-6 | LaGaO3 oxide was prepared by a conventional solid <...> The effective electrode area was set to 0.72 cm2. | solid-state | 0.5 Ga2O3 + 0.5 La2O3 == 1 LaGaO3 | ['LaGaO3'] | 1773 |  | 0.5 Ga2O3 + 0.5 La2O3 | 1 LaGaO3
10.1016/s0022-3697(98)00078-x | ZnFe2O4 polycrystal was also prepared for comparis <...> he X-ray diffraction analysis with CuKα radiation. | solid-state | 1 Fe2O3 + 1 ZnO == 1 ZnFe2O4 | ['Fe2ZnO4'] |  | 900 | 1 Fe2O3 + 1 ZnO | 1 ZnFe2O4
10.1016/j.ceramint.2015.12.119 | The samples were firstly prepared by the conventio <...> (A=Zn, Co, Mg, Mn) with nearly full densification. | solid-state | 1 MnO + 1 Nb2O5 + 1 ZrO2 == 1 AZrNb2O8; A = Mn | ['ZrNb2MnO8'] |  |  | 1 MnO + 1 Nb2O5 + 1 ZrO2 | 1 AZrNb2O8; A = Mn
10.1016/j.ceramint.2015.12.119 | The samples were firstly prepared by the conventio <...> (A=Zn, Co, Mg, Mn) with nearly full densification. | solid-state | 1 CoO + 1 Nb2O5 + 1 ZrO2 == 1 AZrNb2O8; A = Co | ['ZrNb2CoO8'] |  |  | 1 CoO + 1 Nb2O5 + 1 ZrO2 | 1 AZrNb2O8; A = Co
10.1016/j.ceramint.2015.12.119 | The samples were firstly prepared by the conventio <...> (A=Zn, Co, Mg, Mn) with nearly full densification. | solid-state | 1 Nb2O5 + 1 ZnO + 1 ZrO2 == 1 AZrNb2O8; A = Zn | ['ZrNb2ZnO8'] |  |  | 1 Nb2O5 + 1 ZnO + 1 ZrO2 | 1 AZrNb2O8; A = Zn
10.1016/j.ceramint.2015.12.119 | The samples were firstly prepared by the conventio <...> (A=Zn, Co, Mg, Mn) with nearly full densification. | solid-state | 1 MgO + 1 Nb2O5 + 1 ZrO2 == 1 AZrNb2O8; A = Mg | ['MgZrNb2O8'] |  |  | 1 MgO + 1 Nb2O5 + 1 ZrO2 | 1 AZrNb2O8; A = Mg
10.1016/s0167-2738(98)00428-7 | The perovskite-type oxides, Ln0.4Sr0.6Co0.8Fe0.2O3 <...> ated Cu Kα radiation and a scintillation detector. | solid-state | 0.267 Co3O4 + 0.1 Fe2O3 + 0.217 O2 + 0.2 Sm2O3 + 0.6 SrCO3 == 1 Ln0.4Sr0.6Co0.8Fe0.2O3 + 0.6 CO2; Ln = Sm | ['Sr0.6Sm0.4Fe0.2Co0.8O3'] |  | 1000 | 0.267 Co3O4 + 0.1 Fe2O3 + 0.217 O2 + 0.2 Sm2O3 + 0.6 SrCO3 | 1 Ln0.4Sr0.6Co0.8Fe0.2O3 + 0.6 CO2; Ln = Sm
10.1016/s0167-2738(98)00428-7 | The perovskite-type oxides, Ln0.4Sr0.6Co0.8Fe0.2O3 <...> ated Cu Kα radiation and a scintillation detector. | solid-state | 0.267 Co3O4 + 0.1 Fe2O3 + 0.2 Nd2O3 + 0.217 O2 + 0.6 SrCO3 == 1 Ln0.4Sr0.6Co0.8Fe0.2O3 + 0.6 CO2; Ln = Nd | ['Sr0.6Nd0.4Fe0.2Co0.8O3'] |  | 1000 | 0.267 Co3O4 + 0.1 Fe2O3 + 0.2 Nd2O3 + 0.217 O2 + 0.6 SrCO3 | 1 Ln0.4Sr0.6Co0.8Fe0.2O3 + 0.6 CO2; Ln = Nd
10.1016/s0167-2738(98)00428-7 | The perovskite-type oxides, Ln0.4Sr0.6Co0.8Fe0.2O3 <...> ated Cu Kα radiation and a scintillation detector. | solid-state | 0.267 Co3O4 + 0.1 Fe2O3 + 0.15 O2 + 0.067 Pr6O11 + 0.6 SrCO3 == 1 Ln0.4Sr0.6Co0.8Fe0.2O3 + 0.6 CO2; Ln = Pr | ['Sr0.6Pr0.4Fe0.2Co0.8O3'] |  | 1000 | 0.267 Co3O4 + 0.1 Fe2O3 + 0.15 O2 + 0.067 Pr6O11 + 0.6 SrCO3 | 1 Ln0.4Sr0.6Co0.8Fe0.2O3 + 0.6 CO2; Ln = Pr
10.1016/s0167-2738(98)00428-7 | The perovskite-type oxides, Ln0.4Sr0.6Co0.8Fe0.2O3 <...> ated Cu Kα radiation and a scintillation detector. | solid-state | 0.267 Co3O4 + 0.1 Fe2O3 + 0.2 La2O3 + 0.217 O2 + 0.6 SrCO3 == 1 Ln0.4Sr0.6Co0.8Fe0.2O3 + 0.6 CO2; Ln = La | ['Sr0.6La0.4Fe0.2Co0.8O3'] |  | 1000 | 0.267 Co3O4 + 0.1 Fe2O3 + 0.2 La2O3 + 0.217 O2 + 0.6 SrCO3 | 1 Ln0.4Sr0.6Co0.8Fe0.2O3 + 0.6 CO2; Ln = La
10.1016/s0167-2738(98)00428-7 | The perovskite-type oxides, Ln0.4Sr0.6Co0.8Fe0.2O3 <...> ated Cu Kα radiation and a scintillation detector. | solid-state | 0.267 Co3O4 + 0.1 Fe2O3 + 0.2 Gd2O3 + 0.217 O2 + 0.6 SrCO3 == 1 Ln0.4Sr0.6Co0.8Fe0.2O3 + 0.6 CO2; Ln = Gd | ['Sr0.6Gd0.4Fe0.2Co0.8O3'] |  | 1000 | 0.267 Co3O4 + 0.1 Fe2O3 + 0.2 Gd2O3 + 0.217 O2 + 0.6 SrCO3 | 1 Ln0.4Sr0.6Co0.8Fe0.2O3 + 0.6 CO2; Ln = Gd
10.1016/j.jallcom.2018.05.049 | Samples of (Bi1/2Na1/2)xBa1-xTiO3 (x = 0; 0.05; 0. <...> -1300 °C for 2 h in air with 5 K/min cooling rate. | solid-state | 0.9 BaCO3 + 0.025 Bi2O3 + 0.025 Na2CO3 + 1 TiO2 == 1 (Bi1/2Na1/2)0.10Ba0.90TiO3 + 0.925 CO2 | ['Na0.05Ba0.9TiBi0.05O3'] |  |  | 0.9 BaCO3 + 0.025 Bi2O3 + 0.025 Na2CO3 + 1 TiO2 | 1 (Bi1/2Na1/2)0.10Ba0.90TiO3 + 0.925 CO2
10.1016/s0925-8388(99)00727-6 | Powder samples of composition Ba4In1.98Er0.02O7 an <...> el CF 1204 continuous flow liquid helium cryostat. | solid-state | 4 BaO2 + 0.01 Er2O3 + 0.99 In2O3 == 1 Ba4In1.98Er0.02O7 + 2 O2 | ['Ba4Er0.02In1.98O7'] |  |  | 4 BaO2 + 0.01 Er2O3 + 0.99 In2O3 | 1 Ba4In1.98Er0.02O7 + 2 O2
10.1016/s0925-8388(99)00727-6 | Powder samples of composition Ba4In1.98Er0.02O7 an <...> el CF 1204 continuous flow liquid helium cryostat. | solid-state | 4 BaO2 + 0.99 In2O3 + 0.01 Nd2O3 == 1 Ba4In1.98Nd0.02O7 + 2 O2 | ['Ba4Nd0.02In1.98O7'] |  |  | 4 BaO2 + 0.99 In2O3 + 0.01 Nd2O3 | 1 Ba4In1.98Nd0.02O7 + 2 O2
10.1016/j.ceramint.2015.01.127 | Samples were prepared using high purity ZnO 99.9% <...> analysis performed in top view at z = 0 and 2 mm. | solid-state | 0.025 V2O5 + 0.95 ZnO == 1 Zn0.95V0.05O1 + 0.038 O2 | ['V0.05Zn0.95O'] |  |  | 0.025 V2O5 + 0.95 ZnO | 1 Zn0.95V0.05O1 + 0.038 O2
10.1016/s0272-8842(02)00092-5 | A host material, containing 81.8 mol% of TiO2 and <...> and surface area of ≈7.60 m2/g from B.E.T. method. | solid-state | 2 BaO + 9 TiO2 == 1 Ba2Ti9O20 | ['Ba2Ti9O20'] |  |  | 2 BaO + 9 TiO2 | 1 Ba2Ti9O20
10.1016/s0167-577x(99)00280-3 | The starting materials used were Si3N4 (Ube, SN-E1 <...> either polished and etched or fractured surfaces. | solid-state | 0.267 Al2O3 + 2.667 AlN + 0.8 CaCO3 + 2.933 Si3N4 == 1 Ca0.8Si8.8Al3.2O1.6N14.4 + 0.8 CO2 | ['Ca0.8Al3.2Si8.8N14.4O1.6'] |  |  | 0.267 Al2O3 + 2.667 AlN + 0.8 CaCO3 + 2.933 Si3N4 | 1 Ca0.8Si8.8Al3.2O1.6N14.4 + 0.8 CO2
10.1016/j.ceramint.2013.05.041 | NaCa2Mg2V3O12 ceramics were prepared using the sol <...> then sintered on a Pt foil at 885-945 °C for 4 h. | solid-state | 2 CaCO3 + 2 MgO + 0.5 Na2CO3 + 1.5 V2O5 == 1 NaCa2Mg2V3O12 + 2.5 CO2 | ['NaCa2Mg2V3O12'] |  | 800 | 2 CaCO3 + 2 MgO + 0.5 Na2CO3 + 1.5 V2O5 | 1 NaCa2Mg2V3O12 + 2.5 CO2
10.1016/j.jallcom.2018.06.282 | CaCu3Ti4O12 doped by nickel on both site copper an <...> ic characteristics as function of Ni substitution. | solid-state | 1 CaO + 3 CuO + 4 TiO2 == 1 CaCu3Ti4O12 | ['CaTi4Cu3O12'] | 1100 | 1000 | 1 CaO + 3 CuO + 4 TiO2 | 1 CaCu3Ti4O12
10.1016/j.ceramint.2013.04.090 | Pb0.99375(Zr0.52Ti0.48)0.9875Nb0.0125O3 ceramics w <...> The electrodes were made of fired-on silver paste. | solid-state | 0.006 Nb2O5 + 0.994 PbO + 0.474 TiO2 + 0.514 ZrO2 == 1 Pb0.99375(Zr0.52Ti0.48)0.9875Nb0.0125O3 + 0.001 O2 | ['Zr0.514Ti0.474Nb0.013Pb0.994O3'] | 1250 | 850 | 0.006 Nb2O5 + 0.994 PbO + 0.474 TiO2 + 0.514 ZrO2 | 1 Pb0.99375(Zr0.52Ti0.48)0.9875Nb0.0125O3 + 0.001 O2
10.1016/s0955-2219(00)00304-6 | The films were grown in situ by pulsed laser depos <...> ities of approximately 80% of the theoretical one. | solid-state | 1 Bi2O3 + 1 Nb2O5 + 1 SrCO3 == 1 SrBi2Nb2O9 + 1 CO2 | ['SrNb2Bi2O9'] |  |  | 1 Bi2O3 + 1 Nb2O5 + 1 SrCO3 | 1 SrBi2Nb2O9 + 1 CO2
10.1016/j.ceramint.2016.01.001 | Pr0.7Ca0.3MnO3 and Pr0.7Ca0.3MnCo0.1O3 were prepar <...> t 4294 analyzer using a signal amplitude of 20 mV. | solid-state | 0.3 CaCO3 + 0.5 Mn2O3 + 0.117 Pr6O11 == 1 Pr0.7Ca0.3MnO3 + 0.3 CO2 + 0.042 O2 | ['Ca0.3Pr0.7MnO3'] | 1300 |  | 0.3 CaCO3 + 0.5 Mn2O3 + 0.117 Pr6O11 | 1 Pr0.7Ca0.3MnO3 + 0.3 CO2 + 0.042 O2
10.1016/j.ceramint.2016.01.001 | Pr0.7Ca0.3MnO3 and Pr0.7Ca0.3MnCo0.1O3 were prepar <...> t 4294 analyzer using a signal amplitude of 20 mV. | solid-state | 0.3 CaCO3 + 0.033 Co3O4 + 0.5 Mn2O3 + 0.117 Pr6O11 == 1 Pr0.7Ca0.3MnCo0.1O3 + 0.3 CO2 + 0.108 O2 | ['Ca0.3Pr0.7MnCo0.1O3'] | 1300 |  | 0.3 CaCO3 + 0.033 Co3O4 + 0.5 Mn2O3 + 0.117 Pr6O11 | 1 Pr0.7Ca0.3MnCo0.1O3 + 0.3 CO2 + 0.108 O2
10.1016/j.ceramint.2017.06.040 | BCZT precursor powders and ceramics were synthesiz <...> ssed into pellets and sintered at 1440 °C for 6 h. | solid-state | 0.85 BaCO3 + 0.15 CaCO3 + 0.9 TiO2 + 0.1 ZrO2 == 1 (Ba0.85Ca0.15)(Zr0.1Ti0.9)O3 + 1 CO2 | ['Ba0.85Ca0.15Zr0.1Ti0.9O3'] | 1440 |  | 0.85 BaCO3 + 0.15 CaCO3 + 0.9 TiO2 + 0.1 ZrO2 | 1 (Ba0.85Ca0.15)(Zr0.1Ti0.9)O3 + 1 CO2
10.1016/j.ceramint.2017.03.095 | A NASICON-type sodium zirconium silicon phosphorus <...> s were sintered at 1150 °C in an alumina crucible. | solid-state | 1 NH4H2PO4 + 1.5 Na2CO3 + 2 SiO2 + 2 ZrO2 == 1 Na3Zr2Si2PO12 + 1.5 CO2 + 1.5 H2O + 1 NH3 | ['Na3Zr2Si2PO12'] | 1150 |  | 1 NH4H2PO4 + 1.5 Na2CO3 + 2 SiO2 + 2 ZrO2 | 1 Na3Zr2Si2PO12 + 1.5 CO2 + 1.5 H2O + 1 NH3
10.1016/j.electacta.2018.05.117 | SSZ ((Sc2O3)0.10(CeO2)0.01(ZrO2)0.89, D50 = 0.5-0. <...> ng, the powders were calcined at 1200 °C for 12 h. | solid-state | 0.25 Cr2O3 + 0.375 La2O3 + 0.5 MnCO3 + 0.188 O2 + 0.25 SrCO3 == 1 La0.75Sr0.25Cr0.5Mn0.5O3 + 0.75 CO2 | ['Sr0.25La0.75Cr0.5Mn0.5O3'] |  | 1200 | 0.25 Cr2O3 + 0.375 La2O3 + 0.5 MnCO3 + 0.188 O2 + 0.25 SrCO3 | 1 La0.75Sr0.25Cr0.5Mn0.5O3 + 0.75 CO2
10.1016/j.mssp.2018.02.024 | BaCo.1Bi.9O3 (abbreviation as BCB) ceramic target <...> in height ceramic target after sintering process. | solid-state | 1 BaCO3 + 0.45 Bi2O3 + 0.05 Co2O3 + 0.25 O2 == 1 BaCo.1Bi.9O3 + 1 CO2 | ['BaCo0.1Bi0.9O3'] |  |  | 1 BaCO3 + 0.45 Bi2O3 + 0.05 Co2O3 + 0.25 O2 | 1 BaCo.1Bi.9O3 + 1 CO2
10.1016/j.ceramint.2014.08.026 | Sm3+-doped Ba4LaTiNb9O30 (BLTN: Sm3+ x) ceramics w <...> 13 mm in diameter and sintered at 1350 °C for 8 h. | solid-state | 4 BaCO3 + 0.5 La2O3 + 4.5 Nb2O5 + 1 TiO2 == 1 Ba4LaTiNb9O30 + 4 CO2 ; target Ba4LaTiNb9O30 with additives Sm via Sm2O3 ; target Ba4LaTiNb9O30 with additives Sm via Sm2O3 | ['Ba4LaTiNb9O30'] | 1350 |  | 4 BaCO3 + 0.5 La2O3 + 4.5 Nb2O5 + 1 TiO2 | 1 Ba4LaTiNb9O30 + 4 CO2 ; target Ba4LaTiNb9O30 with additives Sm via Sm2O3 ; target Ba4LaTiNb9O30 with additives Sm via Sm2O3
10.1016/s0921-5107(02)00470-1 | CaCO3 (99.9%), Nd2O3 (99.9%), Li2CO3 (99.9%), ZnO <...> pellets were sintered from 875 to 950 °C for 4 h. | solid-state | 0.27 CaCO3 + 0.045 Li2CO3 + 0.045 Nd2O3 + 1 TiO2 + 0.55 ZnO == 1 (Ca0.6(Li0.5Nd0.5)0.4)0.45Zn0.55TiO3 + 0.315 CO2 | ['Li0.09Ca0.27Nd0.09TiZn0.55O3'] |  | 1100 | 0.27 CaCO3 + 0.045 Li2CO3 + 0.045 Nd2O3 + 1 TiO2 + 0.55 ZnO | 1 (Ca0.6(Li0.5Nd0.5)0.4)0.45Zn0.55TiO3 + 0.315 CO2
10.1016/j.jeurceramsoc.2017.12.002 | Bulk Li7La3Zr2-2xNbxYxO12 (x = 0, 0.125, 0.25, 0.5 <...> d to cover the pellets to reduce possible Li loss. | solid-state | 1.5 La2O3 + 3.375 Li2CO3 + 0.125 Nb2O5 + 1.75 ZrO2 == 1 Li6.75La3Zr1.75Nb0.25O12 + 3.375 CO2 | ['Li6.75La3Zr1.75Nb0.25O12'] |  | 1230 | 1.5 La2O3 + 3.375 Li2CO3 + 0.125 Nb2O5 + 1.75 ZrO2 | 1 Li6.75La3Zr1.75Nb0.25O12 + 3.375 CO2
10.1016/j.jeurceramsoc.2018.06.021 | High-purity raw powders Ag2O, CaCO3, ZnO, MgO, and <...> ens were sintered at various temperatures for 4 h. | solid-state | 0.5 Ag2O + 2 CaCO3 + 3 NH4VO3 + 2 ZnO == 1 AgCa2Zn2V3O12 + 2 CO2 + 1.5 H2O + 3 NH3 | ['Ca2V3AgZn2O12'] |  |  | 0.5 Ag2O + 2 CaCO3 + 3 NH4VO3 + 2 ZnO | 1 AgCa2Zn2V3O12 + 2 CO2 + 1.5 H2O + 3 NH3
10.1016/j.jeurceramsoc.2018.06.021 | High-purity raw powders Ag2O, CaCO3, ZnO, MgO, and <...> ens were sintered at various temperatures for 4 h. | solid-state | 0.5 Ag2O + 2 CaCO3 + 2 MgO + 3 NH4VO3 == 1 AgCa2Mg2V3O12 + 2 CO2 + 1.5 H2O + 3 NH3 | ['Ca2Mg2V3AgO12'] |  |  | 0.5 Ag2O + 2 CaCO3 + 2 MgO + 3 NH4VO3 | 1 AgCa2Mg2V3O12 + 2 CO2 + 1.5 H2O + 3 NH3
10.1016/s0022-3697(01)00132-9 | Polycrystalline samples of Ba5NdTi3Nb7O30, Ba5NdTi <...> to a laboratory-modified Sawyer-Tower circuit [9]. | solid-state | 5 BaCO3 + 3.5 Nb2O5 + 0.5 Nd2O3 + 3 TiO2 == 1 Ba5NdTi3Nb7O30 + 5 CO2 | ['Ba5NdTi3Nb7O30'] | 1200 | 1000 | 5 BaCO3 + 3.5 Nb2O5 + 0.5 Nd2O3 + 3 TiO2 | 1 Ba5NdTi3Nb7O30 + 5 CO2
10.1016/s0022-3697(01)00132-9 | Polycrystalline samples of Ba5NdTi3Nb7O30, Ba5NdTi <...> to a laboratory-modified Sawyer-Tower circuit [9]. | solid-state | 5 BaCO3 + 3.5 Nb2O5 + 0.5 Nd2O3 + 2 TiO2 + 1 ZrO2 == 1 Ba5NdTi2ZrNb7O30 + 5 CO2 | ['Ba5NdZrTi2Nb7O30'] | 1200 | 1000 | 5 BaCO3 + 3.5 Nb2O5 + 0.5 Nd2O3 + 2 TiO2 + 1 ZrO2 | 1 Ba5NdTi2ZrNb7O30 + 5 CO2
10.1016/s0022-3697(01)00132-9 | Polycrystalline samples of Ba5NdTi3Nb7O30, Ba5NdTi <...> to a laboratory-modified Sawyer-Tower circuit [9]. | solid-state | 5 BaCO3 + 3.5 Nb2O5 + 0.5 Nd2O3 + 1 TiO2 + 2 ZrO2 == 1 Ba5NdTiZr2Nb7O30 + 5 CO2 | ['Ba5NdZr2TiNb7O30'] | 1200 | 1000 | 5 BaCO3 + 3.5 Nb2O5 + 0.5 Nd2O3 + 1 TiO2 + 2 ZrO2 | 1 Ba5NdTiZr2Nb7O30 + 5 CO2
10.1016/s0022-3697(01)00132-9 | Polycrystalline samples of Ba5NdTi3Nb7O30, Ba5NdTi <...> to a laboratory-modified Sawyer-Tower circuit [9]. | solid-state | 5 BaCO3 + 3.5 Nb2O5 + 0.5 Nd2O3 + 3 ZrO2 == 1 Ba5NdZr3Nb7O30 + 5 CO2 | ['Ba5NdZr3Nb7O30'] | 1200 | 1000 | 5 BaCO3 + 3.5 Nb2O5 + 0.5 Nd2O3 + 3 ZrO2 | 1 Ba5NdZr3Nb7O30 + 5 CO2
10.1016/s0167-2738(99)00084-3 | Samples of BaAl9O15, BaAl12O19 and BaAl14O22 were <...> ed using the Archimedes method in distilled water. | solid-state | 4.5 Al2O3 + 1 BaCO3 + 0.25 O2 == 1 BaAl9O15 + 1 CO2 | ['BaAl9O15'] |  | 1250 | 4.5 Al2O3 + 1 BaCO3 + 0.25 O2 | 1 BaAl9O15 + 1 CO2
10.1016/s0167-2738(99)00084-3 | Samples of BaAl9O15, BaAl12O19 and BaAl14O22 were <...> ed using the Archimedes method in distilled water. | solid-state | 6 Al2O3 + 1 BaCO3 == 1 BaAl12O19 + 1 CO2 | ['BaAl12O19'] |  | 1250 | 6 Al2O3 + 1 BaCO3 | 1 BaAl12O19 + 1 CO2
10.1016/s0167-2738(99)00084-3 | Samples of BaAl9O15, BaAl12O19 and BaAl14O22 were <...> ed using the Archimedes method in distilled water. | solid-state | 7 Al2O3 + 1 BaCO3 == 1 BaAl14O22 + 1 CO2 | ['BaAl14O22'] |  | 1250 | 7 Al2O3 + 1 BaCO3 | 1 BaAl14O22 + 1 CO2
10.1016/j.jeurceramsoc.2017.10.033 | The BNT-6BT powder was prepared by solid state rea <...> density of the dense ceramic was higher than 96%. | solid-state | 0.06 BaCO3 + 0.235 Bi2O3 + 0.235 Na2CO3 + 1 TiO2 == 1 0.94Bi0.5Na0.5TiO3-0.06BaTiO3 + 0.295 CO2 | ['Na0.47Ba0.06TiBi0.47O3'] | 1100 |  | 0.06 BaCO3 + 0.235 Bi2O3 + 0.235 Na2CO3 + 1 TiO2 | 1 0.94Bi0.5Na0.5TiO3-0.06BaTiO3 + 0.295 CO2
10.1016/s0167-577x(03)00309-4 | Phosphors with the general formula Ca12Al14O33:Ndx <...> 97 vol.%) and H2 (3 vol.%) to get phosphor powder. | solid-state | 7 Al2O3 + 12 CaCO3 == 1 Ca12Al14O33 + 12 CO2 ; target Ca12Al14O33 with additives Ndx, Eu0.05 via Eu2O3, Nd2O3 ; target Ca12Al14O33 with additives Ndx, Eu0.05 via Eu2O3, Nd2O3 | ['Ca12Al14O33'] |  |  | 7 Al2O3 + 12 CaCO3 | 1 Ca12Al14O33 + 12 CO2 ; target Ca12Al14O33 with additives Ndx, Eu0.05 via Eu2O3, Nd2O3 ; target Ca12Al14O33 with additives Ndx, Eu0.05 via Eu2O3, Nd2O3
10.1016/s0025-5408(02)01032-2 | The BNT ceramics were prepared by a conventional m <...> powder in it and sintered at 1050-1200 °C for 1 h. | solid-state | 1.5 Bi2O3 + 0.5 Nb2O5 + 1 TiO2 == 1 Bi3NbTiO9 | ['TiNbBi3O9'] |  |  | 1.5 Bi2O3 + 0.5 Nb2O5 + 1 TiO2 | 1 Bi3NbTiO9
10.1016/j.ssi.2018.07.005 | The Li0.5La0.5TiO3 pure and doped targets were pre <...> hin films using RF magnetron sputtering technique. | solid-state | 0.25 La2O3 + 0.25 Li2CO3 + 1 TiO2 == 1 Li0.5La0.5TiO3 + 0.25 CO2 ; target Li0.5La0.5TiO3 with additives Al via Al, Al2O3 ; target Li0.5La0.5TiO3 with additives Al via Al, Al2O3 | ['Li0.5La0.5TiO3'] | 600 |  | 0.25 La2O3 + 0.25 Li2CO3 + 1 TiO2 | 1 Li0.5La0.5TiO3 + 0.25 CO2 ; target Li0.5La0.5TiO3 with additives Al via Al, Al2O3 ; target Li0.5La0.5TiO3 with additives Al via Al, Al2O3
10.1016/j.ceramint.2011.08.025 | A glass composition that contained 43 wt.% MgO, 35 <...> rupka et al., using a network analyzer (HP 8719C). | solid-state | 1 B2O3 + 1 MgO + 1 SiO2 == 1 MgO-B2O3-SiO2 | ['MgB2SiO6'] |  |  | 1 B2O3 + 1 MgO + 1 SiO2 | 1 MgO-B2O3-SiO2
10.1016/j.jeurceramsoc.2013.05.027 | Dielectric powders of the nominal composition (Ba0 <...> nger period in the temperature range below 500 °C. | solid-state | 0.96 BaCO3 + 0.04 CaCO3 + 0.008 O2 + 0.808 TiO2 + 0.003 Y2O3 + 0.179 ZrO2 == 1 (Ba0.96Ca0.04)(Ti0.8125Y0.0075Zr0.18)0.995O3 + 1 CO2 | ['Ba0.96Ca0.04Y0.007Zr0.179Ti0.808O3'] | 1360 |  | 0.96 BaCO3 + 0.04 CaCO3 + 0.008 O2 + 0.808 TiO2 + 0.003 Y2O3 + 0.179 ZrO2 | 1 (Ba0.96Ca0.04)(Ti0.8125Y0.0075Zr0.18)0.995O3 + 1 CO2
10.1016/j.ceramint.2018.03.030 | All of phosphors were synthesized by a solid state <...> ected and grinded again for the next measurements. | solid-state | 1 Al2O3 + 2 SiO2 + 1 SrCO3 == 1 SrAl2Si2O8 + 1 CO2 | ['SrAl2Si2O8'] |  | 1400 | 1 Al2O3 + 2 SiO2 + 1 SrCO3 | 1 SrAl2Si2O8 + 1 CO2
10.1016/j.ceramint.2012.04.065 | Oxyapatite-based La9.33Si2Ge4O26 electrolytes have <...> mechanical alloying (MA) and sintering conditions. | solid-state | 4 GeO2 + 4.665 La2O3 + 0.002 O2 + 2 SiO2 == 1 La9.33Si2Ge4O26 | ['La9.33Ge4Si2O26'] |  |  | 4 GeO2 + 4.665 La2O3 + 0.002 O2 + 2 SiO2 | 1 La9.33Si2Ge4O26
10.1016/j.ceramint.2014.09.041 | The polycrystalline PBLYZST-PLZST bulk ceramics we <...> alumina crucible and sintered at 1230 °C for 2 h. | solid-state | 0.1 BaCO3 + 0.02 La2O3 + 1.828 PbO + 0.35 SnO2 + 0.1 TiO2 + 0.004 Y2O3 + 1.55 ZrO2 == 1 (Pb0.858Ba0.1La0.02Y0.008)(Zr0.65Sn0.3Ti0.05)O3-(Pb0.97La0.02)(Zr0.9Sn0.05Ti0.05)O3 + 0.1 CO2 | ['Ba0.1La0.04Y0.008Zr1.55Ti0.1Pb1.828Sn0.35O6'] | 1230 |  | 0.1 BaCO3 + 0.02 La2O3 + 1.828 PbO + 0.35 SnO2 + 0.1 TiO2 + 0.004 Y2O3 + 1.55 ZrO2 | 1 (Pb0.858Ba0.1La0.02Y0.008)(Zr0.65Sn0.3Ti0.05)O3-(Pb0.97La0.02)(Zr0.9Sn0.05Ti0.05)O3 + 0.1 CO2
10.1016/j.ceramint.2014.09.041 | The polycrystalline PBLYZST-PLZST bulk ceramics we <...> alumina crucible and sintered at 1230 °C for 2 h. | solid-state | 0.1 BaCO3 + 0.01 La2O3 + 0.858 PbO + 0.3 SnO2 + 0.05 TiO2 + 0.004 Y2O3 + 0.65 ZrO2 == 1 (Pb0.858Ba0.1La0.02Y0.008)(Zr0.65Sn0.3Ti0.05)O3 + 0.1 CO2 | ['Ba0.1La0.02Y0.008Zr0.65Ti0.05Pb0.858Sn0.3O3'] | 1230 |  | 0.1 BaCO3 + 0.01 La2O3 + 0.858 PbO + 0.3 SnO2 + 0.05 TiO2 + 0.004 Y2O3 + 0.65 ZrO2 | 1 (Pb0.858Ba0.1La0.02Y0.008)(Zr0.65Sn0.3Ti0.05)O3 + 0.1 CO2
10.1016/j.ceramint.2014.09.041 | The polycrystalline PBLYZST-PLZST bulk ceramics we <...> alumina crucible and sintered at 1230 °C for 2 h. | solid-state | 0.5 O2 + 0.05 SnO2 + 0.05 TiO2 + 0.9 ZrO2 == 1 (Zr0.9Sn0.05Ti0.05)O3 | ['Zr0.9Ti0.05Sn0.05O3'] | 1230 |  | 0.5 O2 + 0.05 SnO2 + 0.05 TiO2 + 0.9 ZrO2 | 1 (Zr0.9Sn0.05Ti0.05)O3
10.1016/j.ssi.2018.04.025 | NASICON powder with an approximated chemical compo <...> l mill at 250 rpm for 30 min, followed by sieving. | solid-state | 1 Na3PO4·12H2O + 2 SiO2 + 2 ZrO2 == 1 Na3Zr2Si2PO12 + 12 H2O | ['Na3Zr2Si2PO12'] |  | 1100 | 1 Na3PO4·12H2O + 2 SiO2 + 2 ZrO2 | 1 Na3Zr2Si2PO12 + 12 H2O
10.1016/j.ceramint.2015.03.057 | In this study, CdCTO polycrystalline bulk samples <...> 010 °C, 1020 °C, 1030 °C for 5-20 h, respectively. | solid-state | 1 CdO + 3 CuO + 4 TiO2 == 1 CdCu3Ti4O12 | ['Ti4Cu3CdO12'] | 1030 |  | 1 CdO + 3 CuO + 4 TiO2 | 1 CdCu3Ti4O12
10.1016/j.ceramint.2012.06.076 | K2CO3 (99%), Na2CO3 (99.8%), Li2CO3 (98%), Nb2O5 ( <...> by the conventional solid-state method at 1120 °C. | solid-state | 0.222 K2CO3 + 0.018 Li2CO3 + 0.26 Na2CO3 + 0.446 Nb2O5 + 0.036 O2 + 0.035 Sb2O3 + 0.018 Ta2O5 == 1 (K0.4425Na0.52Li0.0375)(Nb0.8925Sb0.07Ta0.0375)O3 + 0.5 CO2 | ['K0.443Na0.52Li0.037Ta0.037Nb0.892Sb0.07O3'] | 1120 | 900 | 0.222 K2CO3 + 0.018 Li2CO3 + 0.26 Na2CO3 + 0.446 Nb2O5 + 0.036 O2 + 0.035 Sb2O3 + 0.018 Ta2O5 | 1 (K0.4425Na0.52Li0.0375)(Nb0.8925Sb0.07Ta0.0375)O3 + 0.5 CO2
10.1016/j.cemconres.2018.06.004 | The anhydrous phases CA and CA2 were synthesised v <...> ly distorted CA2 by milling as pointed out in [3]. | solid-state | 1 Al2O3 + 1 CaCO3 == 1 CaAl2O4 + 1 CO2 | ['CaAl2O4'] | 1400 |  | 1 Al2O3 + 1 CaCO3 | 1 CaAl2O4 + 1 CO2
10.1016/j.ceramint.2017.12.187 | The Polycrystalline Ca0.90Sr0.10Cu3Ti3.95Zn0.05O12 <...> 1 Hz to 106 Hz) and temperature (303-483 K) range. | solid-state | 0.9 CaCO3 + 3 CuO + 0.025 O2 + 0.1 SrCO3 + 3.95 TiO2 + 0.05 ZnO == 1 Ca0.90Sr0.10Cu3Ti3.95Zn0.05O12 + 1 CO2 | ['Sr0.1Ca0.9Ti3.95Cu3Zn0.05O12'] | 1080 |  | 0.9 CaCO3 + 3 CuO + 0.025 O2 + 0.1 SrCO3 + 3.95 TiO2 + 0.05 ZnO | 1 Ca0.90Sr0.10Cu3Ti3.95Zn0.05O12 + 1 CO2
10.1016/j.ceramint.2012.12.055 | Nickel ferrite (NiFe2O4) was prepared using the co <...> r 2 h to form the ferrite phase. NiO+Fe2O3→NiFe2O4 | solid-state | 1 Fe2O3 + 1 NiO == 1 NiFe2O4 | ['Fe2NiO4'] |  |  | 1 Fe2O3 + 1 NiO | 1 NiFe2O4
10.1016/j.ceramint.2007.09.057 | (Mg1-xZnx)2SiO4 ceramics were prepared by conventi <...> sequently sintered at 1200-1500 °C in air for 3 h. | solid-state | 1 MgO + 1 SiO2 + 1 ZnO == 1 MgO-ZnO-SiO2 | ['MgZnSiO4'] |  | 1200 | 1 MgO + 1 SiO2 + 1 ZnO | 1 MgO-ZnO-SiO2
10.1016/j.jeurceramsoc.2017.03.057 | Commercially available high-purity powders of Al2O <...> = 20-mm) and cold isostatic pressed under 210 MPa. | solid-state | 1 Al2O3 + 0.003 CeO2 + 1.5 Ga2O3 + 0.999 Gd2O3 + 0.5 Y2O3 == 1 (Ce0.003Gd1.998Y0.999)Ga3Al2O12 + 0.001 O2 | ['Gd1.998Ce0.003Y0.999Ga3Al2O12'] |  |  | 1 Al2O3 + 0.003 CeO2 + 1.5 Ga2O3 + 0.999 Gd2O3 + 0.5 Y2O3 | 1 (Ce0.003Gd1.998Y0.999)Ga3Al2O12 + 0.001 O2
10.1016/s0921-5093(00)01672-5 | Elemental powders of Ni and Mo with a purity of 99 <...> fractometer using CuKα radiation (λ = 0.15418 nm). | solid-state | 20 Mo + 80 Ni == 1 Ni80Mo20 | ['Mo20Ni80'] |  |  | 20 Mo + 80 Ni | 1 Ni80Mo20
10.1016/s0921-5093(00)01672-5 | Elemental powders of Ni and Mo with a purity of 99 <...> fractometer using CuKα radiation (λ = 0.15418 nm). | solid-state | 43 Mo + 57 Ni == 1 Ni57Mo43 | ['Mo43Ni57'] |  |  | 43 Mo + 57 Ni | 1 Ni57Mo43
10.1016/j.jeurceramsoc.2017.09.007 | To prepare the Dy-doped strontium titanate ceramic <...> x = 0.02 were prepared under the same conditions. | solid-state | 1 SrCO3 + 1 TiO2 == 1 SrTiO3 + 1 CO2 ; target SrTiO3 with additives Dy via Dy2O3 ; target SrTiO3 with additives Dy via Dy2O3 | ['SrTiO3'] | 1500 | 1150 | 1 SrCO3 + 1 TiO2 | 1 SrTiO3 + 1 CO2 ; target SrTiO3 with additives Dy via Dy2O3 ; target SrTiO3 with additives Dy via Dy2O3
10.1016/j.jallcom.2018.07.118 | Polycrystalline ceramics with the composition of H <...> rallel surfaces and annealed at 800 °C for 30 min. | solid-state | 0.01 Ho2O3 + 0.97 SrCO3 + 1 TiO2 == 1 Ho0.02Sr0.97TiO3 + 0.97 CO2 | ['Sr0.97Ho0.02TiO3'] |  | 1000 | 0.01 Ho2O3 + 0.97 SrCO3 + 1 TiO2 | 1 Ho0.02Sr0.97TiO3 + 0.97 CO2
10.1016/j.ceramint.2011.05.072 | High-purity oxide powders of CaCO3 (99%), MgCO3 (9 <...> ere sintered from 750 °C to 950 °C for 5 h in air. | solid-state | 1 MgCO3 + 1 SiO2 == 1 MgSiO3 + 1 CO2 | ['MgSiO3'] | 950 |  | 1 MgCO3 + 1 SiO2 | 1 MgSiO3 + 1 CO2
10.1016/j.ceramint.2011.05.072 | High-purity oxide powders of CaCO3 (99%), MgCO3 (9 <...> ere sintered from 750 °C to 950 °C for 5 h in air. | solid-state | 1 CaCO3 + 1 MgCO3 + 2 SiO2 == 1 CaMgSi2O6 + 2 CO2 | ['CaMgSi2O6'] | 950 |  | 1 CaCO3 + 1 MgCO3 + 2 SiO2 | 1 CaMgSi2O6 + 2 CO2
10.1016/s0167-577x(03)00169-1 | Polycrystalline samples of Pb5EuTi3Nb7O30 and Pb5G <...> ple were used for all the electrical measurements. | solid-state | 0.5 Eu2O3 + 3.5 Nb2O5 + 5 PbO + 3 TiO2 == 1 Pb5EuTi3Nb7O30 | ['EuTi3Nb7Pb5O30'] | 1200 | 1100 | 0.5 Eu2O3 + 3.5 Nb2O5 + 5 PbO + 3 TiO2 | 1 Pb5EuTi3Nb7O30
10.1016/s0167-577x(03)00169-1 | Polycrystalline samples of Pb5EuTi3Nb7O30 and Pb5G <...> ple were used for all the electrical measurements. | solid-state | 0.5 Gd2O3 + 3.5 Nb2O5 + 5 PbO + 3 TiO2 == 1 Pb5GdTi3Nb7O30 | ['GdTi3Nb7Pb5O30'] | 1200 | 1100 | 0.5 Gd2O3 + 3.5 Nb2O5 + 5 PbO + 3 TiO2 | 1 Pb5GdTi3Nb7O30
10.1016/j.jeurceramsoc.2017.04.038 | LiMoVO6 and LiWVO6 compounds were individually syn <...> ellets were sintered at 620-720 °C for 6 h in air. | solid-state | 0.5 Li2CO3 + 1 MoO3 + 1 NH4VO3 == 1 LiMoVO6 + 0.5 CO2 + 0.5 H2O + 1 NH3 | ['LiVMoO6'] |  | 600 | 0.5 Li2CO3 + 1 MoO3 + 1 NH4VO3 | 1 LiMoVO6 + 0.5 CO2 + 0.5 H2O + 1 NH3
10.1016/j.ceramint.2017.07.008 | The BaZr0.2Ti0.8O3 (BZT) ceramic target was fabric <...> d to room temperature at the same oxygen pressure. | solid-state | 1 BaCO3 + 0.8 TiO2 + 0.2 ZrO2 == 1 BaZr0.2Ti0.8O3 + 1 CO2 | ['BaZr0.2Ti0.8O3'] | 1200 |  | 1 BaCO3 + 0.8 TiO2 + 0.2 ZrO2 | 1 BaZr0.2Ti0.8O3 + 1 CO2
10.1016/j.ceramint.2016.01.079 | YAG transparent ceramics with various Ce3+ doping <...> hed to different thicknesses for characterization. | solid-state | 2.5 Al2O3 + 1.5 Y2O3 == 1 Y3Al5O12 | ['Y3Al5O12'] | 1720 |  | 2.5 Al2O3 + 1.5 Y2O3 | 1 Y3Al5O12
10.1016/j.ceramint.2012.09.056 | Ba3N2 (High Purity Chemicals), Si3N4 (H.C.Stock), <...> ture concentrations were maintained below 0.1 ppm. | solid-state | 0.667 Ba3N2 + 1.667 Si3N4 == 1 Ba2Si5N8 | ['Ba2Si5N8'] |  |  | 0.667 Ba3N2 + 1.667 Si3N4 | 1 Ba2Si5N8
10.1016/j.ceramint.2013.10.127 | High-purity powders of Fe2O3 (99.4%), Mn3O4 (99%) <...> en partial pressure, which was given by Morineau . | solid-state | 1.03 Fe2O3 + 0.237 Mn3O4 + 0.23 ZnO == 1 Mn0.71Zn0.23Fe2.06O4 + 0.133 O2 | ['Mn0.71Fe2.06Zn0.23O4'] | 1360 |  | 1.03 Fe2O3 + 0.237 Mn3O4 + 0.23 ZnO | 1 Mn0.71Zn0.23Fe2.06O4 + 0.133 O2
10.1016/s0167-577x(02)00480-9 | Commercially available Y2O3 (99.9+% purity, Aldric <...> d emission scanning electronic microscope (FESEM). | solid-state | 2.5 Al2O2 + 1.25 O2 + 1.5 Y2O3 == 1 Y3Al5O12 | ['Y3Al5O12'] |  |  | 2.5 Al2O2 + 1.25 O2 + 1.5 Y2O3 | 1 Y3Al5O12
10.1016/s0038-1098(02)00816-5 | The (Bi1/2Na1/2)0.94Ba0.06TiO3 composition were pr <...> ared and treated by following the same processing. | solid-state | 0.06 BaCO3 + 0.235 Bi2O3 + 0.235 Na2CO3 + 1 TiO2 == 1 (Bi1/2Na1/2)0.94Ba0.06TiO3 + 0.295 CO2 | ['Na0.47Ba0.06TiBi0.47O3'] | 1200 |  | 0.06 BaCO3 + 0.235 Bi2O3 + 0.235 Na2CO3 + 1 TiO2 | 1 (Bi1/2Na1/2)0.94Ba0.06TiO3 + 0.295 CO2
10.1016/j.ceramint.2014.12.103 | Polycrystalline barium bismuth titanate BaBi4Ti4O1 <...> by scanning electron microscopy (JEOL JSM - 6510). | solid-state | 1 BaCO3 + 2 Bi2O3 + 4 TiO2 == 1 BaBi4Ti4O15 + 1 CO2 | ['BaTi4Bi4O15'] | 1050 | 900 | 1 BaCO3 + 2 Bi2O3 + 4 TiO2 | 1 BaBi4Ti4O15 + 1 CO2
10.1016/s0167-2738(98)00350-6 | LaGaO3 and doped LaGaO3 with various amounts of Sr <...> d materials to confirm their Perovskite structure. | solid-state | 0.5 Ga2O3 + 0.5 La2O3 == 1 LaGaO3 | ['LaGaO3'] | 1500 | 1150 | 0.5 Ga2O3 + 0.5 La2O3 | 1 LaGaO3
10.1016/j.jeurceramsoc.2018.04.015 | The pure and various Co-doped CCTO ceramics (CaCu3 <...> 14 × 1 mm) and heated at 600 °C for 20 min in air. | solid-state | 1 CaCO3 + 3 CuO + 4 TiO2 == 1 CaCu3Ti4O12 + 1 CO2 | ['CaTi4Cu3O12'] | 1100 | 900 | 1 CaCO3 + 3 CuO + 4 TiO2 | 1 CaCu3Ti4O12 + 1 CO2
10.1016/s0378-7753(99)00431-0 | LSGM was prepared by a solid state reaction method <...> d to a size of 13 mm in diameter and 0.5 mm thick. | solid-state | 0.4 Ga2O3 + 0.45 La2O3 + 0.2 MgO + 0.075 O2 + 0.1 SrCO3 == 1 La0.9Sr0.1Ga0.8Mg0.2O3 + 0.1 CO2 | ['Sr0.1Mg0.2La0.9Ga0.8O3'] | 1500 | 1150 | 0.4 Ga2O3 + 0.45 La2O3 + 0.2 MgO + 0.075 O2 + 0.1 SrCO3 | 1 La0.9Sr0.1Ga0.8Mg0.2O3 + 0.1 CO2
10.1016/s1359-6462(99)00424-8 | Details of the procedures for sinter forging the B <...> °C for 5 h, 850 °C for 20 h, and 850 °C for 50 h. | solid-state | 0.92 Bi2O3 + 1.9 CaCO3 + 3.06 CuO + 0.34 PbO + 2.02 SrCO3 == 1 Bi1.84Pb0.34Sr2.02Ca1.9Cu3.06O + 3.92 CO2 + 4.54 O2 | ['Sr2.02Ca1.9Cu3.06Pb0.34Bi1.84O'] |  |  | 0.92 Bi2O3 + 1.9 CaCO3 + 3.06 CuO + 0.34 PbO + 2.02 SrCO3 | 1 Bi1.84Pb0.34Sr2.02Ca1.9Cu3.06O + 3.92 CO2 + 4.54 O2
10.1016/j.jeurceramsoc.2018.07.021 | Zn (NO3)2 6H2O (99%, Alfa Asear), Ca (NO3)2 4H2O ( <...> amples till 725 °C followed by furnace cooling []. | solid-state | 10 Bi(NO3)3·5H2O + 1 Ca(NO3)2·4H2O + 94 Zn(NO3)2·6H2O + 220 [OH-] == 1 94ZnO-5Bi2O3-CaO + 728 H2O + 220 [NO3-] | ['CaZn94Bi10O110'] |  |  | 10 Bi(NO3)3·5H2O + 1 Ca(NO3)2·4H2O + 94 Zn(NO3)2·6H2O + 220 [OH-] | 1 94ZnO-5Bi2O3-CaO + 728 H2O + 220 [NO3-]
10.1016/s0925-8388(02)01071-x | Polycrystalline FeSr2GdCu2O7+δ samples have been p <...> e pellets were sintered at 980 °C for 24 h in air. | solid-state | 2 CuO + 0.5 Fe2O3 + 0.5 Gd2O3 + 2 SrCO3 == 1 FeSr2GdCu2O7 + 2 CO2 | ['Sr2GdFeCu2O7'] | 980 | 900 | 2 CuO + 0.5 Fe2O3 + 0.5 Gd2O3 + 2 SrCO3 | 1 FeSr2GdCu2O7 + 2 CO2
10.1016/j.jeurceramsoc.2017.09.018 | Ceramics with the composition Ba(Zr0.2Ti0.8)O3 wer <...> e resistance of 240 kΩ was glued onto one surface. | solid-state | 1 BaCO3 + 0.8 TiO2 + 0.2 ZrO2 == 1 Ba(Zr0.2Ti0.8)O3 + 1 CO2 | ['BaZr0.2Ti0.8O3'] | 1623 | 1473 | 1 BaCO3 + 0.8 TiO2 + 0.2 ZrO2 | 1 Ba(Zr0.2Ti0.8)O3 + 1 CO2
10.1016/j.ceramint.2016.05.153 | Nb-doped SrTiO3 ceramics were prepared by solid st <...> ame length of sintering time in oxygen atmosphere. | solid-state | 1 SrCO3 + 1 TiO2 == 1 SrTiO3 + 1 CO2 ; target SrTiO3 with additives Nb via Nb2O5 ; target SrTiO3 with additives Nb via Nb2O5 | ['SrTiO3'] |  | 1150 | 1 SrCO3 + 1 TiO2 | 1 SrTiO3 + 1 CO2 ; target SrTiO3 with additives Nb via Nb2O5 ; target SrTiO3 with additives Nb via Nb2O5
10.1016/j.jeurceramsoc.2018.06.038 | Conventional solid-state reaction method was intro <...> s and fired at 600 °C for 30 min as the electrodes | solid-state | 0.9 BaCO3 + 0.045 Bi2O3 + 0.04 In2O3 + 0.005 Na2CO3 + 0.9 TiO2 + 0.02 ZrO2 == 1 0.9BaTiO3-0.1(Bi0.9Na0.1)(In0.8Zr0.2)O3 + 0.905 CO2 | ['Na0.01Ba0.9Zr0.02Ti0.9In0.08Bi0.09O3'] | 1260 |  | 0.9 BaCO3 + 0.045 Bi2O3 + 0.04 In2O3 + 0.005 Na2CO3 + 0.9 TiO2 + 0.02 ZrO2 | 1 0.9BaTiO3-0.1(Bi0.9Na0.1)(In0.8Zr0.2)O3 + 0.905 CO2
10.1016/j.ceramint.2016.08.116 | The 0.5%Mn-doped 0.938(Bi0.5Na0.5)TiO3-0.062BaTiO3 <...> n. Au top electrode was prepared by DC sputtering. | solid-state | 0.062 BaCO3 + 0.234 Bi2O3 + 0.234 Na2CO3 + 1 TiO2 == 1 0.938(Bi0.5Na0.5)TiO3-0.062BaTiO3 + 0.296 CO2 ; target 0.938(Bi0.5Na0.5)TiO3-0.062BaTiO3 with additives Mn via MnO2 ; target 0.938(Bi0.5Na0.5)TiO3-0.062BaTiO3 with additives Mn via MnO2 | ['Na0.469Ba0.062TiBi0.469O3'] | 1350 | 800 | 0.062 BaCO3 + 0.234 Bi2O3 + 0.234 Na2CO3 + 1 TiO2 | 1 0.938(Bi0.5Na0.5)TiO3-0.062BaTiO3 + 0.296 CO2 ; target 0.938(Bi0.5Na0.5)TiO3-0.062BaTiO3 with additives Mn via MnO2 ; target 0.938(Bi0.5Na0.5)TiO3-0.062BaTiO3 with additives Mn via MnO2
10.1016/j.chemphys.2018.07.029 | CaZrO3:5%molEu3+ and CaZrO3:5%molEu3+/5mol%A+ (A = <...> re naturally and ground for the next measurements. | solid-state | 1 CaCO3 + 1 ZrO2 == 1 CaZrO3 + 1 CO2 ; target CaZrO3 with additives molEu3+ via Eu2O3 ; target CaZrO3 with additives molEu3+ via Eu2O3 | ['CaZrO3'] |  | 1400 | 1 CaCO3 + 1 ZrO2 | 1 CaZrO3 + 1 CO2 ; target CaZrO3 with additives molEu3+ via Eu2O3 ; target CaZrO3 with additives molEu3+ via Eu2O3
10.1016/j.ceramint.2014.08.066 | Ba[Sn0.1(MgNb2)0.3]O3 powders were prepared with t <...> e sintered samples were well polished for testing. | solid-state | 1 BaCO3 + 0.3 MgO + 0.3 Nb2O5 + 0.1 SnO2 == 1 Ba(Sn0.1(MgNb2)0.3)O3 + 1 CO2 | ['BaMg0.3Nb0.6Sn0.1O3'] | 1550 |  | 1 BaCO3 + 0.3 MgO + 0.3 Nb2O5 + 0.1 SnO2 | 1 Ba(Sn0.1(MgNb2)0.3)O3 + 1 CO2
10.1016/j.ceramint.2014.08.066 | Ba[Sn0.1(MgNb2)0.3]O3 powders were prepared with t <...> e sintered samples were well polished for testing. | solid-state | 1 BaCO3 + 0.333 MgO + 0.334 Nb2O5 == 1 Ba(Mg1/3Nb2/3)O3 + 1 CO2 | ['BaMg0.333Nb0.667O3'] | 1550 |  | 1 BaCO3 + 0.333 MgO + 0.334 Nb2O5 | 1 Ba(Mg1/3Nb2/3)O3 + 1 CO2
10.1016/j.ceramint.2015.03.079 | Multiferroic ceramics of Bi0.8Ba0.2FeO3 (BBFO), Bi <...> th silver paste for measuring electric properties. | solid-state | 0.2 BaCO3 + 0.4 Bi2O3 + 0.5 Fe2O3 + 0.05 O2 == 1 Bi0.8Ba0.2FeO3 + 0.2 CO2 | ['Ba0.2FeBi0.8O3'] |  | 1113 | 0.2 BaCO3 + 0.4 Bi2O3 + 0.5 Fe2O3 + 0.05 O2 | 1 Bi0.8Ba0.2FeO3 + 0.2 CO2
10.1016/j.ceramint.2015.03.079 | Multiferroic ceramics of Bi0.8Ba0.2FeO3 (BBFO), Bi <...> th silver paste for measuring electric properties. | solid-state | 0.2 BaCO3 + 0.4 Bi2O3 + 0.025 Cr2O3 + 0.475 Fe2O3 + 0.05 O2 == 1 Bi0.8Ba0.2Fe0.95Cr0.05O3 + 0.2 CO2 | ['Ba0.2Cr0.05Fe0.95Bi0.8O3'] |  | 1113 | 0.2 BaCO3 + 0.4 Bi2O3 + 0.025 Cr2O3 + 0.475 Fe2O3 + 0.05 O2 | 1 Bi0.8Ba0.2Fe0.95Cr0.05O3 + 0.2 CO2
10.1016/s0167-2738(99)00310-0 | Strontium vanadate (Sr3(VO4)2) powders were produc <...> to 7.35 and 14.70 vol.% Sr3(VO4)2, respectively). | solid-state | 1 SrCO3 + 1 V2O5 == 1 Sr(VO3)2 + 1 CO2 | ['SrV2O6'] |  |  | 1 SrCO3 + 1 V2O5 | 1 Sr(VO3)2 + 1 CO2
10.1016/s0167-2738(99)00310-0 | Strontium vanadate (Sr3(VO4)2) powders were produc <...> to 7.35 and 14.70 vol.% Sr3(VO4)2, respectively). | solid-state | 3 SrCO3 + 1 V2O5 == 1 Sr3(VO4)2 + 3 CO2 | ['Sr3V2O8'] |  |  | 3 SrCO3 + 1 V2O5 | 1 Sr3(VO4)2 + 3 CO2
10.1016/s0167-2738(00)00292-7 | Li3V2(PO4)3 and Li3-2x(V1-xMx)2(PO4)3 (M=Ti, Zr) w <...> onic Industry thermal analyzer system, EXSTAR6000. | solid-state | 1.5 Li2CO3 + 3 NH4H2PO4 + 1 V2O5 == 1 Li3V2(PO4)3 + 1.5 CO2 + 4.5 H2O + 3 NH3 + 1 O2 | ['Li3V2P3O12'] |  |  | 1.5 Li2CO3 + 3 NH4H2PO4 + 1 V2O5 | 1 Li3V2(PO4)3 + 1.5 CO2 + 4.5 H2O + 3 NH3 + 1 O2
10.1016/j.ceramint.2011.03.061 | High-purity (analytical grade) NiO, SiO2, MnO2 and <...> tes, the samples were heated at 750 °C for 20 min. | solid-state | 0.3 Al2O3 + 1.6 MnO2 + 0.6 NiO + 0.2 SiO2 == 1 Ni0.6Si0.2Al0.6Mn1.6O4 + 0.55 O2 | ['Mn1.6Ni0.6Al0.6Si0.2O4'] | 1280 |  | 0.3 Al2O3 + 1.6 MnO2 + 0.6 NiO + 0.2 SiO2 | 1 Ni0.6Si0.2Al0.6Mn1.6O4 + 0.55 O2
10.1016/j.ceramint.2011.11.056 | In the present study, the potassium sodium niobate <...> h, with the heating and cooling rates of 5 °C/min. | solid-state | 0.235 K2CO3 + 0.03 Li2CO3 + 0.235 Na2CO3 + 0.5 Nb2O5 == 1 Li0.06K0.47Na0.47NbO3 + 0.5 CO2 | ['K0.47Na0.47Li0.06NbO3'] |  |  | 0.235 K2CO3 + 0.03 Li2CO3 + 0.235 Na2CO3 + 0.5 Nb2O5 | 1 Li0.06K0.47Na0.47NbO3 + 0.5 CO2
10.1016/s0167-577x(02)01250-8 | CaCu3Ti4O12 was prepared by two methods, namely th <...> he pellets were then sintered at 1000 °C for 20 h. | solid-state | 1 CaCO3 + 3 CuO + 4 TiO2 == 1 CaCu3Ti4O12 + 1 CO2 | ['CaTi4Cu3O12'] | 1000 |  | 1 CaCO3 + 3 CuO + 4 TiO2 | 1 CaCu3Ti4O12 + 1 CO2
10.1016/j.jeurceramsoc.2017.07.013 | MgxEuVO4±δ (x = 0.0, 0.1, 0.2, 0.3, 0.4 and 0.5) c <...> method using deionized water as immersion medium. | solid-state | 0.5 Eu2O3 + 0.5 V2O5 == 1 EuVO4 | ['EuVO4'] | 600 | 1000 | 0.5 Eu2O3 + 0.5 V2O5 | 1 EuVO4
10.1016/s0038-1098(02)00162-x | A dense ceramic target of Ba(Zr0.1Ti0.9)O3 was pre <...> resis was confirmed by Radiant Technologies RT66A. | solid-state | 1 BaCO3 + 0.9 TiO2 + 0.1 ZrO2 == 1 Ba(Zr0.1Ti0.9)O3 + 1 CO2 | ['BaZr0.1Ti0.9O3'] | 1360 | 1300 | 1 BaCO3 + 0.9 TiO2 + 0.1 ZrO2 | 1 Ba(Zr0.1Ti0.9)O3 + 1 CO2
10.1016/s0167-577x(00)00429-8 | PbO, ZrO2 and TiO2 powders with 10 wt.% excess PbO <...> Radiant RT6000HVA type ferro-tester, respectively. | solid-state | 1 PbO + 0.48 TiO2 + 0.52 ZrO2 == 1 Pb(Zr0.52Ti0.48)O3 | ['Zr0.52Ti0.48PbO3'] |  |  | 1 PbO + 0.48 TiO2 + 0.52 ZrO2 | 1 Pb(Zr0.52Ti0.48)O3
10.1016/j.jeurceramsoc.2018.03.011 | Lead-free ceramics (Na0.47Bi0.47Ba0.06)TiO3, (Na0. <...> mponent to prevent volatilization of Na+ and Bi3+. | solid-state | 0.06 BaCO3 + 0.235 Bi2O3 + 0.235 Na2CO3 + 1 TiO2 == 1 (Na0.47Bi0.47Ba0.06)TiO3 + 0.295 CO2 | ['Na0.47Ba0.06TiBi0.47O3'] |  | 900 | 0.06 BaCO3 + 0.235 Bi2O3 + 0.235 Na2CO3 + 1 TiO2 | 1 (Na0.47Bi0.47Ba0.06)TiO3 + 0.295 CO2
10.1016/j.jeurceramsoc.2018.03.011 | Lead-free ceramics (Na0.47Bi0.47Ba0.06)TiO3, (Na0. <...> mponent to prevent volatilization of Na+ and Bi3+. | solid-state | 0.057 BaCO3 + 0.223 Bi2O3 + 0.05 CaCO3 + 0.223 Na2CO3 + 1 TiO2 == 1 (Na0.47Bi0.47Ba0.06)0.95Ca0.05TiO3 + 0.33 CO2 | ['Na0.446Ba0.057Ca0.05TiBi0.446O3'] |  | 900 | 0.057 BaCO3 + 0.223 Bi2O3 + 0.05 CaCO3 + 0.223 Na2CO3 + 1 TiO2 | 1 (Na0.47Bi0.47Ba0.06)0.95Ca0.05TiO3 + 0.33 CO2
10.1016/j.jeurceramsoc.2018.03.011 | Lead-free ceramics (Na0.47Bi0.47Ba0.06)TiO3, (Na0. <...> mponent to prevent volatilization of Na+ and Bi3+. | solid-state | 0.057 BaCO3 + 0.223 Bi2O3 + 0.223 Na2CO3 + 0.05 SrCO3 + 1 TiO2 == 1 (Na0.47Bi0.47Ba0.06)0.95Sr0.05TiO3 + 0.33 CO2 | ['Na0.446Ba0.057Sr0.05TiBi0.446O3'] |  | 900 | 0.057 BaCO3 + 0.223 Bi2O3 + 0.223 Na2CO3 + 0.05 SrCO3 + 1 TiO2 | 1 (Na0.47Bi0.47Ba0.06)0.95Sr0.05TiO3 + 0.33 CO2
10.1016/j.ceramint.2011.04.079 | The nominal Ba0.6Sr0.4TiO3 (BST) powder was prepar <...> t 1275 °C for 4 h with a heating rate of 3 °C/min. | solid-state | 1 Co2O3 + 1 MgO + 1 V2O5 == 1 MgCo2(VO4)2 + 0.5 O2 | ['MgV2Co2O8'] | 1275 |  | 1 Co2O3 + 1 MgO + 1 V2O5 | 1 MgCo2(VO4)2 + 0.5 O2
10.1016/j.ceramint.2015.12.157 | PbTi0.95TM0.05O3-δ ferroelectric ceramics for TM=M <...> same method at a sintering temperature of 800 °C. | solid-state | 0.05 MnO + 0.025 O2 + 1 PbO + 0.95 TiO2 == 1 PbTi0.95TM0.05O3; TM = Mn | ['Ti0.95Mn0.05PbO3'] |  |  | 0.05 MnO + 0.025 O2 + 1 PbO + 0.95 TiO2 | 1 PbTi0.95TM0.05O3; TM = Mn
10.1016/j.ceramint.2015.12.157 | PbTi0.95TM0.05O3-δ ferroelectric ceramics for TM=M <...> same method at a sintering temperature of 800 °C. | solid-state | 0.025 Fe2O3 + 0.012 O2 + 1 PbO + 0.95 TiO2 == 1 PbTi0.95TM0.05O3; TM = Fe | ['Ti0.95Fe0.05PbO3'] |  |  | 0.025 Fe2O3 + 0.012 O2 + 1 PbO + 0.95 TiO2 | 1 PbTi0.95TM0.05O3; TM = Fe
10.1016/j.ceramint.2015.12.157 | PbTi0.95TM0.05O3-δ ferroelectric ceramics for TM=M <...> same method at a sintering temperature of 800 °C. | solid-state | 0.05 NiO + 0.025 O2 + 1 PbO + 0.95 TiO2 == 1 PbTi0.95TM0.05O3; TM = Ni | ['Ti0.95Ni0.05PbO3'] |  |  | 0.05 NiO + 0.025 O2 + 1 PbO + 0.95 TiO2 | 1 PbTi0.95TM0.05O3; TM = Ni
10.1016/j.ceramint.2015.12.157 | PbTi0.95TM0.05O3-δ ferroelectric ceramics for TM=M <...> same method at a sintering temperature of 800 °C. | solid-state | 1 PbO + 1 TiO2 == 1 PbTiO3 | ['TiPbO3'] |  |  | 1 PbO + 1 TiO2 | 1 PbTiO3
10.1016/s0025-5408(01)00652-3 | Specimen powders were prepared by a conventional s <...> to obtain the highest density of each composition. | solid-state | 1 CaCO3 + 1 TiO2 == 1 CaTiO3 + 1 CO2 | ['CaTiO3'] |  |  | 1 CaCO3 + 1 TiO2 | 1 CaTiO3 + 1 CO2
10.1016/s0025-5408(01)00652-3 | Specimen powders were prepared by a conventional s <...> to obtain the highest density of each composition. | solid-state | 1 CaCO3 + 0.333 MgO + 0.334 Nb2O5 == 1 Ca(Mg1/3Nb2/3)O3 + 1 CO2 | ['CaMg0.333Nb0.667O3'] |  |  | 1 CaCO3 + 0.333 MgO + 0.334 Nb2O5 | 1 Ca(Mg1/3Nb2/3)O3 + 1 CO2
10.1016/j.jeurceramsoc.2017.09.008 | High-purity In2O3 (99.99%) and SnO2 (99.99%) powde <...> O after gumming, exposure, development and drying. | solid-state | 1 In2O3 + 1 SnO2 == 1 In2O3-SnO2 | ['In2SnO5'] |  |  | 1 In2O3 + 1 SnO2 | 1 In2O3-SnO2
10.1016/j.jeurceramsoc.2017.10.025 | Commercially available powders were used as raw ma <...> uzhou Norbert High Temperature Instrument, China). | solid-state | 0.2 HfC + 0.8 TaC == 1 Ta0.8Hf0.2C | ['Hf0.2Ta0.8C'] | 2473 |  | 0.2 HfC + 0.8 TaC | 1 Ta0.8Hf0.2C
10.1016/s0955-2219(01)00132-7 | The other solid electrolyte BICUVOX.10 (Bi2V0.9Cu0 <...> sis of mixture confirmed the synthesis of BICUVOX. | solid-state | 1 Bi2O3 + 0.1 CuO + 0.45 V2O5 == 1 Bi2V0.9Cu0.1O5.35 | ['V0.9Cu0.1Bi2O5.35'] |  |  | 1 Bi2O3 + 0.1 CuO + 0.45 V2O5 | 1 Bi2V0.9Cu0.1O5.35
10.1016/j.ceramint.2016.02.150 | Reagent-grade K2CO3, Bi2O3, BaTiO3, and TiO2 with <...> r for 1 h, and finally calcined at 850 °C for 2 h. | solid-state | 0.35 BaTiO3 + 0.162 Bi2O3 + 0.162 K2CO3 + 0.65 TiO2 == 1 0.65K0.5Bi0.5TiO3-0.35BaTiO3 + 0.162 CO2 | ['K0.325Ba0.35TiBi0.325O3'] |  | 850 | 0.35 BaTiO3 + 0.162 Bi2O3 + 0.162 K2CO3 + 0.65 TiO2 | 1 0.65K0.5Bi0.5TiO3-0.35BaTiO3 + 0.162 CO2
10.1016/s0921-5107(02)00525-1 | High-purity oxide powders (>99.99%) of ZnO and Nb2 <...> of 5 °C min-1 and then cooled to room temperature. | solid-state | 1 Nb2O5 + 1 ZnO == 1 ZnNb2O6 | ['Nb2ZnO6'] |  | 1000 | 1 Nb2O5 + 1 ZnO | 1 ZnNb2O6
10.1016/j.ceramint.2011.05.074 | High-purity (≥99.9%) oxide powders of CaCO3, MgCO3 <...> °C for 3 h after holding at 745 °C for 3 h in air. | solid-state | 1 CaCO3 + 1 MgCO3 + 2 SiO2 == 1 CaMgSi2O6 + 2 CO2 | ['CaMgSi2O6'] | 950 |  | 1 CaCO3 + 1 MgCO3 + 2 SiO2 | 1 CaMgSi2O6 + 2 CO2
10.1016/j.ceramint.2017.08.169 | High-purity BaCO3 (purity 99.99%, Tianjin Guangfu <...> pellets were sintered at 1300 °C in air for 10 h. | solid-state | 1 BaCO3 + 1 TiO2 == 1 BaTiO3 + 1 CO2 ; target BaTiO3 with additives Ni via NiO ; target BaTiO3 with additives Ni via NiO | ['BaTiO3'] | 1300 |  | 1 BaCO3 + 1 TiO2 | 1 BaTiO3 + 1 CO2 ; target BaTiO3 with additives Ni via NiO ; target BaTiO3 with additives Ni via NiO
10.1016/s0167-577x(02)01408-8 | The polycrystalline samples of Sr5RTi3Nb7O30 (R=Gd <...> -fabricated sample holder and heating arrangement. | solid-state | 0.5 Gd2O3 + 3.5 Nb2O5 + 5 SrCO3 + 3 TiO2 == 1 Sr5RTi3Nb7O30 + 5 CO2; R = Gd | ['Sr5GdTi3Nb7O30'] | 1200 | 80 | 0.5 Gd2O3 + 3.5 Nb2O5 + 5 SrCO3 + 3 TiO2 | 1 Sr5RTi3Nb7O30 + 5 CO2; R = Gd
10.1016/s0167-577x(02)01408-8 | The polycrystalline samples of Sr5RTi3Nb7O30 (R=Gd <...> -fabricated sample holder and heating arrangement. | solid-state | 0.5 Dy2O3 + 3.5 Nb2O5 + 5 SrCO3 + 3 TiO2 == 1 Sr5RTi3Nb7O30 + 5 CO2; R = Dy | ['Sr5DyTi3Nb7O30'] | 1200 | 80 | 0.5 Dy2O3 + 3.5 Nb2O5 + 5 SrCO3 + 3 TiO2 | 1 Sr5RTi3Nb7O30 + 5 CO2; R = Dy
10.1016/j.materresbull.2018.04.042 | Polycrystalline samples of TmMgGaO4 were synthesiz <...> tion or elimination of this impurity in all cases. | solid-state | 0.5 Ga2O3 + 1 MgO + 0.5 Tm2O3 == 1 TmMgGaO4 | ['MgTmGaO4'] |  |  | 0.5 Ga2O3 + 1 MgO + 0.5 Tm2O3 | 1 TmMgGaO4
10.1016/j.jeurceramsoc.2017.11.020 | The KNLNT20 matrix powder was prepared by a conven <...> MnO2 were mixed as additives in the matrix powder. | solid-state | 0.235 K2CO3 + 0.01 Li2CO3 + 0.255 Na2CO3 + 0.4 Nb2O5 + 0.1 Ta2O5 == 1 (K0.47Na0.51Li0.02)(Nb0.8Ta0.2)O3 + 0.5 CO2 | ['K0.47Na0.51Li0.02Ta0.2Nb0.8O3'] |  | 850 | 0.235 K2CO3 + 0.01 Li2CO3 + 0.255 Na2CO3 + 0.4 Nb2O5 + 0.1 Ta2O5 | 1 (K0.47Na0.51Li0.02)(Nb0.8Ta0.2)O3 + 0.5 CO2
10.1016/j.ceramint.2013.10.089 | The Er3+ doped KNN ceramics were designed accordin <...> asurements were performed at the room temperature. | solid-state | 0.25 K2CO3 + 0.25 Na2CO3 + 0.5 Nb2O5 == 1 K0.5Na0.5NbO3 + 0.5 CO2 ; target K0.5Na0.5NbO3 with additives Er via Er2O3 ; target K0.5Na0.5NbO3 with additives Er via Er2O3 | ['K0.5Na0.5NbO3'] |  | 880 | 0.25 K2CO3 + 0.25 Na2CO3 + 0.5 Nb2O5 | 1 K0.5Na0.5NbO3 + 0.5 CO2 ; target K0.5Na0.5NbO3 with additives Er via Er2O3 ; target K0.5Na0.5NbO3 with additives Er via Er2O3
10.1016/j.jeurceramsoc.2018.04.034 | The (1-x)Li2ZrO3-xMgO (x = 0.5, 0.6, 0.7, 0.75 and <...> red at 1250-1550 °C for 6 h in platinum crucibles. | solid-state | 1 Li2CO3 + 1 MgO + 1 ZrO2 == 1 Li2MgZrO4 + 1 CO2 | ['Li2MgZrO4'] |  | 1050 | 1 Li2CO3 + 1 MgO + 1 ZrO2 | 1 Li2MgZrO4 + 1 CO2
10.1016/j.jeurceramsoc.2018.04.034 | The (1-x)Li2ZrO3-xMgO (x = 0.5, 0.6, 0.7, 0.75 and <...> red at 1250-1550 °C for 6 h in platinum crucibles. | solid-state | 2 Li2CO3 + 3 MgO + 2 ZrO2 == 1 Li4Mg3Zr2O9 + 2 CO2 | ['Li4Mg3Zr2O9'] |  | 1050 | 2 Li2CO3 + 3 MgO + 2 ZrO2 | 1 Li4Mg3Zr2O9 + 2 CO2
10.1016/j.jeurceramsoc.2018.04.034 | The (1-x)Li2ZrO3-xMgO (x = 0.5, 0.6, 0.7, 0.75 and <...> red at 1250-1550 °C for 6 h in platinum crucibles. | solid-state | 3 Li2CO3 + 7 MgO + 3 ZrO2 == 1 Li6Mg7Zr3O16 + 3 CO2 | ['Li6Mg7Zr3O16'] |  | 1050 | 3 Li2CO3 + 7 MgO + 3 ZrO2 | 1 Li6Mg7Zr3O16 + 3 CO2
10.1016/j.jeurceramsoc.2018.04.034 | The (1-x)Li2ZrO3-xMgO (x = 0.5, 0.6, 0.7, 0.75 and <...> red at 1250-1550 °C for 6 h in platinum crucibles. | solid-state | 1 Li2CO3 + 3 MgO + 1 ZrO2 == 1 Li2Mg3ZrO6 + 1 CO2 | ['Li2Mg3ZrO6'] |  | 1050 | 1 Li2CO3 + 3 MgO + 1 ZrO2 | 1 Li2Mg3ZrO6 + 1 CO2
10.1016/j.jallcom.2018.06.007 | Thus, Na0.5Bi0.5-xGdxTiO3 (NBT:xGd) with x = 0,0.0 <...> y heated (3 °C/ min) up to 1100 °C for 3 h in air. | solid-state | 0.25 Bi2O3 + 0.25 Na2CO3 + 1 TiO2 == 1 Na0.5Bi0.5TiO3 + 0.25 CO2 ; target Na0.5Bi0.5TiO3 with additives xGd via Gd2O3 ; target Na0.5Bi0.5TiO3 with additives xGd via Gd2O3 | ['Na0.5TiBi0.5O3'] |  | 800 | 0.25 Bi2O3 + 0.25 Na2CO3 + 1 TiO2 | 1 Na0.5Bi0.5TiO3 + 0.25 CO2 ; target Na0.5Bi0.5TiO3 with additives xGd via Gd2O3 ; target Na0.5Bi0.5TiO3 with additives xGd via Gd2O3
10.1016/s0167-2738(00)00761-x | Samples were prepared by conventional solid-state <...> he heating rate used in all treatments was 1°/min. | solid-state | 0.25 La2O3 + 0.25 Li2CO3 + 1 TiO2 == 1 La0.5Li0.5TiO3 + 0.25 CO2 | ['Li0.5La0.5TiO3'] |  |  | 0.25 La2O3 + 0.25 Li2CO3 + 1 TiO2 | 1 La0.5Li0.5TiO3 + 0.25 CO2
10.1016/s0167-2738(02)00366-1 | The details of the SPS and ESD setups used in this <...> an Ar-filled glove box (<0.1 ppm H2O,<0.4 ppm O2). | solid-state | 1 LiNO3 + 2 Mn(NO3)2·6H2O + 0.75 O2 + 5 [OH-] == 1 LiMn2O4 + 14.5 H2O + 5 [NO3-] | ['LiMn2O4'] |  | 800 | 1 LiNO3 + 2 Mn(NO3)2·6H2O + 0.75 O2 + 5 [OH-] | 1 LiMn2O4 + 14.5 H2O + 5 [NO3-]
10.1016/j.ceramint.2016.09.155 | xBa(Fe0.5Nb0.5)O3-(1-x)Bi0.2Y2.8Fe5O12 (x = 10, 3 <...> BFN-BYIG were also sintered at the same condition. | solid-state | 0.1 Bi2O3 + 2.5 Fe2O3 + 1.4 Y2O3 == 1 Bi0.2Y2.8Fe5O12 | ['Y2.8Fe5Bi0.2O12'] |  | 1100 | 0.1 Bi2O3 + 2.5 Fe2O3 + 1.4 Y2O3 | 1 Bi0.2Y2.8Fe5O12
10.1016/s0254-0584(02)00184-0 | All CaZr4(PO4)6 samples were produced through soli <...> eriods. The heating rates were 10 and 15 °C min-1. | solid-state | 1 CaCO3 + 6 NH4H2PO4 + 4 ZrO2 == 1 CaZr4(PO4)6 + 1 CO2 + 9 H2O + 6 NH3 | ['CaZr4P6O24'] | 1400 |  | 1 CaCO3 + 6 NH4H2PO4 + 4 ZrO2 | 1 CaZr4(PO4)6 + 1 CO2 + 9 H2O + 6 NH3
10.1016/j.ceramint.2014.08.055 | Tetragonal Bi2V0.9Cu0.1O5.35 was synthesized in a <...> nd 26 wt% of 3Y-TZP), to obtain the dense pellets. | solid-state | 1 Bi2O3 + 0.1 CuO + 0.45 V2O5 == 1 Bi2V0.9Cu0.1O5.35 | ['V0.9Cu0.1Bi2O5.35'] | 780 |  | 1 Bi2O3 + 0.1 CuO + 0.45 V2O5 | 1 Bi2V0.9Cu0.1O5.35
10.1016/j.jeurceramsoc.2018.07.044 | The SrBi2(Nb0.2Ta0.8)2O9, and (Sr0.5Ba0.5)Bi2(Nb0. <...> % of the theoretical density for all the ceramics. | solid-state | 1 Bi2O3 + 0.2 Nb2O5 + 1 SrCO3 + 0.8 Ta2O5 == 1 SrBi2(Nb0.2Ta0.8)2O9 + 1 CO2 | ['SrTa1.6Nb0.4Bi2O9'] | 1100 | 900 | 1 Bi2O3 + 0.2 Nb2O5 + 1 SrCO3 + 0.8 Ta2O5 | 1 SrBi2(Nb0.2Ta0.8)2O9 + 1 CO2
10.1016/j.jeurceramsoc.2018.07.044 | The SrBi2(Nb0.2Ta0.8)2O9, and (Sr0.5Ba0.5)Bi2(Nb0. <...> % of the theoretical density for all the ceramics. | solid-state | 0.5 BaO + 1 Bi2O3 + 0.2 Nb2O5 + 0.5 SrCO3 + 0.8 Ta2O5 == 1 (Sr0.5Ba0.5)Bi2(Nb0.2Ta0.8)2O9 + 0.5 CO2 | ['Ba0.5Sr0.5Ta1.6Nb0.4Bi2O9'] | 1100 | 900 | 0.5 BaO + 1 Bi2O3 + 0.2 Nb2O5 + 0.5 SrCO3 + 0.8 Ta2O5 | 1 (Sr0.5Ba0.5)Bi2(Nb0.2Ta0.8)2O9 + 0.5 CO2
10.1016/j.jeurceramsoc.2018.06.044 | The fabrication route for NBT-based compositions ( <...> omposition and sintered at 1150 °C for 2 h in air. | solid-state | 0.25 Bi2O3 + 0.25 Na2CO3 + 1 TiO2 == 1 Na0.5Bi0.5TiO3 + 0.25 CO2 | ['Na0.5TiBi0.5O3'] | 1150 | 800 | 0.25 Bi2O3 + 0.25 Na2CO3 + 1 TiO2 | 1 Na0.5Bi0.5TiO3 + 0.25 CO2
10.1016/s0921-5107(99)00173-7 | Reagent-grade Pb3O4, MgO, and Nb2O5 were used for <...> mined by an impedance analyzer from -50 to 100 °C. | solid-state | 0.333 MgO + 0.334 Nb2O5 + 0.333 Pb3O4 == 1 Pb(Mg1/3Nb2/3)O3 + 0.167 O2 | ['Mg0.333Nb0.667PbO3'] |  |  | 0.333 MgO + 0.334 Nb2O5 + 0.333 Pb3O4 | 1 Pb(Mg1/3Nb2/3)O3 + 0.167 O2
10.1016/j.jeurceramsoc.2016.12.016 | BaTi0.85Sn0.15O3 powders were prepared by the conv <...> ples were sintered at 1350-1450 °C for 2 h in air. | solid-state | 1 BaCO3 + 0.15 SnO2 + 0.85 TiO2 == 1 BaTi0.85Sn0.15O3 + 1 CO2 | ['BaTi0.85Sn0.15O3'] |  | 1150 | 1 BaCO3 + 0.15 SnO2 + 0.85 TiO2 | 1 BaTi0.85Sn0.15O3 + 1 CO2
10.1016/j.ceramint.2015.03.195 | The starting materials were magnesium hydroxide, M <...> ncies at t 1 (20 °C) to t 2 (80 °C), respectively. | solid-state | 4 Mg(OH)2 + 1 Nb2O5 == 1 Mg4Nb2O9 + 4 H2O | ['Mg4Nb2O9'] | 1450 |  | 4 Mg(OH)2 + 1 Nb2O5 | 1 Mg4Nb2O9 + 4 H2O
10.1016/j.ceramint.2016.03.239 | The CTLA ceramics were prepared by a conventional <...> were allowed to cool naturally inside the furnace. | solid-state | 0.165 Al2O3 + 0.67 CaCO3 + 0.165 La2O3 + 0.67 TiO2 == 1 0.67CaTiO3-0.33LaAlO3 + 0.67 CO2 | ['Ca0.67La0.33Ti0.67Al0.33O3'] |  | 1230 | 0.165 Al2O3 + 0.67 CaCO3 + 0.165 La2O3 + 0.67 TiO2 | 1 0.67CaTiO3-0.33LaAlO3 + 0.67 CO2
10.1016/s0921-5093(00)00690-0 | The starting materials were commercially available <...> r the temperature range from 0 to 160 °C at 1 kHz. | solid-state | 0.12 MgO + 0.3 Nb2O5 + 1 PbO + 0.1 TiO2 + 0.18 ZnO == 1 0.54Pb(Zn1/3Nb2/3)O3-0.36Pb(Mg1/3Nb2/3)O3-0.1PbTiO3 | ['Mg0.12Ti0.1Nb0.6Zn0.18PbO3'] |  |  | 0.12 MgO + 0.3 Nb2O5 + 1 PbO + 0.1 TiO2 + 0.18 ZnO | 1 0.54Pb(Zn1/3Nb2/3)O3-0.36Pb(Mg1/3Nb2/3)O3-0.1PbTiO3
10.1016/j.nanoen.2017.07.038 | NASICON-type structured Li1.5Al0.5Ge1.5(PO4)3 (LAG <...> essed into pellets and sintered at 850 °C for 6 h. | solid-state | 0.25 Al2O3 + 1.5 GeO2 + 1.5 LiOH·H2O + 3 NH4H2PO4 == 1 Li1.5Al0.5Ge1.5(PO4)3 + 6.75 H2O + 3 NH3 | ['Li1.5Al0.5Ge1.5P3O12'] | 850 |  | 0.25 Al2O3 + 1.5 GeO2 + 1.5 LiOH·H2O + 3 NH4H2PO4 | 1 Li1.5Al0.5Ge1.5(PO4)3 + 6.75 H2O + 3 NH3
10.1016/s0921-5107(00)00533-x | All CaZr4(PO4)6 samples were produced through soli <...> pellets were sintered at 1300 and 1400 °C for 6 h. | solid-state | 1 CaCO3 + 6 NH4H2PO4 + 4 ZrO2 == 1 CaZr4(PO4)6 + 1 CO2 + 9 H2O + 6 NH3 | ['CaZr4P6O24'] | 1400 |  | 1 CaCO3 + 6 NH4H2PO4 + 4 ZrO2 | 1 CaZr4(PO4)6 + 1 CO2 + 9 H2O + 6 NH3
10.1016/s0167-2738(01)01011-6 | Powdered SrFe0.8Co0.2O3-δ was prepared by using th <...> mination and then fired at 1200 °C in air for 5 h. | solid-state | 0.2 Co(NO3)2·6H2O + 0.4 Fe2O3 + 0.3 O2 + 1 SrCO3 + 0.4 [OH-] == 1 SrFe0.8Co0.2O3 + 1 CO2 + 1.4 H2O + 0.4 [NO3-] | ['SrFe0.8Co0.2O3'] |  |  | 0.2 Co(NO3)2·6H2O + 0.4 Fe2O3 + 0.3 O2 + 1 SrCO3 + 0.4 [OH-] | 1 SrFe0.8Co0.2O3 + 1 CO2 + 1.4 H2O + 0.4 [NO3-]
10.1016/s0167-577x(99)00083-x | Starting materials were PbO (99.9% purity), Fe2O3 <...> except for a lower starting temperature of 550 °C. | solid-state | 0.5 Fe2O3 + 0.5 Ta2O5 == 1 FeTaO4 | ['TaFeO4'] |  |  | 0.5 Fe2O3 + 0.5 Ta2O5 | 1 FeTaO4
10.1016/j.jallcom.2018.07.367 | 0.8BaTi4O9-0.2BaZn2Ti4O11 (BZT) complex phase powd <...> dried powder was then sintered at 1200 °C for 2 h. | solid-state | 1 BaCO3 + 4 TiO2 + 0.4 ZnO == 1 0.8BaTi4O9-0.2BaZn2Ti4O11 + 1 CO2 | ['BaTi4Zn0.4O9.4'] | 1200 |  | 1 BaCO3 + 4 TiO2 + 0.4 ZnO | 1 0.8BaTi4O9-0.2BaZn2Ti4O11 + 1 CO2
10.1016/j.ceramint.2018.05.014 | The high-purity (> 99.9%) powders of ZnO, SiO2, Ba <...> ese compacts were cooled down to room temperature. | solid-state | 1 SiO2 + 1.8 ZnO == 1 Zn1.8SiO3.8 | ['Zn1.8SiO3.8'] |  |  | 1 SiO2 + 1.8 ZnO | 1 Zn1.8SiO3.8
10.1016/j.ceramint.2018.05.014 | The high-purity (> 99.9%) powders of ZnO, SiO2, Ba <...> ese compacts were cooled down to room temperature. | solid-state | 1 BaCO3 + 1 CuO + 2 H3BO3 == 1 BaCu(B2O5) + 1 CO2 + 3 H2O | ['BaCuB2O5'] |  |  | 1 BaCO3 + 1 CuO + 2 H3BO3 | 1 BaCu(B2O5) + 1 CO2 + 3 H2O
10.1016/j.ceramint.2015.08.171 | A polycrystalline sample of BiCa2VO6 was synthesiz <...> s were reground and re-calcined at 850 °C for 4 h. | solid-state | 0.5 Bi2O3 + 2 CaCO3 + 1 NH4VO3 == 1 BiCa2VO6 + 2 CO2 + 0.5 H2O + 1 NH3 | ['Ca2VBiO6'] |  | 850 | 0.5 Bi2O3 + 2 CaCO3 + 1 NH4VO3 | 1 BiCa2VO6 + 2 CO2 + 0.5 H2O + 1 NH3
10.1016/j.jallcom.2018.05.116 | Na3Zr2-xNb0.8xSi2PO12, Na3Zr2-xTixSi2PO12, Na3Zr2- <...> ng rate for calcining and sintering were 5 °C/min. | solid-state | 1 Na3PO4·12H2O + 2 SiO2 + 2 ZrO2 == 1 Na3Zr2Si2PO12 + 12 H2O | ['Na3Zr2Si2PO12'] | 1250 |  | 1 Na3PO4·12H2O + 2 SiO2 + 2 ZrO2 | 1 Na3Zr2Si2PO12 + 12 H2O
10.1016/s0955-2219(99)00194-6 | A series,of specimens, in the WO3-Na2O, WO3-Na2O-M <...> ples were sintered at 1100-1300 °C in air for 2 h. | solid-state | 1 Na2CO3 + 1 WO3 == 1 WO3-Na2O + 1 CO2 | ['Na2WO4'] |  |  | 1 Na2CO3 + 1 WO3 | 1 WO3-Na2O + 1 CO2
10.1016/j.jnucmat.2018.05.009 | The synthesis was carried out by conventional soli <...> out in an induction furnace at ∼1373 K for 10 min. | solid-state | 1 PuO2 + 1 ZrO2 == 1 ZrO2-PuO2 | ['PuZrO4'] |  |  | 1 PuO2 + 1 ZrO2 | 1 ZrO2-PuO2
10.1016/j.ceramint.2015.09.023 | The synthesis of LiFeP2O7 compound was performed b <...> nd heated from room temperature to 1000 K for 8 h. | solid-state | 0.5 Fe2O3 + 0.5 Li2CO3 + 2 NH4H2PO4 == 1 LiFeP2O7 + 0.5 CO2 + 3 H2O + 2 NH3 | ['LiFeP2O7'] |  | 573 | 0.5 Fe2O3 + 0.5 Li2CO3 + 2 NH4H2PO4 | 1 LiFeP2O7 + 0.5 CO2 + 3 H2O + 2 NH3
10.1016/j.ceramint.2015.07.061 | The compound La0.9Sr0.1Ga0.8Mg0.2O2-δ was prepared <...> cooling rates of 10 and 30 °C min-1, respectively. | solid-state | 0.4 Ga2O3 + 0.45 La2O3 + 0.2 MgO + 0.1 SrCO3 == 1 La0.9Sr0.1Ga0.8Mg0.2O2 + 0.1 CO2 + 0.425 O2 | ['Sr0.1Mg0.2La0.9Ga0.8O2'] |  | 1250 | 0.4 Ga2O3 + 0.45 La2O3 + 0.2 MgO + 0.1 SrCO3 | 1 La0.9Sr0.1Ga0.8Mg0.2O2 + 0.1 CO2 + 0.425 O2
10.1016/j.jeurceramsoc.2018.01.027 | Dense Ca0.6Sr0.4TiO3 (CST) ceramics with varying M <...> pure O2 and N2, respectively, at 1000 °C for 10 h. | solid-state | 0.6 CaCO3 + 0.4 SrCO3 + 1 TiO2 == 1 Ca0.6Sr0.4TiO3 + 1 CO2 | ['Sr0.4Ca0.6TiO3'] | 1400 | 1200 | 0.6 CaCO3 + 0.4 SrCO3 + 1 TiO2 | 1 Ca0.6Sr0.4TiO3 + 1 CO2
10.1016/j.jallcom.2018.05.260 | Ga2O3(ZnO)9, hereafter identified as Z9GO, ceramic <...> h without being calcined; these are denoted as NC. | solid-state | 1 Ga2O3 + 9 ZnO == 1 Ga2O3(ZnO)9 | ['Zn9Ga2O12'] | 1673 |  | 1 Ga2O3 + 9 ZnO | 1 Ga2O3(ZnO)9
10.1016/s0038-1098(02)00705-6 | High purity powders of La2O3, CaO, and MnCO3 were <...> a Quantum Design PPMS system at a field of 100 Oe. | solid-state | 0.33 CaO + 0.335 La2O3 + 1 MnCO3 + 0.332 O2 == 1 La0.67Ca0.33MnO3 + 1 CO2 | ['Ca0.33La0.67MnO3'] | 1500 |  | 0.33 CaO + 0.335 La2O3 + 1 MnCO3 + 0.332 O2 | 1 La0.67Ca0.33MnO3 + 1 CO2
10.1016/j.nanoen.2016.08.039 | The Li2Ru0.5Mn0.5O3 samples were prepared by a sol <...> argon-filled glove box for electrochemical tests. | solid-state | 1 Li2CO3 + 0.5 MnCO3 + 0.25 O2 + 0.5 RuO2 == 1 Li2Ru0.5Mn0.5O3 + 1.5 CO2 | ['Li2Mn0.5Ru0.5O3'] |  |  | 1 Li2CO3 + 0.5 MnCO3 + 0.25 O2 + 0.5 RuO2 | 1 Li2Ru0.5Mn0.5O3 + 1.5 CO2
10.1016/j.optmat.2018.04.049 | Ceramic phosphors of (GdxY3-x)0.995Ce0.015Al5-ySiy <...> ot be prepared at high sintering temperatures [,]. | solid-state | 1 Al2O3 + 1 Gd2O3 == 1 Al2O3Gd2O3 | ['Gd2Al2O6'] | 1500 |  | 1 Al2O3 + 1 Gd2O3 | 1 Al2O3Gd2O3
10.1016/j.ceramint.2015.06.084 | Dense Sr4CaLaTi3Nb7O30 ceramics were prepared by a <...> n left in the furnace to cool to room temperature. | solid-state | 1 CaCO3 + 0.5 La2O3 + 3.5 Nb2O5 + 4 SrCO3 + 3 TiO2 == 1 Sr4CaLaTi3Nb7O30 + 5 CO2 | ['Sr4CaLaTi3Nb7O30'] |  | 1100 | 1 CaCO3 + 0.5 La2O3 + 3.5 Nb2O5 + 4 SrCO3 + 3 TiO2 | 1 Sr4CaLaTi3Nb7O30 + 5 CO2
10.1016/j.jeurceramsoc.2017.03.037 | A powder with the stoichiometric molar ratios of 0 <...> n behaviour within the linear viscoelastic region. | solid-state | 0.85 BaCO3 + 0.15 CaCO3 + 0.9 TiO2 + 0.1 ZrO2 == 1 0.5Ba(Zr0.2Ti0.8)O3-0.5(Ba0.7Ca0.3)TiO3 + 1 CO2 | ['Ba0.85Ca0.15Zr0.1Ti0.9O3'] |  |  | 0.85 BaCO3 + 0.15 CaCO3 + 0.9 TiO2 + 0.1 ZrO2 | 1 0.5Ba(Zr0.2Ti0.8)O3-0.5(Ba0.7Ca0.3)TiO3 + 1 CO2
10.1016/j.jeurceramsoc.2018.05.039 | Na3Zr1.9M0.1Si2PO11.9 powders (M = Ca2+, Ni2+, Mg2 <...> sed by 25 °C with each addition of 0.1 mol dopant. | solid-state | 0.1 CaO + 1 Na3PO4·12H2O + 2 SiO2 + 1.9 ZrO2 == 1 Na3Zr1.9M0.1Si2PO11.9 + 12 H2O; M = Ca | ['Na3Ca0.1Zr1.9Si2PO11.9'] | 1250 |  | 0.1 CaO + 1 Na3PO4·12H2O + 2 SiO2 + 1.9 ZrO2 | 1 Na3Zr1.9M0.1Si2PO11.9 + 12 H2O; M = Ca
10.1016/j.jeurceramsoc.2018.05.039 | Na3Zr1.9M0.1Si2PO11.9 powders (M = Ca2+, Ni2+, Mg2 <...> sed by 25 °C with each addition of 0.1 mol dopant. | solid-state | 1 Na3PO4·12H2O + 0.1 NiO + 2 SiO2 + 1.9 ZrO2 == 1 Na3Zr1.9M0.1Si2PO11.9 + 12 H2O; M = Ni | ['Na3Zr1.9Ni0.1Si2PO11.9'] | 1250 |  | 1 Na3PO4·12H2O + 0.1 NiO + 2 SiO2 + 1.9 ZrO2 | 1 Na3Zr1.9M0.1Si2PO11.9 + 12 H2O; M = Ni
10.1016/j.jeurceramsoc.2018.05.039 | Na3Zr1.9M0.1Si2PO11.9 powders (M = Ca2+, Ni2+, Mg2 <...> sed by 25 °C with each addition of 0.1 mol dopant. | solid-state | 0.1 CoO + 1 Na3PO4·12H2O + 2 SiO2 + 1.9 ZrO2 == 1 Na3Zr1.9M0.1Si2PO11.9 + 12 H2O; M = Co | ['Na3Zr1.9Co0.1Si2PO11.9'] | 1250 |  | 0.1 CoO + 1 Na3PO4·12H2O + 2 SiO2 + 1.9 ZrO2 | 1 Na3Zr1.9M0.1Si2PO11.9 + 12 H2O; M = Co
10.1016/j.jeurceramsoc.2018.05.039 | Na3Zr1.9M0.1Si2PO11.9 powders (M = Ca2+, Ni2+, Mg2 <...> sed by 25 °C with each addition of 0.1 mol dopant. | solid-state | 1 Na3PO4·12H2O + 2 SiO2 + 0.1 ZnO + 1.9 ZrO2 == 1 Na3Zr1.9M0.1Si2PO11.9 + 12 H2O; M = Zn | ['Na3Zr1.9Zn0.1Si2PO11.9'] | 1250 |  | 1 Na3PO4·12H2O + 2 SiO2 + 0.1 ZnO + 1.9 ZrO2 | 1 Na3Zr1.9M0.1Si2PO11.9 + 12 H2O; M = Zn
10.1016/j.jeurceramsoc.2018.05.039 | Na3Zr1.9M0.1Si2PO11.9 powders (M = Ca2+, Ni2+, Mg2 <...> sed by 25 °C with each addition of 0.1 mol dopant. | solid-state | 0.1 MgO + 1 Na3PO4·12H2O + 2 SiO2 + 1.9 ZrO2 == 1 Na3Zr1.9M0.1Si2PO11.9 + 12 H2O; M = Mg | ['Na3Mg0.1Zr1.9Si2PO11.9'] | 1250 |  | 0.1 MgO + 1 Na3PO4·12H2O + 2 SiO2 + 1.9 ZrO2 | 1 Na3Zr1.9M0.1Si2PO11.9 + 12 H2O; M = Mg
10.1016/j.jeurceramsoc.2018.01.026 | Y2Ba4CuWO10.8 sample, termed Y-2411-W hereinafter, <...> 48 h, with cooling and heating rate of 5 °C min-1. | solid-state | 4 BaCO3 + 1 CuO + 1 WO3 + 1 Y2O3 == 1 Y2Ba4CuWO10.8 + 4 CO2 + 0.1 O2 | ['Ba4Y2WCuO10.8'] |  |  | 4 BaCO3 + 1 CuO + 1 WO3 + 1 Y2O3 | 1 Y2Ba4CuWO10.8 + 4 CO2 + 0.1 O2
10.1016/j.jeurceramsoc.2018.01.026 | Y2Ba4CuWO10.8 sample, termed Y-2411-W hereinafter, <...> 48 h, with cooling and heating rate of 5 °C min-1. | solid-state | 4 BaCO3 + 1 CuO + 1 WO3 + 1 Y2O3 == 1 Y2Ba4CuWO + 4 CO2 + 5 O2 | ['Ba4Y2WCuO'] |  |  | 4 BaCO3 + 1 CuO + 1 WO3 + 1 Y2O3 | 1 Y2Ba4CuWO + 4 CO2 + 5 O2
10.1016/j.jeurceramsoc.2017.06.049 | BNT-based lead-free piezoceramics with nominal com <...> silver paste to measure the electrical properties. | solid-state | 0.25 Bi2O3 + 0.25 Na2CO3 + 1 TiO2 == 1 Bi0.5Na0.5TiO3 + 0.25 CO2 | ['Na0.5TiBi0.5O3'] | 1150 | 840 | 0.25 Bi2O3 + 0.25 Na2CO3 + 1 TiO2 | 1 Bi0.5Na0.5TiO3 + 0.25 CO2
10.1016/j.jeurceramsoc.2017.06.049 | BNT-based lead-free piezoceramics with nominal com <...> silver paste to measure the electrical properties. | solid-state | 0.185 Bi2O3 + 0.185 Na2CO3 + 0.26 SrCO3 + 1 TiO2 == 1 0.74Bi1/2Na1/2TiO3-0.26SrTiO3 + 0.445 CO2 ; target 0.74Bi1/2Na1/2TiO3-0.26SrTiO3 with additives MnO2, Li2CO3 via Bi2O3, Li2CO3, MnO2, Na2CO3, SrCO3, TiO2 ; target 0.74Bi1/2Na1/2TiO3-0.26SrTiO3 with additives MnO2, Li2CO3 via Li2CO3, MnO2 | ['Na0.37Sr0.26TiBi0.37O3'] | 1150 | 840 | 0.185 Bi2O3 + 0.185 Na2CO3 + 0.26 SrCO3 + 1 TiO2 | 1 0.74Bi1/2Na1/2TiO3-0.26SrTiO3 + 0.445 CO2 ; target 0.74Bi1/2Na1/2TiO3-0.26SrTiO3 with additives MnO2, Li2CO3 via Bi2O3, Li2CO3, MnO2, Na2CO3, SrCO3, TiO2 ; target 0.74Bi1/2Na1/2TiO3-0.26SrTiO3 with additives MnO2, Li2CO3 via Li2CO3, MnO2
10.1016/j.jallcom.2018.05.138 | Ba0.98(Na0.01, La0.01)TiO3 ceramics have been synt <...> ncy using a Radiant Precision Premier II Analyzer. | solid-state | 0.005 La2O3 + 0.492 O2 + 1 TiO2 == 1 (La0.01)TiO3 | ['La0.01TiO3'] | 1350 |  | 0.005 La2O3 + 0.492 O2 + 1 TiO2 | 1 (La0.01)TiO3
10.1016/s0955-2219(02)00450-8 | CaTiO3 modified Pb(Fe1/2Nb1/2)O3 dielectrics were <...> hen sintered at 1050 °C to 1250 °C in air for 3 h. | solid-state | 1 CaCO3 + 1 TiO2 == 1 CaTiO3 + 1 CO2 | ['CaTiO3'] | 1250 |  | 1 CaCO3 + 1 TiO2 | 1 CaTiO3 + 1 CO2
10.1016/s0167-577x(02)01338-1 | The polycrystalline sample of Na2W3O10was prepared <...> for 3 h before taking any electrical measurements. | solid-state | 1 Na2CO3 + 3 WO3 == 1 Na2W3O10 + 1 CO2 | ['Na2W3O10'] | 590 | 510 | 1 Na2CO3 + 3 WO3 | 1 Na2W3O10 + 1 CO2
10.1016/j.solidstatesciences.2018.05.001 | Polycrystalline samples of Sn2Nb2O7-xSx (x = 0.0-1 <...> and reheated repeatedly to complete the reaction. | solid-state | 0.5 Nb2O5 + 0.5 SnF2 + 1.5 SnO + 1 TiO2 == 1 Sn2TiNbO6F | ['TiNbSn2O6F'] |  |  | 0.5 Nb2O5 + 0.5 SnF2 + 1.5 SnO + 1 TiO2 | 1 Sn2TiNbO6F
10.1016/j.optmat.2018.05.041 | The powder samples of Ca4Y6(0.99-x)Si4O24:1%Er3+,x <...> nt mixture was calcined at 1350 °C for 6 h in air. | solid-state | 4 CaCO3 + 4 SiO2 + 16.2 Y2O3 == 1 Ca4Y32.4000000000000Si4O24 + 4 CO2 + 18.3 O2 ; target Ca4Y32.4000000000000Si4O24 with additives Er via Er2O3 ; target Ca4Y32.4000000000000Si4O24 with additives Er via Er2O3 | ['Ca4Y32.4Si4O24'] |  | 1350 | 4 CaCO3 + 4 SiO2 + 16.2 Y2O3 | 1 Ca4Y32.4000000000000Si4O24 + 4 CO2 + 18.3 O2 ; target Ca4Y32.4000000000000Si4O24 with additives Er via Er2O3 ; target Ca4Y32.4000000000000Si4O24 with additives Er via Er2O3
10.1016/j.ceramint.2018.03.215 | The Sr+2 and Mn+4 substituted bismuth ferrite (i.e <...> the formula, as follows: ρbulk=Wdry∑ρliqWsat-Wsusp | solid-state | 0.5 Bi2O3 + 0.5 Fe2O3 == 1 BiFeO3 | ['FeBiO3'] | 850 |  | 0.5 Bi2O3 + 0.5 Fe2O3 | 1 BiFeO3
10.1016/j.jeurceramsoc.2017.11.058 | The BST-x wt%BBS (x = 0, 3, 6, 9 and 12) ceramics <...> ing powders and a double crucible method was used. | solid-state | 1 B2O3 + 1 Bi2O3 + 1 SiO2 == 1 Bi2O3-B2O3-SiO2 | ['B2SiBi2O8'] |  |  | 1 B2O3 + 1 Bi2O3 + 1 SiO2 | 1 Bi2O3-B2O3-SiO2
10.1016/j.ceramint.2015.03.122 | ZnWO4 compounds were prepared by using the convent <...> wt% LB were sintered at 875-950 °C for 2 h in air. | solid-state | 1 WO3 + 1 ZnO == 1 ZnWO4 | ['WZnO4'] |  | 900 | 1 WO3 + 1 ZnO | 1 ZnWO4
10.1016/j.jallcom.2018.05.294 | Different concentrations of Sr2+ substitution for <...> hich the ML test of this experiment is carried on. | solid-state | 1 Al2O3 + 0.6 CaCO3 + 2 SiO2 + 0.4 SrCO3 == 1 Ca0.6Sr0.4Al2Si2O8 + 1 CO2 ; target Ca0.6Sr0.4Al2Si2O8 with additives yEu2+, 2yDy3+ via Dy2O3, Eu2O3 ; target Ca0.6Sr0.4Al2Si2O8 with additives yEu2+, 2yDy3+ via Dy2O3, Eu2O3 | ['Sr0.4Ca0.6Al2Si2O8'] | 1300 |  | 1 Al2O3 + 0.6 CaCO3 + 2 SiO2 + 0.4 SrCO3 | 1 Ca0.6Sr0.4Al2Si2O8 + 1 CO2 ; target Ca0.6Sr0.4Al2Si2O8 with additives yEu2+, 2yDy3+ via Dy2O3, Eu2O3 ; target Ca0.6Sr0.4Al2Si2O8 with additives yEu2+, 2yDy3+ via Dy2O3, Eu2O3
10.1016/j.ceramint.2017.04.069 | The raw materials for the CCTBO ceramics included <...> 600 °C for 15 min to obtain the silver electrodes. | solid-state | 1 CaCO3 + 3 CuO + 4 TiO2 == 1 CaCu3Ti4O12 + 1 CO2 | ['CaTi4Cu3O12'] | 920 | 870 | 1 CaCO3 + 3 CuO + 4 TiO2 | 1 CaCu3Ti4O12 + 1 CO2
10.1016/j.ceramint.2014.02.029 | The ZrB2 and SiC powders had the same purity of 99 <...> r 60 min under vacuum and 30 MPa applied pressure. | solid-state | 10 SiC + 1 ZrB2 == 1 ZrB2-10SiC | ['ZrB2Si10C10'] |  |  | 10 SiC + 1 ZrB2 | 1 ZrB2-10SiC
10.1016/j.ceramint.2012.08.010 | The oxide-doped PFSN ceramics were prepared by the <...> minimize the evaporation of lead during sintering. | solid-state | 0.125 Fe2O3 + 0.25 Nb2O5 + 1 PbO + 0.125 Sc2O3 == 1 PbFe1/4Sc1/4Nb1/2O3 | ['Sc0.25Nb0.5Fe0.25PbO3'] | 1160 | 900 | 0.125 Fe2O3 + 0.25 Nb2O5 + 1 PbO + 0.125 Sc2O3 | 1 PbFe1/4Sc1/4Nb1/2O3
10.1016/j.jeurceramsoc.2017.12.007 | Lead-free 0.92Na0.5Bi0.5TiO3-0.08BaTiO3 (NBBT8) fe <...> s were not poled before flexoelectric measurement. | solid-state | 0.08 BaCO3 + 0.23 Bi2O3 + 0.23 Na2CO3 + 1 TiO2 == 1 0.92Na0.5Bi0.5TiO3-0.08BaTiO3 + 0.31 CO2 | ['Na0.46Ba0.08TiBi0.46O3'] | 1175 |  | 0.08 BaCO3 + 0.23 Bi2O3 + 0.23 Na2CO3 + 1 TiO2 | 1 0.92Na0.5Bi0.5TiO3-0.08BaTiO3 + 0.31 CO2
10.1016/j.matlet.2018.07.103 | Li1.3Al0.3Ti1.7(PO4)3 was prepared via solid state <...> tal conductivity of fresh and 5-month-old samples. | solid-state | 0.15 Al2O3 + 0.65 Li2CO3 + 3 NH4H2PO4 + 1.7 TiO2 == 1 Li1.3Al0.3Ti1.7(PO4)3 + 0.65 CO2 + 4.5 H2O + 3 NH3 | ['Li1.3Ti1.7Al0.3P3O12'] | 950 | 700 | 0.15 Al2O3 + 0.65 Li2CO3 + 3 NH4H2PO4 + 1.7 TiO2 | 1 Li1.3Al0.3Ti1.7(PO4)3 + 0.65 CO2 + 4.5 H2O + 3 NH3
10.1016/j.ceramint.2016.11.103 | The phosphors were prepared via solid-state reacti <...> ablets were ground to get the phosphorous powders. | solid-state | 1 CaCO3 + 1 SnO2 == 1 CaSnO3 + 1 CO2 ; target CaSnO3 with additives Gd via Gd2O3 ; target CaSnO3 with additives Gd via Gd2O3 | ['CaSnO3'] |  |  | 1 CaCO3 + 1 SnO2 | 1 CaSnO3 + 1 CO2 ; target CaSnO3 with additives Gd via Gd2O3 ; target CaSnO3 with additives Gd via Gd2O3
10.1016/j.jeurceramsoc.2017.03.061 | Commercial Al2O3 (99.99%, Taimei Chemistry,, Japan <...> Ce0.003)3(Al1-zCrz)5O12 (z = 0.3%, 0.6% and 0.9%). | solid-state | 2.5 Al2O3 + 1.5 Y2O3 == 1 Y3Al5O12 | ['Y3Al5O12'] | 1700 | 1300 | 2.5 Al2O3 + 1.5 Y2O3 | 1 Y3Al5O12
10.1016/s0925-4005(03)00174-6 | The powder of Bi2Cu0.1V0.9O5.35 was prepared from <...> d finally at 750 °C for 5 h to obtain the product. | solid-state | 1 Bi2O3 + 0.1 CuO + 0.45 V2O5 == 1 Bi2Cu0.1V0.9O5.35 | ['V0.9Cu0.1Bi2O5.35'] |  | 750 | 1 Bi2O3 + 0.1 CuO + 0.45 V2O5 | 1 Bi2Cu0.1V0.9O5.35
10.1016/j.jeurceramsoc.2017.12.042 | Powders of Ba0.5Sr0.5(Co0.8Fe0.2)1-xYxO3-δ, with x <...> indications of impurities or secondary phases (cf. | solid-state | 0.5 BaCO3 + 0.267 Co3O4 + 0.1 Fe2O3 + 0.317 O2 + 0.5 SrCO3 == 1 Ba0.5Sr0.5Co0.8Fe0.2O3 + 1 CO2 | ['Ba0.5Sr0.5Fe0.2Co0.8O3'] | 1150 |  | 0.5 BaCO3 + 0.267 Co3O4 + 0.1 Fe2O3 + 0.317 O2 + 0.5 SrCO3 | 1 Ba0.5Sr0.5Co0.8Fe0.2O3 + 1 CO2
10.1016/j.optmat.2018.05.039 | Eu3+-doped and non-doped yttrium silicon oxynitrid <...> e in air atmosphere (1000 °C, 24 h), respectively. | solid-state | 0.008 O2 + 0.25 Si3N4 + 0.25 SiO2 + 0.495 Y2O3 == 1 Y0.99SiO2N ; target Y0.99SiO2N with additives Eu via Eu2O3 ; target Y0.99SiO2N with additives Eu via Eu2O3 | ['Y0.99SiNO2'] | 1600 |  | 0.008 O2 + 0.25 Si3N4 + 0.25 SiO2 + 0.495 Y2O3 | 1 Y0.99SiO2N ; target Y0.99SiO2N with additives Eu via Eu2O3 ; target Y0.99SiO2N with additives Eu via Eu2O3
10.1016/j.optmat.2018.05.039 | Eu3+-doped and non-doped yttrium silicon oxynitrid <...> e in air atmosphere (1000 °C, 24 h), respectively. | solid-state | 0.25 Si3N4 + 0.25 SiO2 + 0.5 Y2O3 == 1 YSiO2N | ['YSiNO2'] | 1600 |  | 0.25 Si3N4 + 0.25 SiO2 + 0.5 Y2O3 | 1 YSiO2N
10.1016/j.optmat.2018.05.039 | Eu3+-doped and non-doped yttrium silicon oxynitrid <...> e in air atmosphere (1000 °C, 24 h), respectively. | solid-state | 2 SiO2 + 1 Y2O3 == 1 Y2Si2O7 ; target Y2Si2O7 with additives Eu via Eu2O3 ; target Y2Si2O7 with additives Eu via Eu2O3 | ['Y2Si2O7'] | 1600 |  | 2 SiO2 + 1 Y2O3 | 1 Y2Si2O7 ; target Y2Si2O7 with additives Eu via Eu2O3 ; target Y2Si2O7 with additives Eu via Eu2O3
10.1016/j.jeurceramsoc.2018.08.006 | The oxides or carbonates (Sigma Aldrich) such as B <...> for 30 min then field-cooled to room temperature. | solid-state | 40 BaCO3 + 0.25 Bi2O3 + 0.25 Na2CO3 + 41 TiO2 == 1 Bi0.5Na0.5TiO3-40BaTiO3 + 40.25 CO2 | ['Na0.5Ba40Ti41Bi0.5O123'] |  |  | 40 BaCO3 + 0.25 Bi2O3 + 0.25 Na2CO3 + 41 TiO2 | 1 Bi0.5Na0.5TiO3-40BaTiO3 + 40.25 CO2
10.1016/j.ceramint.2009.09.040 | Nb-doped SrCoOx oxides were synthesized by a solid <...> 10-20 h to form the oxides with desired structure. | solid-state | 0.5 Co2O3 + 1 SrCO3 == 1 SrCoO + 1 CO2 + 0.75 O2 ; target SrCoO with additives Nb via Nb2O5 ; target SrCoO with additives Nb via Nb2O5 | ['SrCoO'] |  |  | 0.5 Co2O3 + 1 SrCO3 | 1 SrCoO + 1 CO2 + 0.75 O2 ; target SrCoO with additives Nb via Nb2O5 ; target SrCoO with additives Nb via Nb2O5
10.1016/j.jeurceramsoc.2018.03.049 | The BZT-BCT polycrystalline ceramic was prepared t <...> 1500 °C for 2 h, with a heating rate of 5 °C/min. | solid-state | 0.85 BaCO3 + 0.15 CaCO3 + 0.9 TiO2 + 0.1 ZrO2 == 1 0.5Ba(Zr0.2Ti0.8)O3-0.5(Ba0.7Ca0.3)TiO3 + 1 CO2 | ['Ba0.85Ca0.15Zr0.1Ti0.9O3'] |  | 1300 | 0.85 BaCO3 + 0.15 CaCO3 + 0.9 TiO2 + 0.1 ZrO2 | 1 0.5Ba(Zr0.2Ti0.8)O3-0.5(Ba0.7Ca0.3)TiO3 + 1 CO2
10.1016/j.ceramint.2015.10.038 | High-pure (>99%) oxide powders of Li2CO3, ZnO and <...> 0 MPa and sintered at 1040-1120 °C for 4 h in air. | solid-state | 1 Li2CO3 + 3 TiO2 + 1 ZnO == 1 Li2ZnTi3O8 + 1 CO2 | ['Li2Ti3ZnO8'] |  |  | 1 Li2CO3 + 3 TiO2 + 1 ZnO | 1 Li2ZnTi3O8 + 1 CO2
10.1016/s0955-2219(01)00253-9 | The LAS and BAS glasses were prepared by milling m <...> was also prepared by the same sintering schedule. | solid-state | 1 Al2O3 + 1 Li2CO3 + 1 SiO2 == 1 Li2O-Al2O3-SiO2 + 1 CO2 | ['Li2Al2SiO6'] |  | 700 | 1 Al2O3 + 1 Li2CO3 + 1 SiO2 | 1 Li2O-Al2O3-SiO2 + 1 CO2
10.1016/s0955-2219(01)00253-9 | The LAS and BAS glasses were prepared by milling m <...> was also prepared by the same sintering schedule. | solid-state | 1 Al2O3 + 1 BaCO3 + 1 SiO2 == 1 BaO-Al2O3-SiO2 + 1 CO2 | ['BaAl2SiO6'] |  | 700 | 1 Al2O3 + 1 BaCO3 + 1 SiO2 | 1 BaO-Al2O3-SiO2 + 1 CO2
10.1016/j.ceramint.2011.03.082 | Raw materials were mixed using pure reagent PbO, F <...> mpounds. Pure perovskite structures are obtained . | solid-state | 0.3 Fe2O3 + 1 PbO + 0.1 TiO2 + 0.3 WO3 == 1 0.9Pb(Fe2/3W1/3)O3-0.1PbTiO3 | ['Ti0.1W0.3Fe0.6PbO3'] | 900 |  | 0.3 Fe2O3 + 1 PbO + 0.1 TiO2 + 0.3 WO3 | 1 0.9Pb(Fe2/3W1/3)O3-0.1PbTiO3
10.1016/j.ceramint.2015.08.019 | CCTO powders were synthesized via the conventional <...> of 40 Hz to 10 MHz and a dc bias range of 0-15 V. | solid-state | 1 CaCO3 + 3 CuO + 4 TiO2 == 1 CaCu3Ti4O12 + 1 CO2 | ['CaTi4Cu3O12'] | 1100 |  | 1 CaCO3 + 3 CuO + 4 TiO2 | 1 CaCu3Ti4O12 + 1 CO2
10.1016/j.ceramint.2015.08.009 | NCTSNO ceramic specimens were prepared by the conv <...> sured using an Agilent E4980A precision LCR meter. | solid-state | 3 CuO + 0.5 Na2CO3 + 0.25 Nb2O5 + 0.25 O2 + 0.25 Sb2O3 + 3 TiO2 == 1 NaCu3Ti3Sb0.5Nb0.5O12 + 0.5 CO2 | ['NaTi3Nb0.5Cu3Sb0.5O12'] |  | 1223 | 3 CuO + 0.5 Na2CO3 + 0.25 Nb2O5 + 0.25 O2 + 0.25 Sb2O3 + 3 TiO2 | 1 NaCu3Ti3Sb0.5Nb0.5O12 + 0.5 CO2
10.1016/j.ceramint.2017.02.063 | BiFeO3 ceramic samples were fabricated via the CS <...> n to T 2 and isothermally sintered at T 2 for 2 h. | solid-state | 0.5 Bi2O3 + 0.5 Fe2O3 == 1 BiFeO3 | ['FeBiO3'] |  | 650 | 0.5 Bi2O3 + 0.5 Fe2O3 | 1 BiFeO3
10.1016/j.ceramint.2016.09.039 | Y2W3O12 ceramic target was synthesized by the conv <...> alcined in the furnace at 1000 °C in air for 12 h. | solid-state | 3 WO3 + 1 Y2O3 == 1 Y2W3O12 | ['Y2W3O12'] |  | 1000 | 3 WO3 + 1 Y2O3 | 1 Y2W3O12
10.1016/j.ceramint.2009.10.007 | The SrCe0.95Yb0.05O3-α (SCYb) powder was synthesis <...> e calcination, grinding and sieving were repeated. | solid-state | 0.95 CeO2 + 0.013 O2 + 1 SrCO3 + 0.025 Yb2O3 == 1 SrCe0.95Yb0.05O3 + 1 CO2 | ['SrYb0.05Ce0.95O3'] |  | 1300 | 0.95 CeO2 + 0.013 O2 + 1 SrCO3 + 0.025 Yb2O3 | 1 SrCe0.95Yb0.05O3 + 1 CO2
10.1016/j.ceramint.2011.11.046 | 99% pure Mo powder with a particle size range 2-5 <...> sample was fabricated under identical conditions. | solid-state | 1 Mo + 2 Si == 1 MoSi2 | ['MoSi2'] |  |  | 1 Mo + 2 Si | 1 MoSi2
10.1016/s0921-5093(03)00381-2 | Commercially available precipitated SiO2 (Laborato <...> 1500 °C at heating and cooling rate of 10 K min-1. | solid-state | 3 Al2O3 + 2 SiO2 == 1 Al6Si2O13 | ['Al6Si2O13'] |  |  | 3 Al2O3 + 2 SiO2 | 1 Al6Si2O13
10.1016/s0921-5093(03)00381-2 | Commercially available precipitated SiO2 (Laborato <...> 1500 °C at heating and cooling rate of 10 K min-1. | solid-state | 3 Al2O3 + 2 SiO2 == 1 3Al2O3-2SiO2 | ['Al6Si2O13'] |  |  | 3 Al2O3 + 2 SiO2 | 1 3Al2O3-2SiO2
10.1016/s0025-5408(00)00307-x | All the specimens were prepared by the classic cer <...> sample preparation procedure is shown in Figure 1. | solid-state | 1 BaCO3 + 0.5 CuO + 0.5 WO3 == 1 Ba(Cu0.5W0.5)O3 + 1 CO2 | ['BaW0.5Cu0.5O3'] | 930 |  | 1 BaCO3 + 0.5 CuO + 0.5 WO3 | 1 Ba(Cu0.5W0.5)O3 + 1 CO2
10.1016/j.mtcomm.2017.12.004 | "Green" electro-ceramic powders of (Pb0.6Li0.2Bi0. <...> igh temperature calcination and sintering process. | solid-state | 0.1 Bi2O3 + 0.1 Li2CO3 + 0.6 PbO + 0.8 TiO2 + 0.2 ZrO2 == 1 (Pb0.6Li0.2Bi0.2)(Zr0.2Ti0.8)O3 + 0.1 CO2 | ['Li0.2Zr0.2Ti0.8Pb0.6Bi0.2O3'] | 1200 |  | 0.1 Bi2O3 + 0.1 Li2CO3 + 0.6 PbO + 0.8 TiO2 + 0.2 ZrO2 | 1 (Pb0.6Li0.2Bi0.2)(Zr0.2Ti0.8)O3 + 0.1 CO2
10.1016/j.ceramint.2008.08.012 | Al2O3-free parent glass compositions Y0.125Mg0.875 <...> er optical model), was in the range of 2.8-3.0 μm. | solid-state | 0.125 H3BO3 + 0.875 MgO + 0.875 SiO2 + 0.062 Y2O3 == 1 Y0.125Mg0.875Si0.875B0.125O3 + 0.188 H2O | ['Mg0.875Y0.125B0.125Si0.875O3'] |  |  | 0.125 H3BO3 + 0.875 MgO + 0.875 SiO2 + 0.062 Y2O3 | 1 Y0.125Mg0.875Si0.875B0.125O3 + 0.188 H2O
10.1016/j.jeurceramsoc.2017.08.020 | SrFe0.75Mo0.25O3-δ (SFM) powders were synthesized <...> in a 2Θ range of 10-90° and a scan step of 0.05°. | solid-state | 0.375 Fe2O3 + 0.25 MoO3 + 0.062 O2 + 1 SrCO3 == 1 SrFe0.75Mo0.25O3 + 1 CO2 | ['SrMo0.25Fe0.75O3'] |  | 1100 | 0.375 Fe2O3 + 0.25 MoO3 + 0.062 O2 + 1 SrCO3 | 1 SrFe0.75Mo0.25O3 + 1 CO2
10.1016/j.jallcom.2018.04.160 | Ceramics of Bi2(Zn1/3Nb2/3) 2O7 were synthesized b <...> o 930 °C for 4 h, 8 h, 12 h and 24 h respectively. | solid-state | 1 Bi2O3 + 0.666 Nb2O5 + 0.667 ZnO == 1 Bi2(Zn1/3Nb2/3)2O7 | ['Nb1.333Zn0.667Bi2O7'] | 980 |  | 1 Bi2O3 + 0.666 Nb2O5 + 0.667 ZnO | 1 Bi2(Zn1/3Nb2/3)2O7
10.1016/j.ceramint.2016.07.055 | Ba4CuTi11O27 ceramics were prepared by the convent <...> in and then cooled in furnace to room temperature. | solid-state | 4 BaCO3 + 1 CuO + 11 TiO2 == 1 Ba4CuTi11O27 + 4 CO2 | ['Ba4Ti11CuO27'] |  | 900 | 4 BaCO3 + 1 CuO + 11 TiO2 | 1 Ba4CuTi11O27 + 4 CO2
10.1016/j.ceramint.2016.07.132 | 0.675Pb(Mg1/3Nb2/3)O3-0.325PbTiO3 (PMNT) ceramics <...> prepared by a conventional mixed-oxide technique. | solid-state | 0.225 MgO + 0.225 Nb2O5 + 1 PbO + 0.325 TiO2 == 1 0.675Pb(Mg1/3Nb2/3)O3-0.325PbTiO3 | ['Mg0.225Ti0.325Nb0.45PbO3'] |  |  | 0.225 MgO + 0.225 Nb2O5 + 1 PbO + 0.325 TiO2 | 1 0.675Pb(Mg1/3Nb2/3)O3-0.325PbTiO3
10.1016/j.ceramint.2012.10.086 | The BaTi4O9 material was prepared by a mixed oxide <...> ue suggested by Courtney and Kobayash and Katohy . | solid-state | 1 B2O3 + 1 BaO + 1 SiO2 + 1 ZnO == 1 BaO-ZnO-B2O3-SiO2 | ['BaZnB2SiO7'] |  | 1250 | 1 B2O3 + 1 BaO + 1 SiO2 + 1 ZnO | 1 BaO-ZnO-B2O3-SiO2
10.1016/j.jeurceramsoc.2017.08.022 | MgAl2O4 (MA) ceramics were prepared by a solid-sta <...> employed for MA-S, MA-M, and M04A24, respectively. | solid-state | 1 Al2O3 + 1 MgO == 1 MgAl2O4 | ['MgAl2O4'] |  | 1500 | 1 Al2O3 + 1 MgO | 1 MgAl2O4
10.1016/s0022-3093(98)00526-2 | The reference material used in the EXAFS (Extended <...> the quality of the final polycrystalline product. | solid-state | 0.167 Pr6O11 + 0.5 V2O5 == 1 PrVO4 + 0.167 O2 | ['PrVO4'] |  |  | 0.167 Pr6O11 + 0.5 V2O5 | 1 PrVO4 + 0.167 O2
10.1016/j.jeurceramsoc.2016.08.037 | Bi2Ge3O9 ceramics were synthesized with high-purit <...> re measured in the temperature range of 25-60 °C . | solid-state | 1 Bi2O3 + 3 GeO2 == 1 Bi2Ge3O9 | ['Ge3Bi2O9'] |  | 700 | 1 Bi2O3 + 3 GeO2 | 1 Bi2Ge3O9
10.1016/j.ceramint.2016.01.196 | Ceramic powders of Pb(Zr0.53Ti0.47)O3 (PZT53) and <...> ile the NFO powder was calcined at 900 °C for 3 h. | solid-state | 1 PbO + 0.47 TiO2 + 0.53 ZrO2 == 1 Pb(Zr0.53Ti0.47)O3 | ['Zr0.53Ti0.47PbO3'] |  | 900 | 1 PbO + 0.47 TiO2 + 0.53 ZrO2 | 1 Pb(Zr0.53Ti0.47)O3
10.1016/j.ceramint.2016.01.196 | Ceramic powders of Pb(Zr0.53Ti0.47)O3 (PZT53) and <...> ile the NFO powder was calcined at 900 °C for 3 h. | solid-state | 1 Fe2O3 + 1 NiO == 1 NiFe2O4 | ['Fe2NiO4'] |  | 900 | 1 Fe2O3 + 1 NiO | 1 NiFe2O4
10.1016/j.ceramint.2013.02.095 | High-purity powders of Li2CO3 (≥98.0%), MgO (≥99.0 <...> ic binder and then sintered at 900-975 °C for 4 h. | solid-state | 0.2 CuO + 1 Li2CO3 + 0.8 MgO + 3 TiO2 == 1 Li2Cu0.2Mg0.8Ti3O8 + 1 CO2 | ['Li2Mg0.8Ti3Cu0.2O8'] |  | 750 | 0.2 CuO + 1 Li2CO3 + 0.8 MgO + 3 TiO2 | 1 Li2Cu0.2Mg0.8Ti3O8 + 1 CO2
10.1016/j.ceramint.2013.10.062 | The Nd2Sn2O7 ceramics were prepared by the convent <...> g rate and the cooling rate were set to 10 °C/min. | solid-state | 1 Nd2O3 + 2 SnO2 == 1 Nd2Sn2O7 | ['Nd2Sn2O7'] | 1550 | 1200 | 1 Nd2O3 + 2 SnO2 | 1 Nd2Sn2O7
10.1016/j.jeurceramsoc.2016.09.022 | Li2.08TiO3-LiF (LTFO) ceramics were prepared by co <...> microscopy (TEM) (JEM-200CX, 100KV, JEOL, Japan). | solid-state | 1.04 Li2CO3 + 1 LiF + 1 TiO2 == 1 Li2.08TiO3-LiF + 1.04 CO2 + 0.02 O2 | ['Li3.08TiO3F'] |  | 700 | 1.04 Li2CO3 + 1 LiF + 1 TiO2 | 1 Li2.08TiO3-LiF + 1.04 CO2 + 0.02 O2
10.1016/j.jeurceramsoc.2017.05.028 | Barium hexaferrite powder with the composition BaF <...> n calcined at 1200 °C for 2 h for phase formation. | solid-state | 1 BaCO3 + 6 Fe2O3 == 1 BaFe12O19 + 1 CO2 | ['BaFe12O19'] |  | 1200 | 1 BaCO3 + 6 Fe2O3 | 1 BaFe12O19 + 1 CO2
10.1016/j.ceramint.2015.03.018 | The polycrystalline sample orthorhombic pyroxene C <...> ing the pyroelectric current with respect to time. | solid-state | 1 CoO + 1 GeO2 == 1 CoGeO3 | ['CoGeO3'] | 1250 |  | 1 CoO + 1 GeO2 | 1 CoGeO3
10.1016/j.mssp.2017.02.020 | In this study, EuBa2Ca2Cu3O9-x has been synthesize <...> min to 900 °C for 24 h in atmospheric environment. | solid-state | 2 BaO + 2 CaO + 3 CuO + 0.5 Eu2O3 + 0.25 O2 == 1 EuBa2Ca2Cu3O9 | ['Ba2Ca2EuCu3O9'] |  |  | 2 BaO + 2 CaO + 3 CuO + 0.5 Eu2O3 + 0.25 O2 | 1 EuBa2Ca2Cu3O9
10.1016/j.ceramint.2016.08.093 | Raw powders of Na2CO3, K2CO3, Li2CO3, Nb2O5, Ta2O5 <...> chosen sintering parameters gave the best results. | solid-state | 0.22 K2CO3 + 0.02 Li2CO3 + 0.26 Na2CO3 + 0.43 Nb2O5 + 0.02 O2 + 0.02 Sb2O3 + 0.05 Ta2O5 == 1 (K0.44Na0.52Li0.04)(Nb0.86Ta0.10Sb0.04)O3 + 0.5 CO2 | ['K0.44Na0.52Li0.04Ta0.1Nb0.86Sb0.04O3'] | 1075 | 750 | 0.22 K2CO3 + 0.02 Li2CO3 + 0.26 Na2CO3 + 0.43 Nb2O5 + 0.02 O2 + 0.02 Sb2O3 + 0.05 Ta2O5 | 1 (K0.44Na0.52Li0.04)(Nb0.86Ta0.10Sb0.04)O3 + 0.5 CO2
10.1016/j.ceramint.2016.08.093 | Raw powders of Na2CO3, K2CO3, Li2CO3, Nb2O5, Ta2O5 <...> chosen sintering parameters gave the best results. | solid-state | 0.215 K2CO3 + 0.02 Li2CO3 + 0.265 Na2CO3 + 0.42 Nb2O5 + 0.03 O2 + 0.03 Sb2O3 + 0.05 Ta2O5 == 1 (K0.43Na0.53Li0.04)(Nb0.84Ta0.10Sb0.06)O3 + 0.5 CO2 | ['K0.43Na0.53Li0.04Ta0.1Nb0.84Sb0.06O3'] | 1075 | 750 | 0.215 K2CO3 + 0.02 Li2CO3 + 0.265 Na2CO3 + 0.42 Nb2O5 + 0.03 O2 + 0.03 Sb2O3 + 0.05 Ta2O5 | 1 (K0.43Na0.53Li0.04)(Nb0.84Ta0.10Sb0.06)O3 + 0.5 CO2
10.1016/j.jallcom.2018.06.284 | The fabrication of BTO-BFO-CSO-7 was carried out b <...> nealed at 120 °C for 4 h to make the sample dried. | solid-state | 0.8 BaCO3 + 0.065 Bi2O3 + 0.07 CaCO3 + 0.065 Fe2O3 + 0.07 SnO2 + 0.8 TiO2 == 1 0.8BaTiO3-0.13BiFeO3-0.07CaSnO3 + 0.87 CO2 | ['Ba0.8Ca0.07Ti0.8Fe0.13Sn0.07Bi0.13O3'] |  |  | 0.8 BaCO3 + 0.065 Bi2O3 + 0.07 CaCO3 + 0.065 Fe2O3 + 0.07 SnO2 + 0.8 TiO2 | 1 0.8BaTiO3-0.13BiFeO3-0.07CaSnO3 + 0.87 CO2
10.1016/s0167-577x(03)00145-9 | Three ceramic compositions, 0.9PbTiO3-0.1(Bi1/2, N <...> f the samples were measured after aging for 120 h. | solid-state | 0.025 In2O3 + 0.9 PbO + 0.9 TiO2 == 1 0.9PbTiO3-0.1(Bi1/2,Na1/2)(In1/2) + 0.038 O2 | ['Ti0.9In0.05Pb0.9O2.7'] |  | 850 | 0.025 In2O3 + 0.9 PbO + 0.9 TiO2 | 1 0.9PbTiO3-0.1(Bi1/2,Na1/2)(In1/2) + 0.038 O2
10.1016/s0167-577x(03)00145-9 | Three ceramic compositions, 0.9PbTiO3-0.1(Bi1/2, N <...> f the samples were measured after aging for 120 h. | solid-state | 0.05 Bi2O3 + 0.8 PbO + 0.8 TiO2 == 1 0.8PbTiO3-0.2Bi1/2 + 0.075 O2 | ['Ti0.8Pb0.8Bi0.1O2.4'] |  | 850 | 0.05 Bi2O3 + 0.8 PbO + 0.8 TiO2 | 1 0.8PbTiO3-0.2Bi1/2 + 0.075 O2
10.1016/j.ceramint.2016.05.002 | Samples of ZST ceramics were synthesized using con <...> d samples were also cooled at 120, 60 and 30 °C/h. | solid-state | 0.2 SnO2 + 1 TiO2 + 0.8 ZrO2 == 1 (Zr0.8Sn0.2)TiO4 | ['Zr0.8TiSn0.2O4'] |  | 1200 | 0.2 SnO2 + 1 TiO2 + 0.8 ZrO2 | 1 (Zr0.8Sn0.2)TiO4
10.1016/j.ceramint.2014.03.159 | (La0.8Eu0.2)2Zr2O7 (LEZ) ceramic powders were prep <...> a particle size of 32-100 μm for plasma spraying. | solid-state | 0.2 Eu2O3 + 0.8 La2O3 + 2 ZrO2 == 1 (La0.8Eu0.2)2Zr2O7 | ['Eu0.4La1.6Zr2O7'] |  | 1400 | 0.2 Eu2O3 + 0.8 La2O3 + 2 ZrO2 | 1 (La0.8Eu0.2)2Zr2O7
10.1016/j.jeurceramsoc.2018.07.006 | The composite ceramics were prepared via a two-ste <...> at 1100 °C for 3 h for comparative investigations. | solid-state | 0.06 BaCO3 + 0.25 Bi2O3 + 0.045 K2CO3 + 0.295 Na2CO3 + 0.09 Nb2O5 + 1.06 TiO2 == 1 Bi0.5Na0.5TiO3-0.06BaTiO3-0.18K0.5Na0.5NbO3 + 0.4 CO2 | ['K0.09Na0.59Ba0.06Ti1.06Nb0.18Bi0.5O3.72'] | 1100 | 850 | 0.06 BaCO3 + 0.25 Bi2O3 + 0.045 K2CO3 + 0.295 Na2CO3 + 0.09 Nb2O5 + 1.06 TiO2 | 1 Bi0.5Na0.5TiO3-0.06BaTiO3-0.18K0.5Na0.5NbO3 + 0.4 CO2
10.1016/s0167-2738(99)00208-8 | Commercially available PbO (>99% in purity, J.T. B <...> ating and cooling rates being fixed at 5 °C min-1. | solid-state | 1 MgO + 1 Nb2O5 + 3 PbO == 1 (PbO)3(MgO)(Nb2O5) | ['MgNb2Pb3O9'] |  |  | 1 MgO + 1 Nb2O5 + 3 PbO | 1 (PbO)3(MgO)(Nb2O5)
10.1016/j.ceramint.2014.03.028 | CaWO4 ceramic samples were prepared by solid-state <...> ubsequently sintered for 2 h in air at 850-950 °C. | solid-state | 1 CaCO3 + 1 WO3 == 1 CaWO4 + 1 CO2 | ['CaWO4'] |  | 800 | 1 CaCO3 + 1 WO3 | 1 CaWO4 + 1 CO2
10.1016/j.ceramint.2014.03.028 | CaWO4 ceramic samples were prepared by solid-state <...> ubsequently sintered for 2 h in air at 850-950 °C. | solid-state | 1 BaCO3 + 1 CuO + 2 H3BO3 == 1 BaCu(B2O5) + 1 CO2 + 3 H2O | ['BaCuB2O5'] |  | 800 | 1 BaCO3 + 1 CuO + 2 H3BO3 | 1 BaCu(B2O5) + 1 CO2 + 3 H2O
10.1103/PhysRevB.84.064115 | Gd2Ti2O7 single crystals were synthesized at the L <...> lishing damage. The lattice parameter is 1.018 nm. | solid-state | 1 Gd2O3 + 2 TiO2 == 1 Gd2Ti2O7 | ['Gd2Ti2O7'] | 1400 |  | 1 Gd2O3 + 2 TiO2 | 1 Gd2Ti2O7
10.1103/PhysRevB.84.024111 | CeVO4 samples were prepared by. solid-state reacti <...> . single phase of CeVO4 of. zircon-type structure. | solid-state | 0.5 Ce2O3 + 0.5 V2O5 == 1 CeVO4 | ['CeVO4'] |  |  | 0.5 Ce2O3 + 0.5 V2O5 | 1 CeVO4
10.1103/PhysRevB.74.214106 | Synthesis of SrTi0.2Fe0.8O3-δ perovskite followed. <...> composition [mole fraction of SrFeO2.5 = 0.79(1)]. | solid-state | 0.4 Fe2O3 + 0.2 O2 + 1 SrCO3 + 0.2 TiO2 == 1 SrTi0.2Fe0.8O3 + 1 CO2 | ['SrTi0.2Fe0.8O3'] |  |  | 0.4 Fe2O3 + 0.2 O2 + 1 SrCO3 + 0.2 TiO2 | 1 SrTi0.2Fe0.8O3 + 1 CO2
10.1103/PhysRevB.91.224416 | Polycrystalline samples of BaTi12Mn12O3 were synth <...> by repetition of the grounding and heat treatment. | solid-state | 1 BaCO3 + 12 MnO2 + 12 TiO2 == 1 BaTi12Mn12O3 + 1 CO2 + 23 O2 | ['BaTi12Mn12O3'] |  |  | 1 BaCO3 + 12 MnO2 + 12 TiO2 | 1 BaTi12Mn12O3 + 1 CO2 + 23 O2
10.1016/s0167-2738(01)00884-0 | A solid-state reaction procedure was adopted to pr <...> the pellets was measured by the Archimedes method. | solid-state | 0.275 La2O3 + 0.175 Li2CO3 + 1 TiO2 == 1 La0.55Li0.35TiO3 + 0.175 CO2 | ['Li0.35La0.55TiO3'] | 1200 | 1200 | 0.275 La2O3 + 0.175 Li2CO3 + 1 TiO2 | 1 La0.55Li0.35TiO3 + 0.175 CO2
10.1016/s0167-2738(01)00884-0 | A solid-state reaction procedure was adopted to pr <...> the pellets was measured by the Archimedes method. | solid-state | 0.285 La2O3 + 0.145 Li2CO3 + 1 TiO2 == 1 La0.57Li0.29TiO3 + 0.145 CO2 | ['Li0.29La0.57TiO3'] | 1200 | 1200 | 0.285 La2O3 + 0.145 Li2CO3 + 1 TiO2 | 1 La0.57Li0.29TiO3 + 0.145 CO2
10.1103/PhysRevB.91.064408 | The YBaCuFeO5 ceramic sample used in this work was <...> ined from thermogravimetric analysis, was 4.95(2). | solid-state | 1 BaCO3 + 1 CuO + 0.5 Fe2O3 + 0.5 Y2O3 == 1 YBaCuFeO5 + 1 CO2 | ['BaYFeCuO5'] |  |  | 1 BaCO3 + 1 CuO + 0.5 Fe2O3 + 0.5 Y2O3 | 1 YBaCuFeO5 + 1 CO2
10.1103/PhysRevB.85.134411 | Crystals of Lu2V2O7 and YTiO3 were prepared by the <...> d presumably due to the heavily twined structures. | solid-state | 1 La2O3 + 0.5 Mn2O3 + 1 NiO + 0.25 O2 == 1 La2NiMnO6 | ['La2MnNiO6'] |  |  | 1 La2O3 + 0.5 Mn2O3 + 1 NiO + 0.25 O2 | 1 La2NiMnO6
10.1103/PhysRevB.83.045202 | The microcrystalline and nanocrystalline samples o <...> and 87% of the theoretical density, respectively. | solid-state | 0.5 Al2O3 + 0.5 Cu2O == 1 CuAlO2 | ['CuAlO2'] |  |  | 0.5 Al2O3 + 0.5 Cu2O | 1 CuAlO2
10.1103/PhysRevB.96.024102 | The barium hexaferrite (BaFe12O19) and Ca2+-doped <...> a2+-doped samples were sintered at 1275 °C for. h. | solid-state | 1 BaCO3 + 6 Fe2O3 == 1 BaFe12O19 + 1 CO2 | ['BaFe12O19'] | 1275 | 1250 | 1 BaCO3 + 6 Fe2O3 | 1 BaFe12O19 + 1 CO2
10.1103/PhysRevB.88.144403 | Initial polycrystalline CuCrO2 samples were prepar <...> rmediate grinding for 40. at the same temperature. | solid-state | 0.5 Cr2O3 + 1 CuO == 1 CuCrO2 + 0.25 O2 | ['CrCuO2'] | 1000 |  | 0.5 Cr2O3 + 1 CuO | 1 CuCrO2 + 0.25 O2
10.1103/PhysRevB.91.054424 | Polycrystalline powders of SrHo2O4 were prepared b <...> second phase inclusions in the as-grown crystals. | solid-state | 1 Ho2O3 + 1 SrCO3 == 1 SrHo2O4 + 1 CO2 | ['SrHo2O4'] | 1200 |  | 1 Ho2O3 + 1 SrCO3 | 1 SrHo2O4 + 1 CO2
10.1103/PhysRevB.83.165131 | Polycrystalline samples of La4Ru2O10 (and Ce-doped <...> monitored to ensure. correct oxygen stoichiometry. | solid-state | 2 La2O3 + 2 RuO2 == 1 La4Ru2O10 | ['La4Ru2O10'] |  |  | 2 La2O3 + 2 RuO2 | 1 La4Ru2O10
10.1103/PhysRevB.96.174411 | Polycrystalline samples of Ba3InIr2O9 were prepare <...> na2006 software was used for structure refinement. | solid-state | 3 BaCO3 + 0.5 In2O3 + 2 Ir + 2.25 O2 == 1 Ba3InIr2O9 + 3 CO2 | ['Ba3Ir2InO9'] |  | 900 | 3 BaCO3 + 0.5 In2O3 + 2 Ir + 2.25 O2 | 1 Ba3InIr2O9 + 3 CO2
10.1103/PhysRevB.84.224115 | Polycrystalline RFeO3 (RFO) and RSFO (R=La,Pr,andN <...> by iodometric titration and is listed in Table I. | solid-state | 0.5 Fe2O3 + 0.5 La2O3 == 1 RFeO3; R = La | ['LaFeO3'] | 1350 | 1200 | 0.5 Fe2O3 + 0.5 La2O3 | 1 RFeO3; R = La
10.1103/PhysRevB.84.224115 | Polycrystalline RFeO3 (RFO) and RSFO (R=La,Pr,andN <...> by iodometric titration and is listed in Table I. | solid-state | 0.5 Fe2O3 + 0.167 Pr6O11 == 1 RFeO3 + 0.167 O2; R = Pr | ['PrFeO3'] | 1350 | 1200 | 0.5 Fe2O3 + 0.167 Pr6O11 | 1 RFeO3 + 0.167 O2; R = Pr
10.1103/PhysRevB.84.224115 | Polycrystalline RFeO3 (RFO) and RSFO (R=La,Pr,andN <...> by iodometric titration and is listed in Table I. | solid-state | 0.5 Fe2O3 + 6.5 La2O3 + 23 SrCO3 == 1 R13Sr23FeO3 + 23 CO2 + 20.5 O2; R = La | ['Sr23La13FeO3'] | 1350 | 1200 | 0.5 Fe2O3 + 6.5 La2O3 + 23 SrCO3 | 1 R13Sr23FeO3 + 23 CO2 + 20.5 O2; R = La
10.1103/PhysRevB.84.224115 | Polycrystalline RFeO3 (RFO) and RSFO (R=La,Pr,andN <...> by iodometric titration and is listed in Table I. | solid-state | 0.5 Fe2O3 + 2.167 Pr6O11 + 23 SrCO3 == 1 R13Sr23FeO3 + 23 CO2 + 22.667 O2; R = Pr | ['Sr23Pr13FeO3'] | 1350 | 1200 | 0.5 Fe2O3 + 2.167 Pr6O11 + 23 SrCO3 | 1 R13Sr23FeO3 + 23 CO2 + 22.667 O2; R = Pr
10.1103/PhysRevB.95.054401 | Polycrystalline specimens of DyBaCo4O7+δ were synt <...> sing. Quantum Design (MPMS-XL) SQUID magnetometer. | solid-state | 1 BaCO3 + 1.333 Co3O4 + 0.5 Dy2O3 == 1 DyBaCo4O7 + 1 CO2 + 0.417 O2 | ['BaDyCo4O7'] |  |  | 1 BaCO3 + 1.333 Co3O4 + 0.5 Dy2O3 | 1 DyBaCo4O7 + 1 CO2 + 0.417 O2
10.1103/PhysRevB.93.024101 | Reagent-grade SrO analytical pure (AR), Fe2O3 (AR) <...> ss of the rectangular parallelepiped used for RUS. | solid-state | 0.5 Fe2O3 + 1 MoO3 + 2 SrO == 1 Sr2FeMoO6 + 0.25 O2 | ['Sr2MoFeO6'] |  |  | 0.5 Fe2O3 + 1 MoO3 + 2 SrO | 1 Sr2FeMoO6 + 0.25 O2
10.1103/PhysRevB.94.014415 | A polycrystalline sample of Li2NiW2O8 was prepared <...> = 1.5406 Å). The data were refined using fullprof. | solid-state | 1 Li2CO3 + 1 NiO + 2 WO3 == 1 Li2NiW2O8 + 1 CO2 | ['Li2W2NiO8'] |  |  | 1 Li2CO3 + 1 NiO + 2 WO3 | 1 Li2NiW2O8 + 1 CO2
10.1103/PhysRevB.87.235105 | Powders of Ti (<45 μm, 99.5% purity), Al (<45 μm, <...> to the following temperature and pressure cycles. | solid-state | 1 Al + 1 Ti + 1 TiC == 1 Ti2AlC | ['Ti2AlC'] |  |  | 1 Al + 1 Ti + 1 TiC | 1 Ti2AlC
10.1103/PhysRevB.84.134509 | SrFeAsF was synthesized using. two-step solid-stat <...> at 1273. for 40. again to obtain the final sample. | solid-state | 0.5 Fe + 0.5 FeAs + 0.5 SrAs + 0.5 SrF2 == 1 SrFeAsF | ['SrFeAsF'] |  |  | 0.5 Fe + 0.5 FeAs + 0.5 SrAs + 0.5 SrF2 | 1 SrFeAsF
10.1103/PhysRevB.90.235204 | For the synthesis of CdIn2O4, stoichiometric amoun <...> iate state of I = 52 having. half-life of 85.0 ns. | solid-state | 1 CdO + 1 In2O3 == 1 CdIn2O4 | ['CdIn2O4'] |  |  | 1 CdO + 1 In2O3 | 1 CdIn2O4
10.1103/PhysRevB.88.184408 | IrSr2Sm1.15Ce0.85Cu2O10 was prepared by solid-stat <...> ns than the reaction protocol previously reported. | solid-state | 0.85 CeO2 + 2 CuO + 1 IrO2 + 0.287 O2 + 0.575 Sm2O3 + 2 SrCO3 == 1 IrSr2Sm1.15Ce0.85Cu2O10 + 2 CO2 | ['Sr2Sm1.15Ce0.85IrCu2O10'] |  |  | 0.85 CeO2 + 2 CuO + 1 IrO2 + 0.287 O2 + 0.575 Sm2O3 + 2 SrCO3 | 1 IrSr2Sm1.15Ce0.85Cu2O10 + 2 CO2
10.1103/PhysRevB.76.165105 | Polycrystalline samples of Ba0.8Sr0.2RuO3 and BaRu <...> o. pellet, and sintered at 1100 °C for 24h in air. | solid-state | 0.8 BaCO3 + 1 RuO2 + 0.2 SrCO3 == 1 Ba0.8Sr0.2RuO3 + 1 CO2 | ['Ba0.8Sr0.2RuO3'] | 1100 | 1000 | 0.8 BaCO3 + 1 RuO2 + 0.2 SrCO3 | 1 Ba0.8Sr0.2RuO3 + 1 CO2
10.1103/PhysRevB.90.035107 | Polycrystalline samples of (Pr0.7Sm0.3)0.7Ca0.3CoO <...> e with orthorhombic symmetry and space group Pnma. | solid-state | 0.3 CaO + 0.333 Co3O4 + 0.077 O2 + 0.082 Pr6O11 + 0.105 Sm2O3 == 1 (Pr0.7Sm0.3)0.7Ca0.3CoO3 | ['Ca0.3Sm0.21Pr0.49CoO3'] | 1200 |  | 0.3 CaO + 0.333 Co3O4 + 0.077 O2 + 0.082 Pr6O11 + 0.105 Sm2O3 | 1 (Pr0.7Sm0.3)0.7Ca0.3CoO3
10.1103/PhysRevB.90.035107 | Polycrystalline samples of (Pr0.7Sm0.3)0.7Ca0.3CoO <...> e with orthorhombic symmetry and space group Pnma. | solid-state | 0.3 CaO + 0.333 Co3O4 + 0.077 O2 + 0.082 Pr6O11 + 0.105 Sm2O3 == 1 Pr0.49Sm0.21Ca0.3CoO3 | ['Ca0.3Sm0.21Pr0.49CoO3'] | 1200 |  | 0.3 CaO + 0.333 Co3O4 + 0.077 O2 + 0.082 Pr6O11 + 0.105 Sm2O3 | 1 Pr0.49Sm0.21Ca0.3CoO3
10.1103/PhysRevB.81.184406 | The polycrystalline samples investigated were prep <...> terference device (SQUID), and PPMS, respectively. | solid-state | 1 MnO2 + 0.5 Y2O3 == 1 YMnO3 + 0.25 O2 | ['YMnO3'] |  |  | 1 MnO2 + 0.5 Y2O3 | 1 YMnO3 + 0.25 O2
10.1103/PhysRevB.89.094402 | Polycrystalline samples of SrCo2V2O8 were synthesi <...> nto pellets and sintered at 900°. in air for 36 h. | solid-state | 2 CoC2O4.2H2O + 0.8 O2 + 1 SrCO3 + 1 V2O5 == 1 SrCo2V2O8 + 5 CO2 + 2 H2O | ['SrV2Co2O8'] | 900 | 800 | 2 CoC2O4.2H2O + 0.8 O2 + 1 SrCO3 + 1 V2O5 | 1 SrCo2V2O8 + 5 CO2 + 2 H2O
10.1103/PhysRevB.83.214402 | The powder sample of BiMnFe2O6 was synthesized by <...> 0 ˆC for 100. with several intermediate grindings. | solid-state | 0.5 Bi2O3 + 1 Fe2O3 + 0.5 Mn2O3 == 1 BiMnFe2O6 | ['MnFe2BiO6'] |  |  | 0.5 Bi2O3 + 1 Fe2O3 + 0.5 Mn2O3 | 1 BiMnFe2O6
10.1103/PhysRevB.90.235147 | Ba5Co5ClO13 single crystals were grown by flux met <...> ign SQUID magnetometer in Chiba University, Japan. | solid-state | 4.5 BaCO3 + 0.5 BaCl2 + 1.667 Co3O4 + 0.917 O2 == 1 Ba5Co5ClO13 + 4.5 CO2 | ['Ba5Co5O13Cl'] |  | 1000 | 4.5 BaCO3 + 0.5 BaCl2 + 1.667 Co3O4 + 0.917 O2 | 1 Ba5Co5ClO13 + 4.5 CO2
10.1103/PhysRevB.93.054426 | A powder sample of Sr2CuTeO6 was synthesized from. <...> ed, and calcined twice at 1100 °C in air for 24 h. | solid-state | 1 CuO + 0.5 O2 + 2 SrO + 1 TeO2 == 1 Sr2CuTeO6 | ['Sr2CuTeO6'] |  | 1100 | 1 CuO + 0.5 O2 + 2 SrO + 1 TeO2 | 1 Sr2CuTeO6
10.1103/PhysRevB.96.165108 | High purity starting materials BaCO3 (Alpha Aesar <...> ed to be less disordered than the single crystals. | solid-state | 2 BaCO3 + 1 Ir + 1.25 O2 + 0.5 Y2O3 == 1 Ba2YIrO6 + 2 CO2 | ['Ba2YIrO6'] |  | 800 | 2 BaCO3 + 1 Ir + 1.25 O2 + 0.5 Y2O3 | 1 Ba2YIrO6 + 2 CO2
10.1103/PhysRevB.72.195115 | Ceramic samples of nominally undoped CuAlO2 were p <...> tometry, and electron spin resonance spectroscopy. | solid-state | 0.5 Al2O3 + 1 CuO == 1 CuAlO2 + 0.25 O2 | ['CuAlO2'] |  |  | 0.5 Al2O3 + 1 CuO | 1 CuAlO2 + 0.25 O2
10.1103/PhysRevB.75.024414 | A polycrystalline specimen of CaRu0.85Fe0.15O3 was <...> ntering was performed at 1200 °C for 3days in air. | solid-state | 1 CaCO3 + 0.075 Fe2O3 + 0.888 O2 + 0.85 Ru == 1 CaRu0.85Fe0.15O3 + 1 CO2 | ['CaRu0.85Fe0.15O3'] |  |  | 1 CaCO3 + 0.075 Fe2O3 + 0.888 O2 + 0.85 Ru | 1 CaRu0.85Fe0.15O3 + 1 CO2
10.1103/PhysRevB.76.224109 | Ceramic specimens of Pr-doped SrTiO3 were prepared <...> t were measured using. HP 4192 impedance analyzer. | solid-state | 1 SrCO3 + 1 TiO2 == 1 SrTiO3 + 1 CO2 ; target SrTiO3 with additives Pr via Pr6O11 ; target SrTiO3 with additives Pr via Pr6O11 | ['SrTiO3'] | 1300 | 1100 | 1 SrCO3 + 1 TiO2 | 1 SrTiO3 + 1 CO2 ; target SrTiO3 with additives Pr via Pr6O11 ; target SrTiO3 with additives Pr via Pr6O11
10.1103/PhysRevB.73.052404 | Polycrystal samples (Pr0.7Sm0.3)0.7Ca0.3CoO3 were <...> sintered at 1200 °C in the flowing oxygen for 24h. | solid-state | 0.3 CaCO3 + 0.333 Co3O4 + 0.077 O2 + 0.082 Pr6O11 + 0.105 Sm2O3 == 1 (Pr0.7Sm0.3)0.7Ca0.3CoO3 + 0.3 CO2 | ['Ca0.3Sm0.21Pr0.49CoO3'] | 1200 | 1100 | 0.3 CaCO3 + 0.333 Co3O4 + 0.077 O2 + 0.082 Pr6O11 + 0.105 Sm2O3 | 1 (Pr0.7Sm0.3)0.7Ca0.3CoO3 + 0.3 CO2
10.1103/PhysRevB.90.134403 | Single-phase polycrystalline BaNd2O4 samples were <...> ngle phase by laboratory x-ray powder diffraction. | solid-state | 1 BaCO3 + 1 Nd2O3 == 1 BaNd2O4 + 1 CO2 | ['BaNd2O4'] |  |  | 1 BaCO3 + 1 Nd2O3 | 1 BaNd2O4 + 1 CO2
10.1103/PhysRevB.84.174436 | Bluish-colored powder samples of Na2CuP2O7 and Li2 <...> on, ImagePlate detector, 2θ = 3-100° angle range). | solid-state | 1 CuO + 2 NaH2PO4·H2O == 1 Na2CuP2O7 + 4 H2O | ['Na2CuP2O7'] |  |  | 1 CuO + 2 NaH2PO4·H2O | 1 Na2CuP2O7 + 4 H2O
10.1103/PhysRevB.84.174436 | Bluish-colored powder samples of Na2CuP2O7 and Li2 <...> on, ImagePlate detector, 2θ = 3-100° angle range). | solid-state | 1 CuO + 2 LiH2PO4·H2O == 1 Li2CuP2O7 + 4 H2O | ['Li2CuP2O7'] |  |  | 1 CuO + 2 LiH2PO4·H2O | 1 Li2CuP2O7 + 4 H2O
10.1103/PhysRevB.74.085101 | Samples of doped and undoped YBO3, ScBO3, YPO4, Sc <...> excess of B2O3 and fired twice at 1330 °C for 4h. | solid-state | 1 (NH4)2HPO4 + 0.5 Sc2O3 == 1 ScPO4 + 1.5 H2O + 2 NH3 | ['ScPO4'] |  |  | 1 (NH4)2HPO4 + 0.5 Sc2O3 | 1 ScPO4 + 1.5 H2O + 2 NH3
10.1103/PhysRevB.90.024105 | For comparison,. set of KNN specimens was prepared <...> fraction pattern for the KNN is shown in Figure 2. | solid-state | 0.25 K2CO3 + 0.25 Na2CO3 + 0.5 Nb2O5 == 1 K0.5Na0.5NbO3 + 0.5 CO2 | ['K0.5Na0.5NbO3'] |  | 950 | 0.25 K2CO3 + 0.25 Na2CO3 + 0.5 Nb2O5 | 1 K0.5Na0.5NbO3 + 0.5 CO2
10.1103/PhysRevB.93.174114 | The solid-state reaction method was used to prepar <...> ina crucibles at. heating/cooling rate of. °C/min. | solid-state | 0.049 BaCO3 + 5.586 Bi2O3 + 0.01 La2O3 + 5.586 Na2CO3 + 1 TiO2 == 1 ((Bi12Na12)0.95Ba0.05)0.98La0.02TiO3 + 5.635 CO2 + 10.712 O2 | ['Na11.172Ba0.049La0.02TiBi11.172O3'] | 1150 | 850 | 0.049 BaCO3 + 5.586 Bi2O3 + 0.01 La2O3 + 5.586 Na2CO3 + 1 TiO2 | 1 ((Bi12Na12)0.95Ba0.05)0.98La0.02TiO3 + 5.635 CO2 + 10.712 O2
10.1103/PhysRevB.93.174114 | The solid-state reaction method was used to prepar <...> ina crucibles at. heating/cooling rate of. °C/min. | solid-state | 0.25 Bi2O3 + 1 La2O3 + 0.25 Na2CO3 + 1 TiO2 == 1 Bi0.5Na0.5TiO3-2La + 0.25 CO2 + 1.5 O2 | ['Na0.5La2TiBi0.5O3'] | 1150 | 850 | 0.25 Bi2O3 + 1 La2O3 + 0.25 Na2CO3 + 1 TiO2 | 1 Bi0.5Na0.5TiO3-2La + 0.25 CO2 + 1.5 O2
10.1103/PhysRevB.76.092109 | A powdered sample and. small single crystal of TbM <...> pendicular to the crystallographic principal axes. | solid-state | 0.5 Mn2O3 + 0.25 Tb4O7 == 1 TbMnO3 + 0.125 O2 | ['TbMnO3'] |  |  | 0.5 Mn2O3 + 0.25 Tb4O7 | 1 TbMnO3 + 0.125 O2
10.1103/PhysRevB.95.134430 | SrDy2O4 powder was prepared by solid state reactio <...> rate of 10 mm/h in an ultrapure argon environment. | solid-state | 1 Dy2O3 + 1 SrCO3 == 1 SrDy2O4 + 1 CO2 | ['SrDy2O4'] | 1500 |  | 1 Dy2O3 + 1 SrCO3 | 1 SrDy2O4 + 1 CO2
10.1103/PhysRevB.71.014441 | The polycrystalline materials SrCu2(BO3)2 and M0.1 <...> tered at 870 °C in oxygen atmosphere for one week. | solid-state | 1 B2O3 + 2 CuO + 1 SrCO3 == 1 SrCu2(BO3)2 + 1 CO2 | ['SrCu2B2O6'] | 870 |  | 1 B2O3 + 2 CuO + 1 SrCO3 | 1 SrCu2(BO3)2 + 1 CO2
10.1103/PhysRevB.71.014441 | The polycrystalline materials SrCu2(BO3)2 and M0.1 <...> tered at 870 °C in oxygen atmosphere for one week. | solid-state | 1 B2O3 + 2 CuO + 0.05 La2O3 + 0.9 SrCO3 == 1 M0.1Sr0.9Cu2(BO3)2 + 0.9 CO2 + 0.025 O2; M = La | ['Sr0.9La0.1Cu2B2O6'] | 870 |  | 1 B2O3 + 2 CuO + 0.05 La2O3 + 0.9 SrCO3 | 1 M0.1Sr0.9Cu2(BO3)2 + 0.9 CO2 + 0.025 O2; M = La
10.1103/PhysRevB.71.014441 | The polycrystalline materials SrCu2(BO3)2 and M0.1 <...> tered at 870 °C in oxygen atmosphere for one week. | solid-state | 0.05 Al2O3 + 1 B2O3 + 2 CuO + 0.9 SrCO3 == 1 M0.1Sr0.9Cu2(BO3)2 + 0.9 CO2 + 0.025 O2; M = Al | ['Sr0.9Cu2Al0.1B2O6'] | 870 |  | 0.05 Al2O3 + 1 B2O3 + 2 CuO + 0.9 SrCO3 | 1 M0.1Sr0.9Cu2(BO3)2 + 0.9 CO2 + 0.025 O2; M = Al
10.1103/PhysRevB.71.014441 | The polycrystalline materials SrCu2(BO3)2 and M0.1 <...> tered at 870 °C in oxygen atmosphere for one week. | solid-state | 1 B2O3 + 2 CuO + 0.1 NaO + 0.9 SrCO3 == 1 M0.1Sr0.9Cu2(BO3)2 + 0.9 CO2; M = Na | ['Na0.1Sr0.9Cu2B2O6'] | 870 |  | 1 B2O3 + 2 CuO + 0.1 NaO + 0.9 SrCO3 | 1 M0.1Sr0.9Cu2(BO3)2 + 0.9 CO2; M = Na
10.1103/PhysRevB.85.085102 | In3Cu2VO9 polycrystalline pellets were synthesized <...> ed using. procedure similar to that for In3Cu2VO9. | solid-state | 2 CuO + 1.5 In2O3 + 0.5 V2O5 == 1 In3Cu2VO9 | ['VCu2In3O9'] |  |  | 2 CuO + 1.5 In2O3 + 0.5 V2O5 | 1 In3Cu2VO9
10.1103/PhysRevB.81.245215 | Ingots with nominal compositions of Zn4Sb3, (Zn0.9 <...> bulk samples possessing good mechanical strength. | solid-state | 3 Sb + 4 Zn == 1 Zn4Sb3 | ['Zn4Sb3'] |  |  | 3 Sb + 4 Zn | 1 Zn4Sb3
10.1103/PhysRevB.81.245215 | Ingots with nominal compositions of Zn4Sb3, (Zn0.9 <...> bulk samples possessing good mechanical strength. | solid-state | 0.01 Ag + 3 Sb + 3.99 Zn == 1 (Zn0.9975Ag0.0025)4Sb3 | ['Ag0.01Zn3.99Sb3'] |  |  | 0.01 Ag + 3 Sb + 3.99 Zn | 1 (Zn0.9975Ag0.0025)4Sb3
10.1103/PhysRevB.81.245215 | Ingots with nominal compositions of Zn4Sb3, (Zn0.9 <...> bulk samples possessing good mechanical strength. | solid-state | 0.02 Ag + 3 Sb + 3.98 Zn == 1 (Zn0.995Ag0.005)4Sb3 | ['Ag0.02Zn3.98Sb3'] |  |  | 0.02 Ag + 3 Sb + 3.98 Zn | 1 (Zn0.995Ag0.005)4Sb3
10.1103/PhysRevB.81.245215 | Ingots with nominal compositions of Zn4Sb3, (Zn0.9 <...> bulk samples possessing good mechanical strength. | solid-state | 0.04 Ag + 3 Sb + 3.96 Zn == 1 (Zn0.99Ag0.01)4Sb3 | ['Ag0.04Zn3.96Sb3'] |  |  | 0.04 Ag + 3 Sb + 3.96 Zn | 1 (Zn0.99Ag0.01)4Sb3
10.1103/PhysRevB.81.245215 | Ingots with nominal compositions of Zn4Sb3, (Zn0.9 <...> bulk samples possessing good mechanical strength. | solid-state | 0.01 Cu + 3 Sb + 3.99 Zn == 1 (Zn0.9975Cu0.0025)4Sb3 | ['Cu0.01Zn3.99Sb3'] |  |  | 0.01 Cu + 3 Sb + 3.99 Zn | 1 (Zn0.9975Cu0.0025)4Sb3
10.1103/PhysRevB.81.245215 | Ingots with nominal compositions of Zn4Sb3, (Zn0.9 <...> bulk samples possessing good mechanical strength. | solid-state | 0.02 Cu + 3 Sb + 3.98 Zn == 1 (Zn0.995Cu0.005)4Sb3 | ['Cu0.02Zn3.98Sb3'] |  |  | 0.02 Cu + 3 Sb + 3.98 Zn | 1 (Zn0.995Cu0.005)4Sb3
10.1103/PhysRevB.81.245215 | Ingots with nominal compositions of Zn4Sb3, (Zn0.9 <...> bulk samples possessing good mechanical strength. | solid-state | 0.04 Cu + 3 Sb + 3.96 Zn == 1 (Zn0.99Cu0.01)4Sb3 | ['Cu0.04Zn3.96Sb3'] |  |  | 0.04 Cu + 3 Sb + 3.96 Zn | 1 (Zn0.99Cu0.01)4Sb3
10.1103/PhysRevB.89.104420 | Polycrystalline samples of Ba3CoNb2O9 were made by <...> netic Nb layers. For structural details, see Ref.. | solid-state | 3 BaCO3 + 1 CoCO3 + 1 Nb2O5 == 1 Ba3CoNb2O9 + 4 CO2 | ['Ba3Nb2CoO9'] |  | 1230 | 3 BaCO3 + 1 CoCO3 + 1 Nb2O5 | 1 Ba3CoNb2O9 + 4 CO2
10.1103/PhysRevB.88.144308 | Phase pure EuTiO3 polycrystalline samples were pre <...> ramic pieces or powder taken from the same pellet. | solid-state | 0.5 Eu2O3 + 0.5 Ti2O3 == 1 EuTiO3 | ['EuTiO3'] | 1400 |  | 0.5 Eu2O3 + 0.5 Ti2O3 | 1 EuTiO3
10.1103/PhysRevB.80.045119 | The polycrystalline sample of Ca2RuO4 was prepared <...> perature necessary to obtain the S-phase material. | solid-state | 2 CaCO3 + 1 RuO2 == 1 Ca2RuO4 + 2 CO2 | ['Ca2RuO4'] |  |  | 2 CaCO3 + 1 RuO2 | 1 Ca2RuO4 + 2 CO2
10.1103/PhysRevB.94.104108 | The MPB composition 0.5Ba(Ti0.8Zr0.2)O3-0.5(Ba0.7C <...> efinement was carried out using fullprof software. | solid-state | 0.85 BaCO3 + 0.15 CaCO3 + 0.9 TiO2 + 0.1 ZrO2 == 1 0.5Ba(Ti0.8Zr0.2)O3-0.5(Ba0.7Ca0.3)TiO3 + 1 CO2 | ['Ba0.85Ca0.15Zr0.1Ti0.9O3'] |  |  | 0.85 BaCO3 + 0.15 CaCO3 + 0.9 TiO2 + 0.1 ZrO2 | 1 0.5Ba(Ti0.8Zr0.2)O3-0.5(Ba0.7Ca0.3)TiO3 + 1 CO2
10.1103/PhysRevB.94.104108 | The MPB composition 0.5Ba(Ti0.8Zr0.2)O3-0.5(Ba0.7C <...> efinement was carried out using fullprof software. | solid-state | 0.85 BaCO3 + 0.15 CaCO3 + 0.9 TiO2 + 0.1 ZrO2 == 1 (Ba0.85Ca0.15)(Ti0.90Zr0.10)O3 + 1 CO2 | ['Ba0.85Ca0.15Zr0.1Ti0.9O3'] |  |  | 0.85 BaCO3 + 0.15 CaCO3 + 0.9 TiO2 + 0.1 ZrO2 | 1 (Ba0.85Ca0.15)(Ti0.90Zr0.10)O3 + 1 CO2
10.1103/PhysRevB.76.014432 | The polycrystalline sample of SrRuO3 used in the p <...> single phase with no observable secondary phases. | solid-state | 1 RuO2 + 1 SrCO3 == 1 SrRuO3 + 1 CO2 | ['SrRuO3'] |  |  | 1 RuO2 + 1 SrCO3 | 1 SrRuO3 + 1 CO2
10.1103/PhysRevB.86.094116 | Polycrystalline BaCrO4 powder was prepared via the <...> pressure (AP) confirmed the barite-type structure. | solid-state | 1 BaCO3 + 0.5 Cr2O3 + 0.75 O2 == 1 BaCrO4 + 1 CO2 | ['BaCrO4'] |  |  | 1 BaCO3 + 0.5 Cr2O3 + 0.75 O2 | 1 BaCrO4 + 1 CO2
10.1103/PhysRevB.88.104417 | Powders of Ba3NbFe3Si2O14 were synthesized by soli <...> on it was annealed to improve the surface quality. | solid-state | 3 BaCO3 + 1.5 Fe2O3 + 0.5 Nb2O3 + 0.5 O2 + 2 SiO2 == 1 Ba3NbFe3Si2O14 + 3 CO2 | ['Ba3NbFe3Si2O14'] |  |  | 3 BaCO3 + 1.5 Fe2O3 + 0.5 Nb2O3 + 0.5 O2 + 2 SiO2 | 1 Ba3NbFe3Si2O14 + 3 CO2
10.1103/PhysRevB.76.174402 | Polycrystalline samples of In2VO5 and In2TiO5 were <...> operty measurement system (PPMS5, Quantum Design). | solid-state | 1 In2O3 + 1 VO2 == 1 In2VO5 | ['VIn2O5'] |  |  | 1 In2O3 + 1 VO2 | 1 In2VO5
10.1103/PhysRevB.76.174402 | Polycrystalline samples of In2VO5 and In2TiO5 were <...> operty measurement system (PPMS5, Quantum Design). | solid-state | 1 In2O3 + 1 TiO2 == 1 In2TiO5 | ['TiIn2O5'] |  |  | 1 In2O3 + 1 TiO2 | 1 In2TiO5
10.1103/PhysRevB.88.174112 | PST ceramic samples were fabricated using the mixe <...> Ta concentration and small (2%) variations for Pb. | solid-state | 0.5 Sc2O3 + 0.5 Ta2O5 == 1 ScTaO4 | ['ScTaO4'] |  |  | 0.5 Sc2O3 + 0.5 Ta2O5 | 1 ScTaO4
10.1103/PhysRevB.86.104410 | Polycrystalline Bi6Fe2Ti3O18 and Bi6FeCrTi3O18 wer <...> rst derivative of. (dPdH) with. lock-in technique. | solid-state | 3 Bi2O3 + 1 Fe2O3 + 3 TiO2 == 1 Bi6Fe2Ti3O18 | ['Ti3Fe2Bi6O18'] | 800 |  | 3 Bi2O3 + 1 Fe2O3 + 3 TiO2 | 1 Bi6Fe2Ti3O18
10.1103/PhysRevB.86.104410 | Polycrystalline Bi6Fe2Ti3O18 and Bi6FeCrTi3O18 wer <...> rst derivative of. (dPdH) with. lock-in technique. | solid-state | 3 Bi2O3 + 0.5 Cr2O3 + 0.5 Fe2O3 + 3 TiO2 == 1 Bi6FeCrTi3O18 | ['Ti3CrFeBi6O18'] | 800 |  | 3 Bi2O3 + 0.5 Cr2O3 + 0.5 Fe2O3 + 3 TiO2 | 1 Bi6FeCrTi3O18
10.1103/PhysRevB.84.224121 | The TbVO4 and CeVO4 samples used in the experiment <...> ues are in agreement with earlier reported values. | solid-state | 0.5 Tb2O3 + 0.5 V2O5 == 1 TbVO4 | ['TbVO4'] |  |  | 0.5 Tb2O3 + 0.5 V2O5 | 1 TbVO4
10.1103/PhysRevB.84.224121 | The TbVO4 and CeVO4 samples used in the experiment <...> ues are in agreement with earlier reported values. | solid-state | 1 CeO2 + 0.5 V2O5 == 1 CeVO4 + 0.25 O2 | ['CeVO4'] |  |  | 1 CeO2 + 0.5 V2O5 | 1 CeVO4 + 0.25 O2
10.1103/PhysRevB.89.134419 | The Sr2CuWO6 sample was synthesized by solid-state <...> asurements, as described elsewhere in more detail. | solid-state | 1 CuO + 2 SrCO3 + 1 WO3 == 1 Sr2CuWO6 + 2 CO2 | ['Sr2WCuO6'] | 1000 | 900 | 1 CuO + 2 SrCO3 + 1 WO3 | 1 Sr2CuWO6 + 2 CO2
10.1103/PhysRevB.89.134419 | The Sr2CuWO6 sample was synthesized by solid-state <...> asurements, as described elsewhere in more detail. | solid-state | 1 CuO + 1 MoO3 + 2 SrCO3 == 1 Sr2CuMoO6 + 2 CO2 | ['Sr2MoCuO6'] | 1000 | 900 | 1 CuO + 1 MoO3 + 2 SrCO3 | 1 Sr2CuMoO6 + 2 CO2
10.1103/PhysRevB.83.174442 | The sample of LaGa0.9Mn0.1O3 was synthesised by. s <...> ce Bruker AXS diffractometer with Cu Kα radiation. | solid-state | 0.45 Ga2O3 + 0.5 La2O3 + 0.1 MnO2 == 1 LaGa0.9Mn0.1O3 + 0.025 O2 | ['LaMn0.1Ga0.9O3'] | 1250 |  | 0.45 Ga2O3 + 0.5 La2O3 + 0.1 MnO2 | 1 LaGa0.9Mn0.1O3 + 0.025 O2
10.1103/PhysRevB.70.144515 | The polycrystalline YBa2Cu4O8 samples were synthes <...> the volume fraction N(R)R3 are shown in Figure 1. | solid-state | 2 BaCO3 + 4 CuO + 0.25 O2 + 0.5 Y2O3 == 1 YBa2Cu4O8 + 2 CO2 | ['Ba2YCu4O8'] |  |  | 2 BaCO3 + 4 CuO + 0.25 O2 + 0.5 Y2O3 | 1 YBa2Cu4O8 + 2 CO2
10.1103/PhysRevB.95.184424 | The polycrystalline samples of Ba3MRu2O9(M=In, Y, <...> to 9999 Hz) to look for evidence of spin freezing. | solid-state | 3 BaCO3 + 1 Lu2O3 + 2 RuO2 == 1 Ba3MRu2O9(M) + 3 CO2 + 0.5 O2; M = Lu | ['Ba3Lu2Ru2O9'] |  |  | 3 BaCO3 + 1 Lu2O3 + 2 RuO2 | 1 Ba3MRu2O9(M) + 3 CO2 + 0.5 O2; M = Lu
10.1103/PhysRevB.75.024403 | BiFeO3 powders were prepared by conventional solid <...> perature, which are the main tasks of our studies. | solid-state | 0.5 Bi2O3 + 0.5 Fe2O3 == 1 BiFeO3 | ['FeBiO3'] | 880 | 850 | 0.5 Bi2O3 + 0.5 Fe2O3 | 1 BiFeO3
10.1103/PhysRevB.93.054519 | Polycrystalline samples of SrAuSi3 were prepared u <...> Ba), respectively, prior to the chemical synthesis | solid-state | 1 Au + 1 Si + 1 SrSi2 == 1 SrAuSi3 | ['SrAuSi3'] |  |  | 1 Au + 1 Si + 1 SrSi2 | 1 SrAuSi3
10.1103/PhysRevB.85.195128 | Manganite targets with the nominal composition La2 <...> n prevent Zr4+ from entering the manganite matrix. | solid-state | 11.5 La2O3 + 1 MnO2 + 13 SrCO3 == 1 La23Sr13MnO3 + 13 CO2 + 23.25 O2 | ['Sr13La23MnO3'] | 800 |  | 11.5 La2O3 + 1 MnO2 + 13 SrCO3 | 1 La23Sr13MnO3 + 13 CO2 + 23.25 O2
10.1103/PhysRevB.82.224412 | A powder sample of LiNiO2 was prepared by. solid-s <...> nealed for 12. in an oxygen flow at 850 or 950 °C. | solid-state | 1 LiNO3 + 1 Ni(NO3)2 + 0.25 O2 + 3 [OH-] == 1 LiNiO2 + 1.5 H2O + 3 [NO3-] | ['LiNiO2'] |  |  | 1 LiNO3 + 1 Ni(NO3)2 + 0.25 O2 + 3 [OH-] | 1 LiNiO2 + 1.5 H2O + 3 [NO3-]
10.1103/PhysRevB.84.054439 | Polycrystalline samples of Ba4Ru3O10 were synthesi <...> o be single-phase and well-crystallized Ba4Ru3O10. | solid-state | 4 BaCO3 + 3 RuO2 == 1 Ba4Ru3O10 + 4 CO2 | ['Ba4Ru3O10'] | 1400 |  | 4 BaCO3 + 3 RuO2 | 1 Ba4Ru3O10 + 4 CO2
10.1103/PhysRevB.91.104104 | BaTiO3 ceramics were prepared by the solid-state r <...> order to generate electron transparent thin areas. | solid-state | 1 BaCO3 + 1 TiO2 == 1 BaTiO3 + 1 CO2 | ['BaTiO3'] |  |  | 1 BaCO3 + 1 TiO2 | 1 BaTiO3 + 1 CO2
10.1103/PhysRevB.83.224403 | Polycrystalline R2O3Fe2Se2 (R=La, Ce, Pr, Nd, and <...> r two to four days. All samples were air quenched. | solid-state | 2 CeO2 + 1 Fe2O3 + 2 Se == 1 R2O3Fe2Se2 + 2 O2; R = Ce | ['Ce2Fe2Se2O3'] |  |  | 2 CeO2 + 1 Fe2O3 + 2 Se | 1 R2O3Fe2Se2 + 2 O2; R = Ce
10.1103/PhysRevB.83.224403 | Polycrystalline R2O3Fe2Se2 (R=La, Ce, Pr, Nd, and <...> r two to four days. All samples were air quenched. | solid-state | 1 Fe2O3 + 2 Se + 1 Sm2O3 == 1 R2O3Fe2Se2 + 1.5 O2; R = Sm | ['Sm2Fe2Se2O3'] |  |  | 1 Fe2O3 + 2 Se + 1 Sm2O3 | 1 R2O3Fe2Se2 + 1.5 O2; R = Sm
10.1103/PhysRevB.83.224403 | Polycrystalline R2O3Fe2Se2 (R=La, Ce, Pr, Nd, and <...> r two to four days. All samples were air quenched. | solid-state | 1 Fe2O3 + 1 Nd2O3 + 2 Se == 1 R2O3Fe2Se2 + 1.5 O2; R = Nd | ['Nd2Fe2Se2O3'] |  |  | 1 Fe2O3 + 1 Nd2O3 + 2 Se | 1 R2O3Fe2Se2 + 1.5 O2; R = Nd
10.1103/PhysRevB.83.224403 | Polycrystalline R2O3Fe2Se2 (R=La, Ce, Pr, Nd, and <...> r two to four days. All samples were air quenched. | solid-state | 1 Fe2O3 + 1 La2O3 + 2 Se == 1 R2O3Fe2Se2 + 1.5 O2; R = La | ['La2Fe2Se2O3'] |  |  | 1 Fe2O3 + 1 La2O3 + 2 Se | 1 R2O3Fe2Se2 + 1.5 O2; R = La
10.1103/PhysRevB.82.064109 | The YCrO3 perovskite sample was synthesized via so <...> ours, in static air and unsealed alumina crucible. | solid-state | 0.5 Cr2O3 + 0.5 Y2O3 == 1 YCrO3 | ['YCrO3'] |  | 1300 | 0.5 Cr2O3 + 0.5 Y2O3 | 1 YCrO3
10.1103/PhysRevB.89.014407 | Polycrystalline samples of CuP2O6 were prepared by <...> l our measurements were done on the 450 °C sample. | solid-state | 1 CuO + 2 NH4H2PO4 == 1 CuP2O6 + 3 H2O + 2 NH3 | ['CuP2O6'] |  |  | 1 CuO + 2 NH4H2PO4 | 1 CuP2O6 + 3 H2O + 2 NH3
10.1103/PhysRevB.82.064422 | The polycrystalline powder sample La0.67Sr0.33CoO3 <...> ed field was corrected for demagnetization effect. | solid-state | 0.333 Co3O4 + 0.335 La2O3 + 0.166 O2 + 0.33 SrCO3 == 1 La0.67Sr0.33CoO3 + 0.33 CO2 | ['Sr0.33La0.67CoO3'] |  |  | 0.333 Co3O4 + 0.335 La2O3 + 0.166 O2 + 0.33 SrCO3 | 1 La0.67Sr0.33CoO3 + 0.33 CO2
10.1103/PhysRevB.86.014433 | Polycrystalline samples of BaCuSi2O6 were prepared <...> h), and sintered again at 1010 °C in air for 20 h. | solid-state | 1 BaCO3 + 1 CuO + 2 SiO2 == 1 BaCuSi2O6 + 1 CO2 | ['BaCuSi2O6'] | 1010 | 900 | 1 BaCO3 + 1 CuO + 2 SiO2 | 1 BaCuSi2O6 + 1 CO2
10.1103/PhysRevB.79.075102 | Ceramic samples of CuCrO2 and CuCr0.98Mg0.02O2 wer <...> ped sample and 0.04 eV for the 2% Mg-doped sample. | solid-state | 0.5 Cr2O3 + 1 CuO == 1 CuCrO2 + 0.25 O2 | ['CrCuO2'] | 1200 |  | 0.5 Cr2O3 + 1 CuO | 1 CuCrO2 + 0.25 O2
10.1103/PhysRevB.90.024413 | A polycrystalline sample of BiMnFe2O6 was prepared <...> t based on the Sawyer-Tower circuit, respectively. | solid-state | 0.5 Bi2O3 + 1 Fe2O3 + 0.5 Mn2O3 == 1 BiMnFe2O6 | ['MnFe2BiO6'] |  |  | 0.5 Bi2O3 + 1 Fe2O3 + 0.5 Mn2O3 | 1 BiMnFe2O6
10.1103/PhysRevB.90.224402 | Polycrystalline-Ba3MnNb2O9 samples were prepared u <...> revious reported TLAFs, Ba3NiNb2O9 and Ba3CoNb2O9. | solid-state | 3 BaCO3 + 1 MnO + 1 Nb2O5 == 1 Ba3MnNb2O9 + 3 CO2 | ['Ba3Nb2MnO9'] |  | 1230 | 3 BaCO3 + 1 MnO + 1 Nb2O5 | 1 Ba3MnNb2O9 + 3 CO2
10.1103/PhysRevB.82.184425 | A single-crystal sample of La2CoO4 with. mass of a <...> nter-rotation of the feed and seed rods at 25 rpm. | solid-state | 0.333 Co3O4 + 1 La2O3 == 1 La2CoO4 + 0.167 O2 | ['La2CoO4'] | 1250 |  | 0.333 Co3O4 + 1 La2O3 | 1 La2CoO4 + 0.167 O2
10.1103/PhysRevB.78.134420 | Polycrystalline Tb2Ti2O7 was prepared by. conventi <...> f second phases or unreacted oxides ever detected. | solid-state | 0.5 Tb4O7 + 2 TiO2 == 1 Tb2Ti2O7 + 0.25 O2 | ['Tb2Ti2O7'] |  |  | 0.5 Tb4O7 + 2 TiO2 | 1 Tb2Ti2O7 + 0.25 O2
10.1103/PhysRevB.85.094414 | LuBaCo4O7 was prepared by conventional solid state <...> el TGA-DTA 1) established the. content to be 7.02. | solid-state | 1 BaCO3 + 1.333 Co3O4 + 0.5 Lu2O3 == 1 LuBaCo4O7 + 1 CO2 + 0.417 O2 | ['BaLuCo4O7'] |  |  | 1 BaCO3 + 1.333 Co3O4 + 0.5 Lu2O3 | 1 LuBaCo4O7 + 1 CO2 + 0.417 O2
10.1103/PhysRevApplied.6.064026 | LuAG∶Pr and LuYAG∶Pr ceramics are fabricated by th <...> pulse height and scintillation-decay measurements. | solid-state | 2.5 Al2O3 + 2.244 O2 + 0.001 Pr6O11 == 1 (Pr0.0025)3Al5O12 | ['Pr0.007Al5O12'] |  |  | 2.5 Al2O3 + 2.244 O2 + 0.001 Pr6O11 | 1 (Pr0.0025)3Al5O12
10.1103/PhysRevB.82.045113 | Pure and La-doped BFO powder samples used in the p <...> re measured using an impedance analyzer (HP 4194). | solid-state | 0.5 Bi2O3 + 0.5 Fe2O3 == 1 BiFeO3 ; target BiFeO3 with additives La via La2O3 ; target BiFeO3 with additives La via La2O3 | ['FeBiO3'] | 830 |  | 0.5 Bi2O3 + 0.5 Fe2O3 | 1 BiFeO3 ; target BiFeO3 with additives La via La2O3 ; target BiFeO3 with additives La via La2O3
10.1016/S0022-3697(01)00149-4 | Polycrystalline samples of Pb(Mg1/4Cd1/4Mo1/2)O3 ( <...> ) at an ac field of 7.7 kV/cm and frequency 50 Hz. | solid-state | 0.25 CdO + 0.25 MgCO3 + 0.5 MoO3 + 1 PbO == 1 Pb(Mg1/4Cd1/4Mo1/2)O3 + 0.25 CO2 | ['Mg0.25Mo0.5Cd0.25PbO3'] | 850 | 840 | 0.25 CdO + 0.25 MgCO3 + 0.5 MoO3 + 1 PbO | 1 Pb(Mg1/4Cd1/4Mo1/2)O3 + 0.25 CO2
10.1016/S0022-3697(02)00417-1 | Polycrystalline samples of Sr5LaTi3Nb7O30, Sr5NdTi <...> 4 V/cm) and a laboratory-made heating arrangement. | solid-state | 0.5 La2O3 + 3.5 Nb2O5 + 5 SrCO3 + 3 TiO2 == 1 Sr5LaTi3Nb7O30 + 5 CO2 | ['Sr5LaTi3Nb7O30'] | 1200 |  | 0.5 La2O3 + 3.5 Nb2O5 + 5 SrCO3 + 3 TiO2 | 1 Sr5LaTi3Nb7O30 + 5 CO2
10.1016/S0022-3697(02)00417-1 | Polycrystalline samples of Sr5LaTi3Nb7O30, Sr5NdTi <...> 4 V/cm) and a laboratory-made heating arrangement. | solid-state | 3.5 Nb2O5 + 0.5 Nd2O3 + 5 SrCO3 + 3 TiO2 == 1 Sr5NdTi3Nb7O30 + 5 CO2 | ['Sr5NdTi3Nb7O30'] | 1200 |  | 3.5 Nb2O5 + 0.5 Nd2O3 + 5 SrCO3 + 3 TiO2 | 1 Sr5NdTi3Nb7O30 + 5 CO2
10.1016/S0022-3697(02)00417-1 | Polycrystalline samples of Sr5LaTi3Nb7O30, Sr5NdTi <...> 4 V/cm) and a laboratory-made heating arrangement. | solid-state | 3.5 Nb2O5 + 0.5 Sm2O3 + 5 SrCO3 + 3 TiO2 == 1 Sr5SmTi3Nb7O30 + 5 CO2 | ['Sr5SmTi3Nb7O30'] | 1200 |  | 3.5 Nb2O5 + 0.5 Sm2O3 + 5 SrCO3 + 3 TiO2 | 1 Sr5SmTi3Nb7O30 + 5 CO2
10.1016/j.jpcs.2007.07.049 | The CCTO ceramics were prepared from powders of 99 <...> ency range from 102 to 106 Hz at room temperature. | solid-state | 1 CaCO3 + 3 CuO + 4 TiO2 == 1 CaCu3Ti4O12 + 1 CO2 | ['CaTi4Cu3O12'] | 1100 |  | 1 CaCO3 + 3 CuO + 4 TiO2 | 1 CaCu3Ti4O12 + 1 CO2
10.1016/S0009-2614(00)00082-8 | ZnGa2O4 host material was prepared by solid state <...> k side of the disk was coated with an epoxy resin. | solid-state | 1 Ga2O3 + 1 ZnO == 1 ZnGa2O4 | ['ZnGa2O4'] | 1400 |  | 1 Ga2O3 + 1 ZnO | 1 ZnGa2O4
10.1016/S0025-5408(00)00363-9 | La4Ti3O12, BaLa4Ti4O15 and Ba2La4Ti5O18 compounds <...> C under flowing oxygen, just before being weighed. | solid-state | 2 La2O3 + 3 TiO2 == 1 La4Ti3O12 | ['La4Ti3O12'] |  |  | 2 La2O3 + 3 TiO2 | 1 La4Ti3O12
10.1016/S0025-5408(00)00363-9 | La4Ti3O12, BaLa4Ti4O15 and Ba2La4Ti5O18 compounds <...> C under flowing oxygen, just before being weighed. | solid-state | 1 BaCO3 + 2 La2O3 + 4 TiO2 == 1 BaLa4Ti4O15 + 1 CO2 | ['BaLa4Ti4O15'] |  |  | 1 BaCO3 + 2 La2O3 + 4 TiO2 | 1 BaLa4Ti4O15 + 1 CO2
10.1016/S0025-5408(00)00363-9 | La4Ti3O12, BaLa4Ti4O15 and Ba2La4Ti5O18 compounds <...> C under flowing oxygen, just before being weighed. | solid-state | 2 BaCO3 + 2 La2O3 + 5 TiO2 == 1 Ba2La4Ti5O18 + 2 CO2 | ['Ba2La4Ti5O18'] |  |  | 2 BaCO3 + 2 La2O3 + 5 TiO2 | 1 Ba2La4Ti5O18 + 2 CO2
10.1016/S0025-5408(00)00432-3 | High-purity oxide powders of BaCO3 and TiO2 were u <...> res of 1200-1380 °C for 3 h as standard reference. | solid-state | 2 BaCO3 + 9 TiO2 == 1 Ba2Ti9O20 + 2 CO2 | ['Ba2Ti9O20'] |  |  | 2 BaCO3 + 9 TiO2 | 1 Ba2Ti9O20 + 2 CO2
10.1016/S0025-5408(01)00701-2 | Samples of Ba[Mg1/3Nb2/3]O3 and Ba1-xLax[Mg(1+x)/3 <...> e pellets were sintered at 1450 °C for 4 h in air. | solid-state | 1 BaCO3 + 0.333 MgO + 0.334 Nb2O5 == 1 Ba(Mg1/3Nb2/3)O3 + 1 CO2 | ['BaMg0.333Nb0.667O3'] | 1450 | 1300 | 1 BaCO3 + 0.333 MgO + 0.334 Nb2O5 | 1 Ba(Mg1/3Nb2/3)O3 + 1 CO2
10.1016/S0025-5408(01)00752-8 | Samples of 0.95MgTiO3-0.05CaTiO3 (denoted as MCT) <...> sintered at temperatures of 1150-1300 °C for 3 h. | solid-state | 0.05 CaCO3 + 0.95 MgO + 1 TiO2 == 1 0.95MgTiO3-0.05CaTiO3 + 0.05 CO2 | ['Ca0.05Mg0.95TiO3'] |  | 1100 | 0.05 CaCO3 + 0.95 MgO + 1 TiO2 | 1 0.95MgTiO3-0.05CaTiO3 + 0.05 CO2
10.1016/S0025-5408(01)00752-8 | Samples of 0.95MgTiO3-0.05CaTiO3 (denoted as MCT) <...> sintered at temperatures of 1150-1300 °C for 3 h. | solid-state | 1 MgO + 1 TiO2 == 1 MgTiO3 | ['MgTiO3'] |  | 1100 | 1 MgO + 1 TiO2 | 1 MgTiO3
10.1016/S0025-5408(01)00752-8 | Samples of 0.95MgTiO3-0.05CaTiO3 (denoted as MCT) <...> sintered at temperatures of 1150-1300 °C for 3 h. | solid-state | 1 CaCO3 + 1 TiO2 == 1 CaTiO3 + 1 CO2 | ['CaTiO3'] |  | 1100 | 1 CaCO3 + 1 TiO2 | 1 CaTiO3 + 1 CO2
10.1016/S0025-5408(01)00495-0 | LAO, PAO, and NAO ceramics were prepared using the <...> sintered ceramics had densities greater than 98%. | solid-state | 0.5 Al2O3 + 0.5 La2O3 == 1 LaAlO3 | ['LaAlO3'] | 1650 | 1400 | 0.5 Al2O3 + 0.5 La2O3 | 1 LaAlO3
10.1016/S0025-5408(01)00495-0 | LAO, PAO, and NAO ceramics were prepared using the <...> sintered ceramics had densities greater than 98%. | solid-state | 0.5 Al2O3 + 0.5 Pr2O3 == 1 PrAlO3 | ['PrAlO3'] | 1650 | 1400 | 0.5 Al2O3 + 0.5 Pr2O3 | 1 PrAlO3
10.1016/S0025-5408(01)00495-0 | LAO, PAO, and NAO ceramics were prepared using the <...> sintered ceramics had densities greater than 98%. | solid-state | 0.5 Al2O3 + 0.5 Nd2O3 == 1 NdAlO3 | ['NdAlO3'] | 1650 | 1400 | 0.5 Al2O3 + 0.5 Nd2O3 | 1 NdAlO3
10.1016/S0025-5408(02)00677-3 | Samples of SmAlO3 were prepared by conventional so <...> tmosphere for 2 h with the heating rate 10 °C/min. | solid-state | 0.5 Al2O3 + 0.5 Sm2O3 == 1 SmAlO3 | ['SmAlO3'] |  |  | 0.5 Al2O3 + 0.5 Sm2O3 | 1 SmAlO3
10.1016/S0025-5408(02)00792-4 | Samples of (Mg0.95Co0.05)TiO3 and CaTiO3 were indi <...> e and the cooling rate were both set at 10 °C/min. | solid-state | 0.05 CoO + 0.95 MgO + 1 TiO2 == 1 (Mg0.95Co0.05)TiO3 | ['Mg0.95TiCo0.05O3'] |  | 1100 | 0.05 CoO + 0.95 MgO + 1 TiO2 | 1 (Mg0.95Co0.05)TiO3
10.1016/S0025-5408(02)00792-4 | Samples of (Mg0.95Co0.05)TiO3 and CaTiO3 were indi <...> e and the cooling rate were both set at 10 °C/min. | solid-state | 1 CaCO3 + 1 TiO2 == 1 CaTiO3 + 1 CO2 | ['CaTiO3'] |  | 1100 | 1 CaCO3 + 1 TiO2 | 1 CaTiO3 + 1 CO2
10.1016/S0025-5408(03)00044-8 | Near the Morphotropic Phase Boundary (MPB) composi <...> ough a Brookhaven BI-XDC type analyzer (Figure 1). | solid-state | 0.333 Pb3O4 + 0.48 TiO2 + 0.52 ZrO2 == 1 Pb(Zr0.52Ti0.48)O3 + 0.167 O2 | ['Zr0.52Ti0.48PbO3'] |  | 850 | 0.333 Pb3O4 + 0.48 TiO2 + 0.52 ZrO2 | 1 Pb(Zr0.52Ti0.48)O3 + 0.167 O2
10.1016/S0025-5408(03)00117-X | Commercial PbO (purity 97.68%, Shanghai Longrun Ch <...> mosphere controlled by calcined PZT powder in air. | solid-state | 1 Nb2O5 + 0.25 O2 + 1 PbO + 0.48 TiO2 + 0.52 ZrO2 == 1 Pb(Zr0.52Ti0.48)O3+0.5Nb2O5 | ['Zr0.52Ti0.48Nb2PbO8.5'] | 1260 |  | 1 Nb2O5 + 0.25 O2 + 1 PbO + 0.48 TiO2 + 0.52 ZrO2 | 1 Pb(Zr0.52Ti0.48)O3+0.5Nb2O5
10.1016/j.materresbull.2003.12.007 | A high quality polycrystalline sample of BFWO was <...> )O9, which was close to the expected cation ratio. | solid-state | 3.01 BaCO3 + 0.995 Fe2O3 + 1.01 WO3 == 1 Ba3.01(1)Fe1.99(1)W1.01(1)O9 + 3.01 CO2 + 0.013 O2 | ['Ba3.01W1.01Fe1.99O9'] |  | 950 | 3.01 BaCO3 + 0.995 Fe2O3 + 1.01 WO3 | 1 Ba3.01(1)Fe1.99(1)W1.01(1)O9 + 3.01 CO2 + 0.013 O2
10.1016/j.materresbull.2003.12.008 | Samples of Ba(Mg1/3Ta2/3)O3 were synthesized by co <...> e and the cooling rate were both set at 10 °C/min. | solid-state | 1 BaCO3 + 0.333 MgO + 0.334 Ta2O5 == 1 Ba(Mg1/3Ta2/3)O3 + 1 CO2 | ['BaMg0.333Ta0.667O3'] |  | 1100 | 1 BaCO3 + 0.333 MgO + 0.334 Ta2O5 | 1 Ba(Mg1/3Ta2/3)O3 + 1 CO2
10.1016/S0025-5408(03)00143-0 | Ln0.6Sr0.4Co0.8Mn0.2O3-δ (Ln=La, Gd, Sm, or Nd) wa <...> computer program using a least square refinement. | solid-state | 0.4 Co2O3 + 0.3 La2O3 + 0.2 MnO2 + 0.05 O2 + 0.4 SrCO3 == 1 Ln0.6Sr0.4Co0.8Mn0.2O3 + 0.4 CO2; Ln = La | ['Sr0.4La0.6Mn0.2Co0.8O3'] | 1200 | 1000 | 0.4 Co2O3 + 0.3 La2O3 + 0.2 MnO2 + 0.05 O2 + 0.4 SrCO3 | 1 Ln0.6Sr0.4Co0.8Mn0.2O3 + 0.4 CO2; Ln = La
10.1016/S0025-5408(03)00143-0 | Ln0.6Sr0.4Co0.8Mn0.2O3-δ (Ln=La, Gd, Sm, or Nd) wa <...> computer program using a least square refinement. | solid-state | 0.4 Co2O3 + 0.2 MnO2 + 0.05 O2 + 0.3 Sm2O3 + 0.4 SrCO3 == 1 Ln0.6Sr0.4Co0.8Mn0.2O3 + 0.4 CO2; Ln = Sm | ['Sr0.4Sm0.6Mn0.2Co0.8O3'] | 1200 | 1000 | 0.4 Co2O3 + 0.2 MnO2 + 0.05 O2 + 0.3 Sm2O3 + 0.4 SrCO3 | 1 Ln0.6Sr0.4Co0.8Mn0.2O3 + 0.4 CO2; Ln = Sm
10.1016/S0025-5408(03)00143-0 | Ln0.6Sr0.4Co0.8Mn0.2O3-δ (Ln=La, Gd, Sm, or Nd) wa <...> computer program using a least square refinement. | solid-state | 0.4 Co2O3 + 0.3 Gd2O3 + 0.2 MnO2 + 0.05 O2 + 0.4 SrCO3 == 1 Ln0.6Sr0.4Co0.8Mn0.2O3 + 0.4 CO2; Ln = Gd | ['Sr0.4Gd0.6Mn0.2Co0.8O3'] | 1200 | 1000 | 0.4 Co2O3 + 0.3 Gd2O3 + 0.2 MnO2 + 0.05 O2 + 0.4 SrCO3 | 1 Ln0.6Sr0.4Co0.8Mn0.2O3 + 0.4 CO2; Ln = Gd
10.1016/S0025-5408(03)00143-0 | Ln0.6Sr0.4Co0.8Mn0.2O3-δ (Ln=La, Gd, Sm, or Nd) wa <...> computer program using a least square refinement. | solid-state | 0.4 Co2O3 + 0.2 MnO2 + 0.3 Nd2O3 + 0.05 O2 + 0.4 SrCO3 == 1 Ln0.6Sr0.4Co0.8Mn0.2O3 + 0.4 CO2; Ln = Nd | ['Sr0.4Nd0.6Mn0.2Co0.8O3'] | 1200 | 1000 | 0.4 Co2O3 + 0.2 MnO2 + 0.3 Nd2O3 + 0.05 O2 + 0.4 SrCO3 | 1 Ln0.6Sr0.4Co0.8Mn0.2O3 + 0.4 CO2; Ln = Nd
10.1016/S0022-4596(02)00101-9 | Black polycrystalline samples of NdBaCo2O5+δ were <...> phere required to synthesize monophasic materials. | solid-state | 1 BaCO3 + 0.667 Co3O4 + 0.5 Nd2O3 == 1 NdBaCo2O5 + 1 CO2 + 0.083 O2 | ['BaNdCo2O5'] |  |  | 1 BaCO3 + 0.667 Co3O4 + 0.5 Nd2O3 | 1 NdBaCo2O5 + 1 CO2 + 0.083 O2
10.1016/S0022-4596(02)00028-2 | Polycrystalline La1-xCaxMnO3 (x = 0.30; 0.50) samp <...> all oxygen non-stoichiometry or cation impurities. | solid-state | 0.3 CaCO3 + 0.35 La2O3 + 1 MnO2 == 1 La0.70Ca0.30MnO3 + 0.3 CO2 + 0.175 O2 | ['Ca0.3La0.7MnO3'] |  |  | 0.3 CaCO3 + 0.35 La2O3 + 1 MnO2 | 1 La0.70Ca0.30MnO3 + 0.3 CO2 + 0.175 O2
10.1016/S0022-4596(02)00028-2 | Polycrystalline La1-xCaxMnO3 (x = 0.30; 0.50) samp <...> all oxygen non-stoichiometry or cation impurities. | solid-state | 0.5 CaCO3 + 0.25 La2O3 + 1 MnO2 == 1 La0.50Ca0.50MnO3 + 0.5 CO2 + 0.125 O2 | ['Ca0.5La0.5MnO3'] |  |  | 0.5 CaCO3 + 0.25 La2O3 + 1 MnO2 | 1 La0.50Ca0.50MnO3 + 0.5 CO2 + 0.125 O2
10.1016/S0022-4596(02)00125-1 | All samples were prepared by solid-state chemical <...> compositions are shown in Figs. 1-4, respectively. | solid-state | 1 CaCO3 + 1 CuO + 1 Nd2O3 == 1 Nd2O3-CaO-CuO + 1 CO2 | ['CaNd2CuO5'] | 950 |  | 1 CaCO3 + 1 CuO + 1 Nd2O3 | 1 Nd2O3-CaO-CuO + 1 CO2
10.1016/S0022-4596(02)00125-1 | All samples were prepared by solid-state chemical <...> compositions are shown in Figs. 1-4, respectively. | solid-state | 1 CaCO3 + 1 CuO + 1 Sm2O3 == 1 Sm2O3-CaO-CuO + 1 CO2 | ['CaSm2CuO5'] | 950 |  | 1 CaCO3 + 1 CuO + 1 Sm2O3 | 1 Sm2O3-CaO-CuO + 1 CO2
10.1016/S0022-4596(02)00125-1 | All samples were prepared by solid-state chemical <...> compositions are shown in Figs. 1-4, respectively. | solid-state | 1 CaCO3 + 1 CuO + 1 Gd2O3 == 1 Gd2O3-CaO-CuO + 1 CO2 | ['CaGd2CuO5'] | 950 |  | 1 CaCO3 + 1 CuO + 1 Gd2O3 | 1 Gd2O3-CaO-CuO + 1 CO2
10.1016/S0022-4596(02)00125-1 | All samples were prepared by solid-state chemical <...> compositions are shown in Figs. 1-4, respectively. | solid-state | 1 CaCO3 + 1 CuO + 1 Tm2O3 == 1 Tm2O3-CaO-CuO + 1 CO2 | ['CaTm2CuO5'] | 950 |  | 1 CaCO3 + 1 CuO + 1 Tm2O3 | 1 Tm2O3-CaO-CuO + 1 CO2
10.1016/j.jssc.2004.05.007 | Seven samples in the composition range 20-48.1 mol <...> here for 92 h. A heating rate of 20 °C/h was used. | solid-state | 0.5 Fe2O3 + 0.25 O2 + 2 Sr(NO3)2 + 4 [OH-] == 1 Sr2FeO4 + 2 H2O + 4 [NO3-] | ['Sr2FeO4'] |  |  | 0.5 Fe2O3 + 0.25 O2 + 2 Sr(NO3)2 + 4 [OH-] | 1 Sr2FeO4 + 2 H2O + 4 [NO3-]
10.1016/j.jssc.2004.05.050 | The compounds were prepared by the solid-state rou <...> been carried out to compare with previous reports. | solid-state | 3 CaCO3 + 1 MnO2 + 1 NiO == 1 Ca3NiMnO6 + 3 CO2 | ['Ca3MnNiO6'] | 1250 | 950 | 3 CaCO3 + 1 MnO2 + 1 NiO | 1 Ca3NiMnO6 + 3 CO2
10.1016/j.jssc.2004.03.026 | The SrCo0.8Fe0.2O3-δ sample was prepared following <...> or a period of 12 h with an intermediate grinding. | solid-state | 0.267 Co3O4 + 0.1 Fe2O3 + 0.317 O2 + 1 SrCO3 == 1 SrCo0.8Fe0.2O3 + 1 CO2 | ['SrFe0.2Co0.8O3'] |  |  | 0.267 Co3O4 + 0.1 Fe2O3 + 0.317 O2 + 1 SrCO3 | 1 SrCo0.8Fe0.2O3 + 1 CO2
10.1016/j.jssc.2003.09.044 | Polycrystalline samples of compositions Nd0.7Sr0.3 <...> and then cooled down to room temperature (298 K). | solid-state | 1 MnO2 + 0.35 Nd2O3 + 0.3 SrCO3 == 1 Nd0.7Sr0.3MnO3 + 0.3 CO2 + 0.175 O2 | ['Sr0.3Nd0.7MnO3'] | 1623 |  | 1 MnO2 + 0.35 Nd2O3 + 0.3 SrCO3 | 1 Nd0.7Sr0.3MnO3 + 0.3 CO2 + 0.175 O2
10.1016/j.jssc.2004.02.012 | Ca2MnO4 was prepared by standard high temperature <...> , to 4 in the limit of accuracy of the techniques. | solid-state | 2 CaO + 1 MnO2 == 1 Ca2MnO4 | ['Ca2MnO4'] | 1350 |  | 2 CaO + 1 MnO2 | 1 Ca2MnO4
10.1016/j.jssc.2004.05.040 | The sample Bi5AgNb4O18 was prepared using the soli <...> n study and X-ray diffraction pattern preparation. | solid-state | 0.5 Ag2O + 2.5 Bi2O3 + 2 Nb2O5 == 1 Bi5AgNb4O18 | ['Nb4AgBi5O18'] |  |  | 0.5 Ag2O + 2.5 Bi2O3 + 2 Nb2O5 | 1 Bi5AgNb4O18
10.1016/j.jssc.2003.09.023 | The Eu and K doped Ba6Ti2Ta8O30 materials were syn <...> thought to be the weighted composition initially. | solid-state | 6 BaCO3 + 4 Ta2O5 + 2 TiO2 == 1 Ba6Ti2Ta8O30 + 6 CO2 ; target Ba6Ti2Ta8O30 with additives Eu via Eu2O3 ; target Ba6Ti2Ta8O30 with additives Eu via Eu2O3 | ['Ba6Ti2Ta8O30'] |  |  | 6 BaCO3 + 4 Ta2O5 + 2 TiO2 | 1 Ba6Ti2Ta8O30 + 6 CO2 ; target Ba6Ti2Ta8O30 with additives Eu via Eu2O3 ; target Ba6Ti2Ta8O30 with additives Eu via Eu2O3
10.1016/j.jssc.2004.01.010 | Powder samples were made using solid state synthes <...> heating in the powder bed to 1100 °C three times. | solid-state | 1 Bi2O3 + 1 CaCO3 + 1 Nb2O5 + 1 SrCO3 + 1 TiO2 == 1 Bi2SrCaNb2TiO12 + 2 CO2 | ['SrCaTiNb2Bi2O12'] |  |  | 1 Bi2O3 + 1 CaCO3 + 1 Nb2O5 + 1 SrCO3 + 1 TiO2 | 1 Bi2SrCaNb2TiO12 + 2 CO2
10.1016/j.jssc.2004.01.010 | Powder samples were made using solid state synthes <...> heating in the powder bed to 1100 °C three times. | solid-state | 1 Bi2O3 + 0.5 CaCO3 + 1 Nb2O5 + 1.5 SrCO3 + 1 TiO2 == 1 Bi2Sr1.5Ca0.5Nb2TiO12 + 2 CO2 | ['Sr1.5Ca0.5TiNb2Bi2O12'] |  |  | 1 Bi2O3 + 0.5 CaCO3 + 1 Nb2O5 + 1.5 SrCO3 + 1 TiO2 | 1 Bi2Sr1.5Ca0.5Nb2TiO12 + 2 CO2
10.1016/j.jssc.2004.01.010 | Powder samples were made using solid state synthes <...> heating in the powder bed to 1100 °C three times. | solid-state | 1 Bi2O3 + 1 Nb2O5 + 2 SrCO3 + 1 TiO2 == 1 Bi2Sr2Nb2TiO12 + 2 CO2 | ['Sr2TiNb2Bi2O12'] |  |  | 1 Bi2O3 + 1 Nb2O5 + 2 SrCO3 + 1 TiO2 | 1 Bi2Sr2Nb2TiO12 + 2 CO2
10.1016/j.jssc.2004.01.010 | Powder samples were made using solid state synthes <...> heating in the powder bed to 1100 °C three times. | solid-state | 0.5 BaCO3 + 1 Bi2O3 + 1 Nb2O5 + 1.5 SrCO3 + 1 TiO2 == 1 Bi2Sr1.5Ba0.5Nb2TiO12 + 2 CO2 | ['Ba0.5Sr1.5TiNb2Bi2O12'] |  |  | 0.5 BaCO3 + 1 Bi2O3 + 1 Nb2O5 + 1.5 SrCO3 + 1 TiO2 | 1 Bi2Sr1.5Ba0.5Nb2TiO12 + 2 CO2
10.1016/j.jssc.2004.01.010 | Powder samples were made using solid state synthes <...> heating in the powder bed to 1100 °C three times. | solid-state | 1 BaCO3 + 1 Bi2O3 + 1 Nb2O5 + 1 SrCO3 + 1 TiO2 == 1 Bi2SrBaNb2TiO12 + 2 CO2 | ['BaSrTiNb2Bi2O12'] |  |  | 1 BaCO3 + 1 Bi2O3 + 1 Nb2O5 + 1 SrCO3 + 1 TiO2 | 1 Bi2SrBaNb2TiO12 + 2 CO2
10.1016/S0368-2048(01)00284-5 | LiCoO2 was synthesised by direct solid-state react <...> to reach a good stoichiometry WO3 (yellow colour). | solid-state | 0.333 Co3O4 + 0.5 Li2CO3 + 0.083 O2 == 1 LiCoO2 + 0.5 CO2 | ['LiCoO2'] |  |  | 0.333 Co3O4 + 0.5 Li2CO3 + 0.083 O2 | 1 LiCoO2 + 0.5 CO2
10.1016/S0368-2048(00)00293-0 | Polycrystalline PSMO (x = 1/3, 1/2, 2/3) samples w <...> ical stoichiometry or from grain boundary effects. | solid-state | 1 MnCO3 + 0.292 O2 + 0.083 Pr6O11 + 0.5 SrCO3 == 1 Pr1/2Sr1/2MnO3 + 1.5 CO2 | ['Sr0.5Pr0.5MnO3'] | 1350 |  | 1 MnCO3 + 0.292 O2 + 0.083 Pr6O11 + 0.5 SrCO3 | 1 Pr1/2Sr1/2MnO3 + 1.5 CO2
10.1016/S0168-583X(00)00030-6 | Four pyrochlores having nominal compositions of Gd <...> . Tuller at Massachusetts Institute of Technology. | solid-state | 2 TiO2 + 1 Y2O3 == 1 Y2Ti2O2 + 2.5 O2 | ['Y2Ti2O2'] |  | 1473 | 2 TiO2 + 1 Y2O3 | 1 Y2Ti2O2 + 2.5 O2
10.1016/j.tca.2003.04.001 | Zr1-xScxW2O8-y (x = 0-0.04), Zr0.96M0.04W2O8-y (M= <...> nitrogen to avoid decomposition of solid solution. | solid-state | 0.02 In2O3 + 0.01 O2 + 2 WO3 + 0.96 ZrO2 == 1 Zr0.96M0.04W2O8; M = In | ['Zr0.96W2In0.04O8'] | 1473 | 1473 | 0.02 In2O3 + 0.01 O2 + 2 WO3 + 0.96 ZrO2 | 1 Zr0.96M0.04W2O8; M = In
10.1016/j.tca.2003.04.001 | Zr1-xScxW2O8-y (x = 0-0.04), Zr0.96M0.04W2O8-y (M= <...> nitrogen to avoid decomposition of solid solution. | solid-state | 0.01 O2 + 2 WO3 + 0.02 Y2O3 + 0.96 ZrO2 == 1 Zr0.96M0.04W2O8; M = Y | ['Y0.04Zr0.96W2O8'] | 1473 | 1473 | 0.01 O2 + 2 WO3 + 0.02 Y2O3 + 0.96 ZrO2 | 1 Zr0.96M0.04W2O8; M = Y
10.1016/S0921-5107(00)00509-2 | In this study, Al3GdB4O12:Eu was synthesized by th <...> this paper were corrected for the system response. | solid-state | 1.5 Al2O3 + 0.5 Gd2O3 + 4 H3BO3 == 1 Al3GdB4O12 + 6 H2O ; target Al3GdB4O12 with additives Eu via Eu2O3 ; target Al3GdB4O12 with additives Eu via Eu2O3 | ['GdAl3B4O12'] |  |  | 1.5 Al2O3 + 0.5 Gd2O3 + 4 H3BO3 | 1 Al3GdB4O12 + 6 H2O ; target Al3GdB4O12 with additives Eu via Eu2O3 ; target Al3GdB4O12 with additives Eu via Eu2O3
10.1016/S0921-5107(01)00695-X | These composites containing two individual phases, <...> te. No additional or intermediate phase was noted. | solid-state | 1 BaO + 1 TiO2 == 1 BaTiO3 | ['BaTiO3'] | 1100 |  | 1 BaO + 1 TiO2 | 1 BaTiO3
10.1016/S0921-5107(00)00802-3 | The La0.63Y0.07Ca0.30MnO3 powders were synthesised <...> of 30 °C per hour during both heating and cooling. | solid-state | 0.3 CaCO3 + 0.315 La2O3 + 1 MnCO3 + 0.325 O2 + 0.035 Y2O3 == 1 La0.63Y0.07Ca0.30MnO3 + 1.3 CO2 | ['Ca0.3La0.63Y0.07MnO3'] |  | 950 | 0.3 CaCO3 + 0.315 La2O3 + 1 MnCO3 + 0.325 O2 + 0.035 Y2O3 | 1 La0.63Y0.07Ca0.30MnO3 + 1.3 CO2
10.1016/S0921-5107(02)00222-2 | A dense ceramic target of Ba(Zr0.1Ti0.9)O3 was pre <...> on the oxygen pressure was maintained at 50 mTorr. | solid-state | 1 BaCO3 + 0.9 TiO2 + 0.1 ZrO2 == 1 Ba(Zr0.1Ti0.9)O3 + 1 CO2 | ['BaZr0.1Ti0.9O3'] | 1360 | 1300 | 1 BaCO3 + 0.9 TiO2 + 0.1 ZrO2 | 1 Ba(Zr0.1Ti0.9)O3 + 1 CO2
10.1016/S0921-5107(02)00159-9 | The material powder with compositional formula Ba0 <...> was sintered at 1450 °C for 4 h in air atmosphere. | solid-state | 0.95 BaCO3 + 0.05 SrCO3 + 1 TiO2 == 1 Ba0.95Sr0.05TiO3 + 1 CO2 | ['Ba0.95Sr0.05TiO3'] | 1450 | 1050 | 0.95 BaCO3 + 0.05 SrCO3 + 1 TiO2 | 1 Ba0.95Sr0.05TiO3 + 1 CO2
10.1016/S0921-5107(02)00441-5 | Semiconducting BaTiO3 ceramics were prepared with <...> ere obtained by sedimentation and sieving methods. | solid-state | 1 BaCO3 + 1 TiO2 == 1 BaTiO3 + 1 CO2 | ['BaTiO3'] | 1400 |  | 1 BaCO3 + 1 TiO2 | 1 BaTiO3 + 1 CO2
10.1016/S0022-2313(02)00319-8 | The samples were prepared by a normal solid-state <...> to synthesize BaMgAl10O17 except for adding Eu2O3. | solid-state | 5 Al2O3 + 1 BaCO3 + 1 MgO == 1 BaMgAl10O17 + 1 CO2 ; target BaMgAl10O17 with additives Eu via Eu2O3 ; target BaMgAl10O17 with additives Eu via Eu2O3 | ['BaMgAl10O17'] |  |  | 5 Al2O3 + 1 BaCO3 + 1 MgO | 1 BaMgAl10O17 + 1 CO2 ; target BaMgAl10O17 with additives Eu via Eu2O3 ; target BaMgAl10O17 with additives Eu via Eu2O3
10.1016/S0921-5107(02)00536-6 | High purity BaTiO3 with fine particle size (<0.2 μ <...> f the samples were measured from -60 upto +125 °C. | solid-state | 0.97 BaTiO3 + 0.03 CdO + 0.03 TiO2 == 1 Ba0.97Cd0.03TiO3 | ['Ba0.97TiCd0.03O3'] | 1150 | 1000 | 0.97 BaTiO3 + 0.03 CdO + 0.03 TiO2 | 1 Ba0.97Cd0.03TiO3
10.1016/j.mseb.2003.07.004 | Samples in composition CoO·nFe2O3 (n = 1 and 2) we <...> -Fe2O3 (5.26 g/cm3) for C1F and C2F, respectively. | solid-state | 1 Co(NO3)2·6H2O + 1 Fe2O3 + 2 [OH-] == 1 CoFe2O4 + 7 H2O + 2 [NO3-] | ['Fe2CoO4'] | 1440 |  | 1 Co(NO3)2·6H2O + 1 Fe2O3 + 2 [OH-] | 1 CoFe2O4 + 7 H2O + 2 [NO3-]
10.1016/j.mseb.2004.04.005 | Reagent-grade SrCO3 (99.5% purity), La2O3 (99.99% <...> compacts were sintered at 1500 °C for 1 h in air. | solid-state | 0.5 Al2O3 + 0.5 La2O3 + 1 SrCO3 == 1 LaSrAlO4 + 1 CO2 | ['SrLaAlO4'] | 1500 |  | 0.5 Al2O3 + 0.5 La2O3 + 1 SrCO3 | 1 LaSrAlO4 + 1 CO2
10.1016/j.mseb.2004.04.005 | Reagent-grade SrCO3 (99.5% purity), La2O3 (99.99% <...> compacts were sintered at 1500 °C for 1 h in air. | solid-state | 1 CaCO3 + 1 TiO2 == 1 CaTiO3 + 1 CO2 | ['CaTiO3'] | 1500 |  | 1 CaCO3 + 1 TiO2 | 1 CaTiO3 + 1 CO2
10.1016/S0921-5107(02)00560-3 | La0.9Sr0.1Ga0.9Mg0.1O2.9 (LSGM1010), LaGa0.8Mg0.2O <...> 12 mm in length, 5 mm in width and 2 mm in height. | solid-state | 0.45 Ga2O3 + 0.45 La2O3 + 0.1 MgO + 0.1 SrCO3 == 1 La0.9Sr0.1Ga0.9Mg0.1O2.9 + 0.1 CO2 | ['Sr0.1Mg0.1La0.9Ga0.9O2.9'] |  |  | 0.45 Ga2O3 + 0.45 La2O3 + 0.1 MgO + 0.1 SrCO3 | 1 La0.9Sr0.1Ga0.9Mg0.1O2.9 + 0.1 CO2
10.1016/S0921-5107(02)00560-3 | La0.9Sr0.1Ga0.9Mg0.1O2.9 (LSGM1010), LaGa0.8Mg0.2O <...> 12 mm in length, 5 mm in width and 2 mm in height. | solid-state | 0.4 Ga2O3 + 0.5 La2O3 + 0.2 MgO == 1 LaGa0.8Mg0.2O2.9 | ['Mg0.2LaGa0.8O2.9'] |  |  | 0.4 Ga2O3 + 0.5 La2O3 + 0.2 MgO | 1 LaGa0.8Mg0.2O2.9
10.1016/S0921-5107(02)00560-3 | La0.9Sr0.1Ga0.9Mg0.1O2.9 (LSGM1010), LaGa0.8Mg0.2O <...> 12 mm in length, 5 mm in width and 2 mm in height. | solid-state | 0.5 Ga2O3 + 0.4 La2O3 + 0.2 SrCO3 == 1 La0.8Sr0.2GaO2.9 + 0.2 CO2 | ['Sr0.2La0.8GaO2.9'] |  |  | 0.5 Ga2O3 + 0.4 La2O3 + 0.2 SrCO3 | 1 La0.8Sr0.2GaO2.9 + 0.2 CO2
10.1016/S0921-5107(02)00560-3 | La0.9Sr0.1Ga0.9Mg0.1O2.9 (LSGM1010), LaGa0.8Mg0.2O <...> 12 mm in length, 5 mm in width and 2 mm in height. | solid-state | 0.5 Ga2O3 + 0.5 La2O3 == 1 LaGaO3 | ['LaGaO3'] |  |  | 0.5 Ga2O3 + 0.5 La2O3 | 1 LaGaO3
10.1016/j.mseb.2004.03.028 | The Pb[(Zr0.49Ti0.51)0.74(Mg1/3Nb2/3)0.20(Zn1/3Nb2 <...> impedance analyzer in reference to IRE Standards . | solid-state | 0.067 MgO + 0.086 Nb2O5 + 1 PbO + 0.377 TiO2 + 0.02 ZnO + 0.363 ZrO2 == 1 Pb((Zr0.49Ti0.51)0.74(Mg1/3Nb2/3)0.20(Zn1/3Nb2/3)0.06)O3 | ['Mg0.067Zr0.363Ti0.377Nb0.173Zn0.02PbO3'] |  | 900 | 0.067 MgO + 0.086 Nb2O5 + 1 PbO + 0.377 TiO2 + 0.02 ZnO + 0.363 ZrO2 | 1 Pb((Zr0.49Ti0.51)0.74(Mg1/3Nb2/3)0.20(Zn1/3Nb2/3)0.06)O3
10.1016/S0925-4005(02)00372-6 | Nasicon powder was prepared using sodium carbonate <...> ominal composition of Na3Zr2Si2PO12 were obtained. | solid-state | 1 NH4H2PO4 + 1.5 Na2CO3 + 2 SiO2 + 2 ZrO2 == 1 Na3Zr2Si2PO12 + 1.5 CO2 + 1.5 H2O + 1 NH3 | ['Na3Zr2Si2PO12'] | 1503 | 1173 | 1 NH4H2PO4 + 1.5 Na2CO3 + 2 SiO2 + 2 ZrO2 | 1 Na3Zr2Si2PO12 + 1.5 CO2 + 1.5 H2O + 1 NH3
10.1016/S0925-4005(00)00530-X | SrCe0.95Yb0.05O3-δ and SrCe0.95Nd0.05O3-δ were pre <...> for making emf measurements using an electrometer. | solid-state | 0.95 CeO2 + 0.013 O2 + 1 SrCO3 + 0.025 Yb2O3 == 1 SrCe0.95Yb0.05O3 + 1 CO2 | ['SrYb0.05Ce0.95O3'] | 1500 |  | 0.95 CeO2 + 0.013 O2 + 1 SrCO3 + 0.025 Yb2O3 | 1 SrCe0.95Yb0.05O3 + 1 CO2
10.1016/S0925-4005(00)00530-X | SrCe0.95Yb0.05O3-δ and SrCe0.95Nd0.05O3-δ were pre <...> for making emf measurements using an electrometer. | solid-state | 0.95 CeO2 + 0.025 Nd2O3 + 0.012 O2 + 1 SrCO3 == 1 SrCe0.95Nd0.05O3 + 1 CO2 | ['SrNd0.05Ce0.95O3'] | 1500 |  | 0.95 CeO2 + 0.025 Nd2O3 + 0.012 O2 + 1 SrCO3 | 1 SrCe0.95Nd0.05O3 + 1 CO2
10.1016/j.optmat.2016.06.016 | The raw powders were high-purity γ-Al2O3 (purity, <...> mics were double-sides polished for further tests. | solid-state | 1 Al2O3 + 1 MgO == 1 MgAl2O4 | ['MgAl2O4'] |  | 800 | 1 Al2O3 + 1 MgO | 1 MgAl2O4
10.1016/j.ces.2014.10.014 | Ba0.5Sr0.5Co0.8Fe0.2O3-δ (BSCF), the conventional <...> nd sieved (300 mesh) for preparing MMCHF membrane. | solid-state | 0.5 BaCO3 + 0.4 Co2O3 + 0.1 Fe2O3 + 0.25 O2 + 0.5 SrCO3 == 1 Ba0.5Sr0.5Co0.8Fe0.2O3 + 1 CO2 | ['Ba0.5Sr0.5Fe0.2Co0.8O3'] |  |  | 0.5 BaCO3 + 0.4 Co2O3 + 0.1 Fe2O3 + 0.25 O2 + 0.5 SrCO3 | 1 Ba0.5Sr0.5Co0.8Fe0.2O3 + 1 CO2
10.1016/j.jcrysgro.2003.07.023 | The BSTC targets were prepared through conventiona <...> were sintered at temperature of 1380 °C for 12 h. | solid-state | 0.5 BaCO3 + 0.5 SrCO3 + 1 TiO2 == 1 Ba0.5Sr0.5TiO3 + 1 CO2 ; target Ba0.5Sr0.5TiO3 with additives Co via Ba0.5Sr0.5Ti1-xCoxO3, Co, Co2O3 ; target Ba0.5Sr0.5TiO3 with additives Co via Co, Co2O3 | ['Ba0.5Sr0.5TiO3'] | 1380 | 980 | 0.5 BaCO3 + 0.5 SrCO3 + 1 TiO2 | 1 Ba0.5Sr0.5TiO3 + 1 CO2 ; target Ba0.5Sr0.5TiO3 with additives Co via Ba0.5Sr0.5Ti1-xCoxO3, Co, Co2O3 ; target Ba0.5Sr0.5TiO3 with additives Co via Co, Co2O3
10.1016/j.jcrysgro.2004.04.112 | SrRuO3 and Ba0.5Sr0.5TiO3 targets were made by con <...> te BST confirmed by X-ray diffraction measurement. | solid-state | 1 RuO2 + 1 SrCO3 == 1 SrRuO3 + 1 CO2 | ['SrRuO3'] | 1380 | 1100 | 1 RuO2 + 1 SrCO3 | 1 SrRuO3 + 1 CO2
10.1016/j.jcrysgro.2004.04.112 | SrRuO3 and Ba0.5Sr0.5TiO3 targets were made by con <...> te BST confirmed by X-ray diffraction measurement. | solid-state | 0.5 BaCO3 + 0.5 SrCO3 + 1 TiO2 == 1 Ba0.5Sr0.5TiO3 + 1 CO2 | ['Ba0.5Sr0.5TiO3'] | 1380 | 1100 | 0.5 BaCO3 + 0.5 SrCO3 + 1 TiO2 | 1 Ba0.5Sr0.5TiO3 + 1 CO2
10.1016/S0022-0248(03)01452-0 | Figure 1 shows the cross-section view and top view <...> powder to minimize the lead loss during sintering. | solid-state | 0.5 O2 + 1 PbO + 2 TiO2 == 1 Pb(TiO3)2 | ['Ti2PbO6'] | 1200 | 900 | 0.5 O2 + 1 PbO + 2 TiO2 | 1 Pb(TiO3)2
10.1016/S0022-0248(03)01452-0 | Figure 1 shows the cross-section view and top view <...> powder to minimize the lead loss during sintering. | solid-state | 0.02 MnO2 + 0.78 PbO + 0.04 Sm2O3 + 0.1 SrCO3 + 0.98 TiO2 == 1 (Pb0.78Sr0.1Sm0.08)(Ti0.98Mn0.02)O3 + 0.1 CO2 | ['Sr0.1Sm0.08Ti0.98Mn0.02Pb0.78O3'] | 1200 | 900 | 0.02 MnO2 + 0.78 PbO + 0.04 Sm2O3 + 0.1 SrCO3 + 0.98 TiO2 | 1 (Pb0.78Sr0.1Sm0.08)(Ti0.98Mn0.02)O3 + 0.1 CO2
10.1016/S0040-6090(02)00203-1 | NaInO2 was synthesized via solid state techniques. <...> InO2 was milled again to reduce the particle size. | solid-state | 0.5 In2O3 + 0.5 Na2CO3 == 1 NaInO2 + 0.5 CO2 | ['NaInO2'] |  | 850 | 0.5 In2O3 + 0.5 Na2CO3 | 1 NaInO2 + 0.5 CO2
10.1016/S0040-6090(03)01023-X | Strontium-copper mixed oxide was synthesized by si <...> used as a source for SrCu2O2 thin film deposition. | solid-state | 2 CuO + 1 SrCO3 == 1 SrCu2O2 + 1 CO2 + 0.5 O2 | ['SrCu2O2'] |  |  | 2 CuO + 1 SrCO3 | 1 SrCu2O2 + 1 CO2 + 0.5 O2
10.1016/S0040-6090(99)00717-8 | In the present study, we used solid-state sinterin <...> h. The heat-treated disk was also oxygen-annealed. | solid-state | 2 BaCO3 + 3 CuO + 0.25 O2 + 0.5 Y2O3 == 1 YBa2Cu3O7 + 2 CO2 | ['Ba2YCu3O7'] | 920 | 880 | 2 BaCO3 + 3 CuO + 0.25 O2 + 0.5 Y2O3 | 1 YBa2Cu3O7 + 2 CO2
10.1016/j.jcrysgro.2016.10.075 | Polycrystalline samples of Ba3CoSb2O9 were prepare <...> sintered at 1200 °C for 6 h in oxygen atmosphere. | solid-state | 3 BaCO3 + 0.333 Co3O4 + 0.833 O2 + 1 Sb2O3 == 1 Ba3CoSb2O9 + 3 CO2 | ['Ba3CoSb2O9'] | 1200 |  | 3 BaCO3 + 0.333 Co3O4 + 0.833 O2 + 1 Sb2O3 | 1 Ba3CoSb2O9 + 3 CO2
10.1016/S0040-6090(03)01174-X | We fabricated CSO thin films using a PLD apparatus <...> tance from the target and the substrate was 40 mm. | solid-state | 2 CuO + 1 Sc2O3 == 1 Cu2Sc2O5 | ['Sc2Cu2O5'] | 1050 |  | 2 CuO + 1 Sc2O3 | 1 Cu2Sc2O5
10.1016/j.tsf.2004.01.068 | A long lasting target with nominal composition of <...> g atmosphere with the final dimension of ∅75×8 mm. | solid-state | 14 Al(OH)3 + 4 SrCO3 == 1 Sr4Al14O25 + 4 CO2 + 21 H2O ; target Sr4Al14O25 with additives Eu, Dy via Dy2O3, Eu2O3 ; target Sr4Al14O25 with additives Eu, Dy via Dy2O3, Eu2O3 | ['Sr4Al14O25'] |  |  | 14 Al(OH)3 + 4 SrCO3 | 1 Sr4Al14O25 + 4 CO2 + 21 H2O ; target Sr4Al14O25 with additives Eu, Dy via Dy2O3, Eu2O3 ; target Sr4Al14O25 with additives Eu, Dy via Dy2O3, Eu2O3
10.1016/S0040-6090(03)01486-X | SCNN targets were prepared by conventional ceramic <...> composition and phase were verified by powder XRD. | solid-state | 0.1 CaCO3 + 0.5 Na2CO3 + 2.5 Nb2O5 + 1.9 SrCO3 == 1 Sr1.9Ca0.1NaNb5O15 + 2.5 CO2 | ['NaSr1.9Ca0.1Nb5O15'] | 1400 |  | 0.1 CaCO3 + 0.5 Na2CO3 + 2.5 Nb2O5 + 1.9 SrCO3 | 1 Sr1.9Ca0.1NaNb5O15 + 2.5 CO2
10.1016/S0167-2738(00)00666-4 | Doped LaInO3 were prepared by solid-state reaction <...> parameters were calculated from diffraction peaks. | solid-state | 0.5 In2O3 + 0.5 La2O3 == 1 LaInO3 | ['LaInO3'] |  |  | 0.5 In2O3 + 0.5 La2O3 | 1 LaInO3
10.1016/S0376-7388(99)00245-8 | The La0.6Sr0.4Co0.2Fe0.8O3-δ powder was synthesize <...> sifted to an average particle size of about 8 μm. | solid-state | 0.1 Co2O3 + 0.4 Fe2O3 + 0.3 La2O3 + 0.4 Sr(CO3)2 == 1 La0.6Sr0.4Co0.2Fe0.8O3 + 0.8 CO2 + 0.1 O2 | ['Sr0.4La0.6Fe0.8Co0.2O3'] | 1173 |  | 0.1 Co2O3 + 0.4 Fe2O3 + 0.3 La2O3 + 0.4 Sr(CO3)2 | 1 La0.6Sr0.4Co0.2Fe0.8O3 + 0.8 CO2 + 0.1 O2
10.1016/S0167-2738(00)00783-9 | Sorbents were prepared from the oxides α-Fe2O3 and <...> state of the sorbent after the applied treatment. | solid-state | 1 Fe2O3 + 1 ZnO == 1 ZnFe2O4 | ['Fe2ZnO4'] |  |  | 1 Fe2O3 + 1 ZnO | 1 ZnFe2O4
10.1016/S0167-2738(00)00382-9 | Thin membrane materials (thickness <200 μm) of Sr4 <...> Sr4Fe5.6Ti0.4O13.2, and Sr3.6La0.4Fe5.6Ti0.4O13.4. | solid-state | 3 Fe2O3 + 4 SrCO3 == 1 Sr4Fe6O13 + 4 CO2 | ['Sr4Fe6O13'] |  | 5 | 3 Fe2O3 + 4 SrCO3 | 1 Sr4Fe6O13 + 4 CO2
10.1016/S0167-2738(00)00382-9 | Thin membrane materials (thickness <200 μm) of Sr4 <...> Sr4Fe5.6Ti0.4O13.2, and Sr3.6La0.4Fe5.6Ti0.4O13.4. | solid-state | 3 Fe2O3 + 0.2 La2O3 + 3.6 SrCO3 == 1 Sr3.6La0.4Fe6O13.2 + 3.6 CO2 | ['Sr3.6La0.4Fe6O13.2'] |  | 5 | 3 Fe2O3 + 0.2 La2O3 + 3.6 SrCO3 | 1 Sr3.6La0.4Fe6O13.2 + 3.6 CO2
10.1016/S0167-2738(00)00382-9 | Thin membrane materials (thickness <200 μm) of Sr4 <...> Sr4Fe5.6Ti0.4O13.2, and Sr3.6La0.4Fe5.6Ti0.4O13.4. | solid-state | 2.8 Fe2O3 + 4 SrCO3 + 0.4 TiO2 == 1 Sr4Fe5.6Ti0.4O13.2 + 4 CO2 | ['Sr4Ti0.4Fe5.6O13.2'] |  | 5 | 2.8 Fe2O3 + 4 SrCO3 + 0.4 TiO2 | 1 Sr4Fe5.6Ti0.4O13.2 + 4 CO2
10.1016/S0167-2738(00)00382-9 | Thin membrane materials (thickness <200 μm) of Sr4 <...> Sr4Fe5.6Ti0.4O13.2, and Sr3.6La0.4Fe5.6Ti0.4O13.4. | solid-state | 2.8 Fe2O3 + 0.2 La2O3 + 3.6 SrCO3 + 0.4 TiO2 == 1 Sr3.6La0.4Fe5.6Ti0.4O13.4 + 3.6 CO2 | ['Sr3.6La0.4Ti0.4Fe5.6O13.4'] |  | 5 | 2.8 Fe2O3 + 0.2 La2O3 + 3.6 SrCO3 + 0.4 TiO2 | 1 Sr3.6La0.4Fe5.6Ti0.4O13.4 + 3.6 CO2
10.1016/S0167-2738(99)00345-8 | La0.683Ti0.95Al0.05O3 sample was prepared by solid <...> sample for X-ray powder diffraction measurements. | solid-state | 0.025 Al2O3 + 0.342 La2O3 + 0.95 TiO2 == 1 La0.683Ti0.95Al0.05O3 | ['La0.683Ti0.95Al0.05O3'] | 1400 | 1400 | 0.025 Al2O3 + 0.342 La2O3 + 0.95 TiO2 | 1 La0.683Ti0.95Al0.05O3
10.1016/S0167-2738(99)00327-6 | The proton conductor SrCe0.95Yb0.05O3-α prepared b <...> dense sintered body with a relative density >95%. | solid-state | 0.95 CeO2 + 0.013 O2 + 1 SrCO3 + 0.025 Yb2O3 == 1 SrCe0.95Yb0.05O3 + 1 CO2 | ['SrYb0.05Ce0.95O3'] |  | 1200 | 0.95 CeO2 + 0.013 O2 + 1 SrCO3 + 0.025 Yb2O3 | 1 SrCe0.95Yb0.05O3 + 1 CO2
10.1016/S0167-2738(01)00821-9 | Since the highest ionic conductivity of perovskite <...> sintered sample were also analyzed by ICP method. | solid-state | 0.285 La2O3 + 0.15 Li2CO3 + 1 TiO2 == 1 La0.57Li0.3TiO3 + 0.15 CO2 + 0.002 O2 | ['Li0.3La0.57TiO3'] | 50 |  | 0.285 La2O3 + 0.15 Li2CO3 + 1 TiO2 | 1 La0.57Li0.3TiO3 + 0.15 CO2 + 0.002 O2
10.1016/S0167-2738(01)00681-6 | Sr4Fe6O13 powder was made by a solid state reactio <...> the sintered pellets for electrical measurements. | solid-state | 3 Fe2O3 + 4 SrCO3 == 1 Sr4Fe6O13 + 4 CO2 | ['Sr4Fe6O13'] | 1200 | 1000 | 3 Fe2O3 + 4 SrCO3 | 1 Sr4Fe6O13 + 4 CO2
10.1016/S0167-2738(01)00687-7 | Samples of La0.9Sr0.1Ga0.8Mg0.2O3-δ were prepared <...> ical value, which was estimated from the XRD data. | solid-state | 0.4 Ga2O3 + 0.45 La2O3 + 0.2 MgO + 0.075 O2 + 0.1 SrCO3 == 1 La0.9Sr0.1Ga0.8Mg0.2O3 + 0.1 CO2 | ['Sr0.1Mg0.2La0.9Ga0.8O3'] | 1500 | 1250 | 0.4 Ga2O3 + 0.45 La2O3 + 0.2 MgO + 0.075 O2 + 0.1 SrCO3 | 1 La0.9Sr0.1Ga0.8Mg0.2O3 + 0.1 CO2
10.1016/S0167-2738(01)00887-6 | Ba2+ ion doped LaScO3 composition, La0.6Ba0.4ScO2. <...> d N2 carrier gas of p H2O = 6.1 hPa, respectively. | solid-state | 0.4 BaCO3 + 0.3 La2O3 + 0.5 Sc2O3 == 1 La0.6Ba0.4ScO2.8 + 0.4 CO2 | ['Ba0.4La0.6ScO2.8'] | 1600 | 1100 | 0.4 BaCO3 + 0.3 La2O3 + 0.5 Sc2O3 | 1 La0.6Ba0.4ScO2.8 + 0.4 CO2
10.1016/S0167-2738(01)00890-6 | The sample used for the electrical conductivity an <...> (0.551×0.781×0.552 nm) were similar to each other. | solid-state | 0.5 Fe2O3 + 0.225 La2O3 + 0.225 Nd2O3 + 0.1 SrCO3 == 1 La0.45Nd0.45Sr0.1FeO2.95 + 0.1 CO2 | ['Sr0.1Nd0.45La0.45FeO2.95'] | 1673 |  | 0.5 Fe2O3 + 0.225 La2O3 + 0.225 Nd2O3 + 0.1 SrCO3 | 1 La0.45Nd0.45Sr0.1FeO2.95 + 0.1 CO2
10.1016/S0167-2738(02)00109-1 | AE-doped LaCrO3 sample powders were synthesized us <...> on (XRD) technique (18 kW, Mac Science, M18XHF22). | solid-state | 0.5 Cr2O3 + 0.5 La2O3 == 1 LaCrO3 | ['LaCrO3'] | 1900 | 800 | 0.5 Cr2O3 + 0.5 La2O3 | 1 LaCrO3
10.1016/S0167-2738(02)00425-3 | Semiconducting perovskite-structured ceramics were <...> canning electron microscope (SEM; X-650, Hitachi). | solid-state | 0.005 Nb2O5 + 1 SrCO3 + 0.99 TiO2 == 1 SrTi0.99Nb0.01O3 + 1 CO2 + 0.002 O2 | ['SrTi0.99Nb0.01O3'] | 1550 |  | 0.005 Nb2O5 + 1 SrCO3 + 0.99 TiO2 | 1 SrTi0.99Nb0.01O3 + 1 CO2 + 0.002 O2
10.1016/S0167-2738(02)00580-5 | Semiconducting BaTiO3 ceramics were prepared with <...> ere obtained by sedimentation and sieving methods. | solid-state | 1 BaCO3 + 1 TiO2 == 1 BaTiO3 + 1 CO2 | ['BaTiO3'] | 1400 |  | 1 BaCO3 + 1 TiO2 | 1 BaTiO3 + 1 CO2
10.1016/S0167-2738(02)00761-0 | The gadolinium titanate powders were synthesized b <...> illing and heating procedures were repeated twice. | solid-state | 1 Gd2O3 + 3 TiO2 == 1 Gd2(TiO3)3 | ['Gd2Ti3O9'] |  |  | 1 Gd2O3 + 3 TiO2 | 1 Gd2(TiO3)3
10.1016/S0167-2738(02)00413-7 | Iron doped LaGaO3 was prepared by a conventional s <...> m air to He was analyzed with a gas chromatograph. | solid-state | 0.5 Ga2O3 + 0.5 La2O3 == 1 LaGaO3 | ['LaGaO3'] | 1773 | 1273 | 0.5 Ga2O3 + 0.5 La2O3 | 1 LaGaO3
10.1016/S0167-2738(02)00413-7 | Iron doped LaGaO3 was prepared by a conventional s <...> m air to He was analyzed with a gas chromatograph. | solid-state | 1 (CH3COO)2Co + 0.6 La(NO3)3 + 0.35 O2 + 0.4 Sr(NO3)2 + 4.6 [OH-] == 1 La0.6Sr0.4CoO3 + 2.3 H2O + 2 [CH3COO-] + 2.6 [NO3-] | ['Sr0.4La0.6CoO3'] | 1773 | 1273 | 1 (CH3COO)2Co + 0.6 La(NO3)3 + 0.35 O2 + 0.4 Sr(NO3)2 + 4.6 [OH-] | 1 La0.6Sr0.4CoO3 + 2.3 H2O + 2 [CH3COO-] + 2.6 [NO3-]
10.1016/j.ssi.2004.04.008 | For the sake of comparison, spinel LiMn2O4 was als <...> S-800 Scanning Electron Microscope) observations. | solid-state | 1 LiNO3 + 1 Mn2O3 + 0.25 O2 + 1 [OH-] == 1 LiMn2O4 + 0.5 H2O + 1 [NO3-] | ['LiMn2O4'] |  |  | 1 LiNO3 + 1 Mn2O3 + 0.25 O2 + 1 [OH-] | 1 LiMn2O4 + 0.5 H2O + 1 [NO3-]
10.1016/j.ssi.2003.12.010 | Polycrystalline SrCe0.95Eu0.05O3-δ and SrCe0.95Sm0 <...> le phase of the orthorhombic perovskite structure. | solid-state | 0.95 CeO2 + 0.025 Eu2O3 + 0.013 O2 + 1 SrCO3 == 1 SrCe0.95Eu0.05O3 + 1 CO2 | ['SrEu0.05Ce0.95O3'] | 1773 | 1573 | 0.95 CeO2 + 0.025 Eu2O3 + 0.013 O2 + 1 SrCO3 | 1 SrCe0.95Eu0.05O3 + 1 CO2
10.1016/j.ssi.2003.12.010 | Polycrystalline SrCe0.95Eu0.05O3-δ and SrCe0.95Sm0 <...> le phase of the orthorhombic perovskite structure. | solid-state | 0.95 CeO2 + 0.012 O2 + 0.025 Sm2O3 + 1 SrCO3 == 1 SrCe0.95Sm0.05O3 + 1 CO2 | ['SrSm0.05Ce0.95O3'] | 1773 | 1573 | 0.95 CeO2 + 0.012 O2 + 0.025 Sm2O3 + 1 SrCO3 | 1 SrCe0.95Sm0.05O3 + 1 CO2
10.1016/j.ssi.2014.08.011 | Powders of target composition BaZr0.90Fe0.10O3 -δ <...> ced Photon Source, Argonne National Lab (IL, USA). | solid-state | 1 Ba(NO3)2 + 0.1 Fe(NO3)3·9H2O + 0.025 O2 + 0.9 ZrO(NO3)2·6H2O + 4.1 [OH-] == 1 BaZr0.90Fe0.10O3 + 8.35 H2O + 4.1 [NO3-] | ['BaZr0.9Fe0.1O3'] |  |  | 1 Ba(NO3)2 + 0.1 Fe(NO3)3·9H2O + 0.025 O2 + 0.9 ZrO(NO3)2·6H2O + 4.1 [OH-] | 1 BaZr0.90Fe0.10O3 + 8.35 H2O + 4.1 [NO3-]
10.1016/j.apsusc.2004.05.042 | Semiconducting SrTiO3 ceramics were prepared with <...> dy indicated that the powders are single crystals. | solid-state | 1 SrCO3 + 1 TiO2 == 1 SrTiO3 + 1 CO2 | ['SrTiO3'] | 1550 |  | 1 SrCO3 + 1 TiO2 | 1 SrTiO3 + 1 CO2
10.1016/j.cattod.2003.12.019 | The Sr2FeMoO6 samples were prepared by solid-state <...> d sintered at 1200 °C during 2 h under N2/H2 flow. | solid-state | 0.5 Fe2O3 + 1 MoO3 + 2 SrCO3 == 1 Sr2FeMoO6 + 2 CO2 + 0.25 O2 | ['Sr2MoFeO6'] | 1200 | 1000 | 0.5 Fe2O3 + 1 MoO3 + 2 SrCO3 | 1 Sr2FeMoO6 + 2 CO2 + 0.25 O2
10.1016/S1350-4487(03)00222-1 | A NiMn0.05Fe1.95O4 ferrite sample was synthesized <...> composed of certain number of discrete subspectra. | solid-state | 0.975 Fe2O3 + 0.05 MnCO3 + 1 NiCO3 + 0.013 O2 == 1 NiMn0.05Fe1.95O4 + 1.05 CO2 | ['Mn0.05Fe1.95NiO4'] | 1325 |  | 0.975 Fe2O3 + 0.05 MnCO3 + 1 NiCO3 + 0.013 O2 | 1 NiMn0.05Fe1.95O4 + 1.05 CO2
10.1016/S0926-860X(03)00255-2 | Solids with nominal composition VSbO4 (VSb), V0.8S <...> ure kept at 750 °C for 9 h, furnace cooling down . | solid-state | 0.5 Sb2O3 + 0.5 V2O5 == 1 VSbO4 | ['VSbO4'] |  |  | 0.5 Sb2O3 + 0.5 V2O5 | 1 VSbO4
10.1016/S0926-860X(03)00255-2 | Solids with nominal composition VSbO4 (VSb), V0.8S <...> ure kept at 750 °C for 9 h, furnace cooling down . | solid-state | 0.05 O2 + 0.5 Sb2O3 + 0.2 TiO2 + 0.4 V2O5 == 1 V0.8SbTi0.2O4 | ['Ti0.2V0.8SbO4'] |  |  | 0.05 O2 + 0.5 Sb2O3 + 0.2 TiO2 + 0.4 V2O5 | 1 V0.8SbTi0.2O4
10.1016/S0926-860X(03)00255-2 | Solids with nominal composition VSbO4 (VSb), V0.8S <...> ure kept at 750 °C for 9 h, furnace cooling down . | solid-state | 0.4 Sb2O3 + 0.2 TiO2 + 0.5 V2O5 == 1 VSb0.8Ti0.2O4 + 0.05 O2 | ['Ti0.2VSb0.8O4'] |  |  | 0.4 Sb2O3 + 0.2 TiO2 + 0.5 V2O5 | 1 VSb0.8Ti0.2O4 + 0.05 O2
10.1016/S0038-1098(02)00714-7 | Single-phase YBaCuO was synthesized following soli <...> °C for 20 h in air with one intermediate grinding. | solid-state | 1 BaCO3 + 1 CuO + 0.5 Y2O3 == 1 YBaCuO + 1 CO2 + 1.25 O2 | ['BaYCuO'] |  | 950 | 1 BaCO3 + 1 CuO + 0.5 Y2O3 | 1 YBaCuO + 1 CO2 + 1.25 O2
10.1016/S0038-1098(02)00709-3 | All the samples of Ba3Sm3Ti5Nb5O3, Ba4Sm2Ti4Nb6O30 <...> of 2 °C/min, and then cooled with in the furnace. | solid-state | 3 BaCO3 + 2.5 Nb2O5 + 1.5 Sm2O3 + 5 TiO2 == 1 Ba3Sm3Ti5Nb5O3 + 3 CO2 + 13.5 O2 | ['Ba3Sm3Ti5Nb5O3'] |  |  | 3 BaCO3 + 2.5 Nb2O5 + 1.5 Sm2O3 + 5 TiO2 | 1 Ba3Sm3Ti5Nb5O3 + 3 CO2 + 13.5 O2
10.1016/S0038-1098(02)00709-3 | All the samples of Ba3Sm3Ti5Nb5O3, Ba4Sm2Ti4Nb6O30 <...> of 2 °C/min, and then cooled with in the furnace. | solid-state | 4 BaCO3 + 3 Nb2O5 + 1 Sm2O3 + 4 TiO2 == 1 Ba4Sm2Ti4Nb6O30 + 4 CO2 | ['Ba4Sm2Ti4Nb6O30'] |  |  | 4 BaCO3 + 3 Nb2O5 + 1 Sm2O3 + 4 TiO2 | 1 Ba4Sm2Ti4Nb6O30 + 4 CO2
10.1016/S0038-1098(02)00709-3 | All the samples of Ba3Sm3Ti5Nb5O3, Ba4Sm2Ti4Nb6O30 <...> of 2 °C/min, and then cooled with in the furnace. | solid-state | 5 BaCO3 + 3.5 Nb2O5 + 0.5 Sm2O3 + 3 TiO2 == 1 Ba5SmTi3Nb7O30 + 5 CO2 | ['Ba5SmTi3Nb7O30'] |  |  | 5 BaCO3 + 3.5 Nb2O5 + 0.5 Sm2O3 + 3 TiO2 | 1 Ba5SmTi3Nb7O30 + 5 CO2
10.1016/j.ssc.2003.08.043 | Sr2FeMoO6 polycrystalline samples were prepared by <...> compacts under the same pressure for measurements. | solid-state | 0.5 Fe2O3 + 1 MoO3 + 2 SrCO3 == 1 Sr2FeMoO6 + 2 CO2 + 0.25 O2 | ['Sr2MoFeO6'] |  | 900 | 0.5 Fe2O3 + 1 MoO3 + 2 SrCO3 | 1 Sr2FeMoO6 + 2 CO2 + 0.25 O2
10.1016/j.ssc.2003.09.039 | The Ni-substituted manganites YNi0.25Mn0.75O3 and <...> ay diffraction and SEM/EDS to assess phase purity. | solid-state | 0.75 MnO + 0.25 NiO + 0.25 O2 + 0.5 Y2O3 == 1 YNi0.25Mn0.75O3 | ['YMn0.75Ni0.25O3'] |  |  | 0.75 MnO + 0.25 NiO + 0.25 O2 + 0.5 Y2O3 | 1 YNi0.25Mn0.75O3
10.1016/j.ssc.2003.09.039 | The Ni-substituted manganites YNi0.25Mn0.75O3 and <...> ay diffraction and SEM/EDS to assess phase purity. | solid-state | 0.5 MnO + 0.5 NiO + 0.25 O2 + 0.5 Y2O3 == 1 YNi0.50Mn0.50O3 | ['YMn0.5Ni0.5O3'] |  |  | 0.5 MnO + 0.5 NiO + 0.25 O2 + 0.5 Y2O3 | 1 YNi0.50Mn0.50O3
10.1016/j.ssc.2004.04.001 | The BPT ceramics were fabricated by a conventional <...> o keep good contact between sample and electrodes. | solid-state | 1.45 Bi2O3 + 0.15 Pr6O11 + 3 TiO2 == 1 Bi2.9Pr0.9Ti3O12 | ['Pr0.9Ti3Bi2.9O12'] | 1100 |  | 1.45 Bi2O3 + 0.15 Pr6O11 + 3 TiO2 | 1 Bi2.9Pr0.9Ti3O12
10.1016/j.ssc.2004.05.015 | The pure and Ag-doped YBa2Cu3O7-δ samples were pre <...> s of x = 0.0, 0.1, 0.2, 0.3 and 0.4, respectively. | solid-state | 2 BaO + 3 CuO + 0.25 O2 + 0.5 Y2O3 == 1 YBa2Cu3O7 ; target YBa2Cu3O7 with additives Ag via Ag2O ; target YBa2Cu3O7 with additives Ag via Ag2O | ['Ba2YCu3O7'] | 950 | 920 | 2 BaO + 3 CuO + 0.25 O2 + 0.5 Y2O3 | 1 YBa2Cu3O7 ; target YBa2Cu3O7 with additives Ag via Ag2O ; target YBa2Cu3O7 with additives Ag via Ag2O
10.1016/j.ssc.2003.11.041 | Lead magnesium niobate-zirconate, 0.70PbMg1/3Nb2/3 <...> ere measured to be ∼95% of the theoretical values. | solid-state | 0.233 MgO + 0.233 Nb2O5 + 1 PbO + 0.3 ZrO2 == 1 0.7PbMg1/3Nb2/3O3-0.3PbZrO3 | ['Mg0.233Zr0.3Nb0.467PbO3'] | 1150 | 900 | 0.233 MgO + 0.233 Nb2O5 + 1 PbO + 0.3 ZrO2 | 1 0.7PbMg1/3Nb2/3O3-0.3PbZrO3
10.1016/j.ssc.2003.11.041 | Lead magnesium niobate-zirconate, 0.70PbMg1/3Nb2/3 <...> ere measured to be ∼95% of the theoretical values. | solid-state | 1 MgO + 1 Nb2O5 == 1 MgNb2O6 | ['MgNb2O6'] | 1150 | 900 | 1 MgO + 1 Nb2O5 | 1 MgNb2O6
10.1016/j.ssc.2004.04.044 | Starting from simple metallic oxides and carbonate <...> d samples were observed with SEM (X-650, Hitachi). | solid-state | 2 BaCO3 + 3 CuO + 0.25 O2 + 0.5 Y2O3 == 1 YBa2Cu3O7 + 2 CO2 | ['Ba2YCu3O7'] |  |  | 2 BaCO3 + 3 CuO + 0.25 O2 + 0.5 Y2O3 | 1 YBa2Cu3O7 + 2 CO2
10.1016/j.ssc.2004.01.024 | The solid state synthesis of the La0.7Ca0.3MnO3 po <...> e other at 1000 °C during the same treatment time. | solid-state | 0.3 CaCO3 + 0.35 La2(CO3)3 + 1 MnCO3 + 0.325 O2 == 1 La0.7Ca0.3MnO3 + 2.35 CO2 | ['Ca0.3La0.7MnO3'] |  |  | 0.3 CaCO3 + 0.35 La2(CO3)3 + 1 MnCO3 + 0.325 O2 | 1 La0.7Ca0.3MnO3 + 2.35 CO2
10.1016/S0378-7753(01)00685-1 | LiMn2O4 powders were prepared by the emulsion dryi <...> e-box filled with high purity argon gas (99.999%). | solid-state | 0.5 Li2CO3 + 2 MnO2 == 1 LiMn2O4 + 0.5 CO2 + 0.25 O2 | ['LiMn2O4'] |  | 850 | 0.5 Li2CO3 + 2 MnO2 | 1 LiMn2O4 + 0.5 CO2 + 0.25 O2
10.1016/j.jpowsour.2003.12.062 | LaAlO3 and LaGaO3 with and without dopant(s) were <...> as a function of concentration of various dopants. | solid-state | 0.5 Ga2O3 + 0.5 La2O3 == 1 LaGaO3 | ['LaGaO3'] | 1773 | 1373 | 0.5 Ga2O3 + 0.5 La2O3 | 1 LaGaO3
10.1016/S0378-7753(03)00400-2 | The Li-V-Si-O target was prepared by mixing the st <...> 13-mm diameter pellet followed by 700 °C for 24 h. | solid-state | 3.08 Li2CO3 + 0.39 SiO2 + 0.305 V2O5 == 1 Li6.16V0.61Si0.39O5.36 + 3.08 CO2 + 0.012 O2 | ['Li6.16V0.61Si0.39O5.36'] |  |  | 3.08 Li2CO3 + 0.39 SiO2 + 0.305 V2O5 | 1 Li6.16V0.61Si0.39O5.36 + 3.08 CO2 + 0.012 O2
10.1016/j.jpowsour.2004.06.015 | Cathode La0.6Sr0.4CoO3-δ powder was prepared by co <...> hology of the LSCo powder is shown in Figure 1(b). | solid-state | 0.333 Co3O4 + 0.3 La2O3 + 0.183 O2 + 0.4 SrCO3 == 1 La0.6Sr0.4CoO3 + 0.4 CO2 | ['Sr0.4La0.6CoO3'] | 1300 |  | 0.333 Co3O4 + 0.3 La2O3 + 0.183 O2 + 0.4 SrCO3 | 1 La0.6Sr0.4CoO3 + 0.4 CO2
10.1016/S0013-4686(01)00508-4 | Doped LaInO3 were prepared by solid-state reaction <...> meters were calculated from the diffraction peaks. | solid-state | 0.5 In2O3 + 0.5 La2O3 == 1 LaInO3 | ['LaInO3'] |  |  | 0.5 In2O3 + 0.5 La2O3 | 1 LaInO3
10.1016/S0304-8853(00)00408-X | The iron-deficient NiZn ferrite was prepared by a <...> C in air for 2 h and cooled slowly in the furnace. | solid-state | 0.575 Fe2O3 + 0.76 NiO + 0.24 ZnO == 1 (Ni0.76Zn0.24)O(Fe2O3)0.575 | ['Fe1.15Ni0.76Zn0.24O2.725'] | 1050 | 950 | 0.575 Fe2O3 + 0.76 NiO + 0.24 ZnO | 1 (Ni0.76Zn0.24)O(Fe2O3)0.575
10.1016/S0304-8853(02)00063-X | A target with a nominal composition of La0.75Ag0.2 <...> he resistance at a field of H and 0, respectively. | solid-state | 0.125 Ag2O + 0.375 La2O3 + 1 MnCO3 + 0.375 O2 == 1 La0.75Ag0.25MnO3 + 1 CO2 | ['La0.75MnAg0.25O3'] | 1100 |  | 0.125 Ag2O + 0.375 La2O3 + 1 MnCO3 + 0.375 O2 | 1 La0.75Ag0.25MnO3 + 1 CO2
10.1016/S0304-8853(03)00617-6 | The pure and doped samples of polycrystalline (Li0 <...> isher machine and etched at 1060 °C for about 2 h. | solid-state | 1.175 Fe2O + 0.175 Li2O + 1.175 O2 + 0.3 ZnO == 1 (Li0.5Fe0.5)0.7Zn0.3Fe2O4 | ['Li0.35Fe2.35Zn0.3O4'] | 1050 | 800 | 1.175 Fe2O + 0.175 Li2O + 1.175 O2 + 0.3 ZnO | 1 (Li0.5Fe0.5)0.7Zn0.3Fe2O4
10.1016/S0921-5093(01)01812-3 | For comparison, Y1.9O3:Eu0.1 was also prepared by <...> alcined at 1300 °C for 3 h to get phosphor powder. | solid-state | 0.05 Eu2O3 + 0.95 Y2O3 == 1 Eu0.1Y1.9O3 | ['Eu0.1Y1.9O3'] |  | 1300 | 0.05 Eu2O3 + 0.95 Y2O3 | 1 Eu0.1Y1.9O3
10.1016/S0921-4534(00)01325-3 | The starting material was synthesized from a mixtu <...> harge bars subjected to the zone refining process. | solid-state | 2 BaCO3 + 1.5 Cu2O3 + 0.5 Sm2O3 == 1 SmBa2Cu3O7 + 2 CO2 + 0.5 O2 | ['Ba2SmCu3O7'] |  |  | 2 BaCO3 + 1.5 Cu2O3 + 0.5 Sm2O3 | 1 SmBa2Cu3O7 + 2 CO2 + 0.5 O2
10.1016/S0921-4534(00)00394-4 | The samples were prepared using the standard solid <...> e. Electrical contacts were made with silver glue. | solid-state | 1.8 BaCO3 + 0.2 CaO + 3 CuO + 0.1 La2O3 + 0.4 Y2O3 == 1 Y0.8Ca0.2Ba1.8La0.2Cu3O + 1.8 CO2 + 2.75 O2 | ['Ba1.8Ca0.2La0.2Y0.8Cu3O'] | 950 | 950 | 1.8 BaCO3 + 0.2 CaO + 3 CuO + 0.1 La2O3 + 0.4 Y2O3 | 1 Y0.8Ca0.2Ba1.8La0.2Cu3O + 1.8 CO2 + 2.75 O2
10.1016/S0921-4534(99)00726-1 | Flux (solvent) powders with different BaO/CuO rati <...> 1153 K for 48 h in air repeatedly for three times. | solid-state | 2 BaCO3 + 2 CuO + 2 Nd2O3 == 1 Nd4Ba2Cu2O10 + 2 CO2 | ['Ba2Nd4Cu2O10'] |  | 1153 | 2 BaCO3 + 2 CuO + 2 Nd2O3 | 1 Nd4Ba2Cu2O10 + 2 CO2
10.1016/S0921-4534(01)00333-1 | The starting materials with the composition of Bi: <...> d scanning electron microscope (SEM) observations. | solid-state | 1 Bi2O3 + 1 CaCO3 + 2 CuO + 2 SrCO3 == 1 Bi2Sr2CaCu2O + 3 CO2 + 3.5 O2 | ['Sr2CaCu2Bi2O'] |  | 760 | 1 Bi2O3 + 1 CaCO3 + 2 CuO + 2 SrCO3 | 1 Bi2Sr2CaCu2O + 3 CO2 + 3.5 O2
10.1016/S0921-4534(01)00624-4 | Commercially available Y2O3 (99.9% in purity, nota <...> by using a JSM-5800 scanning electron microscope. | solid-state | 1 BaCO3 + 1 CuO + 1 Y2O3 == 1 Y2BaCuO5 + 1 CO2 | ['BaY2CuO5'] | 900 |  | 1 BaCO3 + 1 CuO + 1 Y2O3 | 1 Y2BaCuO5 + 1 CO2
10.1016/S0921-4534(01)00624-4 | Commercially available Y2O3 (99.9% in purity, nota <...> by using a JSM-5800 scanning electron microscope. | solid-state | 1 BaCO3 + 1 CuO == 1 BaCuO2 + 1 CO2 | ['BaCuO2'] | 900 |  | 1 BaCO3 + 1 CuO | 1 BaCuO2 + 1 CO2
10.1016/S0921-4534(00)01549-5 | The sample was prepared using the standard solid-s <...> ture dependence of the resistivity for the sample. | solid-state | 1.8 BaCO3 + 3 CuO + 0.1 La2O3 + 0.5 Y2O3 == 1 YBa1.8La0.2Cu3O + 1.8 CO2 + 2.8 O2 | ['Ba1.8La0.2YCu3O'] | 950 |  | 1.8 BaCO3 + 3 CuO + 0.1 La2O3 + 0.5 Y2O3 | 1 YBa1.8La0.2Cu3O + 1.8 CO2 + 2.8 O2
10.1016/S0921-4534(01)00116-2 | Strontium holmium hafnate Sr2HoHfO5.5 was synthesi <...> ing a quantum design (MPMS-5S) SQUID magnetometer. | solid-state | 1 HfO2 + 0.5 Ho2O3 + 2 SrCO3 == 1 Sr2HoHfO5.5 + 2 CO2 | ['Sr2HoHfO5.5'] | 1400 |  | 1 HfO2 + 0.5 Ho2O3 + 2 SrCO3 | 1 Sr2HoHfO5.5 + 2 CO2
10.1016/S0921-4534(01)00831-0 | YBa2Cu3O7-δ samples were obtained by a standard so <...> imately 10×1×1mm3 was cut from one of the pellets. | solid-state | 2 BaCO3 + 3 CuO + 0.25 O2 + 0.5 Y2O3 == 1 YBa2Cu3O7 + 2 CO2 | ['Ba2YCu3O7'] | 950 |  | 2 BaCO3 + 3 CuO + 0.25 O2 + 0.5 Y2O3 | 1 YBa2Cu3O7 + 2 CO2
10.1016/S0921-4534(02)01964-0 | Polycrystalline sample of La1.7Sr0.3CuO4 was produ <...> ry close to nominal 4, i.e. it was equal to 3.997. | solid-state | 1 CuO + 0.85 La2O3 + 0.075 O2 + 0.3 SrCO3 == 1 La1.7Sr0.3CuO4 + 0.3 CO2 | ['Sr0.3La1.7CuO4'] | 1000 |  | 1 CuO + 0.85 La2O3 + 0.075 O2 + 0.3 SrCO3 | 1 La1.7Sr0.3CuO4 + 0.3 CO2
10.1016/S0254-0584(01)00369-8 | Polycrystalline samples of Pb(Mg1/2Mo1/2)O3 and Pb <...> 00 °C for 8 h for A and B compounds, respectively. | solid-state | 0.5 MgCO3 + 0.5 MoO3 + 1 PbO == 1 Pb(Mg1/2Mo1/2)O3 + 0.5 CO2 | ['Mg0.5Mo0.5PbO3'] |  | 800 | 0.5 MgCO3 + 0.5 MoO3 + 1 PbO | 1 Pb(Mg1/2Mo1/2)O3 + 0.5 CO2
10.1016/S0254-0584(01)00369-8 | Polycrystalline samples of Pb(Mg1/2Mo1/2)O3 and Pb <...> 00 °C for 8 h for A and B compounds, respectively. | solid-state | 0.5 MgCO3 + 1 PbO + 0.5 WO3 == 1 Pb(Mg1/2W1/2)O3 + 0.5 CO2 | ['Mg0.5W0.5PbO3'] |  | 800 | 0.5 MgCO3 + 1 PbO + 0.5 WO3 | 1 Pb(Mg1/2W1/2)O3 + 0.5 CO2
10.1016/j.matchemphys.2004.06.008 | Polycrystalline sample CuAlFeO4 is prepared by sol <...> the statements executed by the designed software. | solid-state | 0.5 Al2O3 + 1 CuO + 0.5 Fe2O3 == 1 CuAlFeO4 | ['FeCuAlO4'] | 1000 |  | 0.5 Al2O3 + 1 CuO + 0.5 Fe2O3 | 1 CuAlFeO4
10.1016/S0254-0584(02)00224-9 | The polycrystalline samples of PMCW were synthesiz <...> ture, if any, for all the electrical measurements. | solid-state | 0.25 CdO + 0.25 MnCO3 + 1 PbO + 0.5 WO3 == 1 Pb(Mn1/4Cd1/4W1/2)O3 + 0.25 CO2 | ['W0.5Mn0.25Cd0.25PbO3'] | 775 | 765 | 0.25 CdO + 0.25 MnCO3 + 1 PbO + 0.5 WO3 | 1 Pb(Mn1/4Cd1/4W1/2)O3 + 0.25 CO2
10.1016/S0167-577X(99)00226-8 | Samples of BiTaO4 were synthesized by conventional <...> re sintered at temperatures of 880-960 °C for 3 h. | solid-state | 0.5 Bi2O3 + 0.5 Ta2O5 == 1 BiTaO4 | ['TaBiO4'] |  |  | 0.5 Bi2O3 + 0.5 Ta2O5 | 1 BiTaO4
10.1016/S0167-577X(01)00419-0 | Ba2+ and Mg2+ ions doped LaGaO3 compositions were <...> MAX RINT 2000 diffractometer with Cu Kα radiation. | solid-state | 0.5 Ga2O3 + 0.5 La2O3 == 1 LaGaO3 ; target LaGaO3 with additives Mg via MgO ; target LaGaO3 with additives Mg via MgO | ['LaGaO3'] |  | 1100 | 0.5 Ga2O3 + 0.5 La2O3 | 1 LaGaO3 ; target LaGaO3 with additives Mg via MgO ; target LaGaO3 with additives Mg via MgO
10.1016/S0167-577X(02)00856-X | The sample of Gd1/3Sr2/3FeO3 (abbreviated hereafte <...> re given as a R = 5.38 Å and 60.22°, respectively. | solid-state | 0.5 Fe2O3 + 0.166 Gd2O3 + 0.167 O2 + 0.667 SrCO3 == 1 Gd1/3Sr2/3FeO3 + 0.667 CO2 | ['Sr0.667Gd0.333FeO3'] | 1573 | 1373 | 0.5 Fe2O3 + 0.166 Gd2O3 + 0.167 O2 + 0.667 SrCO3 | 1 Gd1/3Sr2/3FeO3 + 0.667 CO2
10.1016/S0167-577X(03)00263-5 | Six samples of Mg2+ and Al3+ co-substituted Li0.5F <...> ips (PM 9220) diffractometer using FeKα radiation. | solid-state | 1.25 Fe2O3 + 0.25 Li2CO3 == 1 Li0.5Fe2.5O4 + 0.25 CO2 ; target Li0.5Fe2.5O4 with additives Mg via MgO ; target Li0.5Fe2.5O4 with additives Mg via MgO | ['Li0.5Fe2.5O4'] |  | 950 | 1.25 Fe2O3 + 0.25 Li2CO3 | 1 Li0.5Fe2.5O4 + 0.25 CO2 ; target Li0.5Fe2.5O4 with additives Mg via MgO ; target Li0.5Fe2.5O4 with additives Mg via MgO
10.1016/S0167-577X(01)00482-7 | Six samples of Mg2+ and Al3+ co-substituted Li0.5F <...> operating at 263 Hz and an r.m.s field of 0.5 Oe. | solid-state | 1.25 Fe2O3 + 0.25 Li2CO3 == 1 Li0.5Fe2.5O4 + 0.25 CO2 ; target Li0.5Fe2.5O4 with additives Mg, Al via Al2O3, MgO ; target Li0.5Fe2.5O4 with additives Mg, Al via Al2O3, MgO | ['Li0.5Fe2.5O4'] |  | 950 | 1.25 Fe2O3 + 0.25 Li2CO3 | 1 Li0.5Fe2.5O4 + 0.25 CO2 ; target Li0.5Fe2.5O4 with additives Mg, Al via Al2O3, MgO ; target Li0.5Fe2.5O4 with additives Mg, Al via Al2O3, MgO
10.1016/S0167-577X(02)00637-7 | The nominal compositions of SBN used in the presen <...> calcined in air at different temperatures for 3 h. | solid-state | 0.6 BaCO3 + 1 Nb2O5 + 0.4 SrCO3 == 1 Sr0.4Ba0.6Nb2O6 + 1 CO2 | ['Ba0.6Sr0.4Nb2O6'] |  |  | 0.6 BaCO3 + 1 Nb2O5 + 0.4 SrCO3 | 1 Sr0.4Ba0.6Nb2O6 + 1 CO2
10.1016/S0167-577X(02)00637-7 | The nominal compositions of SBN used in the presen <...> calcined in air at different temperatures for 3 h. | solid-state | 0.4 BaCO3 + 1 Nb2O5 + 0.6 SrCO3 == 1 Sr0.6Ba0.4Nb2O6 + 1 CO2 | ['Ba0.4Sr0.6Nb2O6'] |  |  | 0.4 BaCO3 + 1 Nb2O5 + 0.6 SrCO3 | 1 Sr0.6Ba0.4Nb2O6 + 1 CO2
10.1016/S0167-577X(02)00714-0 | The composition of this investigation was Pb(Fe1/2 <...> ratures from 1120 to 1210 °C for 2 and 4 h in air. | solid-state | 0.5 Fe(NO3)3 + 0.25 Nb2O5 + 1 PbO + 1.5 [OH-] == 1 Pb(Fe1/2Nb1/2)O3 + 0.75 H2O + 1.5 [NO3-] | ['Nb0.5Fe0.5PbO3'] |  |  | 0.5 Fe(NO3)3 + 0.25 Nb2O5 + 1 PbO + 1.5 [OH-] | 1 Pb(Fe1/2Nb1/2)O3 + 0.75 H2O + 1.5 [NO3-]
10.1016/S0167-577X(03)00498-1 | Synthesis of Ca2P2O7 is conducted by using traditi <...> ted at different temperatures and quenched in air. | solid-state | 2 (NH4)2HPO4 + 2 CaCO3 == 1 Ca2P2O7 + 2 CO2 + 3 H2O + 4 NH3 | ['Ca2P2O7'] |  |  | 2 (NH4)2HPO4 + 2 CaCO3 | 1 Ca2P2O7 + 2 CO2 + 3 H2O + 4 NH3
10.1016/j.matlet.2003.07.041 | Stoichiometric Pb(Mg1/3Nb2/3)O3 ceramics were prep <...> ng, the pellets were cooled with a rate 10 °C/min. | solid-state | 0.333 Mg(NO3)2·6H2O + 0.334 Nb2O5 + 1 PbO + 0.666 [OH-] == 1 Pb(Mg1/3Nb2/3)O3 + 2.331 H2O + 0.666 [NO3-] | ['Mg0.333Nb0.667PbO3'] |  |  | 0.333 Mg(NO3)2·6H2O + 0.334 Nb2O5 + 1 PbO + 0.666 [OH-] | 1 Pb(Mg1/3Nb2/3)O3 + 2.331 H2O + 0.666 [NO3-]
10.1016/j.matlet.2004.04.005 | (Pb0.48Ca0.52)(Fe0.5Nb0.5)O3 including xmol% CeO2 <...> and PbZrO3+ZrO2 (10 wt.%) powders surrounded them. | solid-state | 0.52 CaCO3 + 0.25 Fe2O3 + 0.25 Nb2O5 + 0.48 PbO == 1 (Pb0.48Ca0.52)(Fe0.5Nb0.5)O3 + 0.52 CO2 | ['Ca0.52Nb0.5Fe0.5Pb0.48O3'] |  | 970 | 0.52 CaCO3 + 0.25 Fe2O3 + 0.25 Nb2O5 + 0.48 PbO | 1 (Pb0.48Ca0.52)(Fe0.5Nb0.5)O3 + 0.52 CO2
10.1016/s0254-0584(99)00166-2 | Pyrochlore phase ZnBi1.5Sb1.5O7 and spinel phase α <...> s and heated at a rate of 10 °C/min up to 1250 °C. | solid-state | 0.75 Bi2O3 + 0.75 O2 + 0.75 Sb2O3 + 1 ZnO == 1 ZnBi1.5Sb1.5O7 | ['ZnBi1.5Sb1.5O7'] |  |  | 0.75 Bi2O3 + 0.75 O2 + 0.75 Sb2O3 + 1 ZnO | 1 ZnBi1.5Sb1.5O7
10.1016/s0254-0584(99)00166-2 | Pyrochlore phase ZnBi1.5Sb1.5O7 and spinel phase α <...> s and heated at a rate of 10 °C/min up to 1250 °C. | solid-state | 1 O2 + 1 Sb2O3 + 7 ZnO == 1 Zn7Sb2O12 | ['Zn7Sb2O12'] |  |  | 1 O2 + 1 Sb2O3 + 7 ZnO | 1 Zn7Sb2O12
10.1016/j.jeurceramsoc.2012.07.033 | The compositions intended to be produced are (K0.5 <...> used to determine the piezoelectric coefficient ( | solid-state | 0.25 K2CO3 + 0.25 Na2CO3 + 0.5 Nb2O5 == 1 (K0.5Na0.5)NbO3 + 0.5 CO2 | ['K0.5Na0.5NbO3'] |  | 850 | 0.25 K2CO3 + 0.25 Na2CO3 + 0.5 Nb2O5 | 1 (K0.5Na0.5)NbO3 + 0.5 CO2
10.1016/s0167-577x(97)00207-3 | To examine the growth behavior of 211 in the liqui <...> icrostructure of the polished and etched surfaces. | solid-state | 3 BaCO3 + 5 CuO == 1 Ba3Cu5O + 3 CO2 + 3.5 O2 | ['Ba3Cu5O'] |  |  | 3 BaCO3 + 5 CuO | 1 Ba3Cu5O + 3 CO2 + 3.5 O2
10.1016/j.jeurceramsoc.2012.08.011 | The starting materials were analytical-grade metal <...> ZST(h3), PBLZST(h4), and PBLZST(h5), respectively. | solid-state | 0.1 BaCO3 + 0.01 La2O3 + 0.87 PbO + 0.24 SnO2 + 0.08 TiO2 + 0.68 ZrO2 == 1 (Pb0.87Ba0.1La0.02)(Zr0.68Sn0.24Ti0.08)O3 + 0.1 CO2 | ['Ba0.1La0.02Zr0.68Ti0.08Pb0.87Sn0.24O3'] | 1150 | 900 | 0.1 BaCO3 + 0.01 La2O3 + 0.87 PbO + 0.24 SnO2 + 0.08 TiO2 + 0.68 ZrO2 | 1 (Pb0.87Ba0.1La0.02)(Zr0.68Sn0.24Ti0.08)O3 + 0.1 CO2
10.1016/j.jeurceramsoc.2007.02.080 | All compounds have been synthesized by solid state <...> ty was measured using a SEFELEC DM500A megohmeter. | solid-state | 2.5 BaCO3 + 2.5 MgCO3 + 2 Nb2O5 == 1 Ba2.5Mg2.5Nb4O15 + 5 CO2 | ['Ba2.5Mg2.5Nb4O15'] |  |  | 2.5 BaCO3 + 2.5 MgCO3 + 2 Nb2O5 | 1 Ba2.5Mg2.5Nb4O15 + 5 CO2
10.1016/j.jeurceramsoc.2008.06.026 | Samples were prepared from high purity (99.99%) ox <...> prepared in the same conditions as the C samples. | solid-state | 2 Bi2O3 + 3 TiO2 + 0.05 WO3 == 1 Bi4Ti3W0.05O12.15 | ['Ti3W0.05Bi4O12.15'] | 1000 |  | 2 Bi2O3 + 3 TiO2 + 0.05 WO3 | 1 Bi4Ti3W0.05O12.15
10.1016/s0167-2738(99)00345-8 | La0.683Ti0.95Al0.05O3 sample was prepared by solid <...> sample for X-ray powder diffraction measurements. | solid-state | 0.025 Al2O3 + 0.342 La2O3 + 0.95 TiO2 == 1 La0.683Ti0.95Al0.05O3 | ['La0.683Ti0.95Al0.05O3'] | 1400 | 1400 | 0.025 Al2O3 + 0.342 La2O3 + 0.95 TiO2 | 1 La0.683Ti0.95Al0.05O3
10.1016/s0025-5408(02)00792-4 | Samples of (Mg0.95Co0.05)TiO3 and CaTiO3 were indi <...> e and the cooling rate were both set at 10 °C/min. | solid-state | 0.05 CoO + 0.95 MgO + 1 TiO2 == 1 (Mg0.95Co0.05)TiO3 | ['Mg0.95TiCo0.05O3'] |  | 1100 | 0.05 CoO + 0.95 MgO + 1 TiO2 | 1 (Mg0.95Co0.05)TiO3
10.1016/s0025-5408(02)00792-4 | Samples of (Mg0.95Co0.05)TiO3 and CaTiO3 were indi <...> e and the cooling rate were both set at 10 °C/min. | solid-state | 1 CaCO3 + 1 TiO2 == 1 CaTiO3 + 1 CO2 | ['CaTiO3'] |  | 1100 | 1 CaCO3 + 1 TiO2 | 1 CaTiO3 + 1 CO2
10.1016/j.jeurceramsoc.2016.12.052 | Ba0.3Sr0.7TiO3 powders were synthesized by the con <...> and coated on each major face with Au electrodes. | solid-state | 0.3 BaCO3 + 0.7 SrCO3 + 1 TiO2 == 1 Ba0.3Sr0.7TiO3 + 1 CO2 | ['Ba0.3Sr0.7TiO3'] | 1000 |  | 0.3 BaCO3 + 0.7 SrCO3 + 1 TiO2 | 1 Ba0.3Sr0.7TiO3 + 1 CO2
10.1016/j.jeurceramsoc.2013.11.039 | The (Ba0.4Sr0.6)TiO3 polycrystalline ceramics were <...> -on silver electrodes for electrical measurements. | solid-state | 0.4 BaCO3 + 0.6 SrCO3 + 1 TiO2 == 1 (Ba0.4Sr0.6)TiO3 + 1 CO2 | ['Ba0.4Sr0.6TiO3'] |  | 1180 | 0.4 BaCO3 + 0.6 SrCO3 + 1 TiO2 | 1 (Ba0.4Sr0.6)TiO3 + 1 CO2
10.1016/j.jeurceramsoc.2015.11.002 | To prepare (K0.45Na0.55)0.94Li0.06NbO3 (KNLN) crys <...> um was multiplied by a conversion factor of 1.56 . | solid-state | 0.212 K2CO3 + 0.03 Li2CO3 + 0.258 Na2CO3 + 0.5 Nb2O5 == 1 (K0.45Na0.55)0.94Li0.06NbO3 + 0.5 CO2 | ['K0.423Na0.517Li0.06NbO3'] |  | 850 | 0.212 K2CO3 + 0.03 Li2CO3 + 0.258 Na2CO3 + 0.5 Nb2O5 | 1 (K0.45Na0.55)0.94Li0.06NbO3 + 0.5 CO2
10.1016/s0167-2738(02)00413-7 | Iron doped LaGaO3 was prepared by a conventional s <...> m air to He was analyzed with a gas chromatograph. | solid-state | 0.5 Ga2O3 + 0.5 La2O3 == 1 LaGaO3 | ['LaGaO3'] | 1773 | 1273 | 0.5 Ga2O3 + 0.5 La2O3 | 1 LaGaO3
10.1016/s0167-2738(02)00413-7 | Iron doped LaGaO3 was prepared by a conventional s <...> m air to He was analyzed with a gas chromatograph. | solid-state | 1 (CH3COO)2Co + 0.6 La(NO3)3 + 0.35 O2 + 0.4 Sr(NO3)2 + 4.6 [OH-] == 1 La0.6Sr0.4CoO3 + 2.3 H2O + 2 [CH3COO-] + 2.6 [NO3-] | ['Sr0.4La0.6CoO3'] | 1773 | 1273 | 1 (CH3COO)2Co + 0.6 La(NO3)3 + 0.35 O2 + 0.4 Sr(NO3)2 + 4.6 [OH-] | 1 La0.6Sr0.4CoO3 + 2.3 H2O + 2 [CH3COO-] + 2.6 [NO3-]
10.1016/j.mssp.2013.10.025 | Phosphors Sr5(PO4)2SiO4 doped with Eu2+/Ce3+ were <...> for 0.5 h. The process of calcining is as follows. | solid-state | 2 NH4H2PO4 + 1 SiO2 + 5 SrCO3 == 1 Sr5(PO4)2SiO4 + 5 CO2 + 3 H2O + 2 NH3 | ['Sr5SiP2O12'] |  |  | 2 NH4H2PO4 + 1 SiO2 + 5 SrCO3 | 1 Sr5(PO4)2SiO4 + 5 CO2 + 3 H2O + 2 NH3
10.1016/s0921-5107(02)00560-3 | La0.9Sr0.1Ga0.9Mg0.1O2.9 (LSGM1010), LaGa0.8Mg0.2O <...> 12 mm in length, 5 mm in width and 2 mm in height. | solid-state | 0.45 Ga2O3 + 0.45 La2O3 + 0.1 MgO + 0.1 SrCO3 == 1 La0.9Sr0.1Ga0.9Mg0.1O2.9 + 0.1 CO2 | ['Sr0.1Mg0.1La0.9Ga0.9O2.9'] |  |  | 0.45 Ga2O3 + 0.45 La2O3 + 0.1 MgO + 0.1 SrCO3 | 1 La0.9Sr0.1Ga0.9Mg0.1O2.9 + 0.1 CO2
10.1016/s0921-5107(02)00560-3 | La0.9Sr0.1Ga0.9Mg0.1O2.9 (LSGM1010), LaGa0.8Mg0.2O <...> 12 mm in length, 5 mm in width and 2 mm in height. | solid-state | 0.4 Ga2O3 + 0.5 La2O3 + 0.2 MgO == 1 LaGa0.8Mg0.2O2.9 | ['Mg0.2LaGa0.8O2.9'] |  |  | 0.4 Ga2O3 + 0.5 La2O3 + 0.2 MgO | 1 LaGa0.8Mg0.2O2.9
10.1016/s0921-5107(02)00560-3 | La0.9Sr0.1Ga0.9Mg0.1O2.9 (LSGM1010), LaGa0.8Mg0.2O <...> 12 mm in length, 5 mm in width and 2 mm in height. | solid-state | 0.5 Ga2O3 + 0.4 La2O3 + 0.2 SrCO3 == 1 La0.8Sr0.2GaO2.9 + 0.2 CO2 | ['Sr0.2La0.8GaO2.9'] |  |  | 0.5 Ga2O3 + 0.4 La2O3 + 0.2 SrCO3 | 1 La0.8Sr0.2GaO2.9 + 0.2 CO2
10.1016/s0921-5107(02)00560-3 | La0.9Sr0.1Ga0.9Mg0.1O2.9 (LSGM1010), LaGa0.8Mg0.2O <...> 12 mm in length, 5 mm in width and 2 mm in height. | solid-state | 0.5 Ga2O3 + 0.5 La2O3 == 1 LaGaO3 | ['LaGaO3'] |  |  | 0.5 Ga2O3 + 0.5 La2O3 | 1 LaGaO3
10.1016/s0025-5408(97)00214-6 | The SrFeCo0.5Ox powder was made by using a solid-s <...> nt in various low-pO2 environments at 900-1100 °C. | solid-state | 0.5 Co(NO3)2·6H2O + 0.5 Fe2O3 + 1 SrCO3 + 1 [OH-] == 1 SrFeCo0.5O + 1 CO2 + 3.5 H2O + 1 O2 + 1 [NO3-] | ['SrFeCo0.5O'] | 1200 | 850 | 0.5 Co(NO3)2·6H2O + 0.5 Fe2O3 + 1 SrCO3 + 1 [OH-] | 1 SrFeCo0.5O + 1 CO2 + 3.5 H2O + 1 O2 + 1 [NO3-]
10.1016/j.jeurceramsoc.2009.02.017 | The NiO-BCTY10 anode substrates were prepared by d <...> starch was added as the pore former in this anode. | solid-state | 1 BaCO3 + 0.7 CeO2 + 0.025 O2 + 0.05 Ta2O5 + 0.1 Y2O3 == 1 BaCe0.7Ta0.1Y0.2O3 + 1 CO2 | ['BaCe0.7Y0.2Ta0.1O3'] |  | 1400 | 1 BaCO3 + 0.7 CeO2 + 0.025 O2 + 0.05 Ta2O5 + 0.1 Y2O3 | 1 BaCe0.7Ta0.1Y0.2O3 + 1 CO2
10.1016/j.jeurceramsoc.2014.05.004 | Stoichiometric reagent-grade raw materials of PbO <...> with the compound and co-fired at 610 °C for 4 h. | solid-state | 1 MoO3 + 2 PbO == 1 Pb2MoO5 | ['MoPb2O5'] | 650 | 500 | 1 MoO3 + 2 PbO | 1 Pb2MoO5
10.1016/s0038-1098(03)00527-1 | (Zn1-x Mgx)TiO3 samples with x = 0-0.1 were prepar <...> e when the sintering temperature is above 945 °C). | solid-state | 1 TiO2 + 1 ZnO == 1 ZnTiO3 | ['TiZnO3'] |  | 800 | 1 TiO2 + 1 ZnO | 1 ZnTiO3
10.1016/j.jeurceramsoc.2016.03.009 | The ZnNb2O6 pellets used for dielectric measuremen <...> 150 °C in air for 2 h followed by furnace cooling. | solid-state | 1 Nb2O5 + 1 ZnO == 1 ZnNb2O6 | ['Nb2ZnO6'] | 1150 | 800 | 1 Nb2O5 + 1 ZnO | 1 ZnNb2O6
10.1016/s0167-577x(97)00203-6 | Polycrystalline samples of NLW were prepared by th <...> hecked with the X-ray diffraction (XRD) technique. | solid-state | 0.5 Li2CO3 + 0.5 Na2CO3 + 1 WO3 == 1 NaLiWO4 + 1 CO2 | ['NaLiWO4'] | 500 |  | 0.5 Li2CO3 + 0.5 Na2CO3 + 1 WO3 | 1 NaLiWO4 + 1 CO2
10.1016/s0955-2219(01)00006-1 | BBN and BBT ceramics were prepared by mixed oxide <...> ir major surfaces for the electrical measurements. | solid-state | 2 BaCO3 + 1 Bi2O3 + 1 Nb2O5 == 1 Ba2Bi2Nb2O9 + 2 CO2 + 0.5 O2 | ['Ba2Nb2Bi2O9'] |  | 950 | 2 BaCO3 + 1 Bi2O3 + 1 Nb2O5 | 1 Ba2Bi2Nb2O9 + 2 CO2 + 0.5 O2
10.1016/s0955-2219(01)00006-1 | BBN and BBT ceramics were prepared by mixed oxide <...> ir major surfaces for the electrical measurements. | solid-state | 1 BaCO3 + 1 Bi2O3 + 1 Ta2O5 == 1 BaBi2Ta2O9 + 1 CO2 | ['BaTa2Bi2O9'] |  | 950 | 1 BaCO3 + 1 Bi2O3 + 1 Ta2O5 | 1 BaBi2Ta2O9 + 1 CO2
10.1016/j.jeurceramsoc.2005.03.137 | Ceramic samples were prepared by conventional mixe <...> Sintering was performed in air at 1500 °C for 5 h. | solid-state | 0.997 SrCO3 + 1 TiO2 == 1 Sr0.997TiO2.997 + 0.997 CO2 | ['Sr0.997TiO2.997'] |  | 1150 | 0.997 SrCO3 + 1 TiO2 | 1 Sr0.997TiO2.997 + 0.997 CO2
10.1016/j.jeurceramsoc.2005.03.137 | Ceramic samples were prepared by conventional mixe <...> Sintering was performed in air at 1500 °C for 5 h. | solid-state | 0.999 SrCO3 + 1 TiO2 == 1 Sr0.999TiO2.999 + 0.999 CO2 | ['Sr0.999TiO2.999'] |  | 1150 | 0.999 SrCO3 + 1 TiO2 | 1 Sr0.999TiO2.999 + 0.999 CO2
10.1016/j.jeurceramsoc.2005.03.137 | Ceramic samples were prepared by conventional mixe <...> Sintering was performed in air at 1500 °C for 5 h. | solid-state | 1 SrCO3 + 1 TiO2 == 1 SrTiO3 + 1 CO2 | ['SrTiO3'] |  | 1150 | 1 SrCO3 + 1 TiO2 | 1 SrTiO3 + 1 CO2
10.1016/j.jeurceramsoc.2005.03.137 | Ceramic samples were prepared by conventional mixe <...> Sintering was performed in air at 1500 °C for 5 h. | solid-state | 1.01 SrCO3 + 1 TiO2 == 1 Sr1.01TiO3.01 + 1.01 CO2 | ['Sr1.01TiO3.01'] |  | 1150 | 1.01 SrCO3 + 1 TiO2 | 1 Sr1.01TiO3.01 + 1.01 CO2
10.1016/j.jeurceramsoc.2005.03.137 | Ceramic samples were prepared by conventional mixe <...> Sintering was performed in air at 1500 °C for 5 h. | solid-state | 1.02 SrCO3 + 1 TiO2 == 1 Sr1.02TiO3.02 + 1.02 CO2 | ['Sr1.02TiO3.02'] |  | 1150 | 1.02 SrCO3 + 1 TiO2 | 1 Sr1.02TiO3.02 + 1.02 CO2
10.1016/s0167-2738(98)00162-3 | La1-xSrxGaO3-z (x = 0-0.2) and LaGa1-yMyO3-z (y = <...> hase, La4Ga2O9, were prepared in a similar manner. | solid-state | 1 Ga2O3 + 2 La2O3 == 1 La4Ga2O9 | ['La4Ga2O9'] |  |  | 1 Ga2O3 + 2 La2O3 | 1 La4Ga2O9
10.1016/s0167-2738(02)00761-0 | The gadolinium titanate powders were synthesized b <...> illing and heating procedures were repeated twice. | solid-state | 1 Gd2O3 + 3 TiO2 == 1 Gd2(TiO3)3 | ['Gd2Ti3O9'] |  |  | 1 Gd2O3 + 3 TiO2 | 1 Gd2(TiO3)3
10.1016/j.jeurceramsoc.2015.05.027 | Sr4Nd2Ti4Nb6O30 (SNTN) powders were synthesized by <...> s were sintered at 1300 °C for 3 h for comparison. | solid-state | 3 Nb2O5 + 1 Nd2O3 + 4 SrCO3 + 4 TiO2 == 1 Sr4Nd2Ti4Nb6O30 + 4 CO2 | ['Sr4Nd2Ti4Nb6O30'] | 1300 | 1200 | 3 Nb2O5 + 1 Nd2O3 + 4 SrCO3 + 4 TiO2 | 1 Sr4Nd2Ti4Nb6O30 + 4 CO2
10.1016/j.jeurceramsoc.2004.09.007 | Samples of BaZr(BO3)2 were prepared by conventiona <...> s between 1080 °C and 1250 °C for a period of 2 h. | solid-state | 1 B2O3 + 1 BaCO3 + 1 ZrO2 == 1 BaZr(BO3)2 + 1 CO2 | ['BaZrB2O6'] |  |  | 1 B2O3 + 1 BaCO3 + 1 ZrO2 | 1 BaZr(BO3)2 + 1 CO2
10.1016/j.jeurceramsoc.2017.02.011 | The Gd-doped strontium titanate ceramics were prep <...> 5 h with the heating and cooling rate of 5 °C/min. | solid-state | 1 SrCO3 + 1 TiO2 == 1 SrTiO3 + 1 CO2 ; target SrTiO3 with additives Gd via Gd2O3 ; target SrTiO3 with additives Gd via Gd2O3 | ['SrTiO3'] |  | 1150 | 1 SrCO3 + 1 TiO2 | 1 SrTiO3 + 1 CO2 ; target SrTiO3 with additives Gd via Gd2O3 ; target SrTiO3 with additives Gd via Gd2O3
10.1016/s0167-2738(01)00821-9 | Since the highest ionic conductivity of perovskite <...> sintered sample were also analyzed by ICP method. | solid-state | 0.285 La2O3 + 0.15 Li2CO3 + 1 TiO2 == 1 La0.57Li0.3TiO3 + 0.15 CO2 + 0.002 O2 | ['Li0.3La0.57TiO3'] | 50 |  | 0.285 La2O3 + 0.15 Li2CO3 + 1 TiO2 | 1 La0.57Li0.3TiO3 + 0.15 CO2 + 0.002 O2
10.1016/j.jeurceramsoc.2006.04.153 | On the other hand, ZnO (Junsei) and Ga2O3 (Aldrich <...> rs were investigated by TGA, SEM, BET, PL and XRD. | solid-state | 1 Ga2O3 + 1 ZnO == 1 ZnGa2O4 | ['ZnGa2O4'] |  | 1200 | 1 Ga2O3 + 1 ZnO | 1 ZnGa2O4
10.1016/s0272-8842(00)00114-0 | The composites prepared contain two individual pha <...> d at 1050 °C for 24 h to yield the final products. | solid-state | 0.333 MgCO3 + 1 PbO + 0.334 V2O5 == 1 Pb(Mg1/3V2/3)O3 + 0.333 CO2 | ['Mg0.333V0.667PbO3'] | 1050 |  | 0.333 MgCO3 + 1 PbO + 0.334 V2O5 | 1 Pb(Mg1/3V2/3)O3 + 0.333 CO2
10.1016/j.jeurceramsoc.2015.07.028 | Ceramic samples of RE2W2O9 (RE = Pr, Sm-Gd) were p <...> be described by the following chemical equations: | solid-state | 0.333 Pr6O11 + 2 WO3 == 1 RE2W2O9 + 0.333 O2; RE = Pr | ['Pr2W2O9'] |  |  | 0.333 Pr6O11 + 2 WO3 | 1 RE2W2O9 + 0.333 O2; RE = Pr
10.1016/j.matdes.2016.07.050 | Cobalt ferrite (CoFe2O4, CFO in the following) pow <...> MPa. The samples were sintered at 1200 °C for 2 h. | solid-state | 0.333 Co3O4 + 1 Fe2O3 == 1 CoFe2O4 + 0.167 O2 | ['Fe2CoO4'] | 1200 | 800 | 0.333 Co3O4 + 1 Fe2O3 | 1 CoFe2O4 + 0.167 O2
10.1016/j.jeurceramsoc.2011.02.014 | The BaCe0.8Y0.2O3-δ (BCY20) powder was prepared by <...> oton concentration equivalent to [OH]- = 3.8 mol%. | solid-state | 1 BaCO3 + 0.8 CeO2 + 0.05 O2 + 0.1 Y2O3 == 1 BaCe0.8Y0.2O3 + 1 CO2 | ['BaCe0.8Y0.2O3'] | 1400 | 1000 | 1 BaCO3 + 0.8 CeO2 + 0.05 O2 + 0.1 Y2O3 | 1 BaCe0.8Y0.2O3 + 1 CO2
10.1016/s0955-2219(03)00414-x | Powders of Er-doped BaTiO3 were prepared by the so <...> responding to a different incorporation mechanism: | solid-state | 1 BaCO3 + 1 TiO2 == 1 BaTiO3 + 1 CO2 | ['BaTiO3'] |  |  | 1 BaCO3 + 1 TiO2 | 1 BaTiO3 + 1 CO2
10.1016/j.jeurceramsoc.2015.04.042 | BaTa2V2O11 ceramics were prepared by the conventio <...> 840-880 °C for 4 h at a heating rate of 5 °C/min. | solid-state | 1 BaCO3 + 2 NH4VO3 + 1 Ta2O5 == 1 BaTa2V2O11 + 1 CO2 + 1 H2O + 2 NH3 | ['BaTa2V2O11'] |  | 800 | 1 BaCO3 + 2 NH4VO3 + 1 Ta2O5 | 1 BaTa2V2O11 + 1 CO2 + 1 H2O + 2 NH3
10.1016/j.jeurceramsoc.2004.02.016 | Ceramics were synthesised by a conventional mixed <...> tive densities above 96% of the theoretical value. | solid-state | 0.5 CoCO3 + 0.5 La2O3 + 0.5 TiO2 == 1 La(Co1/2Ti1/2)O3 + 0.5 CO2 | ['LaTi0.5Co0.5O3'] | 1550 | 1350 | 0.5 CoCO3 + 0.5 La2O3 + 0.5 TiO2 | 1 La(Co1/2Ti1/2)O3 + 0.5 CO2
10.1016/s0254-0584(02)00276-6 | The Ba(Mg1/3Ta2/3)O3, BMT, materials were prepared <...> to form pure perovskite Ba(Mg1/3Ta2/3)O3 powders. | solid-state | 1 BaCO3 + 0.333 MgO + 0.334 Ta2O5 == 1 Ba(Mg1/3Ta2/3)O3 + 1 CO2 | ['BaMg0.333Ta0.667O3'] |  |  | 1 BaCO3 + 0.333 MgO + 0.334 Ta2O5 | 1 Ba(Mg1/3Ta2/3)O3 + 1 CO2
10.1016/j.jeurceramsoc.2015.11.014 | The Double Perovskite modified PbTiO3 ceramics wer <...> stitute of Acoustics, Chinese Academy of Sciences. | solid-state | 1 Bi2O3 + 0.5 Fe2O3 + 1 MnCO3 + 0.25 O2 == 1 Bi2FeMnO6 + 1 CO2 | ['MnFeBi2O6'] | 950 | 870 | 1 Bi2O3 + 0.5 Fe2O3 + 1 MnCO3 + 0.25 O2 | 1 Bi2FeMnO6 + 1 CO2
10.1016/j.jeurceramsoc.2015.11.014 | The Double Perovskite modified PbTiO3 ceramics wer <...> stitute of Acoustics, Chinese Academy of Sciences. | solid-state | 1 Bi2O3 + 1 MnCO3 + 1 NiO + 0.5 O2 == 1 Bi2NiMnO6 + 1 CO2 | ['MnNiBi2O6'] | 950 | 870 | 1 Bi2O3 + 1 MnCO3 + 1 NiO + 0.5 O2 | 1 Bi2NiMnO6 + 1 CO2
10.1016/j.jeurceramsoc.2015.11.014 | The Double Perovskite modified PbTiO3 ceramics wer <...> stitute of Acoustics, Chinese Academy of Sciences. | solid-state | 1 MnCO3 + 1 NiO + 0.5 O2 + 1 Y2O3 == 1 Y2NiMnO6 + 1 CO2 | ['Y2MnNiO6'] | 950 | 870 | 1 MnCO3 + 1 NiO + 0.5 O2 + 1 Y2O3 | 1 Y2NiMnO6 + 1 CO2
10.1016/j.jeurceramsoc.2006.02.009 | Twenty different compositions were prepared in the <...> eneity and then calcined again at 850 °C for 10 h. | solid-state | 1 Bi2O3 + 1 TiO2 + 1 WO3 == 1 Bi2O3-TiO2-WO3 | ['TiWBi2O8'] |  | 850 | 1 Bi2O3 + 1 TiO2 + 1 WO3 | 1 Bi2O3-TiO2-WO3
10.1016/j.jeurceramsoc.2010.05.023 | BaCe0.95Y0.05O3-δ (BC5Y) powders were prepared by <...> s about 90% of the theoretical value (6310 kg/m3). | solid-state | 1 BaCO3 + 0.95 CeO2 + 0.013 O2 + 0.025 Y2O3 == 1 BaCe0.95Y0.05O3 + 1 CO2 | ['BaCe0.95Y0.05O3'] |  | 1200 | 1 BaCO3 + 0.95 CeO2 + 0.013 O2 + 0.025 Y2O3 | 1 BaCe0.95Y0.05O3 + 1 CO2
10.1016/s0926-860x(03)00255-2 | Solids with nominal composition VSbO4 (VSb), V0.8S <...> ure kept at 750 °C for 9 h, furnace cooling down . | solid-state | 0.5 Sb2O3 + 0.5 V2O5 == 1 VSbO4 | ['VSbO4'] |  |  | 0.5 Sb2O3 + 0.5 V2O5 | 1 VSbO4
10.1016/s0926-860x(03)00255-2 | Solids with nominal composition VSbO4 (VSb), V0.8S <...> ure kept at 750 °C for 9 h, furnace cooling down . | solid-state | 0.05 O2 + 0.5 Sb2O3 + 0.2 TiO2 + 0.4 V2O5 == 1 V0.8SbTi0.2O4 | ['Ti0.2V0.8SbO4'] |  |  | 0.05 O2 + 0.5 Sb2O3 + 0.2 TiO2 + 0.4 V2O5 | 1 V0.8SbTi0.2O4
10.1016/s0926-860x(03)00255-2 | Solids with nominal composition VSbO4 (VSb), V0.8S <...> ure kept at 750 °C for 9 h, furnace cooling down . | solid-state | 0.4 Sb2O3 + 0.2 TiO2 + 0.5 V2O5 == 1 VSb0.8Ti0.2O4 + 0.05 O2 | ['Ti0.2VSb0.8O4'] |  |  | 0.4 Sb2O3 + 0.2 TiO2 + 0.5 V2O5 | 1 VSb0.8Ti0.2O4 + 0.05 O2
10.1016/s0167-577x(01)00419-0 | Ba2+ and Mg2+ ions doped LaGaO3 compositions were <...> MAX RINT 2000 diffractometer with Cu Kα radiation. | solid-state | 0.5 Ga2O3 + 0.5 La2O3 == 1 LaGaO3 ; target LaGaO3 with additives Mg via MgO ; target LaGaO3 with additives Mg via MgO | ['LaGaO3'] |  | 1100 | 0.5 Ga2O3 + 0.5 La2O3 | 1 LaGaO3 ; target LaGaO3 with additives Mg via MgO ; target LaGaO3 with additives Mg via MgO
10.1016/s0925-8388(01)01991-0 | Solid state reactions were carried out to find new <...> °C and kept for 20 h in an Ar flowing atmosphere. | solid-state | 0.288 Al2O3 + 0.212 Nb2O5 + 0.075 Nd2O3 + 0.85 SrCO3 == 1 (Nd0.15Sr0.85)(Al0.575Nb0.425)O3 + 0.85 CO2 | ['Sr0.85Nd0.15Nb0.425Al0.575O3'] |  |  | 0.288 Al2O3 + 0.212 Nb2O5 + 0.075 Nd2O3 + 0.85 SrCO3 | 1 (Nd0.15Sr0.85)(Al0.575Nb0.425)O3 + 0.85 CO2
10.1016/s0925-8388(01)01991-0 | Solid state reactions were carried out to find new <...> °C and kept for 20 h in an Ar flowing atmosphere. | solid-state | 0.288 Ga2O3 + 0.075 La2O3 + 0.212 Nb2O5 + 0.85 SrCO3 == 1 (La0.15Sr0.85)(Ga0.575Nb0.425)O3 + 0.85 CO2 | ['Sr0.85La0.15Nb0.425Ga0.575O3'] |  |  | 0.288 Ga2O3 + 0.075 La2O3 + 0.212 Nb2O5 + 0.85 SrCO3 | 1 (La0.15Sr0.85)(Ga0.575Nb0.425)O3 + 0.85 CO2
10.1016/s0167-577x(99)00063-4 | The polycrystalline samples of Na2WO4 was prepared <...> pound were checked by X-ray diffraction technique. | solid-state | 1 Na2CO3 + 1 WO3 == 1 Na2WO4 + 1 CO2 | ['Na2WO4'] | 650 | 600 | 1 Na2CO3 + 1 WO3 | 1 Na2WO4 + 1 CO2
10.1016/s0022-4596(02)00125-1 | All samples were prepared by solid-state chemical <...> compositions are shown in Figs. 1-4, respectively. | solid-state | 1 CaCO3 + 1 CuO + 1 Nd2O3 == 1 Nd2O3-CaO-CuO + 1 CO2 | ['CaNd2CuO5'] | 950 |  | 1 CaCO3 + 1 CuO + 1 Nd2O3 | 1 Nd2O3-CaO-CuO + 1 CO2
10.1016/s0022-4596(02)00125-1 | All samples were prepared by solid-state chemical <...> compositions are shown in Figs. 1-4, respectively. | solid-state | 1 CaCO3 + 1 CuO + 1 Sm2O3 == 1 Sm2O3-CaO-CuO + 1 CO2 | ['CaSm2CuO5'] | 950 |  | 1 CaCO3 + 1 CuO + 1 Sm2O3 | 1 Sm2O3-CaO-CuO + 1 CO2
10.1016/s0022-4596(02)00125-1 | All samples were prepared by solid-state chemical <...> compositions are shown in Figs. 1-4, respectively. | solid-state | 1 CaCO3 + 1 CuO + 1 Gd2O3 == 1 Gd2O3-CaO-CuO + 1 CO2 | ['CaGd2CuO5'] | 950 |  | 1 CaCO3 + 1 CuO + 1 Gd2O3 | 1 Gd2O3-CaO-CuO + 1 CO2
10.1016/s0022-4596(02)00125-1 | All samples were prepared by solid-state chemical <...> compositions are shown in Figs. 1-4, respectively. | solid-state | 1 CaCO3 + 1 CuO + 1 Tm2O3 == 1 Tm2O3-CaO-CuO + 1 CO2 | ['CaTm2CuO5'] | 950 |  | 1 CaCO3 + 1 CuO + 1 Tm2O3 | 1 Tm2O3-CaO-CuO + 1 CO2
10.1016/s0167-2738(99)00114-9 | LiCoO2 sintered ceramics were synthesized using th <...> or 10 h at temperature ranging from 800 to 900 °C. | solid-state | 0.333 Co3O4 + 0.5 Li2CO3 + 0.083 O2 == 1 LiCoO2 + 0.5 CO2 | ['LiCoO2'] |  | 700 | 0.333 Co3O4 + 0.5 Li2CO3 + 0.083 O2 | 1 LiCoO2 + 0.5 CO2
10.1016/s0167-2738(97)00107-0 | FeVO4 was prepared from a solid state reaction of <...> easurement referring to JCPDS files (No. 38-1372). | solid-state | 0.5 Fe2O3 + 0.5 V2O5 == 1 FeVO4 | ['VFeO4'] |  |  | 0.5 Fe2O3 + 0.5 V2O5 | 1 FeVO4
10.1016/s0955-2219(00)00330-7 | Reagent-grade starting powders of PbO (Aldrich, 99 <...> lectric constants were not corrected for porosity. | solid-state | 0.333 MgO + 0.334 Nb2O5 + 1 PbO == 1 Pb(Mg1/3Nb2/3)O3 | ['Mg0.333Nb0.667PbO3'] |  |  | 0.333 MgO + 0.334 Nb2O5 + 1 PbO | 1 Pb(Mg1/3Nb2/3)O3
10.1016/s0025-5408(02)00677-3 | Samples of SmAlO3 were prepared by conventional so <...> tmosphere for 2 h with the heating rate 10 °C/min. | solid-state | 0.5 Al2O3 + 0.5 Sm2O3 == 1 SmAlO3 | ['SmAlO3'] |  |  | 0.5 Al2O3 + 0.5 Sm2O3 | 1 SmAlO3
10.1016/s0167-2738(98)00390-7 | Ceramic samples of the LaGaO3 doped with Sr and Mg <...> uickly reheated and annealed for a period of time. | solid-state | 0.5 Ga2O3 + 0.5 La2O3 == 1 LaGaO3 | ['LaGaO3'] | 1773 |  | 0.5 Ga2O3 + 0.5 La2O3 | 1 LaGaO3
10.1016/j.jeurceramsoc.2014.08.016 | The raw materials were reagent-grade Bi2O3 (>99.9% <...> -reaction syntheses, the wet milling was employed. | solid-state | 0.5 Bi2O3 + 0.5 Fe2O3 == 1 BiFeO3 | ['FeBiO3'] |  |  | 0.5 Bi2O3 + 0.5 Fe2O3 | 1 BiFeO3
10.1016/j.matdes.2015.10.130 | In this work, BaSiO3:xEu2 +,yNd3 +,zTm3 + (x = 0-0 <...> ground into powder for the following measurement. | solid-state | 1 BaCO3 + 1 SiO2 == 1 BaSiO3 + 1 CO2 ; target BaSiO3 with additives xEu2+, yNd3+, zTm3 via Eu2O3, Nd2O3, Tm2O3 ; target BaSiO3 with additives xEu2+, yNd3+, zTm3 via Eu2O3, Nd2O3, Tm2O3 | ['BaSiO3'] | 1563 |  | 1 BaCO3 + 1 SiO2 | 1 BaSiO3 + 1 CO2 ; target BaSiO3 with additives xEu2+, yNd3+, zTm3 via Eu2O3, Nd2O3, Tm2O3 ; target BaSiO3 with additives xEu2+, yNd3+, zTm3 via Eu2O3, Nd2O3, Tm2O3
10.1016/j.jeurceramsoc.2009.08.024 | CaCu3Ti4O12 ceramics were prepared using a solid s <...> d silver paste to form a parallel plate capacitor. | solid-state | 1 CaCO3 + 3 CuO + 4 TiO2 == 1 CaCu3Ti4O12 + 1 CO2 | ['CaTi4Cu3O12'] | 1100 |  | 1 CaCO3 + 3 CuO + 4 TiO2 | 1 CaCu3Ti4O12 + 1 CO2
10.1016/j.ceramint.2016.12.148 | Polycrystalline ceramic pellets of Ba0.90Li0.1Ni0. <...> eter with Cu-Kα radiation of wavelength 1.54058 Å. | solid-state | 0.9 BaCO3 + 0.05 Li2CO3 + 0.05 NiO + 1 TiO2 == 1 Ba0.90Li0.1Ni0.05TiO3 + 0.95 CO2 | ['Li0.1Ba0.9TiNi0.05O3'] |  | 1000 | 0.9 BaCO3 + 0.05 Li2CO3 + 0.05 NiO + 1 TiO2 | 1 Ba0.90Li0.1Ni0.05TiO3 + 0.95 CO2
10.1016/s0167-577x(02)00637-7 | The nominal compositions of SBN used in the presen <...> calcined in air at different temperatures for 3 h. | solid-state | 0.6 BaCO3 + 1 Nb2O5 + 0.4 SrCO3 == 1 Sr0.4Ba0.6Nb2O6 + 1 CO2 | ['Ba0.6Sr0.4Nb2O6'] |  |  | 0.6 BaCO3 + 1 Nb2O5 + 0.4 SrCO3 | 1 Sr0.4Ba0.6Nb2O6 + 1 CO2
10.1016/s0167-577x(02)00637-7 | The nominal compositions of SBN used in the presen <...> calcined in air at different temperatures for 3 h. | solid-state | 0.4 BaCO3 + 1 Nb2O5 + 0.6 SrCO3 == 1 Sr0.6Ba0.4Nb2O6 + 1 CO2 | ['Ba0.4Sr0.6Nb2O6'] |  |  | 0.4 BaCO3 + 1 Nb2O5 + 0.6 SrCO3 | 1 Sr0.6Ba0.4Nb2O6 + 1 CO2
10.1016/j.jeurceramsoc.2014.09.042 | Commercial Y2O3 (purity >99.99%), and Ho2O3 (purit <...> at temperatures ranging between 1400 and 1850 °C. | solid-state | 0.005 Ho2O3 + 0.995 Y2O3 == 1 (Ho0.005Y0.995)2O3 | ['Ho0.01Y1.99O3'] |  |  | 0.005 Ho2O3 + 0.995 Y2O3 | 1 (Ho0.005Y0.995)2O3
10.1016/j.jeurceramsoc.2013.11.008 | The sample with the overall stoichiometry Bi2Sr2Co <...> nce between Bi2Sr2CoO6+δ and the competing phases. | solid-state | 1 Bi2O3 + 0.5 Co2O3 + 2 SrCO3 == 1 Bi2Sr2CoO6 + 2 CO2 + 0.25 O2 | ['Sr2CoBi2O6'] | 1123 | 1053 | 1 Bi2O3 + 0.5 Co2O3 + 2 SrCO3 | 1 Bi2Sr2CoO6 + 2 CO2 + 0.25 O2
10.1016/s0921-5107(02)00222-2 | A dense ceramic target of Ba(Zr0.1Ti0.9)O3 was pre <...> on the oxygen pressure was maintained at 50 mTorr. | solid-state | 1 BaCO3 + 0.9 TiO2 + 0.1 ZrO2 == 1 Ba(Zr0.1Ti0.9)O3 + 1 CO2 | ['BaZr0.1Ti0.9O3'] | 1360 | 1300 | 1 BaCO3 + 0.9 TiO2 + 0.1 ZrO2 | 1 Ba(Zr0.1Ti0.9)O3 + 1 CO2
10.1016/j.ceramint.2003.12.110 | Specimen were prepared by conventional solid-state <...> e sintering temperature ranged from 950 to 980 °C. | solid-state | 0.5 Bi2O3 + 0.5 Nb2O5 == 1 BiNbO4 | ['NbBiO4'] |  | 800 | 0.5 Bi2O3 + 0.5 Nb2O5 | 1 BiNbO4
10.1016/s0022-4596(02)00028-2 | Polycrystalline La1-xCaxMnO3 (x = 0.30; 0.50) samp <...> all oxygen non-stoichiometry or cation impurities. | solid-state | 0.3 CaCO3 + 0.35 La2O3 + 1 MnO2 == 1 La0.70Ca0.30MnO3 + 0.3 CO2 + 0.175 O2 | ['Ca0.3La0.7MnO3'] |  |  | 0.3 CaCO3 + 0.35 La2O3 + 1 MnO2 | 1 La0.70Ca0.30MnO3 + 0.3 CO2 + 0.175 O2
10.1016/s0022-4596(02)00028-2 | Polycrystalline La1-xCaxMnO3 (x = 0.30; 0.50) samp <...> all oxygen non-stoichiometry or cation impurities. | solid-state | 0.5 CaCO3 + 0.25 La2O3 + 1 MnO2 == 1 La0.50Ca0.50MnO3 + 0.5 CO2 + 0.125 O2 | ['Ca0.5La0.5MnO3'] |  |  | 0.5 CaCO3 + 0.25 La2O3 + 1 MnO2 | 1 La0.50Ca0.50MnO3 + 0.5 CO2 + 0.125 O2
10.1016/j.ceramint.2003.12.022 | Commercially available quartz (SiO2, 99.9% purity, <...> ere, at temperatures from 1100 to 1400 °C for 4 h. | solid-state | 3 Al2O3 + 2 SiO2 == 1 3Al2O3-2SiO2 | ['Al6Si2O13'] |  |  | 3 Al2O3 + 2 SiO2 | 1 3Al2O3-2SiO2
10.1016/j.jeurceramsoc.2005.09.095 | La0.4Ba0.6Ti0.6RE0.4O3 (where RE = Y, Yb) ceramics <...> was used as the excitation source (power 12.5 mW). | solid-state | 0.6 BaCO3 + 0.2 La2O3 + 0.6 TiO2 + 0.2 Yb2O3 == 1 La0.4Ba0.6Ti0.6RE0.4O3 + 0.6 CO2; RE = Yb | ['Ba0.6Yb0.4La0.4Ti0.6O3'] |  | 1400 | 0.6 BaCO3 + 0.2 La2O3 + 0.6 TiO2 + 0.2 Yb2O3 | 1 La0.4Ba0.6Ti0.6RE0.4O3 + 0.6 CO2; RE = Yb
10.1016/j.jeurceramsoc.2005.09.095 | La0.4Ba0.6Ti0.6RE0.4O3 (where RE = Y, Yb) ceramics <...> was used as the excitation source (power 12.5 mW). | solid-state | 0.6 BaCO3 + 0.2 La2O3 + 0.6 TiO2 + 0.2 Y2O3 == 1 La0.4Ba0.6Ti0.6RE0.4O3 + 0.6 CO2; RE = Y | ['Ba0.6La0.4Y0.4Ti0.6O3'] |  | 1400 | 0.6 BaCO3 + 0.2 La2O3 + 0.6 TiO2 + 0.2 Y2O3 | 1 La0.4Ba0.6Ti0.6RE0.4O3 + 0.6 CO2; RE = Y
10.1016/j.jeurceramsoc.2011.10.042 | MgWO4 and CaTiO3 compounds were individually synth <...> H3BO3 were sintered at 900-1000 °C for 4 h in air. | solid-state | 1 MgO + 1 WO3 == 1 MgWO4 | ['MgWO4'] |  | 1100 | 1 MgO + 1 WO3 | 1 MgWO4
10.1016/j.jeurceramsoc.2014.07.034 | The powder of the nominally stoichiometric composi <...> for 2 h after a slow heating to remove the binder. | solid-state | 0.22 K2CO3 + 0.02 Li2CO3 + 0.26 Na2CO3 + 0.445 Nb2O5 + 0.025 O2 + 0.025 Sb2O3 + 0.03 Ta2O5 == 1 (Na0.52K0.44Li0.04)(Nb0.89Sb0.05Ta0.06)O3 + 0.5 CO2 | ['K0.44Na0.52Li0.04Ta0.06Nb0.89Sb0.05O3'] | 1100 | 850 | 0.22 K2CO3 + 0.02 Li2CO3 + 0.26 Na2CO3 + 0.445 Nb2O5 + 0.025 O2 + 0.025 Sb2O3 + 0.03 Ta2O5 | 1 (Na0.52K0.44Li0.04)(Nb0.89Sb0.05Ta0.06)O3 + 0.5 CO2
10.1016/j.jeurceramsoc.2007.03.012 | The starting materials were Bi2O3, 99.9 mass%, -32 <...> 4O9, 865 °C for Bi2Ga4O9 and 760 °C for Bi2Mn4O10. | solid-state | 1 Bi2O3 + 2 Mn2O3 + 0.5 O2 == 1 Bi2Mn4O10 | ['Mn4Bi2O10'] |  |  | 1 Bi2O3 + 2 Mn2O3 + 0.5 O2 | 1 Bi2Mn4O10
10.1016/s0167-2738(99)00197-6 | Five samples in the compositional range between Sr <...> -phase perovskite after the calcination procedure. | solid-state | 1 Nb2O5 + 4 SrCO3 == 1 Sr3(SrNb2)O9 + 4 CO2 | ['Sr4Nb2O9'] | 1300 |  | 1 Nb2O5 + 4 SrCO3 | 1 Sr3(SrNb2)O9 + 4 CO2
10.1016/s0167-2738(99)00197-6 | Five samples in the compositional range between Sr <...> -phase perovskite after the calcination procedure. | solid-state | 1 Nb2O5 + 6 SrCO3 == 1 Sr4(Sr2Nb2)O11 + 6 CO2 | ['Sr6Nb2O11'] | 1300 |  | 1 Nb2O5 + 6 SrCO3 | 1 Sr4(Sr2Nb2)O11 + 6 CO2
10.1016/s0025-5408(00)00363-9 | La4Ti3O12, BaLa4Ti4O15 and Ba2La4Ti5O18 compounds <...> C under flowing oxygen, just before being weighed. | solid-state | 2 La2O3 + 3 TiO2 == 1 La4Ti3O12 | ['La4Ti3O12'] |  |  | 2 La2O3 + 3 TiO2 | 1 La4Ti3O12
10.1016/s0025-5408(00)00363-9 | La4Ti3O12, BaLa4Ti4O15 and Ba2La4Ti5O18 compounds <...> C under flowing oxygen, just before being weighed. | solid-state | 1 BaCO3 + 2 La2O3 + 4 TiO2 == 1 BaLa4Ti4O15 + 1 CO2 | ['BaLa4Ti4O15'] |  |  | 1 BaCO3 + 2 La2O3 + 4 TiO2 | 1 BaLa4Ti4O15 + 1 CO2
10.1016/s0025-5408(00)00363-9 | La4Ti3O12, BaLa4Ti4O15 and Ba2La4Ti5O18 compounds <...> C under flowing oxygen, just before being weighed. | solid-state | 2 BaCO3 + 2 La2O3 + 5 TiO2 == 1 Ba2La4Ti5O18 + 2 CO2 | ['Ba2La4Ti5O18'] |  |  | 2 BaCO3 + 2 La2O3 + 5 TiO2 | 1 Ba2La4Ti5O18 + 2 CO2
10.1016/j.jeurceramsoc.2014.03.026 | Samples of the Ca5Co4(VO4)6 ceramics was synthesiz <...> heated in air at 500 °C to remove the binder away. | solid-state | 5 CaCO3 + 2 Co2O3 + 3 V2O5 == 1 Ca5Co4(VO4)6 + 5 CO2 + 1 O2 | ['Ca5V6Co4O24'] |  | 775 | 5 CaCO3 + 2 Co2O3 + 3 V2O5 | 1 Ca5Co4(VO4)6 + 5 CO2 + 1 O2
10.1016/s0921-5107(00)00802-3 | The La0.63Y0.07Ca0.30MnO3 powders were synthesised <...> of 30 °C per hour during both heating and cooling. | solid-state | 0.3 CaCO3 + 0.315 La2O3 + 1 MnCO3 + 0.325 O2 + 0.035 Y2O3 == 1 La0.63Y0.07Ca0.30MnO3 + 1.3 CO2 | ['Ca0.3La0.63Y0.07MnO3'] |  | 950 | 0.3 CaCO3 + 0.315 La2O3 + 1 MnCO3 + 0.325 O2 + 0.035 Y2O3 | 1 La0.63Y0.07Ca0.30MnO3 + 1.3 CO2
10.1016/j.ceramint.2003.12.193 | Samples with nominal compositions Tl0.9Bi0.1Sr2-xT <...> n followed by furnace cooling to room-temperature. | solid-state | 0.05 Bi2O3 + 0.9 CaO + 2 CuO + 0.25 O2 + 1.8 SrCO3 + 0.1 Ti2O3 + 0.45 Tl2O3 == 1 Tl0.9Bi0.1Sr1.8Ti0.2Ca0.9Cu2O7 + 1.8 CO2 | ['Sr1.8Ca0.9Ti0.2Cu2Tl0.9Bi0.1O7'] |  | 900 | 0.05 Bi2O3 + 0.9 CaO + 2 CuO + 0.25 O2 + 1.8 SrCO3 + 0.1 Ti2O3 + 0.45 Tl2O3 | 1 Tl0.9Bi0.1Sr1.8Ti0.2Ca0.9Cu2O7 + 1.8 CO2
10.1016/s0025-5408(00)00432-3 | High-purity oxide powders of BaCO3 and TiO2 were u <...> res of 1200-1380 °C for 3 h as standard reference. | solid-state | 2 BaCO3 + 9 TiO2 == 1 Ba2Ti9O20 + 2 CO2 | ['Ba2Ti9O20'] |  |  | 2 BaCO3 + 9 TiO2 | 1 Ba2Ti9O20 + 2 CO2
10.1016/j.ceramint.2003.11.010 | Raw materials of 0.07PMnN-0.468PZ-0.462PT with 2 w <...> C with applied static field of 4 kV/cm for 30 min. | solid-state | 1 MnO + 1 Nb2O5 == 1 MnNb2O6 | ['Nb2MnO6'] | 1250 | 850 | 1 MnO + 1 Nb2O5 | 1 MnNb2O6
10.1016/j.ceramint.2003.11.010 | Raw materials of 0.07PMnN-0.468PZ-0.462PT with 2 w <...> C with applied static field of 4 kV/cm for 30 min. | solid-state | 2 CaCO3 + 1 Fe2O3 == 1 2CaO-Fe2O3 + 2 CO2 | ['Ca2Fe2O5'] | 1250 | 850 | 2 CaCO3 + 1 Fe2O3 | 1 2CaO-Fe2O3 + 2 CO2
10.1016/j.jeurceramsoc.2017.01.004 | Samples were prepared by spark plasma sintering (S <...> zing out of liquid aluminium formed around 660 °C. | solid-state | 1 Al + 2 O2 + 1 Ta == 1 TaAlO4 | ['TaAlO4'] |  |  | 1 Al + 2 O2 + 1 Ta | 1 TaAlO4
10.1016/s0040-6090(99)00717-8 | In the present study, we used solid-state sinterin <...> h. The heat-treated disk was also oxygen-annealed. | solid-state | 2 BaCO3 + 3 CuO + 0.25 O2 + 0.5 Y2O3 == 1 YBa2Cu3O7 + 2 CO2 | ['Ba2YCu3O7'] | 920 | 880 | 2 BaCO3 + 3 CuO + 0.25 O2 + 0.5 Y2O3 | 1 YBa2Cu3O7 + 2 CO2
10.1016/j.jeurceramsoc.2006.10.004 | La0.6Ca0.4Fe0.75Co0.25O3-δ and La0.5Sr0.5Fe1-xTixO <...> compositions of the materials were checked by XRF. | solid-state | 0.4 CaCO3 + 0.25 CoO + 0.375 Fe2O3 + 0.6 La(OH)3 + 0.162 O2 == 1 La0.6Ca0.4Fe0.75Co0.25O3 + 0.4 CO2 + 0.9 H2O | ['Ca0.4La0.6Fe0.75Co0.25O3'] |  |  | 0.4 CaCO3 + 0.25 CoO + 0.375 Fe2O3 + 0.6 La(OH)3 + 0.162 O2 | 1 La0.6Ca0.4Fe0.75Co0.25O3 + 0.4 CO2 + 0.9 H2O
10.1016/s0167-2738(98)00558-x | La0.6Sr0.4Fe0.8Co0.2O3-δ, SrFeCo0.5Ox, SrCo0.8Fe0. <...> similar to that reported by Ma and Balachandran . | solid-state | 0.2 Co(NO3)2·6H2O + 0.4 Fe2O3 + 0.3 La2O3 + 0.15 O2 + 0.4 SrCO3 + 0.4 [OH-] == 1 La0.6Sr0.4Fe0.8Co0.2O3 + 0.4 CO2 + 1.4 H2O + 0.4 [NO3-] | ['Sr0.4La0.6Fe0.8Co0.2O3'] |  |  | 0.2 Co(NO3)2·6H2O + 0.4 Fe2O3 + 0.3 La2O3 + 0.15 O2 + 0.4 SrCO3 + 0.4 [OH-] | 1 La0.6Sr0.4Fe0.8Co0.2O3 + 0.4 CO2 + 1.4 H2O + 0.4 [NO3-]
10.1016/s0167-2738(98)00558-x | La0.6Sr0.4Fe0.8Co0.2O3-δ, SrFeCo0.5Ox, SrCo0.8Fe0. <...> similar to that reported by Ma and Balachandran . | solid-state | 0.5 Co(NO3)2·6H2O + 0.5 Fe2O3 + 1 SrCO3 + 1 [OH-] == 1 SrFeCo0.5O + 1 CO2 + 3.5 H2O + 1 O2 + 1 [NO3-] | ['SrFeCo0.5O'] |  |  | 0.5 Co(NO3)2·6H2O + 0.5 Fe2O3 + 1 SrCO3 + 1 [OH-] | 1 SrFeCo0.5O + 1 CO2 + 3.5 H2O + 1 O2 + 1 [NO3-]
10.1016/s0167-2738(98)00558-x | La0.6Sr0.4Fe0.8Co0.2O3-δ, SrFeCo0.5Ox, SrCo0.8Fe0. <...> similar to that reported by Ma and Balachandran . | solid-state | 0.8 Co(NO3)2·6H2O + 0.1 Fe2O3 + 0.45 O2 + 1 SrCO3 + 1.6 [OH-] == 1 SrCo0.8Fe0.2O3 + 1 CO2 + 5.6 H2O + 1.6 [NO3-] | ['SrFe0.2Co0.8O3'] |  |  | 0.8 Co(NO3)2·6H2O + 0.1 Fe2O3 + 0.45 O2 + 1 SrCO3 + 1.6 [OH-] | 1 SrCo0.8Fe0.2O3 + 1 CO2 + 5.6 H2O + 1.6 [NO3-]
10.1016/s0254-0584(02)00485-6 | All chemicals used were of grade. The compound Li2 <...> Model-PW 1700 diffractometer with Cu Kα radiation. | solid-state | 1 CuO + 1 Li2CO3 + 2 MoO3 == 1 Li2CuMo2O8 + 1 CO2 | ['Li2Mo2CuO8'] |  |  | 1 CuO + 1 Li2CO3 + 2 MoO3 | 1 Li2CuMo2O8 + 1 CO2
10.1016/s0254-0584(03)00196-2 | PBNT was prepared by normal powder ceramic method. <...> er the range 20-80°, with a scan rate of 2° min-1. | solid-state | 1.5 Bi2O3 + 0.5 Nd2O3 + 2 PbO + 5 TiO2 == 1 Pb2Bi3NdTi5O18 | ['NdTi5Pb2Bi3O18'] |  |  | 1.5 Bi2O3 + 0.5 Nd2O3 + 2 PbO + 5 TiO2 | 1 Pb2Bi3NdTi5O18
10.1016/s0955-2219(98)00396-3 | The ceramic powders with a nominal composition of <...> med with a heating and cooling rate of 10 K min-1. | solid-state | 1 BaCO3 + 0.5 O2 + 1 TiO2 == 1 BaTiO3+1 + 1 CO2 | ['BaTiO4'] | 1400 |  | 1 BaCO3 + 0.5 O2 + 1 TiO2 | 1 BaTiO3+1 + 1 CO2
10.1016/j.jeurceramsoc.2015.12.019 | BiFeO3 (BFO), (Bi0.95Sm0.05)FeO3 (BFO5Sm), and (Bi <...> include most of grains on the SEM photomicrograph. | solid-state | 0.5 Bi2O3 + 0.5 Fe2O3 == 1 BiFeO3 | ['FeBiO3'] |  | 800 | 0.5 Bi2O3 + 0.5 Fe2O3 | 1 BiFeO3
10.1016/j.jeurceramsoc.2015.12.019 | BiFeO3 (BFO), (Bi0.95Sm0.05)FeO3 (BFO5Sm), and (Bi <...> include most of grains on the SEM photomicrograph. | solid-state | 0.475 Bi2O3 + 0.5 Fe2O3 + 0.025 Sm2O3 == 1 (Bi0.95Sm0.05)FeO3 | ['Sm0.05FeBi0.95O3'] |  | 800 | 0.475 Bi2O3 + 0.5 Fe2O3 + 0.025 Sm2O3 | 1 (Bi0.95Sm0.05)FeO3
10.1016/j.jeurceramsoc.2015.12.019 | BiFeO3 (BFO), (Bi0.95Sm0.05)FeO3 (BFO5Sm), and (Bi <...> include most of grains on the SEM photomicrograph. | solid-state | 0.45 Bi2O3 + 0.5 Fe2O3 + 0.05 Sm2O3 == 1 (Bi0.90Sm0.10)FeO3 | ['Sm0.1FeBi0.9O3'] |  | 800 | 0.45 Bi2O3 + 0.5 Fe2O3 + 0.05 Sm2O3 | 1 (Bi0.90Sm0.10)FeO3
10.1016/s0272-8842(99)00111-x | The specimens studied in this investigation were f <...> bO and ZrO2 inside the covered aluminate crucible. | solid-state | 1 Nb2O6 + 1 ZnO == 1 ZnNb2O6 + 0.5 O2 | ['Nb2ZnO6'] |  | 880 | 1 Nb2O6 + 1 ZnO | 1 ZnNb2O6 + 0.5 O2
10.1016/j.jeurceramsoc.2005.03.140 | MgTiO3 powder was synthesised by the classical sol <...> th Cu Kα (λ = 1.5405 Å), in the range 15-85° (2θ). | solid-state | 1 MgO + 1 TiO2 == 1 MgTiO3 | ['MgTiO3'] |  |  | 1 MgO + 1 TiO2 | 1 MgTiO3
10.1016/s0925-8388(01)01127-6 | Polycrystalline samples of GdBaCo2O5.5 were prepar <...> neto-conductivity using a low noise pre-amplifier. | solid-state | 1 BaCO3 + 0.667 Co3O4 + 0.5 Gd2O3 + 0.167 O2 == 1 GdBaCo2O5.5 + 1 CO2 | ['BaGdCo2O5.5'] |  |  | 1 BaCO3 + 0.667 Co3O4 + 0.5 Gd2O3 + 0.167 O2 | 1 GdBaCo2O5.5 + 1 CO2
10.1016/j.jeurceramsoc.2016.05.002 | Ca0.6Sr0.4TiO3 ceramics with HfO2 additives (0 wt. <...> essure of 200 MPa and sintered at 1400 °C for 2 h. | solid-state | 0.6 CaCO3 + 0.4 SrCO3 + 1 TiO2 == 1 Ca0.6Sr0.4TiO3 + 1 CO2 | ['Sr0.4Ca0.6TiO3'] | 1400 | 1200 | 0.6 CaCO3 + 0.4 SrCO3 + 1 TiO2 | 1 Ca0.6Sr0.4TiO3 + 1 CO2
10.1016/j.ceramint.2003.12.111 | All the samples were prepared by conventional soli <...> e sintering temperature ranged from 950 to 980 °C. | solid-state | 0.5 Bi2O3 + 0.5 Nb2O5 == 1 BiNbO4 | ['NbBiO4'] |  | 800 | 0.5 Bi2O3 + 0.5 Nb2O5 | 1 BiNbO4
10.1016/j.ceramint.2017.05.284 | La2O3 (99.99%, Showa), SrCO3 (99.9%, purchased fro <...> t 1500 °C for 3 h at a heating rate of 5 °C min-1. | solid-state | 0.4 Ga2O3 + 0.425 La2O3 + 0.2 MgO + 0.15 SrCO3 == 1 La0.85Sr0.15Ga0.8Mg0.2O2.825 + 0.15 CO2 | ['Sr0.15Mg0.2La0.85Ga0.8O2.825'] | 1500 | 1500 | 0.4 Ga2O3 + 0.425 La2O3 + 0.2 MgO + 0.15 SrCO3 | 1 La0.85Sr0.15Ga0.8Mg0.2O2.825 + 0.15 CO2
10.1016/j.jeurceramsoc.2016.02.035 | Samples were prepared by conventional solid state <...> 2LaV3O11 compounds and sintered at 840 °C for 4 h. | solid-state | 1 Ba2CO3 + 0.5 La2O3 + 3 NH4VO3 + 0.5 O2 == 1 Ba2LaV3O11 + 1 CO2 + 1.5 H2O + 3 NH3 | ['Ba2LaV3O11'] | 840 | 800 | 1 Ba2CO3 + 0.5 La2O3 + 3 NH4VO3 + 0.5 O2 | 1 Ba2LaV3O11 + 1 CO2 + 1.5 H2O + 3 NH3
10.1016/s0167-577x(02)00714-0 | The composition of this investigation was Pb(Fe1/2 <...> ratures from 1120 to 1210 °C for 2 and 4 h in air. | solid-state | 0.5 Fe(NO3)3 + 0.25 Nb2O5 + 1 PbO + 1.5 [OH-] == 1 Pb(Fe1/2Nb1/2)O3 + 0.75 H2O + 1.5 [NO3-] | ['Nb0.5Fe0.5PbO3'] |  |  | 0.5 Fe(NO3)3 + 0.25 Nb2O5 + 1 PbO + 1.5 [OH-] | 1 Pb(Fe1/2Nb1/2)O3 + 0.75 H2O + 1.5 [NO3-]
10.1016/s0167-2738(00)00783-9 | Sorbents were prepared from the oxides α-Fe2O3 and <...> state of the sorbent after the applied treatment. | solid-state | 1 Fe2O3 + 1 ZnO == 1 ZnFe2O4 | ['Fe2ZnO4'] |  |  | 1 Fe2O3 + 1 ZnO | 1 ZnFe2O4
10.1016/j.cemconres.2016.08.005 | Two different types of CA2 were synthesised; (1) w <...> e big batch (ca. 1000 g) of each type of material. | solid-state | 2 Al2O3 + 1 CaCO3 == 1 CaAl4O7 + 1 CO2 | ['CaAl4O7'] | 30 | 30 | 2 Al2O3 + 1 CaCO3 | 1 CaAl4O7 + 1 CO2
10.1016/j.jeurceramsoc.2014.08.027 | High-purity oxide powders of CuO, TiO2 and Nb2O5 w <...> were sintered in air at 940 to 1000 °C for 2-8 h. | solid-state | 0.5 CuO + 0.5 Nb2O5 + 0.5 TiO2 == 1 Cu0.5Ti0.5NbO4 | ['Ti0.5NbCu0.5O4'] | 1000 | 900 | 0.5 CuO + 0.5 Nb2O5 + 0.5 TiO2 | 1 Cu0.5Ti0.5NbO4
10.1016/j.jeurceramsoc.2012.03.030 | Sample of Li2TiO3 was synthesized by conventional <...> e and the cooling rate were both set at 10 °C/min. | solid-state | 1 Li2CO3 + 1 TiO2 == 1 Li2TiO3 + 1 CO2 | ['Li2TiO3'] |  | 800 | 1 Li2CO3 + 1 TiO2 | 1 Li2TiO3 + 1 CO2
10.1016/j.jeurceramsoc.2006.04.174 | The ceramics were prepared using the conventional <...> llets were sintered at temperatures at 840-920 °C. | solid-state | 0.5 Li2CO3 + 0.3 Nb2O5 + 0.5 TiO2 == 1 LiNb0.6Ti0.5O3 + 0.5 CO2 | ['LiTi0.5Nb0.6O3'] |  | 850 | 0.5 Li2CO3 + 0.3 Nb2O5 + 0.5 TiO2 | 1 LiNb0.6Ti0.5O3 + 0.5 CO2
10.1016/s0254-0584(02)00311-5 | Samples of MgTiO3 and CaTiO3 were individually syn <...> and cooling rates of the samples were 10 °C min-1. | solid-state | 1 MgO + 1 TiO2 == 1 MgTiO3 | ['MgTiO3'] |  | 1100 | 1 MgO + 1 TiO2 | 1 MgTiO3
10.1016/s0254-0584(02)00311-5 | Samples of MgTiO3 and CaTiO3 were individually syn <...> and cooling rates of the samples were 10 °C min-1. | solid-state | 1 CaCO3 + 1 TiO2 == 1 CaTiO3 + 1 CO2 | ['CaTiO3'] |  | 1100 | 1 CaCO3 + 1 TiO2 | 1 CaTiO3 + 1 CO2
10.1016/s0040-6090(03)01486-x | SCNN targets were prepared by conventional ceramic <...> composition and phase were verified by powder XRD. | solid-state | 0.1 CaCO3 + 0.5 Na2CO3 + 2.5 Nb2O5 + 1.9 SrCO3 == 1 Sr1.9Ca0.1NaNb5O15 + 2.5 CO2 | ['NaSr1.9Ca0.1Nb5O15'] | 1400 |  | 0.1 CaCO3 + 0.5 Na2CO3 + 2.5 Nb2O5 + 1.9 SrCO3 | 1 Sr1.9Ca0.1NaNb5O15 + 2.5 CO2
10.1016/j.jeurceramsoc.2006.04.049 | The La9Sr1Si6O26.5 electrolyte powder was prepared <...> e referred to as respectively CERM1/1 and CERM1/3. | solid-state | 4.5 La2O3 + 6 SiO2 + 1 SrCO3 == 1 La9Sr1Si6O26.5 + 1 CO2 | ['SrLa9Si6O26.5'] |  | 1500 | 4.5 La2O3 + 6 SiO2 + 1 SrCO3 | 1 La9Sr1Si6O26.5 + 1 CO2
10.1016/j.jeurceramsoc.2007.11.015 | Polycrystalline Y-doped BaTiO3 sample was prepared <...> oling rates were 5 °C/min in the whole experiment. | solid-state | 1 BaCO3 + 1 TiO2 == 1 BaTiO3 + 1 CO2 ; target BaTiO3 with additives Y via Y2O3 ; target BaTiO3 with additives Y via Y2O3 | ['BaTiO3'] | 1300 | 1050 | 1 BaCO3 + 1 TiO2 | 1 BaTiO3 + 1 CO2 ; target BaTiO3 with additives Y via Y2O3 ; target BaTiO3 with additives Y via Y2O3
10.1016/j.jeurceramsoc.2012.12.025 | The specimens were prepared using a conventional m <...> bZrO3 inside the crucible used as packing powders. | solid-state | 0.066 Nb2O5 + 0.333 Pb3O4 + 0.4 TiO2 + 0.067 ZnO + 0.4 ZrO2 == 1 Pb((Zn1/3Nb2/3)0.20(Zr0.50Ti0.50)0.80)O3 + 0.166 O2 ; target Pb((Zn1/3Nb2/3)0.20(Zr0.50Ti0.50)0.80)O3 with additives A, NiO via Nb2O5, NiO, Pb3O4, TiO2, ZnO, ZrO2 ; target Pb((Zn1/3Nb2/3)0.20(Zr0.50Ti0.50)0.80)O3 with additives A, NiO via NiO | ['Zr0.4Ti0.4Nb0.133Zn0.067PbO3'] | 1050 |  | 0.066 Nb2O5 + 0.333 Pb3O4 + 0.4 TiO2 + 0.067 ZnO + 0.4 ZrO2 | 1 Pb((Zn1/3Nb2/3)0.20(Zr0.50Ti0.50)0.80)O3 + 0.166 O2 ; target Pb((Zn1/3Nb2/3)0.20(Zr0.50Ti0.50)0.80)O3 with additives A, NiO via Nb2O5, NiO, Pb3O4, TiO2, ZnO, ZrO2 ; target Pb((Zn1/3Nb2/3)0.20(Zr0.50Ti0.50)0.80)O3 with additives A, NiO via NiO
10.1016/s0167-2738(02)00486-1 | Conventional solid-state reaction method was used <...> d pellets were sintered at 1450 °C for 6 h in air. | solid-state | 0.5 Ga2O3 + 0.5 La2O3 == 1 LaGaO3 ; target LaGaO3 with additives Mg via La0.8Sr0.2Ga0.8Mg0.2O2.80, La0.9Sr0.1Ga0.8Mg0.2O2.85, La0.9Sr0.1Ga0.9Mg0.1O2.90, MgO ; target LaGaO3 with additives Mg via MgO | ['LaGaO3'] | 1450 | 1200 | 0.5 Ga2O3 + 0.5 La2O3 | 1 LaGaO3 ; target LaGaO3 with additives Mg via La0.8Sr0.2Ga0.8Mg0.2O2.80, La0.9Sr0.1Ga0.8Mg0.2O2.85, La0.9Sr0.1Ga0.9Mg0.1O2.90, MgO ; target LaGaO3 with additives Mg via MgO
10.1016/s0925-4005(97)00313-4 | In this study, oxygen deficient ZnGa2O4 semiconduc <...> of the element in air from 250 MΩ to about 10 MΩ. | solid-state | 1 Ga2O3 + 1 ZnO == 1 ZnGa2O4 | ['ZnGa2O4'] | 800 | 600 | 1 Ga2O3 + 1 ZnO | 1 ZnGa2O4
10.1016/j.jeurceramsoc.2011.12.008 | Ceramics composed of (Na0.5K0.5)NbO3 + xCuO (NKNCx <...> °C for 2 h, in air, at a heating rate of 5 °C/min. | solid-state | 1 CuO + 0.25 K2CO3 + 0.25 Na2CO3 + 0.5 Nb2O5 == 1 (Na0.5K0.5)NbO3+CuO + 0.5 CO2 | ['K0.5Na0.5NbCuO4'] | 1100 | 900 | 1 CuO + 0.25 K2CO3 + 0.25 Na2CO3 + 0.5 Nb2O5 | 1 (Na0.5K0.5)NbO3+CuO + 0.5 CO2
10.1016/j.jeurceramsoc.2015.09.011 | The BaMg2V2O8 ceramic was synthesized by a convent <...> powders, and then sintered at 870-945 °C for 4 h. | solid-state | 1 Ba(OH)2·8H2O + 2 MgO + 1 V2O5 == 1 BaMg2V2O8 + 9 H2O | ['BaMg2V2O8'] |  | 800 | 1 Ba(OH)2·8H2O + 2 MgO + 1 V2O5 | 1 BaMg2V2O8 + 9 H2O
10.1016/s0925-8388(03)00611-x | The Ba2MnMoO6 and Sr2MnMoO6 compounds were prepare <...> atments were conducted under nitrogen environment. | solid-state | 2 BaCO3 + 1 MnO + 1 MoO3 == 1 Ba2MnMoO6 + 2 CO2 | ['Ba2MoMnO6'] |  |  | 2 BaCO3 + 1 MnO + 1 MoO3 | 1 Ba2MnMoO6 + 2 CO2
10.1016/s0925-8388(03)00611-x | The Ba2MnMoO6 and Sr2MnMoO6 compounds were prepare <...> atments were conducted under nitrogen environment. | solid-state | 1 MnO + 1 MoO3 + 2 SrCO3 == 1 Sr2MnMoO6 + 2 CO2 | ['Sr2MoMnO6'] |  |  | 1 MnO + 1 MoO3 + 2 SrCO3 | 1 Sr2MnMoO6 + 2 CO2
10.1016/j.jeurceramsoc.2009.01.028 | The powders for spraying with the compositions BaF <...> d on glass substrates and/or on powdered coatings. | solid-state | 1 BaCO3 + 6 Fe2O3 == 1 BaFe12O19 + 1 CO2 | ['BaFe12O19'] |  | 1100 | 1 BaCO3 + 6 Fe2O3 | 1 BaFe12O19 + 1 CO2
10.1016/j.jeurceramsoc.2009.01.028 | The powders for spraying with the compositions BaF <...> d on glass substrates and/or on powdered coatings. | solid-state | 1 BaCO3 + 0.333 Co3O4 + 5 Fe2O3 + 1 TiO2 == 1 BaCoTiFe10O19 + 1 CO2 + 0.167 O2 | ['BaTiFe10CoO19'] |  | 1100 | 1 BaCO3 + 0.333 Co3O4 + 5 Fe2O3 + 1 TiO2 | 1 BaCoTiFe10O19 + 1 CO2 + 0.167 O2
10.1016/j.jeurceramsoc.2014.05.001 | Precursor fluorotellurite glass with a nominal com <...> own to room temperature (cooling rate 1 °C min-1). | solid-state | 74.6 TeO2 + 16.6 ZnF2 + 8.8 ZnO == 1 74.6TeO2-8.8ZnO-16.6ZnF2 | ['Zn25.4Te74.6O158F33.2'] |  |  | 74.6 TeO2 + 16.6 ZnF2 + 8.8 ZnO | 1 74.6TeO2-8.8ZnO-16.6ZnF2
10.1016/s0378-7753(03)00400-2 | The Li-V-Si-O target was prepared by mixing the st <...> 13-mm diameter pellet followed by 700 °C for 24 h. | solid-state | 3.08 Li2CO3 + 0.39 SiO2 + 0.305 V2O5 == 1 Li6.16V0.61Si0.39O5.36 + 3.08 CO2 + 0.012 O2 | ['Li6.16V0.61Si0.39O5.36'] |  |  | 3.08 Li2CO3 + 0.39 SiO2 + 0.305 V2O5 | 1 Li6.16V0.61Si0.39O5.36 + 3.08 CO2 + 0.012 O2
10.1016/s0025-5408(98)00209-8 | The powder samples of SrZrO3 and SrZr1-xYbxO3-x/2 <...> pellets were sintered in air at 1480 °C for 50 h. | solid-state | 1 SrCO3 + 1 ZrO2 == 1 SrZrO3 + 1 CO2 | ['SrZrO3'] | 1480 | 1250 | 1 SrCO3 + 1 ZrO2 | 1 SrZrO3 + 1 CO2
10.1016/j.actamat.2016.10.011 | The lead-free system with the nominal composition <...> d of 4 kV/mm at 100 °C for 30 min in silicone oil. | solid-state | 0.06 BaCO3 + 0.005 Bi2O3 + 0.23 K2CO3 + 0.005 Li2CO3 + 0.23 Na2CO3 + 0.46 Nb2O5 + 0.02 TiO2 + 0.06 ZrO2 == 1 0.92(Na0.5K0.5)NbO3-0.02(Bi0.5Li0.5)TiO3-0.06BaZrO3 + 0.525 CO2 | ['K0.46Na0.46Li0.01Ba0.06Zr0.06Ti0.02Nb0.92Bi0.01O3'] |  |  | 0.06 BaCO3 + 0.005 Bi2O3 + 0.23 K2CO3 + 0.005 Li2CO3 + 0.23 Na2CO3 + 0.46 Nb2O5 + 0.02 TiO2 + 0.06 ZrO2 | 1 0.92(Na0.5K0.5)NbO3-0.02(Bi0.5Li0.5)TiO3-0.06BaZrO3 + 0.525 CO2
10.1016/s0167-2738(98)00047-2 | The samples Lan-nxSr1+nxMnnO3n+1 (x = 0.4; n = 1, <...> d at 1500 °C in an O2 gas flow for the n=∞ sample. | solid-state | 0.3 La2O3 + 0.333 Mn3O4 + 0.183 O2 + 1.4 SrCO3 == 1 La0.6Sr1.4MnO4 + 1.4 CO2 | ['Sr1.4La0.6MnO4'] | 1500 | 1400 | 0.3 La2O3 + 0.333 Mn3O4 + 0.183 O2 + 1.4 SrCO3 | 1 La0.6Sr1.4MnO4 + 1.4 CO2
10.1016/j.jeurceramsoc.2015.09.007 | Commercially available raw powders of Y2O3 (99.999 <...> ) were prepared by the same method for comparison. | solid-state | 0.98 Y2O3 + 0.02 Yb2O3 == 1 (Yb0.02Y0.98)2O3 | ['Yb0.04Y1.96O3'] |  |  | 0.98 Y2O3 + 0.02 Yb2O3 | 1 (Yb0.02Y0.98)2O3
10.1016/j.jeurceramsoc.2013.07.021 | Bismuth sodium titanate was synthesized following <...> 0 °C were determined using an HP 4284A LCR bridge. | solid-state | 0.25 Bi2O3 + 0.333 Co3O4 + 0.25 Na2CO3 + 1 TiO2 == 1 Bi0.5Na0.5TiO3+Co + 0.25 CO2 + 0.667 O2 | ['Na0.5TiCoBi0.5O3'] |  |  | 0.25 Bi2O3 + 0.333 Co3O4 + 0.25 Na2CO3 + 1 TiO2 | 1 Bi0.5Na0.5TiO3+Co + 0.25 CO2 + 0.667 O2
10.1016/j.jeurceramsoc.2009.09.010 | SZ powder was synthesized by solid state reaction. <...> ology and particle size distribution of SZ powder. | solid-state | 1 Sm2O3 + 2 ZrO2 == 1 Sm2Zr2O7 | ['Sm2Zr2O7'] |  | 1550 | 1 Sm2O3 + 2 ZrO2 | 1 Sm2Zr2O7
10.1016/s0272-8842(02)00072-x | For the synthesizing of the (Bi2O3)0.75(RE2O3)0.25 <...> iscs were 12 mm in diameter and 2 mm in thickness. | solid-state | 0.75 Bi2O3 + 0.25 Er2O3 == 1 (Bi2O3)0.75(RE2O3)0.25; RE = Er | ['Er0.5Bi1.5O3'] | 1100 | 700 | 0.75 Bi2O3 + 0.25 Er2O3 | 1 (Bi2O3)0.75(RE2O3)0.25; RE = Er
10.1016/s0272-8842(02)00072-x | For the synthesizing of the (Bi2O3)0.75(RE2O3)0.25 <...> iscs were 12 mm in diameter and 2 mm in thickness. | solid-state | 0.75 Bi2O3 + 0.25 Ho2O3 == 1 (Bi2O3)0.75(RE2O3)0.25; RE = Ho | ['Ho0.5Bi1.5O3'] | 1100 | 700 | 0.75 Bi2O3 + 0.25 Ho2O3 | 1 (Bi2O3)0.75(RE2O3)0.25; RE = Ho
10.1016/s0272-8842(02)00072-x | For the synthesizing of the (Bi2O3)0.75(RE2O3)0.25 <...> iscs were 12 mm in diameter and 2 mm in thickness. | solid-state | 0.75 Bi2O3 + 0.25 Y2O3 == 1 (Bi2O3)0.75(RE2O3)0.25; RE = Y | ['Y0.5Bi1.5O3'] | 1100 | 700 | 0.75 Bi2O3 + 0.25 Y2O3 | 1 (Bi2O3)0.75(RE2O3)0.25; RE = Y
10.1016/s0272-8842(02)00072-x | For the synthesizing of the (Bi2O3)0.75(RE2O3)0.25 <...> iscs were 12 mm in diameter and 2 mm in thickness. | solid-state | 0.75 Bi2O3 + 0.25 Yb2O3 == 1 (Bi2O3)0.75(RE2O3)0.25; RE = Yb | ['Yb0.5Bi1.5O3'] | 1100 | 700 | 0.75 Bi2O3 + 0.25 Yb2O3 | 1 (Bi2O3)0.75(RE2O3)0.25; RE = Yb
10.1016/s0272-8842(02)00072-x | For the synthesizing of the (Bi2O3)0.75(RE2O3)0.25 <...> iscs were 12 mm in diameter and 2 mm in thickness. | solid-state | 0.75 Bi2O3 + 0.25 Dy2O3 == 1 (Bi2O3)0.75(RE2O3)0.25; RE = Dy | ['Dy0.5Bi1.5O3'] | 1100 | 700 | 0.75 Bi2O3 + 0.25 Dy2O3 | 1 (Bi2O3)0.75(RE2O3)0.25; RE = Dy
10.1016/j.ceramint.2011.08.036 | Samples of BiFeO3 ceramics were prepared by using <...> easurements were carried out using TA instruments. | solid-state | 0.5 Bi2O3 + 0.5 Fe2O3 == 1 BiFeO3 | ['FeBiO3'] | 820 |  | 0.5 Bi2O3 + 0.5 Fe2O3 | 1 BiFeO3
10.1016/j.jeurceramsoc.2011.08.036 | Specimens of the ZnLi2/3Ti4/3O4 ceramic were prepa <...> ic pellets were sintered at 900 °C for 2 h in air. | solid-state | 0.334 Li2CO3 + 1.333 TiO2 + 1 ZnO == 1 ZnLi2/3Ti4/3O4 + 0.334 CO2 | ['Li0.667Ti1.333ZnO4'] | 900 | 800 | 0.334 Li2CO3 + 1.333 TiO2 + 1 ZnO | 1 ZnLi2/3Ti4/3O4 + 0.334 CO2
10.1016/s0921-5107(02)00441-5 | Semiconducting BaTiO3 ceramics were prepared with <...> ere obtained by sedimentation and sieving methods. | solid-state | 1 BaCO3 + 1 TiO2 == 1 BaTiO3 + 1 CO2 | ['BaTiO3'] | 1400 |  | 1 BaCO3 + 1 TiO2 | 1 BaTiO3 + 1 CO2
10.1016/j.jeurceramsoc.2006.11.031 | The samples with the nominal compositions of Mg3(V <...> atures ranging from 950 to 1600 °C for 5 h in air. | solid-state | 3 MgO + 1 V2O5 == 1 Mg3(VO4)2 | ['Mg3V2O8'] |  | 700 | 3 MgO + 1 V2O5 | 1 Mg3(VO4)2
10.1016/j.jeurceramsoc.2006.11.031 | The samples with the nominal compositions of Mg3(V <...> atures ranging from 950 to 1600 °C for 5 h in air. | solid-state | 3 BaCO3 + 1 V2O5 == 1 Ba3(VO4)2 + 3 CO2 | ['Ba3V2O8'] |  | 700 | 3 BaCO3 + 1 V2O5 | 1 Ba3(VO4)2 + 3 CO2
10.1016/s0272-8842(01)00059-1 | A two-step solid-state reaction method was used. R <...> xed powers were calcined at 850 °C in air for 3 h. | solid-state | 0.4 CaCO3 + 0.133 MgO + 0.133 Nb2O5 + 0.4 O2 + 0.4 PbO + 0.4 TiO2 == 1 Pb(Mg1/3Nb2/3)O3/0.6CaTiO3 + 0.4 CO2 | ['Ca0.4Mg0.133Ti0.4Nb0.267Pb0.4O3.2'] |  | 850 | 0.4 CaCO3 + 0.133 MgO + 0.133 Nb2O5 + 0.4 O2 + 0.4 PbO + 0.4 TiO2 | 1 Pb(Mg1/3Nb2/3)O3/0.6CaTiO3 + 0.4 CO2
10.1016/s0272-8842(01)00059-1 | A two-step solid-state reaction method was used. R <...> xed powers were calcined at 850 °C in air for 3 h. | solid-state | 2 Bi2O3 + 3 TiO2 == 1 Bi4Ti3O12 | ['Ti3Bi4O12'] |  | 850 | 2 Bi2O3 + 3 TiO2 | 1 Bi4Ti3O12
10.1016/s0925-8388(02)01133-7 | SrCeO3 was prepared by a solid state reaction. CeO <...> ere sintered in an oxidative atmosphere at 1773 K. | solid-state | 1 CeO2 + 1 SrCO3 == 1 SrCeO3 + 1 CO2 | ['SrCeO3'] | 1773 | 1323 | 1 CeO2 + 1 SrCO3 | 1 SrCeO3 + 1 CO2
10.1016/s0040-6090(03)01023-x | Strontium-copper mixed oxide was synthesized by si <...> used as a source for SrCu2O2 thin film deposition. | solid-state | 2 CuO + 1 SrCO3 == 1 SrCu2O2 + 1 CO2 + 0.5 O2 | ['SrCu2O2'] |  |  | 2 CuO + 1 SrCO3 | 1 SrCu2O2 + 1 CO2 + 0.5 O2
10.1016/j.jeurceramsoc.2010.09.018 | Ba3Ti4-x(Zn1/3Nb2/3)xNb4O21 (0 ≤ x ≤ 4) ceramics w <...> r 2 h with a heating and cooling rate of 5 °C/min. | solid-state | 0.8 CuO + 0.2 MnCO3 == 1 0.2MnCO3-0.8CuO | ['Mn0.2Cu0.8C0.2O1.4'] |  | 750 | 0.8 CuO + 0.2 MnCO3 | 1 0.2MnCO3-0.8CuO
10.1016/j.jeurceramsoc.2008.04.021 | Ba2Ti3Nb4O18 were prepared by the conventional sol <...> es for 2 h with 5 °C/min heating and cooling rate. | solid-state | 1 CuO + 1 MnCO3 == 1 MnCO3-CuO | ['MnCuCO4'] |  | 750 | 1 CuO + 1 MnCO3 | 1 MnCO3-CuO
10.1016/j.jeurceramsoc.2004.02.002 | Detailed procedures for the preparation of the Al2 <...> five specimens were prepared for each composition. | solid-state | 1 Al2O3 + 1 NiAl == 1 Al2O3-NiAl | ['NiAl3O3'] |  |  | 1 Al2O3 + 1 NiAl | 1 Al2O3-NiAl
10.1016/j.jeurceramsoc.2009.05.042 | High-purity (99.9%) oxide powders of ZnO, Nb2O5, T <...> specimens were furnace cooled to room temperature. | solid-state | 1 Ta2O5 + 1 ZnO == 1 ZnA2O6; A = Ta | ['Ta2ZnO6'] | 1200 | 1200 | 1 Ta2O5 + 1 ZnO | 1 ZnA2O6; A = Ta
10.1016/j.jeurceramsoc.2009.05.042 | High-purity (99.9%) oxide powders of ZnO, Nb2O5, T <...> specimens were furnace cooled to room temperature. | solid-state | 1 Nb2O5 + 1 ZnO == 1 ZnA2O6; A = Nb | ['Nb2ZnO6'] | 1200 | 1200 | 1 Nb2O5 + 1 ZnO | 1 ZnA2O6; A = Nb
10.1016/j.jeurceramsoc.2012.11.017 | The KCN oxides were made by a solid-state method u <...> ce analyzer (Model Alpha-N, Novocontrol, Germany). | solid-state | 2 CaCO3 + 0.5 K2CO3 + 1.5 Nb2O5 == 1 KCa2Nb3O10 + 2.5 CO2 | ['KCa2Nb3O10'] |  | 900 | 2 CaCO3 + 0.5 K2CO3 + 1.5 Nb2O5 | 1 KCa2Nb3O10 + 2.5 CO2
10.1016/j.actamat.2016.11.001 | The SrBi2(Nb0.2Ta0.8)2O9 and SrBi1.85Pr0.15(Nb0.2T <...> % of the theoretical density for all the ceramics. | solid-state | 1 Bi2O3 + 0.2 Nb2O5 + 1 SrCO3 + 0.8 Ta2O5 == 1 SrBi2(Nb0.2Ta0.8)2O9 + 1 CO2 | ['SrTa1.6Nb0.4Bi2O9'] | 1200 | 900 | 1 Bi2O3 + 0.2 Nb2O5 + 1 SrCO3 + 0.8 Ta2O5 | 1 SrBi2(Nb0.2Ta0.8)2O9 + 1 CO2
10.1016/j.actamat.2016.11.001 | The SrBi2(Nb0.2Ta0.8)2O9 and SrBi1.85Pr0.15(Nb0.2T <...> % of the theoretical density for all the ceramics. | solid-state | 0.925 Bi2O3 + 0.2 Nb2O5 + 0.025 Pr6O11 + 1 SrCO3 + 0.8 Ta2O5 == 1 SrBi1.85Pr0.15(Nb0.2Ta0.8)2O9 + 1 CO2 + 0.025 O2 | ['SrPr0.15Ta1.6Nb0.4Bi1.85O9'] | 1200 | 900 | 0.925 Bi2O3 + 0.2 Nb2O5 + 0.025 Pr6O11 + 1 SrCO3 + 0.8 Ta2O5 | 1 SrBi1.85Pr0.15(Nb0.2Ta0.8)2O9 + 1 CO2 + 0.025 O2
10.1016/s0025-5408(03)00143-0 | Ln0.6Sr0.4Co0.8Mn0.2O3-δ (Ln=La, Gd, Sm, or Nd) wa <...> computer program using a least square refinement. | solid-state | 0.4 Co2O3 + 0.3 La2O3 + 0.2 MnO2 + 0.05 O2 + 0.4 SrCO3 == 1 Ln0.6Sr0.4Co0.8Mn0.2O3 + 0.4 CO2; Ln = La | ['Sr0.4La0.6Mn0.2Co0.8O3'] | 1200 | 1000 | 0.4 Co2O3 + 0.3 La2O3 + 0.2 MnO2 + 0.05 O2 + 0.4 SrCO3 | 1 Ln0.6Sr0.4Co0.8Mn0.2O3 + 0.4 CO2; Ln = La
10.1016/s0025-5408(03)00143-0 | Ln0.6Sr0.4Co0.8Mn0.2O3-δ (Ln=La, Gd, Sm, or Nd) wa <...> computer program using a least square refinement. | solid-state | 0.4 Co2O3 + 0.2 MnO2 + 0.05 O2 + 0.3 Sm2O3 + 0.4 SrCO3 == 1 Ln0.6Sr0.4Co0.8Mn0.2O3 + 0.4 CO2; Ln = Sm | ['Sr0.4Sm0.6Mn0.2Co0.8O3'] | 1200 | 1000 | 0.4 Co2O3 + 0.2 MnO2 + 0.05 O2 + 0.3 Sm2O3 + 0.4 SrCO3 | 1 Ln0.6Sr0.4Co0.8Mn0.2O3 + 0.4 CO2; Ln = Sm
10.1016/s0025-5408(03)00143-0 | Ln0.6Sr0.4Co0.8Mn0.2O3-δ (Ln=La, Gd, Sm, or Nd) wa <...> computer program using a least square refinement. | solid-state | 0.4 Co2O3 + 0.3 Gd2O3 + 0.2 MnO2 + 0.05 O2 + 0.4 SrCO3 == 1 Ln0.6Sr0.4Co0.8Mn0.2O3 + 0.4 CO2; Ln = Gd | ['Sr0.4Gd0.6Mn0.2Co0.8O3'] | 1200 | 1000 | 0.4 Co2O3 + 0.3 Gd2O3 + 0.2 MnO2 + 0.05 O2 + 0.4 SrCO3 | 1 Ln0.6Sr0.4Co0.8Mn0.2O3 + 0.4 CO2; Ln = Gd
10.1016/s0025-5408(03)00143-0 | Ln0.6Sr0.4Co0.8Mn0.2O3-δ (Ln=La, Gd, Sm, or Nd) wa <...> computer program using a least square refinement. | solid-state | 0.4 Co2O3 + 0.2 MnO2 + 0.3 Nd2O3 + 0.05 O2 + 0.4 SrCO3 == 1 Ln0.6Sr0.4Co0.8Mn0.2O3 + 0.4 CO2; Ln = Nd | ['Sr0.4Nd0.6Mn0.2Co0.8O3'] | 1200 | 1000 | 0.4 Co2O3 + 0.2 MnO2 + 0.3 Nd2O3 + 0.05 O2 + 0.4 SrCO3 | 1 Ln0.6Sr0.4Co0.8Mn0.2O3 + 0.4 CO2; Ln = Nd
10.1016/j.jeurceramsoc.2011.11.009 | Conventional ceramic fabrication processes were us <...> 0 °C for 6 h in air, and then crushed into powder. | solid-state | 0.96 BaCO3 + 0.04 CaCO3 + 0.85 TiO2 + 0.15 ZrO2 == 1 (Ba0.96Ca0.04)(Ti0.85Zr0.15)O3 + 1 CO2 | ['Ba0.96Ca0.04Zr0.15Ti0.85O3'] |  | 1150 | 0.96 BaCO3 + 0.04 CaCO3 + 0.85 TiO2 + 0.15 ZrO2 | 1 (Ba0.96Ca0.04)(Ti0.85Zr0.15)O3 + 1 CO2
10.1016/s0040-6090(03)01174-x | We fabricated CSO thin films using a PLD apparatus <...> tance from the target and the substrate was 40 mm. | solid-state | 2 CuO + 1 Sc2O3 == 1 Cu2Sc2O5 | ['Sc2Cu2O5'] | 1050 |  | 2 CuO + 1 Sc2O3 | 1 Cu2Sc2O5
10.1016/j.matdes.2015.07.062 | The Sr3CuNb2O9 and CoFe2O4 compounds were prepared <...> d next calcined in appropriate thermal conditions. | solid-state | 1 CuO + 1 Nb2O5 + 3 SrCO3 == 1 Sr3CuNb2O9 + 3 CO2 | ['Sr3Nb2CuO9'] |  |  | 1 CuO + 1 Nb2O5 + 3 SrCO3 | 1 Sr3CuNb2O9 + 3 CO2
10.1016/j.matdes.2015.07.062 | The Sr3CuNb2O9 and CoFe2O4 compounds were prepared <...> d next calcined in appropriate thermal conditions. | solid-state | 1 CoO + 1 Fe2O3 == 1 CoFe2O4 | ['Fe2CoO4'] |  |  | 1 CoO + 1 Fe2O3 | 1 CoFe2O4
10.1016/j.ceramint.2003.12.102 | The specimens studied in this investigation were f <...> ucibles, it was possible to suppress the PbO loss. | solid-state | 0.266 MgO + 0.267 Nb2O5 + 1 PbO + 0.2 TiO2 == 1 0.8Pb(Mg1/3Nb2/3)O3-0.2PbTiO3 | ['Mg0.266Ti0.2Nb0.534PbO3'] | 1200 | 880 | 0.266 MgO + 0.267 Nb2O5 + 1 PbO + 0.2 TiO2 | 1 0.8Pb(Mg1/3Nb2/3)O3-0.2PbTiO3
10.1016/j.ceramint.2003.12.102 | The specimens studied in this investigation were f <...> ucibles, it was possible to suppress the PbO loss. | solid-state | 1 MgO + 1 Nb2O5 == 1 MgNb2O6 | ['MgNb2O6'] | 1200 | 880 | 1 MgO + 1 Nb2O5 | 1 MgNb2O6
10.1016/j.jeurceramsoc.2016.03.014 | A conventional solid state reaction route was used <...> d at 50 °C. SBN61 was formed according to Eq. (1). | solid-state | 0.39 BaCO3 + 1 Nb2O5 + 0.61 SrCO3 == 1 Sr0.61Ba0.39Nb2O6 + 1 CO2 | ['Ba0.39Sr0.61Nb2O6'] |  | 1150 | 0.39 BaCO3 + 1 Nb2O5 + 0.61 SrCO3 | 1 Sr0.61Ba0.39Nb2O6 + 1 CO2
10.1016/j.jeurceramsoc.2010.10.033 | Na0.5K0.5NbO3 (NKN) and Na0.475K0.475Li0.05NbO3 (N <...> d finally cooling to room temperature at 180 °C/h. | solid-state | 0.25 K2CO3 + 0.25 Na2CO3 + 0.5 Nb2O5 == 1 Na0.5K0.5NbO3 + 0.5 CO2 | ['K0.5Na0.5NbO3'] |  |  | 0.25 K2CO3 + 0.25 Na2CO3 + 0.5 Nb2O5 | 1 Na0.5K0.5NbO3 + 0.5 CO2
10.1016/j.jeurceramsoc.2010.10.033 | Na0.5K0.5NbO3 (NKN) and Na0.475K0.475Li0.05NbO3 (N <...> d finally cooling to room temperature at 180 °C/h. | solid-state | 0.238 K2CO3 + 0.025 Li2CO3 + 0.238 Na2CO3 + 0.5 Nb2O5 == 1 Na0.475K0.475Li0.05NbO3 + 0.5 CO2 | ['K0.475Na0.475Li0.05NbO3'] |  |  | 0.238 K2CO3 + 0.025 Li2CO3 + 0.238 Na2CO3 + 0.5 Nb2O5 | 1 Na0.475K0.475Li0.05NbO3 + 0.5 CO2
10.1016/j.ceramint.2015.02.102 | Polycrystalline samples of BaTiO3 were synthesized <...> th a laboratory-made three-terminal sample holder. | solid-state | 1 BaCO3 + 1 TiO2 == 1 BaTiO3 + 1 CO2 | ['BaTiO3'] | 1300 | 1100 | 1 BaCO3 + 1 TiO2 | 1 BaTiO3 + 1 CO2
10.1016/s0272-8842(03)00104-4 | The specimens were prepared by the columbite precu <...> of PbO and ZrO2 into the covered alumina crucible. | solid-state | 1 Nb2O5 + 1 ZnO == 1 ZnNb2O6 | ['Nb2ZnO6'] |  | 880 | 1 Nb2O5 + 1 ZnO | 1 ZnNb2O6
10.1016/j.jeurceramsoc.2009.10.006 | As starting materials for preparing the ceramics r <...> mill at 200 rpm for 1 h before further sintering. | solid-state | 0.5 Bi2O3 + 0.25 K2CO3 + 0.25 Na2CO3 + 2 TiO2 == 1 Na0.5Bi0.5TiO3-K0.5Bi0.5TiO3 + 0.5 CO2 | ['K0.5Na0.5Ti2BiO6'] |  | 850 | 0.5 Bi2O3 + 0.25 K2CO3 + 0.25 Na2CO3 + 2 TiO2 | 1 Na0.5Bi0.5TiO3-K0.5Bi0.5TiO3 + 0.5 CO2
10.1016/s0025-5408(01)00701-2 | Samples of Ba[Mg1/3Nb2/3]O3 and Ba1-xLax[Mg(1+x)/3 <...> e pellets were sintered at 1450 °C for 4 h in air. | solid-state | 1 BaCO3 + 0.333 MgO + 0.334 Nb2O5 == 1 Ba(Mg1/3Nb2/3)O3 + 1 CO2 | ['BaMg0.333Nb0.667O3'] | 1450 | 1300 | 1 BaCO3 + 0.333 MgO + 0.334 Nb2O5 | 1 Ba(Mg1/3Nb2/3)O3 + 1 CO2
10.1016/j.jeurceramsoc.2005.09.051 | The powders were prepared by conventional mixed ox <...> pecimens was determined by the Archimedes' method. | solid-state | 1 CaCO3 + 1 MoO3 == 1 CaMoO4 + 1 CO2 | ['CaMoO4'] |  |  | 1 CaCO3 + 1 MoO3 | 1 CaMoO4 + 1 CO2
10.1016/j.jeurceramsoc.2006.11.010 | Samples were prepared by conventional mixed oxide <...> ted samples were also cooled at 60, 15 and 5 °C/h. | solid-state | 0.15 Al2O3 + 0.7 CaCO3 + 0.15 La2O3 + 0.7 TiO2 == 1 Ca0.7Ti0.7La0.3Al0.3O3 + 0.7 CO2 | ['Ca0.7La0.3Ti0.7Al0.3O3'] | 1500 | 1250 | 0.15 Al2O3 + 0.7 CaCO3 + 0.15 La2O3 + 0.7 TiO2 | 1 Ca0.7Ti0.7La0.3Al0.3O3 + 0.7 CO2
10.1016/j.jeurceramsoc.2012.05.026 | BNT and BLT powders were prepared by conventional <...> 01/3101PC, Shimadzu scientific instruments,, USA). | solid-state | 4 BaCO3 + 4.665 Nd2O3 + 0.002 O2 + 18 TiO2 == 1 Ba4Nd9.33Ti18O54 + 4 CO2 | ['Ba4Nd9.33Ti18O54'] |  |  | 4 BaCO3 + 4.665 Nd2O3 + 0.002 O2 + 18 TiO2 | 1 Ba4Nd9.33Ti18O54 + 4 CO2
10.1016/j.jeurceramsoc.2012.05.026 | BNT and BLT powders were prepared by conventional <...> 01/3101PC, Shimadzu scientific instruments,, USA). | solid-state | 1 BaCO3 + 2 La2O3 + 4 TiO2 == 1 BaLa4Ti4O15 + 1 CO2 | ['BaLa4Ti4O15'] |  |  | 1 BaCO3 + 2 La2O3 + 4 TiO2 | 1 BaLa4Ti4O15 + 1 CO2
10.1016/s0022-3697(02)00417-1 | Polycrystalline samples of Sr5LaTi3Nb7O30, Sr5NdTi <...> 4 V/cm) and a laboratory-made heating arrangement. | solid-state | 0.5 La2O3 + 3.5 Nb2O5 + 5 SrCO3 + 3 TiO2 == 1 Sr5LaTi3Nb7O30 + 5 CO2 | ['Sr5LaTi3Nb7O30'] | 1200 |  | 0.5 La2O3 + 3.5 Nb2O5 + 5 SrCO3 + 3 TiO2 | 1 Sr5LaTi3Nb7O30 + 5 CO2
10.1016/s0022-3697(02)00417-1 | Polycrystalline samples of Sr5LaTi3Nb7O30, Sr5NdTi <...> 4 V/cm) and a laboratory-made heating arrangement. | solid-state | 3.5 Nb2O5 + 0.5 Nd2O3 + 5 SrCO3 + 3 TiO2 == 1 Sr5NdTi3Nb7O30 + 5 CO2 | ['Sr5NdTi3Nb7O30'] | 1200 |  | 3.5 Nb2O5 + 0.5 Nd2O3 + 5 SrCO3 + 3 TiO2 | 1 Sr5NdTi3Nb7O30 + 5 CO2
10.1016/s0022-3697(02)00417-1 | Polycrystalline samples of Sr5LaTi3Nb7O30, Sr5NdTi <...> 4 V/cm) and a laboratory-made heating arrangement. | solid-state | 3.5 Nb2O5 + 0.5 Sm2O3 + 5 SrCO3 + 3 TiO2 == 1 Sr5SmTi3Nb7O30 + 5 CO2 | ['Sr5SmTi3Nb7O30'] | 1200 |  | 3.5 Nb2O5 + 0.5 Sm2O3 + 5 SrCO3 + 3 TiO2 | 1 Sr5SmTi3Nb7O30 + 5 CO2
10.1016/j.ceramint.2003.12.194 | Polycrystalline samples with nominal starting comp <...> r 5 min in flowing O2 followed by furnace cooling. | solid-state | 0.05 Bi2O3 + 1 CaO + 0.05 Cr2O3 + 2 CuO + 0.225 O2 + 1.9 SrCO3 + 0.45 Tl2O3 == 1 Tl0.9Bi0.1Sr1.9Cr0.1CaCu2O7 + 1.9 CO2 | ['Sr1.9CaCr0.1Cu2Tl0.9Bi0.1O7'] |  |  | 0.05 Bi2O3 + 1 CaO + 0.05 Cr2O3 + 2 CuO + 0.225 O2 + 1.9 SrCO3 + 0.45 Tl2O3 | 1 Tl0.9Bi0.1Sr1.9Cr0.1CaCu2O7 + 1.9 CO2
10.1016/j.ceramint.2003.12.194 | Polycrystalline samples with nominal starting comp <...> r 5 min in flowing O2 followed by furnace cooling. | solid-state | 0.05 Bi2O3 + 1 CaO + 2 CuO + 0.175 O2 + 1.9 SrCO3 + 0.45 Tl2O3 + 0.05 V2O5 == 1 Tl0.9Bi0.1Sr1.9V0.1CaCu2O7 + 1.9 CO2 | ['Sr1.9CaV0.1Cu2Tl0.9Bi0.1O7'] |  |  | 0.05 Bi2O3 + 1 CaO + 2 CuO + 0.175 O2 + 1.9 SrCO3 + 0.45 Tl2O3 + 0.05 V2O5 | 1 Tl0.9Bi0.1Sr1.9V0.1CaCu2O7 + 1.9 CO2
10.1016/s0167-577x(99)00226-8 | Samples of BiTaO4 were synthesized by conventional <...> re sintered at temperatures of 880-960 °C for 3 h. | solid-state | 0.5 Bi2O3 + 0.5 Ta2O5 == 1 BiTaO4 | ['TaBiO4'] |  |  | 0.5 Bi2O3 + 0.5 Ta2O5 | 1 BiTaO4
10.1016/s0925-8388(02)00836-8 | All the samples were obtained by solid state react <...> n a slight reductive atmosphere, with 5%H2+95% Ar. | solid-state | 1 Al2O3 + 1 SrCO3 == 1 SrAl2O4 + 1 CO2 | ['SrAl2O4'] | 1400 |  | 1 Al2O3 + 1 SrCO3 | 1 SrAl2O4 + 1 CO2
10.1016/j.jeurceramsoc.2014.08.041 | CaCu3Ti4O12 (CCTO) powders were prepared by solid <...> ere from vacuum (10-4 mmHg) to dry air (9.0 mmHg). | solid-state | 1 CaCO3 + 3 CuO + 4 TiO2 == 1 CaCu3Ti4O12 + 1 CO2 | ['CaTi4Cu3O12'] |  |  | 1 CaCO3 + 3 CuO + 4 TiO2 | 1 CaCu3Ti4O12 + 1 CO2
10.1016/j.jeurceramsoc.2016.11.036 | LaAlO3 (LAO) samples were prepared using a solid s <...> he sintering conditions of the prepared specimens. | solid-state | 0.5 Al2O3 + 0.5 La2O3 == 1 LaAlO3 | ['LaAlO3'] | 1773 | 1473 | 0.5 Al2O3 + 0.5 La2O3 | 1 LaAlO3
10.1016/s0925-8388(02)01068-x | SrZrO3 was prepared by a solid state reaction. ZrO <...> ere sintered in an oxidative atmosphere at 1773 K. | solid-state | 1 SrCO3 + 1 ZrO2 == 1 SrZrO3 + 1 CO2 | ['SrZrO3'] | 1773 | 1323 | 1 SrCO3 + 1 ZrO2 | 1 SrZrO3 + 1 CO2
10.1016/j.jeurceramsoc.2011.11.021 | A standard ferrite powder was prepared by the mixe <...> ll times at 900 °C of 2, 4, or 12 h, respectively. | solid-state | 0.2 CuO + 0.99 Fe2O3 + 0.2 NiO + 0.62 ZnO == 1 Ni0.20Cu0.20Zn0.62Fe1.98O3.99 | ['Fe1.98Ni0.2Cu0.2Zn0.62O3.99'] |  | 750 | 0.2 CuO + 0.99 Fe2O3 + 0.2 NiO + 0.62 ZnO | 1 Ni0.20Cu0.20Zn0.62Fe1.98O3.99
10.1016/j.jeurceramsoc.2008.05.023 | Specimens of CLST ceramics were synthesized by con <...> e sintered at temperature of 1100-1250 °C for 3 h. | solid-state | 16 CaCO3 + 9 Li2CO3 + 12 Sm2O3 + 63 TiO2 == 1 16CaO-9Li2O-12Sm2O3-63TiO2 + 25 CO2 | ['Li18Ca16Sm24Ti63O187'] |  | 1050 | 16 CaCO3 + 9 Li2CO3 + 12 Sm2O3 + 63 TiO2 | 1 16CaO-9Li2O-12Sm2O3-63TiO2 + 25 CO2
10.1016/s0167-2738(98)00064-2 | Oxygen-ion conductor SrFeCo0.5Ox (SFC) samples wer <...> ets were then sintered in air at 1550 °C for 10 h. | solid-state | 0.5 Co(NO3)2·6H2O + 0.5 Fe2O3 + 1 SrCO3 + 1 [OH-] == 1 SrFeCo0.5O + 1 CO2 + 3.5 H2O + 1 O2 + 1 [NO3-] | ['SrFeCo0.5O'] | 1550 | 1000 | 0.5 Co(NO3)2·6H2O + 0.5 Fe2O3 + 1 SrCO3 + 1 [OH-] | 1 SrFeCo0.5O + 1 CO2 + 3.5 H2O + 1 O2 + 1 [NO3-]
10.1016/s0167-2738(98)00064-2 | Oxygen-ion conductor SrFeCo0.5Ox (SFC) samples wer <...> ets were then sintered in air at 1550 °C for 10 h. | solid-state | 1 BaCO3 + 0.95 CeO2 + 0.25 Y2O3 == 1 BaCe0.95Y0.5O3 + 1 CO2 + 0.325 O2 | ['BaCe0.95Y0.5O3'] | 1550 | 1000 | 1 BaCO3 + 0.95 CeO2 + 0.25 Y2O3 | 1 BaCe0.95Y0.5O3 + 1 CO2 + 0.325 O2
10.1016/s0167-2738(98)00176-3 | BaCe0.8Y0.2O3-α powders were prepared by solid-sta <...> e pure, with an orthorhombic perovskite structure. | solid-state | 1 BaCO3 + 0.8 CeO2 + 0.05 O2 + 0.1 Y2O3 == 1 BaCe0.8Y0.2O3 + 1 CO2 | ['BaCe0.8Y0.2O3'] |  | 1000 | 1 BaCO3 + 0.8 CeO2 + 0.05 O2 + 0.1 Y2O3 | 1 BaCe0.8Y0.2O3 + 1 CO2
10.1016/s0272-8842(01)00087-6 | Proportionate amounts of reagent-grade starting ma <...> ved from the SEM (scanning electronic micrograph). | solid-state | 1 BaCO3 + 0.333 MgO + 0.334 Ta2O5 == 1 Ba(Mg1/3Ta2/3)O3 + 1 CO2 | ['BaMg0.333Ta0.667O3'] |  |  | 1 BaCO3 + 0.333 MgO + 0.334 Ta2O5 | 1 Ba(Mg1/3Ta2/3)O3 + 1 CO2
10.1016/s0925-4005(02)00372-6 | Nasicon powder was prepared using sodium carbonate <...> ominal composition of Na3Zr2Si2PO12 were obtained. | solid-state | 1 NH4H2PO4 + 1.5 Na2CO3 + 2 SiO2 + 2 ZrO2 == 1 Na3Zr2Si2PO12 + 1.5 CO2 + 1.5 H2O + 1 NH3 | ['Na3Zr2Si2PO12'] | 1503 | 1173 | 1 NH4H2PO4 + 1.5 Na2CO3 + 2 SiO2 + 2 ZrO2 | 1 Na3Zr2Si2PO12 + 1.5 CO2 + 1.5 H2O + 1 NH3
10.1016/s0022-4596(02)00101-9 | Black polycrystalline samples of NdBaCo2O5+δ were <...> phere required to synthesize monophasic materials. | solid-state | 1 BaCO3 + 0.667 Co3O4 + 0.5 Nd2O3 == 1 NdBaCo2O5 + 1 CO2 + 0.083 O2 | ['BaNdCo2O5'] |  |  | 1 BaCO3 + 0.667 Co3O4 + 0.5 Nd2O3 | 1 NdBaCo2O5 + 1 CO2 + 0.083 O2
10.1016/j.jeurceramsoc.2005.03.173 | All these compositions are commercial and reliable <...> ter, with heating and cooling rates of 300 °C h-1. | solid-state | 1 MgO + 1 TiO2 == 1 MgTiO3 | ['MgTiO3'] |  | 1000 | 1 MgO + 1 TiO2 | 1 MgTiO3
10.1016/s0254-0584(02)00224-9 | The polycrystalline samples of PMCW were synthesiz <...> ture, if any, for all the electrical measurements. | solid-state | 0.25 CdO + 0.25 MnCO3 + 1 PbO + 0.5 WO3 == 1 Pb(Mn1/4Cd1/4W1/2)O3 + 0.25 CO2 | ['W0.5Mn0.25Cd0.25PbO3'] | 775 | 765 | 0.25 CdO + 0.25 MnCO3 + 1 PbO + 0.5 WO3 | 1 Pb(Mn1/4Cd1/4W1/2)O3 + 0.25 CO2
10.1016/j.jeurceramsoc.2012.03.022 | The details of the preparation process of dense Ca <...> texture strength ever seen in such bulk materials. | solid-state | 3 CaCO3 + 1.333 Co3O4 + 0.333 O2 == 1 Ca3Co4O9 + 3 CO2 | ['Ca3Co4O9'] |  | 900 | 3 CaCO3 + 1.333 Co3O4 + 0.333 O2 | 1 Ca3Co4O9 + 3 CO2
10.1016/j.mssp.2015.06.001 | Stoichiometric amount of BaCO3 and TiO2 powders we <...> up 2#-2 and 3#-2 were sintered in the same manner. | solid-state | 0.01 MnCO3 + 0.505 O2 + 0.99 TiO2 == 1 (Ti0.99Mn0.01)O3 + 0.01 CO2 | ['Ti0.99Mn0.01O3'] |  | 900 | 0.01 MnCO3 + 0.505 O2 + 0.99 TiO2 | 1 (Ti0.99Mn0.01)O3 + 0.01 CO2
10.1016/s0167-2738(02)00109-1 | AE-doped LaCrO3 sample powders were synthesized us <...> on (XRD) technique (18 kW, Mac Science, M18XHF22). | solid-state | 0.5 Cr2O3 + 0.5 La2O3 == 1 LaCrO3 | ['LaCrO3'] | 1900 | 800 | 0.5 Cr2O3 + 0.5 La2O3 | 1 LaCrO3
10.1016/s0254-0584(01)00369-8 | Polycrystalline samples of Pb(Mg1/2Mo1/2)O3 and Pb <...> 00 °C for 8 h for A and B compounds, respectively. | solid-state | 0.5 MgCO3 + 0.5 MoO3 + 1 PbO == 1 Pb(Mg1/2Mo1/2)O3 + 0.5 CO2 | ['Mg0.5Mo0.5PbO3'] |  | 800 | 0.5 MgCO3 + 0.5 MoO3 + 1 PbO | 1 Pb(Mg1/2Mo1/2)O3 + 0.5 CO2
10.1016/s0254-0584(01)00369-8 | Polycrystalline samples of Pb(Mg1/2Mo1/2)O3 and Pb <...> 00 °C for 8 h for A and B compounds, respectively. | solid-state | 0.5 MgCO3 + 1 PbO + 0.5 WO3 == 1 Pb(Mg1/2W1/2)O3 + 0.5 CO2 | ['Mg0.5W0.5PbO3'] |  | 800 | 0.5 MgCO3 + 1 PbO + 0.5 WO3 | 1 Pb(Mg1/2W1/2)O3 + 0.5 CO2
10.1016/j.jeurceramsoc.2012.08.023 | where 6 wt% of Bi 4Ti 3O 12 is equivalent of ∼1 m <...> ples with 1, 6, 9 and 18 wt% of BIT were prepared. | solid-state | 2 Bi2O3 + 1.5 O2 + 3 TiO == 1 Bi4Ti3O12 | ['Ti3Bi4O12'] |  |  | 2 Bi2O3 + 1.5 O2 + 3 TiO | 1 Bi4Ti3O12
10.1016/j.jeurceramsoc.2009.01.001 | In the present study, Gd2Zr2O7 was synthesized by <...> C for 10 h at a heating rate of 300 °C h-1 in air. | solid-state | 1 Gd2O3 + 2 ZrO2 == 1 Gd2Zr2O7 | ['Gd2Zr2O7'] | 1650 |  | 1 Gd2O3 + 2 ZrO2 | 1 Gd2Zr2O7
10.1016/j.jeurceramsoc.2016.05.045 | Ca-Mn-Zn substituted SrM powder samples, Sr1-xCaxF <...> , the bulk samples weighing about 0.1 g were used. | solid-state | 6 Fe2O3 + 1 SrCO3 == 1 SrFe12O19 + 1 CO2 | ['SrFe12O19'] | 1250 | 1300 | 6 Fe2O3 + 1 SrCO3 | 1 SrFe12O19 + 1 CO2
10.1016/j.jeurceramsoc.2016.05.045 | Ca-Mn-Zn substituted SrM powder samples, Sr1-xCaxF <...> , the bulk samples weighing about 0.1 g were used. | solid-state | 0.3 CaCO3 + 5.9 Fe2O3 + 0.033 Mn3O4 + 0.033 O2 + 0.7 SrCO3 + 0.1 ZnO == 1 Sr0.7Ca0.3Fe11.8Mn0.1Zn0.1O19 + 1 CO2 | ['Sr0.7Ca0.3Mn0.1Fe11.8Zn0.1O19'] | 1250 | 1300 | 0.3 CaCO3 + 5.9 Fe2O3 + 0.033 Mn3O4 + 0.033 O2 + 0.7 SrCO3 + 0.1 ZnO | 1 Sr0.7Ca0.3Fe11.8Mn0.1Zn0.1O19 + 1 CO2
10.1016/s0025-5408(03)00044-8 | Near the Morphotropic Phase Boundary (MPB) composi <...> ough a Brookhaven BI-XDC type analyzer (Figure 1). | solid-state | 0.333 Pb3O4 + 0.48 TiO2 + 0.52 ZrO2 == 1 Pb(Zr0.52Ti0.48)O3 + 0.167 O2 | ['Zr0.52Ti0.48PbO3'] |  | 850 | 0.333 Pb3O4 + 0.48 TiO2 + 0.52 ZrO2 | 1 Pb(Zr0.52Ti0.48)O3 + 0.167 O2
10.1016/j.jeurceramsoc.2015.09.033 | Li4WO5 ceramic was prepared by conventional solid <...> h Li4WO5 compounds and sintered at 860 °C for 2 h. | solid-state | 2 Li2CO3 + 1 WO3 == 1 Li4WO5 + 2 CO2 | ['Li4WO5'] | 860 | 750 | 2 Li2CO3 + 1 WO3 | 1 Li4WO5 + 2 CO2
10.1016/s0921-5107(98)00140-8 | Stoichiometric SmBa2Cu3Oy samples were synthesized <...> c values of all the samples were constant at 95 K. | solid-state | 2 BaCO3 + 3 CuO + 0.5 Sm2O3 == 1 SmBa2Cu3O + 2 CO2 + 2.75 O2 | ['Ba2SmCu3O'] |  |  | 2 BaCO3 + 3 CuO + 0.5 Sm2O3 | 1 SmBa2Cu3O + 2 CO2 + 2.75 O2
10.1016/s0009-2614(00)00082-8 | ZnGa2O4 host material was prepared by solid state <...> k side of the disk was coated with an epoxy resin. | solid-state | 1 Ga2O3 + 1 ZnO == 1 ZnGa2O4 | ['ZnGa2O4'] | 1400 |  | 1 Ga2O3 + 1 ZnO | 1 ZnGa2O4
10.1016/s0167-577x(03)00263-5 | Six samples of Mg2+ and Al3+ co-substituted Li0.5F <...> ips (PM 9220) diffractometer using FeKα radiation. | solid-state | 1.25 Fe2O3 + 0.25 Li2CO3 == 1 Li0.5Fe2.5O4 + 0.25 CO2 ; target Li0.5Fe2.5O4 with additives Mg via MgO ; target Li0.5Fe2.5O4 with additives Mg via MgO | ['Li0.5Fe2.5O4'] |  | 950 | 1.25 Fe2O3 + 0.25 Li2CO3 | 1 Li0.5Fe2.5O4 + 0.25 CO2 ; target Li0.5Fe2.5O4 with additives Mg via MgO ; target Li0.5Fe2.5O4 with additives Mg via MgO
10.1016/s0955-2219(03)00138-9 | Synthesis of Ca2P2O7 was conducted by using tradit <...> C/2 h for β-Ca2P2O7 and 1290 °C/4 h for α-Ca2P2O7. | solid-state | 2 (NH4)2HPO4 + 2 CaCO3 == 1 Ca2P2O7 + 2 CO2 + 3 H2O + 4 NH3 | ['Ca2P2O7'] |  | 1250 | 2 (NH4)2HPO4 + 2 CaCO3 | 1 Ca2P2O7 + 2 CO2 + 3 H2O + 4 NH3
10.1016/j.jeurceramsoc.2007.02.203 | The four compounds, Ba5Nb4O15, BaNb2O6, ZnNb2O6, a <...> reas silver co-sintering was performed in ambient. | solid-state | 5 BaCO3 + 2 Nb2O5 == 1 Ba5Nb4O15 + 5 CO2 | ['Ba5Nb4O15'] |  |  | 5 BaCO3 + 2 Nb2O5 | 1 Ba5Nb4O15 + 5 CO2
10.1016/j.jeurceramsoc.2007.02.203 | The four compounds, Ba5Nb4O15, BaNb2O6, ZnNb2O6, a <...> reas silver co-sintering was performed in ambient. | solid-state | 1 BaCO3 + 1 Nb2O5 == 1 BaNb2O6 + 1 CO2 | ['BaNb2O6'] |  |  | 1 BaCO3 + 1 Nb2O5 | 1 BaNb2O6 + 1 CO2
10.1016/j.jeurceramsoc.2007.02.203 | The four compounds, Ba5Nb4O15, BaNb2O6, ZnNb2O6, a <...> reas silver co-sintering was performed in ambient. | solid-state | 1 Nb2O5 + 1 ZnO == 1 ZnNb2O6 | ['Nb2ZnO6'] |  |  | 1 Nb2O5 + 1 ZnO | 1 ZnNb2O6
10.1016/j.jeurceramsoc.2007.02.203 | The four compounds, Ba5Nb4O15, BaNb2O6, ZnNb2O6, a <...> reas silver co-sintering was performed in ambient. | solid-state | 1 Nb2O5 + 3 ZnO == 1 Zn3Nb2O8 | ['Nb2Zn3O8'] |  |  | 1 Nb2O5 + 3 ZnO | 1 Zn3Nb2O8
10.1016/s0025-5408(03)00117-x | Commercial PbO (purity 97.68%, Shanghai Longrun Ch <...> mosphere controlled by calcined PZT powder in air. | solid-state | 1 Nb2O5 + 0.25 O2 + 1 PbO + 0.48 TiO2 + 0.52 ZrO2 == 1 Pb(Zr0.52Ti0.48)O3+0.5Nb2O5 | ['Zr0.52Ti0.48Nb2PbO8.5'] | 1260 |  | 1 Nb2O5 + 0.25 O2 + 1 PbO + 0.48 TiO2 + 0.52 ZrO2 | 1 Pb(Zr0.52Ti0.48)O3+0.5Nb2O5
10.1016/j.jeurceramsoc.2007.02.194 | The material compositions used in this study are x <...> and subsequently pressed into disks under 300 MPa. | solid-state | 23.75 K2CO3 + 2.5 Li2CO3 + 23.75 Na2CO3 + 47.5 Nb2O5 + 2.5 Ta2O5 == 1 95(Na0.5K0.5)NbO3-5LiTaO3 + 50 CO2 | ['K47.5Na47.5Li5Ta5Nb95O300'] |  |  | 23.75 K2CO3 + 2.5 Li2CO3 + 23.75 Na2CO3 + 47.5 Nb2O5 + 2.5 Ta2O5 | 1 95(Na0.5K0.5)NbO3-5LiTaO3 + 50 CO2
10.1016/j.jeurceramsoc.2015.11.024 | Polycrystalline Ca3Co4O9 samples, pure and contain <...> were horizontally placed on an alumina powder bed. | solid-state | 3 CaCO3 + 1.333 Co3O4 + 0.333 O2 == 1 Ca3Co4O9 + 3 CO2 | ['Ca3Co4O9'] |  |  | 3 CaCO3 + 1.333 Co3O4 + 0.333 O2 | 1 Ca3Co4O9 + 3 CO2
10.1016/s0167-2738(00)00666-4 | Doped LaInO3 were prepared by solid-state reaction <...> parameters were calculated from diffraction peaks. | solid-state | 0.5 In2O3 + 0.5 La2O3 == 1 LaInO3 | ['LaInO3'] |  |  | 0.5 In2O3 + 0.5 La2O3 | 1 LaInO3
10.1016/j.jeurceramsoc.2015.07.027 | LaxPb1-3x/2(Lu1/2Nb1/2)O3 ceramics with compositio <...> 50 °C to 1100 °C for 3 h to obtain dense ceramics. | solid-state | 0.25 Lu2O3 + 0.25 Nb2O5 + 0.5 O2 == 1 (Lu1/2Nb1/2)O3 | ['Lu0.5Nb0.5O3'] |  |  | 0.25 Lu2O3 + 0.25 Nb2O5 + 0.5 O2 | 1 (Lu1/2Nb1/2)O3
10.1016/s0167-2738(01)00687-7 | Samples of La0.9Sr0.1Ga0.8Mg0.2O3-δ were prepared <...> ical value, which was estimated from the XRD data. | solid-state | 0.4 Ga2O3 + 0.45 La2O3 + 0.2 MgO + 0.075 O2 + 0.1 SrCO3 == 1 La0.9Sr0.1Ga0.8Mg0.2O3 + 0.1 CO2 | ['Sr0.1Mg0.2La0.9Ga0.8O3'] | 1500 | 1250 | 0.4 Ga2O3 + 0.45 La2O3 + 0.2 MgO + 0.075 O2 + 0.1 SrCO3 | 1 La0.9Sr0.1Ga0.8Mg0.2O3 + 0.1 CO2
10.1016/j.jeurceramsoc.2005.07.056 | Polycrystalline ceramic samples with nominal formu <...> t Electronic Materials, C2011004D5), respectively. | solid-state | 1.5 Bi2O3 + 0.5 Nb2O5 + 1 TiO2 == 1 Bi3NbTiO9 | ['TiNbBi3O9'] |  | 900 | 1.5 Bi2O3 + 0.5 Nb2O5 + 1 TiO2 | 1 Bi3NbTiO9
10.1016/j.jeurceramsoc.2005.07.056 | Polycrystalline ceramic samples with nominal formu <...> t Electronic Materials, C2011004D5), respectively. | solid-state | 1.5 Bi2O3 + 0.4 Nb2O5 + 0.05 O2 + 1.2 TiO2 == 1 Bi3Nb0.8Ti1.2O9 | ['Ti1.2Nb0.8Bi3O9'] |  | 900 | 1.5 Bi2O3 + 0.4 Nb2O5 + 0.05 O2 + 1.2 TiO2 | 1 Bi3Nb0.8Ti1.2O9
10.1016/j.jeurceramsoc.2005.07.056 | Polycrystalline ceramic samples with nominal formu <...> t Electronic Materials, C2011004D5), respectively. | solid-state | 1.5 Bi2O3 + 0.6 Nb2O5 + 0.8 TiO2 == 1 Bi3Nb1.2Ti0.8O9 + 0.05 O2 | ['Ti0.8Nb1.2Bi3O9'] |  | 900 | 1.5 Bi2O3 + 0.6 Nb2O5 + 0.8 TiO2 | 1 Bi3Nb1.2Ti0.8O9 + 0.05 O2
10.1016/j.jeurceramsoc.2011.07.009 | Proportionate amounts of reagent-grade starting ma <...> e temperature range from 640 °C to 860 °C for 2 h. | solid-state | 0.25 K2CO3 + 1 MoO3 + 0.25 Sm2O3 == 1 (K0.5Ln0.5)MoO4 + 0.25 CO2; Ln = Sm | ['K0.5Sm0.5MoO4'] | 860 | 600 | 0.25 K2CO3 + 1 MoO3 + 0.25 Sm2O3 | 1 (K0.5Ln0.5)MoO4 + 0.25 CO2; Ln = Sm
10.1016/j.jeurceramsoc.2011.07.009 | Proportionate amounts of reagent-grade starting ma <...> e temperature range from 640 °C to 860 °C for 2 h. | solid-state | 0.25 K2CO3 + 1 MoO3 + 0.25 Nd2O3 == 1 (K0.5Ln0.5)MoO4 + 0.25 CO2; Ln = Nd | ['K0.5Nd0.5MoO4'] | 860 | 600 | 0.25 K2CO3 + 1 MoO3 + 0.25 Nd2O3 | 1 (K0.5Ln0.5)MoO4 + 0.25 CO2; Ln = Nd
10.1016/j.jeurceramsoc.2008.07.005 | The starting powders were the high purity commerci <...> nsidered while computing ultrasound wave velocity. | solid-state | 0.333 Al2O3 + 0.333 AlN + 1 BaCO3 + 1.667 Si3N4 == 1 BaAlSi5O2N7 + 1 CO2 | ['BaAlSi5N7O2'] |  |  | 0.333 Al2O3 + 0.333 AlN + 1 BaCO3 + 1.667 Si3N4 | 1 BaAlSi5O2N7 + 1 CO2
10.1016/j.jeurceramsoc.2015.04.001 | CaCu3Ti4O12 powder was prepared by the mixed oxide <...> BBSZ) with a Tg = 400 °C was added before milling. | solid-state | 1 CaCO3 + 3 CuO + 4 TiO2 == 1 CaCu3Ti4O12 + 1 CO2 | ['CaTi4Cu3O12'] |  | 970 | 1 CaCO3 + 3 CuO + 4 TiO2 | 1 CaCu3Ti4O12 + 1 CO2
10.1016/j.jeurceramsoc.2006.07.009 | Si3N4-MoSi2 composites with up to 60 vol.% MoSi2 w <...> SMY composites and 1800 °C for the SML composites. | solid-state | 1 MoSi2 + 1 Si3N4 == 1 Si3N4-MoSi2 | ['MoSi5N4'] |  |  | 1 MoSi2 + 1 Si3N4 | 1 Si3N4-MoSi2
10.1016/j.compscitech.2008.04.022 | The Ca[(Li1/3Nb2/3)0.8 Ti0.2]O3-δ (CLNT) ceramic s <...> wt% LBS matrix were calculated using the equation | solid-state | 1 CaCO3 + 0.134 Li2CO3 + 0.266 Nb2O5 + 0.067 O2 + 0.2 TiO2 == 1 Ca((Li1/3Nb2/3)0.8Ti0.2)O3 + 1.134 CO2 | ['Li0.267CaTi0.2Nb0.533O3'] | 875 |  | 1 CaCO3 + 0.134 Li2CO3 + 0.266 Nb2O5 + 0.067 O2 + 0.2 TiO2 | 1 Ca((Li1/3Nb2/3)0.8Ti0.2)O3 + 1.134 CO2
10.1016/j.compscitech.2008.04.022 | The Ca[(Li1/3Nb2/3)0.8 Ti0.2]O3-δ (CLNT) ceramic s <...> wt% LBS matrix were calculated using the equation | solid-state | 31.7 B2O3 + 35.1 Li2CO3 + 33.2 SiO2 == 1 35.1Li2O-31.7B2O3-33.2SiO2 + 35.1 CO2 | ['Li70.2B63.4Si33.2O196.6'] | 875 |  | 31.7 B2O3 + 35.1 Li2CO3 + 33.2 SiO2 | 1 35.1Li2O-31.7B2O3-33.2SiO2 + 35.1 CO2
10.1016/j.jeurceramsoc.2014.06.010 | Samples of A0.5Ti0.5NbO4 (A = Zn and Co) were synt <...> ained because of the additional screening process. | solid-state | 0.5 CoO + 0.5 Nb2O5 + 0.5 TiO2 == 1 A0.5Ti0.5NbO4; A = Co | ['Ti0.5NbCo0.5O4'] |  | 900 | 0.5 CoO + 0.5 Nb2O5 + 0.5 TiO2 | 1 A0.5Ti0.5NbO4; A = Co
10.1016/j.jeurceramsoc.2014.06.010 | Samples of A0.5Ti0.5NbO4 (A = Zn and Co) were synt <...> ained because of the additional screening process. | solid-state | 0.5 Nb2O5 + 0.5 TiO2 + 0.5 ZnO == 1 A0.5Ti0.5NbO4; A = Zn | ['Ti0.5NbZn0.5O4'] |  | 900 | 0.5 Nb2O5 + 0.5 TiO2 + 0.5 ZnO | 1 A0.5Ti0.5NbO4; A = Zn
10.1016/j.jeurceramsoc.2007.02.059 | Ceramic samples of Ca0.25Cu0.75TiO3 (CCTO), Ca0.25 <...> e the other one was air-quenched on a brass block. | solid-state | 0.25 CaCO3 + 0.75 CuO + 1 TiO2 == 1 Ca0.25Cu0.75TiO3 + 0.25 CO2 | ['Ca0.25TiCu0.75O3'] | 1100 |  | 0.25 CaCO3 + 0.75 CuO + 1 TiO2 | 1 Ca0.25Cu0.75TiO3 + 0.25 CO2
10.1016/j.jeurceramsoc.2007.02.059 | Ceramic samples of Ca0.25Cu0.75TiO3 (CCTO), Ca0.25 <...> e the other one was air-quenched on a brass block. | solid-state | 0.25 CaCO3 + 0.75 CuO + 0.005 Fe2O3 + 0.99 TiO2 == 1 Ca0.25Cu0.75Ti0.99Fe0.01O2.995 + 0.25 CO2 | ['Ca0.25Ti0.99Fe0.01Cu0.75O2.995'] | 1100 |  | 0.25 CaCO3 + 0.75 CuO + 0.005 Fe2O3 + 0.99 TiO2 | 1 Ca0.25Cu0.75Ti0.99Fe0.01O2.995 + 0.25 CO2
10.1016/j.jeurceramsoc.2007.02.059 | Ceramic samples of Ca0.25Cu0.75TiO3 (CCTO), Ca0.25 <...> e the other one was air-quenched on a brass block. | solid-state | 0.25 CaCO3 + 0.75 CuO + 0.005 Nb2O5 + 0.99 TiO2 == 1 Ca0.25Cu0.75Ti0.99Nb0.01O3.005 + 0.25 CO2 | ['Ca0.25Ti0.99Nb0.01Cu0.75O3.005'] | 1100 |  | 0.25 CaCO3 + 0.75 CuO + 0.005 Nb2O5 + 0.99 TiO2 | 1 Ca0.25Cu0.75Ti0.99Nb0.01O3.005 + 0.25 CO2
10.1016/j.jeurceramsoc.2012.02.040 | Using the powder calcined at 1200 °C as starting m <...> al Y2O3 and α-Al2O3 powders as starting materials. | solid-state | 2.5 Al2O3 + 1.5 Y2O3 == 1 Y3Al5O12 | ['Y3Al5O12'] |  | 1200 | 2.5 Al2O3 + 1.5 Y2O3 | 1 Y3Al5O12
10.1016/s0955-2219(02)00086-9 | Samples of NdAlO3 were prepared by conventional so <...> tmosphere for 2 h with the heating rate 10 °C/min. | solid-state | 0.5 Al2O3 + 0.5 Nd2O3 == 1 NdAlO3 | ['NdAlO3'] |  |  | 0.5 Al2O3 + 0.5 Nd2O3 | 1 NdAlO3
10.1016/s0925-8388(99)00115-2 | We have fabricated the samples with the nominal co <...> les. Dimensions of the sample are 2.1×2.7×10.5 mm. | solid-state | 2 BaCO3 + 3 CuO + 0.5 Y2O3 == 1 Y1Ba2Cu3O + 2 CO2 + 2.75 O2 | ['Ba2YCu3O'] |  |  | 2 BaCO3 + 3 CuO + 0.5 Y2O3 | 1 Y1Ba2Cu3O + 2 CO2 + 2.75 O2
10.1016/j.jeurceramsoc.2011.09.021 | The CCTO powder was synthesized by a solid state m <...> by painting silver paste on the polished surfaces. | solid-state | 1 CaCO3 + 3 CuO + 1 HfO2 + 4 TiO2 == 1 CaCu3Ti4O12-HfO2 + 1 CO2 | ['CaHfTi4Cu3O14'] | 1000 | 900 | 1 CaCO3 + 3 CuO + 1 HfO2 + 4 TiO2 | 1 CaCu3Ti4O12-HfO2 + 1 CO2
10.1016/j.nanoen.2014.12.001 | Polycrystalline perovskite Pr0.4Sr0.6Co0.2Fe0.7Nb0 <...> rier gas, and ambient air was used as the oxidant. | solid-state | 0.2 Co(NO3)2·6H2O + 0.35 Fe2O3 + 0.05 Nb2O5 + 0.15 O2 + 0.4 Pr(NO3)3·6H2O + 0.6 SrCO3 + 1.6 [OH-] == 1 Pr0.4Sr0.6Co0.2Fe0.7Nb0.1O3 + 0.6 CO2 + 4.4 H2O + 1.6 [NO3-] | ['Sr0.6Pr0.4Nb0.1Fe0.7Co0.2O3'] | 1450 |  | 0.2 Co(NO3)2·6H2O + 0.35 Fe2O3 + 0.05 Nb2O5 + 0.15 O2 + 0.4 Pr(NO3)3·6H2O + 0.6 SrCO3 + 1.6 [OH-] | 1 Pr0.4Sr0.6Co0.2Fe0.7Nb0.1O3 + 0.6 CO2 + 4.4 H2O + 1.6 [NO3-]
10.1016/s0167-577x(97)00270-x | Sr2Fe3Ox powder was made by a solid-state reaction <...> ars were used for neutron diffraction experiments. | solid-state | 1.5 Fe2O3 + 2 SrCO3 == 1 Sr2Fe3O + 2 CO2 + 2.75 O2 | ['Sr2Fe3O'] | 1200 | 850 | 1.5 Fe2O3 + 2 SrCO3 | 1 Sr2Fe3O + 2 CO2 + 2.75 O2
10.1016/s0955-2219(01)00096-6 | Microwave ceramic compositions in the BaO-Nd2O3-Ti <...> h in air with a typical heating rate of 5 °C/min. | solid-state | 1 BaCO3 + 1 Nd2O3 + 1 TiO2 == 1 BaO-Nd2O3-TiO2 + 1 CO2 | ['BaNd2TiO6'] |  |  | 1 BaCO3 + 1 Nd2O3 + 1 TiO2 | 1 BaO-Nd2O3-TiO2 + 1 CO2
10.1016/s0955-2219(01)00096-6 | Microwave ceramic compositions in the BaO-Nd2O3-Ti <...> h in air with a typical heating rate of 5 °C/min. | solid-state | 1 BaCO3 + 1 Nd2O3 + 4 TiO2 == 1 BaNd2Ti4O12 + 1 CO2 | ['BaNd2Ti4O12'] |  |  | 1 BaCO3 + 1 Nd2O3 + 4 TiO2 | 1 BaNd2Ti4O12 + 1 CO2
10.1016/s0167-2738(01)00681-6 | Sr4Fe6O13 powder was made by a solid state reactio <...> the sintered pellets for electrical measurements. | solid-state | 3 Fe2O3 + 4 SrCO3 == 1 Sr4Fe6O13 + 4 CO2 | ['Sr4Fe6O13'] | 1200 | 1000 | 3 Fe2O3 + 4 SrCO3 | 1 Sr4Fe6O13 + 4 CO2
10.1016/j.jeurceramsoc.2008.04.034 | In this experiment, mixed powders of Ba0.5Sr0.5TiO <...> to the BST powder to lower sintering temperature. | solid-state | 0.5 BaCO3 + 0.25 O2 + 0.5 SrCO2 + 1 TiO2 == 1 Ba0.5Sr0.5TiO3 + 1 CO2 | ['Ba0.5Sr0.5TiO3'] |  | 800 | 0.5 BaCO3 + 0.25 O2 + 0.5 SrCO2 + 1 TiO2 | 1 Ba0.5Sr0.5TiO3 + 1 CO2
10.1016/j.jeurceramsoc.2005.09.097 | 6CaO·2TiO2·4Ta2O5 ceramics were prepared from reag <...> ture to 1100 °C, and then cooled with the furnace. | solid-state | 6 CaCO3 + 4 Ta2O5 + 2 TiO2 == 1 6CaO-2TiO2-4Ta2O5 + 6 CO2 | ['Ca6Ti2Ta8O30'] |  | 1325 | 6 CaCO3 + 4 Ta2O5 + 2 TiO2 | 1 6CaO-2TiO2-4Ta2O5 + 6 CO2
10.1016/j.jeurceramsoc.2014.10.004 | Textured ceramics with composition 99.40 Na0.5Bi0. <...> conventional solid state reaction for comparison. | solid-state | 0.6 BaCO3 + 0.25 Bi2O3 + 0.25 Na2CO3 + 1 TiO2 + 0.6 ZrO2 == 1 Na0.5Bi0.5TiO3-0.6BaZrO3 + 0.85 CO2 | ['Na0.5Ba0.6Zr0.6TiBi0.5O4.8'] | 1150 | 850 | 0.6 BaCO3 + 0.25 Bi2O3 + 0.25 Na2CO3 + 1 TiO2 + 0.6 ZrO2 | 1 Na0.5Bi0.5TiO3-0.6BaZrO3 + 0.85 CO2
10.1016/j.jeurceramsoc.2009.09.028 | Samples of ZMT' were synthesized by conventional s <...> carried out at 900, 920 and 940 °C, respectively. | solid-state | 0.05 MgO + 1 TiO2 + 0.95 ZnO == 1 Zn0.95Mg0.05TiO2 + 0.5 O2 | ['Mg0.05TiZn0.95O2'] |  |  | 0.05 MgO + 1 TiO2 + 0.95 ZnO | 1 Zn0.95Mg0.05TiO2 + 0.5 O2
10.1016/j.jeurceramsoc.2011.01.001 | Polycrystalline BaCe0.95Yb0.05O3-δ (BC5Yb) was pro <...> C for 10 h; the final grain size was not reported. | solid-state | 1 BaCO3 + 0.95 CeO2 + 0.013 O2 + 0.025 Yb2O3 == 1 BaCe0.95Yb0.05O3 + 1 CO2 | ['BaYb0.05Ce0.95O3'] | 1500 | 1200 | 1 BaCO3 + 0.95 CeO2 + 0.013 O2 + 0.025 Yb2O3 | 1 BaCe0.95Yb0.05O3 + 1 CO2
10.1016/j.jeurceramsoc.2014.10.016 | Three compositions based on (Ba0.865Ca0.135)(Zr0.1 <...> ibles with atmospheric powders at 1500 °C for 2 h. | solid-state | 0.865 BaCO3 + 0.135 CaCO3 + 0.89 TiO2 + 0.11 ZrO2 == 1 (Ba0.865Ca0.135)(Zr0.11Ti0.89)O3 + 1 CO2 | ['Ba0.865Ca0.135Zr0.11Ti0.89O3'] | 1500 | 1300 | 0.865 BaCO3 + 0.135 CaCO3 + 0.89 TiO2 + 0.11 ZrO2 | 1 (Ba0.865Ca0.135)(Zr0.11Ti0.89)O3 + 1 CO2
10.1016/j.jeurceramsoc.2005.09.065 | The Ba5Nb4O15 powders were synthesized by conventi <...> 50-950 °C for 2 h with a heating rate of 5 °C/min. | solid-state | 5 BaCO3 + 2 Nb2O5 == 1 Ba5Nb4O15 + 5 CO2 | ['Ba5Nb4O15'] |  | 1100 | 5 BaCO3 + 2 Nb2O5 | 1 Ba5Nb4O15 + 5 CO2
10.1016/j.jeurceramsoc.2005.06.028 | Adequate amounts of high purity NiO (99%), ZnO (99 <...> ing was performed under 5 kOe for 30 min at 25 °C. | solid-state | 1 Fe2O3 + 0.8 NiO + 0.2 ZnO == 1 Ni0.8Zn0.2Fe2O4 | ['Fe2Ni0.8Zn0.2O4'] |  | 1200 | 1 Fe2O3 + 0.8 NiO + 0.2 ZnO | 1 Ni0.8Zn0.2Fe2O4
10.1016/j.jeurceramsoc.2005.06.028 | Adequate amounts of high purity NiO (99%), ZnO (99 <...> ing was performed under 5 kOe for 30 min at 25 °C. | solid-state | 0.5 BaCO3 + 1 Nb2O5 + 0.5 SrCO3 == 1 Sr0.5Ba0.5Nb2O6 + 1 CO2 | ['Ba0.5Sr0.5Nb2O6'] |  | 1200 | 0.5 BaCO3 + 1 Nb2O5 + 0.5 SrCO3 | 1 Sr0.5Ba0.5Nb2O6 + 1 CO2
10.1016/j.jeurceramsoc.2009.04.017 | The mechanochemical synthesis of KNbO3 was perform <...> °C for 4 h with an intermediate wet-milling step. | solid-state | 0.5 K2CO3 + 0.5 Nb2O5 == 1 KNbO3 + 0.5 CO2 | ['KNbO3'] |  |  | 0.5 K2CO3 + 0.5 Nb2O5 | 1 KNbO3 + 0.5 CO2
10.1016/s0013-4686(01)00508-4 | Doped LaInO3 were prepared by solid-state reaction <...> meters were calculated from the diffraction peaks. | solid-state | 0.5 In2O3 + 0.5 La2O3 == 1 LaInO3 | ['LaInO3'] |  |  | 0.5 In2O3 + 0.5 La2O3 | 1 LaInO3
10.1016/j.jeurceramsoc.2011.09.014 | CaSiO3 powders were prepared by a conventional sol <...> °C for 2 h in air with a heating rate of 5 °C/min. | solid-state | 1 CaCO3 + 1 SiO2 == 1 CaSiO3 + 1 CO2 | ['CaSiO3'] |  | 1200 | 1 CaCO3 + 1 SiO2 | 1 CaSiO3 + 1 CO2
10.1016/s0025-5408(97)00190-6 | Samples were prepared by solid state reaction of B <...> n 600 and 650 °C for 24 h to achieve the reaction. | solid-state | 1.5 Bi2O3 + 0.5 Nb2O5 == 1 Bi3NbO7 | ['NbBi3O7'] |  |  | 1.5 Bi2O3 + 0.5 Nb2O5 | 1 Bi3NbO7
10.1016/j.ceramint.2013.11.080 | The perovskite BaTiO3 ceramics specimens were prep <...> ize was about 3-10 μm via atomic force microscope. | solid-state | 1 BaCO3 + 1 TiO2 == 1 BaTiO3 + 1 CO2 | ['BaTiO3'] | 1400 |  | 1 BaCO3 + 1 TiO2 | 1 BaTiO3 + 1 CO2
10.1016/s0025-5408(01)00495-0 | LAO, PAO, and NAO ceramics were prepared using the <...> sintered ceramics had densities greater than 98%. | solid-state | 0.5 Al2O3 + 0.5 La2O3 == 1 LaAlO3 | ['LaAlO3'] | 1650 | 1400 | 0.5 Al2O3 + 0.5 La2O3 | 1 LaAlO3
10.1016/s0025-5408(01)00495-0 | LAO, PAO, and NAO ceramics were prepared using the <...> sintered ceramics had densities greater than 98%. | solid-state | 0.5 Al2O3 + 0.5 Pr2O3 == 1 PrAlO3 | ['PrAlO3'] | 1650 | 1400 | 0.5 Al2O3 + 0.5 Pr2O3 | 1 PrAlO3
10.1016/s0025-5408(01)00495-0 | LAO, PAO, and NAO ceramics were prepared using the <...> sintered ceramics had densities greater than 98%. | solid-state | 0.5 Al2O3 + 0.5 Nd2O3 == 1 NdAlO3 | ['NdAlO3'] | 1650 | 1400 | 0.5 Al2O3 + 0.5 Nd2O3 | 1 NdAlO3
10.1016/j.jeurceramsoc.2009.06.034 | Conventional solid-state reaction techniques were <...> ng an oxygen partial pressure of pO2 = 5 × 102 Pa. | solid-state | 0.95 BaCO3 + 0.05 CaCO3 + 0.88 TiO2 + 0.12 ZrO2 == 1 (Ba0.95Ca0.05)(Ti0.88Zr0.12)O3 + 1 CO2 | ['Ba0.95Ca0.05Zr0.12Ti0.88O3'] |  | 1200 | 0.95 BaCO3 + 0.05 CaCO3 + 0.88 TiO2 + 0.12 ZrO2 | 1 (Ba0.95Ca0.05)(Ti0.88Zr0.12)O3 + 1 CO2
10.1016/s0925-8388(01)01263-4 | BaUO3 was prepared by solid state reaction. BaCO3 <...> was sintered in a reductive atmosphere at 1773 K. | solid-state | 1 BaCO3 + 1 UO2 == 1 BaUO3 + 1 CO2 | ['BaUO3'] | 1773 | 1227 | 1 BaCO3 + 1 UO2 | 1 BaUO3 + 1 CO2
10.1016/s0378-7753(98)00153-0 | The LiNiO2 compounds were synthesised via a solid- <...> s from 650 to 750 °C in air or oxygen for 20-48 h. | solid-state | 1 LiOH·H2O + 1 NiO + 0.25 O2 == 1 LiNiO2 + 1.5 H2O | ['LiNiO2'] |  |  | 1 LiOH·H2O + 1 NiO + 0.25 O2 | 1 LiNiO2 + 1.5 H2O
10.1016/s0378-7753(01)00685-1 | LiMn2O4 powders were prepared by the emulsion dryi <...> e-box filled with high purity argon gas (99.999%). | solid-state | 0.5 Li2CO3 + 2 MnO2 == 1 LiMn2O4 + 0.5 CO2 + 0.25 O2 | ['LiMn2O4'] |  | 850 | 0.5 Li2CO3 + 2 MnO2 | 1 LiMn2O4 + 0.5 CO2 + 0.25 O2
10.1016/j.jeurceramsoc.2013.11.028 | Pr-doped Ba(Zr0.2Ti0.8)O3-(Ba0.7Ca0.3)TiO3 ceramic <...> and the cooling rate followed the furnace cooling. | solid-state | 1.7 BaCO3 + 0.3 CaCO3 + 1.8 TiO2 + 0.2 ZrO2 == 1 Ba(Zr0.2Ti0.8)O3-(Ba0.7Ca0.3)TiO3 + 2 CO2 ; target Ba(Zr0.2Ti0.8)O3-(Ba0.7Ca0.3)TiO3 with additives Pr via Pr6O11 ; target Ba(Zr0.2Ti0.8)O3-(Ba0.7Ca0.3)TiO3 with additives Pr via Pr6O11 | ['Ba1.7Ca0.3Zr0.2Ti1.8O6'] | 1450 | 1250 | 1.7 BaCO3 + 0.3 CaCO3 + 1.8 TiO2 + 0.2 ZrO2 | 1 Ba(Zr0.2Ti0.8)O3-(Ba0.7Ca0.3)TiO3 + 2 CO2 ; target Ba(Zr0.2Ti0.8)O3-(Ba0.7Ca0.3)TiO3 with additives Pr via Pr6O11 ; target Ba(Zr0.2Ti0.8)O3-(Ba0.7Ca0.3)TiO3 with additives Pr via Pr6O11
10.1016/j.jeurceramsoc.2005.09.092 | Samples were prepared by the conventional solid-st <...> les densities were measured by Archimedes' method. | solid-state | 0.6 BaCO3 + 0.4 SrCO3 + 1 TiO2 == 1 Ba0.6Sr0.4TiO3 + 1 CO2 | ['Ba0.6Sr0.4TiO3'] | 1550 |  | 0.6 BaCO3 + 0.4 SrCO3 + 1 TiO2 | 1 Ba0.6Sr0.4TiO3 + 1 CO2
10.1016/s0167-577x(03)00498-1 | Synthesis of Ca2P2O7 is conducted by using traditi <...> ted at different temperatures and quenched in air. | solid-state | 2 (NH4)2HPO4 + 2 CaCO3 == 1 Ca2P2O7 + 2 CO2 + 3 H2O + 4 NH3 | ['Ca2P2O7'] |  |  | 2 (NH4)2HPO4 + 2 CaCO3 | 1 Ca2P2O7 + 2 CO2 + 3 H2O + 4 NH3
10.1016/s0167-2738(98)00303-8 | The sample used in this study was a sintered ceram <...> rectangular rod with the dimensions of 4×4×22 mm. | solid-state | 2 TiO2 + 1 Y2O3 == 1 Y2Ti2O7 | ['Y2Ti2O7'] | 1873 |  | 2 TiO2 + 1 Y2O3 | 1 Y2Ti2O7
10.1016/s0167-2738(00)00382-9 | Thin membrane materials (thickness <200 μm) of Sr4 <...> Sr4Fe5.6Ti0.4O13.2, and Sr3.6La0.4Fe5.6Ti0.4O13.4. | solid-state | 3 Fe2O3 + 4 SrCO3 == 1 Sr4Fe6O13 + 4 CO2 | ['Sr4Fe6O13'] |  | 5 | 3 Fe2O3 + 4 SrCO3 | 1 Sr4Fe6O13 + 4 CO2
10.1016/s0167-2738(00)00382-9 | Thin membrane materials (thickness <200 μm) of Sr4 <...> Sr4Fe5.6Ti0.4O13.2, and Sr3.6La0.4Fe5.6Ti0.4O13.4. | solid-state | 3 Fe2O3 + 0.2 La2O3 + 3.6 SrCO3 == 1 Sr3.6La0.4Fe6O13.2 + 3.6 CO2 | ['Sr3.6La0.4Fe6O13.2'] |  | 5 | 3 Fe2O3 + 0.2 La2O3 + 3.6 SrCO3 | 1 Sr3.6La0.4Fe6O13.2 + 3.6 CO2
10.1016/s0167-2738(00)00382-9 | Thin membrane materials (thickness <200 μm) of Sr4 <...> Sr4Fe5.6Ti0.4O13.2, and Sr3.6La0.4Fe5.6Ti0.4O13.4. | solid-state | 2.8 Fe2O3 + 4 SrCO3 + 0.4 TiO2 == 1 Sr4Fe5.6Ti0.4O13.2 + 4 CO2 | ['Sr4Ti0.4Fe5.6O13.2'] |  | 5 | 2.8 Fe2O3 + 4 SrCO3 + 0.4 TiO2 | 1 Sr4Fe5.6Ti0.4O13.2 + 4 CO2
10.1016/s0167-2738(00)00382-9 | Thin membrane materials (thickness <200 μm) of Sr4 <...> Sr4Fe5.6Ti0.4O13.2, and Sr3.6La0.4Fe5.6Ti0.4O13.4. | solid-state | 2.8 Fe2O3 + 0.2 La2O3 + 3.6 SrCO3 + 0.4 TiO2 == 1 Sr3.6La0.4Fe5.6Ti0.4O13.4 + 3.6 CO2 | ['Sr3.6La0.4Ti0.4Fe5.6O13.4'] |  | 5 | 2.8 Fe2O3 + 0.2 La2O3 + 3.6 SrCO3 + 0.4 TiO2 | 1 Sr3.6La0.4Fe5.6Ti0.4O13.4 + 3.6 CO2
10.1016/s0955-2219(03)00143-2 | The starting materials of high purity (>99.0%) ZrO <...> tes such as air quenching, 6 °C/min, and 1 °C/min. | solid-state | 0.2 SnO2 + 1 TiO2 + 0.8 ZrO2 == 1 (Zr0.8Sn0.2)TiO4 | ['Zr0.8TiSn0.2O4'] | 1300 |  | 0.2 SnO2 + 1 TiO2 + 0.8 ZrO2 | 1 (Zr0.8Sn0.2)TiO4
10.1016/j.jeurceramsoc.2005.03.207 | Ceramic samples of SBT, RE2x/3Sr1-xBi2Ta2O9 (RE-SB <...> mples revealed there was no preferred orientation. | solid-state | 1 Bi2O3 + 1 SrCO3 + 1 Ta2O5 == 1 SrBi2Ta2O9 + 1 CO2 | ['SrTa2Bi2O9'] | 1250 | 1100 | 1 Bi2O3 + 1 SrCO3 + 1 Ta2O5 | 1 SrBi2Ta2O9 + 1 CO2
10.1016/s0040-6090(02)00203-1 | NaInO2 was synthesized via solid state techniques. <...> InO2 was milled again to reduce the particle size. | solid-state | 0.5 In2O3 + 0.5 Na2CO3 == 1 NaInO2 + 0.5 CO2 | ['NaInO2'] |  | 850 | 0.5 In2O3 + 0.5 Na2CO3 | 1 NaInO2 + 0.5 CO2
10.1016/s0167-2738(02)00425-3 | Semiconducting perovskite-structured ceramics were <...> canning electron microscope (SEM; X-650, Hitachi). | solid-state | 0.005 Nb2O5 + 1 SrCO3 + 0.99 TiO2 == 1 SrTi0.99Nb0.01O3 + 1 CO2 + 0.002 O2 | ['SrTi0.99Nb0.01O3'] | 1550 |  | 0.005 Nb2O5 + 1 SrCO3 + 0.99 TiO2 | 1 SrTi0.99Nb0.01O3 + 1 CO2 + 0.002 O2
10.1016/s0167-2738(99)00005-3 | The samples used in this study were prepared by a <...> radiation (Rigaku RINT2000 X-ray diffractometer). | solid-state | 1 Ba(CH3COO)2 + 0.9 CeO2 + 0.025 O2 + 0.05 Y2O3 + 2 [OH-] == 1 BaCe0.90Y0.10O3 + 1 H2O + 2 [CH3COO-] | ['BaCe0.9Y0.1O3'] |  | 1300 | 1 Ba(CH3COO)2 + 0.9 CeO2 + 0.025 O2 + 0.05 Y2O3 + 2 [OH-] | 1 BaCe0.90Y0.10O3 + 1 H2O + 2 [CH3COO-]
10.1016/j.ceramint.2017.05.240 | Ba(Zr0.04Ti0.96)O3 and 1 mol% CuO-added Ba(Zr0.04T <...> t 25 °C in silicon oil under 3.5 kV/mm for 30 min. | solid-state | 1 BaCO3 + 0.96 TiO2 + 0.04 ZrO2 == 1 Ba(Zr0.04Ti0.96)O3 + 1 CO2 | ['BaZr0.04Ti0.96O3'] | 1400 |  | 1 BaCO3 + 0.96 TiO2 + 0.04 ZrO2 | 1 Ba(Zr0.04Ti0.96)O3 + 1 CO2
10.1016/j.jeurceramsoc.2006.05.023 | Ceramics with molar formula Ba(Zn1/3Ta2/3)O3 were <...> n was carried out at T = 1150 °C in air for 2.5 h. | solid-state | 1 BaCO3 + 0.334 Ta2O5 + 0.333 ZnO == 1 Ba(Zn1/3Ta2/3)O3 + 1 CO2 | ['BaTa0.667Zn0.333O3'] |  | 1000 | 1 BaCO3 + 0.334 Ta2O5 + 0.333 ZnO | 1 Ba(Zn1/3Ta2/3)O3 + 1 CO2
10.1016/s0038-1098(02)00709-3 | All the samples of Ba3Sm3Ti5Nb5O3, Ba4Sm2Ti4Nb6O30 <...> of 2 °C/min, and then cooled with in the furnace. | solid-state | 3 BaCO3 + 2.5 Nb2O5 + 1.5 Sm2O3 + 5 TiO2 == 1 Ba3Sm3Ti5Nb5O3 + 3 CO2 + 13.5 O2 | ['Ba3Sm3Ti5Nb5O3'] |  |  | 3 BaCO3 + 2.5 Nb2O5 + 1.5 Sm2O3 + 5 TiO2 | 1 Ba3Sm3Ti5Nb5O3 + 3 CO2 + 13.5 O2
10.1016/s0038-1098(02)00709-3 | All the samples of Ba3Sm3Ti5Nb5O3, Ba4Sm2Ti4Nb6O30 <...> of 2 °C/min, and then cooled with in the furnace. | solid-state | 4 BaCO3 + 3 Nb2O5 + 1 Sm2O3 + 4 TiO2 == 1 Ba4Sm2Ti4Nb6O30 + 4 CO2 | ['Ba4Sm2Ti4Nb6O30'] |  |  | 4 BaCO3 + 3 Nb2O5 + 1 Sm2O3 + 4 TiO2 | 1 Ba4Sm2Ti4Nb6O30 + 4 CO2
10.1016/s0038-1098(02)00709-3 | All the samples of Ba3Sm3Ti5Nb5O3, Ba4Sm2Ti4Nb6O30 <...> of 2 °C/min, and then cooled with in the furnace. | solid-state | 5 BaCO3 + 3.5 Nb2O5 + 0.5 Sm2O3 + 3 TiO2 == 1 Ba5SmTi3Nb7O30 + 5 CO2 | ['Ba5SmTi3Nb7O30'] |  |  | 5 BaCO3 + 3.5 Nb2O5 + 0.5 Sm2O3 + 3 TiO2 | 1 Ba5SmTi3Nb7O30 + 5 CO2
10.1016/j.jeurceramsoc.2007.12.031 | Ba0.5Sr0.5Co0.8Fe0.2O3-δ (BSCFO) and GdBaCo2O5+δ ( <...> cm3 which is about 86% of its theoretical density. | solid-state | 1 BaCO3 + 1 Co2O3 + 0.5 Gd2O3 == 1 GdBaCo2O5 + 1 CO2 + 0.25 O2 | ['BaGdCo2O5'] |  |  | 1 BaCO3 + 1 Co2O3 + 0.5 Gd2O3 | 1 GdBaCo2O5 + 1 CO2 + 0.25 O2
10.1016/s0167-2738(98)00496-2 | The Bi2Co0.1V0.9O5.35 material was prepared from B <...> the shape of a disc with sputtered Pt electrodes. | solid-state | 1 Bi2O3 + 0.1 CoO + 0.45 V2O5 == 1 Bi2Co0.1V0.9O5.35 | ['V0.9Co0.1Bi2O5.35'] |  |  | 1 Bi2O3 + 0.1 CoO + 0.45 V2O5 | 1 Bi2Co0.1V0.9O5.35
10.1016/s0955-2219(03)00422-9 | A starting powder of Sr0.5Ba0.5Nb2O6 was prepared <...> static pressed at a pressure of 100 MPa for 3 min. | solid-state | 0.5 BaCO3 + 1 Nb2O5 + 0.5 SrCO3 == 1 Sr0.5Ba0.5Nb2O6 + 1 CO2 | ['Ba0.5Sr0.5Nb2O6'] |  | 1300 | 0.5 BaCO3 + 1 Nb2O5 + 0.5 SrCO3 | 1 Sr0.5Ba0.5Nb2O6 + 1 CO2
10.1016/j.jeurceramsoc.2014.12.003 | The LTO matrix powder was prepared by solid state <...> normal chamber furnace in air for 4 h at 1300 °C. | solid-state | 1 La2O3 + 2 TiO2 == 1 La2Ti2O7 | ['La2Ti2O7'] |  | 1300 | 1 La2O3 + 2 TiO2 | 1 La2Ti2O7
10.1016/j.jeurceramsoc.2008.03.038 | Sintered feed rods of Sr3Ca2.18Nb1.82O9-δ and SrCe <...> ical rods and sintered in air at 1500 °C for 10 h. | solid-state | 2.18 CaO + 0.91 Nb2O5 + 3 SrCO3 == 1 Sr3Ca2.18Nb1.82O9 + 3 CO2 + 0.365 O2 | ['Sr3Ca2.18Nb1.82O9'] | 1500 |  | 2.18 CaO + 0.91 Nb2O5 + 3 SrCO3 | 1 Sr3Ca2.18Nb1.82O9 + 3 CO2 + 0.365 O2
10.1016/j.jeurceramsoc.2008.01.015 | Synthesis of Cu2Ta4O12 was carried out by a conven <...> were analyzed by a Philips X'Pert diffractometer. | solid-state | 2 CuO + 2 Ta2O5 == 1 Cu2Ta4O12 | ['Ta4Cu2O12'] |  | 1180 | 2 CuO + 2 Ta2O5 | 1 Cu2Ta4O12
10.1016/j.cplett.2004.06.010 | The Aurivillius phases were prepared by solid-stat <...> ICP) was consistent with the nominal composition. | solid-state | 1 Bi2SrNb2O9 + 1 NaNbO3 == 1 Bi2SrNaNb3O12 | ['NaSrNb3Bi2O12'] |  |  | 1 Bi2SrNb2O9 + 1 NaNbO3 | 1 Bi2SrNaNb3O12
10.1016/j.cplett.2004.06.010 | The Aurivillius phases were prepared by solid-stat <...> ICP) was consistent with the nominal composition. | solid-state | 1 Bi2CaTa2O9 + 1 NaTaO3 == 1 Bi2CaNaTa3O12 | ['NaCaTa3Bi2O12'] |  |  | 1 Bi2CaTa2O9 + 1 NaTaO3 | 1 Bi2CaNaTa3O12
10.1016/j.cplett.2009.06.092 | A glass with composition of 15Na2O-85GeO2 (mol%) w <...> dimensions and polished for optical measurements. | solid-state | 85 GeO2 + 15 Na2CO3 == 1 15Na2O-85GeO2 + 15 CO2 | ['Na30Ge85O185'] |  |  | 85 GeO2 + 15 Na2CO3 | 1 15Na2O-85GeO2 + 15 CO2
10.1016/j.cplett.2013.04.068 | The 1 at.% Ce3+-doped Gd3Ga3Al2O12 polycrystalline <...> and 50 mA) where Cu Kα was used as incident X-ray. | solid-state | 1 Al2O3 + 1.5 Ga2O3 + 1.5 Gd2O3 == 1 Gd3Ga3Al2O12 | ['Gd3Ga3Al2O12'] |  | 1500 | 1 Al2O3 + 1.5 Ga2O3 + 1.5 Gd2O3 | 1 Gd3Ga3Al2O12
10.1016/j.cplett.2011.12.071 | Crystalline powder samples of La2BaZnO5 doped with <...> iffraction pattern reveals single phase La2BaZnO5. | solid-state | 1 BaCO3 + 1 La2O3 + 1 ZnO == 1 La2BaZnO5 + 1 CO2 | ['BaLa2ZnO5'] |  |  | 1 BaCO3 + 1 La2O3 + 1 ZnO | 1 La2BaZnO5 + 1 CO2
10.1016/j.cplett.2013.10.087 | The samples of pure and 10% vanadium-doped LiMnPO4 <...> veld analysis using the FULLPROF software package. | solid-state | 0.5 Li2CO3 + 0.5 Mn2P2O7 == 1 LiMnPO4 + 0.5 CO2 | ['LiMnPO4'] |  |  | 0.5 Li2CO3 + 0.5 Mn2P2O7 | 1 LiMnPO4 + 0.5 CO2
10.1016/j.cplett.2016.01.068 | Li2SrSiO4:Eu2+, Li2SrSiO4:Ce3+ and Li2SrSiO4:Eu2+/ <...> different doping concentrations were synthesized. | solid-state | 1 Li2CO3 + 1 SiO2 + 1 SrCO3 == 1 Li2SrSiO4 + 2 CO2 ; target Li2SrSiO4 with additives Eu2+ via Eu2O3 ; target Li2SrSiO4 with additives Eu2+ via Eu2O3 | ['Li2SrSiO4'] |  |  | 1 Li2CO3 + 1 SiO2 + 1 SrCO3 | 1 Li2SrSiO4 + 2 CO2 ; target Li2SrSiO4 with additives Eu2+ via Eu2O3 ; target Li2SrSiO4 with additives Eu2+ via Eu2O3
10.1016/S0584-8547(00)00180-4 | Analar grade NaF and CaCO3, dried at 300 °C for 4 <...> on-Redcroft STA-781 simultaneous thermal analyzer. | solid-state | 2 CaCO3 + 1 NaF + 1 SiO2 == 1 NaCa2SiO4F + 2 CO2 | ['NaCa2SiO4F'] |  |  | 2 CaCO3 + 1 NaF + 1 SiO2 | 1 NaCa2SiO4F + 2 CO2
10.1016/S0584-8547(00)00221-4 | All chemicals used throughout this work were of Me <...> om citric acid and isothermally distilled ammonia. | solid-state | 2 Bi + 1.5 O2 + 3 TeO2 == 1 Bi2(TeO3)3 | ['Bi2Te3O9'] |  |  | 2 Bi + 1.5 O2 + 3 TeO2 | 1 Bi2(TeO3)3
10.1016/j.forsciint.2017.04.012 | Zn3Ga2Ge2O10:0.5%Cr3+ was prepared in a manner ana <...> Malvern Masterseizer 2000 Particle Size Analyser. | solid-state | 1 Ga2O3 + 2 GeO2 + 3 ZnO == 1 Zn3Ga2Ge2O10 ; target Zn3Ga2Ge2O10 with additives Cr3+ via Cr2O3 ; target Zn3Ga2Ge2O10 with additives Cr3+ via Cr2O3 | ['Zn3Ga2Ge2O10'] | 1150 |  | 1 Ga2O3 + 2 GeO2 + 3 ZnO | 1 Zn3Ga2Ge2O10 ; target Zn3Ga2Ge2O10 with additives Cr3+ via Cr2O3 ; target Zn3Ga2Ge2O10 with additives Cr3+ via Cr2O3
10.1016/j.corsci.2015.01.021 | The powder mixtures of HfC, 30 vol.% SiC and addit <...> mics were marked as HS, HSB and HSG, respectively. | solid-state | 1 HfC + 1 SiC == 1 HfC-SiC | ['HfSiC2'] |  |  | 1 HfC + 1 SiC | 1 HfC-SiC
10.1016/j.materresbull.2005.11.012 | (1 - x)PMN-xPT single crystal were grown by Bridgm <...> he synthesis of the perovskite has two advantages: | solid-state | 1 MgO + 1 Nb2O5 == 1 MgNb2O6 | ['MgNb2O6'] | 1250 | 825 | 1 MgO + 1 Nb2O5 | 1 MgNb2O6
10.1016/j.materresbull.2007.04.002 | A large 3.5 g sample of Li5Nd3Sb2O12 was prepared <...> l X'pert pro system with an X'celerator detector). | solid-state | 2.5 Li2CO3 + 1.5 Nd2O3 + 1 O2 + 1 Sb2O3 == 1 Li5Nd3Sb2O12 + 2.5 CO2 | ['Li5Nd3Sb2O12'] |  |  | 2.5 Li2CO3 + 1.5 Nd2O3 + 1 O2 + 1 Sb2O3 | 1 Li5Nd3Sb2O12 + 2.5 CO2
10.1016/j.materresbull.2007.02.042 | The polycrystalline sample of KBa2V5O15 (KBV) was <...> perature before taking any electrical measurement. | solid-state | 2 BaCO3 + 0.5 K2CO3 + 2.5 V2O5 == 1 KBa2V5O15 + 2.5 CO2 | ['KBa2V5O15'] | 560 | 560 | 2 BaCO3 + 0.5 K2CO3 + 2.5 V2O5 | 1 KBa2V5O15 + 2.5 CO2
10.1016/j.materresbull.2008.11.019 | The phosphors MgMoO4:Eu3+ were prepared by solid-s <...> at 500 °C for 3 h, then heated at 900 °C for 5 h. | solid-state | 0.143 (NH4)6Mo7O24·4H2O + 1 MgO == 1 MgMoO4 + 1 H2O + 0.857 NH3 ; target MgMoO4 with additives Eu3+ via Eu2O3 ; target MgMoO4 with additives Eu3+ via Eu2O3 | ['MgMoO4'] |  |  | 0.143 (NH4)6Mo7O24·4H2O + 1 MgO | 1 MgMoO4 + 1 H2O + 0.857 NH3 ; target MgMoO4 with additives Eu3+ via Eu2O3 ; target MgMoO4 with additives Eu3+ via Eu2O3
10.1016/j.materresbull.2006.07.012 | Glasses with compositions of 59.4SiO2-22.9AlO1.5-7 <...> ss samples slowly cooled down to room temperature. | solid-state | 11.45 Al2O3 + 0.9 BaCO3 + 3.8 MgO + 59.4 SiO2 + 3.9 TiO2 + 7.8 ZnO + 1.5 ZrO2 == 1 59.4SiO2-22.9AlO1.5-7.8ZnO-3.8MgO-0.9BaO-3.9TiO2-1.5ZrO2 + 0.9 CO2 | ['Ba0.9Mg3.8Zr1.5Ti3.9Zn7.8Al22.9Si59.4O176.45'] |  |  | 11.45 Al2O3 + 0.9 BaCO3 + 3.8 MgO + 59.4 SiO2 + 3.9 TiO2 + 7.8 ZnO + 1.5 ZrO2 | 1 59.4SiO2-22.9AlO1.5-7.8ZnO-3.8MgO-0.9BaO-3.9TiO2-1.5ZrO2 + 0.9 CO2
10.1016/j.materresbull.2008.11.003 | Y2O2S:Eu3+,Bi3+ powders were synthesized by flux m <...> + phosphors were also prepared by the same method. | solid-state | 1 S + 1 Y2O3 == 1 Y2O2S + 0.5 O2 ; target Y2O2S with additives Eu3+, Bi3+ via Bi2O3, Eu2O3 ; target Y2O2S with additives Eu3+, Bi3+ via Bi2O3, Eu2O3 | ['Y2SO2'] |  |  | 1 S + 1 Y2O3 | 1 Y2O2S + 0.5 O2 ; target Y2O2S with additives Eu3+, Bi3+ via Bi2O3, Eu2O3 ; target Y2O2S with additives Eu3+, Bi3+ via Bi2O3, Eu2O3
10.1016/j.materresbull.2010.11.023 | Yttria (99.99%, Yuelong New Materials, Shanghai, C <...> pellets were annealed at 1450 °C for 10 h in air. | solid-state | 2.5 Al2O3 + 1.5 Y2O3 == 1 Y3Al5O12 | ['Y3Al5O12'] | 1780 | 800 | 2.5 Al2O3 + 1.5 Y2O3 | 1 Y3Al5O12
10.1016/j.materresbull.2009.03.008 | Single-phase La0.83A0.17Fe0.5Cr0.5O3-δ (A = Ba, Ca <...> agreement factors and stability of the refinement. | solid-state | 0.17 BaCO3 + 0.25 Cr2O3 + 0.25 Fe2O3 + 0.415 La2O3 + 0.043 O2 == 1 La0.83A0.17Fe0.5Cr0.5O3 + 0.17 CO2; A = Ba | ['Ba0.17La0.83Cr0.5Fe0.5O3'] | 1350 |  | 0.17 BaCO3 + 0.25 Cr2O3 + 0.25 Fe2O3 + 0.415 La2O3 + 0.043 O2 | 1 La0.83A0.17Fe0.5Cr0.5O3 + 0.17 CO2; A = Ba
10.1016/j.materresbull.2009.03.008 | Single-phase La0.83A0.17Fe0.5Cr0.5O3-δ (A = Ba, Ca <...> agreement factors and stability of the refinement. | solid-state | 0.17 CaCO3 + 0.25 Cr2O3 + 0.25 Fe2O3 + 0.415 La2O3 + 0.042 O2 == 1 La0.83A0.17Fe0.5Cr0.5O3 + 0.17 CO2; A = Ca | ['Ca0.17La0.83Cr0.5Fe0.5O3'] | 1350 |  | 0.17 CaCO3 + 0.25 Cr2O3 + 0.25 Fe2O3 + 0.415 La2O3 + 0.042 O2 | 1 La0.83A0.17Fe0.5Cr0.5O3 + 0.17 CO2; A = Ca
10.1016/j.materresbull.2011.08.016 | Glasses with mol% compositions 69TiO2-31P2O5 and 7 <...> ceramics by the heat-treatments at 750 °C for 2 h. | solid-state | 62 NH4H2PO4 + 69 TiO2 == 1 69TiO2-31P2O5 + 93 H2O + 62 NH3 | ['Ti69P62O293'] |  |  | 62 NH4H2PO4 + 69 TiO2 | 1 69TiO2-31P2O5 + 93 H2O + 62 NH3
10.1016/j.materresbull.2011.07.009 | The parent oxides of LnNbO4 were prepared by grind <...> in ammonia flow of ∼250 ml/min at 950 °C for 16 h. | solid-state | 0.5 Nb2O5 + 0.167 Pr6O11 == 1 LnNbO4 + 0.167 O2; Ln = Pr | ['PrNbO4'] |  |  | 0.5 Nb2O5 + 0.167 Pr6O11 | 1 LnNbO4 + 0.167 O2; Ln = Pr
10.1016/j.materresbull.2011.09.016 | The Sr2FeMoO6 and Sr2CoMoO6 samples were prepared <...> h SrMoO4 can easily form (between 600 and 900 °C). | solid-state | 1 Fe(C2O4)·2H2O + 1 MoO3 + 0.5 O2 + 2 SrCO3 == 1 Sr2FeMoO6 + 4 CO2 + 2 H2O | ['Sr2MoFeO6'] | 1000 |  | 1 Fe(C2O4)·2H2O + 1 MoO3 + 0.5 O2 + 2 SrCO3 | 1 Sr2FeMoO6 + 4 CO2 + 2 H2O
10.1016/j.materresbull.2012.04.048 | The thin film phosphor samples with general compos <...> e with a dominant excitation wavelength of 315 nm. | solid-state | 2 CaCO3 + 1 MgO + 2 SiO2 == 1 Ca2MgSi2O7 + 2 CO2 ; target Ca2MgSi2O7 with additives Eu3+ via Eu2O3 ; target Ca2MgSi2O7 with additives Eu3+ via Eu2O3 | ['Ca2MgSi2O7'] | 1200 |  | 2 CaCO3 + 1 MgO + 2 SiO2 | 1 Ca2MgSi2O7 + 2 CO2 ; target Ca2MgSi2O7 with additives Eu3+ via Eu2O3 ; target Ca2MgSi2O7 with additives Eu3+ via Eu2O3
10.1016/j.materresbull.2012.05.062 | Polycrystalline samples of K3YB6O12 were synthesiz <...> tial orientation of the powder samples (Figure 1). | solid-state | 6 H3BO3 + 1.5 K2CO3 + 0.5 Y2O3 == 1 K3YB6O12 + 1.5 CO2 + 9 H2O | ['K3YB6O12'] | 700 |  | 6 H3BO3 + 1.5 K2CO3 + 0.5 Y2O3 | 1 K3YB6O12 + 1.5 CO2 + 9 H2O
10.1016/j.materresbull.2012.04.046 | Diopside CaMgSi2O6 glass-ceramic was prepared thro <...> ring temperature range from 800 to 950 °C for 4 h. | solid-state | 1 CaCO3 + 1 Mg(OH)2 + 2 SiO2 == 1 CaMgSi2O6 + 1 CO2 + 1 H2O | ['CaMgSi2O6'] |  |  | 1 CaCO3 + 1 Mg(OH)2 + 2 SiO2 | 1 CaMgSi2O6 + 1 CO2 + 1 H2O
10.1016/j.materresbull.2012.07.015 | A glass with the composition of 21.25Gd2O3-63.75Mo <...> d to a thickness of ∼1.5 mm by another iron plate. | solid-state | 21.25 Gd2O3 + 30 H3BO3 + 63.75 MoO3 == 1 21.25Gd2O3-63.75MoO3-15B2O3 + 45 H2O | ['Gd42.5Mo63.75B30O300'] |  |  | 21.25 Gd2O3 + 30 H3BO3 + 63.75 MoO3 | 1 21.25Gd2O3-63.75MoO3-15B2O3 + 45 H2O
10.1016/j.materresbull.2013.03.044 | The phosphors GdNbO4:Eu3+ and LuTaO4:Eu3+ were pre <...> (KCl or NaCl-KCl) to synthesize parallel samples. | solid-state | 0.5 Gd2O3 + 0.5 Nb2O5 == 1 GdNbO4 ; target GdNbO4 with additives Eu3+ via Eu2O3 ; target GdNbO4 with additives Eu3+ via Eu2O3 | ['GdNbO4'] |  |  | 0.5 Gd2O3 + 0.5 Nb2O5 | 1 GdNbO4 ; target GdNbO4 with additives Eu3+ via Eu2O3 ; target GdNbO4 with additives Eu3+ via Eu2O3
10.1016/j.materresbull.2013.03.044 | The phosphors GdNbO4:Eu3+ and LuTaO4:Eu3+ were pre <...> (KCl or NaCl-KCl) to synthesize parallel samples. | solid-state | 0.5 Lu2O3 + 0.5 Ta2O5 == 1 LuTaO4 ; target LuTaO4 with additives Eu3+ via Eu2O3 ; target LuTaO4 with additives Eu3+ via Eu2O3 | ['LuTaO4'] |  |  | 0.5 Lu2O3 + 0.5 Ta2O5 | 1 LuTaO4 ; target LuTaO4 with additives Eu3+ via Eu2O3 ; target LuTaO4 with additives Eu3+ via Eu2O3
10.1016/j.materresbull.2013.05.012 | To prepare the compound Li(Mn1/3Ni1/3Co1/3)O2 the <...> ed at 1100 °C for 4-6 h depending upon the sample. | solid-state | 0.333 Co(CH3COO)2·4H2O + 1 LiOH·H2O + 0.333 Mn(CH3COO)2·4H2O + 0.333 Ni(CH3COO)2·4H2O + 0.25 O2 + 1.998 [OH-] == 1 Li(Mn1/3Ni1/3Co1/3)O2 + 6.495 H2O + 1.998 [CH3COO-] | ['LiMn0.333Co0.333Ni0.333O2'] |  | 1000 | 0.333 Co(CH3COO)2·4H2O + 1 LiOH·H2O + 0.333 Mn(CH3COO)2·4H2O + 0.333 Ni(CH3COO)2·4H2O + 0.25 O2 + 1.998 [OH-] | 1 Li(Mn1/3Ni1/3Co1/3)O2 + 6.495 H2O + 1.998 [CH3COO-]
10.1016/j.materresbull.2013.03.027 | An alternate method for preparing α-NaFeO2 was don <...> a glass substrate for X-ray diffraction analysis. | solid-state | 0.5 Fe2O3 + 1 NaOH == 1 NaFeO2 + 0.5 H2O | ['NaFeO2'] |  |  | 0.5 Fe2O3 + 1 NaOH | 1 NaFeO2 + 0.5 H2O
10.1016/j.materresbull.2013.11.055 | A concentration of 1 mol% of the Pr3+ dopant ion w <...> rystals of about 1 mm × 2 mm × 3 mm were obtained. | solid-state | 1 (NH4)2HPO4 + 0.5 Lu2O3 == 1 LuPO4 + 1.5 H2O + 2 NH3 | ['LuPO4'] |  |  | 1 (NH4)2HPO4 + 0.5 Lu2O3 | 1 LuPO4 + 1.5 H2O + 2 NH3
10.1016/j.materresbull.2014.04.030 | Samples of Sm3+ doped CMP were synthesized by soli <...> ed samples were slowly cooled to room temperature. | solid-state | 14 (NH4)2HPO4 + 19 CaCO3 + 2 MgO == 1 Ca19Mg2(PO4)14 + 19 CO2 + 21 H2O + 28 NH3 | ['Ca19Mg2P14O56'] |  |  | 14 (NH4)2HPO4 + 19 CaCO3 + 2 MgO | 1 Ca19Mg2(PO4)14 + 19 CO2 + 21 H2O + 28 NH3
10.1016/j.materresbull.2013.09.042 | All raw powders were purchased from Alfa The avera <...> sphere with a ball-to-powder weight ratio of 30:1. | solid-state | 0.4 Al2O3 + 0.6 MgO + 1.6 TiO2 == 1 Mg0.6Al0.8Ti1.6O5 | ['Mg0.6Ti1.6Al0.8O5'] |  |  | 0.4 Al2O3 + 0.6 MgO + 1.6 TiO2 | 1 Mg0.6Al0.8Ti1.6O5
10.1016/j.materresbull.2013.11.034 | The integral tri-layer GDC structure was formed by <...> GDC cathode frame after heat-treating at 1200 °C. | solid-state | 0.2 Co(NO3)2·6H2O + 0.8 Fe(NO3)3·9H2O + 0.6 La(NO3)3·6H2O + 0.15 O2 + 0.4 Sr(NO3)2 + 5.4 [OH-] == 1 La0.6Sr0.4Co0.2Fe0.8O3 + 14.7 H2O + 5.4 [NO3-] | ['Sr0.4La0.6Fe0.8Co0.2O3'] |  |  | 0.2 Co(NO3)2·6H2O + 0.8 Fe(NO3)3·9H2O + 0.6 La(NO3)3·6H2O + 0.15 O2 + 0.4 Sr(NO3)2 + 5.4 [OH-] | 1 La0.6Sr0.4Co0.2Fe0.8O3 + 14.7 H2O + 5.4 [NO3-]
10.1016/j.materresbull.2014.10.017 | The layered potassium tetratitanate (K2Ti4O9) was <...> n at the same temperature for an additional 20 h . | solid-state | 1 K2CO3 + 4 TiO2 == 1 K2Ti4O9 + 1 CO2 | ['K2Ti4O9'] |  |  | 1 K2CO3 + 4 TiO2 | 1 K2Ti4O9 + 1 CO2
10.1016/j.materresbull.2015.03.070 | A sample of Er doped Cd2V2O7 was prepared by mixin <...> in a Jeol LSM-6610LV scanning electron microscope. | solid-state | 2 CdO + 1 V2O5 == 1 Cd2V2O7 | ['V2Cd2O7'] |  |  | 2 CdO + 1 V2O5 | 1 Cd2V2O7
10.1016/j.materresbull.2015.06.038 | K2CoV2O7 was prepared by solid state reaction from <...> re unsuccessful even with very slow cooling rates. | solid-state | 1 CoO + 1 K2CO3 + 1 V2O5 == 1 K2CoV2O7 + 1 CO2 | ['K2V2CoO7'] |  |  | 1 CoO + 1 K2CO3 + 1 V2O5 | 1 K2CoV2O7 + 1 CO2
10.1016/j.materresbull.2015.07.032 | The powder samples of RE3+ doped in novel host LiA <...> C for 2 h and suddenly cooled to room temperature. | solid-state | 7 Al(NO3)3·9H2O + 4 H3BO3 + 1 Li(NO3) + 22 [OH-] == 1 LiAl7B4O17 + 80 H2O + 22 [NO3-] | ['LiAl7B4O17'] |  |  | 7 Al(NO3)3·9H2O + 4 H3BO3 + 1 Li(NO3) + 22 [OH-] | 1 LiAl7B4O17 + 80 H2O + 22 [NO3-]
10.1016/j.materresbull.2015.10.043 | A series of powder samples Mg1-xGa1.98O4:0.02Er3+, <...> oducts were reground for further characterization. | solid-state | 1 Ga2O3 + 0.99 MgO + 0.01 MnCO3 == 1 Mn0.01Mg0.99Ga2O4 + 0.01 CO2 | ['Mg0.99Mn0.01Ga2O4'] |  | 1350 | 1 Ga2O3 + 0.99 MgO + 0.01 MnCO3 | 1 Mn0.01Mg0.99Ga2O4 + 0.01 CO2
10.1016/j.materresbull.2017.01.019 | All white powder samples were synthesized using a <...> inally cooling down naturally to room temperature. | solid-state | 2.5 Al2O3 + 1.5 Y2O3 == 1 Y3Al5O12 ; target Y3Al5O12 with additives Ce3+ via CeO2 ; target Y3Al5O12 with additives Ce3+ via CeO2 | ['Y3Al5O12'] |  | 1500 | 2.5 Al2O3 + 1.5 Y2O3 | 1 Y3Al5O12 ; target Y3Al5O12 with additives Ce3+ via CeO2 ; target Y3Al5O12 with additives Ce3+ via CeO2
10.1016/j.ica.2011.09.057 | Polycrystalline samples of PbBiBO4 were synthesize <...> er X-ray diffraction and some optical measurement. | solid-state | 0.5 Bi2O3 + 1 H3BO3 + 1 PbO == 1 PbBiBO4 + 1.5 H2O | ['BPbBiO4'] |  |  | 0.5 Bi2O3 + 1 H3BO3 + 1 PbO | 1 PbBiBO4 + 1.5 H2O
10.1016/j.materresbull.2017.07.050 | Powder samples of Ca2Gd7.6(SiO4)6O2:0.4Ce3+ (CGS:0 <...> or 6 h in a reduction atmosphere (N2: H2 = 95: 5). | solid-state | 2 CaCO3 + 0.4 CeO2 + 3.8 Gd2O3 + 6 SiO2 == 1 Ce0.4Ca2Gd7.6(SiO4)6O2 + 2 CO2 + 0.1 O2 | ['Ca2Gd7.6Ce0.4Si6O26'] |  | 1400 | 2 CaCO3 + 0.4 CeO2 + 3.8 Gd2O3 + 6 SiO2 | 1 Ce0.4Ca2Gd7.6(SiO4)6O2 + 2 CO2 + 0.1 O2
10.1016/j.materresbull.2017.07.050 | Powder samples of Ca2Gd7.6(SiO4)6O2:0.4Ce3+ (CGS:0 <...> or 6 h in a reduction atmosphere (N2: H2 = 95: 5). | solid-state | 1 CaCO3 + 0.4 CeO2 + 3.8 Gd2O3 + 6 SiO2 + 1 SrCO3 == 1 Ce0.4CaSrGd7.6(SiO4)6O2 + 2 CO2 + 0.1 O2 | ['SrCaGd7.6Ce0.4Si6O26'] |  | 1400 | 1 CaCO3 + 0.4 CeO2 + 3.8 Gd2O3 + 6 SiO2 + 1 SrCO3 | 1 Ce0.4CaSrGd7.6(SiO4)6O2 + 2 CO2 + 0.1 O2
10.1016/j.materresbull.2017.07.050 | Powder samples of Ca2Gd7.6(SiO4)6O2:0.4Ce3+ (CGS:0 <...> or 6 h in a reduction atmosphere (N2: H2 = 95: 5). | solid-state | 0.4 CeO2 + 3.8 Gd2O3 + 6 SiO2 + 2 SrCO3 == 1 Ce0.4Sr2Gd7.6(SiO4)6O2 + 2 CO2 + 0.1 O2 | ['Sr2Gd7.6Ce0.4Si6O26'] |  | 1400 | 0.4 CeO2 + 3.8 Gd2O3 + 6 SiO2 + 2 SrCO3 | 1 Ce0.4Sr2Gd7.6(SiO4)6O2 + 2 CO2 + 0.1 O2
10.1016/j.materresbull.2017.09.040 | Cd(NO3)2·4H2O, Cu(NO3)2·3H2O and Ti(OC4H9)4 (all 9 <...> tained after sintering in air at 1020 °C for 15 h. | solid-state | 1 CdO + 3 CuO + 4 TiO2 == 1 CdCu3Ti4O12 | ['Ti4Cu3CdO12'] | 1010 | 820 | 1 CdO + 3 CuO + 4 TiO2 | 1 CdCu3Ti4O12
10.1016/j.materresbull.2016.12.035 | The un-doped, Eu3+, Dy3+ single-doped and Dy3+/Eu3 <...> ting Phosphor Bank at Pukyong National University. | solid-state | 0.2 (MgCO3)4Mg(OH)2·5H2O + 0.5 La2O3 + 1 SrCO3 + 0.5 Ta2O5 == 1 SrLaMgTaO6 + 1.8 CO2 + 1.2 H2O | ['SrMgLaTaO6'] |  |  | 0.2 (MgCO3)4Mg(OH)2·5H2O + 0.5 La2O3 + 1 SrCO3 + 0.5 Ta2O5 | 1 SrLaMgTaO6 + 1.8 CO2 + 1.2 H2O
10.1016/j.materresbull.2016.12.035 | The un-doped, Eu3+, Dy3+ single-doped and Dy3+/Eu3 <...> ting Phosphor Bank at Pukyong National University. | solid-state | 0.2 (MgCO3)4Mg(OH)2·5H2O + 0.5 La2O3 + 1 SrCO3 + 0.5 Ta2O5 == 1 SrLa(1-x-y)MgTaO6 + 1.8 CO2 + 1.2 H2O ; target SrLa(1-x-y)MgTaO6 with additives xDy3+, yEu3+ via Dy2O3, Eu2O3 ; target SrLa(1-x-y)MgTaO6 with additives xDy3+, yEu3+ via Dy2O3, Eu2O3 | ['SrMgLaTaO6'] |  |  | 0.2 (MgCO3)4Mg(OH)2·5H2O + 0.5 La2O3 + 1 SrCO3 + 0.5 Ta2O5 | 1 SrLa(1-x-y)MgTaO6 + 1.8 CO2 + 1.2 H2O ; target SrLa(1-x-y)MgTaO6 with additives xDy3+, yEu3+ via Dy2O3, Eu2O3 ; target SrLa(1-x-y)MgTaO6 with additives xDy3+, yEu3+ via Dy2O3, Eu2O3
10.1016/j.molstruc.2011.09.025 | Glasses were prepared in five different compositio <...> e used for further studies without any treatments. | solid-state | 2 (NH4)2HPO4 + 3 CaCO3 == 1 Ca3(PO4)2 + 3 CO2 + 3 H2O + 4 NH3 | ['Ca3P2O8'] |  |  | 2 (NH4)2HPO4 + 3 CaCO3 | 1 Ca3(PO4)2 + 3 CO2 + 3 H2O + 4 NH3
10.1016/j.molstruc.2012.09.019 | The powders for Iron-Cobalt spinel oxide having th <...> ation can be written as Co2+ + Fe3+ ↔ Fe2+ + Co3+. | solid-state | 1 CoO + 1 Fe2O3 == 1 CoFe2O4 | ['Fe2CoO4'] | 1100 |  | 1 CoO + 1 Fe2O3 | 1 CoFe2O4
10.1016/j.molstruc.2016.03.099 | In this work, a particular glass system (60P2O5 10 <...> ral rectangular bulks(about 10 mm × 10 mm × 5 mm). | solid-state | 1 Li2O + 1 MgO + 1 Na2O + 1 P2O5 == 1 P2O5MgONa2OLi2O | ['Na2Li2MgP2O8'] |  |  | 1 Li2O + 1 MgO + 1 Na2O + 1 P2O5 | 1 P2O5MgONa2OLi2O
10.1016/j.molstruc.2016.02.026 | A homogenous phosphate-silicate glasses from the P <...> P spectrometer, the results are shown in Table 1 . | solid-state | 2 (NH4)2HPO4 + 1 CaCO3 + 1 K2CO3 + 1 MgO + 1 SiO2 == 1 P2O5-SiO2-K2O-MgO-CaO + 2 CO2 + 3 H2O + 4 NH3 | ['K2CaMgSiP2O10'] |  |  | 2 (NH4)2HPO4 + 1 CaCO3 + 1 K2CO3 + 1 MgO + 1 SiO2 | 1 P2O5-SiO2-K2O-MgO-CaO + 2 CO2 + 3 H2O + 4 NH3
10.1016/j.optcom.2007.02.047 | Using the conventional melt-quenching technique, h <...> ing with designed temperature schedule in advance. | solid-state | 1 CdI2 + 2 Ga + 1 Ge + 5 S == 1 GeS2-Ga2S3-CdI2 | ['CdGa2GeS5I2'] |  |  | 1 CdI2 + 2 Ga + 1 Ge + 5 S | 1 GeS2-Ga2S3-CdI2
10.1016/j.optcom.2017.10.050 | All samples were synthesised by the conventional s <...> 00 °C/h). The product was ground to a fine powder. | solid-state | 1.97 BaCO3 + 0.015 Eu2O3 + 1 SiO2 == 1 Ba1.97Eu0.03SiO4 + 1.97 CO2 + 0.008 O2 | ['Ba1.97Eu0.03SiO4'] |  |  | 1.97 BaCO3 + 0.015 Eu2O3 + 1 SiO2 | 1 Ba1.97Eu0.03SiO4 + 1.97 CO2 + 0.008 O2
10.1016/j.jssc.2004.11.024 | Polycrystalline sample of aluminum tungstate was p <...> re was monitored using the shift of ruby R-lines . | solid-state | 1 Al2O3 + 3 WO3 == 1 Al2(WO4)3 | ['W3Al2O12'] |  |  | 1 Al2O3 + 3 WO3 | 1 Al2(WO4)3
10.1016/j.jssc.2004.05.023 | The samples of Na0.77CoO2+δ and Ca3Co3.95O9+δ were <...> f the growth procedure were described earlier [6]. | solid-state | 0.333 Co3O4 + 0.385 Na2CO3 + 0.141 O2 == 1 Na0.77CoO2 + 0.385 CO2 | ['Na0.77CoO2'] |  |  | 0.333 Co3O4 + 0.385 Na2CO3 + 0.141 O2 | 1 Na0.77CoO2 + 0.385 CO2
10.1016/j.jssc.2004.05.023 | The samples of Na0.77CoO2+δ and Ca3Co3.95O9+δ were <...> f the growth procedure were described earlier [6]. | solid-state | 3 CaCO3 + 1.317 Co3O4 + 0.367 O2 == 1 Ca3Co3.95O9 + 3 CO2 | ['Ca3Co3.95O9'] |  |  | 3 CaCO3 + 1.317 Co3O4 + 0.367 O2 | 1 Ca3Co3.95O9 + 3 CO2
10.1016/j.jssc.2005.03.013 | A polycrystalline sample of Bi46V8O89 was prepared <...> of good quality and selected for data collection. | solid-state | 23 Bi2O3 + 4 V2O5 == 1 Bi46V8O89 | ['V8Bi46O89'] |  |  | 23 Bi2O3 + 4 V2O5 | 1 Bi46V8O89
10.1016/j.jssc.2005.01.028 | O2-LiCoO2 was synthesized from ion exchange of Na2 <...> oxygen for 24 h and quenched into liquid nitrogen. | solid-state | 0.333 Co3O4 + 1 LiOH + 0.083 O2 == 1 LiCoO2 + 0.5 H2O | ['LiCoO2'] |  |  | 0.333 Co3O4 + 1 LiOH + 0.083 O2 | 1 LiCoO2 + 0.5 H2O
10.1016/j.jssc.2004.06.021 | Eu substituted compositions of the formula Bi1-xEu <...> y at 1100 °C for 24 h with intermittent grindings. | solid-state | 4 CaCO3 + 0.025 Eu2O3 + 0.475 La2O3 + 3 NH4H2PO4 == 1 La0.95Eu0.05Ca4(PO4)3O + 4 CO2 + 4.5 H2O + 3 NH3 | ['Ca4Eu0.05La0.95P3O13'] |  |  | 4 CaCO3 + 0.025 Eu2O3 + 0.475 La2O3 + 3 NH4H2PO4 | 1 La0.95Eu0.05Ca4(PO4)3O + 4 CO2 + 4.5 H2O + 3 NH3
10.1016/j.jssc.2005.08.004 | The following reagents were used as obtained: Rb ( <...> ements beyond the crystal-structure determination. | solid-state | 1 Rb + 2 Se + 1 V == 1 RbVSe2 | ['RbVSe2'] |  |  | 1 Rb + 2 Se + 1 V | 1 RbVSe2
10.1016/j.jssc.2005.01.028 | Monoclinic LiMnO2 (m-LiMnO2) was prepared from ion <...> ered, washed with acetonitrile and dried at 80 °C. | solid-state | 0.5 Li2CO3 + 1 MnO2 == 1 LiMnO2 + 0.5 CO2 + 0.25 O2 | ['LiMnO2'] |  | 800 | 0.5 Li2CO3 + 1 MnO2 | 1 LiMnO2 + 0.5 CO2 + 0.25 O2
10.1016/j.jssc.2005.01.028 | Monoclinic LiMnO2 (m-LiMnO2) was prepared from ion <...> ered, washed with acetonitrile and dried at 80 °C. | solid-state | 1 Li2CO3 + 2 MnO2 == 1 Li2Mn2O4 + 1 CO2 + 0.5 O2 | ['Li2Mn2O4'] |  | 800 | 1 Li2CO3 + 2 MnO2 | 1 Li2Mn2O4 + 1 CO2 + 0.5 O2
10.1016/j.jssc.2005.11.019 | LiMn2O4 spinel was obtained by mixing MnO and Li2C <...> s a function of time on the G and 5 h MG mixtures. | solid-state | 0.5 Li2CO3 + 2 MnO + 0.75 O2 == 1 LiMn2O4 + 0.5 CO2 | ['LiMn2O4'] |  |  | 0.5 Li2CO3 + 2 MnO + 0.75 O2 | 1 LiMn2O4 + 0.5 CO2
10.1016/j.jssc.2005.08.007 | Single crystals of Dy2Si2O7 type B were encountere <...> ibles or in evacuated sealed silicate glass tubes. | solid-state | 3 CaCO3 + 1 CaCl2·H2O + 3 Dy2O3 + 6 SiO2 == 1 Ca4Dy6(SiO4)6Cl2 + 3 CO2 + 1 H2O | ['Ca4Dy6Si6O24Cl2'] |  |  | 3 CaCO3 + 1 CaCl2·H2O + 3 Dy2O3 + 6 SiO2 | 1 Ca4Dy6(SiO4)6Cl2 + 3 CO2 + 1 H2O
10.1016/j.jssc.2005.08.007 | Single crystals of Dy2Si2O7 type B were encountere <...> ibles or in evacuated sealed silicate glass tubes. | solid-state | 2 SiO2 + 2 TbO2 == 1 Tb2Si2O7 + 0.5 O2 | ['Tb2Si2O7'] |  |  | 2 SiO2 + 2 TbO2 | 1 Tb2Si2O7 + 0.5 O2
10.1016/j.jssc.2006.03.008 | A series of La-doped (2%) NaTaO3 compounds were sy <...> trophotometer equipped with an integrating sphere. | solid-state | 0.5 Na2CO3 + 0.5 Ta2O5 == 1 NaTaO3 + 0.5 CO2 | ['NaTaO3'] |  |  | 0.5 Na2CO3 + 0.5 Ta2O5 | 1 NaTaO3 + 0.5 CO2
10.1016/j.jssc.2005.10.045 | MnBiS2Cl was synthesized by solid state reaction o <...> data), in agreement with the ideal ratio 1:1:2:1. | solid-state | 0.5 Bi2S3 + 0.5 MnCl2 + 0.5 MnS == 1 MnBiS2Cl | ['MnBiS2Cl'] |  |  | 0.5 Bi2S3 + 0.5 MnCl2 + 0.5 MnS | 1 MnBiS2Cl
10.1016/j.jssc.2006.01.003 | Polycrystalline samples NaSrBO3 was prepared by si <...> ure powder sample was characterized by powder XRD. | solid-state | 1 H3BO3 + 0.5 Na2CO3 + 1 SrCO3 == 1 NaSrBO3 + 1.5 CO2 + 1.5 H2O | ['NaSrBO3'] |  |  | 1 H3BO3 + 0.5 Na2CO3 + 1 SrCO3 | 1 NaSrBO3 + 1.5 CO2 + 1.5 H2O
10.1016/j.jssc.2005.05.003 | Samples of (Pb2- xMnx)BiVO6± y were prepared from <...> C/h to 750 °C, then at 5 °C/h to room temperature. | solid-state | 0.15 (NH4)2HPO4 + 0.5 Bi2O3 + 2 PbO + 0.425 V2O5 == 1 Pb2BiV0.85P0.15O6 + 0.225 H2O + 0.3 NH3 | ['V0.85Pb2BiP0.15O6'] |  |  | 0.15 (NH4)2HPO4 + 0.5 Bi2O3 + 2 PbO + 0.425 V2O5 | 1 Pb2BiV0.85P0.15O6 + 0.225 H2O + 0.3 NH3
10.1016/j.jssc.2005.10.020 | Single crystals of sodium manganese oxides were sy <...> Rigaku AFC-7S four-circle diffractometer at 298 K. | solid-state | 0.5 Mn2O3 + 1 Na2O2 + 0.25 O2 == 1 Na2MnO4 | ['Na2MnO4'] |  |  | 0.5 Mn2O3 + 1 Na2O2 + 0.25 O2 | 1 Na2MnO4
10.1016/j.jssc.2005.10.020 | Single crystals of sodium manganese oxides were sy <...> Rigaku AFC-7S four-circle diffractometer at 298 K. | solid-state | 1 Mn2O3 + 0.5 Na2O2 == 1 NaMn2O4 | ['NaMn2O4'] |  |  | 1 Mn2O3 + 0.5 Na2O2 | 1 NaMn2O4
10.1016/j.jssc.2005.12.020 | Lithium silicates were prepared utilizing analytic <...> pure, Li2SiO3 was detected in minimum quantities. | solid-state | 1 H2SiO3 + 2 LiOH == 1 Li2SiO3 + 2 H2O | ['Li2SiO3'] |  |  | 1 H2SiO3 + 2 LiOH | 1 Li2SiO3 + 2 H2O
10.1016/j.jssc.2005.12.020 | Lithium silicates were prepared utilizing analytic <...> pure, Li2SiO3 was detected in minimum quantities. | solid-state | 1 H2SiO3 + 4 LiOH == 1 Li4SiO4 + 3 H2O | ['Li4SiO4'] |  |  | 1 H2SiO3 + 4 LiOH | 1 Li4SiO4 + 3 H2O
10.1016/j.jssc.2006.07.002 | Single crystals of Sm2NiSn4 was initially obtained <...> ogies (RE=La, Gd, Yb) were tried but unsuccessful. | solid-state | 1 Ni + 2 Sm + 4 Sn == 1 Sm2NiSn4 | ['Sm2NiSn4'] |  |  | 1 Ni + 2 Sm + 4 Sn | 1 Sm2NiSn4
10.1016/j.jssc.2006.04.046 | Samples of nominal stoichiometry Bi2FeNbO7 (BFN), <...> nd 1100 °C for 48 h for the In-containing samples. | solid-state | 1 Bi2O3 + 0.5 Fe2O3 + 0.5 Nb2O5 == 1 Bi2FeNbO7 | ['NbFeBi2O7'] |  |  | 1 Bi2O3 + 0.5 Fe2O3 + 0.5 Nb2O5 | 1 Bi2FeNbO7
10.1016/j.jssc.2006.04.046 | Samples of nominal stoichiometry Bi2FeNbO7 (BFN), <...> nd 1100 °C for 48 h for the In-containing samples. | solid-state | 0.75 Bi2O3 + 0.5 Fe2O3 + 0.5 Nb2O5 + 0.25 Y2O3 == 1 Bi1.5Y0.5FeNbO7 | ['Y0.5NbFeBi1.5O7'] |  |  | 0.75 Bi2O3 + 0.5 Fe2O3 + 0.5 Nb2O5 + 0.25 Y2O3 | 1 Bi1.5Y0.5FeNbO7
10.1016/j.jssc.2006.04.046 | Samples of nominal stoichiometry Bi2FeNbO7 (BFN), <...> nd 1100 °C for 48 h for the In-containing samples. | solid-state | 1 Bi2O3 + 0.5 In2O3 + 0.5 Nb2O5 == 1 Bi2InNbO7 | ['NbInBi2O7'] |  |  | 1 Bi2O3 + 0.5 In2O3 + 0.5 Nb2O5 | 1 Bi2InNbO7
10.1016/j.jssc.2006.04.046 | Samples of nominal stoichiometry Bi2FeNbO7 (BFN), <...> nd 1100 °C for 48 h for the In-containing samples. | solid-state | 0.75 Bi2O3 + 0.5 In2O3 + 0.5 Nb2O5 + 0.25 Y2O3 == 1 Bi1.5Y0.5InNbO7 | ['Y0.5NbInBi1.5O7'] |  |  | 0.75 Bi2O3 + 0.5 In2O3 + 0.5 Nb2O5 + 0.25 Y2O3 | 1 Bi1.5Y0.5InNbO7
10.1016/j.jssc.2007.03.014 | The title compound was synthesized by employing a <...> d water, but soluble in hot diluted HNO3 solution. | solid-state | 5 H3BO3 + 1.5 Na2CO3 + 1 ZnO == 1 Na3ZnB5O10 + 1.5 CO2 + 7.5 H2O | ['Na3ZnB5O10'] |  |  | 5 H3BO3 + 1.5 Na2CO3 + 1 ZnO | 1 Na3ZnB5O10 + 1.5 CO2 + 7.5 H2O
10.1016/j.jssc.2007.11.001 | Reactants were Bi2O3 (99.9%, Baker), CeO2 nanopowd <...> , Nd, Y for Bi or Zr, Hf, Pr, or Tb for Ce failed. | solid-state | 0.334 Bi2O3 + 0.333 CeO2 + 0.167 O2 + 1 Rh2O3 == 1 Bi2/3Ce1/3Rh2O5 | ['Ce0.333Rh2Bi0.667O5'] |  |  | 0.334 Bi2O3 + 0.333 CeO2 + 0.167 O2 + 1 Rh2O3 | 1 Bi2/3Ce1/3Rh2O5
10.1016/j.jssc.2008.03.008 | AuSn was prepared in a sealed evacuated silica amp <...> ated temperatures prior to the transport reaction. | solid-state | 1 Au + 1 Sn == 1 AuSn | ['AuSn'] |  |  | 1 Au + 1 Sn | 1 AuSn
10.1016/j.jssc.2008.08.015 | Powders of LSCT, LSCM and LSCF were prepared by a <...> ple was kept in vacuum desiccators during cooling. | solid-state | 0.25 Cr2O3 + 0.375 La2O3 + 0.25 Mn2O3 + 0.062 O2 + 0.25 SrCO3 == 1 (La0.75Sr0.25)(Cr0.5Mn0.5)O3 + 0.25 CO2 | ['Sr0.25La0.75Cr0.5Mn0.5O3'] |  |  | 0.25 Cr2O3 + 0.375 La2O3 + 0.25 Mn2O3 + 0.062 O2 + 0.25 SrCO3 | 1 (La0.75Sr0.25)(Cr0.5Mn0.5)O3 + 0.25 CO2
10.1016/j.jssc.2008.08.015 | Powders of LSCT, LSCM and LSCF were prepared by a <...> ple was kept in vacuum desiccators during cooling. | solid-state | 0.25 Cr2O3 + 0.25 Fe2O3 + 0.375 La2O3 + 0.062 O2 + 0.25 SrCO3 == 1 (La0.75Sr0.25)(Cr0.5Fe0.5)O3 + 0.25 CO2 | ['Sr0.25La0.75Cr0.5Fe0.5O3'] |  |  | 0.25 Cr2O3 + 0.25 Fe2O3 + 0.375 La2O3 + 0.062 O2 + 0.25 SrCO3 | 1 (La0.75Sr0.25)(Cr0.5Fe0.5)O3 + 0.25 CO2
10.1016/j.jssc.2009.03.031 | The powder of NaZnF3 was prepared via a convention <...> able extent to synchrotron X-ray diffraction data. | solid-state | 1 NaF + 1 ZnF2 == 1 NaZnF3 | ['NaZnF3'] |  |  | 1 NaF + 1 ZnF2 | 1 NaZnF3
10.1016/j.jssc.2008.06.039 | LaSrCo0.5Fe0.5O4- δ (LA1) and La1.2Sr0.8Co0.5Fe0.5 <...> ced" samples (LA1-red and LA12-red), respectively. | solid-state | 0.167 Co3O4 + 0.25 Fe2O3 + 0.5 La2O3 + 0.042 O2 + 1 SrCO3 == 1 LaSrCo0.5Fe0.5O4 + 1 CO2 | ['SrLaFe0.5Co0.5O4'] |  | 1350 | 0.167 Co3O4 + 0.25 Fe2O3 + 0.5 La2O3 + 0.042 O2 + 1 SrCO3 | 1 LaSrCo0.5Fe0.5O4 + 1 CO2
10.1016/j.jssc.2008.06.039 | LaSrCo0.5Fe0.5O4- δ (LA1) and La1.2Sr0.8Co0.5Fe0.5 <...> ced" samples (LA1-red and LA12-red), respectively. | solid-state | 0.167 Co3O4 + 0.25 Fe2O3 + 0.6 La2O3 + 0.8 SrCO3 == 1 La1.2Sr0.8Co0.5Fe0.5O4 + 0.8 CO2 + 0.008 O2 | ['Sr0.8La1.2Fe0.5Co0.5O4'] |  | 1350 | 0.167 Co3O4 + 0.25 Fe2O3 + 0.6 La2O3 + 0.8 SrCO3 | 1 La1.2Sr0.8Co0.5Fe0.5O4 + 0.8 CO2 + 0.008 O2
10.1016/j.jssc.2009.06.009 | Considering previous reports, a glass with the com <...> rmal analyses (DTA) at a heating rate of 10 K/min. | solid-state | 15 B2O3 + 21.25 Gd2O3 + 63.75 MoO3 == 1 21.25Gd2O3-63.75MoO3-15B2O3 | ['Gd42.5Mo63.75B30O300'] |  |  | 15 B2O3 + 21.25 Gd2O3 + 63.75 MoO3 | 1 21.25Gd2O3-63.75MoO3-15B2O3
10.1016/j.jssc.2009.06.021 | PbMn(SO4)2 was synthesized by intimately mixing st <...> t 750 °C for two days with intermediate grindings. | solid-state | 1 MnSO4·H2O + 1 PbSO4 == 1 PbMn(SO4)2 + 1 H2O | ['MnPbS2O8'] |  |  | 1 MnSO4·H2O + 1 PbSO4 | 1 PbMn(SO4)2 + 1 H2O
10.1016/j.jssc.2008.11.020 | Glasses with compositions of 50GeO2-10B2O3-10ZnO-1 <...> luminescence and absorption spectral measurements. | solid-state | 50 GeO2 + 20 H3BO3 + 20 LaF3 + 10 Li2CO3 + 10 ZnO == 1 50GeO2-10B2O3-10ZnO-10Li2O-20LaF3 + 10 CO2 + 30 H2O | ['Li20La20Zn10B20Ge50O150F60'] |  |  | 50 GeO2 + 20 H3BO3 + 20 LaF3 + 10 Li2CO3 + 10 ZnO | 1 50GeO2-10B2O3-10ZnO-10Li2O-20LaF3 + 10 CO2 + 30 H2O
10.1016/j.jssc.2010.07.023 | Titanium dioxide TiO2 of 99% purity (Merck), alumi <...> mbustion enables volatilization of the impurities. | solid-state | 2 Al + 1 B2O3 + 1 Na2CO3 + 1.5 O2 == 1 Na2O-Al2O3-B2O3 + 1 CO2 | ['Na2Al2B2O7'] |  |  | 2 Al + 1 B2O3 + 1 Na2CO3 + 1.5 O2 | 1 Na2O-Al2O3-B2O3 + 1 CO2
10.1016/j.jssc.2010.01.008 | As starting reagents commercially available M 2CO3 <...> e2(MoO4)3 were consistent with those reported in . | solid-state | 2 Fe(NO3)3·9H2O + 3 MoO3 + 6 [OH-] == 1 Fe2(MoO4)3 + 21 H2O + 6 [NO3-] | ['Mo3Fe2O12'] |  |  | 2 Fe(NO3)3·9H2O + 3 MoO3 + 6 [OH-] | 1 Fe2(MoO4)3 + 21 H2O + 6 [NO3-]
10.1016/j.jssc.2010.07.008 | The undoped and Eu3+ doped compounds in the presen <...> phere (5% H2+95% Ar) in order to reduce Eu3+→Eu2+. | solid-state | 2 H3BO3 + 2 SiO2 + 1 SrCO3 == 1 SrB2Si2O8 + 1 CO2 + 3 H2O | ['SrB2Si2O8'] |  |  | 2 H3BO3 + 2 SiO2 + 1 SrCO3 | 1 SrB2Si2O8 + 1 CO2 + 3 H2O
10.1016/j.jssc.2010.07.008 | The undoped and Eu3+ doped compounds in the presen <...> phere (5% H2+95% Ar) in order to reduce Eu3+→Eu2+. | solid-state | 1 BaCO3 + 2 H3BO3 + 2 SiO2 == 1 BaB2Si2O8 + 1 CO2 + 3 H2O | ['BaB2Si2O8'] |  |  | 1 BaCO3 + 2 H3BO3 + 2 SiO2 | 1 BaB2Si2O8 + 1 CO2 + 3 H2O
10.1016/j.jssc.2010.07.008 | The undoped and Eu3+ doped compounds in the presen <...> phere (5% H2+95% Ar) in order to reduce Eu3+→Eu2+. | solid-state | 1 BaCO3 + 2 H3BO3 + 2 SiO2 == 1 MB2Si2O8 + 1 CO2 + 3 H2O; M = Ba ; target MB2Si2O8 with additives 0.01Eu2+ via Eu2O3 ; target MB2Si2O8 with additives 0.01Eu2+ via Eu2O3 | ['BaB2Si2O8'] |  |  | 1 BaCO3 + 2 H3BO3 + 2 SiO2 | 1 MB2Si2O8 + 1 CO2 + 3 H2O; M = Ba ; target MB2Si2O8 with additives 0.01Eu2+ via Eu2O3 ; target MB2Si2O8 with additives 0.01Eu2+ via Eu2O3
10.1016/j.jssc.2010.07.008 | The undoped and Eu3+ doped compounds in the presen <...> phere (5% H2+95% Ar) in order to reduce Eu3+→Eu2+. | solid-state | 2 H3BO3 + 2 SiO2 + 1 SrCO3 == 1 MB2Si2O8 + 1 CO2 + 3 H2O; M = Sr ; target MB2Si2O8 with additives 0.01Eu2+ via Eu2O3 ; target MB2Si2O8 with additives 0.01Eu2+ via Eu2O3 | ['SrB2Si2O8'] |  |  | 2 H3BO3 + 2 SiO2 + 1 SrCO3 | 1 MB2Si2O8 + 1 CO2 + 3 H2O; M = Sr ; target MB2Si2O8 with additives 0.01Eu2+ via Eu2O3 ; target MB2Si2O8 with additives 0.01Eu2+ via Eu2O3
10.1016/j.jssc.2009.11.020 | Polycrystalline samples of CsSn2F5 and RbSn2F5 of <...> either our starting materials or final compounds. | solid-state | 1 CsF + 2 SnF2 == 1 CsSn2F5 | ['CsSn2F5'] |  |  | 1 CsF + 2 SnF2 | 1 CsSn2F5
10.1016/j.jssc.2009.11.020 | Polycrystalline samples of CsSn2F5 and RbSn2F5 of <...> either our starting materials or final compounds. | solid-state | 1 RbF + 2 SnF2 == 1 RbSn2F5 | ['RbSn2F5'] |  |  | 1 RbF + 2 SnF2 | 1 RbSn2F5
10.1016/j.jssc.2010.10.015 | A sample of nominal composition Pr2MoO6 was prepar <...> d, ground and calcined at 1100 °C for 12 h in air. | solid-state | 1 MoO2 + 0.167 O2 + 0.333 Pr6O11 == 1 Pr2MoO6 | ['Pr2MoO6'] |  | 1100 | 1 MoO2 + 0.167 O2 + 0.333 Pr6O11 | 1 Pr2MoO6
10.1016/j.jssc.2011.07.012 | Ag2Te and PbTe ingots were synthesized by melting <...> nning electron microscopy (FE-SEM, ZEISS 1550 VP). | solid-state | 2 Ag + 1 Te == 1 Ag2Te | ['Ag2Te'] |  |  | 2 Ag + 1 Te | 1 Ag2Te
10.1016/j.jssc.2011.11.005 | A glass with the composition of 8Sm2O3-42BaO-50B2O <...> ed at T g for 30 min to release internal stresses. | solid-state | 42 BaCO3 + 100 H3BO3 + 8 Sm2O3 == 1 8Sm2O3-42BaO-50B2O3 + 42 CO2 + 150 H2O | ['Ba42Sm16B100O216'] |  |  | 42 BaCO3 + 100 H3BO3 + 8 Sm2O3 | 1 8Sm2O3-42BaO-50B2O3 + 42 CO2 + 150 H2O
10.1016/j.jssc.2012.07.051 | Single crystals of Ba2Bi3B25O44 were obtained by c <...> the crystals has been determined as Ba2Bi3B25O44. | solid-state | 1 Ba(NO3)2 + 0.5 Bi2O3 + 11 H3BO3 + 2 [OH-] == 1 BaBiB11O19 + 17.5 H2O + 2 [NO3-] | ['BaB11BiO19'] |  |  | 1 Ba(NO3)2 + 0.5 Bi2O3 + 11 H3BO3 + 2 [OH-] | 1 BaBiB11O19 + 17.5 H2O + 2 [NO3-]
10.1016/j.jssc.2012.07.051 | In order to prove the chemical composition derived <...> fact has the composition Ba2Bi3B25O44 (Figure 2). | solid-state | 12.5 B2O3 + 2 BaO + 1.5 Bi2O3 == 1 Ba2Bi3B25O44 | ['Ba2B25Bi3O44'] |  |  | 12.5 B2O3 + 2 BaO + 1.5 Bi2O3 | 1 Ba2Bi3B25O44
10.1016/j.jssc.2012.06.023 | Bulk LaFeO3 powder was prepared by solid state rea <...> expansion of LaFeO3 has been reported elsewhere . | solid-state | 0.5 Fe2O3 + 0.5 La2O3 == 1 LaFeO3 | ['LaFeO3'] |  |  | 0.5 Fe2O3 + 0.5 La2O3 | 1 LaFeO3
10.1016/j.jssc.2012.07.006 | Glasses with the nominal compositions of 32BaO-32N <...> 00-2000 nm using a spectrometer (SHIMADZU U-3120). | solid-state | 36 B2O3 + 32 BaCO3 + 32 Nb2O5 == 1 32BaO-32Nb2O5-36B2O3 + 32 CO2 | ['Ba32Nb64B72O300'] |  |  | 36 B2O3 + 32 BaCO3 + 32 Nb2O5 | 1 32BaO-32Nb2O5-36B2O3 + 32 CO2
10.1016/j.jssc.2011.12.040 | All reactions were performed in carbon-coated fuse <...> uenched in air to obtain suitable single crystals. | solid-state | 3 S + 2 Sb == 1 Sb2S3 | ['Sb2S3'] |  |  | 3 S + 2 Sb | 1 Sb2S3
10.1016/j.jssc.2013.03.060 | The samples were synthesized by solid-state reacti <...> samples were naturally cooled to room temperature. | solid-state | 1 H3BO3 + 0.5 In2O3 + 1 MgO == 1 MgInBO4 + 1.5 H2O | ['MgInBO4'] | 1080 |  | 1 H3BO3 + 0.5 In2O3 + 1 MgO | 1 MgInBO4 + 1.5 H2O
10.1016/j.jssc.2013.03.060 | The samples were synthesized by solid-state reacti <...> samples were naturally cooled to room temperature. | solid-state | 0.875 H3BO3 + 0.438 In2O3 + 1 MgO == 1 MgIn7/8B7/8O29/8 + 1.312 H2O | ['MgIn0.875B0.875O3.625'] | 1080 |  | 0.875 H3BO3 + 0.438 In2O3 + 1 MgO | 1 MgIn7/8B7/8O29/8 + 1.312 H2O
10.1016/j.jssc.2013.08.021 | A glass with the composition of 8Sm2O3-42BaO-50B2O <...> d at T g for 30 min to release internal stresses . | solid-state | 42 BaCO3 + 100 H3BO3 + 8 Sm2O3 == 1 8Sm2O3-42BaO-50B2O3 + 42 CO2 + 150 H2O | ['Ba42Sm16B100O216'] |  |  | 42 BaCO3 + 100 H3BO3 + 8 Sm2O3 | 1 8Sm2O3-42BaO-50B2O3 + 42 CO2 + 150 H2O
10.1016/j.jssc.2013.10.037 | To obtain MeGeO4 or Me 3GeO8 (Me=Zr or Hf) phases, <...> 0 h with intermediate stops to homogenize mixture. | solid-state | 1 GeO2 + 1 O2 + 1 Zr == 1 MeGeO4; Me = Zr | ['ZrGeO4'] |  |  | 1 GeO2 + 1 O2 + 1 Zr | 1 MeGeO4; Me = Zr
10.1016/j.jssc.2014.06.026 | Crystals of Ag1.75InSb5.75Se11 were initially obta <...> tructure analyses. The crystals are stable in air. | solid-state | 0.875 Ag2Se + 0.5 In2Se3 + 2.875 Sb2Se3 == 1 Ag1.75InSb5.75Se11 | ['Ag1.75InSb5.75Se11'] |  |  | 0.875 Ag2Se + 0.5 In2Se3 + 2.875 Sb2Se3 | 1 Ag1.75InSb5.75Se11
10.1016/j.jssc.2014.05.007 | Polycrystalline Ba2CuOsO6 was synthesized by a sol <...> minute, following which the pressure was released. | solid-state | 2 BaO2 + 1 CuO + 0.5 O2 + 1 Os == 1 Ba2CuOsO6 | ['Ba2OsCuO6'] |  |  | 2 BaO2 + 1 CuO + 0.5 O2 + 1 Os | 1 Ba2CuOsO6
10.1016/j.jssc.2015.09.035 | A polycrystalline sample of Sr2IrO4 was prepared b <...> erature in furnace over a period of several hours. | solid-state | 1 Ir + 1 O2 + 2 SrCO3 == 1 Sr2IrO4 + 2 CO2 | ['Sr2IrO4'] |  |  | 1 Ir + 1 O2 + 2 SrCO3 | 1 Sr2IrO4 + 2 CO2
10.1016/j.jssc.2013.11.039 | Polycrystalline samples of the SrLaCu0.5Ru0.5O4±δ <...> s. Synthesis conditions are summarized in Table 1. | solid-state | 0.5 CuO + 0.5 La2O3 + 0.5 RuO2 + 1 SrCO3 == 1 SrLaCu0.5Ru0.5O4 + 1 CO2 | ['SrLaRu0.5Cu0.5O4'] |  |  | 0.5 CuO + 0.5 La2O3 + 0.5 RuO2 + 1 SrCO3 | 1 SrLaCu0.5Ru0.5O4 + 1 CO2
10.1016/j.jssc.2013.11.039 | Polycrystalline samples of the SrLaCu0.5Ru0.5O4±δ <...> s. Synthesis conditions are summarized in Table 1. | solid-state | 0.5 CuO + 0.25 La2O3 + 0.125 O2 + 0.5 RuO2 + 1.5 SrCO3 == 1 Sr1.5La0.5Cu0.5Ru0.5O4 + 1.5 CO2 | ['Sr1.5La0.5Ru0.5Cu0.5O4'] |  |  | 0.5 CuO + 0.25 La2O3 + 0.125 O2 + 0.5 RuO2 + 1.5 SrCO3 | 1 Sr1.5La0.5Cu0.5Ru0.5O4 + 1.5 CO2
10.1016/j.jssc.2015.09.020 | Polycrystalline samples of Cs2TeW3O12 were prepare <...> TeW3O12 are in good agreement (seen in Figure 1) . | solid-state | 1 Cs2CO3 + 1 TeO2 + 3 WO3 == 1 Cs2TeW3O12 + 1 CO2 | ['Cs2W3TeO12'] |  |  | 1 Cs2CO3 + 1 TeO2 + 3 WO3 | 1 Cs2TeW3O12 + 1 CO2
10.1016/j.jssc.2016.08.006 | The polycrystalline sample was prepared by a solid <...> of 0.02° and a counting time of 5 s for each step. | solid-state | 0.5 Al2O3 + 1 Li2CO3 + 3 NH4H2PO4 + 2 Sr(OH)2·8H2O == 1 Li2Sr2Al(PO4)3 + 1 CO2 + 22.5 H2O + 3 NH3 | ['Li2Sr2AlP3O12'] |  |  | 0.5 Al2O3 + 1 Li2CO3 + 3 NH4H2PO4 + 2 Sr(OH)2·8H2O | 1 Li2Sr2Al(PO4)3 + 1 CO2 + 22.5 H2O + 3 NH3
10.1016/j.jssc.2016.03.026 | Sulfur powder (Alfa Aesar), In2O3 (Alfa Aesar), Ge <...> ounds. All of these chemicals were of ≥99% purity. | solid-state | 1.5 CS2 + 1 Ga2S3 + 1 GeO2 + 1 Na2CO3 == 1 Na2Ga2GeS6(2) + 2.5 CO2 | ['Na2Ga2GeS6'] |  |  | 1.5 CS2 + 1 Ga2S3 + 1 GeO2 + 1 Na2CO3 | 1 Na2Ga2GeS6(2) + 2.5 CO2
10.1016/j.jssc.2016.04.023 | A polycrystalline sample with nominal composition <...> he Fourier coefficients of the magnetic structure. | solid-state | 0.625 CaO + 0.188 La2O3 + 1 MnO2 == 1 (La0.375Ca0.625)MnO3 + 0.094 O2 | ['Ca0.625La0.375MnO3'] |  |  | 0.625 CaO + 0.188 La2O3 + 1 MnO2 | 1 (La0.375Ca0.625)MnO3 + 0.094 O2
10.1016/j.jssc.2015.07.039 | The growth of larger crystals than those obtained <...> after 7 days, and described in more detail below. | solid-state | 1 BaO + 1 MnO + 1 Na2CO3 + 1 V2O5 == 1 Na2BaMn(VO4)2 + 1 CO2 | ['Na2BaV2MnO8'] |  |  | 1 BaO + 1 MnO + 1 Na2CO3 + 1 V2O5 | 1 Na2BaMn(VO4)2 + 1 CO2
10.1016/j.jssc.2016.01.011 | K2Sr(MoO4)2 powder was prepared by a conventional <...> 1053-703 K range with the cooling rate of 3 K h-1. | solid-state | 1 K2CO3 + 2 MoO3 + 1 SrCO3 == 1 K2Sr(MoO4)2 + 2 CO2 | ['K2SrMo2O8'] |  |  | 1 K2CO3 + 2 MoO3 + 1 SrCO3 | 1 K2Sr(MoO4)2 + 2 CO2
10.1016/j.jssc.2017.06.024 | We prepared Pr2CoTiO6 by solid state reaction meth <...> c fields 1 T, 0.5 T, 0.1 T and 0.01 T down to 4 K. | solid-state | 1 CoO + 0.333 Pr6O11 + 1 TiO2 == 1 Pr2CoTiO6 + 0.333 O2 | ['Pr2TiCoO6'] |  | 1673 | 1 CoO + 0.333 Pr6O11 + 1 TiO2 | 1 Pr2CoTiO6 + 0.333 O2
10.1016/j.jssc.2017.03.017 | Na2Ti3O7 samples were produced by conventional sol <...> ade and employed without any further purification. | solid-state | 1 Na2CO3 + 3 TiO2 == 1 Na2Ti3O7 + 1 CO2 | ['Na2Ti3O7'] |  |  | 1 Na2CO3 + 3 TiO2 | 1 Na2Ti3O7 + 1 CO2
10.1016/j.jssc.2015.10.026 | We synthesized Bi3NbO7 and the Bi3Nb1-xMnxO7-δ sol <...> rs were calculated using the CSD program package . | solid-state | 1.5 Bi2O3 + 0.5 Nb2O5 == 1 Bi3NbO7 | ['NbBi3O7'] | 1000 |  | 1.5 Bi2O3 + 0.5 Nb2O5 | 1 Bi3NbO7
10.1016/j.jssc.2016.12.020 | Polycrystalline Ba6Na2M2Mn2O17 (M = Nb, Ta) sample <...> ermediate grindings leading to the final products. | solid-state | 6 BaCO3 + 2 MnO2 + 1 Na2CO3 + 1 Nb2O5 + 0.5 O2 == 1 Ba6Na2M2Mn2O17 + 7 CO2; M = Nb | ['Na2Ba6Nb2Mn2O17'] |  |  | 6 BaCO3 + 2 MnO2 + 1 Na2CO3 + 1 Nb2O5 + 0.5 O2 | 1 Ba6Na2M2Mn2O17 + 7 CO2; M = Nb
10.1016/j.jssc.2016.12.020 | Polycrystalline Ba6Na2M2Mn2O17 (M = Nb, Ta) sample <...> ermediate grindings leading to the final products. | solid-state | 6 BaCO3 + 2 MnO2 + 1 Na2CO3 + 0.5 O2 + 1 Ta2O5 == 1 Ba6Na2M2Mn2O17 + 7 CO2; M = Ta | ['Na2Ba6Ta2Mn2O17'] |  |  | 6 BaCO3 + 2 MnO2 + 1 Na2CO3 + 0.5 O2 + 1 Ta2O5 | 1 Ba6Na2M2Mn2O17 + 7 CO2; M = Ta
10.1016/j.jssc.2016.11.027 | La1/3Ca2/3FeO3 was produced by a solid-state react <...> after the sample was quenched to room temperature. | solid-state | 0.667 CaCO3 + 0.5 Fe2O3 + 0.166 La2O3 + 0.167 O2 == 1 La1/3Ca2/3FeO3 + 0.667 CO2 | ['Ca0.667La0.333FeO3'] |  | 1000 | 0.667 CaCO3 + 0.5 Fe2O3 + 0.166 La2O3 + 0.167 O2 | 1 La1/3Ca2/3FeO3 + 0.667 CO2
10.1016/j.jssc.2017.12.018 | La3Ni2NbO9 and La3Ni2TaO9 were prepared by mixing <...> he pellets were ground and reformed every 48-72 h. | solid-state | 1.5 La2O3 + 0.5 Nb2O5 + 2 NiO == 1 La3Ni2NbO9 | ['La3NbNi2O9'] |  |  | 1.5 La2O3 + 0.5 Nb2O5 + 2 NiO | 1 La3Ni2NbO9
10.1016/j.jssc.2017.12.018 | La3Ni2NbO9 and La3Ni2TaO9 were prepared by mixing <...> he pellets were ground and reformed every 48-72 h. | solid-state | 1.5 La2O3 + 2 NiO + 0.5 Ta2O5 == 1 La3Ni2TaO9 | ['La3TaNi2O9'] |  |  | 1.5 La2O3 + 2 NiO + 0.5 Ta2O5 | 1 La3Ni2TaO9
10.1016/j.jssc.2018.01.013 | Polycrystalline samples of Pb4(BO3)2(SO4) were syn <...> f synthesized polycrystalline samples (Figure 1a). | solid-state | 1 (NH4)2SO4 + 2 H3BO3 + 4 PbO == 1 Pb4(BO3)2(SO4) + 4 H2O + 2 NH3 | ['B2Pb4SO10'] |  |  | 1 (NH4)2SO4 + 2 H3BO3 + 4 PbO | 1 Pb4(BO3)2(SO4) + 4 H2O + 2 NH3
10.1016/j.tca.2006.08.011 | BaHf(PO4)2 was obtained by solid-state reaction fr <...> te at lower temperature, or shorter reaction time. | solid-state | 2 (NH4)2HPO4 + 1 BaCO3 + 1 HfO2 == 1 BaHf(PO4)2 + 1 CO2 + 3 H2O + 4 NH3 | ['BaHfP2O8'] |  |  | 2 (NH4)2HPO4 + 1 BaCO3 + 1 HfO2 | 1 BaHf(PO4)2 + 1 CO2 + 3 H2O + 4 NH3
10.1016/j.tca.2012.11.018 | Li4SiO4 was initially obtained via wet-mixing and <...> varying processing times (30, 45, 60 and 90 min). | solid-state | 4 LiOH + 1 SiO2 == 1 Li4SiO4 + 2 H2O | ['Li4SiO4'] |  | 700 | 4 LiOH + 1 SiO2 | 1 Li4SiO4 + 2 H2O
10.1016/j.jlumin.2009.04.042 | The polycrystalline Sr2MgSi2O7:Eu2+ material was p <...> nier camera at 295 K (Cu Kα1 radiation, 1.5406 Å). | solid-state | 1 Mg(NO3)2·6H2O + 2 SiO2 + 2 SrCO3 + 2 [OH-] == 1 Sr2MgSi2O7 + 2 CO2 + 7 H2O + 2 [NO3-] ; target Sr2MgSi2O7 with additives Eu2+ via Eu2O3 ; target Sr2MgSi2O7 with additives Eu2+ via Eu2O3 | ['Sr2MgSi2O7'] |  |  | 1 Mg(NO3)2·6H2O + 2 SiO2 + 2 SrCO3 + 2 [OH-] | 1 Sr2MgSi2O7 + 2 CO2 + 7 H2O + 2 [NO3-] ; target Sr2MgSi2O7 with additives Eu2+ via Eu2O3 ; target Sr2MgSi2O7 with additives Eu2+ via Eu2O3
10.1016/j.jlumin.2009.09.021 | Samples of BaAl12O19-BaAl2O4:Eu2+, Cr3+ have been <...> high-temperature solid-state reaction at 1500 °C. | solid-state | 7 Al2O3 + 2 BaCO3 == 1 BaAl12O19-BaAl2O4 + 2 CO2 ; target BaAl12O19-BaAl2O4 with additives Eu2+, Cr3+ via Cr2O3, Eu2O3 ; target BaAl12O19-BaAl2O4 with additives Eu2+, Cr3+ via Cr2O3, Eu2O3 | ['Ba2Al14O23'] | 1550 |  | 7 Al2O3 + 2 BaCO3 | 1 BaAl12O19-BaAl2O4 + 2 CO2 ; target BaAl12O19-BaAl2O4 with additives Eu2+, Cr3+ via Cr2O3, Eu2O3 ; target BaAl12O19-BaAl2O4 with additives Eu2+, Cr3+ via Cr2O3, Eu2O3
10.1016/j.jlumin.2009.09.021 | Samples of BaAl12O19-BaAl2O4:Eu2+, Cr3+ have been <...> high-temperature solid-state reaction at 1500 °C. | solid-state | 1 Al2O3 + 1 BaCO3 == 1 BaAl2O4 + 1 CO2 ; target BaAl2O4 with additives Eu2+, Cr3+ via Cr2O3, Eu2O3 ; target BaAl2O4 with additives Eu2+, Cr3+ via Cr2O3, Eu2O3 | ['BaAl2O4'] | 1550 |  | 1 Al2O3 + 1 BaCO3 | 1 BaAl2O4 + 1 CO2 ; target BaAl2O4 with additives Eu2+, Cr3+ via Cr2O3, Eu2O3 ; target BaAl2O4 with additives Eu2+, Cr3+ via Cr2O3, Eu2O3
10.1016/j.jlumin.2010.01.022 | Tm3+/Ho3+/Yb3+ doped bismuth tellurite (LKBBT) gla <...> n allowed to cool down slowly to room temperature. | solid-state | 1 Bi2O3 + 3 TeO2 == 1 Bi2(TeO3)3 | ['Bi2Te3O9'] |  |  | 1 Bi2O3 + 3 TeO2 | 1 Bi2(TeO3)3
10.1016/j.jlumin.2011.04.030 | CaSc2O4:1%Ce3+ and the co-doped samples CaSc2O4:1% <...> y, some green-yellow powder samples were obtained. | solid-state | 1 CaCO3 + 1 Sc2O3 == 1 CaSc2O4 + 1 CO2 ; target CaSc2O4 with additives Ce3+ via CeO2 ; target CaSc2O4 with additives Ce3+ via CeO2 | ['CaSc2O4'] |  |  | 1 CaCO3 + 1 Sc2O3 | 1 CaSc2O4 + 1 CO2 ; target CaSc2O4 with additives Ce3+ via CeO2 ; target CaSc2O4 with additives Ce3+ via CeO2
10.1016/j.jlumin.2011.07.001 | Y3Al5O12 (YAG) and 0.6 mol% Pr3+ doped YAG were pr <...> ed at 1550 °C for 4 h in reducing atmosphere (CO). | solid-state | 2.5 Al2O3 + 1.5 Y2O3 == 1 Y3Al5O12 | ['Y3Al5O12'] | 1550 |  | 2.5 Al2O3 + 1.5 Y2O3 | 1 Y3Al5O12
10.1016/j.jlumin.2012.05.003 | Analytical grade reagents of SiO2, Al(OH)3, La2O3 <...> ted steel mold and annealed at 700 °C for 200 min. | solid-state | 40 Al(OH)3 + 15 La2O3 + 65 SiO2 == 1 65SiO2-20Al2O3-15La2O3 + 60 H2O | ['La30Al40Si65O235'] |  |  | 40 Al(OH)3 + 15 La2O3 + 65 SiO2 | 1 65SiO2-20Al2O3-15La2O3 + 60 H2O
10.1016/j.jlumin.2011.05.039 | Pure and Pb2+ doped Li6CaB3O8.5 materials were pre <...> le furnace (Nüve MF 120) for 8 h at 630 °C in air. | solid-state | 1 Ca(NO3)2 + 3 H3BO3 + 6 LiNO3 + 8 [OH-] == 1 Li6CaB3O8.5 + 8.5 H2O + 8 [NO3-] | ['Li6CaB3O8.5'] |  |  | 1 Ca(NO3)2 + 3 H3BO3 + 6 LiNO3 + 8 [OH-] | 1 Li6CaB3O8.5 + 8.5 H2O + 8 [NO3-]
10.1016/j.jlumin.2011.12.083 | Glass specimens were prepared using the convention <...> different wavelengths at room temperature in air. | solid-state | 2 H3BO3 + 1 SiO2 + 1 ZnO == 1 ZnO-SiO2-B2O3 + 3 H2O | ['ZnB2SiO6'] |  |  | 2 H3BO3 + 1 SiO2 + 1 ZnO | 1 ZnO-SiO2-B2O3 + 3 H2O
10.1016/j.jlumin.2011.05.012 | The Yb3+ and Tb3+ co-doped glass with composition <...> a UNIPOL-802 precision lapping/polishing machine. | solid-state | 10 Al2O3 + 50 SiO2 + 20 SrF2 + 4 YbF3 + 20 ZnF2 == 1 50SiO2-10Al2O3-20ZnF2-20SrF2-4YbF3 | ['Sr20Yb4Zn20Al20Si50O130F92'] |  |  | 10 Al2O3 + 50 SiO2 + 20 SrF2 + 4 YbF3 + 20 ZnF2 | 1 50SiO2-10Al2O3-20ZnF2-20SrF2-4YbF3
10.1016/j.jlumin.2011.05.012 | The Yb3+ and Tb3+ co-doped glass with composition <...> a UNIPOL-802 precision lapping/polishing machine. | solid-state | 10 Al2O3 + 50 SiO2 + 20 SrF2 + 20 ZnF2 == 1 50SiO2-10Al2O3-20ZnF2-20SrF2 | ['Sr20Zn20Al20Si50O130F80'] |  |  | 10 Al2O3 + 50 SiO2 + 20 SrF2 + 20 ZnF2 | 1 50SiO2-10Al2O3-20ZnF2-20SrF2
10.1016/j.jlumin.2011.12.048 | Mg3Ca3(PO4)2: xEu2+ (x = 0.02, 0.04, 0.06, 0.08, 0 <...> ortar after cooling to room temperature naturally. | solid-state | 3 CaCO3 + 3 MgCO3 + 2 NH4H2PO4 == 1 Mg3Ca3(PO4)2 + 6 CO2 + 3 H2O + 2 NH3 + 1.5 O2 ; target Mg3Ca3(PO4)2 with additives xEu2+ via Eu2O3 ; target Mg3Ca3(PO4)2 with additives xEu2+ via Eu2O3 | ['Ca3Mg3P2O8'] |  |  | 3 CaCO3 + 3 MgCO3 + 2 NH4H2PO4 | 1 Mg3Ca3(PO4)2 + 6 CO2 + 3 H2O + 2 NH3 + 1.5 O2 ; target Mg3Ca3(PO4)2 with additives xEu2+ via Eu2O3 ; target Mg3Ca3(PO4)2 with additives xEu2+ via Eu2O3
10.1016/j.jlumin.2013.02.010 | NaZnSO4Cl (pure); NaZnSO4Cl:Ce; NaZnSO4Cl:Ce, Dy; <...> O4·2H2O was taken as a sulfate salt of manganese). | solid-state | 1 NaCl + 1 ZnSO4 == 1 NaZnSO4Cl | ['NaZnSO4Cl'] |  |  | 1 NaCl + 1 ZnSO4 | 1 NaZnSO4Cl
10.1016/j.jlumin.2013.01.017 | High-purity reactants in the form of beads were ob <...> s with the general composition BaBr1-xClx (0<x<1). | solid-state | 0.5 BaBr2 + 0.5 BaCl2 == 1 BaBrCl | ['BaBrCl'] |  |  | 0.5 BaBr2 + 0.5 BaCl2 | 1 BaBrCl
10.1016/j.jlumin.2014.04.041 | Samples of Dy3+ doped CMP were synthesized by soli <...> ed samples were slowly cooled to room temperature. | solid-state | 14 (NH4)2HPO4 + 19 CaCO3 + 2 MgO == 1 Ca19Mg2(PO4)14 + 19 CO2 + 21 H2O + 28 NH3 | ['Ca19Mg2P14O56'] |  |  | 14 (NH4)2HPO4 + 19 CaCO3 + 2 MgO | 1 Ca19Mg2(PO4)14 + 19 CO2 + 21 H2O + 28 NH3
10.1016/j.jlumin.2014.04.021 | The CaSc2O4 ceramic samples doped with holmium (1 <...> e measurements were performed at room temperature. | solid-state | 1 CaCO3 + 1 Sc2O3 == 1 CaSc2O4 + 1 CO2 | ['CaSc2O4'] |  |  | 1 CaCO3 + 1 Sc2O3 | 1 CaSc2O4 + 1 CO2
10.1016/j.jlumin.2014.06.028 | In order to prepare microcrystalline powder sample <...> mount of boric acid (H3BO3) was also used as flux. | solid-state | 1 Al2O3 + 1 SrCO3 == 1 SrAl2O4 + 1 CO2 | ['SrAl2O4'] |  |  | 1 Al2O3 + 1 SrCO3 | 1 SrAl2O4 + 1 CO2
10.1016/j.jlumin.2013.09.006 | All the examined crystals were grown by the vertic <...> rown crystals were ca. 10 × 10 × 5 mm3 (Figure 1). | solid-state | 1 MgF2 + 1 SrF2 == 1 SrMgF4 | ['SrMgF4'] |  |  | 1 MgF2 + 1 SrF2 | 1 SrMgF4
10.1016/j.jlumin.2014.03.066 | Ba1.98ZnSi2O7:0.02Ce3+, Ba1.98ZnSi2O7:0.02Tb3+, an <...> , and milled again into powder for subsequent use. | solid-state | 1.98 BaCO3 + 0.02 CeO2 + 2 SiO2 + 1 ZnO == 1 Ce0.02Ba1.98ZnSi2O7 + 1.98 CO2 + 0.01 O2 | ['Ba1.98Ce0.02ZnSi2O7'] | 1150 |  | 1.98 BaCO3 + 0.02 CeO2 + 2 SiO2 + 1 ZnO | 1 Ce0.02Ba1.98ZnSi2O7 + 1.98 CO2 + 0.01 O2
10.1016/j.jlumin.2014.03.066 | Ba1.98ZnSi2O7:0.02Ce3+, Ba1.98ZnSi2O7:0.02Tb3+, an <...> , and milled again into powder for subsequent use. | solid-state | 1.98 BaCO3 + 2 SiO2 + 0.005 Tb4O7 + 1 ZnO == 1 Tb0.02Ba1.98ZnSi2O7 + 1.98 CO2 + 0.007 O2 | ['Ba1.98Tb0.02ZnSi2O7'] | 1150 |  | 1.98 BaCO3 + 2 SiO2 + 0.005 Tb4O7 + 1 ZnO | 1 Tb0.02Ba1.98ZnSi2O7 + 1.98 CO2 + 0.007 O2
10.1016/j.jlumin.2015.10.035 | SrAl2O4:Eu2+, Dy3+ powders were synthesized by a s <...> ry good afterglow performance, as seen in Fig. S1. | solid-state | 1 Al2O3 + 1 SrCO3 == 1 SrAl2O4 + 1 CO2 ; target SrAl2O4 with additives Eu2+, Dy3+ via Dy2O3, Eu2O3 ; target SrAl2O4 with additives Eu2+, Dy3+ via Dy2O3, Eu2O3 | ['SrAl2O4'] |  |  | 1 Al2O3 + 1 SrCO3 | 1 SrAl2O4 + 1 CO2 ; target SrAl2O4 with additives Eu2+, Dy3+ via Dy2O3, Eu2O3 ; target SrAl2O4 with additives Eu2+, Dy3+ via Dy2O3, Eu2O3
10.1016/j.jlumin.2017.06.044 | Powder sample of Na3Pr(PO4)2 was obtained in quant <...> owder pattern was confirmed by powder XRD studies. | solid-state | 2 NH4H2PO4 + 1.5 Na2CO3 + 0.167 Pr6O11 == 1 Na3Pr(PO4)2 + 1.5 CO2 + 3 H2O + 2 NH3 + 0.167 O2 | ['Na3PrP2O8'] |  |  | 2 NH4H2PO4 + 1.5 Na2CO3 + 0.167 Pr6O11 | 1 Na3Pr(PO4)2 + 1.5 CO2 + 3 H2O + 2 NH3 + 0.167 O2
10.1016/j.jlumin.2016.09.060 | The CLSPCl:xDy3+ (x = 0.01, 0.05, 0.08, 0.12, 0.15 <...> temperature and reground for further measurements. | solid-state | 5 (NH4)2HPO4 + 9 CaCO3 + 0.5 La2O3 + 2 NH4Cl + 1 SiO2 == 1 Ca9La(PO4)5(SiO4)Cl2 + 9 CO2 + 8.5 H2O + 12 NH3 ; target Ca9La(PO4)5(SiO4)Cl2 with additives Dy3+ via Dy2O3 ; target Ca9La(PO4)5(SiO4)Cl2 with additives Dy3+ via Dy2O3 | ['Ca9LaSiP5O24Cl2'] | 1500 |  | 5 (NH4)2HPO4 + 9 CaCO3 + 0.5 La2O3 + 2 NH4Cl + 1 SiO2 | 1 Ca9La(PO4)5(SiO4)Cl2 + 9 CO2 + 8.5 H2O + 12 NH3 ; target Ca9La(PO4)5(SiO4)Cl2 with additives Dy3+ via Dy2O3 ; target Ca9La(PO4)5(SiO4)Cl2 with additives Dy3+ via Dy2O3
10.1016/j.jlumin.2016.09.040 | All the samples were synthesized via high temperat <...> to room temperature at a cooling rate of 5 °C/min. | solid-state | 5.5 (NH4)2HPO4 + 1.5 H3BO3 + 10 SrCO3 == 1 Sr10((PO4)5.5(BO4)0.5)(BO2) + 10 CO2 + 10.5 H2O + 11 NH3 ; target Sr10((PO4)5.5(BO4)0.5)(BO2) with additives Sb3+, Eu3+, Pr3+, Dy3+ via Dy2O3, Eu2O3, Pr6O11, Sb2O3 ; target Sr10((PO4)5.5(BO4)0.5)(BO2) with additives Sb3+, Eu3+, Pr3+, Dy3+ via Dy2O3, Eu2O3, Pr6O11, Sb2O3 | ['Sr10B1.5P5.5O26'] |  |  | 5.5 (NH4)2HPO4 + 1.5 H3BO3 + 10 SrCO3 | 1 Sr10((PO4)5.5(BO4)0.5)(BO2) + 10 CO2 + 10.5 H2O + 11 NH3 ; target Sr10((PO4)5.5(BO4)0.5)(BO2) with additives Sb3+, Eu3+, Pr3+, Dy3+ via Dy2O3, Eu2O3, Pr6O11, Sb2O3 ; target Sr10((PO4)5.5(BO4)0.5)(BO2) with additives Sb3+, Eu3+, Pr3+, Dy3+ via Dy2O3, Eu2O3, Pr6O11, Sb2O3
10.1016/j.jlumin.2017.10.063 | The Sr0.97Al2O4:Eu0.01, Dy0.02 phosphor was prepar <...> r 5 h in a reducing atmosphere of Ar + 5%H2 flow . | solid-state | 1 Al2O3 + 0.015 O2 + 0.97 SrCO3 == 1 Sr0.97Al2O4 + 0.97 CO2 ; target Sr0.97Al2O4 with additives Eu0.01 via Eu2O3 ; target Sr0.97Al2O4 with additives Eu0.01 via Eu2O3 | ['Sr0.97Al2O4'] | 1350 |  | 1 Al2O3 + 0.015 O2 + 0.97 SrCO3 | 1 Sr0.97Al2O4 + 0.97 CO2 ; target Sr0.97Al2O4 with additives Eu0.01 via Eu2O3 ; target Sr0.97Al2O4 with additives Eu0.01 via Eu2O3
10.1016/j.jlumin.2017.08.065 | Polycrystalline phosphors with compositions of SrS <...> cally pure and used directly without purification. | solid-state | 0.5 Si3N4 + 0.5 SiO2 + 1 SrCO3 == 1 SrSi2O2N2 + 1 CO2 ; target SrSi2O2N2 with additives Eu2+ via Eu2O3 ; target SrSi2O2N2 with additives Eu2+ via Eu2O3 | ['SrSi2N2O2'] |  |  | 0.5 Si3N4 + 0.5 SiO2 + 1 SrCO3 | 1 SrSi2O2N2 + 1 CO2 ; target SrSi2O2N2 with additives Eu2+ via Eu2O3 ; target SrSi2O2N2 with additives Eu2+ via Eu2O3
10.1016/j.jlumin.2017.12.072 | Solid-state synthesis (this procedure has already <...> nd were ground again to powder for subsequent use. | solid-state | 3 SiO2 + 2 Y2O3 == 1 Y4(SiO4)3 | ['Y4Si3O12'] |  |  | 3 SiO2 + 2 Y2O3 | 1 Y4(SiO4)3
10.1016/j.jlumin.2017.12.072 | Solid-state synthesis (this procedure has already <...> nd were ground again to powder for subsequent use. | solid-state | 1 SiO2 + 1 Y2O3 == 1 Y2SiO5 | ['Y2SiO5'] |  |  | 1 SiO2 + 1 Y2O3 | 1 Y2SiO5
10.1016/j.arabjc.2018.01.021 | Nanostructured powders of n-type (Bi0.95Sb0.05)2(T <...> procedure can be found in Keshavarz et al. (2014). | solid-state | 1.9 Bi + 0.1 Sb + 0.15 Se + 2.85 Te == 1 (Bi0.95Sb0.05)2(Te0.95Se0.05)3 | ['Bi1.9Sb0.1Te2.85Se0.15'] |  |  | 1.9 Bi + 0.1 Sb + 0.15 Se + 2.85 Te | 1 (Bi0.95Sb0.05)2(Te0.95Se0.05)3
10.1016/j.corsci.2014.04.029 | Niobium (-325 mesh, 99.9% purity, Zhuzhou cemented <...> and cleaned in acetone before the oxidation tests. | solid-state | 1 Nb + 2 Si == 1 NbSi2 | ['NbSi2'] |  |  | 1 Nb + 2 Si | 1 NbSi2
10.1016/j.materresbull.2005.04.043 | The overall compositions of the investigated syste <...> etries as close to the nominal values as possible. | solid-state | 0.25 Fe2O3 + 1 PbO + 0.584 Ta2O5 + 0.333 ZnO == 1 Pb((Zn1/3Ta2/3),(Fe1/2Ta1/2))O3 + 1 O2 | ['Ta1.167Fe0.5Zn0.333PbO3'] |  |  | 0.25 Fe2O3 + 1 PbO + 0.584 Ta2O5 + 0.333 ZnO | 1 Pb((Zn1/3Ta2/3),(Fe1/2Ta1/2))O3 + 1 O2
10.1016/j.materresbull.2004.09.009 | Y2W3O12 was prepared by solid-state synthesis usin <...> emperature. It was further heat treated at 1273 K. | solid-state | 3 H2WO4 + 1 Y2O3 == 1 Y2W3O12 + 3 H2O | ['Y2W3O12'] |  |  | 3 H2WO4 + 1 Y2O3 | 1 Y2W3O12 + 3 H2O
10.1016/j.materresbull.2005.05.002 | Nasicon [Na3Zr2Si2PO12] electrolyte was prepared b <...> uction of the sensor device is shown in Figure 1 . | solid-state | 1 NH4H2PO4 + 1.5 Na2CO3 + 2 SiO2 + 2 ZrO2 == 1 Na3Zr2Si2PO12 + 1.5 CO2 + 1.5 H2O + 1 NH3 | ['Na3Zr2Si2PO12'] | 1923 | 1173 | 1 NH4H2PO4 + 1.5 Na2CO3 + 2 SiO2 + 2 ZrO2 | 1 Na3Zr2Si2PO12 + 1.5 CO2 + 1.5 H2O + 1 NH3
10.1016/j.materresbull.2005.05.002 | Nasicon [Na3Zr2Si2PO12] electrolyte was prepared b <...> uction of the sensor device is shown in Figure 1 . | solid-state | 1 Al2O3 + 1 Na2CO3 + 4 SiO2 == 1 Na2O-Al2O3-4SiO2 + 1 CO2 | ['Na2Al2Si4O12'] | 1923 | 1173 | 1 Al2O3 + 1 Na2CO3 + 4 SiO2 | 1 Na2O-Al2O3-4SiO2 + 1 CO2
10.1016/j.materresbull.2006.03.010 | The composition of the parent glass was 2SrO MgO 3 <...> glass at 850 °C has been described earlier by Fu . | solid-state | 1 MgO + 2 SiO2 + 2 SrCO3 == 1 Sr2MgSi2O7 + 2 CO2 | ['Sr2MgSi2O7'] |  |  | 1 MgO + 2 SiO2 + 2 SrCO3 | 1 Sr2MgSi2O7 + 2 CO2
10.1016/j.materresbull.2006.08.011 | Polycrystalline samples of Pr2Ir2O7 and Eu2Ir2O7 w <...> le crystals were not sensitive to air or moisture. | solid-state | 2 IrO2 + 0.333 Pr6O11 == 1 Pr2Ir2O7 + 0.333 O2 | ['Pr2Ir2O7'] |  |  | 2 IrO2 + 0.333 Pr6O11 | 1 Pr2Ir2O7 + 0.333 O2
10.1016/j.materresbull.2006.08.011 | Polycrystalline samples of Pr2Ir2O7 and Eu2Ir2O7 w <...> le crystals were not sensitive to air or moisture. | solid-state | 1 Eu2O3 + 2 IrO2 == 1 Eu2Ir2O7 | ['Eu2Ir2O7'] |  |  | 1 Eu2O3 + 2 IrO2 | 1 Eu2Ir2O7
10.1016/j.materresbull.2006.02.002 | The ceramics were prepared using conventional mixe <...> ctric field of 3 kV/mm for 30 min in silicone oil. | solid-state | 0.01 Fe2O3 + 0.023 MnCO3 + 0.023 Nb2O5 + 0.318 Pb3O4 + 0.045 SrCO3 + 0.432 TiO2 + 0.01 WO3 + 0.468 ZrO2 == 1 0.9Pb0.95Sr0.05(Zr0.52Ti0.48)O3-0.03Pb(Fe2/3W1/3)O3-0.07Pb(Mn1/3Nb2/3)O3 + 0.068 CO2 + 0.159 O2 ; target 0.9Pb0.95Sr0.05(Zr0.52Ti0.48)O3-0.03Pb(Fe2/3W1/3)O3-0.07Pb(Mn1/3Nb2/3)O3 with additives CeO2, Pb3O4 via CeO2, Fe2O3, MnCO3, Nb2O5, Pb3O4, SrCO3, TiO2, WO3, ZrO2 ; target 0.9Pb0.95Sr0.05(Zr0.52Ti0.48)O3-0.03Pb(Fe2/3W1/3)O3-0.07Pb(Mn1/3Nb2/3)O3 with additives CeO2, Pb3O4 via CeO2, Pb3O4 | ['Sr0.045Zr0.468Ti0.432Nb0.047W0.01Mn0.023Fe0.02Pb0.955O3'] | 1200 | 800 | 0.01 Fe2O3 + 0.023 MnCO3 + 0.023 Nb2O5 + 0.318 Pb3O4 + 0.045 SrCO3 + 0.432 TiO2 + 0.01 WO3 + 0.468 ZrO2 | 1 0.9Pb0.95Sr0.05(Zr0.52Ti0.48)O3-0.03Pb(Fe2/3W1/3)O3-0.07Pb(Mn1/3Nb2/3)O3 + 0.068 CO2 + 0.159 O2 ; target 0.9Pb0.95Sr0.05(Zr0.52Ti0.48)O3-0.03Pb(Fe2/3W1/3)O3-0.07Pb(Mn1/3Nb2/3)O3 with additives CeO2, Pb3O4 via CeO2, Fe2O3, MnCO3, Nb2O5, Pb3O4, SrCO3, TiO2, WO3, ZrO2 ; target 0.9Pb0.95Sr0.05(Zr0.52Ti0.48)O3-0.03Pb(Fe2/3W1/3)O3-0.07Pb(Mn1/3Nb2/3)O3 with additives CeO2, Pb3O4 via CeO2, Pb3O4
10.1016/j.materresbull.2006.10.023 | Ores containing different amounts of coke were mix <...> kg/cm2 and fired in an open tube furnace for 20 h. | solid-state | 1 BaO + 6 Fe2O3 == 1 BaFe12O19 | ['BaFe12O19'] |  |  | 1 BaO + 6 Fe2O3 | 1 BaFe12O19
10.1016/j.materresbull.2009.07.020 | The Zr2WP2O12 powder was synthesized from ZrO2, WO <...> ethod, as calculated using the following equation. | solid-state | 2 NH4H2PO4 + 1 WO3 + 2 ZrO2 == 1 Zr2WP2O12 + 3 H2O + 2 NH3 | ['Zr2WP2O12'] | 1200 |  | 2 NH4H2PO4 + 1 WO3 + 2 ZrO2 | 1 Zr2WP2O12 + 3 H2O + 2 NH3
10.1016/j.materresbull.2007.10.035 | Conventional solid-state reaction procedure was em <...> y high and did not improve at higher temperatures. | solid-state | 1.5 La2O3 + 5 LiNO3 + 1 O2 + 1 Sb2O3 + 5 [OH-] == 1 Li5La3Sb2O12 + 2.5 H2O + 5 [NO3-] | ['Li5La3Sb2O12'] |  |  | 1.5 La2O3 + 5 LiNO3 + 1 O2 + 1 Sb2O3 + 5 [OH-] | 1 Li5La3Sb2O12 + 2.5 H2O + 5 [NO3-]
10.1016/j.materresbull.2007.10.035 | Conventional solid-state reaction procedure was em <...> y high and did not improve at higher temperatures. | solid-state | 1 La2O3 + 6 LiNO3 + 1 O2 + 1 Sb2O3 + 1 Sr(NO3)2 + 8 [OH-] == 1 Li6SrLa2Sb2O12 + 4 H2O + 8 [NO3-] | ['Li6SrLa2Sb2O12'] |  |  | 1 La2O3 + 6 LiNO3 + 1 O2 + 1 Sb2O3 + 1 Sr(NO3)2 + 8 [OH-] | 1 Li6SrLa2Sb2O12 + 4 H2O + 8 [NO3-]
10.1016/j.materresbull.2008.09.027 | Polycrystalline material of Co0.5TiOPO4 was prepar <...> the monoclinic cell parameters given in Table 1 . | solid-state | 0.5 CoO + 1 NH4H2PO4 + 1 TiO2 == 1 Co0.5TiPO5 + 1.5 H2O + 1 NH3 | ['TiCo0.5PO5'] |  |  | 0.5 CoO + 1 NH4H2PO4 + 1 TiO2 | 1 Co0.5TiPO5 + 1.5 H2O + 1 NH3
10.1016/j.materresbull.2009.07.005 | Polycrystalline ErMnO3 was prepared by the convent <...> to improve the oxygen stoichiometry in the sample. | solid-state | 0.5 Er2O3 + 1 MnO2 == 1 ErMnO3 + 0.25 O2 | ['ErMnO3'] | 1250 |  | 0.5 Er2O3 + 1 MnO2 | 1 ErMnO3 + 0.25 O2
10.1016/j.materresbull.2009.05.014 | Polycrystalline sample of INZ was prepared by usin <...> mperature by cooling at a rate of 1 °C per minute. | solid-state | 0.5 In2O3 + 0.5 NiO + 0.5 ZrO2 == 1 In(Ni1/2Zr1/2)O3 | ['Zr0.5Ni0.5InO3'] | 1250 |  | 0.5 In2O3 + 0.5 NiO + 0.5 ZrO2 | 1 In(Ni1/2Zr1/2)O3
10.1016/j.materresbull.2011.01.010 | The preparation of BaSnF4 through solid state reac <...> for 4 h and at 773 K for a further period of 1 h. | solid-state | 1 BaF2 + 1 SnF2 == 1 BaSnF4 | ['BaSnF4'] |  |  | 1 BaF2 + 1 SnF2 | 1 BaSnF4
10.1016/j.materresbull.2011.05.001 | The raw materials used in this study were sodium c <...> 70 °C for 2 h in a sealed alumina crucible in air. | solid-state | 0.25 K2CO3 + 0.25 Na2CO3 + 0.5 Nb2O5 == 1 Na0.5K0.5NbO3 + 0.5 CO2 | ['K0.5Na0.5NbO3'] | 1070 | 850 | 0.25 K2CO3 + 0.25 Na2CO3 + 0.5 Nb2O5 | 1 Na0.5K0.5NbO3 + 0.5 CO2
10.1016/j.materresbull.2011.02.039 | CsAl0.33Te1.67O6, CsIn0.33Te1.67O6, CsGa0.33Te1.67 <...> ing the flux in an aqueous 50% (v/v) HCl solution. | solid-state | 0.165 Al2O3 + 1 CsNO3 + 0.832 O2 + 1.67 TeO2 + 1 [OH-] == 1 CsAl0.33Te1.67O6 + 0.5 H2O + 1 [NO3-] | ['CsAl0.33Te1.67O6'] |  |  | 0.165 Al2O3 + 1 CsNO3 + 0.832 O2 + 1.67 TeO2 + 1 [OH-] | 1 CsAl0.33Te1.67O6 + 0.5 H2O + 1 [NO3-]
10.1016/j.materresbull.2011.02.039 | CsAl0.33Te1.67O6, CsIn0.33Te1.67O6, CsGa0.33Te1.67 <...> ing the flux in an aqueous 50% (v/v) HCl solution. | solid-state | 1 CsNO3 + 0.165 In2O3 + 0.832 O2 + 1.67 TeO2 + 1 [OH-] == 1 CsIn0.33Te1.67O6 + 0.5 H2O + 1 [NO3-] | ['CsIn0.33Te1.67O6'] |  |  | 1 CsNO3 + 0.165 In2O3 + 0.832 O2 + 1.67 TeO2 + 1 [OH-] | 1 CsIn0.33Te1.67O6 + 0.5 H2O + 1 [NO3-]
10.1016/j.materresbull.2011.02.039 | CsAl0.33Te1.67O6, CsIn0.33Te1.67O6, CsGa0.33Te1.67 <...> ing the flux in an aqueous 50% (v/v) HCl solution. | solid-state | 1 CsNO3 + 0.165 Ga2O3 + 0.832 O2 + 1.67 TeO2 + 1 [OH-] == 1 CsGa0.33Te1.67O6 + 0.5 H2O + 1 [NO3-] | ['CsGa0.33Te1.67O6'] |  |  | 1 CsNO3 + 0.165 Ga2O3 + 0.832 O2 + 1.67 TeO2 + 1 [OH-] | 1 CsGa0.33Te1.67O6 + 0.5 H2O + 1 [NO3-]
10.1016/j.materresbull.2011.02.039 | CsAl0.33Te1.67O6, CsIn0.33Te1.67O6, CsGa0.33Te1.67 <...> ing the flux in an aqueous 50% (v/v) HCl solution. | solid-state | 1 CsNO3 + 0.5 GeO2 + 0.75 O2 + 1.5 TeO2 + 1 [OH-] == 1 CsGe0.50Te1.50O6 + 0.5 H2O + 1 [NO3-] | ['CsGe0.5Te1.5O6'] |  |  | 1 CsNO3 + 0.5 GeO2 + 0.75 O2 + 1.5 TeO2 + 1 [OH-] | 1 CsGe0.50Te1.50O6 + 0.5 H2O + 1 [NO3-]
10.1016/j.materresbull.2011.05.007 | In analogy to our previous work, the conventional <...> to room temperature at a cooling rate of 1 °C/min. | solid-state | 2 BaCO3 + 0.5 Ce2(CO3)3 + 0.5 Ta2O5 == 1 Ba2CeTaO6 + 3.5 CO2 | ['Ba2CeTaO6'] | 1370 |  | 2 BaCO3 + 0.5 Ce2(CO3)3 + 0.5 Ta2O5 | 1 Ba2CeTaO6 + 3.5 CO2
10.1016/j.materresbull.2012.02.003 | Reagent grade powders of Ti (<45 μm powder size, 9 <...> e spectrometer (EDS) (Model JED-2300, JEOL Japan). | solid-state | 1 Al + 1 C + 2 Ti == 1 Ti2AlC | ['Ti2AlC'] |  |  | 1 Al + 1 C + 2 Ti | 1 Ti2AlC
10.1016/j.materresbull.2012.09.047 | The monoclinic LVP/C nanocomposite was prepared by <...> n N2 atmosphere to obtain the LVP/C nanocomposite. | solid-state | 1.5 Li2CO3 + 3 NH4H2PO4 + 1 V2O5 == 1 Li3V2(PO4)3 + 1.5 CO2 + 4.5 H2O + 3 NH3 + 1 O2 | ['Li3V2P3O12'] | 800 |  | 1.5 Li2CO3 + 3 NH4H2PO4 + 1 V2O5 | 1 Li3V2(PO4)3 + 1.5 CO2 + 4.5 H2O + 3 NH3 + 1 O2
10.1016/j.materresbull.2013.02.038 | The BAM phosphor with 10 mol% Eu2+ was synthesized <...> , samples were annealed in air atmosphere for 1 h. | solid-state | 5 Al2O3 + 1 BaCO3 + 1 MgO == 1 BaMgAl10O17 + 1 CO2 ; target BaMgAl10O17 with additives Eu2+ via Eu2O3 ; target BaMgAl10O17 with additives Eu2+ via Eu2O3 | ['BaMgAl10O17'] |  |  | 5 Al2O3 + 1 BaCO3 + 1 MgO | 1 BaMgAl10O17 + 1 CO2 ; target BaMgAl10O17 with additives Eu2+ via Eu2O3 ; target BaMgAl10O17 with additives Eu2+ via Eu2O3
10.1016/j.materresbull.2013.04.049 | First, the designed nominal compositions of the Pb <...> ilization during sintering under high temperature. | solid-state | 0.01 Nb2O5 + 0.33 Pb3O4 + 0.049 TiO2 + 0.931 ZrO2 == 1 Pb0.99(Zr0.95Ti0.05)0.98Nb0.02O3 + 0.165 O2 | ['Zr0.931Ti0.049Nb0.02Pb0.99O3'] | 1320 |  | 0.01 Nb2O5 + 0.33 Pb3O4 + 0.049 TiO2 + 0.931 ZrO2 | 1 Pb0.99(Zr0.95Ti0.05)0.98Nb0.02O3 + 0.165 O2
10.1016/j.materresbull.2013.01.034 | Cobalt Copper ferrite Co0.8Cu0.2Fe2O4 was prepared <...> nd cooled to room temperature with this same rate. | solid-state | 1 SrCO3 + 1 TiO2 == 1 SrTiO3 + 1 CO2 | ['SrTiO3'] | 1100 |  | 1 SrCO3 + 1 TiO2 | 1 SrTiO3 + 1 CO2
10.1016/j.materresbull.2013.03.033 | TiNb2O7 and TiTa2O7 phases were synthesized by the <...> t grindings for TiNb2O7 and TiTa2O7, respectively. | solid-state | 1 Nb2O5 + 1 TiO2 == 1 TiNb2O7 | ['TiNb2O7'] |  |  | 1 Nb2O5 + 1 TiO2 | 1 TiNb2O7
10.1016/j.materresbull.2013.03.033 | TiNb2O7 and TiTa2O7 phases were synthesized by the <...> t grindings for TiNb2O7 and TiTa2O7, respectively. | solid-state | 1 Ta2O5 + 1 TiO2 == 1 TiTa2O7 | ['TiTa2O7'] |  |  | 1 Ta2O5 + 1 TiO2 | 1 TiTa2O7
10.1016/j.materresbull.2013.11.058 | La0.67Sr0.33MnO3 (LSMO) powders were prepared via <...> rac, USA) was 27.6 μm and is plotted in Figure 1 . | solid-state | 0.335 La2O3 + 1 MnO2 + 0.33 SrCO3 == 1 La0.67Sr0.33MnO3 + 0.33 CO2 + 0.168 O2 | ['Sr0.33La0.67MnO3'] |  | 1000 | 0.335 La2O3 + 1 MnO2 + 0.33 SrCO3 | 1 La0.67Sr0.33MnO3 + 0.33 CO2 + 0.168 O2
10.1016/j.materresbull.2013.02.014 | Ba3(VO4)2 and Zn2-xSiO4-x ceramics (0.09 ≤ x ≤ 0.1 <...> in the temperature range of 1000-1150 °C for 4 h. | solid-state | 3 BaCO3 + 1 V2O5 == 1 Ba3(VO4)2 + 3 CO2 | ['Ba3V2O8'] |  | 800 | 3 BaCO3 + 1 V2O5 | 1 Ba3(VO4)2 + 3 CO2
10.1016/j.materresbull.2014.04.029 | We used commercial Lu2O3 (purity >99.99%, Xiyuan I <...> ing diagram of the ceramics is shown in Figure 1 . | solid-state | 2.5 Al2O3 + 0.015 CeO2 + 1.492 Lu2O3 == 1 Ce0.015Lu2.985Al5O12 + 0.004 O2 | ['Lu2.985Ce0.015Al5O12'] | 1750 |  | 2.5 Al2O3 + 0.015 CeO2 + 1.492 Lu2O3 | 1 Ce0.015Lu2.985Al5O12 + 0.004 O2
10.1016/j.materresbull.2014.01.002 | K2Bi(PO4)(MoO4) were synthesized by a solid-state <...> imes after grinding to ensure a complete reaction. | solid-state | 0.5 Bi2O3 + 1 K2CO3 + 1 MoO3 + 1 NH4H2PO4 == 1 K2Bi(PO4)(MoO4) + 1 CO2 + 1.5 H2O + 1 NH3 | ['K2MoBiPO8'] |  |  | 0.5 Bi2O3 + 1 K2CO3 + 1 MoO3 + 1 NH4H2PO4 | 1 K2Bi(PO4)(MoO4) + 1 CO2 + 1.5 H2O + 1 NH3
10.1016/j.materresbull.2013.11.054 | BPFCO thin film was prepared by radio frequency ma <...> lm from 0.1 Hz to 1 MHz at different temperatures. | solid-state | 0.425 Bi2O3 + 0.033 Co3O4 + 0.45 Fe2O3 + 0.025 Pr6O11 == 1 Bi0.85Pr0.15Fe0.9Co0.1O3 + 0.017 O2 | ['Pr0.15Fe0.9Co0.1Bi0.85O3'] | 820 | 720 | 0.425 Bi2O3 + 0.033 Co3O4 + 0.45 Fe2O3 + 0.025 Pr6O11 | 1 Bi0.85Pr0.15Fe0.9Co0.1O3 + 0.017 O2
10.1016/j.materresbull.2014.08.037 | The compounds NaCa3Bi0.95Eu0.05(PO4)3F and NaCa3La <...> y at 1100 °C for 24 h with intermittent grindings. | solid-state | 0.475 Bi2O3 + 3 CaCO3 + 0.025 Eu2O3 + 3 NH4H2PO4 + 1 NaF == 1 NaCa3Bi0.95Eu0.05(PO4)3F + 3 CO2 + 4.5 H2O + 3 NH3 | ['NaCa3Eu0.05Bi0.95P3O12F'] |  |  | 0.475 Bi2O3 + 3 CaCO3 + 0.025 Eu2O3 + 3 NH4H2PO4 + 1 NaF | 1 NaCa3Bi0.95Eu0.05(PO4)3F + 3 CO2 + 4.5 H2O + 3 NH3
10.1016/j.materresbull.2014.08.037 | The compounds NaCa3Bi0.95Eu0.05(PO4)3F and NaCa3La <...> y at 1100 °C for 24 h with intermittent grindings. | solid-state | 3 CaCO3 + 0.025 Eu2O3 + 0.475 La2O3 + 3 NH4H2PO4 + 1 NaF == 1 NaCa3La0.95Eu0.05(PO4)3F + 3 CO2 + 4.5 H2O + 3 NH3 | ['NaCa3Eu0.05La0.95P3O12F'] |  |  | 3 CaCO3 + 0.025 Eu2O3 + 0.475 La2O3 + 3 NH4H2PO4 + 1 NaF | 1 NaCa3La0.95Eu0.05(PO4)3F + 3 CO2 + 4.5 H2O + 3 NH3
10.1016/j.materresbull.2015.06.011 | Powder samples KZnPO4:xDy3+ (0 ≤ x≤ 3%) were prepa <...> turally cooled to room temperature in the furnace. | solid-state | 0.667 (NH4)2HPO4 + 0.333 K3PO4·3H2O + 1 ZnO == 1 KZnPO4 + 2 H2O + 1.333 NH3 ; target KZnPO4 with additives xDy3+ via Dy2O3 ; target KZnPO4 with additives xDy3+ via Dy2O3 | ['KZnPO4'] |  |  | 0.667 (NH4)2HPO4 + 0.333 K3PO4·3H2O + 1 ZnO | 1 KZnPO4 + 2 H2O + 1.333 NH3 ; target KZnPO4 with additives xDy3+ via Dy2O3 ; target KZnPO4 with additives xDy3+ via Dy2O3
10.1016/j.materresbull.2015.05.008 | In order to prepare Ce0.5Yb0.5O1.75, stoichiometri <...> ispersive X-ray (EDS Bruker QUANTAX 400) analyzer. | solid-state | 0.5 CeO2 + 0.25 Yb2O3 == 1 Ce0.5Yb0.5O1.75 | ['Yb0.5Ce0.5O1.75'] |  |  | 0.5 CeO2 + 0.25 Yb2O3 | 1 Ce0.5Yb0.5O1.75
10.1016/j.materresbull.2015.09.031 | The powder samples of LaMgAl11O19:Cr3+, Nd3+ phosp <...> r future measurement after three times' sintering. | solid-state | 11 Al(OH)3 + 0.5 La2O3 + 1 MgO == 1 LaMgAl11O19 + 16.5 H2O ; target LaMgAl11O19 with additives Cr3+, Nd3+ via Cr2O3, Nd2O3 ; target LaMgAl11O19 with additives Cr3+, Nd3+ via Cr2O3, Nd2O3 | ['MgLaAl11O19'] | 1600 |  | 11 Al(OH)3 + 0.5 La2O3 + 1 MgO | 1 LaMgAl11O19 + 16.5 H2O ; target LaMgAl11O19 with additives Cr3+, Nd3+ via Cr2O3, Nd2O3 ; target LaMgAl11O19 with additives Cr3+, Nd3+ via Cr2O3, Nd2O3
10.1016/j.materresbull.2016.06.015 | CZP powder was synthesized using a high temperatur <...> cible and ground again for next characterizations. | solid-state | 6 (NH4)2HPO4 + 1 CaCO3 + 4 ZrO2 == 1 CaZr4(PO4)6 + 1 CO2 + 9 H2O + 12 NH3 | ['CaZr4P6O24'] | 1300 |  | 6 (NH4)2HPO4 + 1 CaCO3 + 4 ZrO2 | 1 CaZr4(PO4)6 + 1 CO2 + 9 H2O + 12 NH3
10.1016/j.materresbull.2017.04.035 | The SrMoO4:1% Tm3+, x% Yb3+ (x = 0, 5, 10, 15, 20, <...> re and ground to powder to form the final samples. | solid-state | 1 MoO3 + 1 SrCO3 == 1 SrMoO4 + 1 CO2 ; target SrMoO4 with additives Tm3+, Yb3+ via Tm2O3, Yb2O3 ; target SrMoO4 with additives Tm3+, Yb3+ via Tm2O3, Yb2O3 | ['SrMoO4'] | 1000 |  | 1 MoO3 + 1 SrCO3 | 1 SrMoO4 + 1 CO2 ; target SrMoO4 with additives Tm3+, Yb3+ via Tm2O3, Yb2O3 ; target SrMoO4 with additives Tm3+, Yb3+ via Tm2O3, Yb2O3
10.1016/j.materresbull.2017.09.030 | Herein, LBPO: xCe3+ (x = 0.005, 0.01, 0.03, 0.05, <...> emperature, and reground for further measurements. | solid-state | 2 (NH4)H2PO4 + 1 H3BO3 + 3.5 La2O3 == 1 La7O6(BO3)(PO4)2 + 4.5 H2O + 2 NH3 ; target La7O6(BO3)(PO4)2 with additives Ce3+ via CeO2 ; target La7O6(BO3)(PO4)2 with additives Ce3+ via CeO2 | ['La7BP2O17'] |  |  | 2 (NH4)H2PO4 + 1 H3BO3 + 3.5 La2O3 | 1 La7O6(BO3)(PO4)2 + 4.5 H2O + 2 NH3 ; target La7O6(BO3)(PO4)2 with additives Ce3+ via CeO2 ; target La7O6(BO3)(PO4)2 with additives Ce3+ via CeO2
10.1016/j.materresbull.2018.01.033 | All the samples K2Ba7Si16O40: Ce3+/Eu2+ were synth <...> t after cooled down to room temperature naturally. | solid-state | 7 BaCO3 + 1 K2CO3 + 16 SiO2 == 1 K2Ba7Si16O40 + 8 CO2 ; target K2Ba7Si16O40 with additives Ce3+, Eu2+ via CeO2, Eu2O3 ; target K2Ba7Si16O40 with additives Ce3+, Eu2+ via CeO2, Eu2O3 | ['K2Ba7Si16O40'] |  |  | 7 BaCO3 + 1 K2CO3 + 16 SiO2 | 1 K2Ba7Si16O40 + 8 CO2 ; target K2Ba7Si16O40 with additives Ce3+, Eu2+ via CeO2, Eu2O3 ; target K2Ba7Si16O40 with additives Ce3+, Eu2+ via CeO2, Eu2O3
10.1016/j.materresbull.2018.01.005 | YAG based materials were prepared by solid state r <...> th x = 0.0001, 0.001, 0.005, 0.01, 0.02 and 0.03). | solid-state | 2.5 Al2O3 + 1.5 Y2O3 == 1 Y3Al5O12 | ['Y3Al5O12'] |  |  | 2.5 Al2O3 + 1.5 Y2O3 | 1 Y3Al5O12
10.1016/j.materresbull.2017.09.032 | Bi0.487Na0.427K0.06Ba0.026TiO3 (BNKBT) and Nb-dope <...> nts of 0.013 and counting time of ∼600 s per step. | solid-state | 0.026 BaCO3 + 0.244 Bi2O3 + 0.03 K2CO3 + 0.214 Na2CO3 + 1 TiO2 == 1 Bi0.487Na0.427K0.06Ba0.026TiO3 + 0.27 CO2 | ['K0.06Na0.427Ba0.026TiBi0.487O3'] |  | 850 | 0.026 BaCO3 + 0.244 Bi2O3 + 0.03 K2CO3 + 0.214 Na2CO3 + 1 TiO2 | 1 Bi0.487Na0.427K0.06Ba0.026TiO3 + 0.27 CO2
10.1016/j.materresbull.2017.09.032 | Bi0.487Na0.427K0.06Ba0.026TiO3 (BNKBT) and Nb-dope <...> nts of 0.013 and counting time of ∼600 s per step. | solid-state | 0.026 BaCO3 + 0.244 Bi2O3 + 0.03 K2CO3 + 0.214 Na2CO3 + 0.01 Nb2O5 + 0.98 TiO2 == 1 Bi0.487Na0.427K0.06Ba0.026Ti0.98Nb0.02O3 + 0.27 CO2 + 0.005 O2 | ['K0.06Na0.427Ba0.026Ti0.98Nb0.02Bi0.487O3'] |  | 850 | 0.026 BaCO3 + 0.244 Bi2O3 + 0.03 K2CO3 + 0.214 Na2CO3 + 0.01 Nb2O5 + 0.98 TiO2 | 1 Bi0.487Na0.427K0.06Ba0.026Ti0.98Nb0.02O3 + 0.27 CO2 + 0.005 O2
10.1016/j.materresbull.2018.01.038 | The ceramics of (1-x-y)PLN-xPNN-yPT were prepared <...> bZrO3 powders were used to suppress the lead loss. | solid-state | 0.25 Lu2O3 + 0.584 Nb2O5 + 0.333 NiO + 3 PbO + 1 TiO2 == 1 Pb(Lu1/2Nb1/2)O3-Pb(Ni1/3Nb2/3)O3-PbTiO3 | ['Lu0.5TiNb1.167Ni0.333Pb3O9'] |  | 800 | 0.25 Lu2O3 + 0.584 Nb2O5 + 0.333 NiO + 3 PbO + 1 TiO2 | 1 Pb(Lu1/2Nb1/2)O3-Pb(Ni1/3Nb2/3)O3-PbTiO3
10.1016/j.molstruc.2008.11.003 | New Nd-doped bismuth-lead-silver glasses with the <...> lass samples were heat treated at 600 °C for 20 h. | solid-state | 0.03 Ag2O + 0.72 Bi2O3 + 0.25 PbO == 1 0.72Bi2O3-0.25PbO-0.03Ag2O | ['Ag0.06Pb0.25Bi1.44O2.44'] |  |  | 0.03 Ag2O + 0.72 Bi2O3 + 0.25 PbO | 1 0.72Bi2O3-0.25PbO-0.03Ag2O
10.1016/j.molstruc.2007.02.005 | The elaboration of the vitreous samples within the <...> the respective series of glasses were as follows: | solid-state | 1 Li2CO3 + 2 MoO3 + 2 NH4H2PO4 == 1 Li2O-(MoO3)2-P2O5 + 1 CO2 + 3 H2O + 2 NH3 | ['Li2Mo2P2O12'] |  |  | 1 Li2CO3 + 2 MoO3 + 2 NH4H2PO4 | 1 Li2O-(MoO3)2-P2O5 + 1 CO2 + 3 H2O + 2 NH3
10.1016/j.molstruc.2012.12.033 | ZnO and TiO2 powders (as starting materials, 99.99 <...> n2TiO4 crystallographic data was built in ARTEMIS. | solid-state | 1 TiO2 + 1 ZnO == 1 ZnTiO3 | ['TiZnO3'] |  | 950 | 1 TiO2 + 1 ZnO | 1 ZnTiO3
10.1016/j.molstruc.2012.12.033 | ZnO and TiO2 powders (as starting materials, 99.99 <...> n2TiO4 crystallographic data was built in ARTEMIS. | solid-state | 1 TiO2 + 2 ZnO == 1 Zn2TiO4 | ['TiZn2O4'] |  | 950 | 1 TiO2 + 2 ZnO | 1 Zn2TiO4
10.1016/j.molstruc.2012.10.023 | The samples were synthesized by the solid state re <...> raction pattern was made by the GSAS program [11]. | solid-state | 1 SrO + 1 ZrO2 == 1 SrZrO3 | ['SrZrO3'] | 1400 |  | 1 SrO + 1 ZrO2 | 1 SrZrO3
10.1016/j.molstruc.2012.10.023 | The samples were synthesized by the solid state re <...> raction pattern was made by the GSAS program [11]. | solid-state | 1 MnO2 + 1 SrO == 1 SrMnO3 | ['SrMnO3'] | 1400 |  | 1 MnO2 + 1 SrO | 1 SrMnO3
10.1016/j.molstruc.2012.10.023 | The samples were synthesized by the solid state re <...> raction pattern was made by the GSAS program [11]. | solid-state | 1 MnO2 + 2 SrO + 1 ZrO2 == 1 Sr2ZrMnO6 | ['Sr2ZrMnO6'] | 1400 |  | 1 MnO2 + 2 SrO + 1 ZrO2 | 1 Sr2ZrMnO6
10.1016/j.molstruc.2014.10.061 | The samples with composition 20CaO-8B2O3-24Fe2O3-4 <...> vely Coupled Plasma (ICP) spectroscopy (iCAP6300). | solid-state | 48 As2O3 + 20 CaO + 24 Fe2O3 + 16 H3BO3 + 96 NH4H2PO4 == 1 20CaO-8B2O3-24Fe2O3-48P2O5+As2O3 + 168 H2O + 96 NH3 | ['Ca20Fe48B16As96P96O500'] |  |  | 48 As2O3 + 20 CaO + 24 Fe2O3 + 16 H3BO3 + 96 NH4H2PO4 | 1 20CaO-8B2O3-24Fe2O3-48P2O5+As2O3 + 168 H2O + 96 NH3
10.1016/j.molstruc.2016.01.017 | Glasses/glass-ceramics with compositions of xCeO2- <...> ng to the molar content of CeO2 (Ce0, Ce3, Ce6 …). | solid-state | 108 (NH4)H2PO4 + 36 Fe2O3 + 20 H3BO3 == 1 36Fe2O3-10B2O3-54P2O5 + 192 H2O + 108 NH3 | ['Fe72B20P108O408'] |  |  | 108 (NH4)H2PO4 + 36 Fe2O3 + 20 H3BO3 | 1 36Fe2O3-10B2O3-54P2O5 + 192 H2O + 108 NH3
10.1016/j.molstruc.2016.07.028 | Samples CMS: xDy3+ (x = 0.5-2 mol%), CMS: yEu3+ (y <...> 2 + Dy2O3 + Eu2O3 → Ca2MgSi2O7: Dy3+, Eu3+ + 3CO2↑ | solid-state | 2 CaCO3 + 1 MgCO3 + 2 SiO2 == 1 Ca2MgSi2O7 + 3 CO2 ; target Ca2MgSi2O7 with additives Dy3+ via Dy2O3 ; target Ca2MgSi2O7 with additives Dy3+ via Dy2O3 | ['Ca2MgSi2O7'] |  |  | 2 CaCO3 + 1 MgCO3 + 2 SiO2 | 1 Ca2MgSi2O7 + 3 CO2 ; target Ca2MgSi2O7 with additives Dy3+ via Dy2O3 ; target Ca2MgSi2O7 with additives Dy3+ via Dy2O3
10.1016/j.molstruc.2017.06.076 | The studied barium phosphate glasses were prepared <...> 3 wt%) to the base binary barium phosphate glass. | solid-state | 3 BaO + 2 NH4H2PO4 == 1 Ba3(PO4)2 + 3 H2O + 2 NH3 | ['Ba3P2O8'] |  |  | 3 BaO + 2 NH4H2PO4 | 1 Ba3(PO4)2 + 3 H2O + 2 NH3
10.1016/j.molstruc.2017.09.036 | Polycrystalline samples of Pb10V6O25 were synthesi <...> s and grindings, the pure Pb10V6O25 were obtained. | solid-state | 10 PbO + 3 V2O5 == 1 Pb10V6O25 | ['V6Pb10O25'] | 600 |  | 10 PbO + 3 V2O5 | 1 Pb10V6O25
10.1016/j.molstruc.2016.10.004 | The starting chemicals Na2CO3, AlF3·3H2O, CaCO3, ( <...> ly to obtain Sm3+ ions doped NaCaAlPO4F3 phosphor. | solid-state | 1 (NH4)2HPO4 + 1 AlF3·3H2O + 1 CaCO3 + 0.5 Na2CO3 == 1 NaCaAlPO4F3 + 1.5 CO2 + 4.5 H2O + 2 NH3 | ['NaCaAlPO4F3'] |  |  | 1 (NH4)2HPO4 + 1 AlF3·3H2O + 1 CaCO3 + 0.5 Na2CO3 | 1 NaCaAlPO4F3 + 1.5 CO2 + 4.5 H2O + 2 NH3
10.1016/j.optcom.2006.08.014 | The samples were prepared by adding 0.5, 1.0 and 2 <...> e measurements were performed at room temperature. | solid-state | 40.3 GeO2 + 59.7 PbO == 1 40.3GeO2-59.7PbO | ['Pb59.7Ge40.3O140.3'] |  |  | 40.3 GeO2 + 59.7 PbO | 1 40.3GeO2-59.7PbO
10.1016/j.optcom.2013.01.079 | The raw materials (Gd2O3 (99.99%), Er2O3 (99.99%), <...> l% Tm3+(x = 0.5, 1, 3, 5) phosphors were obtained. | solid-state | 3 Gd2O3 + 1 MoO3 == 1 Gd6MoO12 | ['Gd6MoO12'] |  | 1100 | 3 Gd2O3 + 1 MoO3 | 1 Gd6MoO12
10.1016/j.optcom.2013.10.091 | The Ba3Si6O9N4:xEu2+ phosphor was prepared by the <...> ortar after cooling to room temperature naturally. | solid-state | 3 BaCO3 + 1 Si3N4 + 3 SiO2 == 1 Ba3Si6O9N4 + 3 CO2 ; target Ba3Si6O9N4 with additives xEu2+ via Eu2O3 ; target Ba3Si6O9N4 with additives xEu2+ via Eu2O3 | ['Ba3Si6N4O9'] |  |  | 3 BaCO3 + 1 Si3N4 + 3 SiO2 | 1 Ba3Si6O9N4 + 3 CO2 ; target Ba3Si6O9N4 with additives xEu2+ via Eu2O3 ; target Ba3Si6O9N4 with additives xEu2+ via Eu2O3
10.1016/j.jssc.2004.03.047 | All Y2Si2O7 polymorphs, except the y-phase, were s <...> ch were sintered at different temperatures in air. | solid-state | 2 SiO2 + 2 Y(NO3)3·6H2O + 6 [OH-] == 1 Y2Si2O7 + 15 H2O + 6 [NO3-] | ['Y2Si2O7'] |  |  | 2 SiO2 + 2 Y(NO3)3·6H2O + 6 [OH-] | 1 Y2Si2O7 + 15 H2O + 6 [NO3-]
10.1016/j.jssc.2003.10.036 | The Li0.18La0.61TiO3 sample was prepared by solid- <...> formula Li0.16(2)La0.62(1)Ti0.98(1)O3 was deduced. | solid-state | 0.305 La2O3 + 0.18 LiOH·H2O + 1 TiO2 == 1 Li0.18La0.61TiO3 + 0.27 H2O + 0.003 O2 | ['Li0.18La0.61TiO3'] |  |  | 0.305 La2O3 + 0.18 LiOH·H2O + 1 TiO2 | 1 Li0.18La0.61TiO3 + 0.27 H2O + 0.003 O2
10.1016/j.jssc.2005.08.025 | Samples of nominal stoichiometry BMN were synthesi <...> 5 days with intermediate grinding and repelleting. | solid-state | 3 BaCO3 + 1 MnO2 + 1 Nb2O5 == 1 Ba3MnNb2O9 + 3 CO2 + 0.5 O2 | ['Ba3Nb2MnO9'] | 1350 |  | 3 BaCO3 + 1 MnO2 + 1 Nb2O5 | 1 Ba3MnNb2O9 + 3 CO2 + 0.5 O2
10.1016/j.jssc.2005.07.028 | The samples were prepared using a solid state reac <...> e was repeated twice with intermediate regrinding. | solid-state | 0.65 Al2O3 + 6.3 CaCO3 + 2.2 Ga2O3 + 3 MnO + 0.075 O2 == 1 Ca6.3Mn3Ga4.4Al1.3O18 + 6.3 CO2 | ['Ca6.3Mn3Ga4.4Al1.3O18'] |  |  | 0.65 Al2O3 + 6.3 CaCO3 + 2.2 Ga2O3 + 3 MnO + 0.075 O2 | 1 Ca6.3Mn3Ga4.4Al1.3O18 + 6.3 CO2
10.1016/j.jssc.2006.01.051 | Polycrystalline α-La2Mo2O9 was prepared by convent <...> order to remove adsorbed water and carbon dioxide. | solid-state | 1 La2O3 + 2 MoO3 == 1 La2Mo2O9 | ['La2Mo2O9'] |  |  | 1 La2O3 + 2 MoO3 | 1 La2Mo2O9
10.1016/j.jssc.2005.05.021 | Samples of Ba2 LnSbO6 (Ln=La, Pr, Nd, and Sm) were <...> e samples were furnace cooled to room temperature. | solid-state | 2 BaCO3 + 0.5 Nd2O3 + 0.5 O2 + 0.5 Sb2O3 == 1 Ba2LnSbO6 + 2 CO2; Ln = Nd | ['Ba2NdSbO6'] | 100 |  | 2 BaCO3 + 0.5 Nd2O3 + 0.5 O2 + 0.5 Sb2O3 | 1 Ba2LnSbO6 + 2 CO2; Ln = Nd
10.1016/j.jssc.2005.05.021 | Samples of Ba2 LnSbO6 (Ln=La, Pr, Nd, and Sm) were <...> e samples were furnace cooled to room temperature. | solid-state | 2 BaCO3 + 0.333 O2 + 0.167 Pr6O11 + 0.5 Sb2O3 == 1 Ba2LnSbO6 + 2 CO2; Ln = Pr | ['Ba2PrSbO6'] | 100 |  | 2 BaCO3 + 0.333 O2 + 0.167 Pr6O11 + 0.5 Sb2O3 | 1 Ba2LnSbO6 + 2 CO2; Ln = Pr
10.1016/j.jssc.2005.05.021 | Samples of Ba2 LnSbO6 (Ln=La, Pr, Nd, and Sm) were <...> e samples were furnace cooled to room temperature. | solid-state | 2 BaCO3 + 0.5 O2 + 0.5 Sb2O3 + 0.5 Sm2O3 == 1 Ba2LnSbO6 + 2 CO2; Ln = Sm | ['Ba2SmSbO6'] | 100 |  | 2 BaCO3 + 0.5 O2 + 0.5 Sb2O3 + 0.5 Sm2O3 | 1 Ba2LnSbO6 + 2 CO2; Ln = Sm
10.1016/j.jssc.2005.05.021 | Samples of Ba2 LnSbO6 (Ln=La, Pr, Nd, and Sm) were <...> e samples were furnace cooled to room temperature. | solid-state | 2 BaCO3 + 0.5 La2O3 + 0.5 O2 + 0.5 Sb2O3 == 1 Ba2LnSbO6 + 2 CO2; Ln = La | ['Ba2LaSbO6'] | 100 |  | 2 BaCO3 + 0.5 La2O3 + 0.5 O2 + 0.5 Sb2O3 | 1 Ba2LnSbO6 + 2 CO2; Ln = La
10.1016/j.jssc.2006.01.050 | A polycrystalline sample of Bi0.75Sr0.25MnO3 was p <...> and heated in air for a further 3 days at 1000 °C. | solid-state | 0.375 Bi2O3 + 1 MnO2 + 0.25 SrCO3 == 1 Bi0.75Sr0.25MnO3 + 0.25 CO2 + 0.188 O2 | ['Sr0.25MnBi0.75O3'] |  |  | 0.375 Bi2O3 + 1 MnO2 + 0.25 SrCO3 | 1 Bi0.75Sr0.25MnO3 + 0.25 CO2 + 0.188 O2
10.1016/j.jssc.2005.08.029 | Polycrystalline samples of (Cu0.75Mo0.25)Sr2YCu2O7 <...> ed important, since MoO3 is prone to evaporation.) | solid-state | 2.75 CuO + 0.25 MoO3 + 2 SrCO3 + 0.5 Y2O3 == 1 (Cu0.75Mo0.25)Sr2YCu2O7 + 2 CO2 | ['Sr2YMo0.25Cu2.75O7'] | 1020 | 950 | 2.75 CuO + 0.25 MoO3 + 2 SrCO3 + 0.5 Y2O3 | 1 (Cu0.75Mo0.25)Sr2YCu2O7 + 2 CO2
10.1016/j.jssc.2005.08.029 | Polycrystalline samples of (Cu0.75Mo0.25)Sr2YCu2O7 <...> ed important, since MoO3 is prone to evaporation.) | solid-state | 0.9 CeO2 + 2.75 CuO + 0.25 MoO3 + 0.025 O2 + 2 SrCO3 + 0.55 Y2O3 == 1 (Cu0.75Mo0.25)Sr2(Ce0.45Y0.55)2Cu2O9 + 2 CO2 | ['Sr2Ce0.9Y1.1Mo0.25Cu2.75O9'] | 1020 | 950 | 0.9 CeO2 + 2.75 CuO + 0.25 MoO3 + 0.025 O2 + 2 SrCO3 + 0.55 Y2O3 | 1 (Cu0.75Mo0.25)Sr2(Ce0.45Y0.55)2Cu2O9 + 2 CO2
10.1016/j.jssc.2005.08.029 | Polycrystalline samples of (Cu0.75Mo0.25)Sr2YCu2O7 <...> ed important, since MoO3 is prone to evaporation.) | solid-state | 2.01 CeO2 + 2.75 CuO + 0.25 MoO3 + 2 SrCO3 + 0.495 Y2O3 == 1 (Cu0.75Mo0.25)Sr2(Ce0.67Y0.33)3Cu2O11 + 2 CO2 + 0.002 O2 | ['Sr2Ce2.01Y0.99Mo0.25Cu2.75O11'] | 1020 | 950 | 2.01 CeO2 + 2.75 CuO + 0.25 MoO3 + 2 SrCO3 + 0.495 Y2O3 | 1 (Cu0.75Mo0.25)Sr2(Ce0.67Y0.33)3Cu2O11 + 2 CO2 + 0.002 O2
10.1016/j.jssc.2006.01.005 | NaLaMgWO6 was prepared from the solid state reacti <...> 1000 °C for NaLaScSbO6; and 1050 °C for NaLaTi2O6. | solid-state | 0.5 La2O3 + 1 MgWO4 + 0.5 Na2CO3 == 1 NaLaMgWO6 + 0.5 CO2 | ['NaMgLaWO6'] |  |  | 0.5 La2O3 + 1 MgWO4 + 0.5 Na2CO3 | 1 NaLaMgWO6 + 0.5 CO2
10.1016/j.jssc.2005.12.025 | Conventional solid-state reaction procedure was em <...> itor the surface morphology of the sample pellets. | solid-state | 1.5 La2O3 + 2.5 Li2CO3 + 1 Nb2O5 == 1 Li5La3Nb2O12 + 2.5 CO2 | ['Li5La3Nb2O12'] |  |  | 1.5 La2O3 + 2.5 Li2CO3 + 1 Nb2O5 | 1 Li5La3Nb2O12 + 2.5 CO2
10.1016/j.jssc.2005.12.025 | Conventional solid-state reaction procedure was em <...> itor the surface morphology of the sample pellets. | solid-state | 0.125 In2O3 + 1.5 La2O3 + 2.75 Li2CO3 + 0.875 Nb2O5 == 1 Li5.5La3Nb1.75In0.25O12 + 2.75 CO2 | ['Li5.5La3Nb1.75In0.25O12'] |  |  | 0.125 In2O3 + 1.5 La2O3 + 2.75 Li2CO3 + 0.875 Nb2O5 | 1 Li5.5La3Nb1.75In0.25O12 + 2.75 CO2
10.1016/j.jssc.2005.10.023 | Starting materials of CaCO3 (99.99%), Y2O3 (99.99% <...> tor and a powder diffractometer (Rigaku RINT2500). | solid-state | 1 CaCO3 + 3 GeO2 + 1 Y2O3 == 1 CaY2Ge3O10 + 1 CO2 | ['CaY2Ge3O10'] |  |  | 1 CaCO3 + 3 GeO2 + 1 Y2O3 | 1 CaY2Ge3O10 + 1 CO2
10.1016/j.jssc.2005.10.023 | Starting materials of CaCO3 (99.99%), Y2O3 (99.99% <...> tor and a powder diffractometer (Rigaku RINT2500). | solid-state | 1 CaCO3 + 4 GeO2 + 1 Y2O3 == 1 CaY2Ge4O12 + 1 CO2 | ['CaY2Ge4O12'] |  |  | 1 CaCO3 + 4 GeO2 + 1 Y2O3 | 1 CaY2Ge4O12 + 1 CO2
10.1016/j.jssc.2006.06.018 | Although the elemental substitution is usually per <...> d confirm that no γ-Ca2SiO4 exists in this sample. | solid-state | 2 CaCO3 + 1 SiO2 == 1 Ca2SiO4 + 2 CO2 | ['Ca2SiO4'] |  |  | 2 CaCO3 + 1 SiO2 | 1 Ca2SiO4 + 2 CO2
10.1016/j.jssc.2006.08.032 | Polycrystalline samples of BiNbO4 and BiTaO4 were <...> ature to obtain transparent crystals in each case. | solid-state | 0.5 Bi2O3 + 0.5 Nb2O5 == 1 BiNbO4 | ['NbBiO4'] |  |  | 0.5 Bi2O3 + 0.5 Nb2O5 | 1 BiNbO4
10.1016/j.jssc.2006.08.032 | Polycrystalline samples of BiNbO4 and BiTaO4 were <...> ature to obtain transparent crystals in each case. | solid-state | 0.5 Bi2O3 + 0.5 Ta2O5 == 1 BiTaO4 | ['TaBiO4'] |  |  | 0.5 Bi2O3 + 0.5 Ta2O5 | 1 BiTaO4
10.1016/j.jssc.2006.08.035 | The chemical compositions of K2O-TiO2-GeO2 glasses <...> rature with a prism coupler (Metricon Model 2010). | solid-state | 1 GeO2 + 1 K2CO3 + 1 TiO2 == 1 K2O-TiO2-GeO2 + 1 CO2 | ['K2TiGeO5'] |  |  | 1 GeO2 + 1 K2CO3 + 1 TiO2 | 1 K2O-TiO2-GeO2 + 1 CO2
10.1016/j.jssc.2005.12.031 | Samples of Ba2 LnNbO6 (Ln=La, Pr, Nd, Sm, Gd, Tb, <...> e samples were furnace cooled to room temperature. | solid-state | 2 BaCO3 + 0.5 Dy2O3 + 0.5 Nb2O5 == 1 Ba2LnNbO6 + 2 CO2; Ln = Dy | ['Ba2DyNbO6'] | 100 |  | 2 BaCO3 + 0.5 Dy2O3 + 0.5 Nb2O5 | 1 Ba2LnNbO6 + 2 CO2; Ln = Dy
10.1016/j.jssc.2005.12.031 | Samples of Ba2 LnNbO6 (Ln=La, Pr, Nd, Sm, Gd, Tb, <...> e samples were furnace cooled to room temperature. | solid-state | 2 BaCO3 + 0.5 Nb2O5 + 0.25 Tb4O7 == 1 Ba2LnNbO6 + 2 CO2 + 0.125 O2; Ln = Tb | ['Ba2TbNbO6'] | 100 |  | 2 BaCO3 + 0.5 Nb2O5 + 0.25 Tb4O7 | 1 Ba2LnNbO6 + 2 CO2 + 0.125 O2; Ln = Tb
10.1016/j.jssc.2005.12.031 | Samples of Ba2 LnNbO6 (Ln=La, Pr, Nd, Sm, Gd, Tb, <...> e samples were furnace cooled to room temperature. | solid-state | 2 BaCO3 + 0.5 Nb2O5 + 0.5 Nd2O3 == 1 Ba2LnNbO6 + 2 CO2; Ln = Nd | ['Ba2NdNbO6'] | 100 |  | 2 BaCO3 + 0.5 Nb2O5 + 0.5 Nd2O3 | 1 Ba2LnNbO6 + 2 CO2; Ln = Nd
10.1016/j.jssc.2005.12.031 | Samples of Ba2 LnNbO6 (Ln=La, Pr, Nd, Sm, Gd, Tb, <...> e samples were furnace cooled to room temperature. | solid-state | 2 BaCO3 + 0.5 Nb2O5 + 0.5 Sm2O3 == 1 Ba2LnNbO6 + 2 CO2; Ln = Sm | ['Ba2SmNbO6'] | 100 |  | 2 BaCO3 + 0.5 Nb2O5 + 0.5 Sm2O3 | 1 Ba2LnNbO6 + 2 CO2; Ln = Sm
10.1016/j.jssc.2005.12.031 | Samples of Ba2 LnNbO6 (Ln=La, Pr, Nd, Sm, Gd, Tb, <...> e samples were furnace cooled to room temperature. | solid-state | 2 BaCO3 + 0.5 Nb2O5 + 0.5 Y2O3 == 1 Ba2LnNbO6 + 2 CO2; Ln = Y | ['Ba2YNbO6'] | 100 |  | 2 BaCO3 + 0.5 Nb2O5 + 0.5 Y2O3 | 1 Ba2LnNbO6 + 2 CO2; Ln = Y
10.1016/j.jssc.2005.12.031 | Samples of Ba2 LnNbO6 (Ln=La, Pr, Nd, Sm, Gd, Tb, <...> e samples were furnace cooled to room temperature. | solid-state | 2 BaCO3 + 0.5 Gd2O3 + 0.5 Nb2O5 == 1 Ba2LnNbO6 + 2 CO2; Ln = Gd | ['Ba2GdNbO6'] | 100 |  | 2 BaCO3 + 0.5 Gd2O3 + 0.5 Nb2O5 | 1 Ba2LnNbO6 + 2 CO2; Ln = Gd
10.1016/j.jssc.2007.10.013 | The experiments start from powders with a high pur <...> 20 mm×2.5 mm for electrical property measurement. | solid-state | 2 Bi + 3 Te == 1 Bi2Te3 | ['Bi2Te3'] |  |  | 2 Bi + 3 Te | 1 Bi2Te3
10.1016/j.jssc.2007.06.021 | The powder samples were prepared by a conventional <...> Eu (1, 3, 5, 7, 9, 11 and 13 mol%) concentrations. | solid-state | 2.5 Al2O3 + 0.75 Tb4O7 == 1 Tb3Al5O12 + 0.375 O2 ; target Tb3Al5O12 with additives Ce via Ce, CeO2 ; target Tb3Al5O12 with additives Ce via Ce, CeO2 | ['Tb3Al5O12'] |  |  | 2.5 Al2O3 + 0.75 Tb4O7 | 1 Tb3Al5O12 + 0.375 O2 ; target Tb3Al5O12 with additives Ce via Ce, CeO2 ; target Tb3Al5O12 with additives Ce via Ce, CeO2
10.1016/j.jssc.2006.12.009 | Four different samples of CePO4, both commercially <...> er was then ground, and sieved as described above. | solid-state | 3 CeO2 + 4 H3PO4 == 1 Ce3(PO4)4 + 6 H2O | ['Ce3P4O16'] | 800 |  | 3 CeO2 + 4 H3PO4 | 1 Ce3(PO4)4 + 6 H2O
10.1016/j.jssc.2007.03.029 | The polycrystalline samples of Nd1/3NbO3 and Pr1/3 <...> himadzu D-6000 diffractometer with CuKα radiation. | solid-state | 0.5 Nb2O5 + 0.166 Nd2O3 == 1 Nd1/3NbO3 | ['Nd0.333NbO3'] |  |  | 0.5 Nb2O5 + 0.166 Nd2O3 | 1 Nd1/3NbO3
10.1016/j.jssc.2007.03.029 | The polycrystalline samples of Nd1/3NbO3 and Pr1/3 <...> himadzu D-6000 diffractometer with CuKα radiation. | solid-state | 0.5 Nb2O5 + 0.056 Pr6O11 == 1 Pr1/3NbO3 + 0.055 O2 | ['Pr0.333NbO3'] |  |  | 0.5 Nb2O5 + 0.056 Pr6O11 | 1 Pr1/3NbO3 + 0.055 O2
10.1016/j.jssc.2008.03.003 | Ternary oxides, LiAl5O8(s), LiAlO2(s) and Li5AlO4( <...> hases of LiAl5O8(s), γ-LiAlO2(s) and β-Li5AlO4(s). | solid-state | 2.5 Al2O3 + 0.5 Li2CO3 == 1 LiAl5O8 + 0.5 CO2 | ['LiAl5O8'] |  |  | 2.5 Al2O3 + 0.5 Li2CO3 | 1 LiAl5O8 + 0.5 CO2
10.1016/j.jssc.2008.03.003 | Ternary oxides, LiAl5O8(s), LiAlO2(s) and Li5AlO4( <...> hases of LiAl5O8(s), γ-LiAlO2(s) and β-Li5AlO4(s). | solid-state | 0.5 Al2O3 + 0.5 Li2CO3 == 1 LiAlO2 + 0.5 CO2 | ['LiAlO2'] |  |  | 0.5 Al2O3 + 0.5 Li2CO3 | 1 LiAlO2 + 0.5 CO2
10.1016/j.jssc.2008.03.003 | Ternary oxides, LiAl5O8(s), LiAlO2(s) and Li5AlO4( <...> hases of LiAl5O8(s), γ-LiAlO2(s) and β-Li5AlO4(s). | solid-state | 0.5 Al2O3 + 2.5 Li2CO3 == 1 Li5AlO4 + 2.5 CO2 | ['Li5AlO4'] |  |  | 0.5 Al2O3 + 2.5 Li2CO3 | 1 Li5AlO4 + 2.5 CO2
10.1016/j.jssc.2007.12.016 | Single-phase YBaCo4O8.1 composition was prepared b <...> rization will be published in a subsequent report. | solid-state | 1 BaCO3 + 1.333 Co3O4 + 0.133 O2 + 0.5 Y2O3 == 1 YBaCo4O8.1 + 1 CO2 | ['BaYCo4O8.1'] |  |  | 1 BaCO3 + 1.333 Co3O4 + 0.133 O2 + 0.5 Y2O3 | 1 YBaCo4O8.1 + 1 CO2
10.1016/j.jssc.2009.08.026 | Samples of Ba2LaIrO6 and La2ZnIrO6 were prepared b <...> a Shamdzu D6000 diffractometer, no longer changed. | solid-state | 2 BaCO3 + 1 Ir + 0.5 La2O3 + 1.25 O2 == 1 Ba2LaIrO6 + 2 CO2 | ['Ba2LaIrO6'] |  | 900 | 2 BaCO3 + 1 Ir + 0.5 La2O3 + 1.25 O2 | 1 Ba2LaIrO6 + 2 CO2
10.1016/j.jssc.2009.08.026 | Samples of Ba2LaIrO6 and La2ZnIrO6 were prepared b <...> a Shamdzu D6000 diffractometer, no longer changed. | solid-state | 1 Ir + 1 La2O3 + 1 O2 + 1 ZnO == 1 La2ZnIrO6 | ['La2IrZnO6'] |  | 900 | 1 Ir + 1 La2O3 + 1 O2 + 1 ZnO | 1 La2ZnIrO6
10.1016/j.jssc.2010.08.041 | LaSrMnNbO6 was synthesized as a yellow powder samp <...> w to synthesize LaSrMnNbO6 is around 1250-1300 °C. | solid-state | 0.5 La2O3 + 0.5 Mn2O3 + 0.5 Nb2O5 + 1 SrCO3 == 1 LaSrMnNbO6 + 1 CO2 + 0.25 O2 | ['SrLaNbMnO6'] |  |  | 0.5 La2O3 + 0.5 Mn2O3 + 0.5 Nb2O5 + 1 SrCO3 | 1 LaSrMnNbO6 + 1 CO2 + 0.25 O2
10.1016/j.jssc.2010.05.032 | Powdered samples of β-CaCr2-2xGa2xO4 (0.01≤x≤0.25) <...> 1550 °C for 12 h, phase pure β-CaCr2O4 was formed. | solid-state | 1 CaCO3 + 1 Cr2O3 == 1 CaCr2O4 + 1 CO2 | ['CaCr2O4'] |  |  | 1 CaCO3 + 1 Cr2O3 | 1 CaCr2O4 + 1 CO2
10.1016/j.jssc.2010.04.026 | Since NLBO melts incongruently, RE:NLBO has been g <...> and Yb:NLBO crystal pieces are shown in Figure 1 . | solid-state | 0.09 Er2O3 + 8 H3BO3 + 4.41 La2O3 + 1.5 Na2CO3 == 1 Na3(Er0.02La0.98)9O3(BO3)8 + 1.5 CO2 + 12 H2O | ['Na3Er0.18La8.82B8O27'] |  |  | 0.09 Er2O3 + 8 H3BO3 + 4.41 La2O3 + 1.5 Na2CO3 | 1 Na3(Er0.02La0.98)9O3(BO3)8 + 1.5 CO2 + 12 H2O
10.1016/j.jssc.2010.04.026 | Since NLBO melts incongruently, RE:NLBO has been g <...> and Yb:NLBO crystal pieces are shown in Figure 1 . | solid-state | 8 H3BO3 + 4.05 La2O3 + 1.5 Na2CO3 + 0.45 Yb2O3 == 1 Na3(Yb0.1La0.9)9O3(BO3)8 + 1.5 CO2 + 12 H2O | ['Na3Yb0.9La8.1B8O27'] |  |  | 8 H3BO3 + 4.05 La2O3 + 1.5 Na2CO3 + 0.45 Yb2O3 | 1 Na3(Yb0.1La0.9)9O3(BO3)8 + 1.5 CO2 + 12 H2O
10.1016/j.jssc.2009.10.014 | Polycrystalline EuZrO3 was prepared from reagent-g <...> °C for 10 h in the Ar(95)/H2(5) (vol%) atmosphere. | solid-state | 0.5 Eu2O3 + 1 ZrO2 == 1 EuZrO3 + 0.25 O2 | ['EuZrO3'] | 1550 |  | 0.5 Eu2O3 + 1 ZrO2 | 1 EuZrO3 + 0.25 O2
10.1016/j.jssc.2011.05.045 | The samples of PrBaCo2O5+δ were obtained by solid <...> imens were slowly cooled down to room temperature. | solid-state | 1 BaCO3 + 0.667 Co3O4 + 0.167 Pr6O11 == 1 PrBaCo2O5 + 1 CO2 + 0.25 O2 | ['BaPrCo2O5'] |  |  | 1 BaCO3 + 0.667 Co3O4 + 0.167 Pr6O11 | 1 PrBaCo2O5 + 1 CO2 + 0.25 O2
10.1016/j.jssc.2010.12.011 | Polycrystalline samples of Ba2YTaO6 were synthesis <...> ol, except that the sintering agent was not added. | solid-state | 2 BaCO3 + 1 YTaO4 == 1 Ba2YTaO6 + 2 CO2 | ['Ba2YTaO6'] |  |  | 2 BaCO3 + 1 YTaO4 | 1 Ba2YTaO6 + 2 CO2
10.1016/j.jssc.2010.10.035 | Undoped and doped borates were synthesized by stan <...> es of B2O3 and Li2O in the procedure of synthesis. | solid-state | 2 H3BO3 + 1.5 Li2CO3 + 0.5 Sc2O3 == 1 Li3Sc(BO3)2 + 1.5 CO2 + 3 H2O | ['Li3ScB2O6'] | 860 |  | 2 H3BO3 + 1.5 Li2CO3 + 0.5 Sc2O3 | 1 Li3Sc(BO3)2 + 1.5 CO2 + 3 H2O
10.1016/j.jssc.2010.09.031 | A polycrystalline sample of Bi5Ti3CrO15 was prepar <...> performed using the programs Athena and Artemis . | solid-state | 2.5 Bi2O3 + 0.5 Cr2O3 + 3 TiO2 == 1 Bi5Ti3CrO15 | ['Ti3CrBi5O15'] | 1025 |  | 2.5 Bi2O3 + 0.5 Cr2O3 + 3 TiO2 | 1 Bi5Ti3CrO15
10.1016/j.jssc.2011.04.021 | The preparation of polycrystalline La4LiAuO8 by so <...> ere calculated using the Bond Valence Calculator . | solid-state | 1 Au + 2 La2O3 + 1 LiOH·H2O + 0.75 O2 == 1 La4LiAuO8 + 1.5 H2O | ['LiLa4AuO8'] |  |  | 1 Au + 2 La2O3 + 1 LiOH·H2O + 0.75 O2 | 1 La4LiAuO8 + 1.5 H2O
10.1016/j.jssc.2011.01.026 | A polycrystalline sample of brownmillerite Sr2Co2O <...> ately quenching from 1150 °C into liquid nitrogen. | solid-state | 0.667 Co3O4 + 0.167 O2 + 2 SrCO3 == 1 Sr2Co2O5 + 2 CO2 | ['Sr2Co2O5'] |  |  | 0.667 Co3O4 + 0.167 O2 + 2 SrCO3 | 1 Sr2Co2O5 + 2 CO2
10.1016/j.jssc.2011.10.043 | SFMO samples were prepared with a standard mixed-o <...> n were determined and values of δ were calculated. | solid-state | 0.5 Fe2O3 + 1 MoO3 + 2 SrCO3 == 1 Sr2FeMoO6 + 2 CO2 + 0.25 O2 | ['Sr2MoFeO6'] | 1200 |  | 0.5 Fe2O3 + 1 MoO3 + 2 SrCO3 | 1 Sr2FeMoO6 + 2 CO2 + 0.25 O2
10.1016/j.jssc.2012.07.024 | HoMnO3 bulk powder was prepared by conventional so <...> °C/h. The polycrystalline samples were >90% dense. | solid-state | 0.5 Ho2O3 + 1 Mn(NO3)2·4H2O + 0.25 O2 + 2 [OH-] == 1 HoMnO3 + 5 H2O + 2 [NO3-] | ['HoMnO3'] | 1450 |  | 0.5 Ho2O3 + 1 Mn(NO3)2·4H2O + 0.25 O2 + 2 [OH-] | 1 HoMnO3 + 5 H2O + 2 [NO3-]
10.1016/j.jssc.2012.04.008 | The undoped samples M 2KNb5O15 (M=Ca, Sr, Ba) and <...> lcined at 1300 °C for 8 h to harvest the products. | solid-state | 1 K2CO3 + 5 Nb2O5 + 2 O2 == 1 KNb5O15 + 1 CO2 | ['K2Nb10O30'] |  | 1300 | 1 K2CO3 + 5 Nb2O5 + 2 O2 | 1 KNb5O15 + 1 CO2
10.1016/j.jssc.2012.04.016 | Reference materials C-LiFePO4 and C-LiMnPO4 were o <...> d then fired in a furnace under Ar flow at 600 °C. | solid-state | 1 FeC2O4.2H2O + 0.5 Li2CO3 + 1 NH4H2PO4 + 0.4 O2 == 1 LiFePO4 + 2.5 CO2 + 2.5 H2O + 1 NH3 | ['LiFePO4'] |  |  | 1 FeC2O4.2H2O + 0.5 Li2CO3 + 1 NH4H2PO4 + 0.4 O2 | 1 LiFePO4 + 2.5 CO2 + 2.5 H2O + 1 NH3
10.1016/j.jssc.2012.04.016 | Reference materials C-LiFePO4 and C-LiMnPO4 were o <...> d then fired in a furnace under Ar flow at 600 °C. | solid-state | 0.5 Li2CO3 + 1 Mn(COOCH3)2.4H2O + 1 NH4H2PO4 + 4.7 O2 == 1 LiMnPO4 + 5.3 CO2 + 6.1 H2O + 1 NH3 | ['LiMnPO4'] |  |  | 0.5 Li2CO3 + 1 Mn(COOCH3)2.4H2O + 1 NH4H2PO4 + 4.7 O2 | 1 LiMnPO4 + 5.3 CO2 + 6.1 H2O + 1 NH3
10.1016/j.jssc.2013.01.036 | Ba(Sr, Ca)2MgSi2O8 and Eu2+-doped ones were prepar <...> ermittent re-grinding to obtain a target material. | solid-state | 2 CaCO3 + 0.2 Mg5(CO3)4(OH)2 + 0.5 O2 + 2 SiO2 == 1 (Ca)2MgSi2O8 + 2.8 CO2 + 0.2 H2O | ['Ca2MgSi2O8'] |  |  | 2 CaCO3 + 0.2 Mg5(CO3)4(OH)2 + 0.5 O2 + 2 SiO2 | 1 (Ca)2MgSi2O8 + 2.8 CO2 + 0.2 H2O
10.1016/j.jssc.2012.02.042 | Na3Ln0.9Eu0.1(BO3)2 (Ln=Y, Gd) and Na3Ln1-xTbx(BO3 <...> were finally quenched to room temperature in air. | solid-state | 0.05 Eu2O3 + 2 H3BO3 + 1.5 Na2CO3 + 0.45 Y2O3 == 1 Na3Ln0.9Eu0.1(BO3)2 + 1.5 CO2 + 3 H2O; Ln = Y | ['Na3Eu0.1Y0.9B2O6'] |  |  | 0.05 Eu2O3 + 2 H3BO3 + 1.5 Na2CO3 + 0.45 Y2O3 | 1 Na3Ln0.9Eu0.1(BO3)2 + 1.5 CO2 + 3 H2O; Ln = Y
10.1016/j.jssc.2012.02.042 | Na3Ln0.9Eu0.1(BO3)2 (Ln=Y, Gd) and Na3Ln1-xTbx(BO3 <...> were finally quenched to room temperature in air. | solid-state | 0.05 Eu2O3 + 0.45 Gd2O3 + 2 H3BO3 + 1.5 Na2CO3 == 1 Na3Ln0.9Eu0.1(BO3)2 + 1.5 CO2 + 3 H2O; Ln = Gd | ['Na3Gd0.9Eu0.1B2O6'] |  |  | 0.05 Eu2O3 + 0.45 Gd2O3 + 2 H3BO3 + 1.5 Na2CO3 | 1 Na3Ln0.9Eu0.1(BO3)2 + 1.5 CO2 + 3 H2O; Ln = Gd
10.1016/j.jssc.2013.04.020 | Commercially available chemically pure MoO3 and Fe <...> ture of Fe(NO3)3·9H2O and MoO3 (350-600 °С, 60 h). | solid-state | 2 Fe(NO3)3·9H2O + 3 MoO3 + 6 [OH-] == 1 Fe2(MoO4)3 + 21 H2O + 6 [NO3-] | ['Mo3Fe2O12'] |  |  | 2 Fe(NO3)3·9H2O + 3 MoO3 + 6 [OH-] | 1 Fe2(MoO4)3 + 21 H2O + 6 [NO3-]
10.1016/j.jssc.2012.09.012 | KVO3 was prepared by a solid state reaction of the <...> ere ground together and heated at 450 °C for 50 h. | solid-state | 1 K2CO3 + 4 V2O5 == 1 K2V8O21 + 1 CO2 | ['K2V8O21'] |  |  | 1 K2CO3 + 4 V2O5 | 1 K2V8O21 + 1 CO2
10.1016/j.jssc.2014.04.003 | Cs2MoO4 was synthesized by solid-state reaction fr <...> ngly corrected for the absorption due to the foil. | solid-state | 1 Cs2CO3 + 1 MoO3 == 1 Cs2MoO4 + 1 CO2 | ['Cs2MoO4'] |  |  | 1 Cs2CO3 + 1 MoO3 | 1 Cs2MoO4 + 1 CO2
10.1016/j.jssc.2013.10.024 | K2CuP2O7, was synthesised using a solid state meth <...> gain confirmed the compound stoichiometry K2CuP2O7 | solid-state | 2 (NH4)2HPO4 + 1 CuO + 1 K2CO3 == 1 K2CuP2O7 + 1 CO2 + 3 H2O + 4 NH3 | ['K2CuP2O7'] |  |  | 2 (NH4)2HPO4 + 1 CuO + 1 K2CO3 | 1 K2CuP2O7 + 1 CO2 + 3 H2O + 4 NH3
10.1016/j.jssc.2012.08.054 | Zn,W co-substituted BaTiO3 perovskite ceramics wit <...> t temperature from 1300 to 1425 °C for 4 h in air. | solid-state | 1 BaCO3 + 1 TiO2 == 1 BaTiO3 + 1 CO2 | ['BaTiO3'] |  | 1200 | 1 BaCO3 + 1 TiO2 | 1 BaTiO3 + 1 CO2
10.1016/j.jssc.2014.03.008 | Polycrystalline samples of PrBa0.5Sr0.5Co2O5+δ (PB <...> eating and cooling rate was 5°/min for all cycles. | solid-state | 0.5 BaCO3 + 0.667 Co3O4 + 0.167 Pr6O11 + 0.5 SrCO3 == 1 PrBa0.5Sr0.5Co2O5 + 1 CO2 + 0.25 O2 | ['Ba0.5Sr0.5PrCo2O5'] |  |  | 0.5 BaCO3 + 0.667 Co3O4 + 0.167 Pr6O11 + 0.5 SrCO3 | 1 PrBa0.5Sr0.5Co2O5 + 1 CO2 + 0.25 O2
10.1016/j.jssc.2013.10.048 | Polycrystalline powders of CoCr2-xFexO4 (x = 0.5, <...> ers were black and Co0.9Ni0.1Cr2O4 was green-blue. | solid-state | 0.9 Co(NO3)2·6H2O + 2 Cr(NO3)3·9H2O + 0.1 Ni(NO3)2·6H2O + 8 [OH-] == 1 Co0.9Ni0.1Cr2O4 + 28 H2O + 8 [NO3-] | ['Cr2Co0.9Ni0.1O4'] |  |  | 0.9 Co(NO3)2·6H2O + 2 Cr(NO3)3·9H2O + 0.1 Ni(NO3)2·6H2O + 8 [OH-] | 1 Co0.9Ni0.1Cr2O4 + 28 H2O + 8 [NO3-]
10.1016/j.jssc.2014.08.028 | Phosphor BaAlBO3F2:Eu3+ was synthesized by a high <...> d in 30 mol% excess to compensate for evaporation. | solid-state | 0.5 Al2O3 + 1 BaCO3 + 1 H3BO3 + 2 NH4F == 1 BaAlBO3F2 + 1 CO2 + 2.5 H2O + 2 NH3 ; target BaAlBO3F2 with additives Eu3+ via Eu2O3 ; target BaAlBO3F2 with additives Eu3+ via Eu2O3 | ['BaAlBO3F2'] |  |  | 0.5 Al2O3 + 1 BaCO3 + 1 H3BO3 + 2 NH4F | 1 BaAlBO3F2 + 1 CO2 + 2.5 H2O + 2 NH3 ; target BaAlBO3F2 with additives Eu3+ via Eu2O3 ; target BaAlBO3F2 with additives Eu3+ via Eu2O3
10.1016/j.jssc.2015.07.038 | Synthesis of polycrystalline samples were initiall <...> utilized for impedance spectroscopy measurements. | solid-state | 3.25 Bi2O3 + 0.5 CuO + 1 V2O5 == 1 Bi6.5Cu0.5V2O15 + 0.125 O2 | ['V2Cu0.5Bi6.5O15'] |  | 750 | 3.25 Bi2O3 + 0.5 CuO + 1 V2O5 | 1 Bi6.5Cu0.5V2O15 + 0.125 O2
10.1016/j.jssc.2015.02.023 | Pure and CdTa2O6:xDy3+ (0.2≤x≤2.0 mol%) materials <...> 12 h under air atmosphere in an electric furnace. | solid-state | 1 Cd(NO3)2·4H2O + 1 Ta2O5 + 2 [OH-] == 1 CdTa2O6 + 5 H2O + 2 [NO3-] ; target CdTa2O6 with additives xDy3+ via Dy2O3 ; target CdTa2O6 with additives xDy3+ via Dy2O3 | ['Ta2CdO6'] | 1100 |  | 1 Cd(NO3)2·4H2O + 1 Ta2O5 + 2 [OH-] | 1 CdTa2O6 + 5 H2O + 2 [NO3-] ; target CdTa2O6 with additives xDy3+ via Dy2O3 ; target CdTa2O6 with additives xDy3+ via Dy2O3
10.1016/j.jssc.2014.11.001 | The BiCuSeO compounds were synthesized by a two st <...> obtained after manual grinding of the SPS pellets. | solid-state | 1 Bi + 1 Cu + 0.5 O2 + 1 Se == 1 BiCuSeO | ['CuBiSeO'] |  |  | 1 Bi + 1 Cu + 0.5 O2 + 1 Se | 1 BiCuSeO
10.1016/j.jssc.2015.02.008 | Layered oxides NaLnTiO4 (Ln=La, Nd) were prepared <...> lled water and dried at room temperature over CaO. | solid-state | 0.5 Na2CO3 + 0.5 Nd2O3 + 1 TiO2 == 1 NaLnTiO4 + 0.5 CO2; Ln = Nd | ['NaNdTiO4'] |  |  | 0.5 Na2CO3 + 0.5 Nd2O3 + 1 TiO2 | 1 NaLnTiO4 + 0.5 CO2; Ln = Nd
10.1016/j.jssc.2015.02.008 | Layered oxides NaLnTiO4 (Ln=La, Nd) were prepared <...> lled water and dried at room temperature over CaO. | solid-state | 0.5 La2O3 + 0.5 Na2CO3 + 1 TiO2 == 1 NaLnTiO4 + 0.5 CO2; Ln = La | ['NaLaTiO4'] |  |  | 0.5 La2O3 + 0.5 Na2CO3 + 1 TiO2 | 1 NaLnTiO4 + 0.5 CO2; Ln = La
10.1016/j.jssc.2014.10.019 | Polycrystalline samples of La2-xCaxCoIrO6 (x = 0.0 <...> ing a vibrating sample magnetometer (VSM) on PPMS. | solid-state | 2 CaO + 0.333 Co3O4 + 1 Ir + 1.333 O2 == 1 Ca2CoIrO6 | ['Ca2IrCoO6'] |  |  | 2 CaO + 0.333 Co3O4 + 1 Ir + 1.333 O2 | 1 Ca2CoIrO6
10.1016/j.jssc.2016.05.031 | Polycrystalline InMnO3 were synthesized from In2O3 <...> matrix by dissolving it in hot concentrated HNO3. | solid-state | 0.5 In2O3 + 0.5 Mn2O3 == 1 InMnO3 | ['MnInO3'] |  |  | 0.5 In2O3 + 0.5 Mn2O3 | 1 InMnO3
10.1016/j.jssc.2016.06.024 | A polycrystalline sample of Sr3Fe2TeO9 was prepare <...> then the sample was quenched to room temperature. | solid-state | 1 Fe2O3 + 0.5 O2 + 3 SrCO3 + 1 TeO2 == 1 Sr3Fe2TeO9 + 3 CO2 | ['Sr3Fe2TeO9'] |  |  | 1 Fe2O3 + 0.5 O2 + 3 SrCO3 + 1 TeO2 | 1 Sr3Fe2TeO9 + 3 CO2
10.1016/j.jssc.2016.04.028 | GdGa was synthesized by arc-melting mixtures of pi <...> 20 h. GdGa and its hydrides appear stable in air. | solid-state | 1 Ga + 1 Gd == 1 GdGa | ['GdGa'] |  |  | 1 Ga + 1 Gd | 1 GdGa
10.1016/j.jssc.2017.06.019 | A polycrystalline sample of Ba3Fe2TeO9 was prepare <...> then the sample was quenched to room temperature. | solid-state | 3 BaCO3 + 1 Fe2O3 + 0.5 O2 + 1 TeO2 == 1 Ba3Fe2TeO9 + 3 CO2 | ['Ba3Fe2TeO9'] |  |  | 3 BaCO3 + 1 Fe2O3 + 0.5 O2 + 1 TeO2 | 1 Ba3Fe2TeO9 + 3 CO2
10.1016/j.jssc.2017.06.011 | The initial idea of this study was in fact the pre <...> r mixture of phases listed in the PDF-4+ database. | solid-state | 1 CaCO3 + 1 K2CO3 + 1 SiO2 == 1 K2O-CaO-SiO2 + 2 CO2 | ['K2CaSiO4'] |  |  | 1 CaCO3 + 1 K2CO3 + 1 SiO2 | 1 K2O-CaO-SiO2 + 2 CO2
10.1016/j.jssc.2017.06.011 | The initial idea of this study was in fact the pre <...> r mixture of phases listed in the PDF-4+ database. | solid-state | 2 CaCO3 + 1 K2CO3 + 8 SiO2 == 1 K2Ca2Si8O19 + 3 CO2 | ['K2Ca2Si8O19'] |  |  | 2 CaCO3 + 1 K2CO3 + 8 SiO2 | 1 K2Ca2Si8O19 + 3 CO2
10.1016/j.jssc.2016.09.031 | Na 2 Zn 3 (SeO 3) 4 : Transparent brick crystals w <...> esults from the single crystal data (see Table 2). | solid-state | 1 Na2SeO3 + 3 SeO2 + 3 ZnO == 1 Na2Zn3(SeO3)4 | ['Na2Zn3Se4O12'] |  |  | 1 Na2SeO3 + 3 SeO2 + 3 ZnO | 1 Na2Zn3(SeO3)4
10.1016/j.jssc.2017.11.003 | The Co4Sb11.2Te0.8 samples were prepared with Te, <...> g Apparatus in the temperature range of 373-673 K. | solid-state | 4 Co + 11.2 Sb + 0.8 Te == 1 Co4Sb11.2Te0.8 | ['Co4Sb11.2Te0.8'] |  |  | 4 Co + 11.2 Sb + 0.8 Te | 1 Co4Sb11.2Te0.8
10.1016/j.jssc.2017.11.021 | Polycrystalline Nd2MgRuO6 was synthesized by a sol <...> hrough the sample cell, is heated by a gas heater. | solid-state | 1 MgO + 1 Nd2O3 + 1 RuO2 == 1 Nd2MgRuO6 | ['MgNd2RuO6'] |  | 800 | 1 MgO + 1 Nd2O3 + 1 RuO2 | 1 Nd2MgRuO6
10.1016/j.tca.2014.08.004 | All the three mixed oxides were prepared by solid <...> e monochromator positioned in the diffracted beam. | solid-state | 1 Nb2O5 + 1 TiO2 == 1 TiNb2O7 | ['TiNb2O7'] |  |  | 1 Nb2O5 + 1 TiO2 | 1 TiNb2O7
10.1016/j.tca.2014.08.004 | All the three mixed oxides were prepared by solid <...> e monochromator positioned in the diffracted beam. | solid-state | 5 Nb2O5 + 2 TiO2 == 1 Ti2Nb10O29 | ['Ti2Nb10O29'] |  |  | 5 Nb2O5 + 2 TiO2 | 1 Ti2Nb10O29
10.1016/j.tca.2014.08.004 | All the three mixed oxides were prepared by solid <...> e monochromator positioned in the diffracted beam. | solid-state | 12 Nb2O5 + 1 TiO2 == 1 TiNb24O62 | ['TiNb24O62'] |  |  | 12 Nb2O5 + 1 TiO2 | 1 TiNb24O62
10.1016/j.jlumin.2004.02.010 | The Mn2+-doped CdSiO3 phosphors were prepared by t <...> iring in ambient air appeared white in body color. | solid-state | 1 CdCO3 + 1 SiO2 == 1 CdSiO3 + 1 CO2 | ['CdSiO3'] |  |  | 1 CdCO3 + 1 SiO2 | 1 CdSiO3 + 1 CO2
10.1016/j.tca.2017.12.001 | The synthesis of the solid solution Ca7-xSrxZrAl6O <...> Ca7ZrAl6O18 sinters were ground to a fine powder. | solid-state | 3 Al2O3 + 7 CaO + 1 ZrO2 == 1 Ca7ZrAl6O18 | ['Ca7ZrAl6O18'] |  | 1420 | 3 Al2O3 + 7 CaO + 1 ZrO2 | 1 Ca7ZrAl6O18
10.1016/j.jlumin.2008.05.021 | Li2SrSiO4: 0.01Eu, xCe (x = 0, 0.0025, 0.005, 0.00 <...> N2) at 900 °C for 3 h to yield yellowish powders. | solid-state | 1 Li2CO3 + 1 SiO2 + 1 SrCO3 == 1 Li2SrSiO4 + 2 CO2 ; target Li2SrSiO4 with additives 0.01Eu via Eu2O3 ; target Li2SrSiO4 with additives 0.01Eu via Eu2O3 | ['Li2SrSiO4'] |  |  | 1 Li2CO3 + 1 SiO2 + 1 SrCO3 | 1 Li2SrSiO4 + 2 CO2 ; target Li2SrSiO4 with additives 0.01Eu via Eu2O3 ; target Li2SrSiO4 with additives 0.01Eu via Eu2O3
10.1016/j.jlumin.2007.07.017 | The powders of SrAl2O4:Eu2+,Dy3+ phosphors with di <...> O3)3: H3BO3 = 1: 1: 0.005-0.08: 0.01-0.16: 0-0.8). | solid-state | 1 Al2O3 + 1 SrCO3 == 1 SrAl2O4 + 1 CO2 ; target SrAl2O4 with additives Eu2+, Dy3+ via Dy(NO3)3, Eu(NO3)3 ; target SrAl2O4 with additives Eu2+, Dy3+ via Dy(NO3)3, Eu(NO3)3 | ['SrAl2O4'] |  |  | 1 Al2O3 + 1 SrCO3 | 1 SrAl2O4 + 1 CO2 ; target SrAl2O4 with additives Eu2+, Dy3+ via Dy(NO3)3, Eu(NO3)3 ; target SrAl2O4 with additives Eu2+, Dy3+ via Dy(NO3)3, Eu(NO3)3
10.1016/j.jssc.2017.07.005 | The compositions Ca7Bi3(PO4)5(SiO4)O2 (CBPSO), Ca6 <...> EB), Ca7.6Eu0.4Bi2(PO4)3.6(SiO4)2.4F2 (CBPSF: EC). | solid-state | 5 (NH4)2HPO4 + 1.5 Bi2O3 + 7 CaCO3 + 1 SiO2 == 1 Ca7Bi3(PO4)5(SiO4)O2 + 7 CO2 + 7.5 H2O + 10 NH3 | ['Ca7SiBi3P5O26'] |  |  | 5 (NH4)2HPO4 + 1.5 Bi2O3 + 7 CaCO3 + 1 SiO2 | 1 Ca7Bi3(PO4)5(SiO4)O2 + 7 CO2 + 7.5 H2O + 10 NH3
10.1016/j.jssc.2017.07.005 | The compositions Ca7Bi3(PO4)5(SiO4)O2 (CBPSO), Ca6 <...> EB), Ca7.6Eu0.4Bi2(PO4)3.6(SiO4)2.4F2 (CBPSF: EC). | solid-state | 3 (NH4)2HPO4 + 2 Bi2O3 + 5.5 CaCO3 + 0.5 CaF2 + 3 SiO2 == 1 Ca6Bi4(PO4)3(SiO4)3OF + 5.5 CO2 + 4.5 H2O + 6 NH3 | ['Ca6Si3Bi4P3O25F'] |  |  | 3 (NH4)2HPO4 + 2 Bi2O3 + 5.5 CaCO3 + 0.5 CaF2 + 3 SiO2 | 1 Ca6Bi4(PO4)3(SiO4)3OF + 5.5 CO2 + 4.5 H2O + 6 NH3
10.1016/j.jssc.2017.07.005 | The compositions Ca7Bi3(PO4)5(SiO4)O2 (CBPSO), Ca6 <...> EB), Ca7.6Eu0.4Bi2(PO4)3.6(SiO4)2.4F2 (CBPSF: EC). | solid-state | 4 (NH4)2HPO4 + 1 Bi2O3 + 7 CaCO3 + 1 CaF2 + 2 SiO2 == 1 Ca8Bi2(PO4)4(SiO4)2F2 + 7 CO2 + 6 H2O + 8 NH3 | ['Ca8Si2Bi2P4O24F2'] |  |  | 4 (NH4)2HPO4 + 1 Bi2O3 + 7 CaCO3 + 1 CaF2 + 2 SiO2 | 1 Ca8Bi2(PO4)4(SiO4)2F2 + 7 CO2 + 6 H2O + 8 NH3
10.1016/j.jlumin.2009.02.016 | The compound BaTi4O9:Pr3+ was synthesized by conve <...> mount and then sintered at 1250 °C for 2 h in air. | solid-state | 1 BaCO3 + 4 TiO2 == 1 BaTi4O9 + 1 CO2 ; target BaTi4O9 with additives Pr3+ via Pr6O11 ; target BaTi4O9 with additives Pr3+ via Pr6O11 | ['BaTi4O9'] | 1250 |  | 1 BaCO3 + 4 TiO2 | 1 BaTi4O9 + 1 CO2 ; target BaTi4O9 with additives Pr3+ via Pr6O11 ; target BaTi4O9 with additives Pr3+ via Pr6O11
10.1016/j.jlumin.2009.03.002 | BaZrO3:Ti was synthesized by a standard solid-stat <...> lets, and then calcined at 1300 °C for 6 h in air. | solid-state | 1 BaCO3 + 1 ZrO2 == 1 BaZrO3 + 1 CO2 ; target BaZrO3 with additives Ti via TiO2 ; target BaZrO3 with additives Ti via TiO2 | ['BaZrO3'] |  | 1300 | 1 BaCO3 + 1 ZrO2 | 1 BaZrO3 + 1 CO2 ; target BaZrO3 with additives Ti via TiO2 ; target BaZrO3 with additives Ti via TiO2
10.1016/j.jlumin.2009.11.017 | Synthesis procedures in the CS-BAM process are sum <...> as environment) to improve luminescent properties. | solid-state | 5 Al2O3 + 1 BaCO3 + 1 MgO == 1 BaMgAl10O17 + 1 CO2 ; target BaMgAl10O17 with additives Eu2+ via Eu2O3 ; target BaMgAl10O17 with additives Eu2+ via Eu2O3 | ['BaMgAl10O17'] |  |  | 5 Al2O3 + 1 BaCO3 + 1 MgO | 1 BaMgAl10O17 + 1 CO2 ; target BaMgAl10O17 with additives Eu2+ via Eu2O3 ; target BaMgAl10O17 with additives Eu2+ via Eu2O3
10.1016/j.jlumin.2009.07.037 | Single crystals of LaVO4 doped with Er3+ were prep <...> s enter the La3+ cationic site having C1 symmetry. | solid-state | 0.5 La2O3 + 0.5 V2O5 == 1 LaVO4 | ['LaVO4'] |  |  | 0.5 La2O3 + 0.5 V2O5 | 1 LaVO4
10.1016/j.jlumin.2011.03.027 | Rare earth ion containing barium yttrium tungstate <...> to 1100 °C for 1 h to obtain the ceramic samples. | solid-state | 3 BaCO3 + 1 WO3 + 1 Y2O3 == 1 Ba3Y2WO9 + 3 CO2 | ['Ba3Y2WO9'] |  |  | 3 BaCO3 + 1 WO3 + 1 Y2O3 | 1 Ba3Y2WO9 + 3 CO2
10.1016/j.jlumin.2011.01.015 | A series of phosphor samples SrMoO4:Dy3+ were prep <...> K2CO3 (99.9%) was added as the charge compensator. | solid-state | 1 MoO3 + 1 SrCO3 == 1 SrMoO4 + 1 CO2 ; target SrMoO4 with additives Dy3+ via Dy2O3 ; target SrMoO4 with additives Dy3+ via Dy2O3 | ['SrMoO4'] | 750 |  | 1 MoO3 + 1 SrCO3 | 1 SrMoO4 + 1 CO2 ; target SrMoO4 with additives Dy3+ via Dy2O3 ; target SrMoO4 with additives Dy3+ via Dy2O3
10.1016/j.jlumin.2011.05.065 | The Ca8-xZn1-y(SiO4)4Cl2(CZSC):xEu2+, yMn2+ phosph <...> 2(CMSC) are similar to that described previously . | solid-state | 7 CaCO3 + 1 CaCl2 + 4 SiO2 + 1 ZnO == 1 Ca8Zn(SiO4)4Cl2 + 7 CO2 | ['Ca8ZnSi4O16Cl2'] | 900 |  | 7 CaCO3 + 1 CaCl2 + 4 SiO2 + 1 ZnO | 1 Ca8Zn(SiO4)4Cl2 + 7 CO2
10.1016/j.jlumin.2011.05.004 | Sr2CeO4 was also prepared by conventional solid st <...> ned mixture was then sintered at 1000 °C for 36 h. | solid-state | 1 CeO2 + 2 SrCO3 == 1 Sr2CeO4 + 2 CO2 | ['Sr2CeO4'] | 1000 |  | 1 CeO2 + 2 SrCO3 | 1 Sr2CeO4 + 2 CO2
10.1016/j.jlumin.2011.02.005 | The samples of La0.99Sm0.01MgB5O10 and Gd0.99Sm0.0 <...> at the same conditions, as indicated in the text. | solid-state | 5 H3BO3 + 0.495 La2O3 + 1 MgO + 0.005 Sm2O3 == 1 La0.99Sm0.01MgB5O10 + 7.5 H2O | ['MgSm0.01La0.99B5O10'] |  |  | 5 H3BO3 + 0.495 La2O3 + 1 MgO + 0.005 Sm2O3 | 1 La0.99Sm0.01MgB5O10 + 7.5 H2O
10.1016/j.jlumin.2011.02.005 | The samples of La0.99Sm0.01MgB5O10 and Gd0.99Sm0.0 <...> at the same conditions, as indicated in the text. | solid-state | 0.495 Gd2O3 + 5 H3BO3 + 1 MgO + 0.005 Sm2O3 == 1 Gd0.99Sm0.01MgB5O10 + 7.5 H2O | ['MgGd0.99Sm0.01B5O10'] |  |  | 0.495 Gd2O3 + 5 H3BO3 + 1 MgO + 0.005 Sm2O3 | 1 Gd0.99Sm0.01MgB5O10 + 7.5 H2O
10.1016/j.jlumin.2011.01.021 | Yttrium tantalate, yttrium niobium-tantalate and y <...> samples were water washed, dried and then sieved. | solid-state | 0.5 Nb2O5 + 0.5 Y2O3 == 1 YNbO4 | ['YNbO4'] |  |  | 0.5 Nb2O5 + 0.5 Y2O3 | 1 YNbO4
10.1016/j.jlumin.2012.06.018 | All the compounds were synthesized by a convention <...> red under a reducing atmosphere at 800 °C for 4 h. | solid-state | 1 Al2O3 + 1 BaCO3 + 2 H3BO3 == 1 BaAl2B2O7 + 1 CO2 + 3 H2O | ['BaAl2B2O7'] |  |  | 1 Al2O3 + 1 BaCO3 + 2 H3BO3 | 1 BaAl2B2O7 + 1 CO2 + 3 H2O
10.1016/j.jlumin.2011.12.056 | The trivalent erbium doped boro-tellurite glasses <...> on both sides before further optical measurements. | solid-state | 40 Er2O3 + 80 H3BO3 + 40 K2CO3 + 20 Mg2CO3 + 1170 O2 + 40 TeO2 == 1 B2O3+30TeO2+15MgO+15K2O+Er2O3 + 60 CO2 + 120 H2O | ['K80Mg40Er80B80Te40O2720'] |  |  | 40 Er2O3 + 80 H3BO3 + 40 K2CO3 + 20 Mg2CO3 + 1170 O2 + 40 TeO2 | 1 B2O3+30TeO2+15MgO+15K2O+Er2O3 + 60 CO2 + 120 H2O
10.1016/j.jlumin.2013.03.043 | NaMg(SO4)F (pure); NaMg(SO4)F:Ce, and NaMg(SO4)F:D <...> -ray diffraction (XRD) pattern. MgSO4+NaF→NaMgSO4F | solid-state | 1 MgSO4 + 1 NaF == 1 NaMg(SO4)F | ['NaMgSO4F'] |  |  | 1 MgSO4 + 1 NaF | 1 NaMg(SO4)F
10.1016/j.jlumin.2012.04.025 | Pure and M3+ (M3+: Sm and Dy) doped Li6CaB3O8.5 ma <...> ated in a muffle furnace for 8 h at 625 °C in air. | solid-state | 1 Ca(NO3)2 + 3 H3BO3 + 6 LiNO3 + 8 [OH-] == 1 Li6CaB3O8.5 + 8.5 H2O + 8 [NO3-] | ['Li6CaB3O8.5'] |  |  | 1 Ca(NO3)2 + 3 H3BO3 + 6 LiNO3 + 8 [OH-] | 1 Li6CaB3O8.5 + 8.5 H2O + 8 [NO3-]
10.1016/j.jlumin.2012.10.015 | Powder samples Ca2Al2SiO7:Bi3+, Eu3+, Tb3+ have be <...> 00 °C for 4 h in ambient atmosphere, respectively. | solid-state | 1 Al2O3 + 2 CaCO3 + 1 SiO2 == 1 Ca2Al2SiO7 + 2 CO2 ; target Ca2Al2SiO7 with additives Bi3+ via Bi2O3 ; target Ca2Al2SiO7 with additives Bi3+ via Bi2O3 | ['Ca2Al2SiO7'] | 1400 | 900 | 1 Al2O3 + 2 CaCO3 + 1 SiO2 | 1 Ca2Al2SiO7 + 2 CO2 ; target Ca2Al2SiO7 with additives Bi3+ via Bi2O3 ; target Ca2Al2SiO7 with additives Bi3+ via Bi2O3
10.1016/j.jlumin.2012.08.049 | Polycrystalline powder samples of Ba2Ca0.9MoxW1-xO <...> under excitation at 400 nm by a 150 W xenon lamp. | solid-state | 2 BaCO3 + 1 CaCO3 + 0.2 MoO3 + 0.8 WO3 == 1 Ba2Ca1-Mo0.2W0.8O6 + 3 CO2 ; target Ba2Ca1-Mo0.2W0.8O6 with additives Eu3+ via Eu2O3 ; target Ba2Ca1-Mo0.2W0.8O6 with additives Eu3+ via Eu2O3 | ['Ba2CaW0.8Mo0.2O6'] |  |  | 2 BaCO3 + 1 CaCO3 + 0.2 MoO3 + 0.8 WO3 | 1 Ba2Ca1-Mo0.2W0.8O6 + 3 CO2 ; target Ba2Ca1-Mo0.2W0.8O6 with additives Eu3+ via Eu2O3 ; target Ba2Ca1-Mo0.2W0.8O6 with additives Eu3+ via Eu2O3
10.1016/j.jlumin.2013.08.028 | The designed composition of glass samples is 25SrO <...> mirror smoothness to achieve good optical quality. | solid-state | 2 NH4H2PO4 + 3 SrCO3 == 1 Sr3(PO4)2 + 3 CO2 + 3 H2O + 2 NH3 | ['Sr3P2O8'] |  |  | 2 NH4H2PO4 + 3 SrCO3 | 1 Sr3(PO4)2 + 3 CO2 + 3 H2O + 2 NH3
10.1016/j.jlumin.2014.04.020 | Fluorotellurite glasses having a nominal compositi <...> planoparallel glass slabs of about 1 mm thickness. | solid-state | 74.6 TeO2 + 16.6 ZnF2 + 8.8 ZnO == 1 74.6TeO2-8.8ZnO-16.6ZnF2 | ['Zn25.4Te74.6O158F33.2'] |  |  | 74.6 TeO2 + 16.6 ZnF2 + 8.8 ZnO | 1 74.6TeO2-8.8ZnO-16.6ZnF2
10.1016/j.jlumin.2014.01.018 | Different concentrations (x = 0, 0.1, 0.2, 0.3, 0. <...> f the muffle furnace and ground into white powder. | solid-state | 1 MoO3 + 1 Y2O3 == 1 Y2MoO6 | ['Y2MoO6'] |  |  | 1 MoO3 + 1 Y2O3 | 1 Y2MoO6
10.1016/j.jlumin.2014.08.016 | Tm3+ doped La2BaZnO5 samples have been prepared by <...> the measurements without any additional treatment. | solid-state | 1 BaCO3 + 1 La2O3 + 1 ZnO == 1 La2BaZnO5 + 1 CO2 | ['BaLa2ZnO5'] |  |  | 1 BaCO3 + 1 La2O3 + 1 ZnO | 1 La2BaZnO5 + 1 CO2
10.1016/j.jlumin.2013.11.023 | Two samples with nominal composition (Sr0.97Ba0.02 <...> and pulverized into fine powders for measurement. | solid-state | 0.04 BaCO3 + 0.01 Eu2O3 + 1 SiO2 + 1.94 SrCO3 == 1 (Sr0.97Ba0.02Eu0.01)2SiO4 + 1.98 CO2 + 0.005 O2 | ['Ba0.04Sr1.94Eu0.02SiO4'] |  |  | 0.04 BaCO3 + 0.01 Eu2O3 + 1 SiO2 + 1.94 SrCO3 | 1 (Sr0.97Ba0.02Eu0.01)2SiO4 + 1.98 CO2 + 0.005 O2
10.1016/j.jlumin.2013.11.023 | Two samples with nominal composition (Sr0.97Ba0.02 <...> and pulverized into fine powders for measurement. | solid-state | 0.01 Eu2O3 + 1 SiO2 + 1.98 SrCO3 == 1 (Sr0.99Eu0.01)2SiO4 + 1.98 CO2 + 0.005 O2 | ['Sr1.98Eu0.02SiO4'] |  |  | 0.01 Eu2O3 + 1 SiO2 + 1.98 SrCO3 | 1 (Sr0.99Eu0.01)2SiO4 + 1.98 CO2 + 0.005 O2
10.1016/j.jlumin.2013.09.033 | Samples of K2LaNb5O15, K2EuNb5O15 and Eu3+-doped K <...> hich have been widely used in the LEDs production. | solid-state | 1 K2CO3 + 0.5 La2O3 + 2.5 Nb2O5 == 1 K2LaNb5O15 + 1 CO2 | ['K2LaNb5O15'] |  | 1300 | 1 K2CO3 + 0.5 La2O3 + 2.5 Nb2O5 | 1 K2LaNb5O15 + 1 CO2
10.1016/j.jlumin.2013.09.033 | Samples of K2LaNb5O15, K2EuNb5O15 and Eu3+-doped K <...> hich have been widely used in the LEDs production. | solid-state | 0.5 Eu2O3 + 1 K2CO3 + 2.5 Nb2O5 == 1 K2EuNb5O15 + 1 CO2 | ['K2EuNb5O15'] |  | 1300 | 0.5 Eu2O3 + 1 K2CO3 + 2.5 Nb2O5 | 1 K2EuNb5O15 + 1 CO2
10.1016/j.jlumin.2013.10.053 | The investigated samples in this study were synthe <...> ambient atmosphere in an electric muffle furnace. | solid-state | 1 CdO + 1 SiO2 == 1 CdSiO3 ; target CdSiO3 with additives Tb3+ via Tb4O7 ; target CdSiO3 with additives Tb3+ via Tb4O7 | ['CdSiO3'] | 1080 |  | 1 CdO + 1 SiO2 | 1 CdSiO3 ; target CdSiO3 with additives Tb3+ via Tb4O7 ; target CdSiO3 with additives Tb3+ via Tb4O7
10.1016/j.jlumin.2014.10.059 | Both undoped and Bi-doped (1 mol%) lutetium tungst <...> at various temperatures between 1000 and 1400 °C. | solid-state | 0.083 (NH4)10H2W12O42 + 1 Lu2O3 == 1 Lu2WO6 + 0.5 H2O + 0.833 NH3 | ['Lu2WO6'] |  |  | 0.083 (NH4)10H2W12O42 + 1 Lu2O3 | 1 Lu2WO6 + 0.5 H2O + 0.833 NH3
10.1016/j.jlumin.2015.04.022 | The RE doped TBZLN tellurite glasses investigated <...> d molar composition of the glasses are as follows: | solid-state | 1 Bi2O3 + 1 Li2CO3 + 1 Nb2O5 + 1 TeO2 + 1 ZnO == 1 TeO2-Bi2O3-ZnO-Li2O-Nb2O5 + 1 CO2 | ['Li2Nb2ZnBi2TeO12'] |  |  | 1 Bi2O3 + 1 Li2CO3 + 1 Nb2O5 + 1 TeO2 + 1 ZnO | 1 TeO2-Bi2O3-ZnO-Li2O-Nb2O5 + 1 CO2
10.1016/j.jlumin.2015.08.067 | We synthesized the Cu-ion-doped SrZrO3 (SZO:Cu) po <...> xistence of Cu-oxide phases such as CuO and Cu2O . | solid-state | 1 SrCO3 + 1 ZrO2 == 1 SrZrO3 + 1 CO2 | ['SrZrO3'] | 1400 |  | 1 SrCO3 + 1 ZrO2 | 1 SrZrO3 + 1 CO2
10.1016/j.jlumin.2015.11.039 | A series of yellowish powder samples LiSr4(BO3)3:E <...> roportion was also prepared at the same condition. | solid-state | 3 H3BO3 + 0.5 Li2CO3 + 4 SrCO3 == 1 LiSr4(BO3)3 + 4.5 CO2 + 4.5 H2O ; target LiSr4(BO3)3 with additives Eu2+ via Eu2O3 ; target LiSr4(BO3)3 with additives Eu2+ via Eu2O3 | ['LiSr4B3O9'] |  | 800 | 3 H3BO3 + 0.5 Li2CO3 + 4 SrCO3 | 1 LiSr4(BO3)3 + 4.5 CO2 + 4.5 H2O ; target LiSr4(BO3)3 with additives Eu2+ via Eu2O3 ; target LiSr4(BO3)3 with additives Eu2+ via Eu2O3
10.1016/j.jlumin.2017.02.021 | Mixed valence Eu co-doped LaAlO3 phosphor were pre <...> in same procedure except fired in air atmosphere. | solid-state | 0.5 Al2O3 + 0.5 La2O3 == 1 LaAlO3 | ['LaAlO3'] |  |  | 0.5 Al2O3 + 0.5 La2O3 | 1 LaAlO3
10.1016/j.jlumin.2017.02.021 | Mixed valence Eu co-doped LaAlO3 phosphor were pre <...> in same procedure except fired in air atmosphere. | solid-state | 0.5 Al2O3 + 0.01 Eu2O3 + 0.49 La2O3 == 1 Eu0.02La0.98AlO3 | ['Eu0.02La0.98AlO3'] |  |  | 0.5 Al2O3 + 0.01 Eu2O3 + 0.49 La2O3 | 1 Eu0.02La0.98AlO3
10.1016/j.jlumin.2016.05.052 | MSP host glasses were prepared from Na2CO3, BaCO3, <...> iced and polished into pieces with parallel sides. | solid-state | 19.64 Al(OH)3 + 0.85 BaCO3 + 110.72 NH4H2PO4 + 15.11 Na2CO3 + 5.02 Sb2O3 + 13.84 ZnO == 1 15.11Na2O-0.85BaO-9.82Al2O3-13.84ZnO-5.02Sb2O3-55.36P2O5 + 15.96 CO2 + 195.54 H2O + 110.72 NH3 | ['Na30.22Ba0.85Zn13.84Al19.64Sb10.04P110.72O351.12'] |  |  | 19.64 Al(OH)3 + 0.85 BaCO3 + 110.72 NH4H2PO4 + 15.11 Na2CO3 + 5.02 Sb2O3 + 13.84 ZnO | 1 15.11Na2O-0.85BaO-9.82Al2O3-13.84ZnO-5.02Sb2O3-55.36P2O5 + 15.96 CO2 + 195.54 H2O + 110.72 NH3
10.1016/j.jlumin.2017.06.040 | Tm3+ and Sn2+ doped and/or co-doped 25SrO-75P2O5 ( <...> hed to meet requirements for optical measurements. | solid-state | 150 NH4H2PO4 + 25 SrCO3 == 1 25SrO-75P2O5 + 25 CO2 + 225 H2O + 150 NH3 | ['Sr25P150O400'] |  |  | 150 NH4H2PO4 + 25 SrCO3 | 1 25SrO-75P2O5 + 25 CO2 + 225 H2O + 150 NH3
10.1016/j.jlumin.2017.07.057 | The measurements were carried out on KBaBP2O8:6%Eu <...> ) at 850 °C for 6 h with heating rate of 5 °C/min. | solid-state | 1 BaCO3 + 1 H3BO3 + 0.5 K2CO3 + 2 NH4H2PO4 == 1 KBaBP2O8 + 1.5 CO2 + 4.5 H2O + 2 NH3 ; target KBaBP2O8 with additives Eu2+ via Eu2O3 ; target KBaBP2O8 with additives Eu2+ via Eu2O3 | ['KBaBP2O8'] |  |  | 1 BaCO3 + 1 H3BO3 + 0.5 K2CO3 + 2 NH4H2PO4 | 1 KBaBP2O8 + 1.5 CO2 + 4.5 H2O + 2 NH3 ; target KBaBP2O8 with additives Eu2+ via Eu2O3 ; target KBaBP2O8 with additives Eu2+ via Eu2O3
10.1016/j.jlumin.2017.03.017 | All samples were synthesized by the conventional s <...> 5, y = 0.005, z = 0.002, 0.005, 0.01, 0.02, 0.03). | solid-state | 1 H3BO3 + 0.5 Li2CO3 + 1 SrCO3 == 1 LiSrBO3 + 1.5 CO2 + 1.5 H2O ; target LiSrBO3 with additives Dy3+ via Dy2O3 ; target LiSrBO3 with additives Dy3+ via Dy2O3 | ['LiSrBO3'] | 700 |  | 1 H3BO3 + 0.5 Li2CO3 + 1 SrCO3 | 1 LiSrBO3 + 1.5 CO2 + 1.5 H2O ; target LiSrBO3 with additives Dy3+ via Dy2O3 ; target LiSrBO3 with additives Dy3+ via Dy2O3
10.1016/j.jlumin.2016.11.026 | The canary powder samples of solely Mn2+ doped Li1 <...> were ground again for the consequent measurements. | solid-state | 0.57 Li2CO3 + 1 SiO2 + 1.43 ZnO == 1 Li1.14Zn1.43SiO4 + 0.57 CO2 | ['Li1.14Zn1.43SiO4'] |  | 1000 | 0.57 Li2CO3 + 1 SiO2 + 1.43 ZnO | 1 Li1.14Zn1.43SiO4 + 0.57 CO2
10.1016/j.jlumin.2016.12.012 | A series of phosphors with the chemical compositio <...> te mortar and pulverized for further measurements. | solid-state | 2 (NH4)2HPO4 + 0.5 Bi2O3 + 1.5 Na2CO3 == 1 Na3Bi(PO4)2 + 1.5 CO2 + 3 H2O + 4 NH3 ; target Na3Bi(PO4)2 with additives Eu3+, Tb3+, Dy3+, Sm3+ via Dy2O3, Eu2O3, Sm2O3, Tb4O7 ; target Na3Bi(PO4)2 with additives Eu3+, Tb3+, Dy3+, Sm3+ via Dy2O3, Eu2O3, Sm2O3, Tb4O7 | ['Na3BiP2O8'] | 800 |  | 2 (NH4)2HPO4 + 0.5 Bi2O3 + 1.5 Na2CO3 | 1 Na3Bi(PO4)2 + 1.5 CO2 + 3 H2O + 4 NH3 ; target Na3Bi(PO4)2 with additives Eu3+, Tb3+, Dy3+, Sm3+ via Dy2O3, Eu2O3, Sm2O3, Tb4O7 ; target Na3Bi(PO4)2 with additives Eu3+, Tb3+, Dy3+, Sm3+ via Dy2O3, Eu2O3, Sm2O3, Tb4O7
10.1016/j.jlumin.2017.12.044 | PbMoO4 phosphor doped with Nd3+ and Yb3+ were prep <...> h. It was then slowly cooled to room temperature. | solid-state | 1 MoO3 + 1 PbCO3 == 1 PbMoO4 + 1 CO2 | ['MoPbO4'] |  |  | 1 MoO3 + 1 PbCO3 | 1 PbMoO4 + 1 CO2
10.1016/j.jlumin.2017.12.014 | Sm3+ doped Ba3ZrNb4O15 (BZN) is prepared through s <...> ed down to room temperature with the rate 5 K/min. | solid-state | 3 BaCO3 + 2 Nb2O5 + 1 Zr(NO3)4·5H2O + 4 [OH-] == 1 Ba3ZrNb4O15 + 3 CO2 + 7 H2O + 4 [NO3-] | ['Ba3ZrNb4O15'] |  | 1623 | 3 BaCO3 + 2 Nb2O5 + 1 Zr(NO3)4·5H2O + 4 [OH-] | 1 Ba3ZrNb4O15 + 3 CO2 + 7 H2O + 4 [NO3-]
10.1016/j.jlumin.2017.11.049 | The samples were prepared by a melt-quenching meth <...> e polished optically for further characterization. | solid-state | 1 NH4H2PO4 + 0.5 Na2CO3 + 1 ZnO == 1 NaZnPO4 + 0.5 CO2 + 1.5 H2O + 1 NH3 | ['NaZnPO4'] |  | 600 | 1 NH4H2PO4 + 0.5 Na2CO3 + 1 ZnO | 1 NaZnPO4 + 0.5 CO2 + 1.5 H2O + 1 NH3
10.1016/j.jlumin.2018.02.019 | Ba6Gd2W3O18:Eu3+ were synthesized by solid-state r <...> oom temperature to obtain the final white samples. | solid-state | 6 BaCO3 + 1 Gd2O3 + 3 WO3 == 1 Ba6Gd2W3O18 + 6 CO2 ; target Ba6Gd2W3O18 with additives Eu3+ via Eu2O3 ; target Ba6Gd2W3O18 with additives Eu3+ via Eu2O3 | ['Ba6Gd2W3O18'] |  |  | 6 BaCO3 + 1 Gd2O3 + 3 WO3 | 1 Ba6Gd2W3O18 + 6 CO2 ; target Ba6Gd2W3O18 with additives Eu3+ via Eu2O3 ; target Ba6Gd2W3O18 with additives Eu3+ via Eu2O3
10.1016/j.jlumin.2018.02.034 | Ce3+ and Ce3+,Na+ co-doped strontium germanate (Sr <...> mol%. Pr(NO3)3× 6H2O was the source of the dopant. | solid-state | 1 GeO2 + 2 SrCO3 == 1 Sr2GeO4 + 2 CO2 | ['Sr2GeO4'] |  |  | 1 GeO2 + 2 SrCO3 | 1 Sr2GeO4 + 2 CO2
10.1016/j.jlumin.2017.10.016 | Polycrystalline sample of PbLnB7O13 (Ln = Gd, Sm) <...> ing to the formation some unknown impurity phases. | solid-state | 7 H3BO3 + 0.333 Pb3O4 + 0.5 Sm2O3 == 1 PbLnB7O13 + 10.5 H2O + 0.167 O2; Ln = Sm | ['SmB7PbO13'] |  |  | 7 H3BO3 + 0.333 Pb3O4 + 0.5 Sm2O3 | 1 PbLnB7O13 + 10.5 H2O + 0.167 O2; Ln = Sm
10.1016/j.jlumin.2017.10.016 | Polycrystalline sample of PbLnB7O13 (Ln = Gd, Sm) <...> ing to the formation some unknown impurity phases. | solid-state | 0.5 Gd2O3 + 7 H3BO3 + 0.333 Pb3O4 == 1 PbLnB7O13 + 10.5 H2O + 0.167 O2; Ln = Gd | ['GdB7PbO13'] |  |  | 0.5 Gd2O3 + 7 H3BO3 + 0.333 Pb3O4 | 1 PbLnB7O13 + 10.5 H2O + 0.167 O2; Ln = Gd
10.1016/j.elspec.2008.12.001 | The polycrystalline sample of PFN is synthesized b <...> of the complex dielectric constant ɛ* (=ɛ' - jɛ"). | solid-state | 0.25 Fe2O3 + 0.25 Nb2O5 + 1 PbO == 1 Pb(Fe1/2Nb1/2)O3 | ['Nb0.5Fe0.5PbO3'] | 1000 | 950 | 0.25 Fe2O3 + 0.25 Nb2O5 + 1 PbO | 1 Pb(Fe1/2Nb1/2)O3
10.1016/j.elspec.2014.01.002 | Ni (99.8 wt-%) and Ti (99.5 wt-%) powders with an <...> fferent fabrication process as listed in Table 1 . | solid-state | 1 Ni + 1 Ti == 1 NiTi | ['TiNi'] |  |  | 1 Ni + 1 Ti | 1 NiTi
10.1016/j.jaap.2005.01.002 | Precalculated amount of 250 mesh of NiO was mixed <...> gradually to avoid cracking due to thermal shocks. | solid-state | 1 Fe2O3 + 1 NiO == 1 NiFe2O4 | ['Fe2NiO4'] |  |  | 1 Fe2O3 + 1 NiO | 1 NiFe2O4
10.1016/j.poly.2017.10.021 | The Ce-, Dy-, and Eu-activated NaCa4BO3 phosphors <...> 3:0.005Ce, 0.05Dy, xEu (x = 0.02, 0.04, and 0.06). | solid-state | 4 CaCO3 + 1 H3BO3 + 0.5 Na2CO3 == 1 NaCa4BO3 + 4.5 CO2 + 1.5 H2O + 1.5 O2 | ['NaCa4BO3'] |  |  | 4 CaCO3 + 1 H3BO3 + 0.5 Na2CO3 | 1 NaCa4BO3 + 4.5 CO2 + 1.5 H2O + 1.5 O2
10.1016/j.nimb.2015.01.054 | To prepare the Li2BaP2O7:Dy phosphors, same proced <...> ired characterizations as already mentioned above. | solid-state | 1 BaCO3 + 1 Li2CO3 + 2 NH4H2PO4 == 1 Li2BaP2O7 + 2 CO2 + 3 H2O + 2 NH3 ; target Li2BaP2O7 with additives Dy via Dy2O3 ; target Li2BaP2O7 with additives Dy via Dy2O3 | ['Li2BaP2O7'] |  |  | 1 BaCO3 + 1 Li2CO3 + 2 NH4H2PO4 | 1 Li2BaP2O7 + 2 CO2 + 3 H2O + 2 NH3 ; target Li2BaP2O7 with additives Dy via Dy2O3 ; target Li2BaP2O7 with additives Dy via Dy2O3
10.1016/j.nimb.2016.01.034 | The Ba0.90Sr0.10TiO3 (BST-10) ceramics has been pr <...> hosen to avoid the nuclear losses in the material. | solid-state | 0.9 BaCO3 + 0.1 SrCO3 + 1 TiO2 == 1 Ba0.90Sr0.10TiO3 + 1 CO2 | ['Ba0.9Sr0.1TiO3'] |  |  | 0.9 BaCO3 + 0.1 SrCO3 + 1 TiO2 | 1 Ba0.90Sr0.10TiO3 + 1 CO2
10.1016/j.jphotochem.2007.01.011 | The layered-perovskite La2Ti2O7 is a typical photo <...> y close to the global average salinity of ca. 35‰. | solid-state | 1 La2O3 + 2 TiO2 == 1 La2Ti2O7 | ['La2Ti2O7'] |  | 1323 | 1 La2O3 + 2 TiO2 | 1 La2Ti2O7
10.1016/j.jphotochem.2017.03.018 | Polycrystalline Bi8La10O27 was made from a stoichi <...> lthough it increased their density by about 5-10%. | solid-state | 4 Bi2O3 + 5 La2O3 == 1 Bi8La10O27 | ['La10Bi8O27'] |  |  | 4 Bi2O3 + 5 La2O3 | 1 Bi8La10O27
10.1016/j.mseb.2004.09.017 | BaTiO3 ceramics were prepared by using raw materia <...> oth sides of the sample surfaces as the electrode. | solid-state | 1 BaCO3 + 1 TiO2 == 1 BaTiO3 + 1 CO2 | ['BaTiO3'] |  |  | 1 BaCO3 + 1 TiO2 | 1 BaTiO3 + 1 CO2
10.1016/j.mseb.2003.09.043 | MnZn-ferrites of the cubic spinel structure having <...> thod using distilled water as the immersion fluid. | solid-state | 1 Fe2O3 + 0.167 Mn3O4 + 0.5 ZnO == 1 (Mn0.5Zn0.5)Fe2O4 + 0.083 O2 | ['Mn0.5Fe2Zn0.5O4'] |  |  | 1 Fe2O3 + 0.167 Mn3O4 + 0.5 ZnO | 1 (Mn0.5Zn0.5)Fe2O4 + 0.083 O2
10.1016/j.mseb.2004.09.026 | The present composites were prepared through a sol <...> here at 1000 °C for 4 h, with the flux of 1 L/min. | solid-state | 0.55 BaCO3 + 0.2 CaCO3 + 1 Nb2O5 + 0.25 SrCO3 == 1 Ba0.55Sr0.25Ca0.2Nb2O6 + 1 CO2 | ['Ba0.55Sr0.25Ca0.2Nb2O6'] |  | 950 | 0.55 BaCO3 + 0.2 CaCO3 + 1 Nb2O5 + 0.25 SrCO3 | 1 Ba0.55Sr0.25Ca0.2Nb2O6 + 1 CO2
10.1016/j.mseb.2004.11.002 | High-purity chemical reagent powder of PbO (99.99% <...> were carried out in a home-made Bridgman furnace. | solid-state | 0.304 Nb2O5 + 1 PbO + 0.09 TiO2 + 0.303 ZnO == 1 Pb((Zn1/3Nb2/3)0.91Ti0.09)O3 | ['Ti0.09Nb0.607Zn0.303PbO3'] |  |  | 0.304 Nb2O5 + 1 PbO + 0.09 TiO2 + 0.303 ZnO | 1 Pb((Zn1/3Nb2/3)0.91Ti0.09)O3
10.1016/j.mseb.2006.09.015 | Sr2Ce2Ti5O16 has a high positive τ f and hence neg <...> %) of the above negative τ f materials were added. | solid-state | 1 Bi2O3 + 4 TiO2 == 1 Bi2Ti4O11 | ['Ti4Bi2O11'] |  |  | 1 Bi2O3 + 4 TiO2 | 1 Bi2Ti4O11
10.1016/j.mseb.2006.09.015 | Sr2Ce2Ti5O16 has a high positive τ f and hence neg <...> %) of the above negative τ f materials were added. | solid-state | 0.25 Li2CO3 + 0.25 Nd2O3 + 1 TiO2 == 1 Li1/2Nd1/2TiO3 + 0.25 CO2 | ['Li0.5Nd0.5TiO3'] |  |  | 0.25 Li2CO3 + 0.25 Nd2O3 + 1 TiO2 | 1 Li1/2Nd1/2TiO3 + 0.25 CO2
10.1016/j.mseb.2006.09.015 | Sr2Ce2Ti5O16 has a high positive τ f and hence neg <...> %) of the above negative τ f materials were added. | solid-state | 1 CeO2 + 1 PbO + 1 ZrO2 == 1 PbZrO3-CeO2 | ['CeZrPbO5'] |  |  | 1 CeO2 + 1 PbO + 1 ZrO2 | 1 PbZrO3-CeO2
10.1016/j.mseb.2009.10.025 | Polycrystalline specimens of Sb-doped BaSnO3, BaSn <...> h were finally sintered in air at 1553 K for 24 h. | solid-state | 1 BaCO3 + 1 SnO2 == 1 BaSnO3 + 1 CO2 | ['BaSnO3'] | 1553 | 1553 | 1 BaCO3 + 1 SnO2 | 1 BaSnO3 + 1 CO2
10.1016/j.mseb.2014.02.005 | Mg (99.95%, Alfa Aeser), Si (99.9999%, Alfa Aeser) <...> ar pillars of 4 mm × 4 mm × 5 mm by a diamond saw. | solid-state | 2 Mg + 1 Si == 1 Mg2Si | ['Mg2Si'] |  |  | 2 Mg + 1 Si | 1 Mg2Si
10.1016/j.mseb.2013.08.016 | Specimens were prepared through conventional solid <...> ntered between 1025 °C and 1100 °C in air for 4 h. | solid-state | 1 SrCO3 + 1 TiO2 == 1 SrTiO3 + 1 CO2 | ['SrTiO3'] | 1300 | 700 | 1 SrCO3 + 1 TiO2 | 1 SrTiO3 + 1 CO2
10.1016/j.mseb.2013.08.016 | Specimens were prepared through conventional solid <...> ntered between 1025 °C and 1100 °C in air for 4 h. | solid-state | 1 CaCO3 + 1 ZrO2 == 1 CaZrO3 + 1 CO2 | ['CaZrO3'] | 1300 | 700 | 1 CaCO3 + 1 ZrO2 | 1 CaZrO3 + 1 CO2
10.1016/j.mseb.2013.08.016 | Specimens were prepared through conventional solid <...> ntered between 1025 °C and 1100 °C in air for 4 h. | solid-state | 1 MgO + 1 TiO2 == 1 MgTiO3 | ['MgTiO3'] | 1300 | 700 | 1 MgO + 1 TiO2 | 1 MgTiO3
10.1016/j.mseb.2016.05.008 | Glassy samples of nominal composition 90V2O5·10P2O <...> immediately pressed with another identical plate. | solid-state | 20 (NH4)H2PO4 + 90 V2O5 == 1 90V2O5-10P2O5 + 30 H2O + 20 NH3 | ['V180P20O500'] |  |  | 20 (NH4)H2PO4 + 90 V2O5 | 1 90V2O5-10P2O5 + 30 H2O + 20 NH3
10.1016/j.mseb.2015.10.012 | The MCN flexible films were deposited on 10 mm × 1 <...> tical measured technology, such as a profilometer. | solid-state | 0.48 Co2O3 + 0.78 Mn2O3 + 0.48 NiO2 == 1 Mn1.56Co0.96Ni0.48O4 + 0.37 O2 | ['Mn1.56Co0.96Ni0.48O4'] | 1200 |  | 0.48 Co2O3 + 0.78 Mn2O3 + 0.48 NiO2 | 1 Mn1.56Co0.96Ni0.48O4 + 0.37 O2
10.1016/j.mseb.2014.09.001 | Pure and substituted LaAlO3 and La0.8Sr0.2Al1-xZnx <...> CO3)3+xZnO→La0.8Sr0.2Al1-xZnxO3-δ+βCO2(x = 0-0.3). | solid-state | 0.5 Al2(CO3)3 + 0.5 La2O3 == 1 LaAlO3 + 1.5 CO2 | ['LaAlO3'] |  |  | 0.5 Al2(CO3)3 + 0.5 La2O3 | 1 LaAlO3 + 1.5 CO2
10.1016/j.mseb.2017.08.025 | The polycrystalline (ceramic) sample of BiBaFeCeO6 <...> tometer (Quantum make design) at room temperature. | solid-state | 1 BaCO3 + 0.5 Bi2O3 + 1 CeO2 + 0.5 Fe2O3 == 1 BiBaFeCeO6 + 1 CO2 | ['BaCeFeBiO6'] |  | 900 | 1 BaCO3 + 0.5 Bi2O3 + 1 CeO2 + 0.5 Fe2O3 | 1 BiBaFeCeO6 + 1 CO2
10.1016/j.snb.2007.02.054 | KCa2Nb3O10 solid electrolytes were prepared by a s <...> rent H2 partial pressures at various temperatures. | solid-state | 2 CaCO3 + 0.5 K2CO3 + 1.5 Nb2O5 == 1 KCa2Nb3O10 + 2.5 CO2 | ['KCa2Nb3O10'] |  |  | 2 CaCO3 + 0.5 K2CO3 + 1.5 Nb2O5 | 1 KCa2Nb3O10 + 2.5 CO2
10.1016/j.mseb.2017.03.014 | The designed Sr5(1- x)(PO4)3F: 5xEu2+ (x = 0.004, <...> ined the final phosphors for further measurements. | solid-state | 0.025 Eu2O3 + 3 NH4H2PO4 + 4.45 SrCO3 + 0.5 SrCl2 == 1 Eu0.050Sr4.95(PO4)3Cl + 4.45 CO2 + 4.5 H2O + 3 NH3 + 0.012 O2 | ['Sr4.95Eu0.05P3O12Cl'] | 800 |  | 0.025 Eu2O3 + 3 NH4H2PO4 + 4.45 SrCO3 + 0.5 SrCl2 | 1 Eu0.050Sr4.95(PO4)3Cl + 4.45 CO2 + 4.5 H2O + 3 NH3 + 0.012 O2
10.1016/j.jeurceramsoc.2014.06.016 | Polycrystalline GdSmZr2O7 ceramic, with or without <...> air, and subsequently cooled to room temperature. | solid-state | 0.5 Gd2O3 + 0.5 Sm2O3 + 2 ZrO2 == 1 GdSmZr2O7 | ['GdSmZr2O7'] |  | 1173 | 0.5 Gd2O3 + 0.5 Sm2O3 + 2 ZrO2 | 1 GdSmZr2O7
10.1016/s0272-8842(03)00056-7 | All samples in this work were prepared from reagen <...> ining MgNb2O6 and PbO is illustrated in Figure 1 . | solid-state | 0.333 MgO + 0.334 Nb2O5 + 1 PbO == 1 Pb(Mg1/3Nb2/3)O3 | ['Mg0.333Nb0.667PbO3'] |  | 1000 | 0.333 MgO + 0.334 Nb2O5 + 1 PbO | 1 Pb(Mg1/3Nb2/3)O3
10.1016/j.jeurceramsoc.2012.11.002 | YIG powders were prepared by using Y2O3 (99.9% pur <...> aterials for the experiment are listed in Table 1. | solid-state | 2.425 Fe2O3 + 0.112 O2 + 1.5 Y2O3 == 1 Y3Fe4.85O12 | ['Y3Fe4.85O12'] |  | 1200 | 2.425 Fe2O3 + 0.112 O2 + 1.5 Y2O3 | 1 Y3Fe4.85O12
10.1016/j.jeurceramsoc.2005.09.053 | The starting materials were high-purity (99.9%) Ca <...> ng rate of 10 °C/min for 2 h under air atmosphere. | solid-state | 1 CaCO3 + 0.125 Li2CO3 + 0.375 Nb2O5 == 1 Ca(Li1/4Nb3/4)O3 + 1.125 CO2 | ['Li0.25CaNb0.75O3'] |  |  | 1 CaCO3 + 0.125 Li2CO3 + 0.375 Nb2O5 | 1 Ca(Li1/4Nb3/4)O3 + 1.125 CO2
10.1016/s0925-8388(01)01416-5 | The compound CaGaBO4 was prepared by solid state r <...> n China). The melting point of CaGaBO4 is 1050 °C. | solid-state | 1 CaCO3 + 0.5 Ga2O3 + 1 H3BO3 == 1 CaGaBO4 + 1 CO2 + 1.5 H2O | ['CaGaBO4'] |  |  | 1 CaCO3 + 0.5 Ga2O3 + 1 H3BO3 | 1 CaGaBO4 + 1 CO2 + 1.5 H2O
10.1016/j.jeurceramsoc.2005.09.008 | High-purity powders ZnO (99.99%) and SiO2 (99.9%) <...> mpacts were fired in air at selected temperatures. | solid-state | 1 SiO2 + 2 ZnO == 1 Zn2SiO4 | ['Zn2SiO4'] |  |  | 1 SiO2 + 2 ZnO | 1 Zn2SiO4
10.1016/j.ceramint.2003.12.070 | The 0.2Pb(Mg1/3Nb2/3)O3-0.8Pb(Zr0.475Ti0.525)O3 (a <...> a powder of PbZrO3 was used as the bedding powder. | solid-state | 0.067 MgO + 0.067 Nb2O5 + 1 PbO + 0.42 TiO2 + 0.38 ZrO2 == 1 0.2Pb(Mg1/3Nb2/3)O3-0.8Pb(Zr0.475Ti0.525)O3 | ['Mg0.067Zr0.38Ti0.42Nb0.133PbO3'] | 1000 | 850 | 0.067 MgO + 0.067 Nb2O5 + 1 PbO + 0.42 TiO2 + 0.38 ZrO2 | 1 0.2Pb(Mg1/3Nb2/3)O3-0.8Pb(Zr0.475Ti0.525)O3
10.1016/j.jeurceramsoc.2005.09.063 | Al2O3 (TM-DAR, 99.99% purity, Taimei Chemical, Jap <...> owed by annealing at 900, 1000 and 1100 °C in air. | solid-state | 1 Al2O3 + 1 TiO2 == 1 Al2O3-TiO2 | ['TiAl2O5'] |  |  | 1 Al2O3 + 1 TiO2 | 1 Al2O3-TiO2
10.1016/j.jeurceramsoc.2006.11.036 | The Ba3Ti5Nb6O28 powders were synthesized by conve <...> 50-950 °C for 2 h with a heating rate of 5 °C/min. | solid-state | 3 BaCO3 + 3 Nb2O5 + 5 TiO2 == 1 Ba3Ti5Nb6O28 + 3 CO2 | ['Ba3Ti5Nb6O28'] |  | 1150 | 3 BaCO3 + 3 Nb2O5 + 5 TiO2 | 1 Ba3Ti5Nb6O28 + 3 CO2
10.1016/s0921-5107(98)00131-7 | The polycrystalline sample of LiMn2O4 was synthesi <...> led to room temperature with a rate of 1 °C min-1. | solid-state | 0.5 Li2CO3 + 2 MnO2 == 1 LiMn2O4 + 0.5 CO2 + 0.25 O2 | ['LiMn2O4'] | 900 |  | 0.5 Li2CO3 + 2 MnO2 | 1 LiMn2O4 + 0.5 CO2 + 0.25 O2
10.1016/j.ceramint.2015.03.283 | The co-substituted (Ca, Mn) samples of BiFeO3 (i.e <...> mperature with a maximum magnetic field of 10 kOe. | solid-state | 0.5 Bi2O3 + 0.5 Fe2O3 == 1 BiFeO3 | ['FeBiO3'] | 850 | 700 | 0.5 Bi2O3 + 0.5 Fe2O3 | 1 BiFeO3
10.1016/j.jeurceramsoc.2006.11.024 | La(Mg0.5Sn0.5)O3 powders were prepared by mixed ox <...> was carried out at 1500, 1550 and 1600 °C for 4 h. | solid-state | 0.5 La2O3 + 0.5 MgO + 0.5 SnO2 == 1 La(Mg0.5Sn0.5)O3 | ['Mg0.5LaSn0.5O3'] |  |  | 0.5 La2O3 + 0.5 MgO + 0.5 SnO2 | 1 La(Mg0.5Sn0.5)O3
10.1016/j.jeurceramsoc.2012.02.031 | The compound was synthesized using a conventional <...> g a rotary evaporator and a drying oven at 120 °C. | solid-state | 0.25 Bi2O3 + 0.062 K2CO3 + 0.188 Na2CO3 + 1 TiO2 == 1 Bi0.5Na0.375K0.125TiO3 + 0.25 CO2 | ['K0.125Na0.375TiBi0.5O3'] |  |  | 0.25 Bi2O3 + 0.062 K2CO3 + 0.188 Na2CO3 + 1 TiO2 | 1 Bi0.5Na0.375K0.125TiO3 + 0.25 CO2
10.1016/j.matdes.2016.05.093 | Four kinds of samples, namely Bi-Sb alloys, Mn-Si <...> amic crucible and laser irradiation was performed. | solid-state | 3 CaCO3 + 1.333 Co3O4 + 0.333 O2 == 1 Ca3Co4O9 + 3 CO2 | ['Ca3Co4O9'] |  |  | 3 CaCO3 + 1.333 Co3O4 + 0.333 O2 | 1 Ca3Co4O9 + 3 CO2
10.1016/j.jeurceramsoc.2010.05.004 | Eutectic rods of Al2O3-Er3Al5O12 were prepared by <...> l precursor rods had a typical diameter of 2.5 mm. | solid-state | 3.5 Al2O3 + 1.5 Er2O3 == 1 Al2O3-Er3Al5O12 | ['Er3Al7O15'] | 1500 |  | 3.5 Al2O3 + 1.5 Er2O3 | 1 Al2O3-Er3Al5O12
10.1016/s0955-2219(01)00328-4 | High purity (>99.95%) SrCO3, CaCO3 and TiO2 powder <...> rating in the TE01δ resonance mode in reflectance. | solid-state | 3 SrCO3 + 2 TiO2 == 1 Sr3Ti2O7 + 3 CO2 | ['Sr3Ti2O7'] |  |  | 3 SrCO3 + 2 TiO2 | 1 Sr3Ti2O7 + 3 CO2
10.1016/s0254-0584(02)00103-7 | The raw materials were high purity (>99.0%) ZrO2, <...> 0 °C h-1 down to 800 °C and then with the furnace. | solid-state | 0.2 SnO2 + 1 TiO2 + 0.8 ZrO2 == 1 (Zr0.8Sn0.2)TiO4 | ['Zr0.8TiSn0.2O4'] |  | 1150 | 0.2 SnO2 + 1 TiO2 + 0.8 ZrO2 | 1 (Zr0.8Sn0.2)TiO4
10.1016/j.jeurceramsoc.2011.09.001 | KNN-based lead-free ceramics with a nominal compos <...> e pellets were sintered in air at 1120 °C for 2 h. | solid-state | 0.232 K2CO3 + 0.025 Li2CO3 + 0.242 Na2CO3 + 0.4 Nb2O5 + 0.1 Ta2O5 == 1 Li0.05(Na0.51K0.49)0.95Nb0.80Ta0.20O3.00 + 0.5 CO2 | ['K0.465Na0.484Li0.05Ta0.2Nb0.8O3'] | 1120 | 850 | 0.232 K2CO3 + 0.025 Li2CO3 + 0.242 Na2CO3 + 0.4 Nb2O5 + 0.1 Ta2O5 | 1 Li0.05(Na0.51K0.49)0.95Nb0.80Ta0.20O3.00 + 0.5 CO2
10.1016/s0167-577x(97)00265-6 | Polycrystalline PGTO has been prepared from high p <...> 18 A) for a wide range of Bragg angle(15°≤2θ≤75°). | solid-state | 2 GeO2 + 5 PbO + 1 TiO2 == 1 Pb5Ge2TiO11 | ['TiPb5Ge2O11'] |  |  | 2 GeO2 + 5 PbO + 1 TiO2 | 1 Pb5Ge2TiO11
10.1016/j.jeurceramsoc.2005.09.003 | BiNbO4 ceramics were prepared by the conventional <...> an alumina crucible to inhibit the loss of Bi2O3. | solid-state | 0.5 Bi2O3 + 0.5 Nb2O5 == 1 BiNbO4 | ['NbBiO4'] |  | 750 | 0.5 Bi2O3 + 0.5 Nb2O5 | 1 BiNbO4
10.1016/j.jeurceramsoc.2006.11.061 | BaSm2Ti4O12 (BST) (or BaNd2Ti5O14; BNT) + xBCB cer <...> ere measured in the temperature range of 25-80 °C. | solid-state | 1 BaCO3 + 1 Sm2O3 + 4 TiO2 == 1 BaSm2Ti4O12 + 1 CO2 | ['BaSm2Ti4O12'] |  | 1150 | 1 BaCO3 + 1 Sm2O3 + 4 TiO2 | 1 BaSm2Ti4O12 + 1 CO2
10.1016/j.jeurceramsoc.2006.11.061 | BaSm2Ti4O12 (BST) (or BaNd2Ti5O14; BNT) + xBCB cer <...> ere measured in the temperature range of 25-80 °C. | solid-state | 1 BaCO3 + 1 Nd2O3 + 5 TiO2 == 1 BaNd2Ti5O14 + 1 CO2 | ['BaNd2Ti5O14'] |  | 1150 | 1 BaCO3 + 1 Nd2O3 + 5 TiO2 | 1 BaNd2Ti5O14 + 1 CO2
10.1016/j.jeurceramsoc.2006.11.061 | BaSm2Ti4O12 (BST) (or BaNd2Ti5O14; BNT) + xBCB cer <...> ere measured in the temperature range of 25-80 °C. | solid-state | 1 B2O3 + 1 BaO + 1 CuO == 1 BaCu(B2O5) | ['BaCuB2O5'] |  | 1150 | 1 B2O3 + 1 BaO + 1 CuO | 1 BaCu(B2O5)
10.1016/j.jeurceramsoc.2017.02.016 | Commercially available powders of ytterbium oxide <...> le was heated to 1700 °C for 1 h in flowing argon. | solid-state | 1 Al2O3 + 2 Yb2O3 == 1 Yb4Al2O9 | ['Yb4Al2O9'] |  |  | 1 Al2O3 + 2 Yb2O3 | 1 Yb4Al2O9
10.1016/j.ceramint.2003.12.100 | The powders of GdBa2Cu3O7-δ and BaAl2O4 were prepa <...> at 1000 °C in air for 10 h and ground into powder. | solid-state | 2 BaCO3 + 3 CuO + 0.5 Gd2O3 + 0.25 O2 == 1 GdBa2Cu3O7 + 2 CO2 | ['Ba2GdCu3O7'] | 1000 |  | 2 BaCO3 + 3 CuO + 0.5 Gd2O3 + 0.25 O2 | 1 GdBa2Cu3O7 + 2 CO2
10.1016/j.ceramint.2003.12.100 | The powders of GdBa2Cu3O7-δ and BaAl2O4 were prepa <...> at 1000 °C in air for 10 h and ground into powder. | solid-state | 1 Al2O3 + 1 BaCO3 == 1 BaAl2O4 + 1 CO2 | ['BaAl2O4'] | 1000 |  | 1 Al2O3 + 1 BaCO3 | 1 BaAl2O4 + 1 CO2
10.1016/s0955-2219(02)00372-2 | Ceramics with compositions Ba3La3Ti5Ta5O30, Ba4La2 <...> perature to 1100 °C, and then cooled with furnace. | solid-state | 3 BaCO3 + 1.5 La2O3 + 2.5 Ta2O5 + 5 TiO2 == 1 Ba3La3Ti5Ta5O30 + 3 CO2 | ['Ba3La3Ti5Ta5O30'] |  | 1260 | 3 BaCO3 + 1.5 La2O3 + 2.5 Ta2O5 + 5 TiO2 | 1 Ba3La3Ti5Ta5O30 + 3 CO2
10.1016/s0955-2219(02)00372-2 | Ceramics with compositions Ba3La3Ti5Ta5O30, Ba4La2 <...> perature to 1100 °C, and then cooled with furnace. | solid-state | 4 BaCO3 + 1 La2O3 + 3 Ta2O5 + 4 TiO2 == 1 Ba4La2Ti4Ta6O30 + 4 CO2 | ['Ba4La2Ti4Ta6O30'] |  | 1260 | 4 BaCO3 + 1 La2O3 + 3 Ta2O5 + 4 TiO2 | 1 Ba4La2Ti4Ta6O30 + 4 CO2
10.1016/s0955-2219(02)00372-2 | Ceramics with compositions Ba3La3Ti5Ta5O30, Ba4La2 <...> perature to 1100 °C, and then cooled with furnace. | solid-state | 5 BaCO3 + 0.5 La2O3 + 3.5 Ta2O5 + 3 TiO2 == 1 Ba5LaTi3Ta7O30 + 5 CO2 | ['Ba5LaTi3Ta7O30'] |  | 1260 | 5 BaCO3 + 0.5 La2O3 + 3.5 Ta2O5 + 3 TiO2 | 1 Ba5LaTi3Ta7O30 + 5 CO2
10.1016/j.jeurceramsoc.2012.05.019 | Being different from our previous work, the base m <...> ir at an optimized temperature of 1105 °C for 2 h. | solid-state | 0.233 K2CO3 + 0.015 Li2CO3 + 0.257 Na2CO3 + 0.4 Nb2O5 + 0.1 Ta2O5 == 1 Li0.03(Na0.53K0.48)0.97Nb0.8Ta0.2O3 + 0.505 CO2 + 0.003 O2 | ['K0.466Na0.514Li0.03Ta0.2Nb0.8O3'] | 1105 | 850 | 0.233 K2CO3 + 0.015 Li2CO3 + 0.257 Na2CO3 + 0.4 Nb2O5 + 0.1 Ta2O5 | 1 Li0.03(Na0.53K0.48)0.97Nb0.8Ta0.2O3 + 0.505 CO2 + 0.003 O2
10.1016/j.jeurceramsoc.2012.05.019 | Being different from our previous work, the base m <...> ir at an optimized temperature of 1105 °C for 2 h. | solid-state | 0.5 Bi2O3 + 0.5 Fe2O3 == 1 BiFeO3 | ['FeBiO3'] | 1105 | 850 | 0.5 Bi2O3 + 0.5 Fe2O3 | 1 BiFeO3
10.1016/j.jeurceramsoc.2016.06.031 | The La2Ti2O7 powder was synthesized by inducing a <...> tudy can be found in the supplemental information. | solid-state | 1 La2O3 + 2 TiO2 == 1 La2Ti2O7 | ['La2Ti2O7'] |  | 1200 | 1 La2O3 + 2 TiO2 | 1 La2Ti2O7
10.1016/j.jeurceramsoc.2013.08.038 | Specimens of (Zn1-xNix)3Nb2O8(x = 0.02-0.08) ceram <...> was measured in the temperature range of 25-80 °C. | solid-state | 1 Nb2O5 + 0.15 NiO + 2.85 ZnO == 1 (Zn0.95Ni0.05)3Nb2O8 | ['Nb2Ni0.15Zn2.85O8'] |  | 1000 | 1 Nb2O5 + 0.15 NiO + 2.85 ZnO | 1 (Zn0.95Ni0.05)3Nb2O8
10.1016/j.jeurceramsoc.2008.10.002 | K0.5Bi0.5TiO3 powder was prepared using a solid-st <...> red samples was measured using Archimedes' method. | solid-state | 0.25 Bi2O3 + 0.25 K2CO3 + 1 TiO2 == 1 K0.5Bi0.5TiO3 + 0.25 CO2 | ['K0.5TiBi0.5O3'] | 1030 |  | 0.25 Bi2O3 + 0.25 K2CO3 + 1 TiO2 | 1 K0.5Bi0.5TiO3 + 0.25 CO2
10.1016/j.jeurceramsoc.2007.02.021 | The lanthanum doped STO ceramics were prepared by <...> nd 1400 °C for 2 h in air and then furnace-cooled. | solid-state | 1 SrCO3 + 1 TiO2 == 1 SrTiO3 + 1 CO2 | ['SrTiO3'] | 1400 |  | 1 SrCO3 + 1 TiO2 | 1 SrTiO3 + 1 CO2
10.1016/s0955-2219(01)00102-9 | High purity (>99.95%) SrCO3, CaCO3 and TiO2 powder <...> rating in the TE01δ resonance mode in reflectance. | solid-state | 3 SrCO3 + 2 TiO2 == 1 Sr3Ti2O7 + 3 CO2 | ['Sr3Ti2O7'] |  |  | 3 SrCO3 + 2 TiO2 | 1 Sr3Ti2O7 + 3 CO2
10.1016/j.matdes.2016.12.006 | The conventional solid-state method was applied in <...> mperature ranging from 1050 °C to 1180 °C for 2 h. | solid-state | 1 Bi2O3 + 1 CaO + 1 Nb2O5 == 1 Bi2O3-CaO-Nb2O5 | ['CaNb2Bi2O9'] |  | 950 | 1 Bi2O3 + 1 CaO + 1 Nb2O5 | 1 Bi2O3-CaO-Nb2O5
10.1016/j.jeurceramsoc.2005.03.174 | The studied spinel-type MgAl2O4 ceramics were prep <...> and pore sizes from 0.04 to 1.3 μm were obtained. | solid-state | 1 Al2O3 + 1 MgO == 1 MgAl2O4 | ['MgAl2O4'] | 1250 |  | 1 Al2O3 + 1 MgO | 1 MgAl2O4
10.1016/s0925-8388(02)01362-2 | The (Zn1-xSrx)TiO3 (x = 0-0.1) compounds were prep <...> intering temperature is higher than about 945 °C). | solid-state | 1 TiO2 + 1 ZnO == 1 ZnTiO3 | ['TiZnO3'] |  | 800 | 1 TiO2 + 1 ZnO | 1 ZnTiO3
10.1016/j.ceramint.2003.12.039 | Pure starting materials Bi2O3, Nb2O5 (>99.95%) wer <...> ring temperature. Shrinkage factor was defined as: | solid-state | 0.5 Bi2O3 + 0.5 Nb2O5 == 1 BiNbO4 | ['NbBiO4'] |  | 800 | 0.5 Bi2O3 + 0.5 Nb2O5 | 1 BiNbO4
10.1016/j.jeurceramsoc.2007.02.100 | Lithium-modified KNN ceramics of compositions (K0. <...> short dwell time of 10 min to avoid grain growth. | solid-state | 0.25 K2CO3 + 0.25 Na2CO3 + 0.5 Nb2O5 == 1 K0.5Na0.5NbO3 + 0.5 CO2 | ['K0.5Na0.5NbO3'] |  |  | 0.25 K2CO3 + 0.25 Na2CO3 + 0.5 Nb2O5 | 1 K0.5Na0.5NbO3 + 0.5 CO2
10.1016/s0167-2738(97)00197-5 | ZnO and NiO form a series of ZnOss and NiOss solid <...> bbing In-Ga alloy on flat surfaces of the samples. | solid-state | 0.03 NiO + 0.97 ZnO == 1 (Zn0.97Ni0.03)O | ['Ni0.03Zn0.97O'] | 1420 |  | 0.03 NiO + 0.97 ZnO | 1 (Zn0.97Ni0.03)O
10.1016/s0167-2738(97)00197-5 | ZnO and NiO form a series of ZnOss and NiOss solid <...> bbing In-Ga alloy on flat surfaces of the samples. | solid-state | 0.6 NiO + 0.4 ZnO == 1 (Ni0.6Zn0.4)O | ['Ni0.6Zn0.4O'] | 1420 |  | 0.6 NiO + 0.4 ZnO | 1 (Ni0.6Zn0.4)O
10.1016/j.matdes.2015.07.026 | The conventional solid state reaction (CSSR) metho <...> eated according to the CoO + TiO2 → CoTiO3 system. | solid-state | 1 MgO + 1 TiO2 == 1 MgTiO3 | ['MgTiO3'] | 950 |  | 1 MgO + 1 TiO2 | 1 MgTiO3
10.1016/j.matdes.2015.07.026 | The conventional solid state reaction (CSSR) metho <...> eated according to the CoO + TiO2 → CoTiO3 system. | solid-state | 1 CoO + 1 TiO2 == 1 CoTiO3 | ['TiCoO3'] | 950 |  | 1 CoO + 1 TiO2 | 1 CoTiO3
10.1016/j.mssp.2014.04.041 | BaSnO3, prepared by solid state reaction, served a <...> ly when a small amount of Fe was used as a getter. | solid-state | 1 BaCO3 + 1 SnO2 == 1 BaSnO3 + 1 CO2 | ['BaSnO3'] |  | 1040 | 1 BaCO3 + 1 SnO2 | 1 BaSnO3 + 1 CO2
10.1016/j.jeurceramsoc.2009.04.008 | High purity MgO and TiO2 (99.95%) were used as the <...> in the desired ratios in a vibration mill for 3 h. | solid-state | 2 MgO + 1 TiO2 == 1 Mg2TiO4 | ['Mg2TiO4'] |  | 1200 | 2 MgO + 1 TiO2 | 1 Mg2TiO4
10.1016/j.ceramint.2003.12.026 | Reagent grade ZnO, Bi2O3, Sb2O3, and Mn3O4 powders <...> sks were heat-treated at 600 °C for 10 min in air. | solid-state | 1 Bi2O3 + 1 Sb2O3 + 1 ZnO == 1 ZnO-Bi2O3-Sb2O3 | ['ZnBi2Sb2O7'] |  |  | 1 Bi2O3 + 1 Sb2O3 + 1 ZnO | 1 ZnO-Bi2O3-Sb2O3
10.1016/s0167-2738(98)00148-9 | Powders of SrCe0.95Y0.05O3-δ were prepared by soli <...> e area 0.49 cm2) for electrochemical measurements. | solid-state | 0.95 CeO2 + 0.013 O2 + 1 SrCO3 + 0.025 Y2O3 == 1 SrCe0.95Y0.05O3 + 1 CO2 | ['SrCe0.95Y0.05O3'] |  | 1000 | 0.95 CeO2 + 0.013 O2 + 1 SrCO3 + 0.025 Y2O3 | 1 SrCe0.95Y0.05O3 + 1 CO2
10.1016/j.actamat.2017.04.034 | Polycrystalline (Bi0.95Sm0.05Fe0.995Mn0.005)O3 (B5 <...> ed by using Radiant precision multiferroic tester. | solid-state | 0.475 Bi2O3 + 0.498 Fe2O3 + 0.002 Mn2O3 + 0.025 Sm2O3 == 1 (Bi0.95Sm0.05Fe0.995Mn0.005)O3 | ['Sm0.05Mn0.005Fe0.995Bi0.95O3'] |  | 800 | 0.475 Bi2O3 + 0.498 Fe2O3 + 0.002 Mn2O3 + 0.025 Sm2O3 | 1 (Bi0.95Sm0.05Fe0.995Mn0.005)O3
10.1016/j.jeurceramsoc.2006.11.014 | BZN was synthesized using conventional solid-state <...> ealing conditions were determined for each dopant. | solid-state | 1 BaCO3 + 0.334 Nb2O5 + 0.333 ZnO == 1 Ba(Zn1/3Nb2/3)O3 + 1 CO2 | ['BaNb0.667Zn0.333O3'] |  |  | 1 BaCO3 + 0.334 Nb2O5 + 0.333 ZnO | 1 Ba(Zn1/3Nb2/3)O3 + 1 CO2
10.1016/j.jeurceramsoc.2006.11.026 | CaCO3, Nd2O3, Sm2O3, Dy2O3, Er2O3, TiO2, and Al2O3 <...> e pellets were sintered at 1400 °C for 4 h in air. | solid-state | 0.85 CaCO3 + 0.05 Nd2O3 + 1 TiO2 == 1 Ca0.85Nd0.10TiO3 + 0.85 CO2 | ['Ca0.85Nd0.1TiO3'] | 1400 | 1450 | 0.85 CaCO3 + 0.05 Nd2O3 + 1 TiO2 | 1 Ca0.85Nd0.10TiO3 + 0.85 CO2
10.1016/j.jeurceramsoc.2006.11.026 | CaCO3, Nd2O3, Sm2O3, Dy2O3, Er2O3, TiO2, and Al2O3 <...> e pellets were sintered at 1400 °C for 4 h in air. | solid-state | 0.5 Al2O3 + 0.5 Sm2O3 == 1 SmAlO3 | ['SmAlO3'] | 1400 | 1450 | 0.5 Al2O3 + 0.5 Sm2O3 | 1 SmAlO3
10.1016/j.jeurceramsoc.2006.11.026 | CaCO3, Nd2O3, Sm2O3, Dy2O3, Er2O3, TiO2, and Al2O3 <...> e pellets were sintered at 1400 °C for 4 h in air. | solid-state | 0.5 Al2O3 + 0.5 Dy2O3 == 1 DyAlO3 | ['DyAlO3'] | 1400 | 1450 | 0.5 Al2O3 + 0.5 Dy2O3 | 1 DyAlO3
10.1016/j.jeurceramsoc.2006.11.026 | CaCO3, Nd2O3, Sm2O3, Dy2O3, Er2O3, TiO2, and Al2O3 <...> e pellets were sintered at 1400 °C for 4 h in air. | solid-state | 0.5 Al2O3 + 0.5 Er2O3 == 1 ErAlO3 | ['ErAlO3'] | 1400 | 1450 | 0.5 Al2O3 + 0.5 Er2O3 | 1 ErAlO3
10.1016/j.jeurceramsoc.2011.08.024 | Commercial powders of ZrB2 (99%, 2 μm) (Rare Metal <...> 00 °C was also prepared using the similar process. | solid-state | 1 SiC + 1 ZrB2 == 1 ZrB2-SiC | ['ZrB2SiC'] | 1800 |  | 1 SiC + 1 ZrB2 | 1 ZrB2-SiC
10.1016/j.jeurceramsoc.2011.04.023 | The (Ba0.85Ca0.15)(Ti0.9Zr0.1)O3 (BCTZ) ceramics w <...> lets were sintered at 1500-1550 °C for 2 h in air. | solid-state | 0.85 BaCO3 + 0.15 CaCO3 + 0.9 TiO2 + 0.1 ZrO2 == 1 (Ba0.85Ca0.15)(Ti0.9Zr0.1)O3 + 1 CO2 | ['Ba0.85Ca0.15Zr0.1Ti0.9O3'] |  | 1300 | 0.85 BaCO3 + 0.15 CaCO3 + 0.9 TiO2 + 0.1 ZrO2 | 1 (Ba0.85Ca0.15)(Ti0.9Zr0.1)O3 + 1 CO2
10.1016/j.jeurceramsoc.2005.09.028 | LiNb3O8 compounds were synthesized by the conventi <...> a rate of 10 °C/min for 2 h under air atmosphere. | solid-state | 0.5 Li2CO3 + 1.5 Nb2O5 == 1 LiNb3O8 + 0.5 CO2 | ['LiNb3O8'] |  |  | 0.5 Li2CO3 + 1.5 Nb2O5 | 1 LiNb3O8 + 0.5 CO2
10.1016/j.jeurceramsoc.2015.11.015 | The ZnZrTa2O8 ceramics were prepared by the solid- <...> were sintered between 1280 °C and 1360 °C for 6 h. | solid-state | 1 Ta2O5 + 1 ZnO + 1 ZrO2 == 1 ZnZrTa2O8 | ['ZrTa2ZnO8'] | 1360 | 1200 | 1 Ta2O5 + 1 ZnO + 1 ZrO2 | 1 ZnZrTa2O8
10.1016/j.jeurceramsoc.2005.09.098 | The ceramic discs of ALa4Ti4O15 (A = Ba, Sr and Ca <...> e bulk density was measured by Archimedes' method. | solid-state | 1 BaCO3 + 2 La2O3 + 4 TiO2 == 1 ALa4Ti4O15 + 1 CO2; A = Ba | ['BaLa4Ti4O15'] |  | 1000 | 1 BaCO3 + 2 La2O3 + 4 TiO2 | 1 ALa4Ti4O15 + 1 CO2; A = Ba
10.1016/j.jeurceramsoc.2005.09.098 | The ceramic discs of ALa4Ti4O15 (A = Ba, Sr and Ca <...> e bulk density was measured by Archimedes' method. | solid-state | 2 La2O3 + 1 SrCO3 + 4 TiO2 == 1 ALa4Ti4O15 + 1 CO2; A = Sr | ['SrLa4Ti4O15'] |  | 1000 | 2 La2O3 + 1 SrCO3 + 4 TiO2 | 1 ALa4Ti4O15 + 1 CO2; A = Sr
10.1016/j.jeurceramsoc.2005.09.098 | The ceramic discs of ALa4Ti4O15 (A = Ba, Sr and Ca <...> e bulk density was measured by Archimedes' method. | solid-state | 1 CaCO3 + 2 La2O3 + 4 TiO2 == 1 ALa4Ti4O15 + 1 CO2; A = Ca | ['CaLa4Ti4O15'] |  | 1000 | 1 CaCO3 + 2 La2O3 + 4 TiO2 | 1 ALa4Ti4O15 + 1 CO2; A = Ca
10.1016/s0955-2219(03)00540-5 | In the present work, the SrBi2(Nb0.25Ta0.75)2O9 (S <...> anning electron microscope (Leica Stereoscan 440). | solid-state | 1 Bi2O3 + 0.25 Nb2O5 + 1 SrCO3 + 0.75 Ta2O5 == 1 SrBi2(Nb0.25Ta0.75)2O9 + 1 CO2 | ['SrTa1.5Nb0.5Bi2O9'] |  | 850 | 1 Bi2O3 + 0.25 Nb2O5 + 1 SrCO3 + 0.75 Ta2O5 | 1 SrBi2(Nb0.25Ta0.75)2O9 + 1 CO2
10.1016/s0955-2219(01)00515-5 | The choice of method II was dictated by its succes <...> and cooling rates were varied from 15 to 200 °C/h. | solid-state | 1 MgO + 1 Ta2O5 == 1 MgTa2O6 | ['MgTa2O6'] |  | 1400 | 1 MgO + 1 Ta2O5 | 1 MgTa2O6
10.1016/j.jeurceramsoc.2009.03.031 | Pb(Zr0.47Ti0.53)O3 (PZT) (ρth = 7.952 g/cm3) templ <...> .71 μm and the specific surface area of 2.67 m2/g. | solid-state | 1 PbO + 0.53 TiO2 + 0.47 ZrO2 == 1 Pb(Zr0.47Ti0.53)O3 | ['Zr0.47Ti0.53PbO3'] |  |  | 1 PbO + 0.53 TiO2 + 0.47 ZrO2 | 1 Pb(Zr0.47Ti0.53)O3
10.1016/s0254-0584(01)00544-2 | Polycrystalline SrIn2O4:xTb compounds with x = 0.1 <...> es were prepared is the same as described before . | solid-state | 1 In2O3 + 1 SrCO3 == 1 SrIn2O4 + 1 CO2 ; target SrIn2O4 with additives xTb via Tb4O7 ; target SrIn2O4 with additives xTb via Tb4O7 | ['SrIn2O4'] | 1200 | 550 | 1 In2O3 + 1 SrCO3 | 1 SrIn2O4 + 1 CO2 ; target SrIn2O4 with additives xTb via Tb4O7 ; target SrIn2O4 with additives xTb via Tb4O7
10.1016/s0167-2738(97)00198-7 | La2Zr2O7 and La2Zr1.68Y0.32O6.84 were prepared by <...> , to attain relative densities between 82 and 86%. | solid-state | 1 La2O3 + 2 ZrO2 == 1 La2Zr2O7 | ['La2Zr2O7'] | 1650 | 1100 | 1 La2O3 + 2 ZrO2 | 1 La2Zr2O7
10.1016/s0167-2738(97)00198-7 | La2Zr2O7 and La2Zr1.68Y0.32O6.84 were prepared by <...> , to attain relative densities between 82 and 86%. | solid-state | 1 La2O3 + 0.16 Y2O3 + 1.68 ZrO2 == 1 La2Zr1.68Y0.32O6.84 | ['La2Y0.32Zr1.68O6.84'] | 1650 | 1100 | 1 La2O3 + 0.16 Y2O3 + 1.68 ZrO2 | 1 La2Zr1.68Y0.32O6.84
10.1016/j.matdes.2016.07.119 | BaFe7(MnTi)2.5O19 was prepared by a conventional s <...> or 12 h. The powders were dried at 90 °C for 24 h. | solid-state | 1 BaCO3 + 3.5 Fe2O3 + 2.5 MnO2 + 2.5 TiO2 == 1 BaFe7(MnTi)2.5O19 + 1 CO2 + 1.25 O2 | ['BaTi2.5Mn2.5Fe7O19'] | 1100 |  | 1 BaCO3 + 3.5 Fe2O3 + 2.5 MnO2 + 2.5 TiO2 | 1 BaFe7(MnTi)2.5O19 + 1 CO2 + 1.25 O2
10.1016/j.ceramint.2003.09.008 | Pb(Fe1/2Nb1/2)O3 (PFN) ceramics were prepared from <...> volume percent of the perovskite phase as follows: | solid-state | 0.25 Fe2O3 + 0.25 Nb2O5 + 1 PbO == 1 Pb(Fe1/2Nb1/2)O3 | ['Nb0.5Fe0.5PbO3'] |  | 1000 | 0.25 Fe2O3 + 0.25 Nb2O5 + 1 PbO | 1 Pb(Fe1/2Nb1/2)O3