## Sheet1
doi | paragraph_string | synthesis_type | reaction_string | targets_string | sintering_temp | calcination_temp | LHS | RHS
10.1149/1.1383553 | High surface area activated carbons were obtained <...> ce of these materials will be published elsewhere. | solid-state | 2 Li2CO3 + 5 TiO2 == 1 Li4Ti5O12 + 2 CO2 | ['Li4Ti5O12'] |  |  | 2 Li2CO3 + 5 TiO2 | 1 Li4Ti5O12 + 2 CO2
10.1149/1.1455647 | PNb9O25 was easily obtained by a solid-state react <...> structure determination from the Rietveld method. | solid-state | 1 NH4H2PO4 + 4.5 Nb2O5 == 1 PNb9O25 + 1.5 H2O + 1 NH3 | ['Nb9PO25'] |  |  | 1 NH4H2PO4 + 4.5 Nb2O5 | 1 PNb9O25 + 1.5 H2O + 1 NH3
10.1149/1.1614797 | The LiNi0.95Ti0.05O2 material was prepared by empl <...> re identified by X-ray photoelectron spectroscopy. | solid-state | 1 LiOH + 0.95 Ni(OH)2 + 0.225 O2 + 0.05 TiO2 == 1 LiNi0.95Ti0.05O2 + 1.45 H2O | ['LiTi0.05Ni0.95O2'] |  | 550 | 1 LiOH + 0.95 Ni(OH)2 + 0.225 O2 + 0.05 TiO2 | 1 LiNi0.95Ti0.05O2 + 1.45 H2O
10.1149/1.1511190 | For the Y0.9Ca0.1FeO3 cathode, a combustion synthe <...> 43% as measured by the standard Archimedes method. | solid-state | 0.1 Ca(NO3)2 + 1 Fe(NO3)3·9H2O + 0.475 O2 + 0.9 Y(NO3)·6H2O + 4.1 [OH-] == 1 Y0.9Ca0.1FeO3 + 16.45 H2O + 4.1 [NO3-] | ['Ca0.1Y0.9FeO3'] | 1000 | 800 | 0.1 Ca(NO3)2 + 1 Fe(NO3)3·9H2O + 0.475 O2 + 0.9 Y(NO3)·6H2O + 4.1 [OH-] | 1 Y0.9Ca0.1FeO3 + 16.45 H2O + 4.1 [NO3-]
10.1149/1.1601228 | Spinel LiMn2O4 was synthesized by solid-state reac <...> n at 120 °C and calcined at 600 °C in air for 5 h. | solid-state | 1 Al(NO3)3·9H2O + 1 LiNO3 + 4 [OH-] == 1 LiAlO2 + 11 H2O + 4 [NO3-] | ['LiAlO2'] |  | 600 | 1 Al(NO3)3·9H2O + 1 LiNO3 + 4 [OH-] | 1 LiAlO2 + 11 H2O + 4 [NO3-]
10.1149/1.2103727 | The La0.6Sr0.4CoO3-δ (LSCO) cathode and Ce0.8Gd0.2 <...> o- (transport) pores inside the cathode materials. | solid-state | 0.5 Co2O3 + 0.1 Pr6O11 + 0.4 SrCO3 == 1 Pr0.6Sr0.4CoO3 + 0.4 CO2 | ['Sr0.4Pr0.6CoO3'] | 1323 |  | 0.5 Co2O3 + 0.1 Pr6O11 + 0.4 SrCO3 | 1 Pr0.6Sr0.4CoO3 + 0.4 CO2
10.1149/1.2103727 | The La0.6Sr0.4CoO3-δ (LSCO) cathode and Ce0.8Gd0.2 <...> o- (transport) pores inside the cathode materials. | solid-state | 0.5 Co2O3 + 0.3 Gd2O3 + 0.1 O2 + 0.4 SrCO3 == 1 Gd0.6Sr0.4CoO3 + 0.4 CO2 | ['Sr0.4Gd0.6CoO3'] | 1323 |  | 0.5 Co2O3 + 0.3 Gd2O3 + 0.1 O2 + 0.4 SrCO3 | 1 Gd0.6Sr0.4CoO3 + 0.4 CO2
10.1149/1.2204872 | In this work, we prepared Li4Ti5O12 by the solid-s <...> ing times, and cooled to obtain the final product. | solid-state | 2 Li2CO3 + 5 TiO2 == 1 Li4Ti5O12 + 2 CO2 | ['Li4Ti5O12'] |  |  | 2 Li2CO3 + 5 TiO2 | 1 Li4Ti5O12 + 2 CO2
10.1149/1.2969412 | The polymer gel electrolyte was prepared according <...> g, China, and has a BET surface area of 1500m2∕g . | solid-state | 1 LiOH + 2 MnO2 == 1 LiMn2O4 + 0.5 H2O + 0.25 O2 | ['LiMn2O4'] |  |  | 1 LiOH + 2 MnO2 | 1 LiMn2O4 + 0.5 H2O + 0.25 O2
10.1149/1.3158554 | The Y0.95-xLaxVO4:5%Eu3+ (0≤x≤0.15) nanocrystallin <...> y a solid-state reaction method at 900 °C for 4 h. | solid-state | 0.038 O2 + 0.5 V2O5 + 0.475 Y2O3 == 1 Y0.95VO4 ; target Y0.95VO4 with additives Eu via Eu2O3 ; target Y0.95VO4 with additives Eu via Eu2O3 | ['Y0.95VO4'] |  |  | 0.038 O2 + 0.5 V2O5 + 0.475 Y2O3 | 1 Y0.95VO4 ; target Y0.95VO4 with additives Eu via Eu2O3 ; target Y0.95VO4 with additives Eu via Eu2O3
10.1149/1.2006509 | Lithium titanium oxide, Li4Ti5O12, was obtained th <...> onversion of high-temperature Mn(III) into Mn(IV). | solid-state | 2 LiOH·H2O + 1 TiO2 == 1 Li2TiO3 + 3 H2O | ['Li2TiO3'] |  |  | 2 LiOH·H2O + 1 TiO2 | 1 Li2TiO3 + 3 H2O
10.1149/1.2006509 | Lithium titanium oxide, Li4Ti5O12, was obtained th <...> onversion of high-temperature Mn(III) into Mn(IV). | solid-state | 4 LiOH·H2O + 5 TiO2 == 1 Li4Ti5O12 + 6 H2O | ['Li4Ti5O12'] |  |  | 4 LiOH·H2O + 5 TiO2 | 1 Li4Ti5O12 + 6 H2O
10.1149/1.2006509 | Lithium titanium oxide, Li4Ti5O12, was obtained th <...> onversion of high-temperature Mn(III) into Mn(IV). | solid-state | 1 LiNO3 + 2 MnO2 + 1 [OH-] == 1 LiMn2O4 + 0.5 H2O + 0.25 O2 + 1 [NO3-] | ['LiMn2O4'] |  |  | 1 LiNO3 + 2 MnO2 + 1 [OH-] | 1 LiMn2O4 + 0.5 H2O + 0.25 O2 + 1 [NO3-]
10.1149/1.3240197 | Both LNMO and LTO were prepared by a solid-state r <...> a coprecipitation method we previously published. | solid-state | 0.5 Li2CO3 + 2 Ni0.25Mn0.75CO3 + 0.75 O2 == 1 LiNi0.5Mn1.5O4 + 2.5 CO2 | ['LiMn1.5Ni0.5O4'] |  |  | 0.5 Li2CO3 + 2 Ni0.25Mn0.75CO3 + 0.75 O2 | 1 LiNi0.5Mn1.5O4 + 2.5 CO2
10.1149/1.3153142 | The powder samples were prepared using the high te <...> th a Bragg-Brentano geometry using CuKα radiation. | solid-state | 3 (NH4)2HPO4 + 0.5 Sm2O3 + 3 SrCO3 == 1 Sr3Sm(PO4)3 + 3 CO2 + 4.5 H2O + 6 NH3 | ['Sr3SmP3O12'] |  | 1250 | 3 (NH4)2HPO4 + 0.5 Sm2O3 + 3 SrCO3 | 1 Sr3Sm(PO4)3 + 3 CO2 + 4.5 H2O + 6 NH3
10.1149/1.3236634 | Red-emitting phosphors Ba2-xMg(BO3)2:xEu2+ (x = 0. <...> onventional solid-state method according to Ref. . | solid-state | 1.95 Ba(NO3)2 + 0.025 Eu2O3 + 2 H3BO3 + 1 Mg(NO3)2·2H2O + 5.9 [OH-] == 1 Eu0.05Ba1.95Mg(BO3)2 + 7.95 H2O + 0.013 O2 + 5.9 [NO3-] | ['Ba1.95MgEu0.05B2O6'] |  |  | 1.95 Ba(NO3)2 + 0.025 Eu2O3 + 2 H3BO3 + 1 Mg(NO3)2·2H2O + 5.9 [OH-] | 1 Eu0.05Ba1.95Mg(BO3)2 + 7.95 H2O + 0.013 O2 + 5.9 [NO3-]
10.1149/1.3527983 | The Li4Ti5O12 samples were prepared using two meth <...> 600 and 900 °C for 6 and 12h in air, respectively. | solid-state | 2 Li2CO3 + 5 TiO2 == 1 Li4Ti5O12 + 2 CO2 | ['Li4Ti5O12'] |  |  | 2 Li2CO3 + 5 TiO2 | 1 Li4Ti5O12 + 2 CO2
10.1149/1.3562958 | Ba1.6Ca0.4P2O7:Eu2+ phosphors were synthesized by <...> eCroy 9350A) in which the signal was fed from PMT. | solid-state | 2 (NH4)2HPO4 + 1.6 BaCO3 + 0.4 CaCO3 == 1 Ba1.6Ca0.4P2O7 + 2 CO2 + 3 H2O + 4 NH3 ; target Ba1.6Ca0.4P2O7 with additives Eu via Eu2O3 ; target Ba1.6Ca0.4P2O7 with additives Eu via Eu2O3 | ['Ba1.6Ca0.4P2O7'] |  | 1000 | 2 (NH4)2HPO4 + 1.6 BaCO3 + 0.4 CaCO3 | 1 Ba1.6Ca0.4P2O7 + 2 CO2 + 3 H2O + 4 NH3 ; target Ba1.6Ca0.4P2O7 with additives Eu via Eu2O3 ; target Ba1.6Ca0.4P2O7 with additives Eu via Eu2O3
10.1149/2.047112jes | In order to examine the effect of molten carbonate <...> 100 K lower than that of the solid state reaction. | solid-state | 1 Fe + 1 Li2SiO3 + 0.5 O2 == 1 Li2FeSiO4 | ['Li2FeSiO4'] |  |  | 1 Fe + 1 Li2SiO3 + 0.5 O2 | 1 Li2FeSiO4
10.1149/2.051201jes | Three kinds of alkaline titanate precursors, Na2Ti <...> ea and porosity analyzer (Shimadzu, TriStar 3000). | solid-state | 1 Na2CO3 + 3 TiO2 == 1 Na2Ti3O7 + 1 CO2 | ['Na2Ti3O7'] |  |  | 1 Na2CO3 + 3 TiO2 | 1 Na2Ti3O7 + 1 CO2
10.1149/2.051201jes | Three kinds of alkaline titanate precursors, Na2Ti <...> ea and porosity analyzer (Shimadzu, TriStar 3000). | solid-state | 1 K2CO3 + 4 TiO2 == 1 K2Ti4O9 + 1 CO2 | ['K2Ti4O9'] |  |  | 1 K2CO3 + 4 TiO2 | 1 K2Ti4O9 + 1 CO2
10.1149/2.051201jes | Three kinds of alkaline titanate precursors, Na2Ti <...> ea and porosity analyzer (Shimadzu, TriStar 3000). | solid-state | 1 Cs2CO3 + 5 TiO2 == 1 Cs2Ti5O11 + 1 CO2 | ['Cs2Ti5O11'] |  |  | 1 Cs2CO3 + 5 TiO2 | 1 Cs2Ti5O11 + 1 CO2
10.1149/2.009301jes | Both nano-sized and bulk-sized trigonal Na4Ti5O12 <...> rom the SEM and TEM images of nanosized Na4Ti5O12. | solid-state | 2 Na2CO3 + 5 TiO2 == 1 Na4Ti5O12 + 2 CO2 | ['Na4Ti5O12'] |  |  | 2 Na2CO3 + 5 TiO2 | 1 Na4Ti5O12 + 2 CO2
10.1149/2.031303jes | According to a procedure earlier reported, Cu3Mo6S <...> d by SEM examinations, are ranging from 2 to 5 μm. | solid-state | 3 Cu + 2 Mo + 4 MoS2 == 1 Cu3Mo6S8 | ['Mo6Cu3S8'] |  |  | 3 Cu + 2 Mo + 4 MoS2 | 1 Cu3Mo6S8
10.1149/2.010302jes | The precursor compound Na0.44MnO2 was first prepar <...> le, and then dried at 120 °C for 12 h in a vacuum. | solid-state | 1 Li0.44MnO2 + 0.15 LiNO3 + 0.15 [OH-] == 1 Li0.59MnO2 + 0.075 H2O + 0.038 O2 + 0.15 [NO3-] | ['Li0.59MnO2'] |  |  | 1 Li0.44MnO2 + 0.15 LiNO3 + 0.15 [OH-] | 1 Li0.59MnO2 + 0.075 H2O + 0.038 O2 + 0.15 [NO3-]
10.1149/2.010302jes | The precursor compound Na0.44MnO2 was first prepar <...> le, and then dried at 120 °C for 12 h in a vacuum. | solid-state | 1 Li0.44MnO2 + 0.33 LiNO3 + 0.33 [OH-] == 1 Li0.77MnO2 + 0.165 H2O + 0.082 O2 + 0.33 [NO3-] | ['Li0.77MnO2'] |  |  | 1 Li0.44MnO2 + 0.33 LiNO3 + 0.33 [OH-] | 1 Li0.77MnO2 + 0.165 H2O + 0.082 O2 + 0.33 [NO3-]
10.1149/2.010302jes | The precursor compound Na0.44MnO2 was first prepar <...> le, and then dried at 120 °C for 12 h in a vacuum. | solid-state | 1 Li0.44MnO2 + 0.38 LiNO3 + 0.38 [OH-] == 1 Li0.82MnO2 + 0.19 H2O + 0.095 O2 + 0.38 [NO3-] | ['Li0.82MnO2'] |  |  | 1 Li0.44MnO2 + 0.38 LiNO3 + 0.38 [OH-] | 1 Li0.82MnO2 + 0.19 H2O + 0.095 O2 + 0.38 [NO3-]
10.1149/2.0691610jes | The solid-state synthesis was used to prepare LBS. <...> the Ba0.98La0.02SnO3 cubic perovskite-type oxide. | solid-state | 0.98 BaCO3 + 0.01 La2O3 + 1 SnO2 == 1 Ba0.98La0.02SnO3 + 0.98 CO2 + 0.005 O2 | ['Ba0.98La0.02SnO3'] |  |  | 0.98 BaCO3 + 0.01 La2O3 + 1 SnO2 | 1 Ba0.98La0.02SnO3 + 0.98 CO2 + 0.005 O2
10.1149/2.0681512jes | LDC (Ce0.6La0.4O2-δ) added with 0.5 wt% titania (T <...> DC method under air or 3% humidified H2 condition. | solid-state | 0.6 Ce(NO3)3·6H2O + 0.1 Fe(NO3)3·9H2O + 0.3 Mn(NO3)2·6H2O + 0.325 O2 + 2.7 [OH-] == 1 Ce0.6Mn0.3Fe0.1O2 + 7.65 H2O + 2.7 [NO3-] | ['Ce0.6Mn0.3Fe0.1O2'] |  | 1273 | 0.6 Ce(NO3)3·6H2O + 0.1 Fe(NO3)3·9H2O + 0.3 Mn(NO3)2·6H2O + 0.325 O2 + 2.7 [OH-] | 1 Ce0.6Mn0.3Fe0.1O2 + 7.65 H2O + 2.7 [NO3-]
10.1039/C1CY00199J | Fe2O3 and Y2O3 were used as starting materials to <...> trategy although it is thermodynamically unstable. | solid-state | 1 Fe(NO3)3 + 1 Y(NO3)3 + 6 [OH-] == 1 YFeO3 + 3 H2O + 6 [NO3-] | ['YFeO3'] |  |  | 1 Fe(NO3)3 + 1 Y(NO3)3 + 6 [OH-] | 1 YFeO3 + 3 H2O + 6 [NO3-]
10.1149/1.3479763 | BaSi2O2N2:Eu2+ (Ba1-xEuxSi2O2N2, x = 0-0.1) sample <...> u = 0-0.05, v = 1-1.05) as a starting composition. | solid-state | 1 BaCO3 + 0.5 Si3N4 + 0.5 SiO2 == 1 BaSi2O2N2 + 1 CO2 ; target BaSi2O2N2 with additives Eu via (Ba1-xEux)2SiO4, Eu2O3 ; target BaSi2O2N2 with additives Eu via Eu2O3 | ['BaSi2N2O2'] |  |  | 1 BaCO3 + 0.5 Si3N4 + 0.5 SiO2 | 1 BaSi2O2N2 + 1 CO2 ; target BaSi2O2N2 with additives Eu via (Ba1-xEux)2SiO4, Eu2O3 ; target BaSi2O2N2 with additives Eu via Eu2O3
10.1039/C6CY01666A | Nonetheless, the molten salt flux assistance has r <...> elet size (50-100 nm thickness and 2-3 μm length). | solid-state | 1 Nb2O5 + 1 SnO == 1 SnNb2O6 | ['Nb2SnO6'] |  |  | 1 Nb2O5 + 1 SnO | 1 SnNb2O6
10.1039/C5CY00979K | The particles of SrTiO3:Rh(2%) were prepared via t <...> amples by means of in situ photodeposition method. | solid-state | 1 SrCO3 + 1 TiO2 == 1 SrTiO3 + 1 CO2 | ['SrTiO3'] |  | 1000 | 1 SrCO3 + 1 TiO2 | 1 SrTiO3 + 1 CO2
10.1039/C5CY00128E | Strontium titanate doped with rhodium species (SrT <...> urce, according to the method reported previously. | solid-state | 1 SrCO3 + 1 TiO2 == 1 SrTiO3 + 1 CO2 | ['SrTiO3'] |  | 1273 | 1 SrCO3 + 1 TiO2 | 1 SrTiO3 + 1 CO2
10.1039/C5CY00128E | Strontium titanate doped with rhodium species (SrT <...> urce, according to the method reported previously. | solid-state | 0.003 O2 + 0.005 Rh2O3 + 1 SrCO3 + 0.99 TiO2 == 1 SrTi0.99Rh0.01O3 + 1 CO2 | ['SrTi0.99Rh0.01O3'] |  | 1273 | 0.003 O2 + 0.005 Rh2O3 + 1 SrCO3 + 0.99 TiO2 | 1 SrTi0.99Rh0.01O3 + 1 CO2
10.1039/C3CY00014A | Flux treatment using various kinds of molten salts <...> wed by 1273 K for 20 h with intermediate grinding. | solid-state | 1 SrCO3 + 1 TiO2 == 1 SrTiO3 + 1 CO2 | ['SrTiO3'] |  | 1173 | 1 SrCO3 + 1 TiO2 | 1 SrTiO3 + 1 CO2
10.1039/C2CE25672J | CaBiO2Cl samples were prepared by a two-step proce <...> ght irradiation, was also prepared as a reference. | solid-state | 1 BiOCl + 1 Ca(NO3)2 + 2 [OH-] == 1 CaBiO2Cl + 1 H2O + 2 [NO3-] | ['CaBiO2Cl'] |  |  | 1 BiOCl + 1 Ca(NO3)2 + 2 [OH-] | 1 CaBiO2Cl + 1 H2O + 2 [NO3-]
10.1039/C5CE02461G | Solutions of zinc nitrate hexahydrate and ferric n <...> 0-BT. The detailed procedure is shown in Figure 1. | solid-state | 2 Fe(NO3)3·9H2O + 1 Zn(NO3)2·6H2O + 8 [OH-] == 1 ZnFe2O4 + 28 H2O + 8 [NO3-] | ['Fe2ZnO4'] |  |  | 2 Fe(NO3)3·9H2O + 1 Zn(NO3)2·6H2O + 8 [OH-] | 1 ZnFe2O4 + 28 H2O + 8 [NO3-]
10.1039/C4CE01587H | Several Cu(I)-containing mixed-metal oxides are re <...> ination with binary-oxide nanoparticle precursors. | solid-state | 1 Cu2O + 1 Nb2O5 == 1 Cu2O-M2O5; M = Nb | ['Nb2Cu2O6'] |  |  | 1 Cu2O + 1 Nb2O5 | 1 Cu2O-M2O5; M = Nb
10.1039/C4CE01587H | Several Cu(I)-containing mixed-metal oxides are re <...> ination with binary-oxide nanoparticle precursors. | solid-state | 1 Cu2O + 4 Nb2O5 == 1 Cu2Nb8O21 | ['Nb8Cu2O21'] |  |  | 1 Cu2O + 4 Nb2O5 | 1 Cu2Nb8O21
10.1039/C4NJ01421A | Single crystals of Cd4YbO(BO3)3 were grown through <...> re of CdCO3, H3BO3 and Yb2O3 at 950 °C for 5 days. | solid-state | 4 CdCO3 + 3 H3BO3 + 0.5 Yb2O3 == 1 Cd4YbO(BO3)3 + 4 CO2 + 4.5 H2O | ['YbCd4B3O10'] |  |  | 4 CdCO3 + 3 H3BO3 + 0.5 Yb2O3 | 1 Cd4YbO(BO3)3 + 4 CO2 + 4.5 H2O
10.1039/C3NJ00997A | Li2MnO3 nanowires were fabricated via a molten-sal <...> alcined under an air atmosphere at 800 °C for 5 h. | solid-state | 2 LiNO3 + 0.5 Mn2O3 + 0.25 O2 + 2 [OH-] == 1 Li2MnO3 + 1 H2O + 2 [NO3-] | ['Li2MnO3'] |  | 800 | 2 LiNO3 + 0.5 Mn2O3 + 0.25 O2 + 2 [OH-] | 1 Li2MnO3 + 1 H2O + 2 [NO3-]
10.1039/C2EE03410G | Apart from CVD method, in situ pyrolysis of the ca <...> rate with 90% capacity retention after 500 cycles. | solid-state | 4 CH3COOLi + 5 TiO2 + 4 [OH-] == 1 Li4Ti5O12 + 2 H2O + 4 [CH3COO-] | ['Li4Ti5O12'] |  |  | 4 CH3COOLi + 5 TiO2 + 4 [OH-] | 1 Li4Ti5O12 + 2 H2O + 4 [CH3COO-]
10.1039/C2CP44394E | The porous MnO2 microspheres were prepared by ther <...> pm, dried, and annealed at 800 °C for 24 h in air. | solid-state | 1.3 LiOH·H2O + 0.65 MnO2 + 0.35 Ni(NO3)2·6H2O + 0.7 [OH-] == 1 0.3Li2MnO3-0.7LiNi0.5Mn0.5O2 + 4.4 H2O + 0.7 [NO3-] | ['Li1.3Mn0.65Ni0.35O2.3'] | 800 |  | 1.3 LiOH·H2O + 0.65 MnO2 + 0.35 Ni(NO3)2·6H2O + 0.7 [OH-] | 1 0.3Li2MnO3-0.7LiNi0.5Mn0.5O2 + 4.4 H2O + 0.7 [NO3-]
10.1039/C5CP06742A | All the chemicals (99.9%, AR) were purchased from <...> rgies were calibrated to the C1s peak at 284.6 eV. | solid-state | 0.38 La2O3 + 1 MnO2 + 0.19 SrCO3 == 1 (La0.8Sr0.2)0.95MnO3 + 0.19 CO2 + 0.165 O2 | ['Sr0.19La0.76MnO3'] | 1073 |  | 0.38 La2O3 + 1 MnO2 + 0.19 SrCO3 | 1 (La0.8Sr0.2)0.95MnO3 + 0.19 CO2 + 0.165 O2
10.1039/C5CP01095K | Synthesis of SrAl12O19, Sr4Al14O25, SrAl2O4, Sr3Al <...> 0.5% or 1%, are all mole percent relative to Sr2+. | solid-state | 6 Al2O3 + 1 SrCO3 == 1 SrAl12O19 + 1 CO2 | ['SrAl12O19'] |  |  | 6 Al2O3 + 1 SrCO3 | 1 SrAl12O19 + 1 CO2
10.1039/C5CP01095K | Synthesis of SrAl12O19, Sr4Al14O25, SrAl2O4, Sr3Al <...> 0.5% or 1%, are all mole percent relative to Sr2+. | solid-state | 7 Al2O3 + 4 SrCO3 == 1 Sr4Al14O25 + 4 CO2 | ['Sr4Al14O25'] |  |  | 7 Al2O3 + 4 SrCO3 | 1 Sr4Al14O25 + 4 CO2
10.1039/C5CP01095K | Synthesis of SrAl12O19, Sr4Al14O25, SrAl2O4, Sr3Al <...> 0.5% or 1%, are all mole percent relative to Sr2+. | solid-state | 1 Al2O3 + 1 SrCO3 == 1 SrAl2O4 + 1 CO2 | ['SrAl2O4'] |  |  | 1 Al2O3 + 1 SrCO3 | 1 SrAl2O4 + 1 CO2
10.1039/C7CP02276J | BaFe12O19 nanostructures were prepared using a sol <...> ndard ferroelectric test unit (TF-2000, aix-ACCT). | solid-state | 1 Ba(NO3)2 + 12 Fe(NO3)3·9H2O + 38 [OH-] == 1 BaFe12O19 + 127 H2O + 38 [NO3-] | ['BaFe12O19'] |  | 1250 | 1 Ba(NO3)2 + 12 Fe(NO3)3·9H2O + 38 [OH-] | 1 BaFe12O19 + 127 H2O + 38 [NO3-]
10.1039/C4SC01829J | K4Nb6O17, KLaNb2O7, RbCa2Ta3O10, LiTaO3, NaTaO3 an <...> ss CuCl was removed using an aqueous NH3 solution. | solid-state | 2 K2CO3 + 3 Nb2O5 == 1 K4Nb6O17 + 2 CO2 | ['K4Nb6O17'] |  | 1173 | 2 K2CO3 + 3 Nb2O5 | 1 K4Nb6O17 + 2 CO2
10.1039/C4SC01829J | K4Nb6O17, KLaNb2O7, RbCa2Ta3O10, LiTaO3, NaTaO3 an <...> ss CuCl was removed using an aqueous NH3 solution. | solid-state | 0.5 K2CO3 + 0.5 La2O3 + 1 Nb2O5 == 1 KLaNb2O7 + 0.5 CO2 | ['KLaNb2O7'] |  | 1173 | 0.5 K2CO3 + 0.5 La2O3 + 1 Nb2O5 | 1 KLaNb2O7 + 0.5 CO2
10.1039/C4SC01829J | K4Nb6O17, KLaNb2O7, RbCa2Ta3O10, LiTaO3, NaTaO3 an <...> ss CuCl was removed using an aqueous NH3 solution. | solid-state | 2 CaCO3 + 0.5 Rb2CO3 + 1.5 Ta2O5 == 1 RbCa2Ta3O10 + 2.5 CO2 | ['RbCa2Ta3O10'] |  | 1173 | 2 CaCO3 + 0.5 Rb2CO3 + 1.5 Ta2O5 | 1 RbCa2Ta3O10 + 2.5 CO2
10.1039/C4SC01829J | K4Nb6O17, KLaNb2O7, RbCa2Ta3O10, LiTaO3, NaTaO3 an <...> ss CuCl was removed using an aqueous NH3 solution. | solid-state | 0.5 Li2CO3 + 0.5 Ta2O5 == 1 LiTaO3 + 0.5 CO2 | ['LiTaO3'] |  | 1173 | 0.5 Li2CO3 + 0.5 Ta2O5 | 1 LiTaO3 + 0.5 CO2
10.1039/C4SC01829J | K4Nb6O17, KLaNb2O7, RbCa2Ta3O10, LiTaO3, NaTaO3 an <...> ss CuCl was removed using an aqueous NH3 solution. | solid-state | 0.5 Na2CO3 + 0.5 Ta2O5 == 1 NaTaO3 + 0.5 CO2 | ['NaTaO3'] |  | 1173 | 0.5 Na2CO3 + 0.5 Ta2O5 | 1 NaTaO3 + 0.5 CO2
10.1039/C4SC01829J | K4Nb6O17, KLaNb2O7, RbCa2Ta3O10, LiTaO3, NaTaO3 an <...> ss CuCl was removed using an aqueous NH3 solution. | solid-state | 0.5 K2CO3 + 0.5 Ta2O5 == 1 KTaO3 + 0.5 CO2 | ['KTaO3'] |  | 1173 | 0.5 K2CO3 + 0.5 Ta2O5 | 1 KTaO3 + 0.5 CO2
10.1039/C4SC01829J | K4Nb6O17, KLaNb2O7, RbCa2Ta3O10, LiTaO3, NaTaO3 an <...> ss CuCl was removed using an aqueous NH3 solution. | solid-state | 1 K2CO3 + 2 La(NO3)3 + 72 O2 + 3 Ti(OC4H9)4 + 6 [OH-] == 1 K2La2Ti3O10 + 49 CO2 + 57 H2O + 6 [NO3-] | ['K2La2Ti3O10'] |  | 1173 | 1 K2CO3 + 2 La(NO3)3 + 72 O2 + 3 Ti(OC4H9)4 + 6 [OH-] | 1 K2La2Ti3O10 + 49 CO2 + 57 H2O + 6 [NO3-]
10.1039/C4SC01829J | K4Nb6O17, KLaNb2O7, RbCa2Ta3O10, LiTaO3, NaTaO3 an <...> ss CuCl was removed using an aqueous NH3 solution. | solid-state | 0.5 Cu + 0.5 CuCl2 == 1 CuCl | ['CuCl'] |  | 1173 | 0.5 Cu + 0.5 CuCl2 | 1 CuCl
10.1039/B105762F | A number of other potential battery cathode materi <...> um manganese oxides and manganese-vanadium oxides. | solid-state | 0.5 Mn2O3 + 0.5 Na2CO3 == 1 NaMnO2 + 0.5 CO2 | ['NaMnO2'] |  |  | 0.5 Mn2O3 + 0.5 Na2CO3 | 1 NaMnO2 + 0.5 CO2
10.1039/B904702F | The stannate ZnSnO3, containing Sn(IV) as the B-si <...> bjected to comprehensive structural investigation. | solid-state | 1 Zn(CH3COO)2 + 1 ZnSnO3 + 2 [OH-] == 1 Zn2SnO4 + 1 H2O + 2 [CH3COO-] | ['Zn2SnO4'] |  |  | 1 Zn(CH3COO)2 + 1 ZnSnO3 + 2 [OH-] | 1 Zn2SnO4 + 1 H2O + 2 [CH3COO-]
10.1039/C6TB00965D | Zinc molybdate phosphors doped with Tm3+ and Yb3+ <...> stle, dried in air and calcined at 650 °C for 3 h. | solid-state | 1 MoO3 + 1 ZnCO3 == 1 ZnMoO4 + 1 CO2 | ['MoZnO4'] |  | 650 | 1 MoO3 + 1 ZnCO3 | 1 ZnMoO4 + 1 CO2
10.1039/C2TA00700B | Traditional synthesis of Li2ZrO3via solid state re <...> ontrol the sizes and phases of the final products. | solid-state | 3 Li2CO3 + 2 ZrO2 == 1 Li6Zr2O7 + 3 CO2 | ['Li6Zr2O7'] |  |  | 3 Li2CO3 + 2 ZrO2 | 1 Li6Zr2O7 + 3 CO2
10.1039/C3TA10230K | (La0.6Sr0.4)(Co0.2Fe0.8)O3 (LSCF) powders were syn <...> lid state reaction (SSR) method at 950 °C for 6 h. | solid-state | 0.2 Co(NO3)2·6H2O + 0.8 Fe(NO3)3·9H2O + 0.6 La(NO3)3·6H2O + 0.15 O2 + 0.4 Sr(NO3)2 + 5.4 [OH-] == 1 (La0.6Sr0.4)(Co0.2Fe0.8)O3 + 14.7 H2O + 5.4 [NO3-] | ['Sr0.4La0.6Fe0.8Co0.2O3'] |  |  | 0.2 Co(NO3)2·6H2O + 0.8 Fe(NO3)3·9H2O + 0.6 La(NO3)3·6H2O + 0.15 O2 + 0.4 Sr(NO3)2 + 5.4 [OH-] | 1 (La0.6Sr0.4)(Co0.2Fe0.8)O3 + 14.7 H2O + 5.4 [NO3-]
10.1039/C2TA00700B | Therefore, great efforts have been made in the dev <...> reaction and thus reduced CO2 absorption capacity. | solid-state | 2 LiNO3 + 1 ZrO(NO3)2·2H2O + 4 [OH-] == 1 Li2ZrO3 + 4 H2O + 4 [NO3-] | ['Li2ZrO3'] |  |  | 2 LiNO3 + 1 ZrO(NO3)2·2H2O + 4 [OH-] | 1 Li2ZrO3 + 4 H2O + 4 [NO3-]
10.1039/C2TA00700B | Therefore, great efforts have been made in the dev <...> reaction and thus reduced CO2 absorption capacity. | solid-state | 6 LiNO3 + 2 ZrO(NO3)2·2H2O + 10 [OH-] == 1 Li6Zr2O7 + 9 H2O + 10 [NO3-] | ['Li6Zr2O7'] |  |  | 6 LiNO3 + 2 ZrO(NO3)2·2H2O + 10 [OH-] | 1 Li6Zr2O7 + 9 H2O + 10 [NO3-]
10.1039/C2TA00125J | Single-crystalline CoMn2O4 nano/submicrorods were <...> ed β-MnO2 nanorods were collected for further use. | solid-state | 1 Co(OH)3 + 2 MnO2 == 1 CoMn2O4 + 1.5 H2O + 0.75 O2 | ['Mn2CoO4'] |  |  | 1 Co(OH)3 + 2 MnO2 | 1 CoMn2O4 + 1.5 H2O + 0.75 O2
10.1039/C3TA10506G | The XRD patterns of these two sets of samples prep <...> an hardly be diminished by a solid state reaction. | solid-state | 1 Cu(NO3)3 + 2 Fe(NO3)3 + 9 [OH-] == 1 CuFe2O4 + 4.5 H2O + 0.25 O2 + 9 [NO3-] | ['Fe2CuO4'] |  | 600 | 1 Cu(NO3)3 + 2 Fe(NO3)3 + 9 [OH-] | 1 CuFe2O4 + 4.5 H2O + 0.25 O2 + 9 [NO3-]
10.1039/C3TA15412B | LiMn2O4 was synthesized via solid-state reactions. <...> cted at BL19B2, SPring-8, Sayo, Japan (2012B1574). | solid-state | 0.5 Li2CO3 + 2 MnCO3 + 0.75 O2 == 1 LiMn2O4 + 2.5 CO2 | ['LiMn2O4'] |  |  | 0.5 Li2CO3 + 2 MnCO3 + 0.75 O2 | 1 LiMn2O4 + 2.5 CO2
10.1039/C4TA00773E | Na3V2O2x(PO4)2F3-2x (x = 0.8) was synthesized by t <...> ssel, which was maintained at 170 °C for 65 hours. | solid-state | 2 NH4H2PO4 + 3 NaF + 3 O2 + 1 V2O5 == 1 Na3V2O2(PO4)2F3 + 3 H2O + 2 NH3 | ['Na3V2P2O16F3'] |  |  | 2 NH4H2PO4 + 3 NaF + 3 O2 + 1 V2O5 | 1 Na3V2O2(PO4)2F3 + 3 H2O + 2 NH3
10.1039/C3TA11338H | Li7La3Zr2O12 precursors were prepared by a sol-gel <...> n alumina crucible with one intermittent grinding. | solid-state | 1 Al(NO3)3·9H2O + 5 LiOH·H2O + 3 [OH-] == 1 Li5AlO4 + 18 H2O + 3 [NO3-] | ['Li5AlO4'] |  | 700 | 1 Al(NO3)3·9H2O + 5 LiOH·H2O + 3 [OH-] | 1 Li5AlO4 + 18 H2O + 3 [NO3-]
10.1039/C5TA01697E | ZnGa2O4 was fabricated by a conventional solid sta <...> s filtered and dried in vacuo at room temperature. | solid-state | 1 Ga2O3 + 1 ZnO == 1 ZnGa2O4 | ['ZnGa2O4'] |  |  | 1 Ga2O3 + 1 ZnO | 1 ZnGa2O4
10.1039/C4TA04341C | Li2FeSiO4/C was synthesized by both nitrate sol-ge <...> 0 °C for 7 h, and the heating rate was 3 °C min-1. | solid-state | 0.5 Fe2O3 + 1 Li2SiO3 == 1 Li2FeSiO4 + 0.25 O2 | ['Li2FeSiO4'] |  | 700 | 0.5 Fe2O3 + 1 Li2SiO3 | 1 Li2FeSiO4 + 0.25 O2
10.1039/C5TA10675C | A tubular type single cell was used for the solid <...> ecursor was finally calcined at 1373 K for 30 min. | solid-state | 2 Fe(NO3)3·9H2O + 1 NiO + 6 [OH-] == 1 NiO-Fe2O3 + 21 H2O + 6 [NO3-] | ['Fe2NiO4'] |  | 1373 | 2 Fe(NO3)3·9H2O + 1 NiO + 6 [OH-] | 1 NiO-Fe2O3 + 21 H2O + 6 [NO3-]
10.1039/C5TA10675C | A tubular type single cell was used for the solid <...> ecursor was finally calcined at 1373 K for 30 min. | solid-state | 0.6 BaCO3 + 0.333 Co3O4 + 0.2 La2O3 + 0.233 O2 == 1 Ba0.6La0.4CoO3 + 0.6 CO2 | ['Ba0.6La0.4CoO3'] |  | 1373 | 0.6 BaCO3 + 0.333 Co3O4 + 0.2 La2O3 + 0.233 O2 | 1 Ba0.6La0.4CoO3 + 0.6 CO2
10.1039/C6TA10862H | NaV3(PO4)3 was synthesized by a sol-gel process, f <...> 0% H2) for 12 hours to produce the final compound. | solid-state | 3 NH4H2PO4 + 3 NH4VO3 + 0.5 Na2CO3 == 1 NaV3(PO4)3 + 0.5 CO2 + 6 H2O + 6 NH3 + 1.75 O2 | ['NaV3P3O12'] |  |  | 3 NH4H2PO4 + 3 NH4VO3 + 0.5 Na2CO3 | 1 NaV3(PO4)3 + 0.5 CO2 + 6 H2O + 6 NH3 + 1.75 O2
10.1039/C000502A | The development of synthetic approaches in recent <...> tion of oxynitrido silicates at high temperatures. | solid-state | 1 MoO3 + 1 Na3N == 1 Na3MoO3N | ['Na3MoNO3'] |  |  | 1 MoO3 + 1 Na3N | 1 Na3MoO3N
10.1039/C4CS00218K | 3.2.3 Layered Li-rich Li(Li1/3-2x/3MxMn2/3-x/3)O2. <...> and a capacity retention of 94.3% after 30 cycles. | solid-state | 1.15 LiOH + 0.3 Mn2O3 + 0.25 Ni(NO3)2 + 0.138 O2 + 0.5 [OH-] == 1 Li(Li0.15Ni0.25Mn0.6)O2 + 0.825 H2O + 0.5 [NO3-] | ['Li1.15Mn0.6Ni0.25O2'] |  |  | 1.15 LiOH + 0.3 Mn2O3 + 0.25 Ni(NO3)2 + 0.138 O2 + 0.5 [OH-] | 1 Li(Li0.15Ni0.25Mn0.6)O2 + 0.825 H2O + 0.5 [NO3-]
10.1039/C4CS00218K | 3.2.3 Layered Li-rich Li(Li1/3-2x/3MxMn2/3-x/3)O2. <...> and a capacity retention of 94.3% after 30 cycles. | solid-state | 1.3 LiOH + 0.325 Mn2O3 + 0.35 Ni(NO3)2 + 0.162 O2 + 0.7 [OH-] == 1 0.3Li2MnO3-0.7LiNi0.5Mn0.5O2 + 1 H2O + 0.7 [NO3-] | ['Li1.3Mn0.65Ni0.35O2.3'] |  |  | 1.3 LiOH + 0.325 Mn2O3 + 0.35 Ni(NO3)2 + 0.162 O2 + 0.7 [OH-] | 1 0.3Li2MnO3-0.7LiNi0.5Mn0.5O2 + 1 H2O + 0.7 [NO3-]
10.1039/C7TA01228D | Particles of H4WO5 were prepared according to the <...> 00 W Xe lamp (Cermax LF-300F, λ > 400 nm) for 5 h. | solid-state | 1 SrCO3 + 1 TiO2 == 1 SrTiO3 + 1 CO2 | ['SrTiO3'] |  | 1273 | 1 SrCO3 + 1 TiO2 | 1 SrTiO3 + 1 CO2
10.1039/C5DT03215F | The synthesis process of compound 3 is relatively <...> with the calculated result (Fig. S1c in the ESI). | solid-state | 1 Ge + 2 MgSe + 2 Se == 1 Mg2GeSe4 | ['Mg2GeSe4'] |  |  | 1 Ge + 2 MgSe + 2 Se | 1 Mg2GeSe4
10.1039/C3NR04638A | All chemicals, including Zn(NO3)2·6H2O (AR, Aladdi <...> ng to our previous work and served as the control. | solid-state | 1 GeO2 + 2 Zn(NO3)2·6H2O + 4 [OH-] == 1 Zn2GeO4 + 14 H2O + 4 [NO3-] | ['Zn2GeO4'] |  |  | 1 GeO2 + 2 Zn(NO3)2·6H2O + 4 [OH-] | 1 Zn2GeO4 + 14 H2O + 4 [NO3-]
10.1039/C6NR00546B | A top-down multistep approach based on the interca <...> been developed to prepare metal oxide nanosheets. | solid-state | 0.5 O2 + 1 Ti2NbO7 + 3 TiO2 == 1 Ti5NbO14 | ['Ti5NbO14'] |  |  | 0.5 O2 + 1 Ti2NbO7 + 3 TiO2 | 1 Ti5NbO14
10.1021/cg3001587 | Polycrystalline LiFeP2O7 was synthesized by solid- <...> eP2O7 was confirmed by powder XRD (see Figure S1). | solid-state | 0.5 Fe2O3 + 1 LiH2PO4 + 1 NH4H2PO4 == 1 LiFeP2O7 + 2.5 H2O + 1 NH3 | ['LiFeP2O7'] |  |  | 0.5 Fe2O3 + 1 LiH2PO4 + 1 NH4H2PO4 | 1 LiFeP2O7 + 2.5 H2O + 1 NH3
10.1021/cg1006204 | The colloidal suspension of unilamellar Ca2Nb3O10 <...> ination under the conditions previously described. | solid-state | 2 CaCO3 + 1.5 Nb2O5 + 0.25 O2 == 1 Ca2Nb3O10 + 2 CO2 | ['Ca2Nb3O10'] |  |  | 2 CaCO3 + 1.5 Nb2O5 + 0.25 O2 | 1 Ca2Nb3O10 + 2 CO2
10.1021/nn405246h | WH was synthesized using a precipitation method wi <...> he green powders were sintered at 1100 °C for 2 h. | solid-state | 3 Ca(OH)2 + 2 H3PO4 == 1 Ca3(PO4)2 + 6 H2O | ['Ca3P2O8'] | 1100 |  | 3 Ca(OH)2 + 2 H3PO4 | 1 Ca3(PO4)2 + 6 H2O
10.1021/nn405246h | WH was synthesized using a precipitation method wi <...> he green powders were sintered at 1100 °C for 2 h. | solid-state | 2.86 Ca(OH)2 + 2 H3PO4 + 0.14 Mg(OH)2 == 1 Ca2.86Mg0.14(PO4)2 + 6 H2O | ['Ca2.86Mg0.14P2O8'] | 1100 |  | 2.86 Ca(OH)2 + 2 H3PO4 + 0.14 Mg(OH)2 | 1 Ca2.86Mg0.14(PO4)2 + 6 H2O
10.1021/cg500293w | The compounds with the BiSeO3Cl composition have a <...> ial thermal analysis performed by Oppermann et al. | solid-state | 1 BiOCl + 1 SeO2 == 1 BiSeO3Cl | ['BiSeO3Cl'] |  |  | 1 BiOCl + 1 SeO2 | 1 BiSeO3Cl
10.1021/acs.cgd.5b01649 | Polycrystalline Na6Te4W6O29 was synthesized by sta <...> confirmed by powder X-ray diffraction (Figure S1). | solid-state | 3 Na2CO3 + 4 TeO2 + 6 WO3 == 1 Na6Te4W6O29 + 3 CO2 | ['Na6W6Te4O29'] |  |  | 3 Na2CO3 + 4 TeO2 + 6 WO3 | 1 Na6Te4W6O29 + 3 CO2
10.1021/cg301834x | More importantly, the transition-metal hydroxides <...> be indexed to Li0.99NiO2 (JCPDS Card No. 87-1553). | solid-state | 0.99 LiOH·3H2O + 1 NiOH + 0.502 O2 == 1 Li0.99NiO2 + 3.965 H2O | ['Li0.99NiO2'] |  |  | 0.99 LiOH·3H2O + 1 NiOH + 0.502 O2 | 1 Li0.99NiO2 + 3.965 H2O
10.1021/cm980126j | Crystal Growth and Sample Preparation. Because of <...> rsive X-ray analysis and X-ray powder diffraction. | solid-state | 13 BaCO3 + 4 Ni + 4 O2 == 1 R8Ba5Ni4O21 + 13 CO2; R = Ba | ['Ba13Ni4O21'] |  |  | 13 BaCO3 + 4 Ni + 4 O2 | 1 R8Ba5Ni4O21 + 13 CO2; R = Ba
10.1021/cm981011i | Ba7Nb4MoO20 was prepared by the solid-state reacti <...> in the platinum crucibles used for the synthesis. | solid-state | 7 BaCO3 + 1 MoO3 + 2 Nb2O5 == 1 Ba7Nb4MoO20 + 7 CO2 | ['Ba7Nb4MoO20'] |  |  | 7 BaCO3 + 1 MoO3 + 2 Nb2O5 | 1 Ba7Nb4MoO20 + 7 CO2
10.1021/acs.cgd.6b00081 | The DJ-type layered perovskite CsBa2Ta3O10 (CBTO) <...> were separated from nanosheets by centrifugation. | solid-state | 2 BaCO3 + 1 CsNO3 + 1.5 Ta2O5 + 1 [OH-] == 1 CsBa2Ta3O10 + 2 CO2 + 0.5 H2O + 1 [NO3-] | ['CsBa2Ta3O10'] |  |  | 2 BaCO3 + 1 CsNO3 + 1.5 Ta2O5 + 1 [OH-] | 1 CsBa2Ta3O10 + 2 CO2 + 0.5 H2O + 1 [NO3-]
10.1021/cm011126d | The sample of ZrW2O8 was prepared by a ceramic met <...> te of 40 K/min under argon atmosphere (P = 1 atm). | solid-state | 1 O2 + 2 WO3 + 1 Zr == 1 ZrW2O8 | ['ZrW2O8'] |  |  | 1 O2 + 2 WO3 + 1 Zr | 1 ZrW2O8
10.1021/cm9801284 | The reactants used in the synthesis were NaVO3·2H2 <...> AE spectrometer to be 83.76 wt% Bi and 3.63 wt% V. | solid-state | 8.5 Bi2O3 + 1.5 V2O5 == 1 Bi17V3O33 | ['V3Bi17O33'] |  |  | 8.5 Bi2O3 + 1.5 V2O5 | 1 Bi17V3O33
10.1021/cm0111433 | (iii) Solid-State Synthesis. For the solid-state s <...> of the sample was limited to EDX and XRD analyses. | solid-state | 1.5 Al2O3 + 0.5 Nd2O3 == 1 NdAlO3Al2O3 | ['NdAl3O6'] |  |  | 1.5 Al2O3 + 0.5 Nd2O3 | 1 NdAlO3Al2O3
10.1021/cm010962k | Synthesis. The parent layered perovskite, NaLaTiO4 <...> tilled water, and the product was dried at 120 °C. | solid-state | 0.5 La2O3 + 0.5 Na2CO3 + 1 TiO2 == 1 NaLaTiO4 + 0.5 CO2 | ['NaLaTiO4'] |  |  | 0.5 La2O3 + 0.5 Na2CO3 + 1 TiO2 | 1 NaLaTiO4 + 0.5 CO2
10.1021/cm001210d | The new phases, Na4M3(PO4)2(P2O7) (M = Mn, Co, Ni) <...> C in the case of the nickel sample were performed. | solid-state | 3 MnCO3 + 2 NH4H2PO4 + 1 Na4P2O7 == 1 Na4M3(PO4)2(P2O7) + 3 CO2 + 3 H2O + 2 NH3; M = Mn | ['Na4Mn3P4O15'] |  |  | 3 MnCO3 + 2 NH4H2PO4 + 1 Na4P2O7 | 1 Na4M3(PO4)2(P2O7) + 3 CO2 + 3 H2O + 2 NH3; M = Mn
10.1021/cm001210d | The new phases, Na4M3(PO4)2(P2O7) (M = Mn, Co, Ni) <...> C in the case of the nickel sample were performed. | solid-state | 3 CoCO3·4H2O + 2 NH4H2PO4 + 1 Na4P2O7 == 1 Na4M3(PO4)2(P2O7) + 3 CO2 + 15 H2O + 2 NH3; M = Co | ['Na4Co3P4O15'] |  |  | 3 CoCO3·4H2O + 2 NH4H2PO4 + 1 Na4P2O7 | 1 Na4M3(PO4)2(P2O7) + 3 CO2 + 15 H2O + 2 NH3; M = Co
10.1021/cm049140o | Synthesis. Single-phased SrFe2(PO4)2 was synthesiz <...> ly, by the solid-state method at 1270 K for 100 h. | solid-state | 0.667 Fe + 1.333 FePO4 + 0.333 Sr3(PO4)2 == 1 SrFe2(PO4)2 | ['SrFe2P2O8'] |  |  | 0.667 Fe + 1.333 FePO4 + 0.333 Sr3(PO4)2 | 1 SrFe2(PO4)2
10.1021/cm049341s | Synthesis and Structure. Materials were prepared u <...> avimetric analyzer using nitrogen as the test gas. | solid-state | 0.25 Cr2O3 + 0.25 Fe2O3 + 0.375 La2O3 + 0.062 O2 + 0.25 SrCO3 == 1 La0.75Sr0.25Cr0.5Fe0.5O3 + 0.25 CO2 | ['Sr0.25La0.75Cr0.5Fe0.5O3'] |  |  | 0.25 Cr2O3 + 0.25 Fe2O3 + 0.375 La2O3 + 0.062 O2 + 0.25 SrCO3 | 1 La0.75Sr0.25Cr0.5Fe0.5O3 + 0.25 CO2
10.1021/cm050106z | The master sample of the parent Sr3Fe2O7-d phase w <...> le immediately after its removal from the furnace. | solid-state | 2 Fe(NO3)3·9H2O + 0.5 O2 + 3 Sr(NO3)2 + 12 [OH-] == 1 Sr3Fe2O7 + 24 H2O + 12 [NO3-] | ['Sr3Fe2O7'] |  | 1000 | 2 Fe(NO3)3·9H2O + 0.5 O2 + 3 Sr(NO3)2 + 12 [OH-] | 1 Sr3Fe2O7 + 24 H2O + 12 [NO3-]
10.1021/cm0503329 | The nanocrystalline Li2MnO3-like compound of this <...> °C for 4-8 h to yield a microcrystalline Li2MnO3. | solid-state | 1 Li2CO3 + 1 MnCO3 + 0.5 O2 == 1 Li2MnO3 + 2 CO2 | ['Li2MnO3'] |  |  | 1 Li2CO3 + 1 MnCO3 + 0.5 O2 | 1 Li2MnO3 + 2 CO2
10.1021/cm010851l | Synthesis. Ca9Fe(PO4)7 was synthesized from stoich <...> ry small amount of a-Fe2O3 (ICDD PDF &num;84-311). | solid-state | 3.5 Ca2P2O7 + 2 CaCO3 + 0.5 Fe2O3 == 1 Ca9Fe(PO4)7 + 2 CO2 | ['Ca9FeP7O28'] |  |  | 3.5 Ca2P2O7 + 2 CaCO3 + 0.5 Fe2O3 | 1 Ca9Fe(PO4)7 + 2 CO2
10.1021/cm0115620 | Synthesis of Bi2ANaNb3O12 (A = Sr or Ca). Polycrys <...> eaction of a 1:1 mixture of Bi2CaNb2O9 and NaNbO3. | solid-state | 1 Bi2CaNb2O9 + 1 NaNbO3 == 1 Bi2ANaNb3O12; A = Ca | ['NaCaNb3Bi2O12'] |  |  | 1 Bi2CaNb2O9 + 1 NaNbO3 | 1 Bi2ANaNb3O12; A = Ca
10.1021/cm0115620 | Synthesis of Bi2ANaNb3O12 (A = Sr or Ca). Polycrys <...> eaction of a 1:1 mixture of Bi2CaNb2O9 and NaNbO3. | solid-state | 1 Bi2SrNb2O9 + 1 NaNbO3 == 1 Bi2ANaNb3O12; A = Sr | ['NaSrNb3Bi2O12'] |  |  | 1 Bi2SrNb2O9 + 1 NaNbO3 | 1 Bi2ANaNb3O12; A = Sr
10.1021/cm0115620 | Synthesis of Bi2ANaNb3O12 (A = Sr or Ca). Polycrys <...> eaction of a 1:1 mixture of Bi2CaNb2O9 and NaNbO3. | solid-state | 1 Bi2SrNb2O9 + 1 NaNbO3 == 1 Bi2SrNaNb3O12 | ['NaSrNb3Bi2O12'] |  |  | 1 Bi2SrNb2O9 + 1 NaNbO3 | 1 Bi2SrNaNb3O12
10.1021/cm0115620 | Synthesis of Bi2ANaNb3O12 (A = Sr or Ca). Polycrys <...> eaction of a 1:1 mixture of Bi2CaNb2O9 and NaNbO3. | solid-state | 1 Bi2CaNb2O9 + 1 NaNbO3 == 1 Bi2CaNaNb3O12 | ['NaCaNb3Bi2O12'] |  |  | 1 Bi2CaNb2O9 + 1 NaNbO3 | 1 Bi2CaNaNb3O12
10.1021/cm061362u | Synthesis. Li2SrSiO4:Eu2+ compositions were synthe <...> raction (XRD) and photo luminescence (PL) studies. | solid-state | 1 Li2CO3 + 1 SiO2 + 1 SrCO3 == 1 Li2SrSiO4 + 2 CO2 ; target Li2SrSiO4 with additives Eu via Eu2O3 ; target Li2SrSiO4 with additives Eu via Eu2O3 | ['Li2SrSiO4'] |  |  | 1 Li2CO3 + 1 SiO2 + 1 SrCO3 | 1 Li2SrSiO4 + 2 CO2 ; target Li2SrSiO4 with additives Eu via Eu2O3 ; target Li2SrSiO4 with additives Eu via Eu2O3
10.1021/cm060175t | Reference Co3O4 and LiCoO2 phases were obtained by <...> ch crystallizes in the trigonal Rm̂3m space group. | solid-state | 0.333 Co3O4 + 0.5 Li2CO3 + 0.083 O2 == 1 LiCoO2 + 0.5 CO2 | ['LiCoO2'] |  |  | 0.333 Co3O4 + 0.5 Li2CO3 + 0.083 O2 | 1 LiCoO2 + 0.5 CO2
10.1021/cm0521370 | Sample Synthesis. TiO2(R) was prepared by a soft c <...> here, and the reaction was then quenched in water. | solid-state | 0.125 Li4Ti5O12 + 0.25 O2 + 0.375 Ti == 1 Li0.5TiO2 | ['Li0.5TiO2'] |  |  | 0.125 Li4Ti5O12 + 0.25 O2 + 0.375 Ti | 1 Li0.5TiO2
10.1021/cm070452b | Synthesis. KMnVO4 was prepared by solid-state reac <...> oom temperature. The crystals have a yellow color. | solid-state | 0.5 K2CO3 + 1 MnO + 0.5 V2O5 == 1 KMnVO4 + 0.5 CO2 | ['KVMnO4'] |  |  | 0.5 K2CO3 + 1 MnO + 0.5 V2O5 | 1 KMnVO4 + 0.5 CO2
10.1021/cm900998n | Li2MnO3 powder was prepared by a solid state synth <...> te dissolution of the powder into acidic solution. | solid-state | 2 LiOH + 1 MnO(OH) + 0.25 O2 == 1 Li2MnO3 + 1.5 H2O | ['Li2MnO3'] |  |  | 2 LiOH + 1 MnO(OH) + 0.25 O2 | 1 Li2MnO3 + 1.5 H2O
10.1021/cm0714180 | Mesoporous silica KIT-6 was prepared according to <...> io) at 470 °C for 12 h and 750 °C for 12 h in air. | solid-state | 1.06 LiOH + 2 MnO2 == 1 Li1.06Mn2O4 + 0.53 H2O + 0.265 O2 | ['Li1.06Mn2O4'] |  | 350 | 1.06 LiOH + 2 MnO2 | 1 Li1.06Mn2O4 + 0.53 H2O + 0.265 O2
10.1021/cm8027912 | A monodisperse colloidal nanosheet of Ca2Nb3O10 wa <...> ilamellar nanosheets (TBAx[H1-xCa2Nb3O10·1.5H2O]). | solid-state | 2 CaCO3 + 1.5 Nb2O5 + 0.25 O2 == 1 Ca2Nb3O10 + 2 CO2 | ['Ca2Nb3O10'] |  |  | 2 CaCO3 + 1.5 Nb2O5 + 0.25 O2 | 1 Ca2Nb3O10 + 2 CO2
10.1021/cm100290b | Polycrystalline samples of BaYMn2O5+δ were synthes <...> n fired at 900-1000 °C in flowing N2 gas for 12 h. | solid-state | 1 BaCO3 + 1 Mn2O3 + 0.5 Y2O3 == 1 BaYMn2O5 + 1 CO2 + 0.25 O2 | ['BaYMn2O5'] |  |  | 1 BaCO3 + 1 Mn2O3 + 0.5 Y2O3 | 1 BaYMn2O5 + 1 CO2 + 0.25 O2
10.1021/cm9022024 | Cu2ZnGeS4 and Ag2ZnGeS4 powders were synthesized b <...> e in vacuo and heat-treated at 823-923 K for 10 h. | solid-state | 1 Cu2S + 1 GeS2 + 1 ZnS == 1 Cu2ZnGeS4 | ['Cu2ZnGeS4'] |  |  | 1 Cu2S + 1 GeS2 + 1 ZnS | 1 Cu2ZnGeS4
10.1021/cm9022024 | Cu2ZnGeS4 and Ag2ZnGeS4 powders were synthesized b <...> e in vacuo and heat-treated at 823-923 K for 10 h. | solid-state | 1 Ag2S + 1 GeS2 + 1 ZnS == 1 Ag2ZnGeS4 | ['Ag2ZnGeS4'] |  |  | 1 Ag2S + 1 GeS2 + 1 ZnS | 1 Ag2ZnGeS4
10.1021/cm401057u | Ag9FeS4Te2 was obtained by solid state reaction of <...> ment of the samples was done as already described. | solid-state | 9 Ag + 1 Fe + 4 S + 2 Te == 1 Ag9FeS4Te2 | ['FeAg9Te2S4'] |  |  | 9 Ag + 1 Fe + 4 S + 2 Te | 1 Ag9FeS4Te2
10.1021/cm401057u | Ag9FeS4Te2 was obtained by solid state reaction of <...> ment of the samples was done as already described. | solid-state | 9 Ag + 1 Fe + 4.1 S + 1.9 Te == 1 Ag9FeS4.1Te1.9 | ['FeAg9Te1.9S4.1'] |  |  | 9 Ag + 1 Fe + 4.1 S + 1.9 Te | 1 Ag9FeS4.1Te1.9
10.1021/cm400655x | LaCu0.5Mn0.5O3 was synthesized using a soft chemis <...> ly, until a fine gray powder was finally obtained. | solid-state | 0.5 Cu(NO3)2·3H2O + 0.5 La2O3 + 0.5 MnCO3 + 0.25 O2 + 1 [OH-] == 1 LaCu0.5Mn0.5O3 + 0.5 CO2 + 2 H2O + 1 [NO3-] | ['LaMn0.5Cu0.5O3'] |  |  | 0.5 Cu(NO3)2·3H2O + 0.5 La2O3 + 0.5 MnCO3 + 0.25 O2 + 1 [OH-] | 1 LaCu0.5Mn0.5O3 + 0.5 CO2 + 2 H2O + 1 [NO3-]
10.1021/cm303259j | Pristine LiFePO4 was synthesized by solid-state re <...> detailed synthesis procedure can be found in ref . | solid-state | 1 FeC2O4·2H2O + 0.5 Li2CO3 + 1 NH4H2PO4 + 0.5 O2 == 1 LiFePO4 + 2.5 CO2 + 3.5 H2O + 1 NH3 | ['LiFePO4'] |  |  | 1 FeC2O4·2H2O + 0.5 Li2CO3 + 1 NH4H2PO4 + 0.5 O2 | 1 LiFePO4 + 2.5 CO2 + 3.5 H2O + 1 NH3
10.1021/cm402617b | The ion-exchange method was used to prepare olivin <...> ar ratio 1:2) for 40 h at 60 °C to obtain NaFePO4. | solid-state | 1 (NH4)2HPO4 + 1 FeC2O4·2H2O + 0.5 Li2CO3 + 0.5 O2 == 1 LiFePO4 + 2.5 CO2 + 3.5 H2O + 2 NH3 | ['LiFePO4'] |  |  | 1 (NH4)2HPO4 + 1 FeC2O4·2H2O + 0.5 Li2CO3 + 0.5 O2 | 1 LiFePO4 + 2.5 CO2 + 3.5 H2O + 2 NH3
10.1021/cm202154c | Masuda et al. worked with the Bi2O3-TiO2 system an <...> h a composition of Bi1.833Ti2O6.75 (a = 10.354 Å). | solid-state | 0.2 Bi2Ti4O11 + 0.4 Bi4Ti3O12 == 1 Bi2Ti2O7 | ['Ti2Bi2O7'] |  |  | 0.2 Bi2Ti4O11 + 0.4 Bi4Ti3O12 | 1 Bi2Ti2O7
10.1021/ic9909274 | Polycrystalline Mn3Fe4(VO4)6 was prepared via soli <...> 4(VO4)6 was determined by DTA to be 918 °C in air. | solid-state | 2 Fe2O3 + 1.5 Mn2O3 + 3 V2O5 == 1 Mn3Fe4(VO4)6 + 0.75 O2 | ['V6Mn3Fe4O24'] |  |  | 2 Fe2O3 + 1.5 Mn2O3 + 3 V2O5 | 1 Mn3Fe4(VO4)6 + 0.75 O2
10.1021/cm401394x | Polycrystalline samples of nominal (Y0.9Ca0.1)BaCo <...> se previously reported, yielding the same results. | solid-state | 1 BaCO3 + 0.1 CaCO3 + 2 Co(NO3)2·6H2O + 0.525 O2 + 0.45 Y2O3 + 4 [OH-] == 1 (Y0.9Ca0.1)BaCo2O5.5 + 1.1 CO2 + 14 H2O + 4 [NO3-] | ['BaCa0.1Y0.9Co2O5.5'] | 1000 | 450 | 1 BaCO3 + 0.1 CaCO3 + 2 Co(NO3)2·6H2O + 0.525 O2 + 0.45 Y2O3 + 4 [OH-] | 1 (Y0.9Ca0.1)BaCo2O5.5 + 1.1 CO2 + 14 H2O + 4 [NO3-]
10.1021/cm401394x | Polycrystalline samples of nominal (Y0.9Ca0.1)BaCo <...> se previously reported, yielding the same results. | solid-state | 10 CaCO3 + 1.278 HOC(COOH)(CH2COOH)2 + 0.5 Y2O3 == 1 YCa10 + 17.667 CO2 + 5.111 H2O | ['Ca10Y'] | 1000 | 450 | 10 CaCO3 + 1.278 HOC(COOH)(CH2COOH)2 + 0.5 Y2O3 | 1 YCa10 + 17.667 CO2 + 5.111 H2O
10.1021/cm401394x | Polycrystalline samples of nominal (Y0.9Ca0.1)BaCo <...> se previously reported, yielding the same results. | solid-state | 0.9 BaCO3 + 0.1 CaCO3 + 2 Co(NO3)2·6H2O + 0.5 O2 + 0.5 Y2O3 + 4 [OH-] == 1 Y(Ba0.9Ca0.1)Co2O5.5 + 1 CO2 + 14 H2O + 4 [NO3-] | ['Ba0.9Ca0.1YCo2O5.5'] | 1000 | 450 | 0.9 BaCO3 + 0.1 CaCO3 + 2 Co(NO3)2·6H2O + 0.5 O2 + 0.5 Y2O3 + 4 [OH-] | 1 Y(Ba0.9Ca0.1)Co2O5.5 + 1 CO2 + 14 H2O + 4 [NO3-]
10.1021/cm401394x | Polycrystalline samples of nominal (Y0.9Ca0.1)BaCo <...> se previously reported, yielding the same results. | solid-state | 1 BaCO3 + 10 CaCO3 + 1.222 HOC(COOH)(CH2COOH)2 == 1 BaCa10 + 18.333 CO2 + 4.889 H2O | ['BaCa10'] | 1000 | 450 | 1 BaCO3 + 10 CaCO3 + 1.222 HOC(COOH)(CH2COOH)2 | 1 BaCa10 + 18.333 CO2 + 4.889 H2O
10.1021/cm403114k | The P2-Na1/2VO2 phase has been obtained by sodium <...> s detected by laboratory powder X-ray diffraction. | solid-state | 0.704 Na0.71VO2 + 0.296 VO2 == 1 Na1/2VO2 | ['Na0.5VO2'] |  |  | 0.704 Na0.71VO2 + 0.296 VO2 | 1 Na1/2VO2
10.1021/ic801609d | Zirconium phosphate (P/Zr ratio of 2.0) was prepar <...> a of the starting complexes are shown in Figure 1. | solid-state | 4 H3PO4 + 3 Zr(NO3)4 + 12 [OH-] == 1 Zr3(PO4)4 + 12 H2O + 12 [NO3-] | ['Zr3P4O16'] |  | 400 | 4 H3PO4 + 3 Zr(NO3)4 + 12 [OH-] | 1 Zr3(PO4)4 + 12 H2O + 12 [NO3-]
10.1021/ic1025697 | Colorless block-shaped single crystals of Ba3Ge2B6 <...> tudies (Figure S3b in the Supporting Information). | solid-state | 3 BaCO3 + 2 GeO2 + 6 H3BO3 == 1 Ba3Ge2B6O16 + 3 CO2 + 9 H2O | ['Ba3B6Ge2O16'] |  |  | 3 BaCO3 + 2 GeO2 + 6 H3BO3 | 1 Ba3Ge2B6O16 + 3 CO2 + 9 H2O
10.1021/ic902081r | In a typical procedure, 0.24 mmol SrCl2 was first <...> at 1000 °C for 2 h under a CO reducing atmosphere. | solid-state | 3 (NH4)2HPO4 + 4.5 SrCO3 + 0.5 SrCl2 == 1 Sr5(PO4)3Cl + 4.5 CO2 + 4.5 H2O + 6 NH3 ; target Sr5(PO4)3Cl with additives Eu via Eu(NO3)3, Eu2O3 ; target Sr5(PO4)3Cl with additives Eu via Eu(NO3)3, Eu2O3, N2H4·H2O | ['Sr5P3O12Cl'] |  |  | 3 (NH4)2HPO4 + 4.5 SrCO3 + 0.5 SrCl2 | 1 Sr5(PO4)3Cl + 4.5 CO2 + 4.5 H2O + 6 NH3 ; target Sr5(PO4)3Cl with additives Eu via Eu(NO3)3, Eu2O3 ; target Sr5(PO4)3Cl with additives Eu via Eu(NO3)3, Eu2O3, N2H4·H2O
10.1021/acs.chemmater.7b02589 | Li2MnO3 was synthesized using a solid-state reacti <...> ed via powder X-ray diffraction (XRD) (Figure S1). | solid-state | 1 Li2CO3 + 1 MnCO3 + 0.5 O2 == 1 Li2MnO3 + 2 CO2 | ['Li2MnO3'] |  | 700 | 1 Li2CO3 + 1 MnCO3 + 0.5 O2 | 1 Li2MnO3 + 2 CO2
10.1021/acs.chemmater.7b02589 | Li2MnO3 was synthesized using a solid-state reacti <...> ed via powder X-ray diffraction (XRD) (Figure S1). | solid-state | 0.6 (CH3COO)2Mn·4H2O + 0.2 (CH3COO)2Ni·4H2O + 1.2 CH3COOLi·2H2O + 0.3 O2 + 2.8 [OH-] == 1 Li1.2Ni0.2Mn0.6O2 + 7 H2O + 2.8 [CH3COO-] | ['Li1.2Mn0.6Ni0.2O2'] |  | 700 | 0.6 (CH3COO)2Mn·4H2O + 0.2 (CH3COO)2Ni·4H2O + 1.2 CH3COOLi·2H2O + 0.3 O2 + 2.8 [OH-] | 1 Li1.2Ni0.2Mn0.6O2 + 7 H2O + 2.8 [CH3COO-]
10.1021/ic201006q | Ilmenite-type MnMO3 (M = Ti, Sn) was synthesized a <...> ero magnetic field and a DC magnetic field of 9 T. | solid-state | 1 MnO + 1 TiO2 == 1 MnMO3; M = Ti | ['TiMnO3'] |  |  | 1 MnO + 1 TiO2 | 1 MnMO3; M = Ti
10.1021/ic201006q | Ilmenite-type MnMO3 (M = Ti, Sn) was synthesized a <...> ero magnetic field and a DC magnetic field of 9 T. | solid-state | 1 MnO + 1 SnO2 == 1 MnMO3; M = Sn | ['MnSnO3'] |  |  | 1 MnO + 1 SnO2 | 1 MnMO3; M = Sn
10.1021/ic201006q | Ilmenite-type MnMO3 (M = Ti, Sn) was synthesized a <...> ero magnetic field and a DC magnetic field of 9 T. | solid-state | 1 MnO + 1 TiO2 == 1 MnTiO3 | ['TiMnO3'] |  |  | 1 MnO + 1 TiO2 | 1 MnTiO3
10.1021/ic201006q | Ilmenite-type MnMO3 (M = Ti, Sn) was synthesized a <...> ero magnetic field and a DC magnetic field of 9 T. | solid-state | 1 MnO + 1 SnO2 == 1 MnSnO3 | ['MnSnO3'] |  |  | 1 MnO + 1 SnO2 | 1 MnSnO3
10.1021/ic4021564 | The reaction of V2O5, Sb2O3, and SeO2 in vacuum at <...> ations' oxidation states in the reported material. | solid-state | 0.5 Sb2O3 + 4 SeO2 + 0.5 V2O5 == 1 VSb(SeO3)4 | ['VSbSe4O12'] |  |  | 0.5 Sb2O3 + 4 SeO2 + 0.5 V2O5 | 1 VSb(SeO3)4
10.1021/ic5002013 | Single-phase Mg0.268Al2.577O3.733N0.267 powders we <...> sks are available in our recently published paper. | solid-state | 1.155 Al2O3 + 0.267 AlN + 0.268 MgO == 1 Mg0.268Al2.577O3.733N0.267 | ['Mg0.268Al2.577N0.267O3.733'] |  |  | 1.155 Al2O3 + 0.267 AlN + 0.268 MgO | 1 Mg0.268Al2.577O3.733N0.267
10.1021/ic501067p | When Fe3+ is introduced to the aging solution, con <...> solid-state reaction between Fe(OH)3 and Ti(OH)4. | solid-state | 2 Fe(OH)3 + 1 Ti(OH)4 == 1 Fe2TiO5 + 5 H2O | ['TiFe2O5'] |  |  | 2 Fe(OH)3 + 1 Ti(OH)4 | 1 Fe2TiO5 + 5 H2O
10.1021/acs.inorgchem.5b02049 | PbZnO3 was synthesized by a solid-state reaction u <...> KCl and unidentified impurity phase, respectively. | solid-state | 1 PbO2 + 1 ZnO == 1 PbZnO3 | ['ZnPbO3'] |  |  | 1 PbO2 + 1 ZnO | 1 PbZnO3
10.1021/ic402957c | Dion-Jacobson layered perovskites ALaNb2O7 and RbC <...> oduce white to off-white polycrystalline products. | solid-state | 0.5 Cs2CO3 + 0.5 La2O3 + 1 Nb2O5 == 1 ALaNb2O7 + 0.5 CO2; A = Cs | ['CsLaNb2O7'] |  |  | 0.5 Cs2CO3 + 0.5 La2O3 + 1 Nb2O5 | 1 ALaNb2O7 + 0.5 CO2; A = Cs
10.1021/ic402957c | Dion-Jacobson layered perovskites ALaNb2O7 and RbC <...> oduce white to off-white polycrystalline products. | solid-state | 0.5 K2CO3 + 0.5 La2O3 + 1 Nb2O5 == 1 ALaNb2O7 + 0.5 CO2; A = K | ['KLaNb2O7'] |  |  | 0.5 K2CO3 + 0.5 La2O3 + 1 Nb2O5 | 1 ALaNb2O7 + 0.5 CO2; A = K
10.1021/ic402957c | Dion-Jacobson layered perovskites ALaNb2O7 and RbC <...> oduce white to off-white polycrystalline products. | solid-state | 0.5 La2O3 + 1 Nb2O5 + 0.5 Rb2CO3 == 1 ALaNb2O7 + 0.5 CO2; A = Rb | ['RbLaNb2O7'] |  |  | 0.5 La2O3 + 1 Nb2O5 + 0.5 Rb2CO3 | 1 ALaNb2O7 + 0.5 CO2; A = Rb
10.1021/ic402957c | Dion-Jacobson layered perovskites ALaNb2O7 and RbC <...> oduce white to off-white polycrystalline products. | solid-state | 2 CaCO3 + 1.5 Nb2O5 + 0.5 Rb2CO3 == 1 RbCa2Nb3O10 + 2.5 CO2 | ['RbCa2Nb3O10'] |  |  | 2 CaCO3 + 1.5 Nb2O5 + 0.5 Rb2CO3 | 1 RbCa2Nb3O10 + 2.5 CO2
10.1021/ic402957c | Dion-Jacobson layered perovskites ALaNb2O7 and RbC <...> oduce white to off-white polycrystalline products. | solid-state | 0.5 La2O3 + 1 LiNO3 + 1 Nb2O5 + 1 [OH-] == 1 LiLaNb2O7 + 0.5 H2O + 1 [NO3-] | ['LiLaNb2O7'] |  |  | 0.5 La2O3 + 1 LiNO3 + 1 Nb2O5 + 1 [OH-] | 1 LiLaNb2O7 + 0.5 H2O + 1 [NO3-]
10.1021/ic402957c | Dion-Jacobson layered perovskites ALaNb2O7 and RbC <...> oduce white to off-white polycrystalline products. | solid-state | 0.5 La2O3 + 1 NaNO3 + 1 Nb2O5 + 1 [OH-] == 1 NaLaNb2O7 + 0.5 H2O + 1 [NO3-] | ['NaLaNb2O7'] |  |  | 0.5 La2O3 + 1 NaNO3 + 1 Nb2O5 + 1 [OH-] | 1 NaLaNb2O7 + 0.5 H2O + 1 [NO3-]
10.1021/acs.inorgchem.7b01655 | Various precursors were prepared via a modified Pe <...> 1350 °C for 12 h, as described in previous papers. | solid-state | 2 Al(NO3)3·9H2O + 1 Ca(NO3)2·4H2O + 8 [OH-] == 1 CaAl2O4 + 26 H2O + 8 [NO3-] | ['CaAl2O4'] |  |  | 2 Al(NO3)3·9H2O + 1 Ca(NO3)2·4H2O + 8 [OH-] | 1 CaAl2O4 + 26 H2O + 8 [NO3-]
10.1021/acs.inorgchem.7b01655 | Various precursors were prepared via a modified Pe <...> 1350 °C for 12 h, as described in previous papers. | solid-state | 2 Al(NO3)3·9H2O + 3 Ca(NO3)2·4H2O + 12 [OH-] == 1 Ca3Al2O6 + 36 H2O + 12 [NO3-] | ['Ca3Al2O6'] |  |  | 2 Al(NO3)3·9H2O + 3 Ca(NO3)2·4H2O + 12 [OH-] | 1 Ca3Al2O6 + 36 H2O + 12 [NO3-]
10.1021/ja992541y | Preparation of Layered Alkali Vanadates.52-56 Laye <...> purity; 99.99%) and V2O5 in air at 600 K for 10 h. | solid-state | 1.5 K2CO3 + 2.5 V2O5 == 1 K3V5O14 + 1.5 CO2 | ['K3V5O14'] |  |  | 1.5 K2CO3 + 2.5 V2O5 | 1 K3V5O14 + 1.5 CO2
10.1021/ja992541y | Preparation of Layered Alkali Vanadates.52-56 Laye <...> purity; 99.99%) and V2O5 in air at 600 K for 10 h. | solid-state | 0.5 K2CO3 + 1.5 V2O5 == 1 KV3O8 + 0.5 CO2 | ['KV3O8'] |  |  | 0.5 K2CO3 + 1.5 V2O5 | 1 KV3O8 + 0.5 CO2
10.1021/ja992541y | Preparation of Layered Alkali Vanadates.52-56 Laye <...> purity; 99.99%) and V2O5 in air at 600 K for 10 h. | solid-state | 0.5 Cs2CO3 + 1.5 V2O5 == 1 CsV3O8 + 0.5 CO2 | ['CsV3O8'] |  |  | 0.5 Cs2CO3 + 1.5 V2O5 | 1 CsV3O8 + 0.5 CO2
10.1021/ja992541y | Preparation of Layered Alkali Vanadates.52-56 Laye <...> purity; 99.99%) and V2O5 in air at 600 K for 10 h. | solid-state | 1 Cs2CO3 + 2 V2O5 == 1 Cs2V4O11 + 1 CO2 | ['Cs2V4O11'] |  |  | 1 Cs2CO3 + 2 V2O5 | 1 Cs2V4O11 + 1 CO2
10.1021/jacs.6b05304 | CuGaS2, CuInS2, Cu2ZnGeS4, and Cu2ZnSnS4 were prep <...> mol L-1 aqueous H2PtCl6 solution (100 mL) for 1 h. | solid-state | 0.5 Cu2S + 0.5 Ga2S3 == 1 CuGaS2 | ['CuGaS2'] |  |  | 0.5 Cu2S + 0.5 Ga2S3 | 1 CuGaS2
10.1021/jacs.6b05304 | CuGaS2, CuInS2, Cu2ZnGeS4, and Cu2ZnSnS4 were prep <...> mol L-1 aqueous H2PtCl6 solution (100 mL) for 1 h. | solid-state | 0.5 Cu2S + 0.5 In2S3 == 1 CuInS2 | ['CuInS2'] |  |  | 0.5 Cu2S + 0.5 In2S3 | 1 CuInS2
10.1021/jacs.6b05304 | CuGaS2, CuInS2, Cu2ZnGeS4, and Cu2ZnSnS4 were prep <...> mol L-1 aqueous H2PtCl6 solution (100 mL) for 1 h. | solid-state | 1 Cu2S + 1 SnS2 + 1 ZnS == 1 Cu2ZnSnS4 | ['Cu2ZnSnS4'] |  |  | 1 Cu2S + 1 SnS2 + 1 ZnS | 1 Cu2ZnSnS4
10.1021/jp075858q | Sample Preparation. Layered potassium manganese ox <...> d thoroughly with distilled water, and then dried. | solid-state | 0.225 K2CO3 + 1 MnO2 == 1 K0.45MnO2 + 0.225 CO2 + 0.112 O2 | ['K0.45MnO2'] |  |  | 0.225 K2CO3 + 1 MnO2 | 1 K0.45MnO2 + 0.225 CO2 + 0.112 O2
10.1021/jp9009756 | For the preparation of Y2Sn2O7 and lanthanide ion <...> well and heated in air at 900 and 1200 °C for 6 h. | solid-state | 1 O2 + 2 SnO2 + 1 Y2CO3·3H2O == 1 Y2Sn2O7 + 1 CO2 + 3 H2O | ['Y2Sn2O7'] |  |  | 1 O2 + 2 SnO2 + 1 Y2CO3·3H2O | 1 Y2Sn2O7 + 1 CO2 + 3 H2O
10.1021/jp910091y | The pristine cesium titanium oxide Cs0.67Ti1.83O4 <...> ashed with hexane and ethanol and dried in vacuum. | solid-state | 0.335 Cs2CO3 + 0.002 O2 + 1.83 TiO2 == 1 Cs0.67Ti1.83O4 + 0.335 CO2 | ['Cs0.67Ti1.83O4'] |  |  | 0.335 Cs2CO3 + 0.002 O2 + 1.83 TiO2 | 1 Cs0.67Ti1.83O4 + 0.335 CO2
10.1021/jp802153t | The La-Ga oxide LaGaO3 and the oxysulfides LaGaS2O <...> ir at 473 K for 2 h to remove adsorbed S0 species. | solid-state | 0.5 Ga2O3 + 0.5 La2O3 == 1 LaGaO3 | ['LaGaO3'] |  |  | 0.5 Ga2O3 + 0.5 La2O3 | 1 LaGaO3
10.1021/jp802153t | The La-Ga oxide LaGaO3 and the oxysulfides LaGaS2O <...> ir at 473 K for 2 h to remove adsorbed S0 species. | solid-state | 0.5 Ga2S3 + 0.5 La2O2S == 1 LaGaS2O | ['LaGaS2O'] |  |  | 0.5 Ga2S3 + 0.5 La2O2S | 1 LaGaS2O
10.1021/jp802153t | The La-Ga oxide LaGaO3 and the oxysulfides LaGaS2O <...> ir at 473 K for 2 h to remove adsorbed S0 species. | solid-state | 0.5 Ga2S3 + 0.5 La2O2S + 1 La2S3 == 1 La3GaS5O | ['La3GaS5O'] |  |  | 0.5 Ga2S3 + 0.5 La2O2S + 1 La2S3 | 1 La3GaS5O
10.1021/jp203332v | Pristine K0.8Fe0.8Ti1.2O4 (iron-doped titanate, FT <...> twofold molar excess to the ion exchange capacity. | solid-state | 0.4 Fe2O3 + 0.4 K2CO3 + 1.2 TiO2 == 1 K0.8Fe0.8Ti1.2O4 + 0.4 CO2 | ['K0.8Ti1.2Fe0.8O4'] |  |  | 0.4 Fe2O3 + 0.4 K2CO3 + 1.2 TiO2 | 1 K0.8Fe0.8Ti1.2O4 + 0.4 CO2
10.1021/jp203332v | Pristine K0.8Fe0.8Ti1.2O4 (iron-doped titanate, FT <...> twofold molar excess to the ion exchange capacity. | solid-state | 0.35 Cs2CO3 + 1.825 TiO2 == 1 Cs0.7Ti1.825O4 + 0.35 CO2 | ['Cs0.7Ti1.825O4'] |  |  | 0.35 Cs2CO3 + 1.825 TiO2 | 1 Cs0.7Ti1.825O4 + 0.35 CO2
10.1021/jp407510h | 6Li3Fe3(PO4)3 was prepared by the previously repor <...> d heating step at 930 °C for 24 h was carried out. | solid-state | 9 Fe2O3 + 18 LiOH + 18 NH4H2PO4 == 1 Li3Fe3(PO4)3 + 36 H2O + 18 NH3 + 4.5 O2 | ['Li18Fe18P18O72'] |  |  | 9 Fe2O3 + 18 LiOH + 18 NH4H2PO4 | 1 Li3Fe3(PO4)3 + 36 H2O + 18 NH3 + 4.5 O2
10.1021/ic502027k | The YAl1-xMxO3 (M = Mn and Fe) and YB1-xMxO3 (M = <...> eparation of pure YMnO3, YBO3, and Al-poor phases. | solid-state | 1 Al(NO3)3·9H2O + 1 Y(NO3)3·6H2O + 6 [OH-] == 1 YAl1-xMxO3 + 18 H2O + 6 [NO3-]; M = Al | ['YAlO3', 'YAlO3', 'YAlO3', 'YAlO3', 'YAlO3', 'YAlO3'] |  |  | 1 Al(NO3)3·9H2O + 1 Y(NO3)3·6H2O + 6 [OH-] | 1 YAl1-xMxO3 + 18 H2O + 6 [NO3-]; M = Al
10.1021/ic502027k | The YAl1-xMxO3 (M = Mn and Fe) and YB1-xMxO3 (M = <...> eparation of pure YMnO3, YBO3, and Al-poor phases. | solid-state | 1 Mn(NO3)2·4H2O + 0.25 O2 + 1 Y(NO3)3·6H2O + 5 [OH-] == 1 YMnO3 + 12.5 H2O + 5 [NO3-] | ['YMnO3'] |  |  | 1 Mn(NO3)2·4H2O + 0.25 O2 + 1 Y(NO3)3·6H2O + 5 [OH-] | 1 YMnO3 + 12.5 H2O + 5 [NO3-]
10.1021/jp402850j | The Na2SiO3 was synthesized using solid-state reac <...> 0 °C for 4 h in order to crystallize the material. | solid-state | 1 Na2CO3 + 1 SiO2 == 1 Na2SiO3 + 1 CO2 | ['Na2SiO3'] |  |  | 1 Na2CO3 + 1 SiO2 | 1 Na2SiO3 + 1 CO2
10.1021/jp306936t | V-modified LiFePO4 prepared by the solution method <...> ng Li2CO3, FeC2O4·2H2O, NH4H2PO4, and citric acid. | solid-state | 1 FeC2O4·2H2O + 0.5 Li2CO3 + 1 NH4H2PO4 + 0.5 O2 == 1 LiFePO4 + 2.5 CO2 + 3.5 H2O + 1 NH3 ; target LiFePO4 with additives V via NH4VO3 ; target LiFePO4 with additives V via NH4VO3 | ['LiFePO4'] |  |  | 1 FeC2O4·2H2O + 0.5 Li2CO3 + 1 NH4H2PO4 + 0.5 O2 | 1 LiFePO4 + 2.5 CO2 + 3.5 H2O + 1 NH3 ; target LiFePO4 with additives V via NH4VO3 ; target LiFePO4 with additives V via NH4VO3
10.1021/jp3126768 | LaCoO3 was synthesized with a coprecipitation meth <...> ion measurements and electrochemical measurements. | solid-state | 0.267 Co3O4 + 0.1 Fe2O3 + 0.317 O2 + 1 SrCO3 == 1 SrCo0.8Fe0.2O3 + 1 CO2 | ['SrFe0.2Co0.8O3'] |  | 1100 | 0.267 Co3O4 + 0.1 Fe2O3 + 0.317 O2 + 1 SrCO3 | 1 SrCo0.8Fe0.2O3 + 1 CO2
10.1021/acs.jpcc.5b09638 | Strontium-doped NaTaO3 photocatalysts, hereafter r <...> s is possible: NaTaO3 + 8HF → NaF + H2TaF7 + 3H2O. | solid-state | 0.5 Na2CO3 + 0.5 Ta2O5 == 1 NaTaO3 + 0.5 CO2 | ['NaTaO3'] |  |  | 0.5 Na2CO3 + 0.5 Ta2O5 | 1 NaTaO3 + 0.5 CO2
10.1021/acs.jpcc.6b13092 | Mn2Sb3O6Cl was prepared by a ceramic method using <...> of the synthetic procedure are reported elsewhere. | solid-state | 0.5 MnCl2 + 1.5 MnO + 1.5 Sb2O3 == 1 Mn2Sb3O6Cl | ['Mn2Sb3O6Cl'] |  |  | 0.5 MnCl2 + 1.5 MnO + 1.5 Sb2O3 | 1 Mn2Sb3O6Cl
10.1021/jp511931y | LaMnO3+δ, LaFeO3, and LaCoO3 samples were synthesi <...> meters are provided in the Supporting Information. | solid-state | 1 La(NO3)3·6H2O + 0.5 Mn2O3 + 3 [OH-] == 1 LaMnO3 + 7.5 H2O + 3 [NO3-] | ['LaMnO3'] |  | 400 | 1 La(NO3)3·6H2O + 0.5 Mn2O3 + 3 [OH-] | 1 LaMnO3 + 7.5 H2O + 3 [NO3-]
10.1021/jp511931y | LaMnO3+δ, LaFeO3, and LaCoO3 samples were synthesi <...> meters are provided in the Supporting Information. | solid-state | 0.5 Fe2O3 + 1 La(NO3)3·6H2O + 3 [OH-] == 1 LaFeO3 + 7.5 H2O + 3 [NO3-] | ['LaFeO3'] |  | 400 | 0.5 Fe2O3 + 1 La(NO3)3·6H2O + 3 [OH-] | 1 LaFeO3 + 7.5 H2O + 3 [NO3-]
10.1021/jp511931y | LaMnO3+δ, LaFeO3, and LaCoO3 samples were synthesi <...> meters are provided in the Supporting Information. | solid-state | 0.333 Co3O4 + 1 La(NO3)3·6H2O + 0.083 O2 + 3 [OH-] == 1 LaCoO3 + 7.5 H2O + 3 [NO3-] | ['LaCoO3'] |  | 400 | 0.333 Co3O4 + 1 La(NO3)3·6H2O + 0.083 O2 + 3 [OH-] | 1 LaCoO3 + 7.5 H2O + 3 [NO3-]
10.1021/jp511931y | LaMnO3+δ, LaFeO3, and LaCoO3 samples were synthesi <...> meters are provided in the Supporting Information. | solid-state | 1 Cr(NO3)3·9H2O + 1 La(NO3)3·6H2O + 6 [OH-] == 1 LaCrO3 + 18 H2O + 6 [NO3-] | ['LaCrO3'] |  | 400 | 1 Cr(NO3)3·9H2O + 1 La(NO3)3·6H2O + 6 [OH-] | 1 LaCrO3 + 18 H2O + 6 [NO3-]
10.1021/jp511931y | LaMnO3+δ, LaFeO3, and LaCoO3 samples were synthesi <...> meters are provided in the Supporting Information. | solid-state | 1 La(NO3)3·6H2O + 1 Ni(NO3)3·6H2O + 6 [OH-] == 1 LaNiO3 + 15 H2O + 6 [NO3-] | ['LaNiO3'] |  | 400 | 1 La(NO3)3·6H2O + 1 Ni(NO3)3·6H2O + 6 [OH-] | 1 LaNiO3 + 15 H2O + 6 [NO3-]
10.1111/j.1551-2916.2009.03032.x | La9.33(SiO4)6O2 samples were prepared by the ceram <...> 1273 K for 2 h in order to achieve decarbonation. | solid-state | 4.665 La2O3 + 0.002 O2 + 6 SiO2 == 1 La9.33(SiO4)6O2 | ['La9.33Si6O26'] |  |  | 4.665 La2O3 + 0.002 O2 + 6 SiO2 | 1 La9.33(SiO4)6O2
10.1111/j.1551-2916.2008.02716.x | The experimental procedure was as follows: at firs <...> mparison with the hydrothermally prepared samples. | solid-state | 1 SrCO3 + 1 TiO2 == 1 SrTiO3 + 1 CO2 | ['SrTiO3'] |  |  | 1 SrCO3 + 1 TiO2 | 1 SrTiO3 + 1 CO2
10.1002/adfm.201101123 | Synthesis of Mesoporous LTO: Poly(isoprene) -b-pol <...> heat-treated at 800 °C for 20 h under atmosphere. | solid-state | 2 Li2CO3 + 5 TiO2 == 1 Li4Ti5O12 + 2 CO2 | ['Li4Ti5O12'] |  |  | 2 Li2CO3 + 5 TiO2 | 1 Li4Ti5O12 + 2 CO2
10.1002/aenm.201200833 | Li3VO4 was prepared by a solid-state method. Appro <...> as an active electrode material for battery tests. | solid-state | 1.5 Li2CO3 + 0.5 V2O5 == 1 Li3VO4 + 1.5 CO2 | ['Li3VO4'] |  |  | 1.5 Li2CO3 + 0.5 V2O5 | 1 Li3VO4 + 1.5 CO2
10.1002/chem.201503839 | Single crystals of monoclinic ThMo2O8 were obtaine <...> possible to obtain a yield for monoclinic ThMo2O8. | solid-state | 2 MoO3 + 0.75 O2 + 1 Th(NO3)·H2O + 1 [OH-] == 1 ThMo2O8 + 1.5 H2O + 1 [NO3-] | ['ThMo2O8'] |  |  | 2 MoO3 + 0.75 O2 + 1 Th(NO3)·H2O + 1 [OH-] | 1 ThMo2O8 + 1.5 H2O + 1 [NO3-]
10.1002/chem.201200536 | Sample preparation: The electrolyte used herein ha <...> power density was confirmed in our previous study. | solid-state | 1 Co(NO3)3 + 0.125 O2 + 0.25 Sm2O3 + 0.5 Sr(NO3)2 + 4 [OH-] == 1 Sm0.5Sr0.5CoO3 + 2 H2O + 4 [NO3-] | ['Sr0.5Sm0.5CoO3'] |  | 1273 | 1 Co(NO3)3 + 0.125 O2 + 0.25 Sm2O3 + 0.5 Sr(NO3)2 + 4 [OH-] | 1 Sm0.5Sr0.5CoO3 + 2 H2O + 4 [NO3-]
10.1111/j.1551-2916.2007.01691.x | Material processing for the ferrite ceramics has b <...> ing, both heating and cooling rates were 5 °C/min. | solid-state | 0.99 Fe2O3 + 1 MgO + 0.015 O2 == 1 MgFe1.98O4 | ['MgFe1.98O4'] |  | 1000 | 0.99 Fe2O3 + 1 MgO + 0.015 O2 | 1 MgFe1.98O4
10.1002/aic.13882 | In particular, the NiFe2O4 material synthesized by <...> he respective single-metal oxides (NiO and Fe2O3). | solid-state | 1 Fe2O3 + 1 NiO == 1 NiFe2O4 | ['Fe2NiO4'] |  |  | 1 Fe2O3 + 1 NiO | 1 NiFe2O4
10.1002/chem.201200536 | Synthesis: The Pd-doped perovskite La0.6Sr0.4Fe0.8 <...> calcined in an electric furnace at 1473 K for 6 h. | solid-state | 0.05 C4H6O4Pd + 0.85 Fe(NO3)3·H2O + 0.6 La(NO3)3·H2O + 0.1 Mn(NO3)2·H2O + 0.138 O2 + 0.4 Sr(NO3)2 + 5.45 [OH-] == 1 La0.6Sr0.4Fe0.85Pd0.05Mn0.1O3 + 4.275 H2O + 0.1 [CH3COO-] + 5.35 [NO3-] | ['Sr0.4La0.6Mn0.1Fe0.85Pd0.05O3'] |  | 1473 | 0.05 C4H6O4Pd + 0.85 Fe(NO3)3·H2O + 0.6 La(NO3)3·H2O + 0.1 Mn(NO3)2·H2O + 0.138 O2 + 0.4 Sr(NO3)2 + 5.45 [OH-] | 1 La0.6Sr0.4Fe0.85Pd0.05Mn0.1O3 + 4.275 H2O + 0.1 [CH3COO-] + 5.35 [NO3-]
10.1007/s10853-006-1169-2 | Figure 1 schematically illustrates the methods and <...> ve 2/3 of the samples, were identified as glasses. | solid-state | 0.5 Li2CO3 + 1 MoO3 + 0.5 V2O5 == 1 LiVMoO6 + 0.5 CO2 | ['LiVMoO6'] |  |  | 0.5 Li2CO3 + 1 MoO3 + 0.5 V2O5 | 1 LiVMoO6 + 0.5 CO2
10.1007/s10853-010-4794-8 | The deposition of Sr2YSbO6 buffer layers, on MgO ( <...> te reaction method such is described in reference. | solid-state | 0.5 O2 + 0.5 Sb2O3 + 2 SrO + 0.5 Y2O3 == 1 Sr2YSbO6 | ['Sr2YSbO6'] |  |  | 0.5 O2 + 0.5 Sb2O3 + 2 SrO + 0.5 Y2O3 | 1 Sr2YSbO6
10.1002/aenm.201500440 | Fabrication of Materials: Stoichiometric LiMn2O4 ( <...> l cylinder and subjected to a pressure of 200 bar. | solid-state | 0.5 Li2CO3 + 0.667 Mn3O4 + 0.417 O2 == 1 LiMn2O4 + 0.5 CO2 | ['LiMn2O4'] |  |  | 0.5 Li2CO3 + 0.667 Mn3O4 + 0.417 O2 | 1 LiMn2O4 + 0.5 CO2
10.1002/aenm.201500440 | Fabrication of Materials: Stoichiometric LiMn2O4 ( <...> l cylinder and subjected to a pressure of 200 bar. | solid-state | 0.32 Co(CH3COO)2 + 1.15 Li(CH3COO)·2H2O + 1.53 Mn(CH3COO)2·4H2O + 0.788 O2 + 4.85 [OH-] == 1 Li1.15Co0.32Mn1.53O4 + 10.845 H2O + 4.85 [CH3COO-] | ['Li1.15Mn1.53Co0.32O4'] |  |  | 0.32 Co(CH3COO)2 + 1.15 Li(CH3COO)·2H2O + 1.53 Mn(CH3COO)2·4H2O + 0.788 O2 + 4.85 [OH-] | 1 Li1.15Co0.32Mn1.53O4 + 10.845 H2O + 4.85 [CH3COO-]
10.1007/s10008-014-2603-z | Li2FeSiO4/C composites were synthesized via a refl <...> esized via the same process without ascorbic acid. | solid-state | 2 CH3COOLi·2H2O + 1 FeC2O4·2H2O + 2.5 O2 + 1 Si(OC2H5)4 + 7 [OH-] == 1 Li2FeSiO4 + 12 H2O + 7 [CH3COO-] | ['Li2FeSiO4'] | 650 | 350 | 2 CH3COOLi·2H2O + 1 FeC2O4·2H2O + 2.5 O2 + 1 Si(OC2H5)4 + 7 [OH-] | 1 Li2FeSiO4 + 12 H2O + 7 [CH3COO-]
10.1007/s10853-010-4924-3 | Yttrium nitrate (Y(NO3)3·6H2O), terbium nitrate (T <...> e of Y2O3, Tb4O7, ZrO2 at 1000 °C for 10 h in air. | solid-state | 0.025 Tb4O7 + 0.95 Y2O3 + 2 ZrO2 == 1 (Y0.95Tb0.05)2Zr2O7 + 0.012 O2 | ['Tb0.1Y1.9Zr2O7'] |  |  | 0.025 Tb4O7 + 0.95 Y2O3 + 2 ZrO2 | 1 (Y0.95Tb0.05)2Zr2O7 + 0.012 O2
10.1007/s10854-017-7834-1 | In case of LVP, the process of rheological phase r <...> different rate of 0.5, 1, 2 and 5 C, respectively. | solid-state | 1.5 Li2CO3 + 3 NH4H2PO4 + 1 V2O5 == 1 Li3V2(PO4)3 + 1.5 CO2 + 4.5 H2O + 3 NH3 + 1 O2 | ['Li3V2P3O12'] |  |  | 1.5 Li2CO3 + 3 NH4H2PO4 + 1 V2O5 | 1 Li3V2(PO4)3 + 1.5 CO2 + 4.5 H2O + 3 NH3 + 1 O2
10.1038/srep02007 | LiMn2O4 nanowires were fabricated via a solid stat <...> 10 h in air, the LiMn2O4 nanowires were obtained. | solid-state | 1 LiOH + 2 MnO2 == 1 LiMn2O4 + 0.5 H2O + 0.25 O2 | ['LiMn2O4'] |  |  | 1 LiOH + 2 MnO2 | 1 LiMn2O4 + 0.5 H2O + 0.25 O2
10.1038/srep13645 | Polycrystalline SCFO hexaferrites were prepared wi <...> he impedance spectra by using the relations below: | solid-state | 0.667 Co3O4 + 12 Fe2O3 + 3 SrCO3 == 1 Sr3Co2Fe24O41 + 3 CO2 + 0.333 O2 | ['Sr3Fe24Co2O41'] |  |  | 0.667 Co3O4 + 12 Fe2O3 + 3 SrCO3 | 1 Sr3Co2Fe24O41 + 3 CO2 + 0.333 O2
10.1038/srep04059 | Different synthesis methods were employed to fabri <...> about 50 nm ~ 300 nm were obtained (Figure s3-s4). | solid-state | 1 Ga2O3 + 2 GeO2 + 3 ZnO == 1 Zn3Ga2Ge2O10 ; target Zn3Ga2Ge2O10 with additives 0.5Cr3+ via Cr(NO3)3, Cr2O3 ; target Zn3Ga2Ge2O10 with additives 0.5Cr3+ via Cr(NO3)3, Cr2O3 | ['Zn3Ga2Ge2O10'] | 1350 |  | 1 Ga2O3 + 2 GeO2 + 3 ZnO | 1 Zn3Ga2Ge2O10 ; target Zn3Ga2Ge2O10 with additives 0.5Cr3+ via Cr(NO3)3, Cr2O3 ; target Zn3Ga2Ge2O10 with additives 0.5Cr3+ via Cr(NO3)3, Cr2O3
10.1007/s11051-011-0545-2 | All chemicals were of analytical and were directly <...> tate reaction in comparison with the BiT nanorods. | solid-state | 6 Bi2O3 + 1 TiO2 == 1 Bi12TiO20 | ['TiBi12O20'] |  | 600 | 6 Bi2O3 + 1 TiO2 | 1 Bi12TiO20
10.1007/s10853-007-2112-x | The samples in this work were prepared by the HTG <...> G method to form a powder mixture (SSR precursor). | solid-state | 3 CaCO3 + 1 Sc2O3 + 3 SiO2 == 1 Ca3Sc2Si3O12 + 3 CO2 ; target Ca3Sc2Si3O12 with additives Ce via Ce(CH3COO)3, Ce(NO3)3·6H2O ; target Ca3Sc2Si3O12 with additives Ce via Ce(NO3)3·6H2O | ['Ca3Sc2Si3O12'] |  |  | 3 CaCO3 + 1 Sc2O3 + 3 SiO2 | 1 Ca3Sc2Si3O12 + 3 CO2 ; target Ca3Sc2Si3O12 with additives Ce via Ce(CH3COO)3, Ce(NO3)3·6H2O ; target Ca3Sc2Si3O12 with additives Ce via Ce(NO3)3·6H2O
10.1007/s11837-016-2060-5 | The synthesis of Mg2Si is challenging for a number <...> gnesium was used to compensate for its vapor loss. | solid-state | 2 Mg + 1 Si == 1 Mg2Si | ['Mg2Si'] |  |  | 2 Mg + 1 Si | 1 Mg2Si
10.1038/ncomms9014 | Li1.2Ni0.2Mn0.6O2 was synthesized by wet chemical <...> ate of 10 °C min-1 and cooling rate of 5 °C min-1. | solid-state | 0.6 Li2CO3 + 0.6 MnCO3 + 0.2 NiO + 0.3 O2 == 1 Li1.2Ni0.2Mn0.6O2 + 1.2 CO2 | ['Li1.2Mn0.6Ni0.2O2'] |  | 900 | 0.6 Li2CO3 + 0.6 MnCO3 + 0.2 NiO + 0.3 O2 | 1 Li1.2Ni0.2Mn0.6O2 + 1.2 CO2
10.1038/ncomms9014 | Li1.2Ni0.2Mn0.6O2 was synthesized by wet chemical <...> ate of 10 °C min-1 and cooling rate of 5 °C min-1. | solid-state | 0.5 Li2CO3 + 2 Ni0.25Mn0.75(OH)2 + 0.75 O2 == 1 LiNi0.5Mn1.5O4 + 0.5 CO2 + 2 H2O | ['LiMn1.5Ni0.5O4'] |  | 900 | 0.5 Li2CO3 + 2 Ni0.25Mn0.75(OH)2 + 0.75 O2 | 1 LiNi0.5Mn1.5O4 + 0.5 CO2 + 2 H2O
10.1007/s10853-010-4821-9 | Two novel photocatalysts, Y2GaSbO7 and Y2YbSbO7, w <...> 7 was prepared by calcination at 1050 °C for 46 h. | solid-state | 0.5 Ga2O3 + 0.5 Sb2O5 + 1 Y2O3 == 1 Y2GaSbO7 | ['Y2GaSbO7'] |  | 1320 | 0.5 Ga2O3 + 0.5 Sb2O5 + 1 Y2O3 | 1 Y2GaSbO7
10.1007/s10853-010-4821-9 | Two novel photocatalysts, Y2GaSbO7 and Y2YbSbO7, w <...> 7 was prepared by calcination at 1050 °C for 46 h. | solid-state | 0.5 Sb2O5 + 1 Y2O3 + 0.5 Yb2O3 == 1 Y2YbSbO7 | ['YbY2SbO7'] |  | 1320 | 0.5 Sb2O5 + 1 Y2O3 + 0.5 Yb2O3 | 1 Y2YbSbO7
10.1007/s10853-010-4821-9 | Two novel photocatalysts, Y2GaSbO7 and Y2YbSbO7, w <...> 7 was prepared by calcination at 1050 °C for 46 h. | solid-state | 1 Bi2O3 + 0.5 In2O3 + 0.5 Ta2O5 == 1 Bi2InTaO7 | ['TaInBi2O7'] |  | 1320 | 1 Bi2O3 + 0.5 In2O3 + 0.5 Ta2O5 | 1 Bi2InTaO7
10.1007/s10854-017-8437-6 | For a comparison, BiFeO3 powders were prepared by <...> BiFeO3 powders. This sample is denoted as BFO-SG. | solid-state | 0.5 Bi2O3 + 0.5 Fe2O3 == 1 BiFeO3 | ['FeBiO3'] |  | 800 | 0.5 Bi2O3 + 0.5 Fe2O3 | 1 BiFeO3
10.1007/s10853-011-6139-7 | The FePO4 was synthesized by a sol-gel combustion <...> C for 8 h in a N2/H2 (90/10 in volume) atmosphere. | solid-state | 1 FePO4 + 0.5 Li2CO3 == 1 LiFePO4 + 0.5 CO2 + 0.25 O2 | ['LiFePO4'] |  | 700 | 1 FePO4 + 0.5 Li2CO3 | 1 LiFePO4 + 0.5 CO2 + 0.25 O2
10.1007/s11244-016-0727-3 | The samples of K2Fe22O34 ferrite were prepared by <...> res of 800 °C for KFeO2 and 1200 °C for K2Fe22O34. | solid-state | 11 Fe2O3 + 1 K2CO3 == 1 K2Fe22O34 + 1 CO2 | ['K2Fe22O34'] |  |  | 11 Fe2O3 + 1 K2CO3 | 1 K2Fe22O34 + 1 CO2
10.1007/s11244-016-0727-3 | The samples of K2Fe22O34 ferrite were prepared by <...> res of 800 °C for KFeO2 and 1200 °C for K2Fe22O34. | solid-state | 0.5 Fe2O3 + 0.5 K2CO3 == 1 KFeO2 + 0.5 CO2 | ['KFeO2'] |  |  | 0.5 Fe2O3 + 0.5 K2CO3 | 1 KFeO2 + 0.5 CO2
10.1007/s10854-009-9897-0 | The composites containing two individual phases fo <...> ined powders were identified by X-ray diffraction. | solid-state | 2 MgO + 1 SiO2 == 1 Mg2SiO4 | ['Mg2SiO4'] |  |  | 2 MgO + 1 SiO2 | 1 Mg2SiO4
10.1007/s10854-009-9897-0 | The composites containing two individual phases fo <...> ined powders were identified by X-ray diffraction. | solid-state | 2 Al2O3 + 2 MgO + 5 SiO2 == 1 Mg2Al4Si5O18 | ['Mg2Al4Si5O18'] |  |  | 2 Al2O3 + 2 MgO + 5 SiO2 | 1 Mg2Al4Si5O18
10.1002/adfm.201500644 | Sample Preparation: All reagents in this experimen <...> s subsequently treated at 600 °C for 2 h under Ar. | solid-state | 3 LiOH + 0.5 V2O5 == 1 Li3VO4 + 1.5 H2O | ['Li3VO4'] |  |  | 3 LiOH + 0.5 V2O5 | 1 Li3VO4 + 1.5 H2O
10.1007/s10008-010-1044-6 | The compound LiV3O8 was prepared by the polymer pr <...> °C for 13 h in air at a heating rate of 3 °C/min. | solid-state | 0.5 Li2CO3 + 1.5 V2O5 == 1 LiV3O8 + 0.5 CO2 | ['LiV3O8'] |  |  | 0.5 Li2CO3 + 1.5 V2O5 | 1 LiV3O8 + 0.5 CO2
10.1007/s10562-014-1361-y | BiVO4 was synthesized by a homogeneous-precipitati <...> , 99.9%), and Rh2O3 (Wako pure chemical, 98-102%). | solid-state | 1 SrCO3 + 1 TiO2 == 1 SrTiO3 + 1 CO2 | ['SrTiO3'] |  |  | 1 SrCO3 + 1 TiO2 | 1 SrTiO3 + 1 CO2
10.1007/s11244-015-0377-x | The Sr1-xCexCo0.2Fe0.8O3-δ (x = 0.0, 0.10, 0.15 an <...> details are presented in our previous publication. | solid-state | 0.2 Co(NO3)2·6H2O + 0.8 Fe(NO3)3·6H2O + 0.6 La(NO3)3·6H2O + 0.15 O2 + 0.4 Sr(NO3)2 + 5.4 [OH-] == 1 La0.6Sr0.4Co0.2Fe0.8O3 + 12.3 H2O + 5.4 [NO3-] | ['Sr0.4La0.6Fe0.8Co0.2O3'] |  | 1100 | 0.2 Co(NO3)2·6H2O + 0.8 Fe(NO3)3·6H2O + 0.6 La(NO3)3·6H2O + 0.15 O2 + 0.4 Sr(NO3)2 + 5.4 [OH-] | 1 La0.6Sr0.4Co0.2Fe0.8O3 + 12.3 H2O + 5.4 [NO3-]
10.1149/2.1001802jes | All chemicals and reagents used were analytical gr <...> 8% by controlling the amount of potassium acetate. | solid-state | 0.6 Li2CO3 + 1 Ni0.13Co0.13Mn0.54(CO3)0.8 + 0.3 O2 == 1 Li1.2Ni0.13Co0.13Mn0.54O2 + 1.4 CO2 | ['Li1.2Mn0.54Co0.13Ni0.13O2'] | 500 | 900 | 0.6 Li2CO3 + 1 Ni0.13Co0.13Mn0.54(CO3)0.8 + 0.3 O2 | 1 Li1.2Ni0.13Co0.13Mn0.54O2 + 1.4 CO2
10.1039/b600529b | The LiNi0.5-yMn0.5-yCo2yO2 samples with 0 ≤ 2y ≤ 0 <...> o0.33O2 and from 700 to 900 °C for LiNi0.5Co0.5O2. | solid-state | 0.5 Co2 + 1 LiOH + 0.75 O2 == 1 LiCoO2 + 0.5 H2O | ['LiCoO2'] |  |  | 0.5 Co2 + 1 LiOH + 0.75 O2 | 1 LiCoO2 + 0.5 H2O
10.1039/b002975k | The various iron substituted lithium nickelate sam <...> the exact departure from the ideal stoichiometry. | solid-state | 0.5 Fe2O3 + 0.5 Na2O2 == 1 NaFeO2 + 0.25 O2 | ['NaFeO2'] |  |  | 0.5 Fe2O3 + 0.5 Na2O2 | 1 NaFeO2 + 0.25 O2
10.1039/c2cp44394e | The porous MnO2 microspheres were prepared by ther <...> pm, dried, and annealed at 800 °C for 24 h in air. | solid-state | 1.3 LiOH·H2O + 0.65 MnO2 + 0.35 Ni(NO3)2·6H2O + 0.7 [OH-] == 1 0.3Li2MnO3-0.7LiNi0.5Mn0.5O2 + 4.4 H2O + 0.7 [NO3-] | ['Li1.3Mn0.65Ni0.35O2.3'] | 800 |  | 1.3 LiOH·H2O + 0.65 MnO2 + 0.35 Ni(NO3)2·6H2O + 0.7 [OH-] | 1 0.3Li2MnO3-0.7LiNi0.5Mn0.5O2 + 4.4 H2O + 0.7 [NO3-]
10.1039/c3ta10230k | (La0.6Sr0.4)(Co0.2Fe0.8)O3 (LSCF) powders were syn <...> lid state reaction (SSR) method at 950 °C for 6 h. | solid-state | 0.2 Co(NO3)2·6H2O + 0.8 Fe(NO3)3·9H2O + 0.6 La(NO3)3·6H2O + 0.15 O2 + 0.4 Sr(NO3)2 + 5.4 [OH-] == 1 (La0.6Sr0.4)(Co0.2Fe0.8)O3 + 14.7 H2O + 5.4 [NO3-] | ['Sr0.4La0.6Fe0.8Co0.2O3'] |  |  | 0.2 Co(NO3)2·6H2O + 0.8 Fe(NO3)3·9H2O + 0.6 La(NO3)3·6H2O + 0.15 O2 + 0.4 Sr(NO3)2 + 5.4 [OH-] | 1 (La0.6Sr0.4)(Co0.2Fe0.8)O3 + 14.7 H2O + 5.4 [NO3-]
10.1039/c5cy00128e | Strontium titanate doped with rhodium species (SrT <...> urce, according to the method reported previously. | solid-state | 1 SrCO3 + 1 TiO2 == 1 SrTiO3 + 1 CO2 | ['SrTiO3'] |  | 1273 | 1 SrCO3 + 1 TiO2 | 1 SrTiO3 + 1 CO2
10.1039/c5cy00128e | Strontium titanate doped with rhodium species (SrT <...> urce, according to the method reported previously. | solid-state | 0.003 O2 + 0.005 Rh2O3 + 1 SrCO3 + 0.99 TiO2 == 1 SrTi0.99Rh0.01O3 + 1 CO2 | ['SrTi0.99Rh0.01O3'] |  | 1273 | 0.003 O2 + 0.005 Rh2O3 + 1 SrCO3 + 0.99 TiO2 | 1 SrTi0.99Rh0.01O3 + 1 CO2
10.1039/c3cy00014a | Flux treatment using various kinds of molten salts <...> wed by 1273 K for 20 h with intermediate grinding. | solid-state | 1 SrCO3 + 1 TiO2 == 1 SrTiO3 + 1 CO2 | ['SrTiO3'] |  | 1173 | 1 SrCO3 + 1 TiO2 | 1 SrTiO3 + 1 CO2
10.1039/c3nr04638a | All chemicals, including Zn(NO3)2·6H2O (AR, Aladdi <...> ng to our previous work and served as the control. | solid-state | 1 GeO2 + 2 Zn(NO3)2·6H2O + 4 [OH-] == 1 Zn2GeO4 + 14 H2O + 4 [NO3-] | ['Zn2GeO4'] |  |  | 1 GeO2 + 2 Zn(NO3)2·6H2O + 4 [OH-] | 1 Zn2GeO4 + 14 H2O + 4 [NO3-]
10.1039/c7cp02276j | BaFe12O19 nanostructures were prepared using a sol <...> ndard ferroelectric test unit (TF-2000, aix-ACCT). | solid-state | 1 Ba(NO3)2 + 12 Fe(NO3)3·9H2O + 38 [OH-] == 1 BaFe12O19 + 127 H2O + 38 [NO3-] | ['BaFe12O19'] |  | 1250 | 1 Ba(NO3)2 + 12 Fe(NO3)3·9H2O + 38 [OH-] | 1 BaFe12O19 + 127 H2O + 38 [NO3-]
10.1039/c3ta11338h | Li7La3Zr2O12 precursors were prepared by a sol-gel <...> n alumina crucible with one intermittent grinding. | solid-state | 1 Al(NO3)3·9H2O + 5 LiOH·H2O + 3 [OH-] == 1 Li5AlO4 + 18 H2O + 3 [NO3-] | ['Li5AlO4'] |  | 700 | 1 Al(NO3)3·9H2O + 5 LiOH·H2O + 3 [OH-] | 1 Li5AlO4 + 18 H2O + 3 [NO3-]
10.1039/c7tc05422j | High-quality A-site cation-ordered perovskite YBaC <...> lus surface profiler and X-ray reflectivity (XRR). | solid-state | 1 BaCO3 + 0.667 Co3O4 + 0.5 Y2O3 == 1 YBaCo2O + 1 CO2 + 2.083 O2 | ['BaYCo2O'] |  |  | 1 BaCO3 + 0.667 Co3O4 + 0.5 Y2O3 | 1 YBaCo2O + 1 CO2 + 2.083 O2
10.1039/c8tc00251g | As illustrated in Section 4.1, Mn4+ and Ti4+ prese <...> g phosphor Mg2TiO4:Mn4+ was successfully prepared. | solid-state | 2 MgO + 1 TiO2 == 1 Mg2TiO4 | ['Mg2TiO4'] |  |  | 2 MgO + 1 TiO2 | 1 Mg2TiO4
10.1039/c8tc00251g | As illustrated in Section 4.1, Mn4+ and Ti4+ prese <...> g phosphor Mg2TiO4:Mn4+ was successfully prepared. | solid-state | 1 Li2TiO3 + 1 MgO == 1 Li2MgTiO4 | ['Li2MgTiO4'] |  |  | 1 Li2TiO3 + 1 MgO | 1 Li2MgTiO4
10.1039/c004370b | Sr2FeMoO6, Sr2FeReO6 and Sr2FeWO6 were prepared in <...> g, was required to obtain a monophased perovskite. | solid-state | 1 Fe(NO3)3·6H2O + 0.5 O2 + 0.5 Sb2O3 + 2 SrCO3 + 3 [OH-] == 1 Sr2FeSbO6 + 2 CO2 + 7.5 H2O + 3 [NO3-] | ['Sr2FeSbO6'] |  |  | 1 Fe(NO3)3·6H2O + 0.5 O2 + 0.5 Sb2O3 + 2 SrCO3 + 3 [OH-] | 1 Sr2FeSbO6 + 2 CO2 + 7.5 H2O + 3 [NO3-]
10.1039/c2jm30962a | Li2MnO3 prepared by the solid-state method. For co <...> ors and the synthetic details are given elsewhere. | solid-state | 2 LiOH·H2O + 1 MnCO3 + 0.5 O2 == 1 Li2MnO3 + 1 CO2 + 3 H2O | ['Li2MnO3'] |  |  | 2 LiOH·H2O + 1 MnCO3 + 0.5 O2 | 1 Li2MnO3 + 1 CO2 + 3 H2O
10.1039/c5ta01697e | ZnGa2O4 was fabricated by a conventional solid sta <...> s filtered and dried in vacuo at room temperature. | solid-state | 1 Ga2O3 + 1 ZnO == 1 ZnGa2O4 | ['ZnGa2O4'] |  |  | 1 Ga2O3 + 1 ZnO | 1 ZnGa2O4
10.1039/c5cp02050f | KCa2Nb3O10 was also prepared by a solid-state reac <...> was subject to proton-exchange in the same manner. | solid-state | 2 CaCO3 + 0.5 K2CO3 + 1.5 Nb2O5 == 1 KCa2Nb3O10 + 2.5 CO2 | ['KCa2Nb3O10'] |  | 1423 | 2 CaCO3 + 0.5 K2CO3 + 1.5 Nb2O5 | 1 KCa2Nb3O10 + 2.5 CO2
10.1039/c1cy00199j | Fe2O3 and Y2O3 were used as starting materials to <...> trategy although it is thermodynamically unstable. | solid-state | 1 Fe(NO3)3 + 1 Y(NO3)3 + 6 [OH-] == 1 YFeO3 + 3 H2O + 6 [NO3-] | ['YFeO3'] |  |  | 1 Fe(NO3)3 + 1 Y(NO3)3 + 6 [OH-] | 1 YFeO3 + 3 H2O + 6 [NO3-]
10.1039/b300872j | LiMoVO6 samples were synthesized by four different <...> lcined at 550 °C to improve the crystal structure. | solid-state | 0.5 Li2CO3 + 1 MoO3 + 0.5 V2O5 == 1 LiMoVO6 + 0.5 CO2 | ['LiVMoO6'] |  | 550 | 0.5 Li2CO3 + 1 MoO3 + 0.5 V2O5 | 1 LiMoVO6 + 0.5 CO2
10.1039/c4ta04341c | Li2FeSiO4/C was synthesized by both nitrate sol-ge <...> 0 °C for 7 h, and the heating rate was 3 °C min-1. | solid-state | 0.5 Fe2O3 + 1 Li2SiO3 == 1 Li2FeSiO4 + 0.25 O2 | ['Li2FeSiO4'] |  | 700 | 0.5 Fe2O3 + 1 Li2SiO3 | 1 Li2FeSiO4 + 0.25 O2
10.1039/c5ce02461g | Solutions of zinc nitrate hexahydrate and ferric n <...> 0-BT. The detailed procedure is shown in Figure 1. | solid-state | 2 Fe(NO3)3·9H2O + 1 Zn(NO3)2·6H2O + 8 [OH-] == 1 ZnFe2O4 + 28 H2O + 8 [NO3-] | ['Fe2ZnO4'] |  |  | 2 Fe(NO3)3·9H2O + 1 Zn(NO3)2·6H2O + 8 [OH-] | 1 ZnFe2O4 + 28 H2O + 8 [NO3-]
10.1039/c000502a | The development of synthetic approaches in recent <...> tion of oxynitrido silicates at high temperatures. | solid-state | 1 MoO3 + 1 Na3N == 1 Na3MoO3N | ['Na3MoNO3'] |  |  | 1 MoO3 + 1 Na3N | 1 Na3MoO3N
10.1039/c2ee03410g | Apart from CVD method, in situ pyrolysis of the ca <...> rate with 90% capacity retention after 500 cycles. | solid-state | 4 CH3COOLi + 5 TiO2 + 4 [OH-] == 1 Li4Ti5O12 + 2 H2O + 4 [CH3COO-] | ['Li4Ti5O12'] |  |  | 4 CH3COOLi + 5 TiO2 + 4 [OH-] | 1 Li4Ti5O12 + 2 H2O + 4 [CH3COO-]
10.1039/c5cy00979k | The particles of SrTiO3:Rh(2%) were prepared via t <...> amples by means of in situ photodeposition method. | solid-state | 1 SrCO3 + 1 TiO2 == 1 SrTiO3 + 1 CO2 | ['SrTiO3'] |  | 1000 | 1 SrCO3 + 1 TiO2 | 1 SrTiO3 + 1 CO2
10.1039/c4ce01587h | Several Cu(I)-containing mixed-metal oxides are re <...> ination with binary-oxide nanoparticle precursors. | solid-state | 1 Cu2O + 1 Nb2O5 == 1 Cu2O-M2O5; M = Nb | ['Nb2Cu2O6'] |  |  | 1 Cu2O + 1 Nb2O5 | 1 Cu2O-M2O5; M = Nb
10.1039/c4ce01587h | Several Cu(I)-containing mixed-metal oxides are re <...> ination with binary-oxide nanoparticle precursors. | solid-state | 1 Cu2O + 4 Nb2O5 == 1 Cu2Nb8O21 | ['Nb8Cu2O21'] |  |  | 1 Cu2O + 4 Nb2O5 | 1 Cu2Nb8O21
10.1039/c2ta00700b | Traditional synthesis of Li2ZrO3via solid state re <...> ontrol the sizes and phases of the final products. | solid-state | 3 Li2CO3 + 2 ZrO2 == 1 Li6Zr2O7 + 3 CO2 | ['Li6Zr2O7'] |  |  | 3 Li2CO3 + 2 ZrO2 | 1 Li6Zr2O7 + 3 CO2
10.1039/c1jm11551k | The samples were prepared using a sol-gel method. <...> and lithium acetate (CH3COOLi·2H2O) as precursors. | solid-state | 1 LiOH + 1 NH4H2PO4 == 1 LiH2PO4 + 1 H2O + 1 NH3 | ['LiPH2O4'] | 650 |  | 1 LiOH + 1 NH4H2PO4 | 1 LiH2PO4 + 1 H2O + 1 NH3
10.1039/c1jm11551k | The samples were prepared using a sol-gel method. <...> and lithium acetate (CH3COOLi·2H2O) as precursors. | solid-state | 1 CH3COOLi·2H2O + 1 FePO4 + 1 [OH-] == 1 LiFePO4 + 2.5 H2O + 0.25 O2 + 1 [CH3COO-] | ['LiFePO4'] | 650 |  | 1 CH3COOLi·2H2O + 1 FePO4 + 1 [OH-] | 1 LiFePO4 + 2.5 H2O + 0.25 O2 + 1 [CH3COO-]
10.1039/c2ta00700b | Therefore, great efforts have been made in the dev <...> reaction and thus reduced CO2 absorption capacity. | solid-state | 2 LiNO3 + 1 ZrO(NO3)2·2H2O + 4 [OH-] == 1 Li2ZrO3 + 4 H2O + 4 [NO3-] | ['Li2ZrO3'] |  |  | 2 LiNO3 + 1 ZrO(NO3)2·2H2O + 4 [OH-] | 1 Li2ZrO3 + 4 H2O + 4 [NO3-]
10.1039/c2ta00700b | Therefore, great efforts have been made in the dev <...> reaction and thus reduced CO2 absorption capacity. | solid-state | 6 LiNO3 + 2 ZrO(NO3)2·2H2O + 10 [OH-] == 1 Li6Zr2O7 + 9 H2O + 10 [NO3-] | ['Li6Zr2O7'] |  |  | 6 LiNO3 + 2 ZrO(NO3)2·2H2O + 10 [OH-] | 1 Li6Zr2O7 + 9 H2O + 10 [NO3-]
10.1039/c5dt03215f | The synthesis process of compound 3 is relatively <...> with the calculated result (Fig. S1c in the ESI). | solid-state | 1 Ge + 2 MgSe + 2 Se == 1 Mg2GeSe4 | ['Mg2GeSe4'] |  |  | 1 Ge + 2 MgSe + 2 Se | 1 Mg2GeSe4
10.1039/c6cy01666a | Nonetheless, the molten salt flux assistance has r <...> elet size (50-100 nm thickness and 2-3 μm length). | solid-state | 1 Nb2O5 + 1 SnO == 1 SnNb2O6 | ['Nb2SnO6'] |  |  | 1 Nb2O5 + 1 SnO | 1 SnNb2O6
10.1039/c6nr00546b | A top-down multistep approach based on the interca <...> been developed to prepare metal oxide nanosheets. | solid-state | 0.5 O2 + 1 Ti2NbO7 + 3 TiO2 == 1 Ti5NbO14 | ['Ti5NbO14'] |  |  | 0.5 O2 + 1 Ti2NbO7 + 3 TiO2 | 1 Ti5NbO14
10.1039/c1jm11385b | The Cr-doped SrTiO3 photocatalyst was synthesized <...> intermediate milling according to previous report. | solid-state | 1 SrCO3 + 1 TiO2 == 1 SrTiO3 + 1 CO2 ; target SrTiO3 with additives Cr via Cr(NO3)3·9H2O ; target SrTiO3 with additives Cr via Cr(NO3)3·9H2O | ['SrTiO3'] |  | 1100 | 1 SrCO3 + 1 TiO2 | 1 SrTiO3 + 1 CO2 ; target SrTiO3 with additives Cr via Cr(NO3)3·9H2O ; target SrTiO3 with additives Cr via Cr(NO3)3·9H2O
10.1039/c3ta15412b | LiMn2O4 was synthesized via solid-state reactions. <...> cted at BL19B2, SPring-8, Sayo, Japan (2012B1574). | solid-state | 0.5 Li2CO3 + 2 MnCO3 + 0.75 O2 == 1 LiMn2O4 + 2.5 CO2 | ['LiMn2O4'] |  |  | 0.5 Li2CO3 + 2 MnCO3 + 0.75 O2 | 1 LiMn2O4 + 2.5 CO2
10.1039/c5ta10675c | A tubular type single cell was used for the solid <...> ecursor was finally calcined at 1373 K for 30 min. | solid-state | 2 Fe(NO3)3·9H2O + 1 NiO + 6 [OH-] == 1 NiO-Fe2O3 + 21 H2O + 6 [NO3-] | ['Fe2NiO4'] |  | 1373 | 2 Fe(NO3)3·9H2O + 1 NiO + 6 [OH-] | 1 NiO-Fe2O3 + 21 H2O + 6 [NO3-]
10.1039/c5ta10675c | A tubular type single cell was used for the solid <...> ecursor was finally calcined at 1373 K for 30 min. | solid-state | 0.6 BaCO3 + 0.333 Co3O4 + 0.2 La2O3 + 0.233 O2 == 1 Ba0.6La0.4CoO3 + 0.6 CO2 | ['Ba0.6La0.4CoO3'] |  | 1373 | 0.6 BaCO3 + 0.333 Co3O4 + 0.2 La2O3 + 0.233 O2 | 1 Ba0.6La0.4CoO3 + 0.6 CO2
10.1039/b203519g | The sample of LiZr2(PO4)3 was prepared by the cera <...> ompounds such as pyrophosphates were not detected. | solid-state | 3 (NH4)2HPO4 + 0.5 Li2CO3 + 2 ZrO2 == 1 LiZr2(PO4)3 + 0.5 CO2 + 4.5 H2O + 6 NH3 | ['LiZr2P3O12'] |  |  | 3 (NH4)2HPO4 + 0.5 Li2CO3 + 2 ZrO2 | 1 LiZr2(PO4)3 + 0.5 CO2 + 4.5 H2O + 6 NH3
10.1039/b715679k | Starting materials used were as follows: Li2CO3 (W <...> ed by X-ray powder diffraction (Rigaku, MiniFlex). | solid-state | 1 Li2CO3 + 1 SnO2 == 1 Li2SnO3 + 1 CO2 | ['Li2SnO3'] |  |  | 1 Li2CO3 + 1 SnO2 | 1 Li2SnO3 + 1 CO2
10.1039/c7ta09497c | La-substituted ceramics were synthesised based on <...> ations on the structure and functional properties. | solid-state | 0.25 BaCO3 + 0.371 Bi2O3 + 0.375 Fe2O3 + 0.004 La2O3 + 0.25 TiO2 == 1 0.75(Bi0.99La0.01)FeO3-0.25BaTiO3 + 0.25 CO2 | ['Ba0.25La0.008Ti0.25Fe0.75Bi0.742O3'] |  |  | 0.25 BaCO3 + 0.371 Bi2O3 + 0.375 Fe2O3 + 0.004 La2O3 + 0.25 TiO2 | 1 0.75(Bi0.99La0.01)FeO3-0.25BaTiO3 + 0.25 CO2
10.1039/c7ta09497c | La-substituted ceramics were synthesised based on <...> ations on the structure and functional properties. | solid-state | 0.248 BaCO3 + 0.375 Bi2O3 + 0.375 Fe2O3 + 0.001 La2O3 + 0.25 TiO2 == 1 0.75BiFeO3-0.25(Ba0.99La0.01)TiO3 + 0.248 CO2 + 0.001 O2 | ['Ba0.248La0.002Ti0.25Fe0.75Bi0.75O3'] |  |  | 0.248 BaCO3 + 0.375 Bi2O3 + 0.375 Fe2O3 + 0.001 La2O3 + 0.25 TiO2 | 1 0.75BiFeO3-0.25(Ba0.99La0.01)TiO3 + 0.248 CO2 + 0.001 O2
10.1039/c2ce25478f | Three kinds of samples are studied in this paper. <...> onized water and ethanol, and dried in 60 °C oven. | solid-state | 1 Ba(NO3)2 + 1 O2 + 1 Sb2O3 + 2 [OH-] == 1 BaSb2O6 + 1 H2O + 2 [NO3-] | ['BaSb2O6'] |  | 600 | 1 Ba(NO3)2 + 1 O2 + 1 Sb2O3 + 2 [OH-] | 1 BaSb2O6 + 1 H2O + 2 [NO3-]
10.1039/c7ta01228d | Particles of H4WO5 were prepared according to the <...> 00 W Xe lamp (Cermax LF-300F, λ > 400 nm) for 5 h. | solid-state | 1 SrCO3 + 1 TiO2 == 1 SrTiO3 + 1 CO2 | ['SrTiO3'] |  | 1273 | 1 SrCO3 + 1 TiO2 | 1 SrTiO3 + 1 CO2
10.1039/c0jm01971b | The layered Li-excess nickel-manganese oxide (LL2N <...> ually they were reheated again for 12 h at 750 °C. | solid-state | 1 LiOH + 2 MnO2 == 1 LiMn2O4 + 0.5 H2O + 0.25 O2 | ['LiMn2O4'] |  |  | 1 LiOH + 2 MnO2 | 1 LiMn2O4 + 0.5 H2O + 0.25 O2
10.1039/c6ta10862h | NaV3(PO4)3 was synthesized by a sol-gel process, f <...> 0% H2) for 12 hours to produce the final compound. | solid-state | 3 NH4H2PO4 + 3 NH4VO3 + 0.5 Na2CO3 == 1 NaV3(PO4)3 + 0.5 CO2 + 6 H2O + 6 NH3 + 1.75 O2 | ['NaV3P3O12'] |  |  | 3 NH4H2PO4 + 3 NH4VO3 + 0.5 Na2CO3 | 1 NaV3(PO4)3 + 0.5 CO2 + 6 H2O + 6 NH3 + 1.75 O2
10.1039/c5cp01095k | Synthesis of SrAl12O19, Sr4Al14O25, SrAl2O4, Sr3Al <...> 0.5% or 1%, are all mole percent relative to Sr2+. | solid-state | 6 Al2O3 + 1 SrCO3 == 1 SrAl12O19 + 1 CO2 | ['SrAl12O19'] |  |  | 6 Al2O3 + 1 SrCO3 | 1 SrAl12O19 + 1 CO2
10.1039/c5cp01095k | Synthesis of SrAl12O19, Sr4Al14O25, SrAl2O4, Sr3Al <...> 0.5% or 1%, are all mole percent relative to Sr2+. | solid-state | 7 Al2O3 + 4 SrCO3 == 1 Sr4Al14O25 + 4 CO2 | ['Sr4Al14O25'] |  |  | 7 Al2O3 + 4 SrCO3 | 1 Sr4Al14O25 + 4 CO2
10.1039/c5cp01095k | Synthesis of SrAl12O19, Sr4Al14O25, SrAl2O4, Sr3Al <...> 0.5% or 1%, are all mole percent relative to Sr2+. | solid-state | 1 Al2O3 + 1 SrCO3 == 1 SrAl2O4 + 1 CO2 | ['SrAl2O4'] |  |  | 1 Al2O3 + 1 SrCO3 | 1 SrAl2O4 + 1 CO2
10.1039/c4ta00773e | Na3V2O2x(PO4)2F3-2x (x = 0.8) was synthesized by t <...> ssel, which was maintained at 170 °C for 65 hours. | solid-state | 2 NH4H2PO4 + 3 NaF + 3 O2 + 1 V2O5 == 1 Na3V2O2(PO4)2F3 + 3 H2O + 2 NH3 | ['Na3V2P2O16F3'] |  |  | 2 NH4H2PO4 + 3 NaF + 3 O2 + 1 V2O5 | 1 Na3V2O2(PO4)2F3 + 3 H2O + 2 NH3
10.1039/c3ta10506g | The XRD patterns of these two sets of samples prep <...> an hardly be diminished by a solid state reaction. | solid-state | 1 Cu(NO3)3 + 2 Fe(NO3)3 + 9 [OH-] == 1 CuFe2O4 + 4.5 H2O + 0.25 O2 + 9 [NO3-] | ['Fe2CuO4'] |  | 600 | 1 Cu(NO3)3 + 2 Fe(NO3)3 + 9 [OH-] | 1 CuFe2O4 + 4.5 H2O + 0.25 O2 + 9 [NO3-]
10.1039/c5cp06742a | All the chemicals (99.9%, AR) were purchased from <...> rgies were calibrated to the C1s peak at 284.6 eV. | solid-state | 0.38 La2O3 + 1 MnO2 + 0.19 SrCO3 == 1 (La0.8Sr0.2)0.95MnO3 + 0.19 CO2 + 0.165 O2 | ['Sr0.19La0.76MnO3'] | 1073 |  | 0.38 La2O3 + 1 MnO2 + 0.19 SrCO3 | 1 (La0.8Sr0.2)0.95MnO3 + 0.19 CO2 + 0.165 O2
10.1039/c2ce25672j | CaBiO2Cl samples were prepared by a two-step proce <...> ght irradiation, was also prepared as a reference. | solid-state | 1 BiOCl + 1 Ca(NO3)2 + 2 [OH-] == 1 CaBiO2Cl + 1 H2O + 2 [NO3-] | ['CaBiO2Cl'] |  |  | 1 BiOCl + 1 Ca(NO3)2 + 2 [OH-] | 1 CaBiO2Cl + 1 H2O + 2 [NO3-]
10.1039/c2ta00125j | Single-crystalline CoMn2O4 nano/submicrorods were <...> ed β-MnO2 nanorods were collected for further use. | solid-state | 1 Co(OH)3 + 2 MnO2 == 1 CoMn2O4 + 1.5 H2O + 0.75 O2 | ['Mn2CoO4'] |  |  | 1 Co(OH)3 + 2 MnO2 | 1 CoMn2O4 + 1.5 H2O + 0.75 O2
10.1039/c4cp00654b | Stoichiometric molar quantities of SnO (Sigma Aldr <...> eating for 10 h at 800 °C, as reported previously. | solid-state | 1 Nb2O5 + 1 SnO == 1 SnNb2O6 | ['Nb2SnO6'] |  |  | 1 Nb2O5 + 1 SnO | 1 SnNb2O6
10.1016/j.apcatb.2007.11.020 | The spinel-type oxide catalyst, CuFe2O4, was prepa <...> C or 350 °C for 1 h in 10% H2/N2 in a flow system. | solid-state | 1 Cu(NO3)2 + 2 Fe(NO3)3 + 8 [OH-] == 1 CuFe2O4 + 4 H2O + 8 [NO3-] | ['Fe2CuO4'] |  | 900 | 1 Cu(NO3)2 + 2 Fe(NO3)3 + 8 [OH-] | 1 CuFe2O4 + 4 H2O + 8 [NO3-]
10.1016/j.apcatb.2012.04.033 | All of the reagents were analytical grade and used <...> solid-state reaction according to the literature. | solid-state | 0.5 Ag2O + 0.5 Sb2O5 == 1 AgSbO3 | ['AgSbO3'] |  |  | 0.5 Ag2O + 0.5 Sb2O5 | 1 AgSbO3
10.1016/j.apcatb.2009.01.013 | Titania nanoparticles, P25 supplied by Nippon Aero <...> tassium carbonate and titania at 1173 K for 24 h . | solid-state | 4 K2CO3 + 4 TiO2 == 1 K8(TiO3)4 + 4 CO2 | ['K8Ti4O12'] |  |  | 4 K2CO3 + 4 TiO2 | 1 K8(TiO3)4 + 4 CO2
10.1016/j.apcatb.2009.01.013 | Titania nanoparticles, P25 supplied by Nippon Aero <...> tassium carbonate and titania at 1173 K for 24 h . | solid-state | 1 K2CO3 + 4 TiO2 == 1 K2Ti4O9 + 1 CO2 | ['K2Ti4O9'] |  |  | 1 K2CO3 + 4 TiO2 | 1 K2Ti4O9 + 1 CO2
10.1016/j.apcatb.2009.01.013 | Titania nanoparticles, P25 supplied by Nippon Aero <...> tassium carbonate and titania at 1173 K for 24 h . | solid-state | 6 K2CO3 + 6 TiO2 == 1 K12(TiO3)6 + 6 CO2 | ['K12Ti6O18'] |  |  | 6 K2CO3 + 6 TiO2 | 1 K12(TiO3)6 + 6 CO2
10.1016/j.apcatb.2009.01.013 | Titania nanoparticles, P25 supplied by Nippon Aero <...> tassium carbonate and titania at 1173 K for 24 h . | solid-state | 1 K2CO3 + 6 TiO2 == 1 K2Ti6O13 + 1 CO2 | ['K2Ti6O13'] |  |  | 1 K2CO3 + 6 TiO2 | 1 K2Ti6O13 + 1 CO2
10.1016/j.apcatb.2014.04.041 | Sol-gel synthesis based on EDTA-citrate complexing <...> was closely related with the firing temperatures. | solid-state | 0.6 Ba(NO3)2 + 0.4 La(NO3)3 + 0.2 Mg(NO3)2 + 0.8 Mn(NO3)2 + 0.4 O2 + 4.4 [OH-] == 1 La0.4Ba0.6Mn0.8Mg0.2O3 + 2.2 H2O + 4.4 [NO3-] | ['Ba0.6Mg0.2La0.4Mn0.8O3'] |  | 1100 | 0.6 Ba(NO3)2 + 0.4 La(NO3)3 + 0.2 Mg(NO3)2 + 0.8 Mn(NO3)2 + 0.4 O2 + 4.4 [OH-] | 1 La0.4Ba0.6Mn0.8Mg0.2O3 + 2.2 H2O + 4.4 [NO3-]
10.1039/b410437d | Pure La2Mo2O9 and (La0.95A0.05)2Mo2O9 with A = Na, <...> essary in order to avoid molybdenum oxide melting. | solid-state | 1 La2O3 + 2 MoO3 == 1 La2Mo2O9 | ['La2Mo2O9'] |  |  | 1 La2O3 + 2 MoO3 | 1 La2Mo2O9
10.1016/j.jpcs.2005.02.003 | Polycrystalline BaGa2S4:Eu2+ sample were synthesis <...> ied. The samples exhibit a brownish yellow colour. | solid-state | 1 BaS + 1 Ga2S3 == 1 BaGa2S4 ; target BaGa2S4 with additives Eu via Eu2O3, EuS ; target BaGa2S4 with additives Eu via Eu2O3 | ['BaGa2S4'] |  |  | 1 BaS + 1 Ga2S3 | 1 BaGa2S4 ; target BaGa2S4 with additives Eu via Eu2O3, EuS ; target BaGa2S4 with additives Eu via Eu2O3
10.1016/j.jnucmat.2009.04.010 | Li4SiO4 powders were prepared by solid state react <...> 0 mesh screen and then calcined at 675 °C for 4 h. | solid-state | 2 Li2CO3 + 1 SiO2 == 1 Li4SiO4 + 2 CO2 | ['Li4SiO4'] |  | 675 | 2 Li2CO3 + 1 SiO2 | 1 Li4SiO4 + 2 CO2
10.1016/j.jpcs.2018.03.005 | For a typical synthesis of ZnWO4 nanoparticles by <...> and (NH4)10H2(W2O7) oxides are represented as SSM. | solid-state | 0.5 (NH4)10H2(W2O7) + 1.25 O2 + 1 ZnO == 1 ZnWO4 + 3 H2O + 5 NH3 | ['WZnO4'] |  |  | 0.5 (NH4)10H2(W2O7) + 1.25 O2 + 1 ZnO | 1 ZnWO4 + 3 H2O + 5 NH3
10.1016/j.psep.2017.10.007 | 2ZnO-TiO2 mixed powder photocatalysts were prepare <...> h is however maximized for ZnO-rich compositions . | solid-state | 1 TiO2 + 2 ZnO == 1 2ZnO-TiO2 | ['TiZn2O4'] |  |  | 1 TiO2 + 2 ZnO | 1 2ZnO-TiO2
10.1016/j.jnucmat.2013.02.060 | India is involved in the preparation of LMT powder <...> gel pebbles were calcined and sintered at 1273 K. | solid-state | 1 Li2CO3 + 1 TiO2 == 1 Li2TiO3 + 1 CO2 | ['Li2TiO3'] | 1273 |  | 1 Li2CO3 + 1 TiO2 | 1 Li2TiO3 + 1 CO2
10.1016/j.elecom.2012.03.014 | Li3Nd3W2O12 was synthesized by a conventional soli <...> refine the XRD pattern and the lattice parameter. | solid-state | 1.5 Li2CO3 + 1.5 Nd2O3 + 2 WO3 == 1 Li3Nd3W2O12 + 1.5 CO2 | ['Li3Nd3W2O12'] |  |  | 1.5 Li2CO3 + 1.5 Nd2O3 + 2 WO3 | 1 Li3Nd3W2O12 + 1.5 CO2
10.1016/j.elecom.2011.11.008 | La0.6Sr1.4MnO4 (LSMO4) powders were prepared throu <...> ed according to a process reported previously [3]. | solid-state | 0.6 La(NO3)3·9H2O + 1 Mn(NO3)2 + 0.35 O2 + 1.4 Sr(NO3)2 + 6.6 [OH-] == 1 La0.6Sr1.4MnO4 + 8.7 H2O + 6.6 [NO3-] | ['Sr1.4La0.6MnO4'] |  | 1000 | 0.6 La(NO3)3·9H2O + 1 Mn(NO3)2 + 0.35 O2 + 1.4 Sr(NO3)2 + 6.6 [OH-] | 1 La0.6Sr1.4MnO4 + 8.7 H2O + 6.6 [NO3-]
10.1016/j.elecom.2007.01.058 | Manganese dioxide hollow nanospheres were synthesi <...> io) at 470 °C for 12 h and 750 °C for 12 h in air. | solid-state | 1 LiOH + 2 MnO2 == 1 LiMn2O4 + 0.5 H2O + 0.25 O2 | ['LiMn2O4'] |  |  | 1 LiOH + 2 MnO2 | 1 LiMn2O4 + 0.5 H2O + 0.25 O2
10.1016/j.elecom.2007.01.058 | Manganese dioxide hollow nanospheres were synthesi <...> io) at 470 °C for 12 h and 750 °C for 12 h in air. | solid-state | 1.06 LiOH + 2 MnO2 == 1 Li1.06Mn2O4 + 0.53 H2O + 0.265 O2 | ['Li1.06Mn2O4'] |  |  | 1.06 LiOH + 2 MnO2 | 1 Li1.06Mn2O4 + 0.53 H2O + 0.265 O2
10.1016/j.elecom.2011.12.023 | BaZr0.4Ce0.4Y0.2O3 - δ (BZCY) electrolyte powders <...> were checked by X-ray diffraction (XRD) analysis. | solid-state | 1 Ba(NO3)2 + 0.4 Ce(NO3)3·6H2O + 0.15 O2 + 0.2 Y(NO3)3·6H2O + 0.4 ZrO(NO3)2·2H2O + 4.6 [OH-] == 1 BaZr0.4Ce0.4Y0.2O3 + 6.7 H2O + 4.6 [NO3-] | ['BaCe0.4Y0.2Zr0.4O3'] |  |  | 1 Ba(NO3)2 + 0.4 Ce(NO3)3·6H2O + 0.15 O2 + 0.2 Y(NO3)3·6H2O + 0.4 ZrO(NO3)2·2H2O + 4.6 [OH-] | 1 BaZr0.4Ce0.4Y0.2O3 + 6.7 H2O + 4.6 [NO3-]
10.1007/s11434-016-1139-2 | CsEuFe4As4 polycrystalline sample was synthesized <...> hed after the high-temperature chemical reactions. | solid-state | 4 As + 1 Cs + 1 Eu + 4 Fe == 1 CsEuFe4As4 | ['CsEuFe4As4'] |  |  | 4 As + 1 Cs + 1 Eu + 4 Fe | 1 CsEuFe4As4
10.1007/s11434-016-1139-2 | CsEuFe4As4 polycrystalline sample was synthesized <...> hed after the high-temperature chemical reactions. | solid-state | 1 As + 1 Eu == 1 EuAs | ['EuAs'] |  |  | 1 As + 1 Eu | 1 EuAs
10.1016/j.cplett.2008.09.045 | Powder samples were prepared by emulsion synthesis <...> e of 1600 °C for 24 h with intermediate grindings. | solid-state | 5 Al(NO3)3·(H2O)9 + 3 Y(NO3)3·(H2O)6 + 24 [OH-] == 1 Y3Al5O12 + 75 H2O + 24 [NO3-] ; target Y3Al5O12 with additives Ce via Ce(NO3)3·(H2O)6, CeO2 ; target Y3Al5O12 with additives Ce via Ce(NO3)3·(H2O)6, CeO2 | ['Y3Al5O12'] |  |  | 5 Al(NO3)3·(H2O)9 + 3 Y(NO3)3·(H2O)6 + 24 [OH-] | 1 Y3Al5O12 + 75 H2O + 24 [NO3-] ; target Y3Al5O12 with additives Ce via Ce(NO3)3·(H2O)6, CeO2 ; target Y3Al5O12 with additives Ce via Ce(NO3)3·(H2O)6, CeO2
10.1016/j.materresbull.2004.07.025 | The ferroelectric PFWO ceramic sample was synthesi <...> 9865 and 3.9806 Å, respectively, reported in and . | solid-state | 1 Fe2O3 + 1 WO3 == 1 Fe2WO6 | ['WFe2O6'] |  |  | 1 Fe2O3 + 1 WO3 | 1 Fe2WO6
10.1016/j.materresbull.2008.08.009 | For comparison, pigments were prepared by the trad <...> same firing conditions of the spray-dried samples. | solid-state | 1 CaO + 1 SiO2 + 1 TiO2 == 1 CaTiSiO5 ; target CaTiSiO5 with additives Cr via Cr2O3 ; target CaTiSiO5 with additives Cr via Cr2O3 | ['CaTiSiO5'] |  |  | 1 CaO + 1 SiO2 + 1 TiO2 | 1 CaTiSiO5 ; target CaTiSiO5 with additives Cr via Cr2O3 ; target CaTiSiO5 with additives Cr via Cr2O3
10.1016/j.materresbull.2010.06.036 | Ca2MSbO6 (M = Mn, Fe) oxides were synthesized in p <...> -1, in order to minimize the evaporation of Sb2O3. | solid-state | 2 CaCO3 + 1 MnCO3 + 0.75 O2 + 0.5 Sb2O3 == 1 Ca2MSbO6 + 3 CO2; M = Mn | ['Ca2MnSbO6'] |  |  | 2 CaCO3 + 1 MnCO3 + 0.75 O2 + 0.5 Sb2O3 | 1 Ca2MSbO6 + 3 CO2; M = Mn
10.1016/j.materresbull.2010.06.036 | Ca2MSbO6 (M = Mn, Fe) oxides were synthesized in p <...> -1, in order to minimize the evaporation of Sb2O3. | solid-state | 2 CaCO3 + 1 Fe(NO3)3·9H2O + 0.5 O2 + 0.5 Sb2O3 + 3 [OH-] == 1 Ca2MSbO6 + 2 CO2 + 10.5 H2O + 3 [NO3-]; M = Fe | ['Ca2FeSbO6'] |  |  | 2 CaCO3 + 1 Fe(NO3)3·9H2O + 0.5 O2 + 0.5 Sb2O3 + 3 [OH-] | 1 Ca2MSbO6 + 2 CO2 + 10.5 H2O + 3 [NO3-]; M = Fe
10.1016/j.materresbull.2010.06.036 | Ca2MSbO6 (M = Mn, Fe) oxides were synthesized in p <...> -1, in order to minimize the evaporation of Sb2O3. | solid-state | 2 CaCO3 + 1 MnCO3 + 0.75 O2 + 0.5 Sb2O3 == 1 Ca2MnSbO6 + 3 CO2 | ['Ca2MnSbO6'] |  |  | 2 CaCO3 + 1 MnCO3 + 0.75 O2 + 0.5 Sb2O3 | 1 Ca2MnSbO6 + 3 CO2
10.1016/j.materresbull.2010.06.036 | Ca2MSbO6 (M = Mn, Fe) oxides were synthesized in p <...> -1, in order to minimize the evaporation of Sb2O3. | solid-state | 2 CaCO3 + 1 Fe(NO3)3·9H2O + 0.5 O2 + 0.5 Sb2O3 + 3 [OH-] == 1 Ca2FeSbO6 + 2 CO2 + 10.5 H2O + 3 [NO3-] | ['Ca2FeSbO6'] |  |  | 2 CaCO3 + 1 Fe(NO3)3·9H2O + 0.5 O2 + 0.5 Sb2O3 + 3 [OH-] | 1 Ca2FeSbO6 + 2 CO2 + 10.5 H2O + 3 [NO3-]
10.1016/j.materresbull.2012.01.031 | The polycrystalline ceramic powders of LaInO3 and <...> to be taken as co-precipitation prepared samples. | solid-state | 1 In(NO3)3 + 1 La(NO3)3 + 6 [OH-] == 1 LaInO3 + 3 H2O + 6 [NO3-] | ['LaInO3'] |  |  | 1 In(NO3)3 + 1 La(NO3)3 + 6 [OH-] | 1 LaInO3 + 3 H2O + 6 [NO3-]
10.1016/j.materresbull.2012.11.069 | Dion-Jacobson type layered perovskite LiLaTa2O7 wa <...> nducted inside a fume hood to avoid any biohazard. | solid-state | 0.5 La2O3 + 1 LiNO3 + 1 Ta2O5 + 1 [OH-] == 1 LiLaTa2O7 + 0.5 H2O + 1 [NO3-] | ['LiLaTa2O7'] |  | 1000 | 0.5 La2O3 + 1 LiNO3 + 1 Ta2O5 + 1 [OH-] | 1 LiLaTa2O7 + 0.5 H2O + 1 [NO3-]
10.1016/j.materresbull.2012.11.069 | Dion-Jacobson type layered perovskite LiLaTa2O7 wa <...> nducted inside a fume hood to avoid any biohazard. | solid-state | 0.5 La2O3 + 0.5 Rb2CO3 + 1 Ta2O5 == 1 RbLaTa2O7 + 0.5 CO2 | ['RbLaTa2O7'] |  | 1000 | 0.5 La2O3 + 0.5 Rb2CO3 + 1 Ta2O5 | 1 RbLaTa2O7 + 0.5 CO2
10.1016/j.materresbull.2015.03.063 | The emission intensity of above prepared phosphors <...> ed by thermal treatment at 1400 °C for 4 h in air. | solid-state | 1 SiO2 + 1 Y2O3 == 1 Y2SiO5 ; target Y2SiO5 with additives Ce via Ce(NO3)3 ; target Y2SiO5 with additives Ce via Ce(NO3)3 | ['Y2SiO5'] |  |  | 1 SiO2 + 1 Y2O3 | 1 Y2SiO5 ; target Y2SiO5 with additives Ce via Ce(NO3)3 ; target Y2SiO5 with additives Ce via Ce(NO3)3
10.1016/j.materresbull.2014.09.055 | PLZT thin films with (Pb0.91La0.09)(Zr0.65Ti0.35)O <...> starting precursor to prepare the polymeric resin. | solid-state | 0.045 La2O3 + 0.91 PbO + 0.35 TiO2 + 0.65 ZrO2 == 1 (Pb0.91La0.09)(Zr0.65Ti0.35)O3 + 0.022 O2 | ['La0.09Zr0.65Ti0.35Pb0.91O3'] |  | 1100 | 0.045 La2O3 + 0.91 PbO + 0.35 TiO2 + 0.65 ZrO2 | 1 (Pb0.91La0.09)(Zr0.65Ti0.35)O3 + 0.022 O2
10.1016/j.materresbull.2015.05.040 | Samples of NaPd3Sn2, NaPd3Ge2, and NaPd3Si2 were p <...> n F2, implemented through SHELXTL-2013 and WinGX . | solid-state | 1 Na + 3 Pd + 2 Sn == 1 NaPd3Sn2 | ['NaPd3Sn2'] |  |  | 1 Na + 3 Pd + 2 Sn | 1 NaPd3Sn2
10.1016/j.materresbull.2015.05.040 | Samples of NaPd3Sn2, NaPd3Ge2, and NaPd3Si2 were p <...> n F2, implemented through SHELXTL-2013 and WinGX . | solid-state | 2 Ge + 1 Na + 3 Pd == 1 NaPd3Ge2 | ['NaPd3Ge2'] |  |  | 2 Ge + 1 Na + 3 Pd | 1 NaPd3Ge2
10.1016/j.materresbull.2015.05.040 | Samples of NaPd3Sn2, NaPd3Ge2, and NaPd3Si2 were p <...> n F2, implemented through SHELXTL-2013 and WinGX . | solid-state | 1 Na + 3 Pd + 2 Si == 1 NaPd3Si2 | ['NaPd3Si2'] |  |  | 1 Na + 3 Pd + 2 Si | 1 NaPd3Si2
10.1016/j.jssc.2005.02.003 | Samples of Ba2PrIrO6 were prepared from BaCO3, Pr6 <...> perature. All synthesises were carried out in air. | solid-state | 2 BaCO3 + 1 Ir + 1.083 O2 + 0.167 Pr6O11 == 1 Ba2PrIrO6 + 2 CO2 | ['Ba2PrIrO6'] | 1250 |  | 2 BaCO3 + 1 Ir + 1.083 O2 + 0.167 Pr6O11 | 1 Ba2PrIrO6 + 2 CO2
10.1016/j.jssc.2004.07.026 | The compounds LiFeSnO4 and LiInSnO4 were synthesiz <...> zed phases were calculated by using AUTOX program. | solid-state | 0.5 Fe2O3 + 0.5 Li2CO3 + 1 SnO2 == 1 LiFeSnO4 + 0.5 CO2 | ['LiFeSnO4'] |  |  | 0.5 Fe2O3 + 0.5 Li2CO3 + 1 SnO2 | 1 LiFeSnO4 + 0.5 CO2
10.1016/j.jssc.2004.07.026 | The compounds LiFeSnO4 and LiInSnO4 were synthesiz <...> zed phases were calculated by using AUTOX program. | solid-state | 0.5 In2O3 + 0.5 Li2CO3 + 1 SnO2 == 1 LiInSnO4 + 0.5 CO2 | ['LiInSnO4'] |  |  | 0.5 In2O3 + 0.5 Li2CO3 + 1 SnO2 | 1 LiInSnO4 + 0.5 CO2
10.1016/j.jssc.2005.12.030 | All manipulations were performed inside an argon-f <...> e to the difficulty to obtain mono-phase products. | solid-state | 5 Bi + 3 La + 1 Mg == 1 La3MgBi5 | ['MgLa3Bi5'] |  |  | 5 Bi + 3 La + 1 Mg | 1 La3MgBi5
10.1016/j.jssc.2005.11.005 | Fine LTP powder of pure phase was synthesized by P <...> the high-temperature solid state reaction method. | solid-state | 0.5 Li2CO3 + 3 NH4H2PO4 + 2 O2 + 2 Ti == 1 LiTi2(PO4)3 + 0.5 CO2 + 4.5 H2O + 3 NH3 | ['LiTi2P3O12'] |  |  | 0.5 Li2CO3 + 3 NH4H2PO4 + 2 O2 + 2 Ti | 1 LiTi2(PO4)3 + 0.5 CO2 + 4.5 H2O + 3 NH3
10.1016/j.jssc.2005.09.050 | The single crystals of [K3In(PO4)2]10 and [Rb3In(P <...> other phases may be present in the remaing batch. | solid-state | 1 In2O3 + 4 NH4H2PO4 + 3 Rb2CO3 == 1 (Rb3In(PO4)2)2 + 3 CO2 + 6 H2O + 4 NH3 | ['Rb6In2P4O16'] |  |  | 1 In2O3 + 4 NH4H2PO4 + 3 Rb2CO3 | 1 (Rb3In(PO4)2)2 + 3 CO2 + 6 H2O + 4 NH3
10.1016/j.jssc.2006.06.019 | The starting compound, NaLaTiO4, was prepared by t <...> diffractometer with monochromated Cu Kα radiation. | solid-state | 0.5 La2O3 + 0.5 Na2CO3 + 1 TiO2 == 1 NaLaTiO4 + 0.5 CO2 | ['NaLaTiO4'] |  |  | 0.5 La2O3 + 0.5 Na2CO3 + 1 TiO2 | 1 NaLaTiO4 + 0.5 CO2
10.1016/j.jssc.2007.09.025 | The synthesis of nanocrystalline anatase TiO2 dope <...> med on a commercial Nd2O3 sample (Aldrich, 99.9%). | solid-state | 1 Nd2O3 + 2 TiO2 == 1 Nd2Ti2O7 | ['Nd2Ti2O7'] |  |  | 1 Nd2O3 + 2 TiO2 | 1 Nd2Ti2O7
10.1016/j.jssc.2008.03.001 | The crystalline PbBiO2Br powders were synthesized <...> mina crucible in air, with intermediate grindings. | solid-state | 1 BiOBr + 1 PbO == 1 PbBiO2Br | ['PbBiO2Br'] |  | 700 | 1 BiOBr + 1 PbO | 1 PbBiO2Br
10.1016/j.jssc.2009.04.036 | As starting reagents commercially available molybd <...> and 150 h, respectively, and then quenched in air. | solid-state | 1 Li2MoO4 + 1 ZnMoO4 == 1 Li2MoO4-ZnMoO4 | ['Li2Mo2ZnO8'] | 600 | 500 | 1 Li2MoO4 + 1 ZnMoO4 | 1 Li2MoO4-ZnMoO4
10.1016/j.jssc.2009.05.020 | Polycrystalline tetragonal Li7La3Zr2O12 was prepar <...> pecimen was reground and heated at 1253 K for 5 h. | solid-state | 1.5 La2O3 + 3.5 Li2CO3 + 2 ZrO2 == 1 Li7La3Zr2O12 + 3.5 CO2 | ['Li7La3Zr2O12'] |  |  | 1.5 La2O3 + 3.5 Li2CO3 + 2 ZrO2 | 1 Li7La3Zr2O12 + 3.5 CO2
10.1016/j.jssc.2008.01.015 | Single crystals of the cesium uranyl niobate Cs9[( <...> nation from single crystal X-ray diffraction data. | solid-state | 4.5 Cs2CO3 + 2.5 Nb2O5 + 1.333 O2 + 2.667 U3O8 == 1 Cs9((UO2)8O4(NbO5)(Nb2O8)2) + 4.5 CO2 | ['Cs9U8Nb5O41'] |  |  | 4.5 Cs2CO3 + 2.5 Nb2O5 + 1.333 O2 + 2.667 U3O8 | 1 Cs9((UO2)8O4(NbO5)(Nb2O8)2) + 4.5 CO2
10.1016/j.jssc.2008.01.015 | Single crystals of the cesium uranyl niobate Cs9[( <...> nation from single crystal X-ray diffraction data. | solid-state | 4.5 Cs2CO3 + 2.5 Nb2O5 + 1.333 O2 + 2.667 U3O8 == 1 Cs9U8Nb5O41 + 4.5 CO2 | ['Cs9U8Nb5O41'] |  |  | 4.5 Cs2CO3 + 2.5 Nb2O5 + 1.333 O2 + 2.667 U3O8 | 1 Cs9U8Nb5O41 + 4.5 CO2
10.1016/j.jssc.2009.10.030 | Polycrystalline tetragonal Li7La3Hf2O12 was prepar <...> pecimen was reground and heated at 1253 K for 5 h. | solid-state | 2 HfO2 + 1.5 La2O3 + 3.5 Li2CO3 == 1 Li7La3Hf2O12 + 3.5 CO2 | ['Li7La3Hf2O12'] |  |  | 2 HfO2 + 1.5 La2O3 + 3.5 Li2CO3 | 1 Li7La3Hf2O12 + 3.5 CO2
10.1016/j.jssc.2009.12.014 | The 10% lanthanum doped cobaltite oxide was prepar <...> eactions was followed by powder X-ray diffraction. | solid-state | 2.7 CaCO3 + 4 Co(NO3)2·6H2O + 0.15 La2O3 + 0.925 O2 + 8 [OH-] == 1 Ca2.7La0.3Co4O9 + 2.7 CO2 + 28 H2O + 8 [NO3-] | ['Ca2.7La0.3Co4O9'] |  |  | 2.7 CaCO3 + 4 Co(NO3)2·6H2O + 0.15 La2O3 + 0.925 O2 + 8 [OH-] | 1 Ca2.7La0.3Co4O9 + 2.7 CO2 + 28 H2O + 8 [NO3-]
10.1016/j.jssc.2011.11.004 | CaMoO4 pure (CMO, melting temperature: 1445 °C) an <...> a 515 Philips scanning electron microscope (SEM). | solid-state | 1 CaCO3 + 1 MoO3 == 1 CaMoO4 + 1 CO2 | ['CaMoO4'] |  |  | 1 CaCO3 + 1 MoO3 | 1 CaMoO4 + 1 CO2
10.1016/j.jssc.2012.05.045 | La3Co2SbO9 was obtained as reddish-black polycryst <...> ding, at 1400 °C for 12 h, both in air atmosphere. | solid-state | 0.667 Co3O4 + 1.5 La2O3 + 0.167 O2 + 0.5 Sb2O3 == 1 La3Co2SbO9 | ['La3Co2SbO9'] |  |  | 0.667 Co3O4 + 1.5 La2O3 + 0.167 O2 + 0.5 Sb2O3 | 1 La3Co2SbO9
10.1016/j.jssc.2011.12.001 | To investigate the doping process of Mn2+, we prep <...> ion at 1200 °C for 5 h in air flow (300 mL min-1). | solid-state | 1 GeO2 + 2 ZnO == 1 Zn2GeO4 | ['Zn2GeO4'] |  |  | 1 GeO2 + 2 ZnO | 1 Zn2GeO4
10.1016/j.jssc.2011.05.027 | Y2O3 (Aldrich, 99.99%), (NH4)H2PO4 (Merck, 99%), N <...> nd then thermally treated as in the previous case. | solid-state | 0.8 (NH4)H2PO4 + 0.005 Dy2O3 + 0.2 NH4VO3 + 0.495 Y2O3 == 1 Y0.99Dy0.01(P0.8V0.2)O4 + 1.3 H2O + 1 NH3 | ['Dy0.01Y0.99V0.2P0.8O4'] |  | 1200 | 0.8 (NH4)H2PO4 + 0.005 Dy2O3 + 0.2 NH4VO3 + 0.495 Y2O3 | 1 Y0.99Dy0.01(P0.8V0.2)O4 + 1.3 H2O + 1 NH3
10.1016/j.jssc.2014.04.021 | Samples of GeP and Sn-doped GeP were prepared via <...> ike crystals resistant to air and acid treatments. | solid-state | 1 Ge + 1 P == 1 GeP | ['GeP'] |  |  | 1 Ge + 1 P | 1 GeP
10.1016/j.jssc.2011.07.029 | Phases LiIn1-xEuxW2O8 (x = 0.0, 0.03, 0.05, 0.07, <...> were 1000 °C for 48 h with intermediate grindings. | solid-state | 0.015 Dy2O3 + 0.002 Eu2O3 + 0.482 In2O3 + 0.5 Li2CO3 + 2 WO3 == 1 LiIn0.965Dy0.03Eu0.005W2O8 + 0.5 CO2 | ['LiDy0.03Eu0.005W2In0.965O8'] |  |  | 0.015 Dy2O3 + 0.002 Eu2O3 + 0.482 In2O3 + 0.5 Li2CO3 + 2 WO3 | 1 LiIn0.965Dy0.03Eu0.005W2O8 + 0.5 CO2
10.1016/j.jssc.2011.07.029 | Phases LiIn1-xEuxW2O8 (x = 0.0, 0.03, 0.05, 0.07, <...> were 1000 °C for 48 h with intermediate grindings. | solid-state | 0.5 Li2CO3 + 0.5 Sc2O3 + 2 WO3 == 1 LiScW2O8 + 0.5 CO2 | ['LiScW2O8'] |  |  | 0.5 Li2CO3 + 0.5 Sc2O3 + 2 WO3 | 1 LiScW2O8 + 0.5 CO2
10.1016/j.jssc.2014.05.003 | Polycrystalline samples of La3Sb3Co2O14 were prepa <...> ng RE 2O3, Sb2O3, and Co3O4 as starting materials. | solid-state | 2 Co(NO3)2 + 3 La(NO3)3 + 1.5 O2 + 1.5 Sb2O3 + 13 [OH-] == 1 La3Sb3Co2O14 + 6.5 H2O + 13 [NO3-] | ['La3Co2Sb3O14'] |  |  | 2 Co(NO3)2 + 3 La(NO3)3 + 1.5 O2 + 1.5 Sb2O3 + 13 [OH-] | 1 La3Sb3Co2O14 + 6.5 H2O + 13 [NO3-]
10.1016/j.jssc.2014.05.003 | Polycrystalline samples of La3Sb3Co2O14 were prepa <...> ng RE 2O3, Sb2O3, and Co3O4 as starting materials. | solid-state | 6 Co(NO3)2 + 11.25 O2 + 4.5 Sb2O3 + 12 [OH-] == 1 Sb3Co2O14 + 6 H2O + 12 [NO3-] | ['Co6Sb9O42'] |  |  | 6 Co(NO3)2 + 11.25 O2 + 4.5 Sb2O3 + 12 [OH-] | 1 Sb3Co2O14 + 6 H2O + 12 [NO3-]
10.1016/j.jssc.2016.03.006 | The AgGaSiSe4 powder sample synthesis includes two <...> repeated three times with intermittent grindings. | solid-state | 1 Ag + 1 Ga + 4 Se + 1 Si == 1 AgGaSiSe4 | ['AgGaSiSe4'] |  |  | 1 Ag + 1 Ga + 4 Se + 1 Si | 1 AgGaSiSe4
10.1016/j.jssc.2016.09.004 | A polycrystalline sample of SrLa2Ni2TeO9 was synth <...> the furnace and then quenched to room temperature. | solid-state | 1 La2O3 + 2 NiO + 0.5 O2 + 1 SrCO3 + 1 TeO2 == 1 SrLa2Ni2TeO9 + 1 CO2 | ['SrLa2Ni2TeO9'] |  |  | 1 La2O3 + 2 NiO + 0.5 O2 + 1 SrCO3 + 1 TeO2 | 1 SrLa2Ni2TeO9 + 1 CO2
10.1016/j.jssc.2017.02.017 | ACO3 (A = Ca, Sr, Ba and Cd), V2O5, V, SeO2, and T <...> for 48 h at 575 °C with one intermittent grinding. | solid-state | 2 CdCO3 + 2 TeO2 + 1 V2O5 == 1 Cd2V2Te2O11(2) + 2 CO2 | ['V2Cd2Te2O11'] |  |  | 2 CdCO3 + 2 TeO2 + 1 V2O5 | 1 Cd2V2Te2O11(2) + 2 CO2
10.1016/j.jssc.2017.07.013 | The PC sample was prepared using solid state synth <...> different particle sizes can be found elsewhere . | solid-state | 1 Bi2O3 + 1 WO3 == 1 Bi2WO6 | ['WBi2O6'] |  |  | 1 Bi2O3 + 1 WO3 | 1 Bi2WO6
10.1016/j.jssc.2016.12.021 | The CaFe5O7 sample was synthesized by a standard s <...> EG microscope equipped with aberration correctors. | solid-state | 1 CaO + 2.5 Fe2O3 == 1 CaFe5O7 + 0.75 O2 | ['CaFe5O7'] |  |  | 1 CaO + 2.5 Fe2O3 | 1 CaFe5O7 + 0.75 O2
10.1016/j.jssc.2016.09.014 | Polycrystalline samples of Na2CdPO4F were prepared <...> using appropriate amounts of europium oxide Eu2O3. | solid-state | 1 NaCdPO4 + 1 NaF == 1 Na2CdPO4F | ['Na2CdPO4F'] |  |  | 1 NaCdPO4 + 1 NaF | 1 Na2CdPO4F
10.1016/j.tca.2006.05.002 | The starting materials were CoWO4 and rare-earth m <...> ic method is SO2 evaluated in significant amounts. | solid-state | 2 CoWO4 + 0.5 O2 + 1 WO3 == 1 Co2(WO4)3 | ['W3Co2O12'] |  |  | 2 CoWO4 + 0.5 O2 + 1 WO3 | 1 Co2(WO4)3
10.1016/j.tca.2013.02.019 | Lithium titanium oxide (1.333/1.667/4) was prepare <...> 1173 K for 50 h, undergoing regrinding every 10 h. | solid-state | 1 Li2CO3 + 1 TiO2 == 1 Li2TiO3 + 1 CO2 | ['Li2TiO3'] |  | 1173 | 1 Li2CO3 + 1 TiO2 | 1 Li2TiO3 + 1 CO2
10.1016/j.tca.2014.08.020 | Lithium manganese oxide (1/2/4) was prepared by th <...> ding every 10 h. 12Li2CO3+2MnO2→LiMn2O4+12CO2+14O2 | solid-state | 0.5 Li2CO3 + 2 MnO2 == 1 LiMn2O4 + 0.5 CO2 + 0.25 O2 | ['LiMn2O4'] |  | 973 | 0.5 Li2CO3 + 2 MnO2 | 1 LiMn2O4 + 0.5 CO2 + 0.25 O2
10.1016/j.tca.2015.07.012 | (Gd, In)-doped barium cerate was synthesized by so <...> 05In2O3 + 0.1Gd2O3 = CO2 + BaCe0.7Gd0.2In0.1O2.85. | solid-state | 1 BaCO3 + 1 CeO2 == 1 BaCeO3 + 1 CO2 | ['BaCeO3'] |  |  | 1 BaCO3 + 1 CeO2 | 1 BaCeO3 + 1 CO2
10.1016/j.tca.2015.07.012 | (Gd, In)-doped barium cerate was synthesized by so <...> 05In2O3 + 0.1Gd2O3 = CO2 + BaCe0.7Gd0.2In0.1O2.85. | solid-state | 1 BaCO3 + 0.7 CeO2 + 0.1 Gd2O3 + 0.05 In2O3 == 1 BaCe0.7Gd0.2In0.1O2.85 + 1 CO2 | ['BaGd0.2Ce0.7In0.1O2.85'] |  |  | 1 BaCO3 + 0.7 CeO2 + 0.1 Gd2O3 + 0.05 In2O3 | 1 BaCe0.7Gd0.2In0.1O2.85 + 1 CO2
10.1016/j.jlumin.2011.03.075 | Near-stoichiometric compositions of Ba3+3xB'1+yNb2 <...> Institute for Materials Science, Tsukuba, Japan). | solid-state | 3 BaCO3 + 1 MgO + 1 Nb2O5 == 1 Ba3MgNb2O9 + 3 CO2 | ['Ba3MgNb2O9'] |  |  | 3 BaCO3 + 1 MgO + 1 Nb2O5 | 1 Ba3MgNb2O9 + 3 CO2
10.1016/j.jlumin.2011.01.020 | A high-temperature solid-state synthesis procedure <...> Eu dopant were prepared using the same procedures. | solid-state | 0.5 Al2O3 + 0.5 La2O3 == 1 LaAlO3 ; target LaAlO3 with additives Eu via Eu2O3 ; target LaAlO3 with additives Eu via Eu2O3 | ['LaAlO3'] |  |  | 0.5 Al2O3 + 0.5 La2O3 | 1 LaAlO3 ; target LaAlO3 with additives Eu via Eu2O3 ; target LaAlO3 with additives Eu via Eu2O3
10.1016/j.jlumin.2011.05.060 | For samarium-doped Sr4Al14O25 samples two differen <...> r 1400 °C) under CO or H2(10%)/N2(90%) atmosphere. | solid-state | 7 Al2O3 + 4 SrCO3 == 1 Sr4Al14O25 + 4 CO2 ; target Sr4Al14O25 with additives Sm via Sm(NO3)3·6H2O, Sm2O3 ; target Sr4Al14O25 with additives Sm via Sm(NO3)3·6H2O, Sm2O3 | ['Sr4Al14O25'] | 1400 |  | 7 Al2O3 + 4 SrCO3 | 1 Sr4Al14O25 + 4 CO2 ; target Sr4Al14O25 with additives Sm via Sm(NO3)3·6H2O, Sm2O3 ; target Sr4Al14O25 with additives Sm via Sm(NO3)3·6H2O, Sm2O3
10.1016/j.jlumin.2015.02.031 | The samples were produced by bulk materials synthe <...> es and 1.0% Mn and 0.8% Er for MnEr-doped sample . | solid-state | 1 Al2O3 + 1 SrCO3 == 1 SrAl2O4 + 1 CO2 | ['SrAl2O4'] |  |  | 1 Al2O3 + 1 SrCO3 | 1 SrAl2O4 + 1 CO2
10.1016/j.jlumin.2012.03.003 | Combustion synthesis involves the exothermic react <...> re recorded using a spectral slit width of 1.5 nm. | solid-state | 10.6 Al(NO3)3·9H2O + 3.4 SiO2 + 9.3 Sr(NO3)2 + 2.7 SrCl2·6H2O + 50.4 [OH-] == 1 Sr12Al10.6Si3.4O32Cl5.4 + 136.8 H2O + 50.4 [NO3-] | ['Sr12Al10.6Si3.4O32Cl5.4'] |  |  | 10.6 Al(NO3)3·9H2O + 3.4 SiO2 + 9.3 Sr(NO3)2 + 2.7 SrCl2·6H2O + 50.4 [OH-] | 1 Sr12Al10.6Si3.4O32Cl5.4 + 136.8 H2O + 50.4 [NO3-]
10.1016/j.jlumin.2012.03.003 | Combustion synthesis involves the exothermic react <...> re recorded using a spectral slit width of 1.5 nm. | solid-state | 10.6 Al(NO3)3·9H2O + 9.3 Ca(NO3)2.4H2O + 2.7 CaCl2·2H2O + 3.4 SiO2 + 54.12 [OH-] == 1 Ca12Al10.6Si3.4O32Cl5.4 + 137.16 H2O + 0.93 O2 + 54.12 [NO3-] | ['Ca12Al10.6Si3.4O32Cl5.4'] |  |  | 10.6 Al(NO3)3·9H2O + 9.3 Ca(NO3)2.4H2O + 2.7 CaCl2·2H2O + 3.4 SiO2 + 54.12 [OH-] | 1 Ca12Al10.6Si3.4O32Cl5.4 + 137.16 H2O + 0.93 O2 + 54.12 [NO3-]
10.1016/j.jlumin.2015.12.045 | PbWO4:Tb3+ powders were prepared by a solid-state <...> of the obtained XRD pattern with ICSD No. 16189 . | solid-state | 0.25 O2 + 1 PbNO3 + 1 WO3 + 1 [OH-] == 1 PbWO4 + 0.5 H2O + 1 [NO3-] ; target PbWO4 with additives Tb via Tb, TbF3 ; target PbWO4 with additives Tb via Tb | ['WPbO4'] |  |  | 0.25 O2 + 1 PbNO3 + 1 WO3 + 1 [OH-] | 1 PbWO4 + 0.5 H2O + 1 [NO3-] ; target PbWO4 with additives Tb via Tb, TbF3 ; target PbWO4 with additives Tb via Tb
10.1016/j.jlumin.2016.10.015 | Several series of SrAl2O4:Eu2+ phosphors with diff <...> osized powder of SrAl2O4:Eu prove to be identical. | solid-state | 2 Al(NO3)3 + 1 Sr(NO3)2 + 8 [OH-] == 1 SrAl2O4 + 4 H2O + 8 [NO3-] ; target SrAl2O4 with additives Eu via Eu2O3 ; target SrAl2O4 with additives Eu via Eu2O3 | ['SrAl2O4'] |  |  | 2 Al(NO3)3 + 1 Sr(NO3)2 + 8 [OH-] | 1 SrAl2O4 + 4 H2O + 8 [NO3-] ; target SrAl2O4 with additives Eu via Eu2O3 ; target SrAl2O4 with additives Eu via Eu2O3
10.1016/j.jlumin.2017.01.006 | Eu3+ doped NaCaPO4 phosphors were synthesized by t <...> %) chemicals have been used as starting materials. | solid-state | 1 CaCO3 + 1 NH4H2PO4 + 0.5 Na2CO3 == 1 NaCaPO4 + 1.5 CO2 + 1.5 H2O + 1 NH3 ; target NaCaPO4 with additives Eu via Eu2O3 ; target NaCaPO4 with additives Eu via Eu2O3 | ['NaCaPO4'] |  |  | 1 CaCO3 + 1 NH4H2PO4 + 0.5 Na2CO3 | 1 NaCaPO4 + 1.5 CO2 + 1.5 H2O + 1 NH3 ; target NaCaPO4 with additives Eu via Eu2O3 ; target NaCaPO4 with additives Eu via Eu2O3
10.1016/j.jphotochem.2017.12.039 | CuNb2O6 powder was synthesized by a solid-state re <...> H-Nb2O5 by high-temperature treatment (>1100 °C). | solid-state | 1 CuO + 1 Nb2O5 == 1 CuNb2O6 | ['Nb2CuO6'] |  | 1000 | 1 CuO + 1 Nb2O5 | 1 CuNb2O6
10.1016/j.mseb.2005.03.006 | Sintered Bi2MoO6 was prepared by solid state react <...> magnetron sputtering, on each face of the pellets. | solid-state | 1 Bi2O3 + 1 MoO3 == 1 Bi2MoO6 | ['MoBi2O6'] |  |  | 1 Bi2O3 + 1 MoO3 | 1 Bi2MoO6
10.1016/j.snb.2008.12.014 | A BiCuVOx (Bi2Cu0.1V0.9O5.35) disk (10 mm in diame <...> Ox-La0.6Sr0.4Co0.8Fe0.2O3(counterelectrode)/Ptwire | solid-state | 0.5 Bi2O3 + 1 CuO + 0.5 V2O5 == 1 BiCuVO + 2 O2 | ['VCuBiO'] |  |  | 0.5 Bi2O3 + 1 CuO + 0.5 V2O5 | 1 BiCuVO + 2 O2
10.1016/j.snb.2008.12.014 | A BiCuVOx (Bi2Cu0.1V0.9O5.35) disk (10 mm in diame <...> Ox-La0.6Sr0.4Co0.8Fe0.2O3(counterelectrode)/Ptwire | solid-state | 1 Bi2O3 + 0.1 CuO + 0.45 V2O5 == 1 Bi2Cu0.1V0.9O5.35 | ['V0.9Cu0.1Bi2O5.35'] |  |  | 1 Bi2O3 + 0.1 CuO + 0.45 V2O5 | 1 Bi2Cu0.1V0.9O5.35
10.1016/j.sna.2007.03.016 | Nanocrystalline CoFe2O4 samples were synthesized b <...> terial was synthesized by the ceramic method also. | solid-state | 1 Co(NO3)2·6H2O + 2 Fe(NO3)3·9H2O + 8 [OH-] == 1 CoFe2O4 + 28 H2O + 8 [NO3-] | ['Fe2CoO4'] |  |  | 1 Co(NO3)2·6H2O + 2 Fe(NO3)3·9H2O + 8 [OH-] | 1 CoFe2O4 + 28 H2O + 8 [NO3-]
10.1016/j.optmat.2006.06.010 | CaIn2O4:xTb powder phosphors with x ranging from 0 <...> erent temperatures ranging from 700 °C to 1100 °C. | solid-state | 1 Ca(NO3)2·4H2O + 2 In(NO3)3·5H2O + 8 [OH-] == 1 CaIn2O4 + 18 H2O + 8 [NO3-] ; target CaIn2O4 with additives xTb via Tb(NO3)3·5H2O ; target CaIn2O4 with additives xTb via Tb(NO3)3·5H2O | ['CaIn2O4'] |  |  | 1 Ca(NO3)2·4H2O + 2 In(NO3)3·5H2O + 8 [OH-] | 1 CaIn2O4 + 18 H2O + 8 [NO3-] ; target CaIn2O4 with additives xTb via Tb(NO3)3·5H2O ; target CaIn2O4 with additives xTb via Tb(NO3)3·5H2O
10.1016/j.snb.2008.01.065 | Red-emitting phosphor samples Gd2-xEux(MoO4)3 (x = <...> te reaction according to references, respectively. | solid-state | 0.429 (NH4)6Mo7O24·4H2O + 0.4 Eu2O3 + 0.6 Gd2O3 == 1 Gd1.2Eu0.8(MoO4)3 + 3 H2O + 2.571 NH3 | ['Gd1.2Eu0.8Mo3O12'] |  |  | 0.429 (NH4)6Mo7O24·4H2O + 0.4 Eu2O3 + 0.6 Gd2O3 | 1 Gd1.2Eu0.8(MoO4)3 + 3 H2O + 2.571 NH3
10.1016/j.optmat.2010.01.010 | The single crystal of Ho3+: LSO with high optical <...> ion rate of 18 rpm were adopted during the growth. | solid-state | 0.005 Ho2O3 + 0.995 Lu2O3 + 1 SiO2 == 1 Ho0.01Lu1.99SiO5 | ['Lu1.99Ho0.01SiO5'] |  |  | 0.005 Ho2O3 + 0.995 Lu2O3 + 1 SiO2 | 1 Ho0.01Lu1.99SiO5
10.1016/j.optmat.2015.10.019 | The phosphors GdOCl doped with different ions were <...> eventually between powders in solid state [10,12]. | solid-state | 0.5 Gd2O3 + 1 NH4Cl == 1 GdOCl + 0.5 H2O + 1 NH3 | ['GdOCl'] | 1000 |  | 0.5 Gd2O3 + 1 NH4Cl | 1 GdOCl + 0.5 H2O + 1 NH3
10.1016/j.jmr.2013.03.007 | 6Li enriched Li2MnO3 were prepared from 95% enrich <...> pellets were ground and used for NMR measurements. | solid-state | 1 Li2CO3 + 1 MnO2 == 1 Li2MnO3 + 1 CO2 | ['Li2MnO3'] |  |  | 1 Li2CO3 + 1 MnO2 | 1 Li2MnO3 + 1 CO2
10.1016/j.ssnmr.2012.01.003 | Lanthanum gallate LaGaO3 and aluminate LaAlO3 samp <...> Kα radiation were performed to test sample purity. | solid-state | 0.5 Ga2O3 + 0.5 La2O3 == 1 LaGaO3 | ['LaGaO3'] | 1500 |  | 0.5 Ga2O3 + 0.5 La2O3 | 1 LaGaO3
10.1016/j.ssnmr.2012.01.003 | Lanthanum gallate LaGaO3 and aluminate LaAlO3 samp <...> Kα radiation were performed to test sample purity. | solid-state | 0.5 Al2O3 + 0.5 La2O3 == 1 LaAlO3 | ['LaAlO3'] | 1500 |  | 0.5 Al2O3 + 0.5 La2O3 | 1 LaAlO3
10.1016/j.jcou.2013.08.003 | Sodium zirconate (Na2ZrO3) was prepared via a soli <...> potassium containing sample was labeled K-Na2ZrO3. | solid-state | 1 Na2CO3 + 1 ZrO2 == 1 Na2ZrO3 + 1 CO2 | ['Na2ZrO3'] |  |  | 1 Na2CO3 + 1 ZrO2 | 1 Na2ZrO3 + 1 CO2
10.1016/j.jcou.2017.11.009 | Lithium cuprate (Li2CuO2) was synthesized by well- <...> oscopy (SEM) in a FE SEM JEOL JSM-7600F equipment. | solid-state | 1 CuO + 1 Li2O == 1 Li2CuO2 | ['Li2CuO2'] |  | 800 | 1 CuO + 1 Li2O | 1 Li2CuO2
10.1016/j.ijhydene.2008.11.059 | ZnCr2O4 has been prepared by chemical co precipita <...> e reaction from ZnO and Cr2O3 at 1000 °C for 12 h. | solid-state | 1 Cr2O3 + 1 ZnO == 1 ZnCr2O4 | ['Cr2ZnO4'] |  |  | 1 Cr2O3 + 1 ZnO | 1 ZnCr2O4
10.1016/j.ijhydene.2005.10.005 | Sr3Ti2O7 was prepared by the solid-state reaction <...> , and then reoxidation was done at 200 °C for 1 h. | solid-state | 3 SrCO3 + 2 TiO2 == 1 Sr3Ti2O7 + 3 CO2 | ['Sr3Ti2O7'] |  | 300 | 3 SrCO3 + 2 TiO2 | 1 Sr3Ti2O7 + 3 CO2
10.1016/j.ijhydene.2012.04.063 | All of the chemicals were of analytical grade and <...> the powder was calcined at 1100 °C for 6 h in air. | solid-state | 1 SnO2 + 1 SrCO3 == 1 SrSnO3 + 1 CO2 | ['SrSnO3'] |  | 1100 | 1 SnO2 + 1 SrCO3 | 1 SrSnO3 + 1 CO2
10.1016/j.ijhydene.2012.07.018 | In our previous work, we reported a novel template <...> xing of commercial CuO and SDC powders thoroughly. | solid-state | 0.8 Ce(NO3)3·6H2O + 0.25 O2 + 0.2 Sm(NO3)3·6H2O + 3 [OH-] == 1 Ce0.8Sm0.2O2 + 7.5 H2O + 3 [NO3-] | ['Sm0.2Ce0.8O2'] |  | 400 | 0.8 Ce(NO3)3·6H2O + 0.25 O2 + 0.2 Sm(NO3)3·6H2O + 3 [OH-] | 1 Ce0.8Sm0.2O2 + 7.5 H2O + 3 [NO3-]
10.1016/j.ijhydene.2016.06.009 | Introduction of the second phase was done by impre <...> d at 90 °C for 1 h and fired at 850 °C for 10 min. | solid-state | 2 (NH4)2HPO4 + 3 BaCO3 == 1 Ba3(PO4)2 + 3 CO2 + 3 H2O + 4 NH3 | ['Ba3P2O8'] |  |  | 2 (NH4)2HPO4 + 3 BaCO3 | 1 Ba3(PO4)2 + 3 CO2 + 3 H2O + 4 NH3
10.1016/j.ijhydene.2014.12.017 | The proton-conducting solid electrolyte, Y-doped b <...> s are prepared by screen printing or slip casting. | solid-state | 1 BaCO3 + 1 ZrO2 == 1 BaZrO3 + 1 CO2 ; target BaZrO3 with additives Y via Y2O3 ; target BaZrO3 with additives Y via Y2O3 | ['BaZrO3'] |  |  | 1 BaCO3 + 1 ZrO2 | 1 BaZrO3 + 1 CO2 ; target BaZrO3 with additives Y via Y2O3 ; target BaZrO3 with additives Y via Y2O3
10.1016/j.ijhydene.2014.12.017 | The proton-conducting solid electrolyte, Y-doped b <...> s are prepared by screen printing or slip casting. | solid-state | 1 BaCO3 + 0.038 O2 + 0.075 Y2O3 + 0.85 ZrO2 == 1 BaZr0.85Y0.15O3 + 1 CO2 | ['BaY0.15Zr0.85O3'] |  |  | 1 BaCO3 + 0.038 O2 + 0.075 Y2O3 + 0.85 ZrO2 | 1 BaZr0.85Y0.15O3 + 1 CO2
10.1016/j.ijhydene.2016.05.144 | Cathode powder SmBa0.5Sr0.5CoCuO5+δ was synthesize <...> as prepared by glycine-nitrate combustion process. | solid-state | 0.5 Ba(NO3)2 + 1 Co(NO3)2·6H2O + 1 Cu(NO3)2·9H2O + 0.25 O2 + 0.5 Sm2O3 + 0.5 Sr(NO3)2 + 6 [OH-] == 1 SmBa0.5Sr0.5CoCuO5 + 18 H2O + 6 [NO3-] | ['Ba0.5Sr0.5SmCoCuO5'] |  | 1000 | 0.5 Ba(NO3)2 + 1 Co(NO3)2·6H2O + 1 Cu(NO3)2·9H2O + 0.25 O2 + 0.5 Sm2O3 + 0.5 Sr(NO3)2 + 6 [OH-] | 1 SmBa0.5Sr0.5CoCuO5 + 18 H2O + 6 [NO3-]
10.1016/j.ijhydene.2016.04.014 | La0.6Sr0.4CoO3-δ powder was prepared by a sol-gel <...> mixed by ball milling in a weight ratio of 65:35. | solid-state | 1 Co(NO3)2·6H2O + 0.6 La(NO3)3 + 0.35 O2 + 0.4 Sr(NO3)2 + 4.6 [OH-] == 1 La0.6Sr0.4CoO3 + 8.3 H2O + 4.6 [NO3-] | ['Sr0.4La0.6CoO3'] |  | 900 | 1 Co(NO3)2·6H2O + 0.6 La(NO3)3 + 0.35 O2 + 0.4 Sr(NO3)2 + 4.6 [OH-] | 1 La0.6Sr0.4CoO3 + 8.3 H2O + 4.6 [NO3-]
10.1016/j.ijhydene.2018.02.056 | Cathode powder Ba0.5Sr0.5Co0.8Fe0.1Ni0.1O3-δ (BSCF <...> as prepared by glycine-nitrate combustion process. | solid-state | 0.5 Ba(NO3)2 + 0.8 Co(NO3)2·6H2O + 0.1 Fe(NO3)2·9H2O + 0.1 Ni(NO3)2·6H2O + 0.5 O2 + 0.5 Sr(NO3)2 + 4 [OH-] == 1 Ba0.5Sr0.5Co0.8Fe0.1Ni0.1O3 + 8.3 H2O + 4 [NO3-] | ['Ba0.5Sr0.5Fe0.1Co0.8Ni0.1O3'] |  | 1000 | 0.5 Ba(NO3)2 + 0.8 Co(NO3)2·6H2O + 0.1 Fe(NO3)2·9H2O + 0.1 Ni(NO3)2·6H2O + 0.5 O2 + 0.5 Sr(NO3)2 + 4 [OH-] | 1 Ba0.5Sr0.5Co0.8Fe0.1Ni0.1O3 + 8.3 H2O + 4 [NO3-]
10.1016/j.jcrysgro.2008.10.024 | The experiments of crystal growth were carried out <...> n of approximately 30 days, as shown in Figure 1 . | solid-state | 1.5 Ga2O3 + 1 NH4H2PO4 == 1 Ga3PO7 + 1.5 H2O + 1 NH3 | ['Ga3PO7'] |  |  | 1.5 Ga2O3 + 1 NH4H2PO4 | 1 Ga3PO7 + 1.5 H2O + 1 NH3
10.1016/j.jcrysgro.2010.09.076 | Middle-temperature solid state synthesis was appli <...> ere observed by SEM and EPMA with LEO 1430 device. | solid-state | 3 MoO3 + 1 Nd2O3 == 1 Nd2(MoO4)3 | ['Nd2Mo3O12'] |  |  | 3 MoO3 + 1 Nd2O3 | 1 Nd2(MoO4)3
10.1016/j.jcrysgro.2017.11.003 | All chemicals were used without further treatment <...> eutectic composition of the CoFe2O4-BaTiO3 system. | solid-state | 1 BaCO3 + 1 TiO2 == 1 BaTiO3 + 1 CO2 | ['BaTiO3'] |  |  | 1 BaCO3 + 1 TiO2 | 1 BaTiO3 + 1 CO2
10.1016/j.jcrysgro.2011.10.061 | Polymorphic KGW has phase transition from monoclin <...> )Prx(WO4)2 (x = 0.005, 0.02 and 0.05)+2K2WO4+3CO2↑ | solid-state | 0.5 Gd2O3 + 0.5 K2CO3 + 2 WO3 == 1 KGd(WO4)2 + 0.5 CO2 | ['KGdW2O8'] |  |  | 0.5 Gd2O3 + 0.5 K2CO3 + 2 WO3 | 1 KGd(WO4)2 + 0.5 CO2
10.1016/j.jcrysgro.2011.10.061 | Polymorphic KGW has phase transition from monoclin <...> )Prx(WO4)2 (x = 0.005, 0.02 and 0.05)+2K2WO4+3CO2↑ | solid-state | 3 Gd2O3 + 3 K2CO3 + 1.5 O2 + 3 Pr2O3 == 1 K2CO3+1-xGd2O3+xPr2O3 | ['K6Gd6Pr6C3O30'] |  |  | 3 Gd2O3 + 3 K2CO3 + 1.5 O2 + 3 Pr2O3 | 1 K2CO3+1-xGd2O3+xPr2O3
10.1016/j.powtec.2010.07.020 | The powders of Sr and Mg-doped lanthanum gallate ( <...> r0.2Ga0.85Mg0.15O2.825+62779CO2+7841318H2O+43949N2 | solid-state | 0.5 Ga2O3 + 0.5 La2O3 == 1 LaGaO3 ; target LaGaO3 with additives Mg via MgO ; target LaGaO3 with additives Mg via MgO | ['LaGaO3'] |  |  | 0.5 Ga2O3 + 0.5 La2O3 | 1 LaGaO3 ; target LaGaO3 with additives Mg via MgO ; target LaGaO3 with additives Mg via MgO
10.1016/j.powtec.2010.07.020 | The powders of Sr and Mg-doped lanthanum gallate ( <...> r0.2Ga0.85Mg0.15O2.825+62779CO2+7841318H2O+43949N2 | solid-state | 0.4 Ga2O3 + 0.425 La2O3 + 0.2 MgO + 0.15 SrO == 1 La0.85Sr0.15Ga0.8Mg0.2O2.825 | ['Sr0.15Mg0.2La0.85Ga0.8O2.825'] |  |  | 0.4 Ga2O3 + 0.425 La2O3 + 0.2 MgO + 0.15 SrO | 1 La0.85Sr0.15Ga0.8Mg0.2O2.825
10.1016/j.tsf.2012.09.004 | A monodisperse colloidal nanosheet of Ca2Nb3O10 wa <...> to unilamellar nanosheets (TBAx[H1 - xCa2Nb3O10]). | solid-state | 2 CaCO3 + 1.5 Nb2O5 + 0.25 O2 == 1 Ca2Nb3O10 + 2 CO2 | ['Ca2Nb3O10'] |  |  | 2 CaCO3 + 1.5 Nb2O5 + 0.25 O2 | 1 Ca2Nb3O10 + 2 CO2
10.1016/j.jct.2008.02.001 | The ThSiO4 sample was synthesized by solid-state r <...> reported by Taylor and Ewing and Mazeina et al. . | solid-state | 1 SiO2 + 1 ThO2 == 1 ThSiO4 | ['ThSiO4'] |  |  | 1 SiO2 + 1 ThO2 | 1 ThSiO4
10.1016/j.jct.2012.07.004 | The compounds, Pb2Fe2O5(s) and PbFe5O8.5(s) were p <...> ompounds, viz., 33-0756 and 49-0753, respectively. | solid-state | 2 Fe + 1.5 O2 + 2 PbO == 1 Pb2Fe2O5 | ['Fe2Pb2O5'] |  |  | 2 Fe + 1.5 O2 + 2 PbO | 1 Pb2Fe2O5
10.1016/j.jct.2012.07.004 | The compounds, Pb2Fe2O5(s) and PbFe5O8.5(s) were p <...> ompounds, viz., 33-0756 and 49-0753, respectively. | solid-state | 5 Fe + 3.75 O2 + 1 PbO == 1 PbFe5O8.5 | ['Fe5PbO8.5'] |  |  | 5 Fe + 3.75 O2 + 1 PbO | 1 PbFe5O8.5
10.1016/j.jhazmat.2014.07.068 | The Na2Ti3O7 precursor was prepared by a solid-sta <...> under ultrasonication at room temperature for 6 h. | solid-state | 1 Na2CO3 + 3 TiO2 == 1 Na2Ti3O7 + 1 CO2 | ['Na2Ti3O7'] |  |  | 1 Na2CO3 + 3 TiO2 | 1 Na2Ti3O7 + 1 CO2
10.1016/j.jhazmat.2010.02.011 | The reference compounds bearing Ni, Fe and S in va <...> PM from automobile emission in a previous study . | solid-state | 1 Al2O3 + 1 NiO == 1 NiAl2O4 | ['NiAl2O4'] |  |  | 1 Al2O3 + 1 NiO | 1 NiAl2O4
10.1016/j.memsci.2005.10.052 | The powder of La0.5Sr0.5FeO3-δ was synthesized by <...> quired to achieve steady state was from 3 to 40 h. | solid-state | 1 Fe(NO3)3·9H2O + 0.25 La2O3 + 0.125 O2 + 0.5 SrCO3 + 3 [OH-] == 1 La0.5Sr0.5FeO3 + 0.5 CO2 + 10.5 H2O + 3 [NO3-] | ['Sr0.5La0.5FeO3'] |  |  | 1 Fe(NO3)3·9H2O + 0.25 La2O3 + 0.125 O2 + 0.5 SrCO3 + 3 [OH-] | 1 La0.5Sr0.5FeO3 + 0.5 CO2 + 10.5 H2O + 3 [NO3-]
10.1016/j.fuproc.2013.11.018 | Sodium zirconate (Na2ZrO3) was prepared via a soli <...> xperiments were performed on a JEOL JMS-7600F SEM. | solid-state | 1 Na2CO3 + 1 ZrO2 == 1 Na2ZrO3 + 1 CO2 | ['Na2ZrO3'] |  |  | 1 Na2CO3 + 1 ZrO2 | 1 Na2ZrO3 + 1 CO2
10.1016/j.synthmet.2009.12.025 | The Li2Mn4O9 was synthesized by a solid-state meth <...> ) and had a BET surface area of about 1500 m2 g-1. | solid-state | 2 Li(CH3COO)2·2H2O + 4 Mn(CH3COO)2·4H2O + 1.5 O2 + 12 [OH-] == 1 Li2Mn4O9 + 26 H2O + 12 [CH3COO-] | ['Li2Mn4O9'] |  | 300 | 2 Li(CH3COO)2·2H2O + 4 Mn(CH3COO)2·4H2O + 1.5 O2 + 12 [OH-] | 1 Li2Mn4O9 + 26 H2O + 12 [CH3COO-]
10.1016/S0167-2738(02)00679-3 | In Figure 1, XRD patterns of the precipitates obta <...> , 002 and 201, and represented by strong 110 line. | solid-state | 0.5 Mn2O3 + 1 V2O5 == 1 MnV2O6 + 0.25 O2 | ['V2MnO6'] |  |  | 0.5 Mn2O3 + 1 V2O5 | 1 MnV2O6 + 0.25 O2
10.1016/j.ssi.2005.08.013 | Li5FeO4 was synthesized using traditional ceramic <...> urnace from the heating temperature of 900-700 °C. | solid-state | 0.5 Fe2O3 + 2.5 Li2O == 1 Li5FeO4 | ['Li5FeO4'] |  |  | 0.5 Fe2O3 + 2.5 Li2O | 1 Li5FeO4
10.1016/j.ssi.2005.06.004 | The LiNi0.5-yMn0.5-yCo2yO2 samples with 0 ≤ 2y ≤ 0 <...> mounts of Ni2+, Mn2+, and Co2+ into LiOH solution. | solid-state | 1 Co + 1 LiOH + 0.75 O2 == 1 LiCoO2 + 0.5 H2O | ['LiCoO2'] |  |  | 1 Co + 1 LiOH + 0.75 O2 | 1 LiCoO2 + 0.5 H2O
10.1016/j.ssi.2006.10.004 | Different procedures were tested for the synthesis <...> a purity of 99.99% was supplied by Sigma-Aldrich. | solid-state | 0.001 O2 + 0.073 Y2O3 + 0.854 ZrO2 == 1 Zr0.854Y0.146O1.93 | ['Y0.146Zr0.854O1.93'] |  |  | 0.001 O2 + 0.073 Y2O3 + 0.854 ZrO2 | 1 Zr0.854Y0.146O1.93
10.1016/S0167-2738(02)00394-6 | The electrolyte used in this study was La0.8Sr0.2G <...> d for A sites in the perovskite structure [11,12]. | solid-state | 0.05 CoO + 0.4 Ga2O3 + 0.4 La2O3 + 0.115 MgO + 0.118 O2 + 0.2 SrCO3 == 1 La0.8Sr0.2Ga0.8Mg0.115Co0.05O3 + 0.2 CO2 | ['Sr0.2Mg0.115La0.8Co0.05Ga0.8O3'] |  |  | 0.05 CoO + 0.4 Ga2O3 + 0.4 La2O3 + 0.115 MgO + 0.118 O2 + 0.2 SrCO3 | 1 La0.8Sr0.2Ga0.8Mg0.115Co0.05O3 + 0.2 CO2
10.1016/j.ssi.2007.10.021 | Syntheses of the nominal compositions La3GaMo2O12 <...> a2Mo2O9 and ICSD entries 68229, 153307 and 83645). | solid-state | 0.5 Ga2O3 + 1.5 La2O3 + 2 MoO3 == 1 La3GaMo2O12 | ['La3Mo2GaO12'] |  |  | 0.5 Ga2O3 + 1.5 La2O3 + 2 MoO3 | 1 La3GaMo2O12
10.1016/j.ssi.2007.10.021 | Syntheses of the nominal compositions La3GaMo2O12 <...> a2Mo2O9 and ICSD entries 68229, 153307 and 83645). | solid-state | 0.5 Al2O3 + 1.5 La2O3 + 2 MoO3 == 1 La3AlMo2O12 | ['La3Mo2AlO12'] |  |  | 0.5 Al2O3 + 1.5 La2O3 + 2 MoO3 | 1 La3AlMo2O12
10.1016/j.ssi.2007.12.027 | The powder of La0.5Sr0.5FeO3 - δ was synthesized b <...> partial pressure (p 1) is lower than atmospheric. | solid-state | 1 Fe(NO3)3·9H2O + 0.25 La2O3 + 0.125 O2 + 0.5 SrCO3 + 3 [OH-] == 1 La0.5Sr0.5FeO3 + 0.5 CO2 + 10.5 H2O + 3 [NO3-] | ['Sr0.5La0.5FeO3'] |  |  | 1 Fe(NO3)3·9H2O + 0.25 La2O3 + 0.125 O2 + 0.5 SrCO3 + 3 [OH-] | 1 La0.5Sr0.5FeO3 + 0.5 CO2 + 10.5 H2O + 3 [NO3-]
10.1016/j.ssi.2008.12.026 | The raw materials used in the solid-state synthesi <...> O (Aldrich, Milan, Italy) was used as Y precursor. | solid-state | 1 BaCO3 + 1 CeO2 == 1 BaCeO3 + 1 CO2 | ['BaCeO3'] |  |  | 1 BaCO3 + 1 CeO2 | 1 BaCeO3 + 1 CO2
10.1016/j.ssi.2011.08.014 | Most of the synthesis routes are based on solid st <...> d for several hours and dried at 80 °C (180 mbar). | solid-state | 0.3 Al(CH3COO)2OH + 1.3 Li(CH3COO)·2H2O + 3 NH4H2PO4 + 13.6 O2 + 1.7 Ti(OCH2(CH2)2CH3)4 + 15.5 [OH-] == 1 Li1.3Al0.3Ti1.7(PO4)3 + 25.2 H2O + 3 NH3 + 15.5 [CH3COO-] | ['Li1.3Ti1.7Al0.3P3O12'] |  |  | 0.3 Al(CH3COO)2OH + 1.3 Li(CH3COO)·2H2O + 3 NH4H2PO4 + 13.6 O2 + 1.7 Ti(OCH2(CH2)2CH3)4 + 15.5 [OH-] | 1 Li1.3Al0.3Ti1.7(PO4)3 + 25.2 H2O + 3 NH3 + 15.5 [CH3COO-]
10.1016/j.ssi.2012.05.007 | For the thermogravimetric measurements, a bulk sam <...> alumina boat and heated to 750 °C for 10 h in air. | solid-state | 1 LiOH + 0.5 Ni2O3 == 1 LiNiO2 + 0.5 H2O | ['LiNiO2'] |  |  | 1 LiOH + 0.5 Ni2O3 | 1 LiNiO2 + 0.5 H2O
10.1016/j.ssi.2013.07.012 | In the present study, the sample preparation was p <...> ethanol, and then dried at 60 °C for 1 day in air. | solid-state | 1 Na2CO3 + 6 TiO2 == 1 Na2Ti6O13 + 1 CO2 | ['Na2Ti6O13'] |  |  | 1 Na2CO3 + 6 TiO2 | 1 Na2Ti6O13 + 1 CO2
10.1016/j.ssi.2013.04.013 | The hollandite-type K0.2Ti0.8Al0.2O2 [23] was also <...> was already tetravalent due to charge neutrality. | solid-state | 0.1 Al2O3 + 0.1 K2CO3 + 0.8 TiO2 == 1 K0.2Ti0.8Al0.2O2 + 0.1 CO2 | ['K0.2Ti0.8Al0.2O2'] |  |  | 0.1 Al2O3 + 0.1 K2CO3 + 0.8 TiO2 | 1 K0.2Ti0.8Al0.2O2 + 0.1 CO2
10.1016/j.ssi.2013.03.015 | The synthesis of LiMn2O4 nanorods is carried out t <...> ere of analytical grade without further treatment. | solid-state | 1 LiOH·H2O + 2 MnO2 == 1 LiMn2O4 + 1.5 H2O + 0.25 O2 | ['LiMn2O4'] |  | 700 | 1 LiOH·H2O + 2 MnO2 | 1 LiMn2O4 + 1.5 H2O + 0.25 O2
10.1016/j.ssi.2013.05.001 | The solid state synthesis of SrFe0.67Ta0.33O3 - δ <...> he isotherms up to 3-15 h in transitional regions. | solid-state | 0.335 Fe2O3 + 0.085 O2 + 1 SrCO3 + 0.165 Ta2O5 == 1 SrFe0.67Ta0.33O3 + 1 CO2 | ['SrTa0.33Fe0.67O3'] | 1450 | 1000 | 0.335 Fe2O3 + 0.085 O2 + 1 SrCO3 + 0.165 Ta2O5 | 1 SrFe0.67Ta0.33O3 + 1 CO2
10.1016/j.ssi.2013.11.008 | Fine particles of crystalline LiFePO4 with an oliv <...> eir compositions were very close to stoichiometry. | solid-state | 0.333 Fe3(PO4)2 + 0.333 Li3PO4 == 1 LiFePO4 | ['LiFePO4'] |  |  | 0.333 Fe3(PO4)2 + 0.333 Li3PO4 | 1 LiFePO4
10.1016/j.ssi.2013.12.010 | BTS50 was prepared by conventional solid state met <...> to a water partial pressure of p(H2O) ≈ 0.40 atm. | solid-state | 1 BaCO3 + 0.125 O2 + 0.25 Sc2O3 + 0.5 TiO2 == 1 BaTi0.5Sc0.5O3 + 1 CO2 | ['BaSc0.5Ti0.5O3'] |  |  | 1 BaCO3 + 0.125 O2 + 0.25 Sc2O3 + 0.5 TiO2 | 1 BaTi0.5Sc0.5O3 + 1 CO2
10.1016/j.ssi.2014.01.010 | In order to obtain a stable sol, the stoichiometri <...> ure is then filtered to obtain LiBO2 free LiCoBO3. | solid-state | 0.333 Co3O4 + 1 LiBO2 == 1 LiCoBO3 + 0.167 O2 | ['LiCoBO3'] |  |  | 0.333 Co3O4 + 1 LiBO2 | 1 LiCoBO3 + 0.167 O2
10.1016/j.ssi.2012.02.049 | Ba0.5Sr0.5(Co0.8Fe0.2)1 - xTixO3 - δ (x = 0, 0.05, <...> confirmed by X-ray diffraction (XRD) measurements. | solid-state | 0.5 Ba(NO3)2 + 0.8 Co(NO3)3·6H2O + 0.2 Fe(NO3)3·9H2O + 0.25 O2 + 0.5 Sr(NO3)2 + 5 [OH-] == 1 Ba0.5Sr0.5Co0.8Fe0.2O3 + 9.1 H2O + 5 [NO3-] ; target Ba0.5Sr0.5Co0.8Fe0.2O3 with additives Zr via ZrO(NO3)2·2H2O ; target Ba0.5Sr0.5Co0.8Fe0.2O3 with additives Zr via ZrO(NO3)2·2H2O | ['Ba0.5Sr0.5Fe0.2Co0.8O3'] |  |  | 0.5 Ba(NO3)2 + 0.8 Co(NO3)3·6H2O + 0.2 Fe(NO3)3·9H2O + 0.25 O2 + 0.5 Sr(NO3)2 + 5 [OH-] | 1 Ba0.5Sr0.5Co0.8Fe0.2O3 + 9.1 H2O + 5 [NO3-] ; target Ba0.5Sr0.5Co0.8Fe0.2O3 with additives Zr via ZrO(NO3)2·2H2O ; target Ba0.5Sr0.5Co0.8Fe0.2O3 with additives Zr via ZrO(NO3)2·2H2O
10.1016/j.ssi.2012.02.049 | Ba0.5Sr0.5(Co0.8Fe0.2)1 - xTixO3 - δ (x = 0, 0.05, <...> confirmed by X-ray diffraction (XRD) measurements. | solid-state | 1 Ba(NO3)2 + 0.4 Ce(NO3)3·6H2O + 0.15 O2 + 0.2 Y(NO3)3·6H2O + 0.4 ZrO(NO3)2·2H2O + 4.6 [OH-] == 1 BaZr0.4Ce0.4Y0.2O3 + 6.7 H2O + 4.6 [NO3-] | ['BaCe0.4Y0.2Zr0.4O3'] |  |  | 1 Ba(NO3)2 + 0.4 Ce(NO3)3·6H2O + 0.15 O2 + 0.2 Y(NO3)3·6H2O + 0.4 ZrO(NO3)2·2H2O + 4.6 [OH-] | 1 BaZr0.4Ce0.4Y0.2O3 + 6.7 H2O + 4.6 [NO3-]
10.1016/j.ssi.2017.07.018 | The Li3V2(PO4)3/CNTs composite was prepared via th <...> by using the same method without adding the CNTs. | solid-state | 1.5 Li2CO3 + 3 NH4H2PO4 + 2 NH4VO3 == 1 Li3V2(PO4)3 + 1.5 CO2 + 5.5 H2O + 5 NH3 + 1 O2 | ['Li3V2P3O12'] |  | 700 | 1.5 Li2CO3 + 3 NH4H2PO4 + 2 NH4VO3 | 1 Li3V2(PO4)3 + 1.5 CO2 + 5.5 H2O + 5 NH3 + 1 O2
10.1016/j.dyepig.2014.02.017 | In the synthesis through the modified sol-gel meth <...> of solid state reaction, originating the pigment. | solid-state | 1 Ce(NO3)3·6H2O + 1.25 O2 + 6 Pr(NO3)3·6H2O + 21 [OH-] == 1 CeO2-Pr6O11 + 52.5 H2O + 21 [NO3-] | ['Pr6CeO13'] |  |  | 1 Ce(NO3)3·6H2O + 1.25 O2 + 6 Pr(NO3)3·6H2O + 21 [OH-] | 1 CeO2-Pr6O11 + 52.5 H2O + 21 [NO3-]
10.1016/j.apsusc.2005.05.044 | The LNO/MgO heterostructures were fabricated by pu <...> corresponding to a deposition rate of 8-10 nm/min. | solid-state | 0.5 La2O3 + 0.5 Ni2O3 == 1 LaNiO3 | ['LaNiO3'] |  |  | 0.5 La2O3 + 0.5 Ni2O3 | 1 LaNiO3
10.1016/j.apsusc.2012.09.041 | Bismuth citrate (BiC6H5O7), niobium pentoxide (Nb2 <...> C for 2 h using Nb2O5 and Bi2O3 as raw materials . | solid-state | 1.5 Bi2O3 + 0.5 Nb2O5 == 1 Bi3NbO7 | ['NbBi3O7'] |  |  | 1.5 Bi2O3 + 0.5 Nb2O5 | 1 Bi3NbO7
10.1016/j.apsusc.2014.10.029 | LiNiVO4 was prepared by the Pechini method on the <...> oughly mixed and heated at 750 °C for 10 h in air. | solid-state | 0.5 Li2CO3 + 1 NH4VO3 + 1 NiO == 1 LiNiVO4 + 0.5 CO2 + 0.5 H2O + 1 NH3 | ['LiVNiO4'] |  |  | 0.5 Li2CO3 + 1 NH4VO3 + 1 NiO | 1 LiNiVO4 + 0.5 CO2 + 0.5 H2O + 1 NH3
10.1016/j.apsusc.2016.03.235 | All materials examined were synthesized using the <...> were quench cooled in air after the final firing. | solid-state | 1 Al2O3 + 1 MnO == 1 MnAl2O4 | ['MnAl2O4'] |  |  | 1 Al2O3 + 1 MnO | 1 MnAl2O4
10.1016/j.apsusc.2016.03.235 | All materials examined were synthesized using the <...> were quench cooled in air after the final firing. | solid-state | 1 MnO + 1 SiO2 == 1 MnSiO3 | ['MnSiO3'] |  |  | 1 MnO + 1 SiO2 | 1 MnSiO3
10.1016/j.apsusc.2016.03.235 | All materials examined were synthesized using the <...> were quench cooled in air after the final firing. | solid-state | 2 MnO + 1 SiO2 == 1 Mn2SiO4 | ['Mn2SiO4'] |  |  | 2 MnO + 1 SiO2 | 1 Mn2SiO4
10.1016/j.apsusc.2016.02.095 | Pulse voltage electrodeposition in a two-electrode <...> for 30 min. This process was repeated three times. | solid-state | 1 Na2SO3 + 1 Se == 1 Na2SeSO3 | ['Na2SeSO3'] |  |  | 1 Na2SO3 + 1 Se | 1 Na2SeSO3
10.1016/j.cattod.2007.06.039 | For the case of steam-reforming catalytic material <...> ith smaller mean diameter and higher surface area. | solid-state | 1 Al2O3 + 1 MgO == 1 MgAl2O4 | ['MgAl2O4'] |  |  | 1 Al2O3 + 1 MgO | 1 MgAl2O4
10.1016/j.cattod.2007.06.023 | XRD patterns of La0.2Sr1.8MnO4 synthesized by the <...> mixed aqueous solution and evaporation-to-dryness. | solid-state | 0.1 La2O3 + 1 MnCO3 + 0.45 O2 + 1.8 SrCO3 == 1 La0.2Sr1.8MnO4 + 2.8 CO2 | ['Sr1.8La0.2MnO4'] |  |  | 0.1 La2O3 + 1 MnCO3 + 0.45 O2 + 1.8 SrCO3 | 1 La0.2Sr1.8MnO4 + 2.8 CO2
10.1016/j.apcata.2011.10.044 | The KNb3O8 samples were prepared by the solid stat <...> noted as HNb3O8(SSR) and HNb3O8(HT), respectively. | solid-state | 0.5 K2CO3 + 1.5 Nb2O5 == 1 KNb3O8 + 0.5 CO2 | ['KNb3O8'] |  |  | 0.5 K2CO3 + 1.5 Nb2O5 | 1 KNb3O8 + 0.5 CO2
10.1016/j.apcata.2010.05.034 | The oxides were synthesized by co-precipitation me <...> btain the Bi2WO6 and Bi2W2O9 oxides, respectively. | solid-state | 1 Bi2O3 + 1 WO3 == 1 Bi2WO6 | ['WBi2O6'] |  |  | 1 Bi2O3 + 1 WO3 | 1 Bi2WO6
10.1016/j.apcata.2010.05.034 | The oxides were synthesized by co-precipitation me <...> btain the Bi2WO6 and Bi2W2O9 oxides, respectively. | solid-state | 1 Bi2O3 + 2 WO3 == 1 Bi2W2O9 | ['W2Bi2O9'] |  |  | 1 Bi2O3 + 2 WO3 | 1 Bi2W2O9
10.1016/j.radmeas.2007.10.039 | Pure YAG can be synthesized by various techniques <...> aluminium ions in 3:5 ratio, i.e. (Y3/8Al5/8)2O3. | solid-state | 5 Al(NO3)3 + 3 Y(NO3)3 + 24 [OH-] == 1 Y3Al5O12 + 12 H2O + 24 [NO3-] | ['Y3Al5O12'] |  |  | 5 Al(NO3)3 + 3 Y(NO3)3 + 24 [OH-] | 1 Y3Al5O12 + 12 H2O + 24 [NO3-]
10.1016/j.ssc.2006.11.015 | The Ni0.5Zn0.5Fe2O4 (NZF) nanoparticles were synth <...> n zero magnetic field to the required temperature. | solid-state | 0.33 CaCO3 + 0.21 La2O3 + 1 MnO2 + 0.062 Tb4O7 == 1 La0.42Ca0.33Tb0.25MnO3 + 0.33 CO2 + 0.199 O2 | ['Ca0.33Tb0.25La0.42MnO3'] |  |  | 0.33 CaCO3 + 0.21 La2O3 + 1 MnO2 + 0.062 Tb4O7 | 1 La0.42Ca0.33Tb0.25MnO3 + 0.33 CO2 + 0.199 O2
10.1016/j.ssc.2005.09.009 | Samples of Ba2LnRuO6 were prepared from BaCO3, La2 <...> perature. All synthesises were carried out in air. | solid-state | 2 BaCO3 + 0.5 La2O3 + 0.25 O2 + 1 RuO2 == 1 Ba2LnRuO6 + 2 CO2; Ln = La | ['Ba2LaRuO6'] | 1350 |  | 2 BaCO3 + 0.5 La2O3 + 0.25 O2 + 1 RuO2 | 1 Ba2LnRuO6 + 2 CO2; Ln = La
10.1016/j.ssc.2005.09.009 | Samples of Ba2LnRuO6 were prepared from BaCO3, La2 <...> perature. All synthesises were carried out in air. | solid-state | 2 BaCO3 + 0.5 Nd2O3 + 0.25 O2 + 1 RuO2 == 1 Ba2LnRuO6 + 2 CO2; Ln = Nd | ['Ba2NdRuO6'] | 1350 |  | 2 BaCO3 + 0.5 Nd2O3 + 0.25 O2 + 1 RuO2 | 1 Ba2LnRuO6 + 2 CO2; Ln = Nd
10.1016/j.ssc.2005.09.009 | Samples of Ba2LnRuO6 were prepared from BaCO3, La2 <...> perature. All synthesises were carried out in air. | solid-state | 2 BaCO3 + 0.083 O2 + 0.167 Pr6O11 + 1 RuO2 == 1 Ba2LnRuO6 + 2 CO2; Ln = Pr | ['Ba2PrRuO6'] | 1350 |  | 2 BaCO3 + 0.083 O2 + 0.167 Pr6O11 + 1 RuO2 | 1 Ba2LnRuO6 + 2 CO2; Ln = Pr
10.1016/j.cej.2007.03.059 | LiCoO2 was prepared as support material by solid-s <...> , 600, 700, 800 and 900 °C and kept there for 5 h. | solid-state | 1 Co(NO3)2·6H2O + 0.5 Li2O + 0.25 O2 + 2 [OH-] == 1 LiCoO2 + 7 H2O + 2 [NO3-] | ['LiCoO2'] |  | 300 | 1 Co(NO3)2·6H2O + 0.5 Li2O + 0.25 O2 + 2 [OH-] | 1 LiCoO2 + 7 H2O + 2 [NO3-]
10.1016/j.cej.2011.10.029 | Bi4TaO8I powders were synthesized by a solid state <...> d product was ground for further characterization. | solid-state | 1.5 Bi2O3 + 1 BiOI + 0.5 Ta2O5 == 1 Bi4TaO8I | ['TaBi4O8I'] |  | 700 | 1.5 Bi2O3 + 1 BiOI + 0.5 Ta2O5 | 1 Bi4TaO8I
10.1016/j.ssc.2012.07.003 | The polycrystalline samples of La1/3Sr2/3MO3 (M=Fe <...> ne powders and calcined at 800 °C in air for 10 h. | solid-state | 0.5 Fe2O3 + 0.166 La2O3 + 0.167 O2 + 0.667 SrCO3 == 1 La1/3Sr2/3MO3 + 0.667 CO2; M = Fe | ['Sr0.667La0.333FeO3'] |  | 800 | 0.5 Fe2O3 + 0.166 La2O3 + 0.167 O2 + 0.667 SrCO3 | 1 La1/3Sr2/3MO3 + 0.667 CO2; M = Fe
10.1016/j.ssc.2012.07.003 | The polycrystalline samples of La1/3Sr2/3MO3 (M=Fe <...> ne powders and calcined at 800 °C in air for 10 h. | solid-state | 0.5 Co2O3 + 0.166 La2O3 + 0.167 O2 + 0.667 SrCO3 == 1 La1/3Sr2/3MO3 + 0.667 CO2; M = Co | ['Sr0.667La0.333CoO3'] |  | 800 | 0.5 Co2O3 + 0.166 La2O3 + 0.167 O2 + 0.667 SrCO3 | 1 La1/3Sr2/3MO3 + 0.667 CO2; M = Co
10.1016/j.ssc.2012.07.003 | The polycrystalline samples of La1/3Sr2/3MO3 (M=Fe <...> ne powders and calcined at 800 °C in air for 10 h. | solid-state | 0.166 La2O3 + 1 Mn(NO3)2 + 0.417 O2 + 0.667 SrCO3 + 2 [OH-] == 1 La1/3Sr2/3MnO3 + 0.667 CO2 + 1 H2O + 2 [NO3-] | ['Sr0.667La0.333MnO3'] |  | 800 | 0.166 La2O3 + 1 Mn(NO3)2 + 0.417 O2 + 0.667 SrCO3 + 2 [OH-] | 1 La1/3Sr2/3MnO3 + 0.667 CO2 + 1 H2O + 2 [NO3-]
10.1016/j.micromeso.2009.11.033 | Nb2O5 (Wako Pure Chemical, 99.9%) and K2CO3 (Wako <...> ution was replaced with a fresh one each two days. | solid-state | 2 K2CO3 + 3 Nb2O5 == 1 K4Nb6O17 + 2 CO2 | ['K4Nb6O17'] |  | 1100 | 2 K2CO3 + 3 Nb2O5 | 1 K4Nb6O17 + 2 CO2
10.1016/j.solidstatesciences.2006.01.003 | Finally, in order to compare the combustion method <...> principal heat source for the Li2TiO3 production. | solid-state | 2 LiOH + 1 TiO2 == 1 Li2TiO3 + 1 H2O | ['Li2TiO3'] |  |  | 2 LiOH + 1 TiO2 | 1 Li2TiO3 + 1 H2O
10.1016/j.solidstatesciences.2007.08.017 | NZC ferrite and ZT powders were synthesized by sol <...> and restricted shrinkage sintering, respectively. | solid-state | 0.12 CuO + 0.98 Fe2O3 + 0.8 NiO + 0.01 O2 + 0.12 ZnO == 1 (Ni0.8Cu0.12Zn0.12)Fe1.96O4 | ['Fe1.96Ni0.8Cu0.12Zn0.12O4'] | 900 | 750 | 0.12 CuO + 0.98 Fe2O3 + 0.8 NiO + 0.01 O2 + 0.12 ZnO | 1 (Ni0.8Cu0.12Zn0.12)Fe1.96O4
10.1016/j.solidstatesciences.2008.09.013 | Both new compounds, Nd5O4Cl[AsO3]2 and Gd5O4Br3[Se <...> junction for both compounds are given in Table 4 . | solid-state | 1 As2O3 + 2.333 Nd2O3 + 0.333 NdCl3 == 1 Nd5O4Cl(AsO3)2 | ['Nd5As2O10Cl'] |  |  | 1 As2O3 + 2.333 Nd2O3 + 0.333 NdCl3 | 1 Nd5O4Cl(AsO3)2
10.1016/j.solidstatesciences.2009.02.028 | For the synthesis of AgCuF3, AgF and CuF2 were fir <...> ng the twin law encoded within the X-AREA program. | solid-state | 1 AgF + 1 CuF2 == 1 AgCuF3 | ['AgCuF3'] |  |  | 1 AgF + 1 CuF2 | 1 AgCuF3
10.1016/j.solidstatesciences.2010.08.026 | The configuration of the cylindrical self-made sho <...> he wall thickness of 15 mm in size), respectively. | solid-state | 0.333 Pb3O4 + 0.05 TiO2 + 0.95 ZrO2 == 1 Pb(Zr0.95Ti0.05)O3 + 0.167 O2 | ['Zr0.95Ti0.05PbO3'] |  |  | 0.333 Pb3O4 + 0.05 TiO2 + 0.95 ZrO2 | 1 Pb(Zr0.95Ti0.05)O3 + 0.167 O2
10.1016/j.solidstatesciences.2010.10.007 | Mixtures of 40% Bi2O3 and 60% GeO2 (in molar perce <...> ometry (SE) in comparison with BGO single crystal. | solid-state | 2 Bi2O3 + 3 GeO2 == 1 Bi4Ge3O12 | ['Ge3Bi4O12'] |  |  | 2 Bi2O3 + 3 GeO2 | 1 Bi4Ge3O12
10.1016/j.solidstatesciences.2010.11.011 | The novel photocatalysts are synthesized by a soli <...> O7 is prepared by calcination at 1050 °C for 46 h. | solid-state | 0.5 Fe2O3 + 0.5 Sb2O5 + 1 Y2O3 == 1 Y2FeSbO7 | ['Y2FeSbO7'] |  |  | 0.5 Fe2O3 + 0.5 Sb2O5 + 1 Y2O3 | 1 Y2FeSbO7
10.1016/j.solidstatesciences.2010.11.011 | The novel photocatalysts are synthesized by a soli <...> O7 is prepared by calcination at 1050 °C for 46 h. | solid-state | 0.5 Fe2O3 + 1 In2O3 + 0.5 Sb2O5 == 1 In2FeSbO7 | ['FeIn2SbO7'] |  |  | 0.5 Fe2O3 + 1 In2O3 + 0.5 Sb2O5 | 1 In2FeSbO7
10.1016/j.solidstatesciences.2010.11.011 | The novel photocatalysts are synthesized by a soli <...> O7 is prepared by calcination at 1050 °C for 46 h. | solid-state | 1 Bi2O3 + 0.5 In2O3 + 0.5 Ta2O5 == 1 Bi2InTaO7 | ['TaInBi2O7'] |  |  | 1 Bi2O3 + 0.5 In2O3 + 0.5 Ta2O5 | 1 Bi2InTaO7
10.1016/j.solidstatesciences.2011.03.012 | Na3MnV2O7.5 was first obtained as a side product d <...> action spots even with a very long exposure time). | solid-state | 0.5 Mn2O3 + 0.5 Na2CO3 + 0.5 V2O5 == 1 NaMnVO4 + 0.5 CO2 + 0.25 O2 | ['NaVMnO4'] |  |  | 0.5 Mn2O3 + 0.5 Na2CO3 + 0.5 V2O5 | 1 NaMnVO4 + 0.5 CO2 + 0.25 O2
10.1016/j.solidstatesciences.2012.11.019 | Crystals of LiKLuF5 (1) and LiNaLu2F8 (2) were sim <...> aF or KF. Various crystals are shown in Figure 1 . | solid-state | 1 LiF + 2 LuF3 + 1 NaF == 1 LiNaLu2F8 | ['NaLiLu2F8'] |  |  | 1 LiF + 2 LuF3 + 1 NaF | 1 LiNaLu2F8
10.1016/j.solidstatesciences.2017.08.017 | Na4VO(PO4)2 is synthesized using a two-step solid- <...> rn of the Na4VO(PO4)2 phase is shown in Figure 1 . | solid-state | 1 Na4P2O7 + 1 VO2 == 1 Na4VO(PO4)2 | ['Na4VP2O9'] |  |  | 1 Na4P2O7 + 1 VO2 | 1 Na4VO(PO4)2
10.1016/j.partic.2016.01.007 | Amongst the new generation of advanced ceramic coa <...> atomic weight of solute cations in the materials. | solid-state | 1 Dy2O3 + 1 O2 + 1 ZrO2 == 1 Dy2ZrO7 | ['Dy2ZrO7'] |  |  | 1 Dy2O3 + 1 O2 + 1 ZrO2 | 1 Dy2ZrO7
10.1016/j.jtice.2014.07.003 | Z. Shan et al. reported layer structured PbBiO2Cl <...> nium oxide dispersed over PbBiO2Cl by calcination. | solid-state | 1 BiOCl + 1 PbO2 == 1 PbBiO2Cl + 0.5 O2 | ['PbBiO2Cl'] |  | 700 | 1 BiOCl + 1 PbO2 | 1 PbBiO2Cl + 0.5 O2
10.1016/j.jtice.2014.07.003 | Na0.5Bi1.5O2Cl powder was synthesized through soli <...> and 1.5% of platinum were doped on Na0.5Bi1.5O2Cl. | solid-state | 0.25 Bi2O3 + 1 BiOCl + 0.25 Na2CO3 == 1 Na0.5Bi1.5O2Cl + 0.25 CO2 | ['Na0.5Bi1.5O2Cl'] |  |  | 0.25 Bi2O3 + 1 BiOCl + 0.25 Na2CO3 | 1 Na0.5Bi1.5O2Cl + 0.25 CO2
10.1016/j.jtice.2014.07.003 | Gaoke Zhang et al. reported Bi3TaO7 nanoparticles <...> t 900 °C for 4 h reported by Jingfei Luan et al. . | solid-state | 1.5 Bi2O3 + 0.5 Ta2O5 == 1 Bi3TaO7 | ['TaBi3O7'] |  | 900 | 1.5 Bi2O3 + 0.5 Ta2O5 | 1 Bi3TaO7
10.1016/j.catcom.2010.09.004 | MTaO3 samples were prepared by solid-state reactio <...> ined powders were finally dried at 120 °C for 5 h. | solid-state | 0.5 K2CO3 + 0.5 Ta2O5 == 1 MTaO3 + 0.5 CO2; M = K | ['KTaO3'] |  |  | 0.5 K2CO3 + 0.5 Ta2O5 | 1 MTaO3 + 0.5 CO2; M = K
10.1016/j.catcom.2010.09.004 | MTaO3 samples were prepared by solid-state reactio <...> ined powders were finally dried at 120 °C for 5 h. | solid-state | 0.5 Na2CO3 + 0.5 Ta2O5 == 1 MTaO3 + 0.5 CO2; M = Na | ['NaTaO3'] |  |  | 0.5 Na2CO3 + 0.5 Ta2O5 | 1 MTaO3 + 0.5 CO2; M = Na
10.1016/j.catcom.2010.09.004 | MTaO3 samples were prepared by solid-state reactio <...> ined powders were finally dried at 120 °C for 5 h. | solid-state | 0.5 Li2CO3 + 0.5 Ta2O5 == 1 MTaO3 + 0.5 CO2; M = Li | ['LiTaO3'] |  |  | 0.5 Li2CO3 + 0.5 Ta2O5 | 1 MTaO3 + 0.5 CO2; M = Li
10.1016/j.jtice.2014.05.024 | γ-Bi2MoO6 oxide was prepared using co-precipitati <...> and MoO3 (Aldrich, 99%) at 550 °C for 96 h in air. | solid-state | 1 Bi2O3 + 1 MoO3 == 1 Bi2MoO6 | ['MoBi2O6'] |  |  | 1 Bi2O3 + 1 MoO3 | 1 Bi2MoO6
10.1016/j.jpowsour.2003.11.027 | The materials were synthesized by the following so <...> yellow), followed by drying under vacuum at 70 °C. | solid-state | 1 Cr(NO3)3·9H2O + 4 LiOH·H2O + 2 Mn(NO3)2·6H2O + 0.75 O2 + 7 [OH-] == 1 LiCrO2-LiMnO2-Li2MnO3 + 30.5 H2O + 7 [NO3-] | ['Li4CrMn2O7'] |  | 950 | 1 Cr(NO3)3·9H2O + 4 LiOH·H2O + 2 Mn(NO3)2·6H2O + 0.75 O2 + 7 [OH-] | 1 LiCrO2-LiMnO2-Li2MnO3 + 30.5 H2O + 7 [NO3-]
10.1016/j.jpowsour.2005.03.096 | Both α-SnO and SnS were synthesised by a sol-gel p <...> ransparent and gave a white powder after grinding. | solid-state | 0.3 B2O3 + 0.4 H2NH4PO4 + 1 SnO == 1 SnB0.6P0.4O2.9 + 0.6 H2O + 0.4 NH3 | ['B0.6SnP0.4O2.9'] |  |  | 0.3 B2O3 + 0.4 H2NH4PO4 + 1 SnO | 1 SnB0.6P0.4O2.9 + 0.6 H2O + 0.4 NH3
10.1016/j.jpowsour.2005.11.036 | LSGM electrolyte, LSM-LSGM cathode and LSCM anode <...> %) were used to prepare the LSM cathode specimens. | solid-state | 0.4 Ga2O3 + 0.45 La2O3 + 0.2 MgO + 0.075 O2 + 0.1 SrCO3 == 1 La0.9Sr0.1Ga0.8Mg0.2O3 + 0.1 CO2 | ['Sr0.1Mg0.2La0.9Ga0.8O3'] |  |  | 0.4 Ga2O3 + 0.45 La2O3 + 0.2 MgO + 0.075 O2 + 0.1 SrCO3 | 1 La0.9Sr0.1Ga0.8Mg0.2O3 + 0.1 CO2
10.1016/j.jpowsour.2005.11.036 | LSGM electrolyte, LSM-LSGM cathode and LSCM anode <...> %) were used to prepare the LSM cathode specimens. | solid-state | 0.25 Cr2O3 + 0.375 La2O3 + 0.25 Mn2O3 + 0.062 O2 + 0.25 SrCO3 == 1 La0.75Sr0.25Cr0.5Mn0.5O3 + 0.25 CO2 | ['Sr0.25La0.75Cr0.5Mn0.5O3'] |  |  | 0.25 Cr2O3 + 0.375 La2O3 + 0.25 Mn2O3 + 0.062 O2 + 0.25 SrCO3 | 1 La0.75Sr0.25Cr0.5Mn0.5O3 + 0.25 CO2
10.1016/j.jpowsour.2005.11.036 | LSGM electrolyte, LSM-LSGM cathode and LSCM anode <...> %) were used to prepare the LSM cathode specimens. | solid-state | 0.4 La2O3 + 0.5 Mn2O3 + 0.05 O2 + 0.2 SrCO3 == 1 La0.8Sr0.2MnO3 + 0.2 CO2 | ['Sr0.2La0.8MnO3'] |  |  | 0.4 La2O3 + 0.5 Mn2O3 + 0.05 O2 + 0.2 SrCO3 | 1 La0.8Sr0.2MnO3 + 0.2 CO2
10.1016/j.jpowsour.2007.09.039 | Details of the synthesis, characterization, and ce <...> °C for 12 h under purified Ar/H2 (vol. 95:5) gas. | solid-state | 1 FeC2O4·2H2O + 0.5 Li2CO3 + 1 NH4H2PO4 + 0.5 O2 == 1 LiFePO4 + 2.5 CO2 + 3.5 H2O + 1 NH3 | ['LiFePO4'] |  |  | 1 FeC2O4·2H2O + 0.5 Li2CO3 + 1 NH4H2PO4 + 0.5 O2 | 1 LiFePO4 + 2.5 CO2 + 3.5 H2O + 1 NH3
10.1016/j.jpowsour.2006.11.075 | Discs of yttria-stabilized zirconia electrolyte (Y <...> pected because of the low calcination temperature. | solid-state | 0.5 Cr(NO3)3·9H2O + 0.75 La(NO3)3·6H2O + 0.5 Mn(NO3)2·4H2O + 0.188 O2 + 0.25 Sr(NO3)2 + 5.25 [OH-] == 1 La0.75Sr0.25Cr0.5Mn0.5O3 + 13.625 H2O + 5.25 [NO3-] | ['Sr0.25La0.75Cr0.5Mn0.5O3'] |  | 800 | 0.5 Cr(NO3)3·9H2O + 0.75 La(NO3)3·6H2O + 0.5 Mn(NO3)2·4H2O + 0.188 O2 + 0.25 Sr(NO3)2 + 5.25 [OH-] | 1 La0.75Sr0.25Cr0.5Mn0.5O3 + 13.625 H2O + 5.25 [NO3-]
10.1016/j.jpowsour.2009.05.016 | The Py24TFSI ionic liquid and its 0.2 m LiTFSI-Py2 <...> ueous precipitation technique described elsewhere. | solid-state | 2 LiOH·H2O + 1 TiO2 == 1 Li2TiO3 + 3 H2O | ['Li2TiO3'] |  |  | 2 LiOH·H2O + 1 TiO2 | 1 Li2TiO3 + 3 H2O
10.1016/j.jpowsour.2010.03.067 | The sol-gel method can overcome some disadvantages <...> ed from sol-gel method is presented in Figure 3b . | solid-state | 1 Li(CH3COO)·2H2O + 1.5 Mn(CH3COO)2·4H2O + 0.5 Ni(CH3COO)2·4H2O + 0.75 O2 + 5 [OH-] == 1 LiNi0.5Mn1.5O4 + 12.5 H2O + 5 [CH3COO-] | ['LiMn1.5Ni0.5O4'] |  |  | 1 Li(CH3COO)·2H2O + 1.5 Mn(CH3COO)2·4H2O + 0.5 Ni(CH3COO)2·4H2O + 0.75 O2 + 5 [OH-] | 1 LiNi0.5Mn1.5O4 + 12.5 H2O + 5 [CH3COO-]
10.1016/j.jpowsour.2009.08.091 | Ag2V4O11 was successfully synthesized as a single <...> easurements because of their higher crystallinity. | solid-state | 1 Ag2O + 2 V2O5 == 1 Ag2V4O11 | ['V4Ag2O11'] |  |  | 1 Ag2O + 2 V2O5 | 1 Ag2V4O11
10.1016/j.jpowsour.2010.04.072 | LiFePO4 olivine particles were prepared by solid-s <...> lowed by furnace cooling down to room temperature. | solid-state | 1 (NH4)2HPO4 + 1 FeC2O4·2H2O + 0.5 Li2CO3 + 0.5 O2 == 1 LiFePO4 + 2.5 CO2 + 3.5 H2O + 2 NH3 | ['LiFePO4'] |  |  | 1 (NH4)2HPO4 + 1 FeC2O4·2H2O + 0.5 Li2CO3 + 0.5 O2 | 1 LiFePO4 + 2.5 CO2 + 3.5 H2O + 2 NH3
10.1016/j.jpowsour.2009.11.073 | In our previous paper, we have demonstrated that t <...> chnique when adopting rutile TiO2 as the reactant. | solid-state | 4 LiNO3 + 5 TiO2 + 4 [OH-] == 1 Li4Ti5O12 + 2 H2O + 4 [NO3-] | ['Li4Ti5O12'] |  | 850 | 4 LiNO3 + 5 TiO2 + 4 [OH-] | 1 Li4Ti5O12 + 2 H2O + 4 [NO3-]
10.1016/j.jpowsour.2011.08.034 | The structure parameters of LiNi0.5Mn0.5O2 calcine <...> aphthene is powerful fuel with a fuel value of 58. | solid-state | 1 LiOH + 0.5 MnO2 + 0.5 NiO == 1 LiNi0.5Mn0.5O2 + 0.5 H2O | ['LiMn0.5Ni0.5O2'] |  | 600 | 1 LiOH + 0.5 MnO2 + 0.5 NiO | 1 LiNi0.5Mn0.5O2 + 0.5 H2O
10.1016/j.jpowsour.2012.05.117 | The nano-SnO2 precursor was prepared according to <...> btained powder was ground before each measurement. | solid-state | 3 (NH4)2HPO4 + 0.5 Li2CO3 + 2 SnO2 == 1 LiSn2(PO4)3 + 0.5 CO2 + 4.5 H2O + 6 NH3 | ['LiSn2P3O12'] |  | 1000 | 3 (NH4)2HPO4 + 0.5 Li2CO3 + 2 SnO2 | 1 LiSn2(PO4)3 + 0.5 CO2 + 4.5 H2O + 6 NH3
10.1016/j.jpowsour.2013.04.030 | As the starting materials for the solid-state synt <...> , and LFP/CN5, respectively) as shown in Table 1 . | solid-state | 1 (NH4)2HPO4 + 1 FeC2O4.2H20 + 0.5 Li2CO3 + 5.4 O2 == 1 LiFePO4 + 2.5 CO2 + 11.5 H2O + 2 NH3 | ['LiFePO4'] | 700 |  | 1 (NH4)2HPO4 + 1 FeC2O4.2H20 + 0.5 Li2CO3 + 5.4 O2 | 1 LiFePO4 + 2.5 CO2 + 11.5 H2O + 2 NH3
10.1016/j.jpowsour.2007.06.194 | The metal oxides LiMO2 (M = Co, Ni) and Li2MO3 (M <...> s and an experimental design reported previously . | solid-state | 1 LiOH·H2O + 1 Ni(OH)2 + 0.25 O2 == 1 LiMO2 + 2.5 H2O; M = Ni | ['LiNiO2'] |  |  | 1 LiOH·H2O + 1 Ni(OH)2 + 0.25 O2 | 1 LiMO2 + 2.5 H2O; M = Ni
10.1016/j.jpowsour.2007.06.194 | The metal oxides LiMO2 (M = Co, Ni) and Li2MO3 (M <...> s and an experimental design reported previously . | solid-state | 1 Co(OH)2 + 1 LiOH·H2O + 0.25 O2 == 1 LiMO2 + 2.5 H2O; M = Co | ['LiCoO2'] |  |  | 1 Co(OH)2 + 1 LiOH·H2O + 0.25 O2 | 1 LiMO2 + 2.5 H2O; M = Co
10.1016/j.jpowsour.2007.06.194 | The metal oxides LiMO2 (M = Co, Ni) and Li2MO3 (M <...> s and an experimental design reported previously . | solid-state | 2 LiOH·H2O + 1 Ni(OH)2 + 0.5 O2 == 1 Li2MO3 + 4 H2O; M = Ni | ['Li2NiO3'] |  |  | 2 LiOH·H2O + 1 Ni(OH)2 + 0.5 O2 | 1 Li2MO3 + 4 H2O; M = Ni
10.1016/j.jpowsour.2007.06.194 | The metal oxides LiMO2 (M = Co, Ni) and Li2MO3 (M <...> s and an experimental design reported previously . | solid-state | 1 Co(OH)2 + 2 LiOH·H2O + 0.5 O2 == 1 Li2MO3 + 4 H2O; M = Co | ['Li2CoO3'] |  |  | 1 Co(OH)2 + 2 LiOH·H2O + 0.5 O2 | 1 Li2MO3 + 4 H2O; M = Co
10.1016/j.jpowsour.2007.06.194 | The metal oxides LiMO2 (M = Co, Ni) and Li2MO3 (M <...> s and an experimental design reported previously . | solid-state | 1 Co(OH)2 + 1 LiOH·H2O + 0.25 O2 == 1 LiCoO2 + 2.5 H2O | ['LiCoO2'] |  |  | 1 Co(OH)2 + 1 LiOH·H2O + 0.25 O2 | 1 LiCoO2 + 2.5 H2O
10.1016/j.jpowsour.2007.06.194 | The metal oxides LiMO2 (M = Co, Ni) and Li2MO3 (M <...> s and an experimental design reported previously . | solid-state | 1 LiOH·H2O + 1 Ni(OH)2 + 0.25 O2 == 1 LiNiO2 + 2.5 H2O | ['LiNiO2'] |  |  | 1 LiOH·H2O + 1 Ni(OH)2 + 0.25 O2 | 1 LiNiO2 + 2.5 H2O
10.1016/j.jpowsour.2013.07.093 | The as-prepared TiO2 was thoroughly mixed with lit <...> and the resultant material was marked as SSM-LTO. | solid-state | 2 Li2CO3 + 5 TiO2 == 1 Li4Ti5O12 + 2 CO2 | ['Li4Ti5O12'] |  |  | 2 Li2CO3 + 5 TiO2 | 1 Li4Ti5O12 + 2 CO2
10.1016/j.jpowsour.2014.01.126 | In 2008, Chang et al. reported the preparation of <...> and a capacity retention of 86% after 1000 cycles. | solid-state | 3 LiOH·H2O + 3 NH4H2PO4 + 2 NH4VO3 == 1 Li3V2(PO4)3 + 10 H2O + 5 NH3 + 1 O2 | ['Li3V2P3O12'] |  |  | 3 LiOH·H2O + 3 NH4H2PO4 + 2 NH4VO3 | 1 Li3V2(PO4)3 + 10 H2O + 5 NH3 + 1 O2
10.1016/j.jpowsour.2014.07.076 | Ni0.79Co0.2Zn0.01O (NCZ) powders were synthesized <...> alytical reagents from Sinopharm Chemical Reagent, | solid-state | 0.8 CeO2 + 0.1 Sm2O3 == 1 Ce0.8Sm0.2O1.9 | ['Sm0.2Ce0.8O1.9'] |  | 1050 | 0.8 CeO2 + 0.1 Sm2O3 | 1 Ce0.8Sm0.2O1.9
10.1016/j.jpowsour.2013.01.156 | Nano-sized LiFePO4 powder was obtained by a low te <...> tted with one droplet of LiPF6-EC-DEC electrolyte. | solid-state | 1 FeC2O4·2H2O + 0.5 Li2CO3 + 1 NH4H2PO4 + 0.5 O2 == 1 LiFePO4 + 2.5 CO2 + 3.5 H2O + 1 NH3 | ['LiFePO4'] |  |  | 1 FeC2O4·2H2O + 0.5 Li2CO3 + 1 NH4H2PO4 + 0.5 O2 | 1 LiFePO4 + 2.5 CO2 + 3.5 H2O + 1 NH3
10.1016/j.jpowsour.2014.10.048 | Co-doped Li2FeSiO4/C (Co-doped LFS/C) composite wa <...> sized via the same process without cobalt acetate. | solid-state | 1 FeC2O4 + 2 LiCH3COO + 2.5 O2 + 1 Si(OC2H5)4 + 7 [OH-] == 1 Li2FeSiO4 + 6 H2O + 7 [CH3COO-] | ['Li2FeSiO4'] |  | 350 | 1 FeC2O4 + 2 LiCH3COO + 2.5 O2 + 1 Si(OC2H5)4 + 7 [OH-] | 1 Li2FeSiO4 + 6 H2O + 7 [CH3COO-]
10.1016/j.jpowsour.2014.06.164 | LSCF (La0.6Sr0.4Co0.2Fe0.8O3 - δ) powders were syn <...> tometry (XRD, Philips X'pert PROS diffractometer). | solid-state | 0.067 Co3O4 + 0.4 Fe2O3 + 0.3 La2O3 + 0.117 O2 + 0.4 SrCO3 == 1 La0.6Sr0.4Co0.2Fe0.8O3 + 0.4 CO2 | ['Sr0.4La0.6Fe0.8Co0.2O3'] |  | 600 | 0.067 Co3O4 + 0.4 Fe2O3 + 0.3 La2O3 + 0.117 O2 + 0.4 SrCO3 | 1 La0.6Sr0.4Co0.2Fe0.8O3 + 0.4 CO2
10.1016/j.jpowsour.2014.06.164 | LSCF (La0.6Sr0.4Co0.2Fe0.8O3 - δ) powders were syn <...> tometry (XRD, Philips X'pert PROS diffractometer). | solid-state | 0.8 Ce(NO3)3·6H2O + 0.2 O2 + 0.2 Sm(NO3)3·6H2O + 3 [OH-] == 1 Sm0.2Ce0.8O1.9 + 7.5 H2O + 3 [NO3-] | ['Sm0.2Ce0.8O1.9'] |  | 600 | 0.8 Ce(NO3)3·6H2O + 0.2 O2 + 0.2 Sm(NO3)3·6H2O + 3 [OH-] | 1 Sm0.2Ce0.8O1.9 + 7.5 H2O + 3 [NO3-]
10.1016/j.jpowsour.2017.09.005 | LiFeP was synthesized by a conventional two-step s <...> ube was cooled down to room temperature naturally. | solid-state | 1 Fe + 1 Li + 1 P == 1 LiFeP | ['LiFeP'] |  |  | 1 Fe + 1 Li + 1 P | 1 LiFeP
10.1016/j.jpowsour.2017.09.005 | LiFeP was synthesized by a conventional two-step s <...> ube was cooled down to room temperature naturally. | solid-state | 1 Fe + 1 P == 1 FeP | ['FeP'] |  |  | 1 Fe + 1 P | 1 FeP
10.1016/j.jpowsour.2017.09.088 | The SnSe2 material was synthesized by solid-state <...> H4VO3, NH4H2PO4, and citric acid as raw materials. | solid-state | 3 NH4H2PO4 + 2 NH4VO3 + 3 NaOH == 1 Na3V2(PO4)3 + 7 H2O + 5 NH3 + 1 O2 | ['Na3V2P3O12'] |  |  | 3 NH4H2PO4 + 2 NH4VO3 + 3 NaOH | 1 Na3V2(PO4)3 + 7 H2O + 5 NH3 + 1 O2
10.1016/j.jpowsour.2017.08.050 | Li1.2Ni0.13Co0.13Mn0.54O2 (LRO) powder was prepare <...> in at 850 °C for 10 h in muffle furnace under air. | solid-state | 1.2 CH3COOLi·2H2O + 0.13 Co(CH3COO)2·4H2O + 0.54 Mn(CH3COO)2·4H2O + 0.13 Ni(CH3COO)2·4H2O + 0.3 O2 + 2.8 [OH-] == 1 Li1.2Ni0.13Co0.13Mn0.54O2 + 7 H2O + 2.8 [CH3COO-] | ['Li1.2Mn0.54Co0.13Ni0.13O2'] |  | 850 | 1.2 CH3COOLi·2H2O + 0.13 Co(CH3COO)2·4H2O + 0.54 Mn(CH3COO)2·4H2O + 0.13 Ni(CH3COO)2·4H2O + 0.3 O2 + 2.8 [OH-] | 1 Li1.2Ni0.13Co0.13Mn0.54O2 + 7 H2O + 2.8 [CH3COO-]
10.1016/j.electacta.2006.07.048 | The Li-Ti-O spinel samples were prepared by two sy <...> ent below 1 ppm) to prevent possible re-oxidation. | solid-state | 4 LiOH + 5 TiO2 == 1 Li4Ti5O12 + 2 H2O | ['Li4Ti5O12'] |  |  | 4 LiOH + 5 TiO2 | 1 Li4Ti5O12 + 2 H2O
10.1016/j.electacta.2010.08.015 | At first, layered MnO2 (K0.32MnO2, K-birnessite) w <...> to prepare two different kinds of spinel samples. | solid-state | 1 LiOH·H2O + 2 MnO2 == 1 LiMn2O4 + 1.5 H2O + 0.25 O2 | ['LiMn2O4'] | 800 |  | 1 LiOH·H2O + 2 MnO2 | 1 LiMn2O4 + 1.5 H2O + 0.25 O2
10.1016/j.electacta.2009.10.082 | The initial charge-discharge curves of the LTO sam <...> Li/Li+), is superior to that of the previous work. | solid-state | 2 Li2CO3 + 5 TiO2 == 1 Li4Ti5O12 + 2 CO2 | ['Li4Ti5O12'] |  |  | 2 Li2CO3 + 5 TiO2 | 1 Li4Ti5O12 + 2 CO2
10.1016/j.electacta.2011.01.109 | Li2CO3, NH4VO3 and NH4H2PO4 were used as raw mater <...> s SSR-LVP/C, SG-LVP/C and HTS-LVP/C, respectively. | solid-state | 1.5 Li2CO3 + 3 NH4H2PO4 + 2 NH4VO3 == 1 Li3V2(PO4)3 + 1.5 CO2 + 5.5 H2O + 5 NH3 + 1 O2 | ['Li3V2P3O12'] | 750 |  | 1.5 Li2CO3 + 3 NH4H2PO4 + 2 NH4VO3 | 1 Li3V2(PO4)3 + 1.5 CO2 + 5.5 H2O + 5 NH3 + 1 O2
10.1016/j.electacta.2011.06.019 | LiFePO4/C was prepared from ferric citrate, ammoni <...> nd lithium acetate (CH3COOLi·2H2O) as precursors . | solid-state | 1 CH3COOLi·2H2O + 1 FePO4·2H2O + 1 [OH-] == 1 LiFePO4 + 4.5 H2O + 0.25 O2 + 1 [CH3COO-] | ['LiFePO4'] | 650 |  | 1 CH3COOLi·2H2O + 1 FePO4·2H2O + 1 [OH-] | 1 LiFePO4 + 4.5 H2O + 0.25 O2 + 1 [CH3COO-]
10.1016/j.electacta.2009.05.041 | Compared with solid-state reaction method, sol-gel <...> on in weight was determined in the final products. | solid-state | 1.5 Li2CO3 + 3 NH4H2PO4 + 1 V2O5 == 1 Li3V2(PO4)3 + 1.5 CO2 + 4.5 H2O + 3 NH3 + 1 O2 | ['Li3V2P3O12'] |  |  | 1.5 Li2CO3 + 3 NH4H2PO4 + 1 V2O5 | 1 Li3V2(PO4)3 + 1.5 CO2 + 4.5 H2O + 3 NH3 + 1 O2
10.1016/j.electacta.2009.05.041 | Compared with solid-state reaction method, sol-gel <...> on in weight was determined in the final products. | solid-state | 1.5 Li2CO3 + 3 NH4H2PO4 + 1 V2O5 == 1 Li3V2(PO4)3C + 0.5 CO2 + 4.5 H2O + 3 NH3 + 2 O2 | ['Li3V2CP3O12'] |  |  | 1.5 Li2CO3 + 3 NH4H2PO4 + 1 V2O5 | 1 Li3V2(PO4)3C + 0.5 CO2 + 4.5 H2O + 3 NH3 + 2 O2
10.1016/j.electacta.2012.10.073 | Solid electrolyte preparation. The ceramic solid e <...> 2 ± 0.0839 mm and thickness of 1.0647 ± 0.0766 mm. | solid-state | 1 (NH4)H2PO4 + 0.5 Al2O3 == 1 AlPO4 + 1.5 H2O + 1 NH3 | ['AlPO4'] |  |  | 1 (NH4)H2PO4 + 0.5 Al2O3 | 1 AlPO4 + 1.5 H2O + 1 NH3
10.1016/j.electacta.2013.05.060 | The porous nanoscaled LiMn2O4 (PN-LMO) sample was <...> C for 12 h and sintered at 700 °C for 12 h in air. | solid-state | 1 LiNO3 + 2 Mn(NO3)2 + 0.75 O2 + 5 [OH-] == 1 LiMn2O4 + 2.5 H2O + 5 [NO3-] | ['LiMn2O4'] | 700 |  | 1 LiNO3 + 2 Mn(NO3)2 + 0.75 O2 + 5 [OH-] | 1 LiMn2O4 + 2.5 H2O + 5 [NO3-]
10.1016/j.electacta.2014.02.139 | Carbon in C2-LTO was obtained simultaneously durin <...> n content in three samples is all equal to 5 wt.%. | solid-state | 2 Li2CO3 + 5 TiO2 == 1 Li4Ti5O12 + 2 CO2 | ['Li4Ti5O12'] |  |  | 2 Li2CO3 + 5 TiO2 | 1 Li4Ti5O12 + 2 CO2
10.1016/j.electacta.2013.12.017 | Ordered LiNi0.5Mn1.5O4 hollow microspheres were sy <...> h, in order to obtain the LiNi0.5Mn1.5O4 products. | solid-state | 1 LiOH·H2O + 1.5 MnCO3 + 0.5 Ni(NO3)2·6H2O + 0.75 O2 + 1 [OH-] == 1 LiNi0.5Mn1.5O4 + 1.5 CO2 + 5 H2O + 1 [NO3-] | ['LiMn1.5Ni0.5O4'] |  |  | 1 LiOH·H2O + 1.5 MnCO3 + 0.5 Ni(NO3)2·6H2O + 0.75 O2 + 1 [OH-] | 1 LiNi0.5Mn1.5O4 + 1.5 CO2 + 5 H2O + 1 [NO3-]
10.1016/j.electacta.2013.12.060 | A modified sol-gel approach, with a final calcinat <...> ) and LiOH.H2O (Aldrich, ≥98.0%) in air at 800 °C. | solid-state | 1.333 Li + 0.333 O2 + 1.667 TiO2 == 1 Li4/3Ti5/3O4 ; target Li4/3Ti5/3O4 with additives Li4, 3Ti5, 3O4 via C10H16N2O8, Co(CH3COO)3·4H2O, Li, LiCH3COO, Ni(CH3COO)3·4H2O, Ti(OCH(CH3)2)4, TiO2 ; target Li4/3Ti5/3O4 with additives Li4, 3Ti5, 3O4 via Li, TiO2 | ['Li1.333Ti1.667O4'] |  | 800 | 1.333 Li + 0.333 O2 + 1.667 TiO2 | 1 Li4/3Ti5/3O4 ; target Li4/3Ti5/3O4 with additives Li4, 3Ti5, 3O4 via C10H16N2O8, Co(CH3COO)3·4H2O, Li, LiCH3COO, Ni(CH3COO)3·4H2O, Ti(OCH(CH3)2)4, TiO2 ; target Li4/3Ti5/3O4 with additives Li4, 3Ti5, 3O4 via Li, TiO2
10.1016/j.electacta.2014.10.133 | The pristine and Tm3+-doped Li3V2(PO4)3/C cathode <...> temperature in the tubular furnace for later use. | solid-state | 1.5 Li2CO3 + 3 NH4H2PO4 + 2 NH4VO3 == 1 Li3V2(PO4)3 + 1.5 CO2 + 5.5 H2O + 5 NH3 + 1 O2 ; target Li3V2(PO4)3 with additives Tm via Tm2O3 ; target Li3V2(PO4)3 with additives Tm via Tm2O3 | ['Li3V2P3O12'] | 800 |  | 1.5 Li2CO3 + 3 NH4H2PO4 + 2 NH4VO3 | 1 Li3V2(PO4)3 + 1.5 CO2 + 5.5 H2O + 5 NH3 + 1 O2 ; target Li3V2(PO4)3 with additives Tm via Tm2O3 ; target Li3V2(PO4)3 with additives Tm via Tm2O3
10.1016/j.electacta.2015.06.014 | X-ray amorphous manganese oxide nanocrystals were <...> n an O2 flow for 30 h with intermittent grinding . | solid-state | 0.225 K2CO3 + 0.5 Mn2O3 + 0.138 O2 == 1 K0.45MnO2 + 0.225 CO2 | ['K0.45MnO2'] |  |  | 0.225 K2CO3 + 0.5 Mn2O3 + 0.138 O2 | 1 K0.45MnO2 + 0.225 CO2
10.1016/j.electacta.2016.04.045 | Nano-sized monoclinic FeNbO4 was synthesized throu <...> The as-synthesized sample was named as Micro-FNO. | solid-state | 0.5 Fe2O3 + 0.5 Nb2O5 == 1 FeNbO4 | ['NbFeO4'] |  | 1200 | 0.5 Fe2O3 + 0.5 Nb2O5 | 1 FeNbO4
10.1016/j.electacta.2015.08.066 | Synthesis of FLG-A2Mo3O8 composites was carried ou <...> battery testing) without any further purification. | solid-state | 2 Mn(OOCCH3) + 3 MoO3 + 2 [OH-] == 1 A2Mo3O8 + 1 H2O + 1 O2 + 2 [CH3COO-]; A = Mn | ['Mo3Mn2O8'] |  |  | 2 Mn(OOCCH3) + 3 MoO3 + 2 [OH-] | 1 A2Mo3O8 + 1 H2O + 1 O2 + 2 [CH3COO-]; A = Mn
10.1016/j.electacta.2015.08.066 | Synthesis of FLG-A2Mo3O8 composites was carried ou <...> battery testing) without any further purification. | solid-state | 2 Co(OOCCH3) + 3 MoO3 + 2 [OH-] == 1 A2Mo3O8 + 1 H2O + 1 O2 + 2 [CH3COO-]; A = Co | ['Mo3Co2O8'] |  |  | 2 Co(OOCCH3) + 3 MoO3 + 2 [OH-] | 1 A2Mo3O8 + 1 H2O + 1 O2 + 2 [CH3COO-]; A = Co
10.1016/j.electacta.2015.08.066 | Synthesis of FLG-A2Mo3O8 composites was carried ou <...> battery testing) without any further purification. | solid-state | 3 MoO3 + 2 ZnO == 1 A2Mo3O8 + 1.5 O2; A = Zn | ['Mo3Zn2O8'] |  |  | 3 MoO3 + 2 ZnO | 1 A2Mo3O8 + 1.5 O2; A = Zn
10.1016/j.electacta.2016.08.094 | We have synthesised Na2Mo2O7 via a simple sol-gel <...> ated in air at 550 °C for 12 h to obtain Na2Mo2O7. | solid-state | 2 MoO3 + 1 Na2CO3 == 1 Na2Mo2O7 + 1 CO2 | ['Na2Mo2O7'] |  |  | 2 MoO3 + 1 Na2CO3 | 1 Na2Mo2O7 + 1 CO2
10.1016/j.electacta.2016.05.113 | Two polycrystalline Li2ZrO3-type samples with the <...> les were finally annealed in air at 873 K for 4 h. | solid-state | 1 Li2CO3 + 1 ZrO2 == 1 Li2ZrO3 + 1 CO2 | ['Li2ZrO3'] |  | 1273 | 1 Li2CO3 + 1 ZrO2 | 1 Li2ZrO3 + 1 CO2
10.1016/j.electacta.2016.05.113 | Two polycrystalline Li2ZrO3-type samples with the <...> les were finally annealed in air at 873 K for 4 h. | solid-state | 0.9 Li2CO3 + 0.05 O2 + 1 ZrO2 == 1 Li1.8ZrO3 + 0.9 CO2 | ['Li1.8ZrO3'] |  | 1273 | 0.9 Li2CO3 + 0.05 O2 + 1 ZrO2 | 1 Li1.8ZrO3 + 0.9 CO2
10.1016/j.electacta.2016.10.018 | Li4Ti5O12/n-Ag powders were synthesized, following <...> drying to obtain Li4Ti5O12/n-Ag composite powders. | solid-state | 2 Li2CO3 + 5 TiO2 == 1 Li4Ti5O12 + 2 CO2 | ['Li4Ti5O12'] |  |  | 2 Li2CO3 + 5 TiO2 | 1 Li4Ti5O12 + 2 CO2
10.1016/j.gca.2008.07.020 | Sr K-edge EXAFS spectra of two crystalline model c <...> ges in the CaOx substrate in the sorption samples. | solid-state | 1 SnO2 + 1 SrCO3 == 1 SrSnO3 + 1 CO2 | ['SrSnO3'] |  |  | 1 SnO2 + 1 SrCO3 | 1 SrSnO3 + 1 CO2
10.1016/j.jmmm.2015.09.062 | Bismuth ferrite nanoparticles (BiFeO3) have been p <...> , separately, at temperatures 450-650 °C for 2 h . | solid-state | 1 Bi(NO3)3·5H2O + 1 Fe(NO3)3·9H2O + 6 [OH-] == 1 BiFeO3 + 17 H2O + 6 [NO3-] | ['FeBiO3'] |  |  | 1 Bi(NO3)3·5H2O + 1 Fe(NO3)3·9H2O + 6 [OH-] | 1 BiFeO3 + 17 H2O + 6 [NO3-]
10.1016/j.jmmm.2017.03.022 | Previous investigations made by our group on synth <...> 2O5+0.85Li2CO3→2(La0.05Li0.85)NbO3(s)+0.85CO2(gas) | solid-state | 0.5 Li2CO3 + 0.5 Nb2O5 == 1 LiNbO3 + 0.5 CO2 | ['LiNbO3'] |  |  | 0.5 Li2CO3 + 0.5 Nb2O5 | 1 LiNbO3 + 0.5 CO2
10.1016/j.jmmm.2017.03.022 | Previous investigations made by our group on synth <...> 2O5+0.85Li2CO3→2(La0.05Li0.85)NbO3(s)+0.85CO2(gas) | solid-state | 0.025 La2O3 + 0.425 Li2CO3 + 0.5 Nb2O5 == 1 La0.05Li0.85NbO3 + 0.425 CO2 | ['Li0.85La0.05NbO3'] |  |  | 0.025 La2O3 + 0.425 Li2CO3 + 0.5 Nb2O5 | 1 La0.05Li0.85NbO3 + 0.425 CO2
10.1016/j.energy.2015.11.034 | The hybrid microwave heating has also been reporte <...> state synthesis involving 10 h heating at 680 °C. | solid-state | 3 LiOH·H2O + 3 NH4H2PO4 + 1 V2O5 == 1 Li3V2(PO4)3 + 9 H2O + 3 NH3 + 1 O2 | ['Li3V2P3O12'] |  |  | 3 LiOH·H2O + 3 NH4H2PO4 + 1 V2O5 | 1 Li3V2(PO4)3 + 9 H2O + 3 NH3 + 1 O2
10.1016/j.energy.2015.11.034 | The hybrid microwave heating has also facilitated <...> a the use of MoSi2 rods, as shown in Figure 13(b). | solid-state | 2 Al(OH)3 + 1 MgO == 1 MgAl2O4 + 3 H2O | ['MgAl2O4'] |  |  | 2 Al(OH)3 + 1 MgO | 1 MgAl2O4 + 3 H2O
10.1016/j.fusengdes.2011.01.029 | The SCZT85 perovskite (Sr3CaZr0.9Ta1.1O8.55) was p <...> oichiometric ratios as described in bibliography . | solid-state | 1 CaCO3 + 3 SrCO3 + 0.55 Ta2O5 + 0.9 ZrO2 == 1 Sr3CaZr0.9Ta1.1O8.55 + 4 CO2 | ['Sr3CaZr0.9Ta1.1O8.55'] |  |  | 1 CaCO3 + 3 SrCO3 + 0.55 Ta2O5 + 0.9 ZrO2 | 1 Sr3CaZr0.9Ta1.1O8.55 + 4 CO2
10.1016/j.fusengdes.2011.01.029 | The perovskite type compound CZIn (CaZr0.9In0.1O3- <...> oichiometric ratios as described in bibliography . | solid-state | 1 Ca(NO3)2·4H2O + 0.1 In(NO3)3·H2O + 0.025 O2 + 0.9 ZrO(NO3)2·H2O + 4.1 [OH-] == 1 CaZr0.9In0.1O3 + 7.05 H2O + 4.1 [NO3-] | ['CaZr0.9In0.1O3'] |  |  | 1 Ca(NO3)2·4H2O + 0.1 In(NO3)3·H2O + 0.025 O2 + 0.9 ZrO(NO3)2·H2O + 4.1 [OH-] | 1 CaZr0.9In0.1O3 + 7.05 H2O + 4.1 [NO3-]
10.1016/S0924-0136(03)00323-6 | PMN is well established relaxor ferroelectric mate <...> hemical synthesis has been applied to prepare PMN. | solid-state | 0.333 MgO + 0.334 Nb2O5 + 1 PbO == 1 Pb(Mg1/3Nb2/3)O3 | ['Mg0.333Nb0.667PbO3'] |  |  | 0.333 MgO + 0.334 Nb2O5 + 1 PbO | 1 Pb(Mg1/3Nb2/3)O3
10.1016/j.fusengdes.2016.05.001 | Li4SiO4 without excess lithium (i.e., using lithiu <...> s shown in Reaction (1). 2Li2CO3+SiO2→Li4SiO4+2CO2 | solid-state | 4 Li + 1 O2 + 1 SiO2 == 1 Li4SiO4 | ['Li4SiO4'] |  |  | 4 Li + 1 O2 + 1 SiO2 | 1 Li4SiO4
10.1016/j.scriptamat.2017.02.035 | Regarding the synthesis of the BiCuSeO samples, th <...> , followed by furnace cooling to room temperature. | solid-state | 1 Bi(NO3)3·5H2O + 1 Cu(NO3)2·5H2O + 1 Se + 5 [OH-] == 1 BiCuSeO + 12.5 H2O + 0.75 O2 + 5 [NO3-] | ['CuBiSeO'] |  |  | 1 Bi(NO3)3·5H2O + 1 Cu(NO3)2·5H2O + 1 Se + 5 [OH-] | 1 BiCuSeO + 12.5 H2O + 0.75 O2 + 5 [NO3-]
10.1016/j.pmatsci.2005.04.002 | The solid-state reaction employed to prepare layer <...> ce they can be implemented at a lower temperature. | solid-state | 0.333 Li2MnO3 + 0.333 LiMn2O4 == 1 LiMnO2 + 0.167 O2 | ['LiMnO2'] |  |  | 0.333 Li2MnO3 + 0.333 LiMn2O4 | 1 LiMnO2 + 0.167 O2
10.1016/j.pmatsci.2014.02.002 | A liquid phase reaction is chemical reaction in wh <...> broadband emission band from 1 to 2.7 μm [33,35]. | solid-state | 3 AlCl3 + 4 Bi + 1 BiCl3 == 1 Bi5(AlCl4)3 | ['Al3Bi5Cl12'] |  |  | 3 AlCl3 + 4 Bi + 1 BiCl3 | 1 Bi5(AlCl4)3
10.1016/j.pmatsci.2016.09.004 | On the other hand, there are many reported studies <...> t prepared by the conventional solid-state method. | solid-state | 1 LiOH·2H2O + 2 Mn(CH3COO)2·4H2O + 0.75 O2 + 4 [OH-] == 1 LiMn2O4 + 12.5 H2O + 4 [CH3COO-] | ['LiMn2O4'] |  |  | 1 LiOH·2H2O + 2 Mn(CH3COO)2·4H2O + 0.75 O2 + 4 [OH-] | 1 LiMn2O4 + 12.5 H2O + 4 [CH3COO-]
10.1016/j.pmatsci.2016.09.004 | On the other hand, there are many reported studies <...> t prepared by the conventional solid-state method. | solid-state | 4 LiOH·2H2O + 5 Mn(CH3COO)2·4H2O + 2.5 O2 + 10 [OH-] == 1 Li4Mn5O12 + 35 H2O + 10 [CH3COO-] | ['Li4Mn5O12'] |  |  | 4 LiOH·2H2O + 5 Mn(CH3COO)2·4H2O + 2.5 O2 + 10 [OH-] | 1 Li4Mn5O12 + 35 H2O + 10 [CH3COO-]
10.1016/j.ssi.2016.02.010 | La4BaCu5O13 + δ and La6.4Sr1.6Cu8O20 + δ were synt <...> ts before being sintered in air at 900 °C for 5 h. | solid-state | 8 CuO + 3.2 La2O3 + 0.4 O2 + 1.6 SrCO3 == 1 La6.4Sr1.6Cu8O20 + 1.6 CO2 | ['Sr1.6La6.4Cu8O20'] | 900 | 300 | 8 CuO + 3.2 La2O3 + 0.4 O2 + 1.6 SrCO3 | 1 La6.4Sr1.6Cu8O20 + 1.6 CO2
10.1016/j.actamat.2013.08.060 | CaIn2- x - yHoxYbyO4 (x= 0.001, 0.003, 0.005, 0.00 <...> arting materials of CaCO3, In2O3, Ho2O3 and Yb2O3. | solid-state | 1 CaCO3 + 1 In2O3 == 1 CaIn2O4 + 1 CO2 ; target CaIn2O4 with additives Ho, Yb via Ho2O3, Yb2O3 ; target CaIn2O4 with additives Ho, Yb via Ho2O3, Yb2O3 | ['CaIn2O4'] |  |  | 1 CaCO3 + 1 In2O3 | 1 CaIn2O4 + 1 CO2 ; target CaIn2O4 with additives Ho, Yb via Ho2O3, Yb2O3 ; target CaIn2O4 with additives Ho, Yb via Ho2O3, Yb2O3
10.1016/j.physc.2016.12.006 | Synthesis. g of tetragonal FeS (t-FeS) was prepare <...> . The obtained sample was black and stable in air. | solid-state | 1 Fe + 1 S == 1 FeS | ['FeS'] | 700 |  | 1 Fe + 1 S | 1 FeS
10.1016/j.physc.2015.01.001 | All the chemicals used in the preparation were of <...> nanoscale powder of Bi3O2S3 was the final product. | solid-state | 0.5 Bi6O4S5 + 0.5 S == 1 Bi3O2S3 | ['Bi3S3O2'] |  |  | 0.5 Bi6O4S5 + 0.5 S | 1 Bi3O2S3
10.1016/j.pmatsci.2016.09.004 | Hunter [64] prepared LiMn2O4 by using Li2CO3 and s <...> 7O4 could also be prepared by this method [31116]. | solid-state | 1 Li2CO3 + 1 TiO2 == 1 Li2TiO3 + 1 CO2 | ['Li2TiO3'] |  |  | 1 Li2CO3 + 1 TiO2 | 1 Li2TiO3 + 1 CO2
10.1016/j.pmatsci.2016.09.004 | Hunter [64] prepared LiMn2O4 by using Li2CO3 and s <...> 7O4 could also be prepared by this method [31116]. | solid-state | 0.5 FeOOH + 0.5 Li2CO3 + 1.5 MnCO3 + 0.625 O2 == 1 LiM0.5Mn1.5O4 + 2 CO2 + 0.25 H2O; M = Fe | ['LiMn1.5Fe0.5O4'] |  |  | 0.5 FeOOH + 0.5 Li2CO3 + 1.5 MnCO3 + 0.625 O2 | 1 LiM0.5Mn1.5O4 + 2 CO2 + 0.25 H2O; M = Fe
10.1016/j.pmatsci.2016.09.004 | Hunter [64] prepared LiMn2O4 by using Li2CO3 and s <...> 7O4 could also be prepared by this method [31116]. | solid-state | 0.5 Li2CO3 + 1.5 MnCO3 + 0.5 O2 + 0.5 TiO2 == 1 LiM0.5Mn1.5O4 + 2 CO2; M = Ti | ['LiTi0.5Mn1.5O4'] |  |  | 0.5 Li2CO3 + 1.5 MnCO3 + 0.5 O2 + 0.5 TiO2 | 1 LiM0.5Mn1.5O4 + 2 CO2; M = Ti
10.1016/j.pmatsci.2016.09.004 | Hunter [64] prepared LiMn2O4 by using Li2CO3 and s <...> 7O4 could also be prepared by this method [31116]. | solid-state | 0.665 Li2CO3 + 1.67 MnCO3 + 0.832 O2 == 1 Li1.33Mn1.67O4 + 2.335 CO2 ; target Li1.33Mn1.67O4 with additives Fe via FeOOH ; target Li1.33Mn1.67O4 with additives Fe via FeOOH | ['Li1.33Mn1.67O4'] |  |  | 0.665 Li2CO3 + 1.67 MnCO3 + 0.832 O2 | 1 Li1.33Mn1.67O4 + 2.335 CO2 ; target Li1.33Mn1.67O4 with additives Fe via FeOOH ; target Li1.33Mn1.67O4 with additives Fe via FeOOH
10.1016/j.matchemphys.2010.09.039 | H2WO4, WO3, Bi2O3, hydrochloric acid (HCl) and hep <...> tion of Bi2O3 powders with WO3 powders at 800 °C . | solid-state | 1 Bi2O3 + 2 WO3 == 1 Bi2W2O9 | ['W2Bi2O9'] |  |  | 1 Bi2O3 + 2 WO3 | 1 Bi2W2O9
10.1016/j.matlet.2005.07.035 | For preparing MgTa2O6, tantalum(V) oxide, magnesiu <...> n amyl acetate on a carbon coated TEM copper grid. | solid-state | 1 Mg(NO3)2·6H2O + 1 Ta2O5 + 2 [OH-] == 1 MgTa2O6 + 7 H2O + 2 [NO3-] | ['MgTa2O6'] |  |  | 1 Mg(NO3)2·6H2O + 1 Ta2O5 + 2 [OH-] | 1 MgTa2O6 + 7 H2O + 2 [NO3-]
10.1016/j.matchemphys.2009.02.043 | The oxide nanosheets of titanium, manganese, doubl <...> tonated materials are given in Supplementary data. | solid-state | 0.225 K2CO3 + 0.5 Mn2O3 + 0.138 O2 == 1 K0.45MnO2 + 0.225 CO2 | ['K0.45MnO2'] |  |  | 0.225 K2CO3 + 0.5 Mn2O3 + 0.138 O2 | 1 K0.45MnO2 + 0.225 CO2
10.1016/j.matlet.2006.01.095 | The pyrochlore Y2Ti2O7 compound is synthesized by <...> e in our experiments was measured by ruby method . | solid-state | 2 TiO2 + 1 Y2O3 == 1 Y2Ti2O7 | ['Y2Ti2O7'] |  |  | 2 TiO2 + 1 Y2O3 | 1 Y2Ti2O7
10.1016/j.matlet.2005.10.074 | For preparing LiTaO3, tantalum(V) oxide, lithium n <...> n amyl acetate on a carbon coated TEM copper grid. | solid-state | 1 Li(NO3)2·6H2O + 0.5 Ta2O5 + 2 [OH-] == 1 LiTaO3 + 7 H2O + 0.25 O2 + 2 [NO3-] | ['LiTaO3'] |  |  | 1 Li(NO3)2·6H2O + 0.5 Ta2O5 + 2 [OH-] | 1 LiTaO3 + 7 H2O + 0.25 O2 + 2 [NO3-]
10.1016/j.matlet.2004.10.006 | Barium nitrate: Ba(NO3)2 (S.D. fine chem., 99.5%), <...> s starting materials for the solid state reaction. | solid-state | 0.75 BaCO3 + 0.25 SrCO3 + 1 TiO2 == 1 Ba0.75Sr0.25TiO3 + 1 CO2 | ['Ba0.75Sr0.25TiO3'] |  |  | 0.75 BaCO3 + 0.25 SrCO3 + 1 TiO2 | 1 Ba0.75Sr0.25TiO3 + 1 CO2
10.1016/j.matlet.2007.07.056 | The M-type SrFe12O19 with SiO2 (0.0, 0.5, 1.0, 1.5 <...> hese samples are reported by Hussain and Maqsood . | solid-state | 6 Fe2O3 + 1 SrCO3 == 1 SrFe12O19 + 1 CO2 | ['SrFe12O19'] |  |  | 6 Fe2O3 + 1 SrCO3 | 1 SrFe12O19 + 1 CO2
10.1016/j.matlet.2011.09.067 | In a typical synthesis, the as-obtained 0.28 mmol <...> 0 °C for 3 h under a reducing atmosphere of N2-H2. | solid-state | 1 NH4H2PO4 + 0.25 Tb4O7 == 1 TbPO4 + 1.5 H2O + 1 NH3 + 0.125 O2 | ['TbPO4'] |  |  | 1 NH4H2PO4 + 0.25 Tb4O7 | 1 TbPO4 + 1.5 H2O + 1 NH3 + 0.125 O2
10.1016/j.matlet.2010.10.063 | Nanocrystalline BiCu2VO6 was synthesized via a pol <...> d state reaction according to the literature [10]. | solid-state | 0.5 Bi2O3 + 2 CuO + 1 NH4VO3 == 1 BiCu2VO6 + 0.5 H2O + 1 NH3 | ['VCu2BiO6'] |  | 700 | 0.5 Bi2O3 + 2 CuO + 1 NH4VO3 | 1 BiCu2VO6 + 0.5 H2O + 1 NH3
10.1016/j.matlet.2013.03.048 | KBaBP2O8:Eu3+ phosphors used in this study were pr <...> 50 °C for 1 h to convert the hydroxides to oxides. | solid-state | 1 BaCO3 + 1 H3BO3 + 0.5 K2CO3 + 2 NH4H2PO4 == 1 KBaBP2O8 + 1.5 CO2 + 4.5 H2O + 2 NH3 ; target KBaBP2O8 with additives Eu via Eu2O3 ; target KBaBP2O8 with additives Eu via Eu2O3 | ['KBaBP2O8'] |  |  | 1 BaCO3 + 1 H3BO3 + 0.5 K2CO3 + 2 NH4H2PO4 | 1 KBaBP2O8 + 1.5 CO2 + 4.5 H2O + 2 NH3 ; target KBaBP2O8 with additives Eu via Eu2O3 ; target KBaBP2O8 with additives Eu via Eu2O3
10.1016/j.matlet.2018.03.008 | Barium titanate (BT) powder was prepared using a c <...> ich was determined using powder X-ray diffraction. | solid-state | 1 BaCO3 + 1 TiO2 == 1 BaTiO3 + 1 CO2 | ['BaTiO3'] |  |  | 1 BaCO3 + 1 TiO2 | 1 BaTiO3 + 1 CO2
10.1016/j.nanoen.2017.07.037 | Tetragonal BaTiO3 nanocubes were synthesized by a <...> 1100 °C for 6 h to obtain the pure LiNbO3 powder . | solid-state | 0.5 Li2CO3 + 0.5 Nb2O5 == 1 LiNbO3 + 0.5 CO2 | ['LiNbO3'] |  | 1100 | 0.5 Li2CO3 + 0.5 Nb2O5 | 1 LiNbO3 + 0.5 CO2
10.1016/j.matlet.2016.11.070 | The CaBiVMoO8 solid solution was prepared by a co- <...> (for details, see the Supplementary information). | solid-state | 1 Bi(NO3)3·5H2O + 1 Ca(NO3)2·4H2O + 1 MoO3 + 0.5 V2O5 + 5 [OH-] == 1 CaBiVMoO8 + 11.5 H2O + 5 [NO3-] | ['CaVMoBiO8'] |  | 600 | 1 Bi(NO3)3·5H2O + 1 Ca(NO3)2·4H2O + 1 MoO3 + 0.5 V2O5 + 5 [OH-] | 1 CaBiVMoO8 + 11.5 H2O + 5 [NO3-]
10.1016/j.ceramint.2005.09.011 | The ZnTiO3 compound was prepared by solid state re <...> mps. The synthesis was done at 900 °C and 1000 °C. | solid-state | 1 TiO2 + 1 ZnO == 1 ZnTiO3 | ['TiZnO3'] |  |  | 1 TiO2 + 1 ZnO | 1 ZnTiO3
10.1016/j.matlet.2008.11.053 | Carbon-free LiFePO4, Li1.05FePO4, LiFe0.997Cu0.003 <...> cell was carried out in a dry box under argon gas. | solid-state | 1 (NH4)2HPO4 + 1 FeC2O4·2H2O + 0.5 Li2CO3 + 0.5 O2 == 1 LiFePO4 + 2.5 CO2 + 3.5 H2O + 2 NH3 | ['LiFePO4'] |  | 660 | 1 (NH4)2HPO4 + 1 FeC2O4·2H2O + 0.5 Li2CO3 + 0.5 O2 | 1 LiFePO4 + 2.5 CO2 + 3.5 H2O + 2 NH3
10.1016/j.matlet.2008.11.053 | Carbon-free LiFePO4, Li1.05FePO4, LiFe0.997Cu0.003 <...> cell was carried out in a dry box under argon gas. | solid-state | 1 (NH4)2HPO4 + 1 FeC2O4·2H2O + 0.525 Li2CO3 + 0.488 O2 == 1 Li1.05FePO4 + 2.525 CO2 + 3.5 H2O + 2 NH3 | ['Li1.05FePO4'] |  | 660 | 1 (NH4)2HPO4 + 1 FeC2O4·2H2O + 0.525 Li2CO3 + 0.488 O2 | 1 Li1.05FePO4 + 2.525 CO2 + 3.5 H2O + 2 NH3
10.1016/j.matdes.2016.03.159 | The X-ray diffraction patterns of the non-irradiat <...> , CaCO3 and NH4H2PO4 precursors is nearly 1000 °C. | solid-state | 9 CaCO3 + 0.5 Fe2O3 + 7 NH4H2PO4 == 1 Ca9Fe(PO4)7 + 9 CO2 + 10.5 H2O + 7 NH3 | ['Ca9FeP7O28'] |  |  | 9 CaCO3 + 0.5 Fe2O3 + 7 NH4H2PO4 | 1 Ca9Fe(PO4)7 + 9 CO2 + 10.5 H2O + 7 NH3
10.1016/j.jcat.2018.03.008 | The crystal structure of 3A2S is described as mull <...> eaks could not be observed for the other supports. | solid-state | 6 Al + 6.5 O2 + 2 Si == 1 3Al2O3-2SiO2 | ['Al6Si2O13'] |  |  | 6 Al + 6.5 O2 + 2 Si | 1 3Al2O3-2SiO2
10.1016/s0167-2738(98)00321-x | Al2(WO4)3-Al2O3 composites containing various amou <...> analysis with a Mac Science M18XHF diffractometer. | solid-state | 4 Al(OH)3 + 3 WO3 == 1 Al2(WO4)3-Al2O3 + 6 H2O | ['W3Al4O15'] |  |  | 4 Al(OH)3 + 3 WO3 | 1 Al2(WO4)3-Al2O3 + 6 H2O
10.1016/j.jelechem.2018.07.003 | The synthesis of Fe3O4 nanoparticles has been desc <...> shrinking of the interior induced during milling. | solid-state | 0.667 Fe3O4 + 0.167 O2 + 2 ZnO == 1 ZnO-ZnFe2O4 | ['Fe2Zn2O5'] |  |  | 0.667 Fe3O4 + 0.167 O2 + 2 ZnO | 1 ZnO-ZnFe2O4
10.1016/j.ceramint.2014.04.053 | CrNbO4 was synthesized by a conventional high temp <...> ty of the sample which is designated as CN-SG1150. | solid-state | 0.5 Cr2O3 + 0.5 Nb2O5 == 1 CrNbO4 | ['NbCrO4'] |  | 1150 | 0.5 Cr2O3 + 0.5 Nb2O5 | 1 CrNbO4
10.1016/j.actamat.2018.05.029 | Ba0.85Ca0.15Ti0.9Zr0.1O3 bulk ceramics were synthe <...> edirect.com/science/article/pii/S0955221914006670. | solid-state | 0.85 BaCO3 + 0.15 CaCO3 + 0.9 TiO2 + 0.1 ZrO2 == 1 Ba0.85Ca0.15Ti0.9Zr0.1O3 + 1 CO2 | ['Ba0.85Ca0.15Zr0.1Ti0.9O3'] |  |  | 0.85 BaCO3 + 0.15 CaCO3 + 0.9 TiO2 + 0.1 ZrO2 | 1 Ba0.85Ca0.15Ti0.9Zr0.1O3 + 1 CO2
10.1016/j.jeurceramsoc.2017.02.022 | Synthetic silicated gadolinium apatite and gadolin <...> ltration was performed on both resulting powders . | solid-state | 2 CaCO3 + 4 Gd2O3 + 6 SiO2 == 1 Ca2Gd8(SiO4)6O2 + 2 CO2 | ['Ca2Gd8Si6O26'] |  |  | 2 CaCO3 + 4 Gd2O3 + 6 SiO2 | 1 Ca2Gd8(SiO4)6O2 + 2 CO2
10.1016/j.jeurceramsoc.2017.02.022 | Synthetic silicated gadolinium apatite and gadolin <...> ltration was performed on both resulting powders . | solid-state | 3 CaCO3 + 1 Gd2O3 + 6 SiO2 == 1 Ca3Gd2(Si3O9)2 + 3 CO2 | ['Ca3Gd2Si6O18'] |  |  | 3 CaCO3 + 1 Gd2O3 + 6 SiO2 | 1 Ca3Gd2(Si3O9)2 + 3 CO2
10.1016/j.ceramint.2015.06.074 | Sr2FeTiO6-δ (SFT) was synthesized by the tradition <...> for anode were also synthesized by the GNP method. | solid-state | 0.5 Fe2O3 + 0.25 O2 + 2 SrCO3 + 1 TiO2 == 1 Sr2FeTiO6 + 2 CO2 | ['Sr2TiFeO6'] | 1400 | 600 | 0.5 Fe2O3 + 0.25 O2 + 2 SrCO3 + 1 TiO2 | 1 Sr2FeTiO6 + 2 CO2
10.1016/j.ceramint.2015.06.074 | Sr2FeTiO6-δ (SFT) was synthesized by the tradition <...> for anode were also synthesized by the GNP method. | solid-state | 0.8 Ce(NO3)3·6H2O + 0.2 O2 + 0.1 Sm2O3 + 2.4 [OH-] == 1 Ce0.8Sm0.2O1.9 + 6 H2O + 2.4 [NO3-] | ['Sm0.2Ce0.8O1.9'] | 1400 | 600 | 0.8 Ce(NO3)3·6H2O + 0.2 O2 + 0.1 Sm2O3 + 2.4 [OH-] | 1 Ce0.8Sm0.2O1.9 + 6 H2O + 2.4 [NO3-]
10.1016/j.jeurceramsoc.2017.04.027 | For comparisons, Li2TiO3 powder synthesized by sol <...> previous research . Li2CO3 + TiO2 → Li2TiO3 + CO2 | solid-state | 1 Li2CO3 + 1 TiO2 == 1 Li2TiO3 + 1 CO2 | ['Li2TiO3'] |  |  | 1 Li2CO3 + 1 TiO2 | 1 Li2TiO3 + 1 CO2
10.1016/j.ceramint.2013.08.123 | Polycrystalline nominal Eu2CuO4 (T'-phase) samples <...> d using WinFit and EIS spectrum analyzer software. | solid-state | 1 CuO + 1 Eu2O3 == 1 Eu2CuO4 | ['Eu2CuO4'] | 1000 | 550 | 1 CuO + 1 Eu2O3 | 1 Eu2CuO4
10.1016/s0925-8388(00)00735-0 | Because chromium oxide is volatile at high tempera <...> nductivity was measured by a four probe DC method. | solid-state | 1 Cr(NO3)3·9H2O + 1 La(NO3)3·6H2O + 6 [OH-] == 1 LaCrO3 + 18 H2O + 6 [NO3-] | ['LaCrO3'] |  |  | 1 Cr(NO3)3·9H2O + 1 La(NO3)3·6H2O + 6 [OH-] | 1 LaCrO3 + 18 H2O + 6 [NO3-]
10.1016/j.nanoen.2018.05.001 | All starting materials are analytically pure and p <...> 3 °C/min and the cooling rate was set to 5 °C/min. | solid-state | 1.5 Bi2O3 + 0.5 Nb2O5 + 1 TiO2 == 1 Bi3TiNbO9 | ['TiNbBi3O9'] |  | 800 | 1.5 Bi2O3 + 0.5 Nb2O5 + 1 TiO2 | 1 Bi3TiNbO9
10.1016/s0924-0136(03)00323-6 | PMN is well established relaxor ferroelectric mate <...> hemical synthesis has been applied to prepare PMN. | solid-state | 0.333 MgO + 0.334 Nb2O5 + 1 PbO == 1 Pb(Mg1/3Nb2/3)O3 | ['Mg0.333Nb0.667PbO3'] |  |  | 0.333 MgO + 0.334 Nb2O5 + 1 PbO | 1 Pb(Mg1/3Nb2/3)O3
10.1016/j.ceramint.2014.09.134 | Polycrystalline LEBFMO compound was prepared using <...> S1 and BS2 magnometer developed at Néel institute. | solid-state | 0.33 BaCO3 + 0.025 Er2O3 + 0.1 Fe2O3 + 0.31 La2O3 + 0.4 Mn2O3 + 0.082 O2 == 1 La0.62Er0.05Ba0.33Fe0.2Mn0.8O3 + 0.33 CO2 | ['Ba0.33Er0.05La0.62Mn0.8Fe0.2O3'] |  |  | 0.33 BaCO3 + 0.025 Er2O3 + 0.1 Fe2O3 + 0.31 La2O3 + 0.4 Mn2O3 + 0.082 O2 | 1 La0.62Er0.05Ba0.33Fe0.2Mn0.8O3 + 0.33 CO2
10.1016/j.matdes.2017.12.027 | Different composites containing solid solutions of <...> .45%), ZrO2 (3.36%), MgO (0.39%) and Na2O (0.25%). | solid-state | 0.7 Al2O3 + 0.3 MgO + 1.3 TiO2 == 1 Mg0.3Al1.4Ti1.3O5 | ['Mg0.3Ti1.3Al1.4O5'] |  |  | 0.7 Al2O3 + 0.3 MgO + 1.3 TiO2 | 1 Mg0.3Al1.4Ti1.3O5
10.1016/j.matdes.2017.12.027 | Different composites containing solid solutions of <...> .45%), ZrO2 (3.36%), MgO (0.39%) and Na2O (0.25%). | solid-state | 4 Al2O3 + 1 MgO + 6 TiO2 == 1 MgAl8Ti6O25 | ['MgTi6Al8O25'] |  |  | 4 Al2O3 + 1 MgO + 6 TiO2 | 1 MgAl8Ti6O25
10.1016/j.nanoen.2017.06.026 | The oxide precursors of Na0.5xLa1-0.5xTiO2+xN1-x ( <...> rs powders at 1000 °C for 15 h under NH3 gas flow. | solid-state | 0.4 H2O + 0.4 La2Ti2O7 + 0.2 Na0.5La0.5TiO3 + 0.8 [NO3-] == 1 Na0.1La0.9TiO2.2N0.8 + 1.6 O2 + 0.8 [OH-] | ['Na0.1La0.9TiN0.8O2.2'] |  | 1250 | 0.4 H2O + 0.4 La2Ti2O7 + 0.2 Na0.5La0.5TiO3 + 0.8 [NO3-] | 1 Na0.1La0.9TiO2.2N0.8 + 1.6 O2 + 0.8 [OH-]
10.1016/s0167-2738(02)00679-3 | In Figure 1, XRD patterns of the precipitates obta <...> , 002 and 201, and represented by strong 110 line. | solid-state | 0.5 Mn2O3 + 1 V2O5 == 1 MnV2O6 + 0.25 O2 | ['V2MnO6'] |  |  | 0.5 Mn2O3 + 1 V2O5 | 1 MnV2O6 + 0.25 O2
10.1016/s0167-2738(02)00394-6 | The electrolyte used in this study was La0.8Sr0.2G <...> d for A sites in the perovskite structure [11,12]. | solid-state | 0.05 CoO + 0.4 Ga2O3 + 0.4 La2O3 + 0.115 MgO + 0.118 O2 + 0.2 SrCO3 == 1 La0.8Sr0.2Ga0.8Mg0.115Co0.05O3 + 0.2 CO2 | ['Sr0.2Mg0.115La0.8Co0.05Ga0.8O3'] |  |  | 0.05 CoO + 0.4 Ga2O3 + 0.4 La2O3 + 0.115 MgO + 0.118 O2 + 0.2 SrCO3 | 1 La0.8Sr0.2Ga0.8Mg0.115Co0.05O3 + 0.2 CO2
10.1103/PhysRevB.78.165126 | Polycrystalline samples of CaCu3Ru4O12 were synthe <...> re τ = 4 μs was the length of the inversion pulse. | solid-state | 1 CaCO3 + 3 CuO + 4 RuO2 == 1 CaCu3Ru4O12 + 1 CO2 | ['CaRu4Cu3O12'] |  | 1050 | 1 CaCO3 + 3 CuO + 4 RuO2 | 1 CaCu3Ru4O12 + 1 CO2
10.1103/PhysRevB.94.054405 | A series of Fe3O4CFO spinel bilayers were grown by <...> s subtracted from the data presented in the paper. | solid-state | 1 Co + 2 Fe + 2 O2 == 1 CoFe2O4 | ['Fe2CoO4'] | 1400 |  | 1 Co + 2 Fe + 2 O2 | 1 CoFe2O4
10.1103/PhysRevApplied.8.054018 | BT-xKN (x is the mole percent of KNbO3) is fabrica <...> o 133. in the frequency range from 50 to 800 cm-1. | solid-state | 0.5 K2CO3 + 0.5 Nb2O5 == 1 KNbO3 + 0.5 CO2 | ['KNbO3'] |  |  | 0.5 K2CO3 + 0.5 Nb2O5 | 1 KNbO3 + 0.5 CO2
10.1016/j.ssi.2018.04.021 | The BaCe0.7In0.15Ta0.05Y0.1O3-δ (BCITY) powder was <...> od [16-18] and calcined at 1000 °C for 5 h in air. | solid-state | 1 Ba(NO3)2 + 0.7 Ce(NO3)3·6H2O + 0.15 In(NO3)3·4.5H2O + 0.225 O2 + 0.025 Ta2O5 + 0.1 Y(NO3)3·6H2O + 4.85 [OH-] == 1 BaCe0.7In0.15Ta0.05Y0.1O3 + 7.9 H2O + 4.85 [NO3-] | ['BaCe0.7Y0.1Ta0.05In0.15O3'] |  | 1000 | 1 Ba(NO3)2 + 0.7 Ce(NO3)3·6H2O + 0.15 In(NO3)3·4.5H2O + 0.225 O2 + 0.025 Ta2O5 + 0.1 Y(NO3)3·6H2O + 4.85 [OH-] | 1 BaCe0.7In0.15Ta0.05Y0.1O3 + 7.9 H2O + 4.85 [NO3-]
10.1016/j.ssi.2018.04.021 | The BaCe0.7In0.15Ta0.05Y0.1O3-δ (BCITY) powder was <...> od [16-18] and calcined at 1000 °C for 5 h in air. | solid-state | 1 Ba(NO3)2 + 0.7 Ce(NO3)3·6H2O + 0.25 O2 + 0.3 Y(NO3)3·6H2O + 5 [OH-] == 1 BaCe0.7Y0.3O3 + 8.5 H2O + 5 [NO3-] | ['BaCe0.7Y0.3O3'] |  | 1000 | 1 Ba(NO3)2 + 0.7 Ce(NO3)3·6H2O + 0.25 O2 + 0.3 Y(NO3)3·6H2O + 5 [OH-] | 1 BaCe0.7Y0.3O3 + 8.5 H2O + 5 [NO3-]
10.1103/PhysRevB.96.064434 | A polycrystalline sample of Ca0.5Bi0.5FeO3 was obt <...> order to remove residual KCl and KClO4 and dried. | solid-state | 0.25 Bi2O3 + 0.5 CaCO3 + 0.5 Fe2O3 + 0.125 O2 == 1 Ca0.5Bi0.5FeO3 + 0.5 CO2 | ['Ca0.5FeBi0.5O3'] |  | 650 | 0.25 Bi2O3 + 0.5 CaCO3 + 0.5 Fe2O3 + 0.125 O2 | 1 Ca0.5Bi0.5FeO3 + 0.5 CO2
10.1103/PhysRevB.83.104404 | Polycrystalline samples of SrFe0.8Co0.2O3-δ (δ≃ 0. <...> ments in the low-field limit in the ordered state. | solid-state | 0.2 Co(NO3)2·6H2O + 0.4 Fe2O3 + 0.3 O2 + 1 SrCO3 + 0.4 [OH-] == 1 SrFe0.8Co0.2O3 + 1 CO2 + 1.4 H2O + 0.4 [NO3-] | ['SrFe0.8Co0.2O3'] |  |  | 0.2 Co(NO3)2·6H2O + 0.4 Fe2O3 + 0.3 O2 + 1 SrCO3 + 0.4 [OH-] | 1 SrFe0.8Co0.2O3 + 1 CO2 + 1.4 H2O + 0.4 [NO3-]
10.1103/PhysRevB.92.014413 | A polycrystalline sample of Li2Ni(WO4)2 was synthe <...> (Quantum Design, USA), employing standard setups. | solid-state | 1 Li2CO3 + 1 NiO + 2 WO3 == 1 Li2Ni(WO4)2 + 1 CO2 | ['Li2W2NiO8'] |  |  | 1 Li2CO3 + 1 NiO + 2 WO3 | 1 Li2Ni(WO4)2 + 1 CO2
10.1103/PhysRevB.93.104405 | The cubic pyrochlore phase of Yb2Ge2O7 cannot be s <...> iations in stoichiometry and so-called "stuffing". | solid-state | 2 GeO2 + 1 Yb2O3 == 1 Yb2Ge2O7 | ['Yb2Ge2O7'] |  |  | 2 GeO2 + 1 Yb2O3 | 1 Yb2Ge2O7
10.1103/PhysRevB.84.165116 | In this research, an alternate hydrothermal route <...> ecessary, which results in Cu3-xVO4 with x = 0.15. | solid-state | 1.5 Ag2O + 0.5 V2O5 == 1 Ag3VO4 | ['VAg3O4'] |  |  | 1.5 Ag2O + 0.5 V2O5 | 1 Ag3VO4
10.1103/PhysRevB.84.165116 | In this research, an alternate hydrothermal route <...> ecessary, which results in Cu3-xVO4 with x = 0.15. | solid-state | 1.5 Cu2O + 0.5 V2O5 == 1 Cu3VO4 | ['VCu3O4'] |  |  | 1.5 Cu2O + 0.5 V2O5 | 1 Cu3VO4
10.1103/PhysRevB.77.064408 | Polycrystalline rods of MnWO4 were synthesized by. <...> nducting quantum interference device magnetometer. | solid-state | 1 MnO + 1 WO3 == 1 MnWO4 | ['WMnO4'] |  |  | 1 MnO + 1 WO3 | 1 MnWO4
10.1103/PhysRevB.93.035122 | Polycrystalline CeZn3P3, LaZn3P3, and LaZn3P2.99Si <...> with Cu-Kα radiation and virtually. single phase. | solid-state | 1 Ce + 3 Zn == 1 CeZn3 | ['CeZn3'] |  |  | 1 Ce + 3 Zn | 1 CeZn3
10.1103/PhysRevB.87.224413 | Single crystals of BaCo2V2O8 have been synthesized <...> direction and the flat surfaces are (110) planes. | solid-state | 1 BaCO3 + 0.667 Co3O4 + 1 V2O5 == 1 BaCo2V2O8 + 1 CO2 + 0.333 O2 | ['BaV2Co2O8'] |  |  | 1 BaCO3 + 0.667 Co3O4 + 1 V2O5 | 1 BaCo2V2O8 + 1 CO2 + 0.333 O2
10.1103/PhysRevB.86.134524 | We used the pulsed laser deposition technique (KrF <...> tion measurements) and superconducting properties. | solid-state | 1 CaCO3 + 1 CuO == 1 CaCuO2 + 1 CO2 | ['CaCuO2'] |  | 860 | 1 CaCO3 + 1 CuO | 1 CaCuO2 + 1 CO2
10.1103/PhysRevB.77.214412 | Polycrystalline sample of ∼97%. 99. enriched RuSr2 <...> indicating good quality for the obtained material. | solid-state | 2 CuO + 0.5 Gd2O3 + 0.25 O2 + 1 RuO2 + 2 SrCO3 == 1 RuSr2GdCu2O8 + 2 CO2 | ['Sr2GdRuCu2O8'] |  |  | 2 CuO + 0.5 Gd2O3 + 0.25 O2 + 1 RuO2 + 2 SrCO3 | 1 RuSr2GdCu2O8 + 2 CO2
10.1103/PhysRevB.81.214510 | The polycrystalline samples of FeTe0.8S0.2 were pr <...> emperature of the laboratory was kept at 20-25 °C. | solid-state | 1 Fe + 0.6 Te + 0.2 TeS == 1 FeTe0.8S0.2 | ['FeTe0.8S0.2'] |  |  | 1 Fe + 0.6 Te + 0.2 TeS | 1 FeTe0.8S0.2
10.1103/PhysRevB.77.134101 | The single crystal used in the present study was p <...> . commercial platform using the relaxation method. | solid-state | 0.5 Bi2O3 + 1 Mn2O3 + 0.25 O2 == 1 BiMn2O5 | ['Mn2BiO5'] |  |  | 0.5 Bi2O3 + 1 Mn2O3 + 0.25 O2 | 1 BiMn2O5
10.1103/PhysRevB.74.174405 | In this study, La0.7Ce0.3MnO3 and La0.8Te0.2MnO3 c <...> field emission scanning electron microscopy (SEM). | solid-state | 0.3 CeO2 + 0.35 La2O3 + 1 MnO2 == 1 La0.7Ce0.3MnO3 + 0.325 O2 | ['Ce0.3La0.7MnO3'] |  |  | 0.3 CeO2 + 0.35 La2O3 + 1 MnO2 | 1 La0.7Ce0.3MnO3 + 0.325 O2
10.1103/PhysRevB.74.174405 | In this study, La0.7Ce0.3MnO3 and La0.8Te0.2MnO3 c <...> field emission scanning electron microscopy (SEM). | solid-state | 0.4 La2O3 + 1 MnO2 + 0.2 TeO2 == 1 La0.8Te0.2MnO3 + 0.3 O2 | ['La0.8MnTe0.2O3'] |  |  | 0.4 La2O3 + 1 MnO2 + 0.2 TeO2 | 1 La0.8Te0.2MnO3 + 0.3 O2
10.1103/PhysRevB.95.144429 | Crystalline CrVMoO7 powder was synthesized by. sol <...> at our sample was. nearly single phase of CrVMoO7. | solid-state | 0.5 Cr2O3 + 1 MoO3 + 0.5 V2O5 == 1 CrVMoO7 | ['VMoCrO7'] |  |  | 0.5 Cr2O3 + 1 MoO3 + 0.5 V2O5 | 1 CrVMoO7
10.1103/PhysRevB.94.214103 | SmFeO3 single crystals were grown in an optical-fl <...> analysis, confirming the single perovskite phase. | solid-state | 0.5 Fe2O3 + 0.25 Tb4O7 == 1 TbFeO3 + 0.125 O2 | ['TbFeO3'] | 1100 |  | 0.5 Fe2O3 + 0.25 Tb4O7 | 1 TbFeO3 + 0.125 O2
10.1103/PhysRevB.92.054402 | Single crystals of NdFe3(11BO3)4 were grown by. fl <...> 0 °C, and washing the crystals with HCl solutions. | solid-state | 1 Bi2O3 + 3 MoO3 == 1 Bi2Mo3O12 | ['Mo3Bi2O12'] |  |  | 1 Bi2O3 + 3 MoO3 | 1 Bi2Mo3O12
10.1016/S1388-2481(02)00357-0 | Commercial LiCoO2 is supplied by Yingpai, it had b <...> of the impurities, it was finally dried at 80 °C. | solid-state | 1 CoCO3 + 0.5 Li2CO3 + 0.25 O2 == 1 LiCoO2 + 1.5 CO2 | ['LiCoO2'] |  | 700 | 1 CoCO3 + 0.5 Li2CO3 + 0.25 O2 | 1 LiCoO2 + 1.5 CO2
10.1016/j.materresbull.2004.04.035 | NaLaTiO4 was synthesized by solid-state reaction w <...> agreement with values reported in the literature . | solid-state | 0.5 La2O3 + 0.5 Na2CO3 + 1 TiO2 == 1 NaLaTiO4 + 0.5 CO2 | ['NaLaTiO4'] |  |  | 0.5 La2O3 + 0.5 Na2CO3 + 1 TiO2 | 1 NaLaTiO4 + 0.5 CO2
10.1016/S0022-4596(02)00121-4 | Pure Rb7(UO2)8(VO4)2O8Cl powder was prepared both <...> n is identical to that of crushed single crystals. | solid-state | 1.333 O2 + 3 Rb2CO3 + 1 RbCl + 2.667 U3O8 + 1 V2O5 == 1 Rb7(UO2)8(VO4)2O8Cl + 3 CO2 | ['Rb7U8V2O32Cl'] |  |  | 1.333 O2 + 3 Rb2CO3 + 1 RbCl + 2.667 U3O8 + 1 V2O5 | 1 Rb7(UO2)8(VO4)2O8Cl + 3 CO2
10.1016/S0022-4596(02)00121-4 | Cs7(UO2)8(VO4)2O8Cl was prepared as a yellow powde <...> ways accompanied by weak unidentified reflections. | solid-state | 3 Cs2CO3 + 1 CsCl + 8 UO3·H2O + 1 V2O5 == 1 Cs7(UO2)8(VO4)2O8Cl + 3 CO2 + 8 H2O | ['Cs7U8V2O32Cl'] |  |  | 3 Cs2CO3 + 1 CsCl + 8 UO3·H2O + 1 V2O5 | 1 Cs7(UO2)8(VO4)2O8Cl + 3 CO2 + 8 H2O
10.1016/j.jssc.2003.11.022 | Single crystals of Ba5MnNa2V2O13 were grown by ele <...> le crystals deteriorate after two months exposure. | solid-state | 5 Ba(OH)2·3H2O + 1 MnO2 + 2 NaOH + 1 V2O5 == 1 Ba5MnNa2V2O13 + 21 H2O | ['Na2Ba5V2MnO13'] |  |  | 5 Ba(OH)2·3H2O + 1 MnO2 + 2 NaOH + 1 V2O5 | 1 Ba5MnNa2V2O13 + 21 H2O
10.1016/j.jssc.2016.02.042 | The LiNaCo0.5Fe0.5PO4F sample was synthesized via <...> 1 h with immediate quenching to room temperature. | solid-state | 1 LiCo0.5Fe0.5PO4 + 1 NaF == 1 LiNaCo0.5Fe0.5PO4F | ['NaLiFe0.5Co0.5PO4F'] |  |  | 1 LiCo0.5Fe0.5PO4 + 1 NaF | 1 LiNaCo0.5Fe0.5PO4F
10.1016/S0022-3697(01)00091-9 | Nineteen kinds of halogenocadmate crystals listed <...> entified by powder X-ray diffraction measurements. | solid-state | 1 CdCl2 + 6 NaCl == 1 Na6CdCl8 | ['Na6CdCl8'] |  |  | 1 CdCl2 + 6 NaCl | 1 Na6CdCl8
10.1016/S0925-4005(00)00702-4 | Sc1/3Zr2(PO4)3 was prepared by a sol-gel method fr <...> r was pelletized and sintered at 1600 °C for 12 h. | solid-state | 3 NH4H2PO4 + 0.166 Sc2O3 + 2 ZrO2 == 1 Sc1/3Zr2(PO4)3 + 4.5 H2O + 3 NH3 | ['Sc0.333Zr2P3O12'] | 1600 |  | 3 NH4H2PO4 + 0.166 Sc2O3 + 2 ZrO2 | 1 Sc1/3Zr2(PO4)3 + 4.5 H2O + 3 NH3
10.1016/j.mseb.2004.01.023 | Figure 1 schematically presents the preparation of <...> on, using ZnO, Ga2O3, Tb4O7 as starting materials. | solid-state | 2 Ga + 1.5 O2 + 1 Zn(NO3)2·6H2O + 2 [OH-] == 1 ZnGa2O4 + 7 H2O + 2 [NO3-] ; target ZnGa2O4 with additives Tb via Tb4O7 ; target ZnGa2O4 with additives Tb via Tb4O7 | ['ZnGa2O4'] |  |  | 2 Ga + 1.5 O2 + 1 Zn(NO3)2·6H2O + 2 [OH-] | 1 ZnGa2O4 + 7 H2O + 2 [NO3-] ; target ZnGa2O4 with additives Tb via Tb4O7 ; target ZnGa2O4 with additives Tb via Tb4O7
10.1016/S0926-2040(99)00061-2 | The samples were obtained from various sources: co <...> and were determined to be single phase materials. | solid-state | 1 CdCO3 + 1 TiO2 == 1 CdTiO3 + 1 CO2 | ['TiCdO3'] |  |  | 1 CdCO3 + 1 TiO2 | 1 CdTiO3 + 1 CO2
10.1016/S0167-2738(01)00928-6 | The calcium zirconate samples were synthesised by <...> and averaged to improve the signal-to-noise ratio. | solid-state | 1 CaCO3 + 1 ZrO2 == 1 CaZrO3 + 1 CO2 | ['CaZrO3'] |  |  | 1 CaCO3 + 1 ZrO2 | 1 CaZrO3 + 1 CO2
10.1016/j.memsci.2012.05.011 | SCFZ powders were synthesized by the solid-state r <...> precursors were calcined at 900 °C for 5 h in air. | solid-state | 0.2 Co2O3 + 0.25 Fe2O3 + 0.225 O2 + 1 SrCO3 + 0.1 ZrO2 == 1 SrCo0.4Fe0.5Zr0.1O3 + 1 CO2 | ['SrZr0.1Fe0.5Co0.4O3'] |  | 900 | 0.2 Co2O3 + 0.25 Fe2O3 + 0.225 O2 + 1 SrCO3 + 0.1 ZrO2 | 1 SrCo0.4Fe0.5Zr0.1O3 + 1 CO2
10.1016/S0167-2738(01)00905-5 | Commercially available analytical grade chemicals <...> uenched in liquid nitrogen as outlined elsewhere . | solid-state | 1 Ag2O + 1 CuI + 1 PbO2 == 1 CuI-Ag2O-PbO2 | ['Ag2CuPbO3I'] |  |  | 1 Ag2O + 1 CuI + 1 PbO2 | 1 CuI-Ag2O-PbO2
10.1016/S0926-860X(03)00222-9 | For comparison purpose, conventional synthetic met <...> MoO3 was prepared by mixing the commercial oxides. | solid-state | 1 Bi2O3 + 3 MoO3 == 1 Bi2(MoO4)3 | ['Mo3Bi2O12'] |  |  | 1 Bi2O3 + 3 MoO3 | 1 Bi2(MoO4)3
10.1016/S0038-1098(01)00521-X | In the nitrate-decomposition method, a stoichiomet <...> ered in the same way as in the solid-state method. | solid-state | 2 BaCO3 + 3 CuO + 0.5 Nd2O3 + 0.25 O2 == 1 NdBa2Cu3O7 + 2 CO2 | ['Ba2NdCu3O7'] |  |  | 2 BaCO3 + 3 CuO + 0.5 Nd2O3 + 0.25 O2 | 1 NdBa2Cu3O7 + 2 CO2
10.1016/j.solidstatesciences.2003.12.007 | Ca9Fe(PO4)7 is synthesized by the solid state meth <...> the resultant light-red product to be monophasic . | solid-state | 3.5 Ca2P2O7 + 2 CaCO3 + 0.5 Fe2O3 == 1 Ca9Fe(PO4)7 + 2 CO2 | ['Ca9FeP7O28'] |  |  | 3.5 Ca2P2O7 + 2 CaCO3 + 0.5 Fe2O3 | 1 Ca9Fe(PO4)7 + 2 CO2
10.1016/j.solidstatesciences.2004.05.005 | Single crystals of Ba1+xNaxMn1-xO3 were grown by e <...> MnO2/Mn2O3, Na2CO3 lead to the expected material. | solid-state | 4 Ba(OH)2·3H2O + 2 MnO2 + 1 NaOH + 0.25 O2 == 1 Ba4Mn2NaO9 + 16.5 H2O | ['NaBa4Mn2O9'] |  |  | 4 Ba(OH)2·3H2O + 2 MnO2 + 1 NaOH + 0.25 O2 | 1 Ba4Mn2NaO9 + 16.5 H2O
10.1016/S0378-7753(01)00684-X | Solid state reaction was used for the Fe-doped sam <...> luding Li was fired between 773 and 1273 K in air. | solid-state | 1 Fe(NO3)3 + 3 LiOH + 1 Mn(NO3)2 + 0.5 O2 + 5 [OH-] == 1 LiFeO2-Li2MnO3 + 4 H2O + 5 [NO3-] | ['Li3MnFeO5'] |  |  | 1 Fe(NO3)3 + 3 LiOH + 1 Mn(NO3)2 + 0.5 O2 + 5 [OH-] | 1 LiFeO2-Li2MnO3 + 4 H2O + 5 [NO3-]
10.1016/S0167-2738(01)00856-6 | The reagents used for the boron-substituted spinel <...> with precursor material treated at 500 °C for 8 h. | solid-state | 1 LiNO3 + 2 Mn(CH3COO)7·4H2O + 15 [OH-] == 1 LiMn2O4 + 15.5 H2O + 1.75 O2 + 14 [CH3COO-] + 1 [NO3-] | ['LiMn2O4'] |  |  | 1 LiNO3 + 2 Mn(CH3COO)7·4H2O + 15 [OH-] | 1 LiMn2O4 + 15.5 H2O + 1.75 O2 + 14 [CH3COO-] + 1 [NO3-]
10.1016/S0378-7753(01)00624-3 | The LiNiO2 powder was prepared by conventional sol <...> . The electrolyte was a 1 M LiClO4 in PC solution. | solid-state | 1 Li(OH) + 1 Ni(OH)2 + 0.25 O2 == 1 LiNiO2 + 1.5 H2O | ['LiNiO2'] |  |  | 1 Li(OH) + 1 Ni(OH)2 + 0.25 O2 | 1 LiNiO2 + 1.5 H2O
10.1016/S0378-7753(03)00140-X | LiMn1.5Ni0.5O4 powders were prepared by reacting a <...> e Mn valence was determined by chemical analysis . | solid-state | 0.071 Li2CO3 + 1.5 MnO2 + 0.5 Ni(OH)2 == 1 LiMn1.5Ni0.5O4 + 0.5 CO2 + 0.5 H2O | ['LiMn1.5Ni0.5O4'] |  | 700 | 0.071 Li2CO3 + 1.5 MnO2 + 0.5 Ni(OH)2 | 1 LiMn1.5Ni0.5O4 + 0.5 CO2 + 0.5 H2O
10.1016/S0022-2313(02)00663-4 | Yttrium silicate, (Y1-m-nCemGdn)2SiO5, phosphors w <...> y ε=lmW=π×luminance(cd/m2)×spotsize(m2)volts×amps. | solid-state | 3 SiO2 + 4 Y(NO3)3·6H2O + 12 [OH-] == 1 Y4(SiO4)3 + 30 H2O + 12 [NO3-] | ['Y4Si3O12'] |  |  | 3 SiO2 + 4 Y(NO3)3·6H2O + 12 [OH-] | 1 Y4(SiO4)3 + 30 H2O + 12 [NO3-]
10.1016/S1388-2481(01)00232-6 | LiCoO2 was prepared by solid-state reaction betwee <...> ent was calculated by charge neutrality principle. | solid-state | 0.333 Co3O4 + 0.5 Li2CO3 + 0.083 O2 == 1 LiCoO2 + 0.5 CO2 | ['LiCoO2'] |  |  | 0.333 Co3O4 + 0.5 Li2CO3 + 0.083 O2 | 1 LiCoO2 + 0.5 CO2
10.1016/j.scriptamat.2003.09.008 | Reagent grade La(NO3)2 · 6H2O, Sr(NO3)2, Fe(NO3)3 <...> d state reaction method at 1250 °C for 4 h in air. | solid-state | 0.8 Co(NO3)2·6H2O + 0.2 Fe(NO3)3·9H2O + 0.6 La(NO3)2·6H2O + 0.45 O2 + 0.4 Sr(NO3)2 + 4.2 [OH-] == 1 La0.6Sr0.4Co0.8Fe0.2O3 + 12.3 H2O + 4.2 [NO3-] | ['Sr0.4La0.6Fe0.2Co0.8O3'] |  |  | 0.8 Co(NO3)2·6H2O + 0.2 Fe(NO3)3·9H2O + 0.6 La(NO3)2·6H2O + 0.45 O2 + 0.4 Sr(NO3)2 + 4.2 [OH-] | 1 La0.6Sr0.4Co0.8Fe0.2O3 + 12.3 H2O + 4.2 [NO3-]
10.1016/j.physc.2003.12.024 | The parent oxide, Na0.7CoO2, was prepared from Na2 <...> eter (RINT 2200/PC, Riguku) using Cu Kα radiation. | solid-state | 0.333 Co3O4 + 0.35 Na2CO3 + 0.158 O2 == 1 Na0.7CoO2 + 0.35 CO2 | ['Na0.7CoO2'] |  |  | 0.333 Co3O4 + 0.35 Na2CO3 + 0.158 O2 | 1 Na0.7CoO2 + 0.35 CO2
10.1016/S0167-577X(02)00814-5 | The solid state reaction between Y2O3 and SrCO3 in <...> Gf,oxo±0.15(kJmol-1)=-45.63+0.03126T(K)(935-1080K) | solid-state | 1 SrCO3 + 1 Y2O3 == 1 SrY2O4 + 1 CO2 | ['SrY2O4'] |  |  | 1 SrCO3 + 1 Y2O3 | 1 SrY2O4 + 1 CO2
10.1016/j.jeurceramsoc.2014.04.020 | The method of Al2O3-YAG composite manufacturing, b <...> e yttrium oxide powder (99.9%) in the nitric acid. | solid-state | 2.5 Al2O3 + 1.5 Y2O3 == 1 Y3Al5O12 | ['Y3Al5O12'] |  |  | 2.5 Al2O3 + 1.5 Y2O3 | 1 Y3Al5O12
10.1016/j.jeurceramsoc.2015.03.007 | The barium titanate (BT) powder was synthesized by <...> ng precursor materials. g batch size was prepared. | solid-state | 1 BaCO3 + 1 TiO2 == 1 BaTiO3 + 1 CO2 | ['BaTiO3'] |  |  | 1 BaCO3 + 1 TiO2 | 1 BaTiO3 + 1 CO2
10.1016/s0926-860x(03)00222-9 | For comparison purpose, conventional synthetic met <...> MoO3 was prepared by mixing the commercial oxides. | solid-state | 1 Bi2O3 + 3 MoO3 == 1 Bi2(MoO4)3 | ['Mo3Bi2O12'] |  |  | 1 Bi2O3 + 3 MoO3 | 1 Bi2(MoO4)3
10.1016/S0167-577X(00)00378-5 | Samples in the undoped and doped barium stannate, <...> t at 900 °C for 4 h and then weighing it as La2O3. | solid-state | 1 BaCO3 + 1 SnO2 == 1 BaSnO3 + 1 CO2 | ['BaSnO3'] |  |  | 1 BaCO3 + 1 SnO2 | 1 BaSnO3 + 1 CO2
10.1016/s0378-7753(98)00157-8 | The citrate precursor was obtained by an ethanol d <...> ce at 800 °C for 24 h with intermediate grindings. | solid-state | 0.5 Li2CO3 + 2 MnO2 == 1 LiMn2O4 + 0.5 CO2 + 0.25 O2 | ['LiMn2O4'] | 800 | 650 | 0.5 Li2CO3 + 2 MnO2 | 1 LiMn2O4 + 0.5 CO2 + 0.25 O2
10.1016/s0378-7753(03)00140-x | LiMn1.5Ni0.5O4 powders were prepared by reacting a <...> e Mn valence was determined by chemical analysis . | solid-state | 0.071 Li2CO3 + 1.5 MnO2 + 0.5 Ni(OH)2 == 1 LiMn1.5Ni0.5O4 + 0.5 CO2 + 0.5 H2O | ['LiMn1.5Ni0.5O4'] |  | 700 | 0.071 Li2CO3 + 1.5 MnO2 + 0.5 Ni(OH)2 | 1 LiMn1.5Ni0.5O4 + 0.5 CO2 + 0.5 H2O
10.1016/s0925-8388(98)00588-x | K4Nb6O17 was prepared by solid state reaction as d <...> atterns previously reported, as shown in Table 1 . | solid-state | 2 K2CO3 + 3 Nb2O5 == 1 K4Nb6O17 + 2 CO2 | ['K4Nb6O17'] |  |  | 2 K2CO3 + 3 Nb2O5 | 1 K4Nb6O17 + 2 CO2
10.1016/s0925-8388(98)00588-x | K4Nb6O17 was prepared by solid state reaction as d <...> atterns previously reported, as shown in Table 1 . | solid-state | 0.5 K2CO3 + 1.5 Nb2O5 == 1 KNb3O8 + 0.5 CO2 | ['KNb3O8'] |  |  | 0.5 K2CO3 + 1.5 Nb2O5 | 1 KNb3O8 + 0.5 CO2
10.1016/s0925-8388(98)00588-x | K4Nb6O17 was prepared by solid state reaction as d <...> atterns previously reported, as shown in Table 1 . | solid-state | 2 CaCO3 + 0.5 K2CO3 + 1.5 Nb2O5 == 1 KCa2Nb3O10 + 2.5 CO2 | ['KCa2Nb3O10'] |  |  | 2 CaCO3 + 0.5 K2CO3 + 1.5 Nb2O5 | 1 KCa2Nb3O10 + 2.5 CO2
10.1016/s0022-4596(02)00121-4 | Cs7(UO2)8(VO4)2O8Cl was prepared as a yellow powde <...> ways accompanied by weak unidentified reflections. | solid-state | 3 Cs2CO3 + 1 CsCl + 8 UO3·H2O + 1 V2O5 == 1 Cs7(UO2)8(VO4)2O8Cl + 3 CO2 + 8 H2O | ['Cs7U8V2O32Cl'] |  |  | 3 Cs2CO3 + 1 CsCl + 8 UO3·H2O + 1 V2O5 | 1 Cs7(UO2)8(VO4)2O8Cl + 3 CO2 + 8 H2O
10.1016/s0022-4596(02)00121-4 | Pure Rb7(UO2)8(VO4)2O8Cl powder was prepared both <...> n is identical to that of crushed single crystals. | solid-state | 1.333 O2 + 3 Rb2CO3 + 1 RbCl + 2.667 U3O8 + 1 V2O5 == 1 Rb7(UO2)8(VO4)2O8Cl + 3 CO2 | ['Rb7U8V2O32Cl'] |  |  | 1.333 O2 + 3 Rb2CO3 + 1 RbCl + 2.667 U3O8 + 1 V2O5 | 1 Rb7(UO2)8(VO4)2O8Cl + 3 CO2
10.1016/s0378-7753(99)00248-7 | Standard Li2MnO3 for the synthesis of Li2-xMnO3-x/ <...> o compensate for charge balance and stoichiometry. | solid-state | 1 Li2CO3 + 1 MnCO3 + 0.5 O2 == 1 Li2MnO3 + 2 CO2 | ['Li2MnO3'] |  | 400 | 1 Li2CO3 + 1 MnCO3 + 0.5 O2 | 1 Li2MnO3 + 2 CO2
10.1016/s0167-2738(01)00905-5 | Commercially available analytical grade chemicals <...> uenched in liquid nitrogen as outlined elsewhere . | solid-state | 1 Ag2O + 1 CuI + 1 PbO2 == 1 CuI-Ag2O-PbO2 | ['Ag2CuPbO3I'] |  |  | 1 Ag2O + 1 CuI + 1 PbO2 | 1 CuI-Ag2O-PbO2
10.1016/s0167-577x(00)00378-5 | Samples in the undoped and doped barium stannate, <...> t at 900 °C for 4 h and then weighing it as La2O3. | solid-state | 1 BaCO3 + 1 SnO2 == 1 BaSnO3 + 1 CO2 | ['BaSnO3'] |  |  | 1 BaCO3 + 1 SnO2 | 1 BaSnO3 + 1 CO2
10.1016/s1388-2481(02)00357-0 | Commercial LiCoO2 is supplied by Yingpai, it had b <...> of the impurities, it was finally dried at 80 °C. | solid-state | 1 CoCO3 + 0.5 Li2CO3 + 0.25 O2 == 1 LiCoO2 + 1.5 CO2 | ['LiCoO2'] |  | 700 | 1 CoCO3 + 0.5 Li2CO3 + 0.25 O2 | 1 LiCoO2 + 1.5 CO2
10.1016/j.jeurceramsoc.2007.09.033 | Many methods were used to prepare the nanolaminate <...> ng of titanium foil with SiC at 1500 °C in vacuum. | solid-state | 2 C + 1 Si + 3 Ti == 1 Ti3SiC2 | ['Ti3SiC2'] |  |  | 2 C + 1 Si + 3 Ti | 1 Ti3SiC2
10.1016/j.molcata.2010.02.003 | The novel photocatalysts were synthesized by a sol <...> roscope (Tecnal F20 S-Twin, FEI Corporation, USA). | solid-state | 1 Gd2O3 + 0.5 Sb2O5 + 0.5 Y2O3 == 1 Gd2YSbO7 | ['Gd2YSbO7'] |  |  | 1 Gd2O3 + 0.5 Sb2O5 + 0.5 Y2O3 | 1 Gd2YSbO7
10.1016/j.molcata.2010.02.003 | The novel photocatalysts were synthesized by a sol <...> roscope (Tecnal F20 S-Twin, FEI Corporation, USA). | solid-state | 0.5 Bi2O3 + 1 Gd2O3 + 0.5 Sb2O5 == 1 Gd2BiSbO7 | ['Gd2BiSbO7'] |  |  | 0.5 Bi2O3 + 1 Gd2O3 + 0.5 Sb2O5 | 1 Gd2BiSbO7
10.1016/j.molcata.2010.02.003 | The novel photocatalysts were synthesized by a sol <...> roscope (Tecnal F20 S-Twin, FEI Corporation, USA). | solid-state | 1 Bi2O3 + 0.5 In2O3 + 0.5 Ta2O5 == 1 Bi2InTaO7 | ['TaInBi2O7'] |  |  | 1 Bi2O3 + 0.5 In2O3 + 0.5 Ta2O5 | 1 Bi2InTaO7
10.1016/s0167-2738(01)00856-6 | The reagents used for the boron-substituted spinel <...> with precursor material treated at 500 °C for 8 h. | solid-state | 1 LiNO3 + 2 Mn(CH3COO)7·4H2O + 15 [OH-] == 1 LiMn2O4 + 15.5 H2O + 1.75 O2 + 14 [CH3COO-] + 1 [NO3-] | ['LiMn2O4'] |  |  | 1 LiNO3 + 2 Mn(CH3COO)7·4H2O + 15 [OH-] | 1 LiMn2O4 + 15.5 H2O + 1.75 O2 + 14 [CH3COO-] + 1 [NO3-]
10.1016/s0925-4005(00)00702-4 | Sc1/3Zr2(PO4)3 was prepared by a sol-gel method fr <...> r was pelletized and sintered at 1600 °C for 12 h. | solid-state | 3 NH4H2PO4 + 0.166 Sc2O3 + 2 ZrO2 == 1 Sc1/3Zr2(PO4)3 + 4.5 H2O + 3 NH3 | ['Sc0.333Zr2P3O12'] | 1600 |  | 3 NH4H2PO4 + 0.166 Sc2O3 + 2 ZrO2 | 1 Sc1/3Zr2(PO4)3 + 4.5 H2O + 3 NH3
10.1016/s0378-7753(01)00684-x | Solid state reaction was used for the Fe-doped sam <...> luding Li was fired between 773 and 1273 K in air. | solid-state | 1 Fe(NO3)3 + 3 LiOH + 1 Mn(NO3)2 + 0.5 O2 + 5 [OH-] == 1 LiFeO2-Li2MnO3 + 4 H2O + 5 [NO3-] | ['Li3MnFeO5'] |  |  | 1 Fe(NO3)3 + 3 LiOH + 1 Mn(NO3)2 + 0.5 O2 + 5 [OH-] | 1 LiFeO2-Li2MnO3 + 4 H2O + 5 [NO3-]
10.1016/s0022-3697(01)00091-9 | Nineteen kinds of halogenocadmate crystals listed <...> entified by powder X-ray diffraction measurements. | solid-state | 1 CdCl2 + 6 NaCl == 1 Na6CdCl8 | ['Na6CdCl8'] |  |  | 1 CdCl2 + 6 NaCl | 1 Na6CdCl8
10.1016/s0378-7753(01)00624-3 | The LiNiO2 powder was prepared by conventional sol <...> . The electrolyte was a 1 M LiClO4 in PC solution. | solid-state | 1 Li(OH) + 1 Ni(OH)2 + 0.25 O2 == 1 LiNiO2 + 1.5 H2O | ['LiNiO2'] |  |  | 1 Li(OH) + 1 Ni(OH)2 + 0.25 O2 | 1 LiNiO2 + 1.5 H2O
10.1016/s0167-2738(01)00928-6 | The calcium zirconate samples were synthesised by <...> and averaged to improve the signal-to-noise ratio. | solid-state | 1 CaCO3 + 1 ZrO2 == 1 CaZrO3 + 1 CO2 | ['CaZrO3'] |  |  | 1 CaCO3 + 1 ZrO2 | 1 CaZrO3 + 1 CO2
10.1016/s0926-2040(99)00061-2 | The samples were obtained from various sources: co <...> and were determined to be single phase materials. | solid-state | 1 CdCO3 + 1 TiO2 == 1 CdTiO3 + 1 CO2 | ['TiCdO3'] |  |  | 1 CdCO3 + 1 TiO2 | 1 CdTiO3 + 1 CO2
10.1016/j.jeurceramsoc.2014.02.002 | Two processing routes of (K0.44Na0.52Li0.04)(Nb0.8 <...> re dried at 200 °C for 1 h before all experiments. | solid-state | 0.22 K2CO3 + 0.02 Li2CO3 + 0.26 Na2CO3 + 0.43 Nb2O5 + 0.02 Sb2O5 + 0.05 Ta2O5 == 1 (K0.44Na0.52Li0.04)(Nb0.86Ta0.10Sb0.04)O3 + 0.5 CO2 | ['K0.44Na0.52Li0.04Ta0.1Nb0.86Sb0.04O3'] |  |  | 0.22 K2CO3 + 0.02 Li2CO3 + 0.26 Na2CO3 + 0.43 Nb2O5 + 0.02 Sb2O5 + 0.05 Ta2O5 | 1 (K0.44Na0.52Li0.04)(Nb0.86Ta0.10Sb0.04)O3 + 0.5 CO2
10.1016/j.nanoen.2012.12.001 | Zn2GeO4 powders were prepared by an ion-exchange r <...> n dried under vacuum at room temperature for 12 h. | solid-state | 1 GeO2 + 2 Zn(CH3COO)2·2H2O + 4 [OH-] == 1 Zn2GeO4 + 6 H2O + 4 [CH3COO-] | ['Zn2GeO4'] |  |  | 1 GeO2 + 2 Zn(CH3COO)2·2H2O + 4 [OH-] | 1 Zn2GeO4 + 6 H2O + 4 [CH3COO-]
10.1016/j.nanoen.2012.12.001 | Zn2GeO4 powders were prepared by an ion-exchange r <...> n dried under vacuum at room temperature for 12 h. | solid-state | 1 GeO2 + 1 Na2CO3 == 1 Na2GeO3 + 1 CO2 | ['Na2GeO3'] |  |  | 1 GeO2 + 1 Na2CO3 | 1 Na2GeO3 + 1 CO2
10.1016/s1388-2481(01)00232-6 | LiCoO2 was prepared by solid-state reaction betwee <...> ent was calculated by charge neutrality principle. | solid-state | 0.333 Co3O4 + 0.5 Li2CO3 + 0.083 O2 == 1 LiCoO2 + 0.5 CO2 | ['LiCoO2'] |  |  | 0.333 Co3O4 + 0.5 Li2CO3 + 0.083 O2 | 1 LiCoO2 + 0.5 CO2
10.1016/j.ceramint.2007.10.027 | Figure 5 shows the simultaneous TG-DTG-DSC thermog <...> ge particle size of α-NaFeO2 obtained to be 42 nm. | solid-state | 0.5 Fe2O3 + 0.5 Na2O == 1 NaFeO2 | ['NaFeO2'] |  |  | 0.5 Fe2O3 + 0.5 Na2O | 1 NaFeO2
10.1016/j.jeurceramsoc.2015.01.012 | For comparison, the samples were prepared by the c <...> sintered at 1600 °C for 10 h and 1650 °C for 15 h. | solid-state | 1 BaCO3 + 0.4 CeO2 + 0.05 O2 + 0.1 Y2O3 + 0.4 ZrO2 == 1 BaCe0.4Zr0.4Y0.2O3 + 1 CO2 | ['BaCe0.4Y0.2Zr0.4O3'] | 1650 |  | 1 BaCO3 + 0.4 CeO2 + 0.05 O2 + 0.1 Y2O3 + 0.4 ZrO2 | 1 BaCe0.4Zr0.4Y0.2O3 + 1 CO2
10.1016/s0038-1098(01)00521-x | In the nitrate-decomposition method, a stoichiomet <...> ered in the same way as in the solid-state method. | solid-state | 2 BaCO3 + 3 CuO + 0.5 Nd2O3 + 0.25 O2 == 1 NdBa2Cu3O7 + 2 CO2 | ['Ba2NdCu3O7'] |  |  | 2 BaCO3 + 3 CuO + 0.5 Nd2O3 + 0.25 O2 | 1 NdBa2Cu3O7 + 2 CO2
10.1016/s0025-5408(98)00065-8 | The synthesis of the bismuth mixed oxides was carr <...> °C for 36 h, with three intermediate regrindings. | solid-state | 3 Bi2O3 + 4 CaCO3 == 1 Ca4Bi6O13 + 4 CO2 | ['Ca4Bi6O13'] |  |  | 3 Bi2O3 + 4 CaCO3 | 1 Ca4Bi6O13 + 4 CO2
10.1016/s0025-5408(98)00065-8 | The synthesis of the bismuth mixed oxides was carr <...> °C for 36 h, with three intermediate regrindings. | solid-state | 1 Bi2O3 + 2 SrCO3 == 1 Sr2Bi2O5 + 2 CO2 | ['Sr2Bi2O5'] |  |  | 1 Bi2O3 + 2 SrCO3 | 1 Sr2Bi2O5 + 2 CO2
10.1016/s0025-5408(98)00065-8 | The synthesis of the bismuth mixed oxides was carr <...> °C for 36 h, with three intermediate regrindings. | solid-state | 1 BaCO3 + 0.5 Bi2O3 + 0.25 O2 == 1 BaBiO3 + 1 CO2 | ['BaBiO3'] |  |  | 1 BaCO3 + 0.5 Bi2O3 + 0.25 O2 | 1 BaBiO3 + 1 CO2
10.1016/s0167-577x(02)00814-5 | The solid state reaction between Y2O3 and SrCO3 in <...> Gf,oxo±0.15(kJmol-1)=-45.63+0.03126T(K)(935-1080K) | solid-state | 1 SrCO3 + 1 Y2O3 == 1 SrY2O4 + 1 CO2 | ['SrY2O4'] |  |  | 1 SrCO3 + 1 Y2O3 | 1 SrY2O4 + 1 CO2
10.1016/j.mssp.2015.09.021 | Bi2EuO4Cl and Bi2NdO4Cl samples were synthesized b <...> °C for 4 h, then grinded and calcined once again. | solid-state | 0.5 Bi2O3 + 1 BiOCl + 0.5 Eu2O3 == 1 Bi2EuO4Cl | ['EuBi2O4Cl'] |  |  | 0.5 Bi2O3 + 1 BiOCl + 0.5 Eu2O3 | 1 Bi2EuO4Cl
10.1016/j.mssp.2015.09.021 | Bi2EuO4Cl and Bi2NdO4Cl samples were synthesized b <...> °C for 4 h, then grinded and calcined once again. | solid-state | 0.5 Bi2O3 + 1 BiOCl + 0.5 Nd2O3 == 1 Bi2NdO4Cl | ['NdBi2O4Cl'] |  |  | 0.5 Bi2O3 + 1 BiOCl + 0.5 Nd2O3 | 1 Bi2NdO4Cl
10.1002/adfm.201201684 | Materials Preparation: Li4Ti5O12 was synthesized b <...> r 5 h with a heating and cooling rate of 5 °C/min. | solid-state | 2 Li2CO3 + 5 TiO2 == 1 Li4Ti5O12 + 2 CO2 | ['Li4Ti5O12'] |  |  | 2 Li2CO3 + 5 TiO2 | 1 Li4Ti5O12 + 2 CO2
10.1016/s0167-577x(98)00138-4 | We also use the `classical' ceramic method startin <...> red from the elements by the same ceramic method . | solid-state | 2.5 Mo + 3.5 MoS2 + 1 PbS == 1 PbMo6S8 | ['Mo6PbS8'] |  |  | 2.5 Mo + 3.5 MoS2 + 1 PbS | 1 PbMo6S8
10.1016/s0167-577x(98)00138-4 | We also use the `classical' ceramic method startin <...> red from the elements by the same ceramic method . | solid-state | 2.5 Mo + 3.5 MoS2 + 1 SnS == 1 SnMo6S8 | ['Mo6SnS8'] |  |  | 2.5 Mo + 3.5 MoS2 + 1 SnS | 1 SnMo6S8
10.1016/s0167-577x(98)00138-4 | We also use the `classical' ceramic method startin <...> red from the elements by the same ceramic method . | solid-state | 2.5 Mo + 3.5 MoS2 + 0.8 PbS + 0.2 SnS == 1 Pb0.8Sn0.2Mo6S8 | ['Mo6Pb0.8Sn0.2S8'] |  |  | 2.5 Mo + 3.5 MoS2 + 0.8 PbS + 0.2 SnS | 1 Pb0.8Sn0.2Mo6S8
10.1002/adfm.201303492 | Pb(Fe0.5Ta0.5)0.4(Zr0.53Ti0.47)0.6O3 ceramic sampl <...> ed Pb(Fe0.5Ta0.5)0.4(Zr0.53Ti0.47)0.6O3 as PZTFT4. | solid-state | 0.1 Fe2O3 + 1 PbO + 0.1 Ta2O5 + 0.282 TiO2 + 0.318 ZrO2 == 1 Pb(Fe0.5Ta0.5)0.4(Zr0.53Ti0.47)0.6O3 | ['Zr0.318Ti0.282Ta0.2Fe0.2PbO3'] |  | 850 | 0.1 Fe2O3 + 1 PbO + 0.1 Ta2O5 + 0.282 TiO2 + 0.318 ZrO2 | 1 Pb(Fe0.5Ta0.5)0.4(Zr0.53Ti0.47)0.6O3
10.1002/anie.200462170 | Crystals of Cr3Si and Cr5Si3 single crystals were <...> s as starting materials under an argon atmosphere. | solid-state | 3 Cr + 1 Si == 1 Cr3Si | ['Cr3Si'] |  |  | 3 Cr + 1 Si | 1 Cr3Si
10.1002/anie.200462170 | Crystals of Cr3Si and Cr5Si3 single crystals were <...> s as starting materials under an argon atmosphere. | solid-state | 5 Cr + 3 Si == 1 Cr5Si3 | ['Cr5Si3'] |  |  | 5 Cr + 3 Si | 1 Cr5Si3
10.1002/app.12266 | Barium ferrite in large quantities were synthesize <...> hese were then fired at 1200 °C for several hours. | solid-state | 1 BaCO3 + 12 FeC2O4·2H2O + 9 O2 == 1 BaFe12O19 + 25 CO2 + 24 H2O | ['BaFe12O19'] |  |  | 1 BaCO3 + 12 FeC2O4·2H2O + 9 O2 | 1 BaFe12O19 + 25 CO2 + 24 H2O
10.1002/crat.201400268 | Commercially available Ti (99.9 wt%, 300 mesh), gr <...> and Ti3AlC2 powders were obtained after powdering. | solid-state | 1 Al + 2 C + 3 Ti == 1 Ti3AlC2 | ['Ti3AlC2'] | 1350 |  | 1 Al + 2 C + 3 Ti | 1 Ti3AlC2
10.1002/chem.201201356 | Synthesis of Li2Cs2B2P4O15 (1): Single crystals of <...> study (Figure S1a in the Supporting Information). | solid-state | 1 Cs2CO3 + 2 H3BO3 + 1 Li2CO3 + 4 NH4H2PO4 == 1 Li2Cs2B2P4O15 + 2 CO2 + 9 H2O + 4 NH3 | ['Cs2Li2B2P4O15'] |  | 680 | 1 Cs2CO3 + 2 H3BO3 + 1 Li2CO3 + 4 NH4H2PO4 | 1 Li2Cs2B2P4O15 + 2 CO2 + 9 H2O + 4 NH3
10.1002/cssc.201301254 | Synthesis and physicochemical characterization: Na <...> by a 4-point probe electrical measurement system. | solid-state | 0.5 Mn2O3 + 0.325 Na2CO3 + 0.088 O2 == 1 Na0.65MnO2 + 0.325 CO2 | ['Na0.65MnO2'] |  |  | 0.5 Mn2O3 + 0.325 Na2CO3 + 0.088 O2 | 1 Na0.65MnO2 + 0.325 CO2
10.1002/cssc.201301331 | The two carbon-coated LVP/ILs were prepared by usi <...> le was prepared by using the same synthetic route. | solid-state | 1.5 Li2CO3 + 3 NH4H2PO4 + 1 V2O5 == 1 Li3V2(PO4)3 + 1.5 CO2 + 4.5 H2O + 3 NH3 + 1 O2 | ['Li3V2P3O12'] |  |  | 1.5 Li2CO3 + 3 NH4H2PO4 + 1 V2O5 | 1 Li3V2(PO4)3 + 1.5 CO2 + 4.5 H2O + 3 NH3 + 1 O2
10.1002/ejic.200300945 | Dark reddish-brown polycrystalline Ba11FeTi27O66.5 <...> ity, approximate cell parameters, and space group. | solid-state | 11 BaO + 0.5 Fe2O3 + 27 TiO2 == 1 Ba11FeTi27O66.5 | ['Ba11Ti27FeO66.5'] |  |  | 11 BaO + 0.5 Fe2O3 + 27 TiO2 | 1 Ba11FeTi27O66.5
10.1002/pssa.200510005 | Nb-doped bismuth titanate (Bi4Ti2.98Nb0.02O12) cer <...> tive density of over 95% of the theoretical value. | solid-state | 1 Bi2O3 + 3 TiO2 == 1 Bi2(TiO3)3 ; target Bi2(TiO3)3 with additives Nb via Nb2O5 ; target Bi2(TiO3)3 with additives Nb via Nb2O5 | ['Ti3Bi2O9'] |  |  | 1 Bi2O3 + 3 TiO2 | 1 Bi2(TiO3)3 ; target Bi2(TiO3)3 with additives Nb via Nb2O5 ; target Bi2(TiO3)3 with additives Nb via Nb2O5
10.1002/pssa.200510005 | Nb-doped bismuth titanate (Bi4Ti2.98Nb0.02O12) cer <...> tive density of over 95% of the theoretical value. | solid-state | 2 Bi2O3 + 0.01 Nb2O5 + 2.98 TiO2 == 1 Bi4Ti2.98Nb0.02O12 + 0.005 O2 | ['Ti2.98Nb0.02Bi4O12'] |  |  | 2 Bi2O3 + 0.01 Nb2O5 + 2.98 TiO2 | 1 Bi4Ti2.98Nb0.02O12 + 0.005 O2
10.1002/pssa.200881782 | A polycrystalline PCMO target was prepared by stan <...> (XRD) and electron diffraction spectroscopy (EDX). | solid-state | 0.3 CaCO3 + 1 MnO + 0.208 O2 + 0.117 Pr6O11 == 1 Pr0.7Ca0.3MnO3 + 0.3 CO2 | ['Ca0.3Pr0.7MnO3'] | 1400 |  | 0.3 CaCO3 + 1 MnO + 0.208 O2 + 0.117 Pr6O11 | 1 Pr0.7Ca0.3MnO3 + 0.3 CO2
10.1002/pssr.200802023 | The pure NBT ceramics were produced using a conven <...> + x wt% CeO2, where x= 0.25, 0.50, 0.75, and 1.00. | solid-state | 2.25 Bi2O3 + 0.25 Na2CO3 + 4 TiO2 == 1 Na0.5Bi4.5Ti4O15 + 0.25 CO2 | ['Na0.5Ti4Bi4.5O15'] | 1130 |  | 2.25 Bi2O3 + 0.25 Na2CO3 + 4 TiO2 | 1 Na0.5Bi4.5Ti4O15 + 0.25 CO2
10.1007/bf00445994 | Single-phase BaZrO3 and BaHfO3 polycrystalline pow <...> O3 seems to be a more stable material than BaZrO3. | solid-state | 1 BaCO3 + 1 HfO2 == 1 BaHfO3 + 1 CO2 | ['BaHfO3'] |  |  | 1 BaCO3 + 1 HfO2 | 1 BaHfO3 + 1 CO2
10.1007/bf00585722 | PZT powder of composition Pb(Zr0.65Ti0.355)O3 was <...> the more dense PZT ceramic material are reported. | solid-state | 1 O2 + 1 PbO + 0.355 Ti + 0.65 Zr == 1 Pb(Zr0.65Ti0.355)O3 | ['Zr0.65Ti0.355PbO3'] |  |  | 1 O2 + 1 PbO + 0.355 Ti + 0.65 Zr | 1 Pb(Zr0.65Ti0.355)O3
10.1002/pssr.200802225 | The pure and cobalt-modified Na0.5Bi4.5Ti4O15 comp <...> NBT-C2, NBT-C3, NBT-C4, and NBT-C5, respectively). | solid-state | 2.25 Bi2O3 + 0.25 Na2CO3 + 4 TiO2 == 1 Na0.5Bi4.5Ti4O15 + 0.25 CO2 ; target Na0.5Bi4.5Ti4O15 with additives Co via Co2O3, CoO ; target Na0.5Bi4.5Ti4O15 with additives Co via Co2O3, CoO | ['Na0.5Ti4Bi4.5O15'] | 1150 | 800 | 2.25 Bi2O3 + 0.25 Na2CO3 + 4 TiO2 | 1 Na0.5Bi4.5Ti4O15 + 0.25 CO2 ; target Na0.5Bi4.5Ti4O15 with additives Co via Co2O3, CoO ; target Na0.5Bi4.5Ti4O15 with additives Co via Co2O3, CoO
10.1007/s00339-014-8251-4 | Sm1.5Sr0.5NiO4-δ powders were synthesized by a sol <...> and cooling rates are 5 and 2 K/min, respectively. | solid-state | 1 Ni(NO3)2·6H2O + 0.125 O2 + 1.5 Sm(NO3)3·6H2O + 0.5 Sr(NO3)2 + 7.5 [OH-] == 1 Sm1.5Sr0.5NiO4 + 18.75 H2O + 7.5 [NO3-] | ['Sr0.5Sm1.5NiO4'] |  |  | 1 Ni(NO3)2·6H2O + 0.125 O2 + 1.5 Sm(NO3)3·6H2O + 0.5 Sr(NO3)2 + 7.5 [OH-] | 1 Sm1.5Sr0.5NiO4 + 18.75 H2O + 7.5 [NO3-]
10.1007/s00339-017-1115-y | Bi-La-substituted barium hexaferrite powders with <...> ic magnetic field (H) at room temperature (300 K). | solid-state | 1 Ba(CH3COO)2 + 6 Fe2O3 + 2 [OH-] == 1 BaFe12O19 + 1 H2O + 2 [CH3COO-] | ['BaFe12O19'] |  |  | 1 Ba(CH3COO)2 + 6 Fe2O3 + 2 [OH-] | 1 BaFe12O19 + 1 H2O + 2 [CH3COO-]
10.1007/s10008-004-0593-y | In this study, thermal decomposition of MnCO3 was <...> rochemical performance of the products was tested. | solid-state | 0.5 Li2CO3 + 1 Mn2O3 + 0.25 O2 == 1 LiMn2O4 + 0.5 CO2 | ['LiMn2O4'] |  |  | 0.5 Li2CO3 + 1 Mn2O3 + 0.25 O2 | 1 LiMn2O4 + 0.5 CO2
10.1007/s10008-007-0451-9 | The compound, LiHoMo3O8 (∼5 g) was prepared by car <...> let was ground to powder and stored in desiccator. | solid-state | 0.5 Ho2O3 + 1 LiOH + 3 MoO3 == 1 LiHoMo3O8 + 0.5 H2O + 1.5 O2 | ['LiHoMo3O8'] |  |  | 0.5 Ho2O3 + 1 LiOH + 3 MoO3 | 1 LiHoMo3O8 + 0.5 H2O + 1.5 O2
10.1007/s10008-010-1217-3 | Samples B and C were prepared by ball milling stoi <...> nditions were same as the preparation of sample A. | solid-state | 1 FePO4·2H2O + 1 LiOH·H2O == 1 LiFePO4 + 3.5 H2O + 0.25 O2 | ['LiFePO4'] |  |  | 1 FePO4·2H2O + 1 LiOH·H2O | 1 LiFePO4 + 3.5 H2O + 0.25 O2
10.1007/s10717-016-9800-4 | The next stage was obtaining the system SrTiO3-BiS <...> ure of powders was heat-treated at 1523 K for 2 h. | solid-state | 0.5 Bi2O3 + 0.5 Sc2O3 + 1 SrTiO3 == 1 SrTiO3-BiScO3 | ['SrScTiBiO6'] |  |  | 0.5 Bi2O3 + 0.5 Sc2O3 + 1 SrTiO3 | 1 SrTiO3-BiScO3
10.1007/s10853-006-0721-4 | Single-phased spinel-related titanium-substituted <...> ven after sintering the mixture at 1000 °C (12 h). | solid-state | 1.25 Fe2O3 + 0.25 Li2CO3 == 1 Li0.5Fe2.5O4 + 0.25 CO2 ; target Li0.5Fe2.5O4 with additives Ti via TiO2 ; target Li0.5Fe2.5O4 with additives Ti via TiO2 | ['Li0.5Fe2.5O4'] |  |  | 1.25 Fe2O3 + 0.25 Li2CO3 | 1 Li0.5Fe2.5O4 + 0.25 CO2 ; target Li0.5Fe2.5O4 with additives Ti via TiO2 ; target Li0.5Fe2.5O4 with additives Ti via TiO2
10.1007/s10853-007-1546-5 | MgO-rich MgAl2O4 spinel was prepared by adopting s <...> spinel composite was varied with spinel addition. | solid-state | 1 Al2O3 + 1 MgO == 1 MgAl2O4 | ['MgAl2O4'] |  |  | 1 Al2O3 + 1 MgO | 1 MgAl2O4
10.1007/s10853-007-1807-3 | Proportionate amounts of reagent-grade starting ma <...> he green samples were sintered at 1180 °C for 2 h. | solid-state | 1.5 Nb2O5 + 0.5 O2 + 1.5 Sb2O3 == 1 Sb3Nb3O13 | ['Nb3Sb3O13'] | 1180 | 1100 | 1.5 Nb2O5 + 0.5 O2 + 1.5 Sb2O3 | 1 Sb3Nb3O13
10.1007/s10008-012-1823-3 | Stoichiometrical amounts of CH3COOLi·2H2O, Ni(CH3C <...> tar and re-sintered at 850 °C for 15 h (sample A). | solid-state | 1 CH3COOLi·2H2O + 0.2 Co(CH3COO)2·4H2O + 0.2 Mn(CH3COO)2·4H2O + 0.6 Ni(CH3COO)2·4H2O + 0.25 O2 + 3 [OH-] == 1 Li(Ni0.6Co0.2Mn0.2)O2 + 7.5 H2O + 3 [CH3COO-] | ['LiMn0.2Co0.2Ni0.6O2'] |  |  | 1 CH3COOLi·2H2O + 0.2 Co(CH3COO)2·4H2O + 0.2 Mn(CH3COO)2·4H2O + 0.6 Ni(CH3COO)2·4H2O + 0.25 O2 + 3 [OH-] | 1 Li(Ni0.6Co0.2Mn0.2)O2 + 7.5 H2O + 3 [CH3COO-]
10.1007/s10853-010-4234-9 | Most data available for BTSx focus on ceramics sin <...> ve been used to fabricate ultra-fine BTSx powders. | solid-state | 1 BaCO3 + 0.13 SnO2 + 0.87 TiO2 == 1 Ba(Ti0.87Sn0.13)O3 + 1 CO2 | ['BaTi0.87Sn0.13O3'] |  |  | 1 BaCO3 + 0.13 SnO2 + 0.87 TiO2 | 1 Ba(Ti0.87Sn0.13)O3 + 1 CO2
10.1007/s10853-013-7704-z | Polycrystalline samples of Pr1-xAgxMnO3 (x = 0.05, <...> -0.20 and a gradual decline with further alloying. | solid-state | 1 MnO2 + 0.15 Pr6O11 == 1 Pr0.9MnO3 + 0.325 O2 | ['Pr0.9MnO3'] | 1110 | 900 | 1 MnO2 + 0.15 Pr6O11 | 1 Pr0.9MnO3 + 0.325 O2
10.1007/s10853-015-9100-3 | The phases α-SrSiO3 and α'-Sr2SiO4 were produced v <...> r 30 h with several intermediate regrinding steps. | solid-state | 1 SiO2 + 1 SrCO3 == 1 SrSiO3 + 1 CO2 | ['SrSiO3'] |  |  | 1 SiO2 + 1 SrCO3 | 1 SrSiO3 + 1 CO2
10.1007/s10853-015-9100-3 | The phases α-SrSiO3 and α'-Sr2SiO4 were produced v <...> r 30 h with several intermediate regrinding steps. | solid-state | 1 SiO2 + 2 SrCO3 == 1 Sr2SiO4 + 2 CO2 | ['Sr2SiO4'] |  |  | 1 SiO2 + 2 SrCO3 | 1 Sr2SiO4 + 2 CO2
10.1007/s10854-008-9786-y | CaCu3Ti4O12 powders were prepared by the conventio <...> s. The powders were pressed into disks at 300 MPa. | solid-state | 1 CaCO3 + 3 CuO + 4 TiO2 == 1 CaCu3Ti4O12 + 1 CO2 | ['CaTi4Cu3O12'] |  |  | 1 CaCO3 + 3 CuO + 4 TiO2 | 1 CaCu3Ti4O12 + 1 CO2
10.1007/s10854-012-0822-6 | In this paper, Bi4Si3O12 powders were prepared by <...> wders were analyzed via fluorescence spectroscopy. | solid-state | 2 Bi2O3 + 3 SiO2 == 1 Bi4Si3O12 | ['Si3Bi4O12'] |  |  | 2 Bi2O3 + 3 SiO2 | 1 Bi4Si3O12
10.1007/s10854-014-1973-4 | A BiFeO3 ceramic target was prepared by solid reac <...> J/cm2 laser energy density focused on the target. | solid-state | 0.5 Bi2O3 + 0.5 Fe2O3 == 1 BiFeO3 | ['FeBiO3'] | 750 |  | 0.5 Bi2O3 + 0.5 Fe2O3 | 1 BiFeO3
10.1007/s10854-014-1741-5 | YCrO3 powder was synthesized using a Pechini metho <...> was ground and calcined in air at 900 °C for 2 h. | solid-state | 1 Cr(NO3)3·9H2O + 1 Y(NO3)3·6H2O + 6 [OH-] == 1 YCrO3 + 18 H2O + 6 [NO3-] | ['YCrO3'] |  | 900 | 1 Cr(NO3)3·9H2O + 1 Y(NO3)3·6H2O + 6 [OH-] | 1 YCrO3 + 18 H2O + 6 [NO3-]
10.1007/s10854-014-2612-9 | Samples of the LiMgVO4 ceramic was synthesized by <...> °C for 4 h in air with a heating rate of 5 °C/min. | solid-state | 0.5 Li2CO3 + 1 MgO + 0.5 V2O5 == 1 LiMgVO4 + 0.5 CO2 | ['LiMgVO4'] |  | 700 | 0.5 Li2CO3 + 1 MgO + 0.5 V2O5 | 1 LiMgVO4 + 0.5 CO2
10.1007/s10854-015-3374-8 | SrTiO3 ceramic power was prepared by the conventio <...> le size (D50) of calcined powders is around 10 μm. | solid-state | 1 SrCO3 + 1 TiO2 == 1 SrTiO3 + 1 CO2 | ['SrTiO3'] |  |  | 1 SrCO3 + 1 TiO2 | 1 SrTiO3 + 1 CO2
10.1007/s10854-015-3728-2 | The melting method was employed to synthesis LAS g <...> to 800 °C at a heating rate of 5 °C/min for 0.5 h. | solid-state | 2 Al(OH)3 + 1 H3SiO3 + 2 Li(OH)·H2O + 0.25 O2 == 1 Li2O-Al2O3-SiO2 + 7.5 H2O | ['Li2Al2SiO6'] |  |  | 2 Al(OH)3 + 1 H3SiO3 + 2 Li(OH)·H2O + 0.25 O2 | 1 Li2O-Al2O3-SiO2 + 7.5 H2O
10.1007/s10854-015-4023-y | Firstly, KNN ceramic powders were synthesized by s <...> d to confirm the crystal structure of the powders. | solid-state | 0.25 K2CO3 + 0.25 Na2CO3 + 0.5 Nb2O5 == 1 K0.5Na0.5NbO3 + 0.5 CO2 | ['K0.5Na0.5NbO3'] | 900 |  | 0.25 K2CO3 + 0.25 Na2CO3 + 0.5 Nb2O5 | 1 K0.5Na0.5NbO3 + 0.5 CO2
10.1007/s10854-016-4503-8 | The stoichiometric amounts of high purity BaCO3 an <...> ure of 155 kg/cm2 by using an automatic KBr press. | solid-state | 1 BaCO3 + 6 Fe2O3 == 1 BaFe12O19 + 1 CO2 | ['BaFe12O19'] | 1250 |  | 1 BaCO3 + 6 Fe2O3 | 1 BaFe12O19 + 1 CO2
10.1007/s10854-015-4231-5 | Samples of (Mg0.98Zn0.02)TiO3 and CaTiO3 were prep <...> resonant frequency at 25 and 80 °C, respectively. | solid-state | 0.98 MgCO3 + 1 TiO2 + 0.02 ZnO == 1 (Mg0.98Zn0.02)TiO3 + 0.98 CO2 | ['Mg0.98TiZn0.02O3'] |  |  | 0.98 MgCO3 + 1 TiO2 + 0.02 ZnO | 1 (Mg0.98Zn0.02)TiO3 + 0.98 CO2
10.1007/s10854-015-4231-5 | Samples of (Mg0.98Zn0.02)TiO3 and CaTiO3 were prep <...> resonant frequency at 25 and 80 °C, respectively. | solid-state | 1 CaCO3 + 1 TiO2 == 1 CaTiO3 + 1 CO2 | ['CaTiO3'] |  |  | 1 CaCO3 + 1 TiO2 | 1 CaTiO3 + 1 CO2
10.1007/s10854-015-4096-7 | The starting materials were analytical reagent H2S <...> erature to 920 °C for 1 h at atmospheric pressure. | solid-state | 2 Al(OH)3 + 1 Ba(OH)2·8H2O + 1 H2SiO3 + 2 H3BO3 == 1 BaO-Al2O3-B2O3-SiO2 + 16 H2O | ['BaAl2B2SiO9'] | 920 | 700 | 2 Al(OH)3 + 1 Ba(OH)2·8H2O + 1 H2SiO3 + 2 H3BO3 | 1 BaO-Al2O3-B2O3-SiO2 + 16 H2O
10.1007/s10854-016-6325-0 | Ceramics based on system 0.7(Sr0.01Ca0.99)TiO3-0.3 <...> h respectively after sintering at 1380 °C for 4 h. | solid-state | 0.15 Al2O3 + 0.693 CaCO3 + 0.038 Nd2O3 + 0.112 Sm2O3 + 0.007 SrCO3 + 0.7 TiO2 == 1 0.7(Sr0.01Ca0.99)TiO3-0.3(Sm0.75Nd0.25)AlO3 + 0.7 CO2 | ['Sr0.007Ca0.693Sm0.225Nd0.075Ti0.7Al0.3O3'] |  | 1220 | 0.15 Al2O3 + 0.693 CaCO3 + 0.038 Nd2O3 + 0.112 Sm2O3 + 0.007 SrCO3 + 0.7 TiO2 | 1 0.7(Sr0.01Ca0.99)TiO3-0.3(Sm0.75Nd0.25)AlO3 + 0.7 CO2
10.1007/s10854-017-7362-z | LMZ ceramics were prepared by the conventional sol <...> e binder and then sintered at 800-1300 °C for 4 h. | solid-state | 1 Li2CO3 + 3 MgO + 1 ZrO2 == 1 Li2Mg3ZrO6 + 1 CO2 | ['Li2Mg3ZrO6'] |  | 1000 | 1 Li2CO3 + 3 MgO + 1 ZrO2 | 1 Li2Mg3ZrO6 + 1 CO2
10.1007/s10854-017-7507-0 | Magnesium bismuth vanadium oxide (MBV) sample was <...> obtained by using piezometer (YE2730A; d33 meter). | solid-state | 1 Bi2O3 + 1 MgO + 1 V2O5 == 1 MgBi2V2O9 | ['MgV2Bi2O9'] | 700 |  | 1 Bi2O3 + 1 MgO + 1 V2O5 | 1 MgBi2V2O9
10.1007/s10854-017-7406-4 | The conventional solid-state reaction method was u <...> h to obtain the "as-received" light grey samples. | solid-state | 0.25 Bi2O3 + 0.06 MgO + 0.27 Na2CO3 + 0.94 TiO2 == 1 Na0.54Bi0.5Ti0.94Mg0.06O2.96 + 0.27 CO2 | ['Na0.54Mg0.06Ti0.94Bi0.5O2.96'] |  |  | 0.25 Bi2O3 + 0.06 MgO + 0.27 Na2CO3 + 0.94 TiO2 | 1 Na0.54Bi0.5Ti0.94Mg0.06O2.96 + 0.27 CO2
10.1007/s10854-017-8090-0 | The Bi(Sc1/3Mo2/3)O4 microwave dielectric ceramics <...> and then sintered at 825 ~ 900 °C in air for 4 h. | solid-state | 0.5 Bi2O3 + 0.667 MoO3 + 0.166 Sc2O3 == 1 Bi(Sc1/3Mo2/3)O4 | ['Sc0.333Mo0.667BiO4'] | 900 | 750 | 0.5 Bi2O3 + 0.667 MoO3 + 0.166 Sc2O3 | 1 Bi(Sc1/3Mo2/3)O4
10.1007/s10854-017-8193-7 | Sr0.7Ce0.2TiO3 and Sr(Mg1/3Nb2/3)O3 powders, refer <...> e rod shaped, 10 mm in diameter and 2 g in weight. | solid-state | 0.333 MgO + 0.334 Nb2O5 + 1 SrCO3 == 1 Sr(Mg1/3Nb2/3)O3 + 1 CO2 | ['SrMg0.333Nb0.667O3'] | 1450 | 1200 | 0.333 MgO + 0.334 Nb2O5 + 1 SrCO3 | 1 Sr(Mg1/3Nb2/3)O3 + 1 CO2
10.1007/s12034-011-0073-9 | A stoichiometric MgAl2O4 spinel (MAS) powder was s <...> and die-pressing exhibited comparable properties. | solid-state | 1 ((Al2O3)) + 1 MgO == 1 MgAl2O4 | ['MgAl2O4'] |  | 1400 | 1 ((Al2O3)) + 1 MgO | 1 MgAl2O4
10.1016/0025-5408(87)90212-1 | Polycrystalline samples of yttrium iron garnet, Y3 <...> at 1475 °C for 4 hours, or at 1450 °C for 8 hours. | solid-state | 1 Fe2O3 + 3 YFeO3 == 1 Y3Fe5O12 | ['Y3Fe5O12'] | 1450 |  | 1 Fe2O3 + 3 YFeO3 | 1 Y3Fe5O12
10.1016/S0013-4686(02)00505-4 | LiMn2O4 was synthesized based on a solid-state rea <...> ous medium was investigated in our previous work . | solid-state | 1 LiOH + 2 MnO2 == 1 LiMn2O4 + 0.5 H2O + 0.25 O2 | ['LiMn2O4'] | 850 |  | 1 LiOH + 2 MnO2 | 1 LiMn2O4 + 0.5 H2O + 0.25 O2
10.1016/S0013-4686(03)00466-3 | Samples of LixCoMgyO2 with x = 1.00, and 1.08 and <...> ion of Na2CO3 and CoCO3 at 900 °C for 24 h in air. | solid-state | 1 CoCO3 + 0.5 Na2CO3 + 0.25 O2 == 1 NaCoO2 + 1.5 CO2 | ['NaCoO2'] |  |  | 1 CoCO3 + 0.5 Na2CO3 + 0.25 O2 | 1 NaCoO2 + 1.5 CO2
10.1016/S0016-7037(01)00775-X | Binary borosilicate glass samples are synthesized <...> 3, and 17O-enriched SiO2 as previously described . | solid-state | 1 Al2O3 + 1 CaCO3 + 1 SiO2 == 1 CaAl2SiO6 + 1 CO2 | ['CaAl2SiO6'] |  |  | 1 Al2O3 + 1 CaCO3 + 1 SiO2 | 1 CaAl2SiO6 + 1 CO2
10.1016/S0022-0248(01)01115-0 | Single crystals were grown by using the convention <...> The 〈0 1 0〉 oriented crystal was used as the seed. | solid-state | 1.5 B2O3 + 4 CaCO3 + 0.5 Y2O3 == 1 YCa4O(BO3)3 + 4 CO2 | ['Ca4YB3O10'] |  |  | 1.5 B2O3 + 4 CaCO3 + 0.5 Y2O3 | 1 YCa4O(BO3)3 + 4 CO2
10.1016/S0022-0248(02)01480-X | BaZrO3 thin films were fabricated by using a PLD t <...> r. No post-deposition heat treatment was employed. | solid-state | 1 BaCO3 + 1 ZrO2 == 1 BaZrO3 + 1 CO2 | ['BaZrO3'] |  |  | 1 BaCO3 + 1 ZrO2 | 1 BaZrO3 + 1 CO2
10.1016/S0022-0248(03)01420-9 | KLN and Zn:KLN crystal were grown by the Czochrask <...> doping level of Zn for Zn:KLN crystal was 0.1 wt%. | solid-state | 1 K2CO3 + 1 Li2CO3 + 1 Nb2O5 == 1 Li2O-K2O-Nb2O5 + 2 CO2 | ['K2Li2Nb2O7'] |  |  | 1 K2CO3 + 1 Li2CO3 + 1 Nb2O5 | 1 Li2O-K2O-Nb2O5 + 2 CO2
10.1016/S0022-2313(99)00198-2 | Y2BaZnO5:Er3+ composition was produced by conventi <...> he argon laser and working between 550 and 530 nm. | solid-state | 1 BaCO3 + 1 Y2O3 + 1 ZnO == 1 Y2BaZnO5 + 1 CO2 ; target Y2BaZnO5 with additives Er via Er2O3 ; target Y2BaZnO5 with additives Er via Er2O3 | ['BaY2ZnO5'] |  |  | 1 BaCO3 + 1 Y2O3 + 1 ZnO | 1 Y2BaZnO5 + 1 CO2 ; target Y2BaZnO5 with additives Er via Er2O3 ; target Y2BaZnO5 with additives Er via Er2O3
10.1016/S0022-3093(00)00067-3 | A 150 g batch of glass 20Na2O-10Al2O3-70SiO2 (mol% <...> in the latter one, all Na+ ions occupy AlØ4 sites. | solid-state | 10 Al2O3 + 20 Na2CO3 + 70 SiO2 == 1 20Na2O-10Al2O3-70SiO2 + 20 CO2 | ['Na40Al20Si70O190'] |  |  | 10 Al2O3 + 20 Na2CO3 + 70 SiO2 | 1 20Na2O-10Al2O3-70SiO2 + 20 CO2
10.1016/S0022-3093(00)00440-3 | Sodium and lithium silicate glasses were prepared <...> e T g but well below the onset of crystallisation. | solid-state | 2 Li2CO3 + 1 SiO2 == 1 Li4SiO4 + 2 CO2 | ['Li4SiO4'] |  |  | 2 Li2CO3 + 1 SiO2 | 1 Li4SiO4 + 2 CO2
10.1016/S0022-3093(01)00720-7 | Na2O-B2O3-SiO2 glasses were prepared from reagent <...> teel molds for obtaining rod-shaped glass samples. | solid-state | 1 B2O3 + 1 Na2CO3 + 1 SiO2 == 1 Na2O-B2O3-SiO2 + 1 CO2 | ['Na2B2SiO6'] |  |  | 1 B2O3 + 1 Na2CO3 + 1 SiO2 | 1 Na2O-B2O3-SiO2 + 1 CO2
10.1016/S0022-4596(03)00182-8 | A sample (ca. 3.5 g) of Ba14Pd3Ir8O33 was prepared <...> because of limitations in the available software. | solid-state | 14 BaCO3 + 8 Ir + 9.5 O2 + 3 Pd == 1 Ba14Pd3Ir8O33 + 14 CO2 | ['Ba14Ir8Pd3O33'] |  |  | 14 BaCO3 + 8 Ir + 9.5 O2 + 3 Pd | 1 Ba14Pd3Ir8O33 + 14 CO2
10.1016/S0025-5408(00)00403-7 | Fresh f-Ca9Fe(PO4)7 was synthesized by the convent <...> temperature programmed reduction of f-Ca9Fe(PO4)7. | solid-state | 9 CaCO3 + 0.5 Fe2O3 + 7 NH4H2PO4 == 1 Ca9Fe(PO4)7 + 9 CO2 + 10.5 H2O + 7 NH3 | ['Ca9FeP7O28'] |  | 1420 | 9 CaCO3 + 0.5 Fe2O3 + 7 NH4H2PO4 | 1 Ca9Fe(PO4)7 + 9 CO2 + 10.5 H2O + 7 NH3
10.1016/S0025-5408(02)01068-1 | ZnCl2-based glasses containing Sm3+ ions (1 mol%) <...> using a xenon flash lamp as the excitation source. | solid-state | 20 BaCl2 + 29 LiCl + 50 ZnCl2 == 1 50ZnCl2-20BaCl2-29LiCl | ['Li29Ba20Zn50Cl169'] |  |  | 20 BaCl2 + 29 LiCl + 50 ZnCl2 | 1 50ZnCl2-20BaCl2-29LiCl
10.1016/S0022-4596(02)00050-6 | Mixed oxides of Ce and Al with general formula (Al <...> ere fully decomposed to form corresponding oxides. | solid-state | 0.9 Al2O3 + 0.1 CeO2 == 1 (Al2O3)0.9(CeO2)0.1 | ['Ce0.1Al1.8O2.9'] |  |  | 0.9 Al2O3 + 0.1 CeO2 | 1 (Al2O3)0.9(CeO2)0.1
10.1016/S0022-4596(02)00050-6 | Mixed oxides of Ce and Al with general formula (Al <...> ere fully decomposed to form corresponding oxides. | solid-state | 0.05 Al2O3 + 0.95 CeO2 == 1 (Al2O3)0.05(CeO2)0.95 | ['Ce0.95Al0.1O2.05'] |  |  | 0.05 Al2O3 + 0.95 CeO2 | 1 (Al2O3)0.05(CeO2)0.95
10.1016/S0038-1098(03)00238-2 | The powders of Ge-doped ZnGa2O4 were synthesized b <...> ion source in photoluminescence (PL) measurements. | solid-state | 1 Ga2O3 + 1 ZnO == 1 ZnGa2O4 ; target ZnGa2O4 with additives Ge via GeO2 ; target ZnGa2O4 with additives Ge via GeO2 | ['ZnGa2O4'] |  |  | 1 Ga2O3 + 1 ZnO | 1 ZnGa2O4 ; target ZnGa2O4 with additives Ge via GeO2 ; target ZnGa2O4 with additives Ge via GeO2
10.1016/S0038-1101(03)00195-3 | The powder samples of La0.5Pr0.5CrO3 were prepared <...> rmed by Rietveld method with a program RIETAN [7]. | solid-state | 0.5 Cr2O3 + 0.25 La2O3 + 0.083 Pr6O11 == 1 La0.5Pr0.5CrO3 + 0.083 O2 | ['Pr0.5La0.5CrO3'] |  | 1350 | 0.5 Cr2O3 + 0.25 La2O3 + 0.083 Pr6O11 | 1 La0.5Pr0.5CrO3 + 0.083 O2
10.1016/S0167-2738(00)00293-9 | Polycrystalline LiCoO2 was prepared by reacting st <...> etized mixture was heated at 700 °C in oxygen gas. | solid-state | 0.333 Co3O4 + 0.5 Li2CO3 + 0.083 O2 == 1 LiCoO2 + 0.5 CO2 | ['LiCoO2'] |  |  | 0.333 Co3O4 + 0.5 Li2CO3 + 0.083 O2 | 1 LiCoO2 + 0.5 CO2
10.1016/S0167-2738(00)00293-9 | Polycrystalline LiCoO2 was prepared by reacting st <...> etized mixture was heated at 700 °C in oxygen gas. | solid-state | 1 LiOH + 1 Ni(OH)2 + 0.25 O2 == 1 LiNiO2 + 1.5 H2O | ['LiNiO2'] |  |  | 1 LiOH + 1 Ni(OH)2 + 0.25 O2 | 1 LiNiO2 + 1.5 H2O
10.1016/S0167-2738(99)00276-3 | Strontium-doped lanthanum manganite (Sr-10 mol% do <...> mage of the square LSM mesh pattern, respectively. | solid-state | 0.5 La2O3 + 1 MnCO3 + 0.25 O2 == 1 LaMnO3 + 1 CO2 | ['LaMnO3'] | 1673 | 1273 | 0.5 La2O3 + 1 MnCO3 + 0.25 O2 | 1 LaMnO3 + 1 CO2
10.1016/S0167-2738(99)00276-3 | Strontium-doped lanthanum manganite (Sr-10 mol% do <...> mage of the square LSM mesh pattern, respectively. | solid-state | 0.45 La2O3 + 1 MnCO3 + 0.275 O2 + 0.1 SrCO3 == 1 La0.9Sr0.1MnO3 + 1.1 CO2 | ['Sr0.1La0.9MnO3'] | 1673 | 1273 | 0.45 La2O3 + 1 MnCO3 + 0.275 O2 + 0.1 SrCO3 | 1 La0.9Sr0.1MnO3 + 1.1 CO2
10.1016/S0168-9002(01)01036-1 | Lanthanum oxide La2O3 of purity >99.99% and nickel <...> n air: La2O3 at 1200 °C and NiO at 700 °C for 3 h. | solid-state | 1 La2O3 + 1 NiO == 1 La2NiO4 | ['La2NiO4'] |  |  | 1 La2O3 + 1 NiO | 1 La2NiO4
10.1016/S0168-9002(01)01036-1 | Lanthanum oxide La2O3 of purity >99.99% and nickel <...> n air: La2O3 at 1200 °C and NiO at 700 °C for 3 h. | solid-state | 1.5 La2O3 + 2 NiO + 0.25 O2 == 1 La3Ni2O7 | ['La3Ni2O7'] |  |  | 1.5 La2O3 + 2 NiO + 0.25 O2 | 1 La3Ni2O7
10.1016/S0168-9002(01)01036-1 | Lanthanum oxide La2O3 of purity >99.99% and nickel <...> n air: La2O3 at 1200 °C and NiO at 700 °C for 3 h. | solid-state | 2 La2O3 + 3 NiO + 0.5 O2 == 1 La4Ni3O10 | ['La4Ni3O10'] |  |  | 2 La2O3 + 3 NiO + 0.5 O2 | 1 La4Ni3O10
10.1016/S0304-8853(00)00450-9 | The starting materials used in this study were BaC <...> d for 1 h at temperatures between 700 and 1300 °C. | solid-state | 1 Al2O3 + 1 BaCO3 + 5 Fe2O3 == 1 BaFe10Al2O19 + 1 CO2 | ['BaFe10Al2O19'] |  |  | 1 Al2O3 + 1 BaCO3 + 5 Fe2O3 | 1 BaFe10Al2O19 + 1 CO2
10.1016/S0378-7753(01)00553-5 | LiMn2O4 spinels were prepared by two successive so <...> ame thermal procedure with Al2O3 as the Al source. | solid-state | 0.5 Li2CO3 + 2 MnO2 == 1 LiMn2O4 + 0.5 CO2 + 0.25 O2 | ['LiMn2O4'] |  |  | 0.5 Li2CO3 + 2 MnO2 | 1 LiMn2O4 + 0.5 CO2 + 0.25 O2
10.1016/S1631-0748(02)01421-2 | Glassy samples were prepared by first melting at 8 <...> esolution was about 4.5 cm-1 at the exciting line. | solid-state | 1 TeO2 + 1 TlF == 1 TeO2-TlF | ['TlTeO2F'] |  |  | 1 TeO2 + 1 TlF | 1 TeO2-TlF
10.1016/S1631-0748(02)01421-2 | Glassy samples were prepared by first melting at 8 <...> esolution was about 4.5 cm-1 at the exciting line. | solid-state | 1 Tl2Te3O7 + 1 TlF == 1 Tl2Te3O7-TlF | ['Tl3Te3O7F'] |  |  | 1 Tl2Te3O7 + 1 TlF | 1 Tl2Te3O7-TlF
10.1016/j.actamat.2011.08.019 | La2Ti2O7 targets were prepared from the La2Ti2O7 p <...> revealed the formation of a single-phase La2Ti2O7. | solid-state | 1 La2O3 + 2 TiO2 == 1 La2Ti2O7 | ['La2Ti2O7'] | 1500 |  | 1 La2O3 + 2 TiO2 | 1 La2Ti2O7
10.1016/j.actamat.2008.09.003 | Polycrystalline Sr2YRuO6 and Sr2ErRuO6 samples wer <...> refinements were done using the Fullprof program . | solid-state | 0.25 O2 + 1 RuO2 + 2 SrCO3 + 0.5 Y2O3 == 1 Sr2YRuO6 + 2 CO2 | ['Sr2YRuO6'] |  |  | 0.25 O2 + 1 RuO2 + 2 SrCO3 + 0.5 Y2O3 | 1 Sr2YRuO6 + 2 CO2
10.1016/j.actamat.2008.09.003 | Polycrystalline Sr2YRuO6 and Sr2ErRuO6 samples wer <...> refinements were done using the Fullprof program . | solid-state | 0.5 Er2O3 + 0.25 O2 + 1 RuO2 + 2 SrCO3 == 1 Sr2ErRuO6 + 2 CO2 | ['Sr2ErRuO6'] |  |  | 0.5 Er2O3 + 0.25 O2 + 1 RuO2 + 2 SrCO3 | 1 Sr2ErRuO6 + 2 CO2
10.1016/j.actamat.2017.01.066 | The Ti3AlC2 samples used in the experiment are pre <...> s close to the theoretical density of 4.25 g cm-3. | solid-state | 1 Al + 2 C + 3 Ti == 1 Ti3AlC2 | ['Ti3AlC2'] |  |  | 1 Al + 2 C + 3 Ti | 1 Ti3AlC2
10.1016/j.apcata.2005.06.022 | NiO-MgO solid solutions were prepared by the solid <...> ontent as a molar ratio in NiO-MgO solid solution. | solid-state | 1 MgO + 1 NiO == 1 NiO-MgO | ['MgNiO2'] |  | 773 | 1 MgO + 1 NiO | 1 NiO-MgO
10.1016/j.apcata.2010.03.057 | NaTaO3:La was prepared by the solid state reaction <...> ce. The prepared NaTaO3:La was confirmed with XRD. | solid-state | 0.5 Na2CO3 + 0.5 Ta2O5 == 1 NaTaO3 + 0.5 CO2 ; target NaTaO3 with additives La via La2O3 ; target NaTaO3 with additives La via La2O3 | ['NaTaO3'] |  | 1423 | 0.5 Na2CO3 + 0.5 Ta2O5 | 1 NaTaO3 + 0.5 CO2 ; target NaTaO3 with additives La via La2O3 ; target NaTaO3 with additives La via La2O3
10.1016/j.apcatb.2011.12.012 | TiO2-ZrO2 binary oxide catalysts were prepared by <...> e catalyst contained nominally 20% TiO2 by weight. | solid-state | 1 TiO2 + 1 ZrO2 == 1 TiO2-ZrO2 | ['ZrTiO4'] |  | 450 | 1 TiO2 + 1 ZrO2 | 1 TiO2-ZrO2
10.1016/j.apsusc.2014.02.173 | The substrate material, CoSb3 skutterudite materia <...> air before being place in the deposition chamber. | solid-state | 1 Co + 3 Sb == 1 CoSb3 | ['CoSb3'] |  |  | 1 Co + 3 Sb | 1 CoSb3
10.1016/j.apsusc.2017.07.128 | The SrTiO3 parent compound was prepared by the con <...> s were mixed and then calcined at 800 °C for 12 h. | solid-state | 1 SrCO3 + 1 TiO2 == 1 SrTiO3 + 1 CO2 | ['SrTiO3'] |  | 800 | 1 SrCO3 + 1 TiO2 | 1 SrTiO3 + 1 CO2
10.1016/j.apsusc.2017.04.209 | The LNMO target was prepared by the conventional s <...> appropriate amount of lithium excess LNMO targets. | solid-state | 0.5 Li2CO3 + 1.5 MnO2 + 0.5 NiO == 1 LiNi0.5Mn1.5O4 + 0.5 CO2 | ['LiMn1.5Ni0.5O4'] |  |  | 0.5 Li2CO3 + 1.5 MnO2 + 0.5 NiO | 1 LiNi0.5Mn1.5O4 + 0.5 CO2
10.1016/j.apsusc.2007.02.113 | The Er:YAG powder was obtained by a nitrate-citrat <...> to pellet shape and thermally sintered at 1400 °C. | solid-state | 5 Al(NO3)3·9H2O + 3 Y(NO3)3·5H2O + 24 [OH-] == 1 Y3Al5O12 + 72 H2O + 24 [NO3-] ; target Y3Al5O12 with additives Er via Er(NO3)3·5H2O ; target Y3Al5O12 with additives Er via Er(NO3)3·5H2O | ['Y3Al5O12'] | 1400 |  | 5 Al(NO3)3·9H2O + 3 Y(NO3)3·5H2O + 24 [OH-] | 1 Y3Al5O12 + 72 H2O + 24 [NO3-] ; target Y3Al5O12 with additives Er via Er(NO3)3·5H2O ; target Y3Al5O12 with additives Er via Er(NO3)3·5H2O
10.1016/j.cattod.2009.04.018 | The solid state reaction was carried out by mixing <...> 950 °C for 12 h, using a 1.3 °C/min heating rate. | solid-state | 6 Na2CO3 + 6 TiO2 == 1 Na12(TiO3)6 + 6 CO2 | ['Na12Ti6O18'] |  |  | 6 Na2CO3 + 6 TiO2 | 1 Na12(TiO3)6 + 6 CO2
10.1016/j.cattod.2009.04.018 | The solid state reaction was carried out by mixing <...> 950 °C for 12 h, using a 1.3 °C/min heating rate. | solid-state | 1 Na2CO3 + 6 TiO2 == 1 Na2Ti6O13 + 1 CO2 | ['Na2Ti6O13'] |  |  | 1 Na2CO3 + 6 TiO2 | 1 Na2Ti6O13 + 1 CO2
10.1016/j.cattod.2010.06.001 | The La(NO3)3·6H2O, AgNO3·H2O and Mn(CH3COO)2·4H2O <...> , the catalyst powder (150-200 mesh) was obtained. | solid-state | 0.3 AgNO3·H2O + 0.7 La(NO3)3·6H2O + 1 Mn(CH3COO)2·4H2O + 0.4 O2 + 4.4 [OH-] == 1 La0.7Ag0.3MnO3 + 10.7 H2O + 2 [CH3COO-] + 2.4 [NO3-] | ['La0.7MnAg0.3O3'] |  |  | 0.3 AgNO3·H2O + 0.7 La(NO3)3·6H2O + 1 Mn(CH3COO)2·4H2O + 0.4 O2 + 4.4 [OH-] | 1 La0.7Ag0.3MnO3 + 10.7 H2O + 2 [CH3COO-] + 2.4 [NO3-]
10.1016/j.cej.2007.11.016 | The raw materials for soda-lime and alkali-free gl <...> prepared from SiO2, H3BO3, Al2O3, BaCO3 and Sb2O3. | solid-state | 10 Al2O3 + 25 BaCO3 + 30 H3BO3 + 1 Sb2O3 + 49 SiO2 == 1 49SiO2-15B2O3-10Al2O3-25BaO-Sb2O3 + 25 CO2 + 45 H2O | ['Ba25Al20B30Si49Sb2O201'] |  |  | 10 Al2O3 + 25 BaCO3 + 30 H3BO3 + 1 Sb2O3 + 49 SiO2 | 1 49SiO2-15B2O3-10Al2O3-25BaO-Sb2O3 + 25 CO2 + 45 H2O
10.1016/j.cattod.2010.11.029 | Commercial carbon black (N-220) was used as a soli <...> lied procedure were described in previous papers . | solid-state | 0.04 O2 + 0.08 Y2O3 + 0.84 ZrO2 == 1 Zr0.84Y0.16O2 | ['Y0.16Zr0.84O2'] |  |  | 0.04 O2 + 0.08 Y2O3 + 0.84 ZrO2 | 1 Zr0.84Y0.16O2
10.1016/j.ceramint.2003.11.015 | Lin et al. prepared composites of MoSi2 with 25 vo <...> O3 with small amounts of MoSi2 and for pure MoSi2. | solid-state | 1 Al2O3 + 1 MoSi2 == 1 Al2O3-MoSi2 | ['MoAl2Si2O3'] |  |  | 1 Al2O3 + 1 MoSi2 | 1 Al2O3-MoSi2
10.1016/j.ceramint.2003.10.019 | The (Ba0.8Sr0.2)TiO3 ceramics with various grain s <...> defects, which is strongly temperature-dependent. | solid-state | 0.8 BaCO3 + 0.2 SrCO3 + 1 TiO2 == 1 (Ba0.8Sr0.2)TiO3 + 1 CO2 | ['Ba0.8Sr0.2TiO3'] | 1250 |  | 0.8 BaCO3 + 0.2 SrCO3 + 1 TiO2 | 1 (Ba0.8Sr0.2)TiO3 + 1 CO2
10.1016/j.ceramint.2003.12.030 | Specimen powders were prepared by conventional sol <...> pellets and then sintered at about 960 °C for 2 h. | solid-state | 0.5 Bi2O3 + 0.5 Nb2O5 == 1 BiNbO4 | ['NbBiO4'] | 960 | 800 | 0.5 Bi2O3 + 0.5 Nb2O5 | 1 BiNbO4
10.1016/j.cej.2016.02.102 | Liquid phosphoric acid has previously been mixed w <...> )2HPO4 using methods described previously [21,22]. | solid-state | 1 CaO + 0.5 Cr2O3 + 0.75 O2 == 1 CaCrO4 | ['CaCrO4'] |  |  | 1 CaO + 0.5 Cr2O3 + 0.75 O2 | 1 CaCrO4
10.1016/j.cej.2016.02.102 | Liquid phosphoric acid has previously been mixed w <...> )2HPO4 using methods described previously [21,22]. | solid-state | 2 (NH4)2HPO4 + 1 CaO == 1 Ca(PO3)2 + 3 H2O + 4 NH3 | ['CaP2O6'] |  |  | 2 (NH4)2HPO4 + 1 CaO | 1 Ca(PO3)2 + 3 H2O + 4 NH3
10.1016/j.cej.2016.02.102 | Liquid phosphoric acid has previously been mixed w <...> )2HPO4 using methods described previously [21,22]. | solid-state | 3 (NH4)2HPO4 + 0.5 Cr2O3 == 1 Cr(PO3)3 + 4.5 H2O + 6 NH3 | ['CrP3O9'] |  |  | 3 (NH4)2HPO4 + 0.5 Cr2O3 | 1 Cr(PO3)3 + 4.5 H2O + 6 NH3
10.1016/j.compositesa.2008.10.012 | The starting materials were commercial Alumina (α- <...> action sintering, named A10 and A30, respectively. | solid-state | 1 Al2O3 + 1 TiO2 == 1 Al2TiO5 | ['TiAl2O5'] |  |  | 1 Al2O3 + 1 TiO2 | 1 Al2TiO5
10.1016/j.chemphys.2005.08.055 | The precursor gel for Fe3Al5O12 were prepared usin <...> complexing agent was added to the above solution. | solid-state | 5 Al(NO3)3 + 3 Fe(NO3)3 + 24 [OH-] == 1 Fe3Al5O12 + 12 H2O + 24 [NO3-] | ['Fe3Al5O12'] |  |  | 5 Al(NO3)3 + 3 Fe(NO3)3 + 24 [OH-] | 1 Fe3Al5O12 + 12 H2O + 24 [NO3-]
10.1016/j.combustflame.2009.08.006 | BaAl2O4 catalyst was prepared by dissolving stoich <...> ker-AXS) diffract meter using the Cu Kα radiation. | solid-state | 2 Al(NO3)3·9H2O + 1 Ba(NO3)2 + 8 [OH-] == 1 BaAl2O4 + 22 H2O + 8 [NO3-] | ['BaAl2O4'] |  | 1073 | 2 Al(NO3)3·9H2O + 1 Ba(NO3)2 + 8 [OH-] | 1 BaAl2O4 + 22 H2O + 8 [NO3-]
10.1016/j.corsci.2015.05.011 | The substrate material, CoSb3, was synthesized by <...> or 10 min, and then were dried by blowing hot air. | solid-state | 1 Co + 3 Sb == 1 CoSb3 | ['CoSb3'] |  |  | 1 Co + 3 Sb | 1 CoSb3
10.1016/j.cplett.2011.09.052 | Ca9Y(PO4)7:0.7%Eu2+, x Mn2+ (x = 0%, 0.5%, 2%, 5%, <...> tra were normalized using the standard procedures. | solid-state | 7 (NH4)2HPO4 + 9 CaCO3 + 0.5 Y2O3 == 1 Ca9Y(PO4)7 + 9 CO2 + 10.5 H2O + 14 NH3 ; target Ca9Y(PO4)7 with additives Eu, Mn via Eu2O3, MnO ; target Ca9Y(PO4)7 with additives Eu, Mn via Eu2O3, MnO | ['Ca9YP7O28'] |  |  | 7 (NH4)2HPO4 + 9 CaCO3 + 0.5 Y2O3 | 1 Ca9Y(PO4)7 + 9 CO2 + 10.5 H2O + 14 NH3 ; target Ca9Y(PO4)7 with additives Eu, Mn via Eu2O3, MnO ; target Ca9Y(PO4)7 with additives Eu, Mn via Eu2O3, MnO
10.1016/j.elecom.2005.09.012 | Electrolytic manganese dioxide (EMD) was supplied <...> annealing in flowing oxygen at 550 °C for 50 min . | solid-state | 1 BaCO3 + 0.5 Bi2O3 + 0.25 O2 == 1 BaBiO3 + 1 CO2 | ['BaBiO3'] |  |  | 1 BaCO3 + 0.5 Bi2O3 + 0.25 O2 | 1 BaBiO3 + 1 CO2
10.1016/j.elecom.2005.09.012 | Electrolytic manganese dioxide (EMD) was supplied <...> annealing in flowing oxygen at 550 °C for 50 min . | solid-state | 0.6 BaCO3 + 0.5 Bi2O3 + 0.4 KO2 + 0.05 O2 == 1 Ba0.6K0.4BiO3 + 0.6 CO2 | ['K0.4Ba0.6BiO3'] |  |  | 0.6 BaCO3 + 0.5 Bi2O3 + 0.4 KO2 + 0.05 O2 | 1 Ba0.6K0.4BiO3 + 0.6 CO2
10.1016/j.electacta.2004.06.012 | Spinel cobalt ferrite (CoFe2O4) films were fabrica <...> sing the mixture to form a 1.3 cm diameter pellet. | solid-state | 1 Co + 2 Fe + 2 O2 == 1 CoFe2O4 | ['Fe2CoO4'] |  |  | 1 Co + 2 Fe + 2 O2 | 1 CoFe2O4
10.1016/j.elecom.2008.07.005 | The electrolyte La0.9Sr0.1Ga0.8Mg0.2O3- σ (LSGM) w <...> nd smooth, the thickness was controlled to 300 μm. | solid-state | 0.4 Ga2O3 + 0.45 La2O3 + 0.2 Mg(NO3)2 + 0.075 O2 + 0.1 Sr(NO3)2 + 0.6 [OH-] == 1 La0.9Sr0.1Ga0.8Mg0.2O3 + 0.3 H2O + 0.6 [NO3-] | ['Sr0.1Mg0.2La0.9Ga0.8O3'] | 1723 |  | 0.4 Ga2O3 + 0.45 La2O3 + 0.2 Mg(NO3)2 + 0.075 O2 + 0.1 Sr(NO3)2 + 0.6 [OH-] | 1 La0.9Sr0.1Ga0.8Mg0.2O3 + 0.3 H2O + 0.6 [NO3-]
10.1016/j.electacta.2005.10.037 | To prepare the Li[Ni1/3Mn1/3Co1/3]O2 powders, we u <...> 0, 800, 850, 900 °C for 24 h in air, respectively. | solid-state | 0.333 Co(CH3COO)2·4H2O + 1 LiCH3COO·2H2O + 0.333 Mn(CH3COO)2·4H2O + 0.333 Ni(CH3COO)2·4H2O + 0.25 O2 + 2.998 [OH-] == 1 Li(Ni1/3Mn1/3Co1/3)O2 + 7.495 H2O + 2.998 [CH3COO-] | ['LiMn0.333Co0.333Ni0.333O2'] |  | 900 | 0.333 Co(CH3COO)2·4H2O + 1 LiCH3COO·2H2O + 0.333 Mn(CH3COO)2·4H2O + 0.333 Ni(CH3COO)2·4H2O + 0.25 O2 + 2.998 [OH-] | 1 Li(Ni1/3Mn1/3Co1/3)O2 + 7.495 H2O + 2.998 [CH3COO-]
10.1016/j.electacta.2004.12.011 | The Li(Ni1/2Mn1/2)O2 powder was prepared by the mi <...> ted at 450 °C for 5 h in air and ground to powder. | solid-state | 1 Mn(NO3)2·4H2O + 1 Ni(NO3)2·6H2O + 4 [OH-] == 1 NiMn(OH)4 + 10 H2O + 4 [NO3-] | ['MnNiH4O4'] |  |  | 1 Mn(NO3)2·4H2O + 1 Ni(NO3)2·6H2O + 4 [OH-] | 1 NiMn(OH)4 + 10 H2O + 4 [NO3-]
10.1016/j.electacta.2004.12.011 | The Li(Ni1/2Mn1/2)O2 powder was prepared by the mi <...> ted at 450 °C for 5 h in air and ground to powder. | solid-state | 0.04 LiOH + 0.96 Ni(NO3)2·6H2O + 0.01 O2 + 1.92 [OH-] == 1 Li0.04Ni0.96O + 6.74 H2O + 1.92 [NO3-] | ['Li0.04Ni0.96O'] |  |  | 0.04 LiOH + 0.96 Ni(NO3)2·6H2O + 0.01 O2 + 1.92 [OH-] | 1 Li0.04Ni0.96O + 6.74 H2O + 1.92 [NO3-]
10.1016/j.electacta.2012.02.102 | LiFePO4/C composite was synthesized by a liquid ph <...> or 10 h in N2 gas to form the LiFePO4/C composite. | solid-state | 1 FePO4 + 0.5 Li2CO3 == 1 LiFePO4 + 0.5 CO2 + 0.25 O2 | ['LiFePO4'] | 600 |  | 1 FePO4 + 0.5 Li2CO3 | 1 LiFePO4 + 0.5 CO2 + 0.25 O2
10.1016/j.electacta.2011.05.071 | The Li1.2Ni0.18Mn0.59Co0.03O2 was prepared through <...> lly quench cooled by being dropped into liquid N2. | solid-state | 0.03 Co(CH3COO)2·4H2O + 1.2 LiOH·H2O + 0.59 Mn(CH3COO)2·4H2O + 0.18 Ni(CH3COO)2·4H2O + 0.3 O2 + 1.6 [OH-] == 1 Li1.2Ni0.18Mn0.59Co0.03O2 + 5.8 H2O + 1.6 [CH3COO-] | ['Li1.2Mn0.59Co0.03Ni0.18O2'] | 900 |  | 0.03 Co(CH3COO)2·4H2O + 1.2 LiOH·H2O + 0.59 Mn(CH3COO)2·4H2O + 0.18 Ni(CH3COO)2·4H2O + 0.3 O2 + 1.6 [OH-] | 1 Li1.2Ni0.18Mn0.59Co0.03O2 + 5.8 H2O + 1.6 [CH3COO-]
10.1016/j.electacta.2012.11.078 | Synthesis of Ni3.5Sn4 intermetallic compound has b <...> een mechanically crushed and sieved down to 36 μm. | solid-state | 3.5 Ni + 4 Sn == 1 Ni3.5Sn4 | ['Ni3.5Sn4'] | 973 |  | 3.5 Ni + 4 Sn | 1 Ni3.5Sn4
10.1016/j.electacta.2012.07.103 | The LAGP glass-ceramic [0.8Li2O·0.25Al2O3·1.5GeO2· <...> ed shape and polished to a 200-500 μm thick plate. | solid-state | 0.25 Al2O3 + 1.5 GeO2 + 0.8 Li2CO3 + 3 NH4H2PO4 == 1 0.8Li2O-0.25Al2O3-1.5GeO2-1.5P2O5 + 0.8 CO2 + 4.5 H2O + 3 NH3 | ['Li1.6Al0.5Ge1.5P3O12.05'] |  |  | 0.25 Al2O3 + 1.5 GeO2 + 0.8 Li2CO3 + 3 NH4H2PO4 | 1 0.8Li2O-0.25Al2O3-1.5GeO2-1.5P2O5 + 0.8 CO2 + 4.5 H2O + 3 NH3
10.1016/j.electacta.2013.06.130 | The α-LiFeO2 was prepared by heating appropriate m <...> repeated in order to obtain single α-LiFeO2 phase. | solid-state | 1 FeOOH + 1 LiOH·H2O == 1 LiFeO2 + 2 H2O | ['LiFeO2'] |  |  | 1 FeOOH + 1 LiOH·H2O | 1 LiFeO2 + 2 H2O
10.1016/j.electacta.2014.01.030 | Figure 2 shows the XRD patterns of the produced sp <...> with LiOH·H2O under the same synthesis condition. | solid-state | 1 LiOH·H2O + 0.667 Mn3O4 + 0.417 O2 == 1 LiMn2O4 + 1.5 H2O | ['LiMn2O4'] |  |  | 1 LiOH·H2O + 0.667 Mn3O4 + 0.417 O2 | 1 LiMn2O4 + 1.5 H2O
10.1016/j.electacta.2013.09.098 | The P2-Na2/3[Ni1/3Mn2/3]O2 sample was prepared usi <...> coupled plasma-atomic emission spectroscopy (ICP). | solid-state | 0.667 Mn(CH3COO)2·4H2O + 0.667 NaCH3COO·2H2O + 0.333 Ni(CH3COO)2·4H2O + 0.333 O2 + 2.667 [OH-] == 1 Na2/3(Ni1/3Mn2/3)O2 + 6.668 H2O + 2.667 [CH3COO-] | ['Na0.667Mn0.667Ni0.333O2'] |  | 800 | 0.667 Mn(CH3COO)2·4H2O + 0.667 NaCH3COO·2H2O + 0.333 Ni(CH3COO)2·4H2O + 0.333 O2 + 2.667 [OH-] | 1 Na2/3(Ni1/3Mn2/3)O2 + 6.668 H2O + 2.667 [CH3COO-]
10.1016/j.electacta.2016.06.110 | Spherical LiNi0.8Co0.1Mn0.1O2 powders (marked as N <...> or 15 h in oxygen at a heating rate of 5 °C min-1. | solid-state | 1 LiOH·H2O + 1 Ni0.8Co0.1Mn0.1(OH)2 + 0.25 O2 == 1 LiNi0.8Co0.1Mn0.1O2 + 2.5 H2O | ['LiMn0.1Co0.1Ni0.8O2'] | 800 |  | 1 LiOH·H2O + 1 Ni0.8Co0.1Mn0.1(OH)2 + 0.25 O2 | 1 LiNi0.8Co0.1Mn0.1O2 + 2.5 H2O
10.1016/j.electacta.2015.12.014 | Preparation of LVP/C: The carbon coated Li3V2(PO4) <...> ng to room temperature to obtain the LVP/C sample. | solid-state | 1.5 Li2CO3 + 3 NH4H2PO4 + 2 NH4VO3 == 1 Li3V2(PO4)3 + 1.5 CO2 + 5.5 H2O + 5 NH3 + 1 O2 | ['Li3V2P3O12'] |  |  | 1.5 Li2CO3 + 3 NH4H2PO4 + 2 NH4VO3 | 1 Li3V2(PO4)3 + 1.5 CO2 + 5.5 H2O + 5 NH3 + 1 O2
10.1016/j.electacta.2017.05.151 | 0.5 g FePO4/3DG and 0.3382 g CH3COOLi·2H2O were we <...> O4/3DG as the raw materials using the same method. | solid-state | 1 CH3COOLi·2H2O + 1 FePO4 + 1 [OH-] == 1 LiFePO4 + 2.5 H2O + 0.25 O2 + 1 [CH3COO-] | ['LiFePO4'] |  |  | 1 CH3COOLi·2H2O + 1 FePO4 + 1 [OH-] | 1 LiFePO4 + 2.5 H2O + 0.25 O2 + 1 [CH3COO-]
10.1016/j.electacta.2018.01.171 | Lithium acetate, (LiAc, Sigma Aldrich), was dissol <...> es with various surface area values were obtained. | solid-state | 4 LiCH3COO + 5 TiO2 + 4 [OH-] == 1 Li4Ti5O12 + 2 H2O + 4 [CH3COO-] | ['Li4Ti5O12'] |  |  | 4 LiCH3COO + 5 TiO2 + 4 [OH-] | 1 Li4Ti5O12 + 2 H2O + 4 [CH3COO-]
10.1016/j.fusengdes.2011.08.006 | Li2TiO3 pebbles with diameter of 0.8-1.5 mm were f <...> ty of 1.0-1.06. The following are the conclusions: | solid-state | 1 Li2CO3 + 1 TiO2 == 1 Li2TiO3 + 1 CO2 | ['Li2TiO3'] |  |  | 1 Li2CO3 + 1 TiO2 | 1 Li2TiO3 + 1 CO2
10.1016/j.fusengdes.2013.05.013 | In addition, powders of LiOH·H2O and BeO were also <...> rom LiOH·H2O and BeO are designated as LB-1073K-B. | solid-state | 2 BeO + 2 LiOH·H2O == 1 Li2Be2O3 + 3 H2O | ['Li2Be2O3'] | 1073 |  | 2 BeO + 2 LiOH·H2O | 1 Li2Be2O3 + 3 H2O
10.1016/j.electacta.2017.12.061 | Commercial graphite powder, Fe3O4 particles prepar <...> parations need to avoid the contact with moisture. | solid-state | 1.8 FeSO4 + 1.2 Na2SO4 == 1 Na2.4Fe1.8(SO4)3 | ['Na2.4Fe1.8S3O12'] |  | 350 | 1.8 FeSO4 + 1.2 Na2SO4 | 1 Na2.4Fe1.8(SO4)3
10.1016/j.ijhydene.2009.04.040 | KLaNb2O7 was also prepared by the conventional SSR <...> prepared by PC method was designated as KLaNb2O7. | solid-state | 0.5 K2CO3 + 0.5 La2O3 + 1 Nb2O5 == 1 KLaNb2O7 + 0.5 CO2 | ['KLaNb2O7'] |  | 1150 | 0.5 K2CO3 + 0.5 La2O3 + 1 Nb2O5 | 1 KLaNb2O7 + 0.5 CO2
10.1016/j.ijhydene.2009.04.022 | La2NiO4+δ-based oxide powders, including La2NiO4+δ <...> rized by a JSM-6301F Scanning Electron Microscope. | solid-state | 2 La(NO3)3 + 1 Ni(NO3)2 + 8 [OH-] == 1 La2NiO4 + 4 H2O + 8 [NO3-] | ['La2NiO4'] |  |  | 2 La(NO3)3 + 1 Ni(NO3)2 + 8 [OH-] | 1 La2NiO4 + 4 H2O + 8 [NO3-]
10.1016/j.ijhydene.2009.04.022 | La2NiO4+δ-based oxide powders, including La2NiO4+δ <...> rized by a JSM-6301F Scanning Electron Microscope. | solid-state | 0.2 Co(NO3)2 + 2 La(NO3)3 + 0.8 Ni(NO3)2 + 8 [OH-] == 1 La2Ni0.8Co0.2O4 + 4 H2O + 8 [NO3-] | ['La2Co0.2Ni0.8O4'] |  |  | 0.2 Co(NO3)2 + 2 La(NO3)3 + 0.8 Ni(NO3)2 + 8 [OH-] | 1 La2Ni0.8Co0.2O4 + 4 H2O + 8 [NO3-]
10.1016/j.ijhydene.2009.04.022 | La2NiO4+δ-based oxide powders, including La2NiO4+δ <...> rized by a JSM-6301F Scanning Electron Microscope. | solid-state | 0.2 Fe(NO3)3 + 2 La(NO3)3 + 0.8 Ni(NO3)2 + 8.2 [OH-] == 1 La2Ni0.8Fe0.2O4 + 4.1 H2O + 0.05 O2 + 8.2 [NO3-] | ['La2Fe0.2Ni0.8O4'] |  |  | 0.2 Fe(NO3)3 + 2 La(NO3)3 + 0.8 Ni(NO3)2 + 8.2 [OH-] | 1 La2Ni0.8Fe0.2O4 + 4.1 H2O + 0.05 O2 + 8.2 [NO3-]
10.1016/j.ijhydene.2010.01.039 | Ba0.5Sr0.5Fe0.8Cu0.2O3-δ (BSFC) powders were synth <...> molar ratio and then calcined at 1000 °C for 2 h. | solid-state | 0.5 Ba(NO3)2 + 0.2 Cu(NO3)2 + 0.8 Fe(NO3)3 + 0.3 O2 + 0.5 Sr(NO3)2 + 4.8 [OH-] == 1 Ba0.5Sr0.5Fe0.8Cu0.2O3 + 2.4 H2O + 4.8 [NO3-] | ['Ba0.5Sr0.5Fe0.8Cu0.2O3'] |  | 1000 | 0.5 Ba(NO3)2 + 0.2 Cu(NO3)2 + 0.8 Fe(NO3)3 + 0.3 O2 + 0.5 Sr(NO3)2 + 4.8 [OH-] | 1 Ba0.5Sr0.5Fe0.8Cu0.2O3 + 2.4 H2O + 4.8 [NO3-]
10.1016/j.ijhydene.2010.01.039 | Ba0.5Sr0.5Fe0.8Cu0.2O3-δ (BSFC) powders were synth <...> molar ratio and then calcined at 1000 °C for 2 h. | solid-state | 1 Ba(NO3)2 + 0.7 Ce(NO3)3 + 0.225 O2 + 0.2 Y(NO3)3 + 0.1 Zr(NO3)4 + 5.1 [OH-] == 1 BaZr0.1Ce0.7Y0.2O3 + 2.55 H2O + 5.1 [NO3-] | ['BaCe0.7Y0.2Zr0.1O3'] |  | 1000 | 1 Ba(NO3)2 + 0.7 Ce(NO3)3 + 0.225 O2 + 0.2 Y(NO3)3 + 0.1 Zr(NO3)4 + 5.1 [OH-] | 1 BaZr0.1Ce0.7Y0.2O3 + 2.55 H2O + 5.1 [NO3-]
10.1016/j.ijhydene.2013.03.080 | Mg0.9Ti0.1NiAl0.05 and Mg0.9Ti0.1NiAl0.05Pd0.1 (in <...> ding to the procedure described in previous work . | solid-state | 0.05 Al + 0.9 Mg + 1 Ni + 0.1 Ti == 1 Mg0.9Ti0.1NiAl0.05 | ['Mg0.9Ti0.1NiAl0.05'] |  |  | 0.05 Al + 0.9 Mg + 1 Ni + 0.1 Ti | 1 Mg0.9Ti0.1NiAl0.05
10.1016/j.ijhydene.2013.03.080 | Mg0.9Ti0.1NiAl0.05 and Mg0.9Ti0.1NiAl0.05Pd0.1 (in <...> ding to the procedure described in previous work . | solid-state | 0.05 Al + 0.9 Mg + 1 Ni + 0.1 Pd + 0.1 Ti == 1 Mg0.9Ti0.1NiAl0.05Pd0.1 | ['Mg0.9Ti0.1Pd0.1NiAl0.05'] |  |  | 0.05 Al + 0.9 Mg + 1 Ni + 0.1 Pd + 0.1 Ti | 1 Mg0.9Ti0.1NiAl0.05Pd0.1
10.1016/j.ijhydene.2016.12.045 | Mg(BH4)2 and AlH3 were mixed through mechanical ba <...> ition as that operated on Mg(BH4)2 AlH3 composite. | solid-state | 1 AlH3 + 1 Mg(BH4)2 == 1 Mg(BH4)2AlH3 | ['MgAlB2H11'] |  |  | 1 AlH3 + 1 Mg(BH4)2 | 1 Mg(BH4)2AlH3
10.1016/j.ijrmhm.2007.02.001 | Mo powder (2-4 μm, 99.9%), Si powder (<43 μm, 99.3 <...> and JSM-5610LV scanning electron microscopy (SEM). | solid-state | 5 Mo + 3 Si == 1 Mo5Si3 | ['Mo5Si3'] | 1600 |  | 5 Mo + 3 Si | 1 Mo5Si3
10.1016/j.ijrmhm.2007.02.001 | Mo powder (2-4 μm, 99.9%), Si powder (<43 μm, 99.3 <...> and JSM-5610LV scanning electron microscopy (SEM). | solid-state | 1 Mo + 2 Si == 1 MoSi2 | ['MoSi2'] | 1600 |  | 1 Mo + 2 Si | 1 MoSi2
10.1016/j.jcat.2003.10.007 | Bulk ZrV2O7 was prepared by dry mixing of powdered <...> subsequent calcination for another 12 h at 700 °C. | solid-state | 1 V2O5 + 1 ZrO2 == 1 ZrV2O7 | ['ZrV2O7'] |  |  | 1 V2O5 + 1 ZrO2 | 1 ZrV2O7
10.1016/j.inoche.2012.10.023 | The brown single crystals of CsV2O5 were obtained <...> = Na, K, Rb) were not obtained by the same method. | solid-state | 0.5 Cs2CO3 + 1 V2O5 == 1 CsV2O5 + 0.5 CO2 + 0.25 O2 | ['CsV2O5'] |  |  | 0.5 Cs2CO3 + 1 V2O5 | 1 CsV2O5 + 0.5 CO2 + 0.25 O2
10.1016/j.infrared.2013.03.004 | The Gd5.51MoO12:0.01 mol Er3+, 0.48 mol Yb3+ and y <...> (99.99%), MoO3 (99.99%), Yb2O3 (99.99%) and Li2CO3 | solid-state | 3 Gd2O3 + 1 MoO3 == 1 Gd6MoO12 ; target Gd6MoO12 with additives Yb, Er via Er2O3, Yb2O3 ; target Gd6MoO12 with additives Yb, Er via Er2O3, Yb2O3 | ['Gd6MoO12'] |  |  | 3 Gd2O3 + 1 MoO3 | 1 Gd6MoO12 ; target Gd6MoO12 with additives Yb, Er via Er2O3, Yb2O3 ; target Gd6MoO12 with additives Yb, Er via Er2O3, Yb2O3
10.1016/j.jcrysgro.2006.05.081 | Powder sample of MnAl2O4 was synthesized by solid- <...> esult is in agreement with that reported in Ref. . | solid-state | 1 Al2O3 + 1 MnO == 1 MnAl2O4 | ['MnAl2O4'] |  |  | 1 Al2O3 + 1 MnO | 1 MnAl2O4
10.1016/j.jcrysgro.2006.05.037 | Ca3(VO4)2 polycrystalline material was prepared by <...> tered in a crucible at 900 °C for 10 h in dry air. | solid-state | 3 CaCO3 + 2 NH4VO3 == 1 Ca3(VO4)2 + 3 CO2 + 1 H2O + 2 NH3 | ['Ca3V2O8'] | 900 |  | 3 CaCO3 + 2 NH4VO3 | 1 Ca3(VO4)2 + 3 CO2 + 1 H2O + 2 NH3
10.1016/j.jcrysgro.2004.11.388 | Analytical grade SrCO3 (99.5%), Nb2O5 (99.6%) and <...> particles is uniform and in the range of 0.5-1 μm. | solid-state | 1 Nb2O5 + 1 SrCO3 == 1 SrNb2O6 + 1 CO2 | ['SrNb2O6'] |  |  | 1 Nb2O5 + 1 SrCO3 | 1 SrNb2O6 + 1 CO2
10.1016/j.jcrysgro.2008.09.032 | C12A7 powder was synthesized firstly by solid-stat <...> nterred powder was composed of single phase C12A7. | solid-state | 7 Al2O3 + 12 CaCO3 == 1 12CaO-7Al2O3 + 12 CO2 | ['Ca12Al14O33'] |  |  | 7 Al2O3 + 12 CaCO3 | 1 12CaO-7Al2O3 + 12 CO2
10.1016/j.jcrysgro.2014.01.023 | Commercially available Li2CO3, H3BO3, Lu2O3 and Ce <...> 0.5 mm/h and the rotation speed was about 3-5 rpm. | solid-state | 3 H3BO3 + 3 Li2CO3 + 0.5 Lu2O3 == 1 Li6Lu(BO3)3 + 3 CO2 + 4.5 H2O ; target Li6Lu(BO3)3 with additives Ce via CeO2 ; target Li6Lu(BO3)3 with additives Ce via CeO2 | ['Li6LuB3O9'] |  |  | 3 H3BO3 + 3 Li2CO3 + 0.5 Lu2O3 | 1 Li6Lu(BO3)3 + 3 CO2 + 4.5 H2O ; target Li6Lu(BO3)3 with additives Ce via CeO2 ; target Li6Lu(BO3)3 with additives Ce via CeO2
10.1016/j.jcrysgro.2014.01.023 | Commercially available Li2CO3, H3BO3, Lu2O3 and Ce <...> 0.5 mm/h and the rotation speed was about 3-5 rpm. | solid-state | 0.2 CeO2 + 3 H3BO3 + 3 Li2CO3 + 0.4 Lu2O3 == 1 Li6Ce0.2Lu0.8(BO3)3 + 3 CO2 + 4.5 H2O + 0.05 O2 | ['Li6Lu0.8Ce0.2B3O9'] |  |  | 0.2 CeO2 + 3 H3BO3 + 3 Li2CO3 + 0.4 Lu2O3 | 1 Li6Ce0.2Lu0.8(BO3)3 + 3 CO2 + 4.5 H2O + 0.05 O2
10.1016/j.jelechem.2007.08.004 | Powdered CuCo2O4 was synthesized using a sol-gel m <...> 3 h under air atmosphere to form the oxide powder. | solid-state | 2 Co(NO3)3 + 1 Cu + 0.5 O2 + 6 [OH-] == 1 CuCo2O4 + 3 H2O + 6 [NO3-] | ['Co2CuO4'] |  |  | 2 Co(NO3)3 + 1 Cu + 0.5 O2 + 6 [OH-] | 1 CuCo2O4 + 3 H2O + 6 [NO3-]
10.1016/j.jeurceramsoc.2003.12.027 | Reagent grade oxides, SrCO3 (purity: 99.95%), BaCO <...> no chloride ions were detected by silver nitrate. | solid-state | 0.6 BaCO3 + 1 Nb2O5 + 0.4 SrCO3 == 1 Sr0.4Ba0.6Nb2O6 + 1 CO2 | ['Ba0.6Sr0.4Nb2O6'] |  |  | 0.6 BaCO3 + 1 Nb2O5 + 0.4 SrCO3 | 1 Sr0.4Ba0.6Nb2O6 + 1 CO2
10.1016/j.jeurceramsoc.2004.05.001 | The starting materials were commercial α-Al2O3 (Co <...> f 0, 10, 30 and 40 vol.% after reaction sintering. | solid-state | 1 Al2O3 + 1 TiO2 == 1 Al2TiO5 | ['TiAl2O5'] |  |  | 1 Al2O3 + 1 TiO2 | 1 Al2TiO5
10.1016/j.jeurceramsoc.2004.06.020 | CsNO3 powder (99% up; Koujyundo Kagaku,, Japan), A <...> rs with chemical composition of Cs0.9Al0.9Si2.1O6. | solid-state | 0.45 Al2O3 + 0.9 CsNO3 + 2.1 SiO2 + 0.9 [OH-] == 1 Cs0.9Al0.9Si2.1O6 + 0.45 H2O + 0.9 [NO3-] | ['Cs0.9Al0.9Si2.1O6'] |  | 1273 | 0.45 Al2O3 + 0.9 CsNO3 + 2.1 SiO2 + 0.9 [OH-] | 1 Cs0.9Al0.9Si2.1O6 + 0.45 H2O + 0.9 [NO3-]
10.1016/j.jeurceramsoc.2005.09.036 | In the present paper, Al2O3-TiC nanocomposite powd <...> rties of the as-sintered sample were investigated. | solid-state | 1 Al2O3 + 1 C + 1 Ti == 1 Al2O3-TiC | ['TiAl2CO3'] |  |  | 1 Al2O3 + 1 C + 1 Ti | 1 Al2O3-TiC
10.1016/j.jeurceramsoc.2005.06.025 | The LSCF powder was synthesized starting from La2O <...> 3 powders with the same protocol as used for LSFG. | solid-state | 0.4 Co2O3 + 0.1 Fe2O3 + 0.3 La2O3 + 0.1 O2 + 0.4 SrCO3 == 1 La0.6Sr0.4Co0.8Fe0.2O3 + 0.4 CO2 | ['Sr0.4La0.6Fe0.2Co0.8O3'] |  |  | 0.4 Co2O3 + 0.1 Fe2O3 + 0.3 La2O3 + 0.1 O2 + 0.4 SrCO3 | 1 La0.6Sr0.4Co0.8Fe0.2O3 + 0.4 CO2
10.1016/j.jeurceramsoc.2006.07.020 | Aluminium titanate was synthesized by reaction sin <...> were wet-milled for 3 days and subsequently dried. | solid-state | 1 Al2O3 + 1 TiO2 == 1 Al2TiO5 | ['TiAl2O5'] |  |  | 1 Al2O3 + 1 TiO2 | 1 Al2TiO5
10.1016/j.jeurceramsoc.2006.09.003 | Stoichiometric amount of reagents Bi2O3, TiO2, MgC <...> temperatures ranging from 1000 to 1100 °C for 1 h. | solid-state | 0.375 Bi2O3 + 0.25 MgCO3 + 0.125 Na2CO3 + 0.75 TiO2 == 1 (Na1/4Bi3/4)(Mg1/4Ti3/4)O3 + 0.375 CO2 | ['Na0.25Mg0.25Ti0.75Bi0.75O3'] |  |  | 0.375 Bi2O3 + 0.25 MgCO3 + 0.125 Na2CO3 + 0.75 TiO2 | 1 (Na1/4Bi3/4)(Mg1/4Ti3/4)O3 + 0.375 CO2
10.1016/j.jeurceramsoc.2006.09.003 | Stoichiometric amount of reagents Bi2O3, TiO2, MgC <...> temperatures ranging from 1000 to 1100 °C for 1 h. | solid-state | 0.375 Bi2O3 + 0.125 K2CO3 + 0.25 MgCO3 + 0.75 TiO2 == 1 (K1/4Bi3/4)(Mg1/4Ti3/4)O3 + 0.375 CO2 | ['K0.25Mg0.25Ti0.75Bi0.75O3'] |  |  | 0.375 Bi2O3 + 0.125 K2CO3 + 0.25 MgCO3 + 0.75 TiO2 | 1 (K1/4Bi3/4)(Mg1/4Ti3/4)O3 + 0.375 CO2
10.1016/j.jeurceramsoc.2007.01.018 | Powders of technical grade SiO2 (purity >99.5%) an <...> d in alumina crucibles at 1580 °C for 1 h, in air. | solid-state | 0.2 Al2O3 + 1 CaCO3 + 0.8 MgCO3 + 1.8 SiO2 == 1 CaMg0.8Al0.4Si1.8O6 + 1.8 CO2 | ['CaMg0.8Al0.4Si1.8O6'] |  |  | 0.2 Al2O3 + 1 CaCO3 + 0.8 MgCO3 + 1.8 SiO2 | 1 CaMg0.8Al0.4Si1.8O6 + 1.8 CO2
10.1016/j.jeurceramsoc.2007.01.018 | Powders of technical grade SiO2 (purity >99.5%) an <...> d in alumina crucibles at 1580 °C for 1 h, in air. | solid-state | 0.25 Al2O3 + 1 CaCO3 + 0.75 MgCO3 + 1.75 SiO2 == 1 CaMg0.75Al0.5Si1.75O6 + 1.75 CO2 | ['CaMg0.75Al0.5Si1.75O6'] |  |  | 0.25 Al2O3 + 1 CaCO3 + 0.75 MgCO3 + 1.75 SiO2 | 1 CaMg0.75Al0.5Si1.75O6 + 1.75 CO2
10.1016/j.jeurceramsoc.2007.01.018 | Powders of technical grade SiO2 (purity >99.5%) an <...> d in alumina crucibles at 1580 °C for 1 h, in air. | solid-state | 0.3 Al2O3 + 1 CaCO3 + 0.7 MgCO3 + 1.7 SiO2 == 1 CaMg0.7Al0.6Si1.7O6 + 1.7 CO2 | ['CaMg0.7Al0.6Si1.7O6'] |  |  | 0.3 Al2O3 + 1 CaCO3 + 0.7 MgCO3 + 1.7 SiO2 | 1 CaMg0.7Al0.6Si1.7O6 + 1.7 CO2
10.1016/j.jeurceramsoc.2007.01.018 | Powders of technical grade SiO2 (purity >99.5%) an <...> d in alumina crucibles at 1580 °C for 1 h, in air. | solid-state | 0.35 Al2O3 + 1 CaCO3 + 0.65 MgCO3 + 1.65 SiO2 == 1 CaMg0.65Al0.7Si1.65O6 + 1.65 CO2 | ['CaMg0.65Al0.7Si1.65O6'] |  |  | 0.35 Al2O3 + 1 CaCO3 + 0.65 MgCO3 + 1.65 SiO2 | 1 CaMg0.65Al0.7Si1.65O6 + 1.65 CO2
10.1016/j.jeurceramsoc.2007.01.020 | The Bi38ZnO58+δ compound has been synthesized to k <...> nder air to obtain a pellet of density around 83%. | solid-state | 19 Bi2O3 + 1 ZnO == 1 Bi38ZnO58 | ['ZnBi38O58'] | 700 |  | 19 Bi2O3 + 1 ZnO | 1 Bi38ZnO58
10.1016/j.jeurceramsoc.2007.09.020 | The specimens 1-5 lie on the line Si3N4-(9AlN·1Y2O <...> Chemie GmbH, A16SG) and Y2O3 (Nanophase) powders. | solid-state | 9 AlN + 1 Si3N4 + 1 Y2O3 == 1 Si3N4-9AlN-Y2O3 | ['Y2Al9Si3N13O3'] |  |  | 9 AlN + 1 Si3N4 + 1 Y2O3 | 1 Si3N4-9AlN-Y2O3
10.1016/j.jeurceramsoc.2007.12.038 | To obtain Ca3Al2O6 a stoichiometric mixture of Al( <...> heated in platinum crucibles at 1300 °C for 10 h. | solid-state | 2 Al(OH)3·0.949H2O + 3 CaCO3 == 1 Ca3Al2O6 + 3 CO2 + 4.898 H2O | ['Ca3Al2O6'] |  |  | 2 Al(OH)3·0.949H2O + 3 CaCO3 | 1 Ca3Al2O6 + 3 CO2 + 4.898 H2O
10.1016/j.jeurceramsoc.2008.06.030 | The starting powders used in the present work are <...> on of the starting powders are reported elsewhere. | solid-state | 1 Mo + 2 Si == 1 MoSi2 | ['MoSi2'] |  |  | 1 Mo + 2 Si | 1 MoSi2
10.1016/j.jeurceramsoc.2009.04.007 | In order to estimate the width of the grain bounda <...> the sample was annealed for 24 h at 600 °C in air. | solid-state | 1 SrCO3 + 1 TiO2 == 1 SrTiO3 + 1 CO2 | ['SrTiO3'] | 1480 | 1375 | 1 SrCO3 + 1 TiO2 | 1 SrTiO3 + 1 CO2
10.1016/j.jeurceramsoc.2010.08.014 | There are several methods used to produce Cr2AlC b <...> es of Al2O3 and Cr7C3 were detected in the matrix. | solid-state | 1 Al + 2 CrC0.5 == 1 Cr2AlC | ['Cr2AlC'] |  |  | 1 Al + 2 CrC0.5 | 1 Cr2AlC
10.1016/j.jeurceramsoc.2010.08.014 | Mechanically activated hot-pressing technology was <...> red with the values for the coarse-grained Cr2AlC. | solid-state | 1 Al + 1 C + 2 Cr == 1 Cr2AlC | ['Cr2AlC'] |  |  | 1 Al + 1 C + 2 Cr | 1 Cr2AlC
10.1016/j.jeurceramsoc.2012.02.047 | Two approaches have been reported in the literatur <...> g milling steps that easily introduces impurities. | solid-state | 2.5 Al2O3 + 1.5 Y2O3 == 1 Y3Al5O12 | ['Y3Al5O12'] |  |  | 2.5 Al2O3 + 1.5 Y2O3 | 1 Y3Al5O12
10.1016/j.jeurceramsoc.2013.05.010 | The barium titanate (BT) powder used in the presen <...> urity >99% specific weight = 4260 kg m-3) powders. | solid-state | 1 BaCO3 + 1 TiO2 == 1 BaTiO3 + 1 CO2 | ['BaTiO3'] |  |  | 1 BaCO3 + 1 TiO2 | 1 BaTiO3 + 1 CO2
10.1016/j.jeurceramsoc.2013.05.025 | The single-phase CuAlO2 powder has been synthesize <...> n argon. The following conclusions could be drawn: | solid-state | 1 AlOOH·0.059H2O + 0.5 Cu2O == 1 CuAlO2 + 0.559 H2O | ['CuAlO2'] |  |  | 1 AlOOH·0.059H2O + 0.5 Cu2O | 1 CuAlO2 + 0.559 H2O
10.1016/j.jeurceramsoc.2013.08.041 | MDLS powder with a composition of La9.8Si5.7Mg0.3O <...> brication of both MDLS paste and anode substrates. | solid-state | 4.9 La2O3 + 0.3 MgO + 5.7 SiO2 == 1 La9.8Si5.7Mg0.3O26.4 | ['Mg0.3La9.8Si5.7O26.4'] |  |  | 4.9 La2O3 + 0.3 MgO + 5.7 SiO2 | 1 La9.8Si5.7Mg0.3O26.4
10.1016/j.jeurceramsoc.2008.10.012 | The ceramics were synthesized through the mixed ox <...> ) and MnO2 (99%) (Alfa Aesar, Karlsruhe, Germany). | solid-state | 0.25 K2CO3 + 1 Li2CO3 + 0.25 Na2CO3 + 0.5 Nb2O5 + 0.5 O2 + 0.5 Sb2O3 + 0.5 Ta2O5 == 1 K0.5Na0.5NbO3-LiTaO3-LiSbO3 + 1.5 CO2 | ['K0.5Na0.5Li2TaNbSbO9'] |  |  | 0.25 K2CO3 + 1 Li2CO3 + 0.25 Na2CO3 + 0.5 Nb2O5 + 0.5 O2 + 0.5 Sb2O3 + 0.5 Ta2O5 | 1 K0.5Na0.5NbO3-LiTaO3-LiSbO3 + 1.5 CO2
10.1016/j.jeurceramsoc.2008.10.012 | The ceramics were synthesized through the mixed ox <...> ) and MnO2 (99%) (Alfa Aesar, Karlsruhe, Germany). | solid-state | 0.22 K2CO3 + 0.02 Li2CO3 + 0.26 Na2CO3 + 0.43 Nb2O5 + 0.02 O2 + 0.02 Sb2O3 + 0.05 Ta2O5 == 1 (K0.44Na0.52Li0.04)(Nb0.86Ta0.1Sb0.04)O3 + 0.5 CO2 | ['K0.44Na0.52Li0.04Ta0.1Nb0.86Sb0.04O3'] |  |  | 0.22 K2CO3 + 0.02 Li2CO3 + 0.26 Na2CO3 + 0.43 Nb2O5 + 0.02 O2 + 0.02 Sb2O3 + 0.05 Ta2O5 | 1 (K0.44Na0.52Li0.04)(Nb0.86Ta0.1Sb0.04)O3 + 0.5 CO2
10.1016/j.jeurceramsoc.2015.04.036 | Dicalcium silicate was obtained by solid-state sin <...> Chemicals), with an average particle size <50 μm. | solid-state | 2 CaCO3 + 1 SiO2 == 1 Ca2SiO4 + 2 CO2 | ['Ca2SiO4'] |  |  | 2 CaCO3 + 1 SiO2 | 1 Ca2SiO4 + 2 CO2
10.1016/j.jeurceramsoc.2014.05.025 | Commercially available pure fine powders of Al2O3 <...> and P3 were prepared by following same procedure. | solid-state | 1 Al2O3 + 1 SiO2 + 1 Y2O3 == 1 Y2O3-Al2O3-SiO2 | ['Y2Al2SiO8'] |  |  | 1 Al2O3 + 1 SiO2 + 1 Y2O3 | 1 Y2O3-Al2O3-SiO2
10.1016/j.jeurceramsoc.2015.05.010 | In terms of synthesis methods, Liu and Ren used an <...> 570 pC/N, close to those reported by Liu and Ren. | solid-state | 1 BaCO3 + 1 ZrO2 == 1 BaZrO3 + 1 CO2 | ['BaZrO3'] |  |  | 1 BaCO3 + 1 ZrO2 | 1 BaZrO3 + 1 CO2
10.1016/j.jeurceramsoc.2015.11.001 | Pure BaSnO3 and Ba2SnO4 were prepared by mixing st <...> y air atmosphere with twice intermediate grinding. | solid-state | 1 BaCO3 + 1 SnO2 == 1 BaSnO3 + 1 CO2 | ['BaSnO3'] | 1200 |  | 1 BaCO3 + 1 SnO2 | 1 BaSnO3 + 1 CO2
10.1016/j.jeurceramsoc.2015.11.001 | Pure BaSnO3 and Ba2SnO4 were prepared by mixing st <...> y air atmosphere with twice intermediate grinding. | solid-state | 2 BaCO3 + 1 SnO2 == 1 Ba2SnO4 + 2 CO2 | ['Ba2SnO4'] | 1200 |  | 2 BaCO3 + 1 SnO2 | 1 Ba2SnO4 + 2 CO2
10.1016/j.jeurceramsoc.2015.12.014 | Furthermore, LCO powder was fabricated using stand <...> 200 °C for 24 h in air in a conventional furnace . | solid-state | 0.333 Co3O4 + 0.5 La2O3 + 0.083 O2 == 1 LaCoO3 | ['LaCoO3'] | 1200 |  | 0.333 Co3O4 + 0.5 La2O3 + 0.083 O2 | 1 LaCoO3
10.1016/j.jeurceramsoc.2017.01.010 | Reaction sintering of MgO and Al2O3 with addition <...> or spinel ceramic with 4 mm thickness was reached. | solid-state | 1 Al2O3 + 1 MgO == 1 MgAl2O4 | ['MgAl2O4'] |  |  | 1 Al2O3 + 1 MgO | 1 MgAl2O4
10.1016/j.jeurceramsoc.2015.12.014 | The LCO phase was synthesized by the relatively no <...> e LCO was obtained after 30 min of MW irradiation. | solid-state | 1 Co(NO3)2·6H2O + 1 La(NO3)3·6H2O + 0.25 O2 + 5 [OH-] == 1 LaCoO3 + 14.5 H2O + 5 [NO3-] | ['LaCoO3'] |  |  | 1 Co(NO3)2·6H2O + 1 La(NO3)3·6H2O + 0.25 O2 + 5 [OH-] | 1 LaCoO3 + 14.5 H2O + 5 [NO3-]
10.1016/j.jlumin.2008.02.010 | Powder samples of MgGa2O4:Mn2+ were prepared by a <...> asured using an oscilloscope and a pulsed Xe lamp. | solid-state | 1 Ga2O3 + 1 MgO == 1 MgGa2O4 ; target MgGa2O4 with additives Mn via MnO ; target MgGa2O4 with additives Mn via MnO | ['MgGa2O4'] |  |  | 1 Ga2O3 + 1 MgO | 1 MgGa2O4 ; target MgGa2O4 with additives Mn via MnO ; target MgGa2O4 with additives Mn via MnO
10.1016/j.jlumin.2010.06.004 | ZnO thin films and TiO2 capping layer were deposit <...> annealed in air at 300, 400 and 500 °C for 30 min. | solid-state | 1 TiO2 + 1 ZnO == 1 TiO2-ZnO | ['TiZnO3'] |  |  | 1 TiO2 + 1 ZnO | 1 TiO2-ZnO
10.1016/j.jlumin.2010.02.047 | Starting materials of CaCO3, Li2CO3, GeO2 (5 N), C <...> for 2 h under reductive ambience of 5% H2/95% N2. | solid-state | 1 CaCO3 + 1 GeO2 + 1 Li2CO3 == 1 Li2CaGeO4 + 2 CO2 | ['Li2CaGeO4'] |  |  | 1 CaCO3 + 1 GeO2 + 1 Li2CO3 | 1 Li2CaGeO4 + 2 CO2
10.1016/j.jlumin.2012.10.029 | Na2Mg(SO4)2 (pure); Na2Mg(SO4)2: Ce; Ce, Dy; Ce, M <...> in the Na2Mg(SO4)2: Ce; Ce, Dy; Ce, Mn and Ce, Tb. | solid-state | 1 MgSO4 + 1 Na2SO4·H2O == 1 Na2Mg(SO4)2 + 1 H2O | ['Na2MgS2O8'] |  |  | 1 MgSO4 + 1 Na2SO4·H2O | 1 Na2Mg(SO4)2 + 1 H2O
10.1016/j.jlumin.2012.07.003 | Seven glass samples are investigated in our study. <...> ere annealed at a temperature of 873 K for 60 min. | solid-state | 1 CaCO3 + 2 H3BO3 + 1 SiO2 == 1 CaO-SiO2-B2O3 + 1 CO2 + 3 H2O ; target CaO-SiO2-B2O3 with additives Ce, Tb, Sm via CeO2, Sm2O3, Tb4O7 ; target CaO-SiO2-B2O3 with additives Ce, Tb, Sm via CeO2, Sm2O3, Tb4O7 | ['CaB2SiO6'] |  |  | 1 CaCO3 + 2 H3BO3 + 1 SiO2 | 1 CaO-SiO2-B2O3 + 1 CO2 + 3 H2O ; target CaO-SiO2-B2O3 with additives Ce, Tb, Sm via CeO2, Sm2O3, Tb4O7 ; target CaO-SiO2-B2O3 with additives Ce, Tb, Sm via CeO2, Sm2O3, Tb4O7
10.1016/j.jlumin.2014.05.037 | Commercially available Verneuil (flame fusion tech <...> 3 h into a rod with 10 mm diameter and 60 mm long. | solid-state | 1 Al2O3 + 1 MgO == 1 MgAl2O4 | ['MgAl2O4'] | 1150 |  | 1 Al2O3 + 1 MgO | 1 MgAl2O4
10.1016/j.jmatprotec.2013.09.001 | The composite Al2O3-Ni samples were prepared from <...> were 10 mm in diameter and about 15 mm in height. | solid-state | 1 Al2O3 + 1 Ni == 1 Al2O3-Ni | ['NiAl2O3'] |  |  | 1 Al2O3 + 1 Ni | 1 Al2O3-Ni
10.1016/j.jmmm.2003.12.365 | Nanostructured NiFe2O4 powders were synthesized by <...> re used. The ball-to-powder weight ratio was 20:1. | solid-state | 1 Fe2O3 + 1 NiO == 1 NiFe2O4 | ['Fe2NiO4'] |  |  | 1 Fe2O3 + 1 NiO | 1 NiFe2O4
10.1016/j.jmmm.2007.02.080 | Several batches of samples were prepared using cer <...> e synthesis of ferromagnetic single-phase samples. | solid-state | 0.04 MnCO3 + 0.96 ZnO == 1 Zn0.96M0.04O + 0.04 CO2; M = Mn | ['Mn0.04Zn0.96O'] | 500 |  | 0.04 MnCO3 + 0.96 ZnO | 1 Zn0.96M0.04O + 0.04 CO2; M = Mn
10.1016/j.jmmm.2007.02.080 | Several batches of samples were prepared using cer <...> e synthesis of ferromagnetic single-phase samples. | solid-state | 0.02 Fe2O3 + 0.96 ZnO == 1 Zn0.96M0.04O + 0.01 O2; M = Fe | ['Fe0.04Zn0.96O'] | 500 |  | 0.02 Fe2O3 + 0.96 ZnO | 1 Zn0.96M0.04O + 0.01 O2; M = Fe
10.1016/j.jmmm.2007.02.080 | Several batches of samples were prepared using cer <...> e synthesis of ferromagnetic single-phase samples. | solid-state | 0.013 Co3O4 + 0.96 ZnO == 1 Zn0.96M0.04O + 0.007 O2; M = Co | ['Co0.04Zn0.96O'] | 500 |  | 0.013 Co3O4 + 0.96 ZnO | 1 Zn0.96M0.04O + 0.007 O2; M = Co
10.1016/j.jmmm.2010.06.045 | Polycrystalline La0.75Sr0.25MnO3 sample was prepar <...> spectively. The oxygen deficit δ is equal to 0.01. | solid-state | 0.75 La(NO3)3 + 1 Mn(NO3)2 + 0.312 O2 + 0.25 Sr(NO3)2 + 4.75 [OH-] == 1 La0.75Sr0.25MnO3 + 2.375 H2O + 4.75 [NO3-] | ['Sr0.25La0.75MnO3'] |  |  | 0.75 La(NO3)3 + 1 Mn(NO3)2 + 0.312 O2 + 0.25 Sr(NO3)2 + 4.75 [OH-] | 1 La0.75Sr0.25MnO3 + 2.375 H2O + 4.75 [NO3-]
10.1016/j.jmmm.2010.02.047 | The manganites Nd0.8Sr0.2MnO3 was synthesized empl <...> the polycrystalline manganites of Nd0.8Sr0.2MnO3. | solid-state | 1 Mn(CH3COO)2 + 0.4 Nd2O3 + 0.3 O2 + 0.2 Sr(NO3)2 + 2.4 [OH-] == 1 Nd0.8Sr0.2MnO3 + 1.2 H2O + 2 [CH3COO-] + 0.4 [NO3-] | ['Sr0.2Nd0.8MnO3'] | 1150 |  | 1 Mn(CH3COO)2 + 0.4 Nd2O3 + 0.3 O2 + 0.2 Sr(NO3)2 + 2.4 [OH-] | 1 Nd0.8Sr0.2MnO3 + 1.2 H2O + 2 [CH3COO-] + 0.4 [NO3-]
10.1016/j.jmmm.2010.09.046 | Pb(Fe1/2Nb1/2)O3 (PFN) was synthesized by applying <...> g method at a temperature of T = 1125 °C for 2 h . | solid-state | 0.25 Fe2O3 + 0.25 Nb2O5 + 1 PbO == 1 Pb(Fe1/2Nb1/2)O3 | ['Nb0.5Fe0.5PbO3'] |  |  | 0.25 Fe2O3 + 0.25 Nb2O5 + 1 PbO | 1 Pb(Fe1/2Nb1/2)O3
10.1016/j.jmmm.2016.07.073 | The BiFeO3 powders were prepared using Bi(NO3)3·5H <...> ll measurements are performed at room temperature. | solid-state | 1 Bi(NO3)3·5H2O + 1 Fe(NO3)3·9H2O + 6 [OH-] == 1 BiFeO3 + 17 H2O + 6 [NO3-] | ['FeBiO3'] |  |  | 1 Bi(NO3)3·5H2O + 1 Fe(NO3)3·9H2O + 6 [OH-] | 1 BiFeO3 + 17 H2O + 6 [NO3-]
10.1016/j.jmmm.2016.01.081 | The NiCuZn ferrite powders with the chemical formu <...> terizations were reported in the separate article. | solid-state | 0.104 CuO + 0.96 Fe2O3 + 0.499 NiO + 0.437 ZnO == 1 (Ni0.48Cu0.10Zn0.42O)1.04(Fe2O3)0.96 | ['Fe1.92Ni0.499Cu0.104Zn0.437O3.92'] |  |  | 0.104 CuO + 0.96 Fe2O3 + 0.499 NiO + 0.437 ZnO | 1 (Ni0.48Cu0.10Zn0.42O)1.04(Fe2O3)0.96
10.1016/j.jmmm.2016.10.140 | The investigated BaFe11.9Al0.1O19 sample has been <...> ed in a special experiment by the Al2O3 reference. | solid-state | 0.05 Al2O3 + 1 BaCO3 + 5.95 Fe2O3 == 1 BaFe11.9Al0.1O19 + 1 CO2 | ['BaFe11.9Al0.1O19'] |  |  | 0.05 Al2O3 + 1 BaCO3 + 5.95 Fe2O3 | 1 BaFe11.9Al0.1O19 + 1 CO2
10.1016/j.jmmm.2017.10.013 | Polycrystalline Li2Ni(WO4)2 powder samples was pre <...> dure was performed at 700 °C for 160 h in the air. | solid-state | 1 Li2CO3 + 1 NiO + 2 WO3 == 1 Li2Ni(WO4)2 + 1 CO2 | ['Li2W2NiO8'] |  |  | 1 Li2CO3 + 1 NiO + 2 WO3 | 1 Li2Ni(WO4)2 + 1 CO2
10.1016/j.jmmm.2014.05.025 | Nanocrystalline samples of La0.7Sr0.3MnO3 were syn <...> d dT/dt is the initial slope of the heating curve. | solid-state | 0.35 La2O3 + 1 MnO2 + 0.3 SrCO3 == 1 La0.7Sr0.3MnO3 + 0.3 CO2 + 0.175 O2 | ['Sr0.3La0.7MnO3'] |  |  | 0.35 La2O3 + 1 MnO2 + 0.3 SrCO3 | 1 La0.7Sr0.3MnO3 + 0.3 CO2 + 0.175 O2
10.1016/j.jnoncrysol.2006.07.034 | Two polycrystalline Zn3Fe4V6O24-x powder samples w <...> lowing reaction : 3ZnO+3V2O5+2Fe2O3=Zn3Fe4V6O24-x. | solid-state | 2 Fe2O3 + 3 V2O5 + 3 ZnO == 1 Zn3Fe4V6O24 | ['V6Fe4Zn3O24'] |  |  | 2 Fe2O3 + 3 V2O5 + 3 ZnO | 1 Zn3Fe4V6O24
10.1016/j.jnoncrysol.2006.07.034 | Two polycrystalline Zn3Fe4V6O24-x powder samples w <...> lowing reaction : 3ZnO+3V2O5+2Fe2O3=Zn3Fe4V6O24-x. | solid-state | 3 Fe2O3 + 6 O2 + 3 V2O5 + 3 ZnO == 1 ZnO+3V2O5+2Fe2O3 | ['V6Fe6Zn3O39'] |  |  | 3 Fe2O3 + 6 O2 + 3 V2O5 + 3 ZnO | 1 ZnO+3V2O5+2Fe2O3
10.1016/j.jnoncrysol.2007.06.064 | Polycrystalline Cs(Mg0.25W1.75)O6 was synthesized <...> d WO3 in the platinum crucible for 40 h at 850 °C. | solid-state | 0.5 Cs2CO3 + 0.25 MgO + 1.75 WO3 == 1 Cs(Mg0.25W1.75)O6 + 0.5 CO2 | ['CsMg0.25W1.75O6'] |  |  | 0.5 Cs2CO3 + 0.25 MgO + 1.75 WO3 | 1 Cs(Mg0.25W1.75)O6 + 0.5 CO2
10.1016/j.jnoncrysol.2007.04.045 | The ZnO-Fe2O3-P2O5 glasses were prepared from appr <...> K for 2 h in air in high purity alumina crucibles. | solid-state | 1 Fe2O3 + 2 NH4H2PO4 + 1 ZnO == 1 ZnO-Fe2O3-P2O5 + 3 H2O + 2 NH3 | ['Fe2ZnP2O9'] |  |  | 1 Fe2O3 + 2 NH4H2PO4 + 1 ZnO | 1 ZnO-Fe2O3-P2O5 + 3 H2O + 2 NH3
10.1016/j.jnoncrysol.2009.07.028 | Bulk and massive glass system of series 13.38Li2O- <...> um amount of water are done to prepare bulk slabs. | solid-state | 7.12 Al2O3 + 13.38 Li2CO3 + 79.5 SiO2 == 1 13.38Li2O-7.12Al2O3-79.5SiO2 + 13.38 CO2 | ['Li26.76Al14.24Si79.5O193.74'] |  |  | 7.12 Al2O3 + 13.38 Li2CO3 + 79.5 SiO2 | 1 13.38Li2O-7.12Al2O3-79.5SiO2 + 13.38 CO2
10.1016/j.jnoncrysol.2010.05.032 | The samples were produced by solid state crystalli <...> m3) and polished before further thermal treatment. | solid-state | 3.2 Bi(NO3)·5H2O + 3 CaCO3 + 4 CuO + 1.8 O2 + 0.8 PbO + 3 Sr(NO3)2 + 9.2 [OH-] == 1 (Bi0.8Pb0.2)4Sr3Ca3Cu4O16 + 3 CO2 + 20.6 H2O + 9.2 [NO3-] | ['Sr3Ca3Cu4Pb0.8Bi3.2O16'] |  |  | 3.2 Bi(NO3)·5H2O + 3 CaCO3 + 4 CuO + 1.8 O2 + 0.8 PbO + 3 Sr(NO3)2 + 9.2 [OH-] | 1 (Bi0.8Pb0.2)4Sr3Ca3Cu4O16 + 3 CO2 + 20.6 H2O + 9.2 [NO3-]
10.1016/j.jnoncrysol.2010.09.064 | Na2SiO3, Na2Si2O5, and Na6Si8O19 were prepared fro <...> were stored in an evacuated desiccator until used. | solid-state | 1 Na2CO3 + 1 SiO2 == 1 Na2SiO3 + 1 CO2 | ['Na2SiO3'] |  |  | 1 Na2CO3 + 1 SiO2 | 1 Na2SiO3 + 1 CO2
10.1016/j.jnoncrysol.2010.09.064 | Na2SiO3, Na2Si2O5, and Na6Si8O19 were prepared fro <...> were stored in an evacuated desiccator until used. | solid-state | 1 Na2CO3 + 2 SiO2 == 1 Na2Si2O5 + 1 CO2 | ['Na2Si2O5'] |  |  | 1 Na2CO3 + 2 SiO2 | 1 Na2Si2O5 + 1 CO2
10.1016/j.jnoncrysol.2010.09.064 | Na2SiO3, Na2Si2O5, and Na6Si8O19 were prepared fro <...> were stored in an evacuated desiccator until used. | solid-state | 3 Na2CO3 + 8 SiO2 == 1 Na6Si8O19 + 3 CO2 | ['Na6Si8O19'] |  |  | 3 Na2CO3 + 8 SiO2 | 1 Na6Si8O19 + 3 CO2
10.1016/j.jnoncrysol.2010.11.036 | Glasses in the Sr-Ti-Si-B-K-O system were prepared <...> n annealed at 600 °C to release internal stresses. | solid-state | 2 SiO2 + 2 SrCO3 + 1 TiO2 == 1 Sr2TiSi2O8 + 2 CO2 | ['Sr2TiSi2O8'] |  |  | 2 SiO2 + 2 SrCO3 + 1 TiO2 | 1 Sr2TiSi2O8 + 2 CO2
10.1016/j.jnoncrysol.2011.03.022 | Lithium carbonate (Li2CO3), boron oxide (B2O3) and <...> n annealed at 400-500 °C for subsequent machining. | solid-state | 1 B2O3 + 1 Li2CO3 + 1 SiO2 == 1 Li2O-B2O3-SiO2 + 1 CO2 | ['Li2B2SiO6'] |  |  | 1 B2O3 + 1 Li2CO3 + 1 SiO2 | 1 Li2O-B2O3-SiO2 + 1 CO2
10.1016/j.jnoncrysol.2011.07.042 | Glasses of SiO2-Na2O-CaO-P2O5 system were prepared <...> ep the same CaO/(CaO + Na2O) as the initial glass. | solid-state | 1 CaCO3 + 2 NaPO3 + 1 SiO2 == 1 SiO2-Na2O-CaO-P2O5 + 1 CO2 | ['Na2CaSiP2O9'] |  |  | 1 CaCO3 + 2 NaPO3 + 1 SiO2 | 1 SiO2-Na2O-CaO-P2O5 + 1 CO2
10.1016/j.jnucmat.2005.01.005 | The lanthanum zirconate powder was prepared from c <...> t physical and mechanical properties of La2Zr2O7 . | solid-state | 1 La2O3 + 2 ZrO2 == 1 La2Zr2O7 | ['La2Zr2O7'] |  |  | 1 La2O3 + 2 ZrO2 | 1 La2Zr2O7
10.1016/j.jnucmat.2012.12.014 | Usually, the UO2-Gd2O3 pellets are prepared by sin <...> e mostly solid solutions of the (U,Gd)O2 type [6]. | solid-state | 1 Gd2O3 + 1 UO2 == 1 UO2-Gd2O3 | ['UGd2O5'] |  |  | 1 Gd2O3 + 1 UO2 | 1 UO2-Gd2O3
10.1016/j.jpcs.2005.09.099 | The starting material, the A-site ordered PrBaMn2O <...> ated in air at 1100, 1200 and 1300 °C during 10 h. | solid-state | 1 BaCO3 + 1 Mn2O3 + 0.25 O2 + 0.5 Pr2O3 == 1 PrBaMn2O6 + 1 CO2 | ['BaPrMn2O6'] |  |  | 1 BaCO3 + 1 Mn2O3 + 0.25 O2 + 0.5 Pr2O3 | 1 PrBaMn2O6 + 1 CO2
10.1016/j.jpcs.2005.10.087 | Single crystals of TbBaMn2O6 were obtained by floa <...> without a solid solution of Tb/Ba at the A-sites. | solid-state | 1 BaCO3 + 2 MnCO3 + 0.625 O2 + 0.25 Tb4O7 == 1 TbBaMn2O6 + 3 CO2 | ['BaTbMn2O6'] |  | 1300 | 1 BaCO3 + 2 MnCO3 + 0.625 O2 + 0.25 Tb4O7 | 1 TbBaMn2O6 + 3 CO2
10.1016/j.jpcs.2005.10.177 | FePrGe2O7 and FeTbGe2O7 compounds were prepared as <...> analytical grade Fe3O4, GeO2 and Pr6O11 or Tb4O7. | solid-state | 0.333 Fe3O4 + 2 GeO2 + 0.167 Pr6O11 == 1 FePrGe2O7 + 0.083 O2 | ['PrFeGe2O7'] |  |  | 0.333 Fe3O4 + 2 GeO2 + 0.167 Pr6O11 | 1 FePrGe2O7 + 0.083 O2
10.1016/j.jpcs.2005.10.177 | FePrGe2O7 and FeTbGe2O7 compounds were prepared as <...> analytical grade Fe3O4, GeO2 and Pr6O11 or Tb4O7. | solid-state | 0.333 Fe3O4 + 2 GeO2 + 0.25 Tb4O7 == 1 FeTbGe2O7 + 0.042 O2 | ['TbFeGe2O7'] |  |  | 0.333 Fe3O4 + 2 GeO2 + 0.25 Tb4O7 | 1 FeTbGe2O7 + 0.042 O2
10.1016/j.jpcs.2006.12.013 | We used sources of thallium with a composition Tlx <...> 900 °C and 24 h from BaO2, CuO and pre-fired CaO). | solid-state | 1 BaO2 + 1 CuO == 1 BaCuO2 + 0.5 O2 | ['BaCuO2'] |  |  | 1 BaO2 + 1 CuO | 1 BaCuO2 + 0.5 O2
10.1016/j.jpcs.2006.12.013 | We used sources of thallium with a composition Tlx <...> 900 °C and 24 h from BaO2, CuO and pre-fired CaO). | solid-state | 2 CaO + 1 CuO == 1 Ca2CuO3 | ['Ca2CuO3'] |  |  | 2 CaO + 1 CuO | 1 Ca2CuO3
10.1016/j.jpcs.2006.12.013 | We used sources of thallium with a composition Tlx <...> 900 °C and 24 h from BaO2, CuO and pre-fired CaO). | solid-state | 2 BaO2 + 2 CaO + 3 CuO == 1 Ba2Ca2Cu3O7 + 1 O2 | ['Ba2Ca2Cu3O7'] |  |  | 2 BaO2 + 2 CaO + 3 CuO | 1 Ba2Ca2Cu3O7 + 1 O2
10.1016/j.jpcs.2011.01.004 | The nominal compositions of MoO3-La2O3-B2O3 glasse <...> g with another iron plate (cooling rate: 102 K/s). | solid-state | 2 H3BO3 + 1 La2O3 + 1 MoO3 == 1 MoO3-La2O3-B2O3 + 3 H2O | ['La2MoB2O9'] |  |  | 2 H3BO3 + 1 La2O3 + 1 MoO3 | 1 MoO3-La2O3-B2O3 + 3 H2O
10.1016/j.jpowsour.2004.03.027 | For the synthesis of sample A, the stoichiometric <...> powder mixture was then heated at 400 °C for 1 h. | solid-state | 0.5 Li2CO3 + 2 MnCO3 + 0.75 O2 == 1 LiMn2O4 + 2.5 CO2 | ['LiMn2O4'] |  |  | 0.5 Li2CO3 + 2 MnCO3 + 0.75 O2 | 1 LiMn2O4 + 2.5 CO2
10.1016/j.jpowsour.2003.10.005 | The compositions of investigated glazes were liste <...> ar the glass transition temperature (T g) for 1 h. | solid-state | 1 Al2O3 + 1 B2O3 + 1 CaCO3 + 1 SiO2 == 1 SiO2-CaO-B2O3-Al2O3 + 1 CO2 | ['CaAl2B2SiO9'] |  |  | 1 Al2O3 + 1 B2O3 + 1 CaCO3 + 1 SiO2 | 1 SiO2-CaO-B2O3-Al2O3 + 1 CO2
10.1016/j.jpowsour.2004.06.030 | LiCoPO4 powders were obtained using a two-step sol <...> % second-phase) with an ordered olivine structure. | solid-state | 1 CoO + 1 LiH2PO4 == 1 LiCoPO4 + 1 H2O | ['LiCoPO4'] |  |  | 1 CoO + 1 LiH2PO4 | 1 LiCoPO4 + 1 H2O
10.1016/j.jphotobiol.2014.12.022 | Calcium-manganese pyrophosphate (CaMnP2O7) was syn <...> accordance with a previously reported method [54]. | solid-state | 1 CaCO3 + 1 MnO2 + 1 P2O5 == 1 CaMnP2O7 + 1 CO2 + 0.5 O2 | ['CaMnP2O7'] |  | 1323 | 1 CaCO3 + 1 MnO2 + 1 P2O5 | 1 CaMnP2O7 + 1 CO2 + 0.5 O2
10.1016/j.jphotobiol.2014.12.022 | Calcium-manganese pyrophosphate (CaMnP2O7) was syn <...> accordance with a previously reported method [54]. | solid-state | 2 MnO2 + 1 O2 + 3 P2O5 == 1 Mn2(P2O7)3 | ['Mn2P6O21'] |  | 1323 | 2 MnO2 + 1 O2 + 3 P2O5 | 1 Mn2(P2O7)3
10.1016/j.jphotobiol.2014.12.022 | Calcium-manganese pyrophosphate (CaMnP2O7) was syn <...> accordance with a previously reported method [54]. | solid-state | 2 MnO2 + 1 P2O5 == 1 Mn2P2O7 + 1 O2 | ['Mn2P2O7'] |  | 1323 | 2 MnO2 + 1 P2O5 | 1 Mn2P2O7 + 1 O2
10.1016/j.jpowsour.2006.02.080 | The LiNi1/3Mn1/3Co1/3O2 used in this study was pre <...> ellets, it was sintered at 900 °C for 15 h in air. | solid-state | 0.333 Co(CH3COO)2·4H2O + 1 LiNO3 + 0.333 Mn(CH3COO)2·4H2O + 0.333 Ni(CH3COO)2·4H2O + 0.25 O2 + 2.998 [OH-] == 1 LiNi1/3Mn1/3Co1/3O2 + 5.495 H2O + 1.998 [CH3COO-] + 1 [NO3-] | ['LiMn0.333Co0.333Ni0.333O2'] | 900 |  | 0.333 Co(CH3COO)2·4H2O + 1 LiNO3 + 0.333 Mn(CH3COO)2·4H2O + 0.333 Ni(CH3COO)2·4H2O + 0.25 O2 + 2.998 [OH-] | 1 LiNi1/3Mn1/3Co1/3O2 + 5.495 H2O + 1.998 [CH3COO-] + 1 [NO3-]
10.1016/j.jpowsour.2006.05.024 | PVDF, with density of 1.78 g cm-3, was purchased f <...> ent of the sintered powders was shown in Figure 8. | solid-state | 2 C + 1 Si + 3 Ti == 1 Ti3SiC2 | ['Ti3SiC2'] |  |  | 2 C + 1 Si + 3 Ti | 1 Ti3SiC2
10.1016/j.jpowsour.2006.03.046 | The Li(Ni2/3Mn1/3O2 powder was synthesized by free <...> emperature and thoroughly ground to a fine powder. | solid-state | 1 LiOH + 0.333 Mn(CH3COO)2·4H2O + 0.667 Ni(CH3COO)2·4H2O + 0.25 O2 + 2 [OH-] == 1 Li(Ni2/3Mn1/3O2) + 5.5 H2O + 2 [CH3COO-] | ['LiMn0.333Ni0.667O2'] |  |  | 1 LiOH + 0.333 Mn(CH3COO)2·4H2O + 0.667 Ni(CH3COO)2·4H2O + 0.25 O2 + 2 [OH-] | 1 Li(Ni2/3Mn1/3O2) + 5.5 H2O + 2 [CH3COO-]
10.1016/j.jpowsour.2005.10.021 | The Nd0.6Sr0.4Co1-yMnyO3-δ (0 ≤ y ≤ 1.0) compositi <...> hesized by the glycine-nitrate combustion method . | solid-state | 0.4 Ga2O3 + 0.4 La2O3 + 0.2 MgO + 0.2 SrCO3 == 1 La0.8Sr0.2Ga0.8Mg0.2O2.8 + 0.2 CO2 | ['Sr0.2Mg0.2La0.8Ga0.8O2.8'] |  |  | 0.4 Ga2O3 + 0.4 La2O3 + 0.2 MgO + 0.2 SrCO3 | 1 La0.8Sr0.2Ga0.8Mg0.2O2.8 + 0.2 CO2
10.1016/j.jpowsour.2006.05.042 | In the preparation using the solid-state chemistry <...> res at 450 °C for 12 h and 750 °C for 24 h in air. | solid-state | 0.5 Li2CO3 + 2 MnO2 == 1 LiMn2O4 + 0.5 CO2 + 0.25 O2 | ['LiMn2O4'] |  |  | 0.5 Li2CO3 + 2 MnO2 | 1 LiMn2O4 + 0.5 CO2 + 0.25 O2
10.1016/j.jpowsour.2007.10.012 | La0.8Sr0.2MnO3 (LSM) was synthesized by an EDTA-ci <...> °C for 2 h to form pure cubic fluorite structure. | solid-state | 0.6 CeO2 + 0.2 La2O3 == 1 La0.4Ce0.6O1.8 | ['Ce0.6La0.4O1.8'] |  | 700 | 0.6 CeO2 + 0.2 La2O3 | 1 La0.4Ce0.6O1.8
10.1016/j.jpowsour.2008.02.071 | A Li-doped spinel designated as Li010-N600 was pre <...> arbonate (EC)/dimethyl carbonate (DMC) (3/7, v/v). | solid-state | 1 LiOH + 2 MnO2 == 1 LiMn2O4 + 0.5 H2O + 0.25 O2 | ['LiMn2O4'] |  |  | 1 LiOH + 2 MnO2 | 1 LiMn2O4 + 0.5 H2O + 0.25 O2
10.1016/j.jpowsour.2008.05.050 | Ce0.9Gd0.1O1.95 with and without MgO doping were s <...> red pellets were determined by Archimedean method. | solid-state | 0.9 Ce(NO3)3·6H2O + 0.1 Gd(NO3)3·6H2O + 0.225 O2 + 3 [OH-] == 1 Ce0.9Gd0.1O1.95 + 7.5 H2O + 3 [NO3-] ; target Ce0.9Gd0.1O1.95 with additives Mg via Mg(NO3)2·6H2O ; target Ce0.9Gd0.1O1.95 with additives Mg via Mg(NO3)2·6H2O | ['Gd0.1Ce0.9O1.95'] |  |  | 0.9 Ce(NO3)3·6H2O + 0.1 Gd(NO3)3·6H2O + 0.225 O2 + 3 [OH-] | 1 Ce0.9Gd0.1O1.95 + 7.5 H2O + 3 [NO3-] ; target Ce0.9Gd0.1O1.95 with additives Mg via Mg(NO3)2·6H2O ; target Ce0.9Gd0.1O1.95 with additives Mg via Mg(NO3)2·6H2O
10.1016/j.jpowsour.2009.05.001 | PrBaCuFeO5+δ (PBCF) powders were prepared by auto <...> molar ratio and then calcined at 1000 °C for 2 h. | solid-state | 1 Ba(NO3)2 + 1 Cu(NO3)2 + 1 Fe(NO3)3 + 1 Pr(NO3)3 + 10 [OH-] == 1 PrBaCuFeO5 + 5 H2O + 10 [NO3-] | ['BaPrFeCuO5'] |  | 1000 | 1 Ba(NO3)2 + 1 Cu(NO3)2 + 1 Fe(NO3)3 + 1 Pr(NO3)3 + 10 [OH-] | 1 PrBaCuFeO5 + 5 H2O + 10 [NO3-]
10.1016/j.jpowsour.2009.05.001 | PrBaCuFeO5+δ (PBCF) powders were prepared by auto <...> molar ratio and then calcined at 1000 °C for 2 h. | solid-state | 1 Ba(NO3)2 + 0.7 Ce(NO3)3 + 0.225 O2 + 0.2 Y(NO3)3 + 0.1 Zr(NO3)4 + 5.1 [OH-] == 1 BaZr0.1Ce0.7Y0.2O3 + 2.55 H2O + 5.1 [NO3-] | ['BaCe0.7Y0.2Zr0.1O3'] |  | 1000 | 1 Ba(NO3)2 + 0.7 Ce(NO3)3 + 0.225 O2 + 0.2 Y(NO3)3 + 0.1 Zr(NO3)4 + 5.1 [OH-] | 1 BaZr0.1Ce0.7Y0.2O3 + 2.55 H2O + 5.1 [NO3-]
10.1016/j.jpowsour.2009.06.010 | PrBaCo2O5+δ (PBCO) powders were prepared by auto i <...> molar ratio and then calcined at 1000 °C for 2 h. | solid-state | 1 Ba(NO3)2 + 2 Co(NO3)3 + 1 Pr(NO3)3 + 11 [OH-] == 1 PrBaCo2O5 + 5.5 H2O + 0.25 O2 + 11 [NO3-] | ['BaPrCo2O5'] |  | 1000 | 1 Ba(NO3)2 + 2 Co(NO3)3 + 1 Pr(NO3)3 + 11 [OH-] | 1 PrBaCo2O5 + 5.5 H2O + 0.25 O2 + 11 [NO3-]
10.1016/j.jpowsour.2009.06.010 | PrBaCo2O5+δ (PBCO) powders were prepared by auto i <...> molar ratio and then calcined at 1000 °C for 2 h. | solid-state | 1 Ba(NO3)2 + 0.7 Ce(NO3)3 + 0.225 O2 + 0.2 Y(NO3)3 + 0.1 Zr(NO3)4 + 5.1 [OH-] == 1 BaZr0.1Ce0.7Y0.2O3 + 2.55 H2O + 5.1 [NO3-] | ['BaCe0.7Y0.2Zr0.1O3'] |  | 1000 | 1 Ba(NO3)2 + 0.7 Ce(NO3)3 + 0.225 O2 + 0.2 Y(NO3)3 + 0.1 Zr(NO3)4 + 5.1 [OH-] | 1 BaZr0.1Ce0.7Y0.2O3 + 2.55 H2O + 5.1 [NO3-]
10.1016/j.jpowsour.2009.06.070 | The La0.84Sr0.16MnO3-δ (LSM) powder was synthesize <...> °C for 5 h to form the expected perovskite phase. | solid-state | 0.84 La(NO3)3·6H2O + 1 Mn(NO3)2·4H2O + 0.29 O2 + 0.16 Sr(NO3)2 + 4.84 [OH-] == 1 La0.84Sr0.16MnO3 + 11.46 H2O + 4.84 [NO3-] | ['Sr0.16La0.84MnO3'] | 850 |  | 0.84 La(NO3)3·6H2O + 1 Mn(NO3)2·4H2O + 0.29 O2 + 0.16 Sr(NO3)2 + 4.84 [OH-] | 1 La0.84Sr0.16MnO3 + 11.46 H2O + 4.84 [NO3-]
10.1016/j.jpowsour.2009.09.039 | La0.6Sr0.4Co0.8Cu0.2O3-δ (LSCCu) powders were prep <...> r molar ratio and then calcined at 800 °C for 2 h. | solid-state | 0.8 Co(NO3)2 + 0.2 Cu(NO3)2 + 0.6 La(NO3)3 + 0.35 O2 + 0.4 Sr(NO3)2 + 4.6 [OH-] == 1 La0.6Sr0.4Co0.8Cu0.2O3 + 2.3 H2O + 4.6 [NO3-] | ['Sr0.4La0.6Co0.8Cu0.2O3'] |  | 800 | 0.8 Co(NO3)2 + 0.2 Cu(NO3)2 + 0.6 La(NO3)3 + 0.35 O2 + 0.4 Sr(NO3)2 + 4.6 [OH-] | 1 La0.6Sr0.4Co0.8Cu0.2O3 + 2.3 H2O + 4.6 [NO3-]
10.1016/j.jpowsour.2009.09.039 | La0.6Sr0.4Co0.8Cu0.2O3-δ (LSCCu) powders were prep <...> r molar ratio and then calcined at 800 °C for 2 h. | solid-state | 0.8 Ce(NO3)3 + 0.2 O2 + 0.2 Sm(NO3)3 + 3 [OH-] == 1 Sm0.2Ce0.8O1.9 + 1.5 H2O + 3 [NO3-] | ['Sm0.2Ce0.8O1.9'] |  | 800 | 0.8 Ce(NO3)3 + 0.2 O2 + 0.2 Sm(NO3)3 + 3 [OH-] | 1 Sm0.2Ce0.8O1.9 + 1.5 H2O + 3 [NO3-]
10.1016/j.jpowsour.2009.10.057 | The BSCF powders were synthesized using the glycin <...> C powders were calcined at 1300 °C for four hours. | solid-state | 0.5 Ba(NO3)2 + 0.8 Co(NO3)2·6H2O + 0.2 Fe(NO3)3·9H2O + 0.45 O2 + 0.5 Sr(NO3)2 + 4.2 [OH-] == 1 Ba0.5Sr0.5Co0.8Fe0.2O3 + 8.7 H2O + 4.2 [NO3-] | ['Ba0.5Sr0.5Fe0.2Co0.8O3'] |  | 1300 | 0.5 Ba(NO3)2 + 0.8 Co(NO3)2·6H2O + 0.2 Fe(NO3)3·9H2O + 0.45 O2 + 0.5 Sr(NO3)2 + 4.2 [OH-] | 1 Ba0.5Sr0.5Co0.8Fe0.2O3 + 8.7 H2O + 4.2 [NO3-]
10.1016/j.jpowsour.2010.05.010 | Layered PrBaFe2O5+δ (PBFO) powder was synthesized <...> ir to form single cells of NiO-BZCYYb/BZCYYb/PBFO. | solid-state | 1 Ba(NO3)2·9H2O + 2 Fe(NO3)3·5H2O + 0.167 Pr6O11 + 8 [OH-] == 1 PrBaFe2O5 + 23 H2O + 0.417 O2 + 8 [NO3-] | ['BaPrFe2O5'] | 950 |  | 1 Ba(NO3)2·9H2O + 2 Fe(NO3)3·5H2O + 0.167 Pr6O11 + 8 [OH-] | 1 PrBaFe2O5 + 23 H2O + 0.417 O2 + 8 [NO3-]
10.1016/j.jpowsour.2010.07.023 | The precursor Na2Ti3O7 was prepared according to a <...> ith deionized water and dried overnight at 120 °C. | solid-state | 1 Na2CO3 + 3 TiO2 == 1 Na2Ti3O7 + 1 CO2 | ['Na2Ti3O7'] |  | 800 | 1 Na2CO3 + 3 TiO2 | 1 Na2Ti3O7 + 1 CO2
10.1016/j.jpowsour.2010.09.040 | To synthesize Li1.1Al0.05Mn1.85O4, Mn3O4 as a star <...> h under a N2 gas to avoid the formation of Al2O3. | solid-state | 0.05 Al(OH)3 + 1.1 LiOH + 0.617 Mn3O4 + 0.454 O2 == 1 Li1.1Al0.05Mn1.85O4 + 0.625 H2O | ['Li1.1Mn1.85Al0.05O4'] |  | 850 | 0.05 Al(OH)3 + 1.1 LiOH + 0.617 Mn3O4 + 0.454 O2 | 1 Li1.1Al0.05Mn1.85O4 + 0.625 H2O
10.1016/j.jpowsour.2012.08.044 | The double-perovskite LnBaCo1.6Ni0.4O5+δ (LnBCN, L <...> wders with SDC powders at a weight ratio of 65:35. | solid-state | 1 Ba(NO3)2 + 1.6 Co(NO3)2·6H2O + 0.4 Ni(NO3)2·6H2O + 0.25 O2 + 0.5 Sm2O3 + 6 [OH-] == 1 LnBaCo1.6Ni0.4O5 + 15 H2O + 6 [NO3-]; Ln = Sm | ['BaSmCo1.6Ni0.4O5'] | 1200 | 1000 | 1 Ba(NO3)2 + 1.6 Co(NO3)2·6H2O + 0.4 Ni(NO3)2·6H2O + 0.25 O2 + 0.5 Sm2O3 + 6 [OH-] | 1 LnBaCo1.6Ni0.4O5 + 15 H2O + 6 [NO3-]; Ln = Sm
10.1016/j.jpowsour.2012.08.044 | The double-perovskite LnBaCo1.6Ni0.4O5+δ (LnBCN, L <...> wders with SDC powders at a weight ratio of 65:35. | solid-state | 1 Ba(NO3)2 + 1.6 Co(NO3)2·6H2O + 0.5 Nd2O3 + 0.4 Ni(NO3)2·6H2O + 0.25 O2 + 6 [OH-] == 1 LnBaCo1.6Ni0.4O5 + 15 H2O + 6 [NO3-]; Ln = Nd | ['BaNdCo1.6Ni0.4O5'] | 1200 | 1000 | 1 Ba(NO3)2 + 1.6 Co(NO3)2·6H2O + 0.5 Nd2O3 + 0.4 Ni(NO3)2·6H2O + 0.25 O2 + 6 [OH-] | 1 LnBaCo1.6Ni0.4O5 + 15 H2O + 6 [NO3-]; Ln = Nd
10.1016/j.jpowsour.2012.08.044 | The double-perovskite LnBaCo1.6Ni0.4O5+δ (LnBCN, L <...> wders with SDC powders at a weight ratio of 65:35. | solid-state | 1 Ba(NO3)2 + 1.6 Co(NO3)2·6H2O + 0.4 Ni(NO3)2·6H2O + 0.083 O2 + 0.167 Pr6O11 + 6 [OH-] == 1 LnBaCo1.6Ni0.4O5 + 15 H2O + 6 [NO3-]; Ln = Pr | ['BaPrCo1.6Ni0.4O5'] | 1200 | 1000 | 1 Ba(NO3)2 + 1.6 Co(NO3)2·6H2O + 0.4 Ni(NO3)2·6H2O + 0.083 O2 + 0.167 Pr6O11 + 6 [OH-] | 1 LnBaCo1.6Ni0.4O5 + 15 H2O + 6 [NO3-]; Ln = Pr
10.1016/j.jpowsour.2012.09.069 | Na3V2(PO4)3 was prepared via solid state carbother <...> duced to V (III), 35 wt.% extra glucose was added. | solid-state | 3 NH4H2PO4 + 1.5 Na2CO3 + 1 V2O5 == 1 Na3V2(PO4)3 + 1.5 CO2 + 4.5 H2O + 3 NH3 + 1 O2 | ['Na3V2P3O12'] |  |  | 3 NH4H2PO4 + 1.5 Na2CO3 + 1 V2O5 | 1 Na3V2(PO4)3 + 1.5 CO2 + 4.5 H2O + 3 NH3 + 1 O2
10.1016/j.jpowsour.2012.10.070 | The LiMn2O4 cathode materials with spinel structur <...> exposing them to air at room temperature directly. | solid-state | 1 LiOH·H2O + 1 Mn2O3 + 0.25 O2 == 1 LiMn2O4 + 1.5 H2O | ['LiMn2O4'] |  |  | 1 LiOH·H2O + 1 Mn2O3 + 0.25 O2 | 1 LiMn2O4 + 1.5 H2O
10.1016/j.jpowsour.2013.03.006 | Analytical-grade chemical reagents were used throu <...> urchased and dried under vacuum at 333 K for 24 h. | solid-state | 0.5 Cr2O3 + 0.5 Na2CO3 == 1 NaCrO2 + 0.5 CO2 | ['NaCrO2'] |  |  | 0.5 Cr2O3 + 0.5 Na2CO3 | 1 NaCrO2 + 0.5 CO2
10.1016/j.jpowsour.2013.04.059 | Stoichiometric amount of Mn2O3 (Aldrich, 99.99%), <...> of the powder were 4 and 2 °C min-1, respectively. | solid-state | 0.1 Li2CO3 + 0.4 Mn2O3 + 0.3 Na2CO3 + 0.2 O2 == 1 Na0.6(Li0.2Mn0.8)O2 + 0.4 CO2 | ['Na0.6Li0.2Mn0.8O2'] |  |  | 0.1 Li2CO3 + 0.4 Mn2O3 + 0.3 Na2CO3 + 0.2 O2 | 1 Na0.6(Li0.2Mn0.8)O2 + 0.4 CO2
10.1016/j.jpowsour.2013.08.007 | The sample L0N (Li1.231Mn0.615Ni0.154O2) was prepa <...> ounded and then calcined in air at 900 °C for 8 h. | solid-state | 1.231 LiNO3 + 0.615 Mn(CH3COO)2·4H2O + 0.154 Ni(CH3COO)2·4H2O + 0.308 O2 + 2.769 [OH-] == 1 Li1.231Mn0.615Ni0.154O2 + 4.46 H2O + 1.538 [CH3COO-] + 1.231 [NO3-] | ['Li1.231Mn0.615Ni0.154O2'] |  | 900 | 1.231 LiNO3 + 0.615 Mn(CH3COO)2·4H2O + 0.154 Ni(CH3COO)2·4H2O + 0.308 O2 + 2.769 [OH-] | 1 Li1.231Mn0.615Ni0.154O2 + 4.46 H2O + 1.538 [CH3COO-] + 1.231 [NO3-]
10.1016/j.jpowsour.2013.10.091 | LiCoO2 was prepared by a commonly used high-temper <...> r 5 h and then annealed at 920 °C for another 5 h. | solid-state | 0.333 Co3O4 + 0.5 Li2CO3 + 0.083 O2 == 1 LiCoO2 + 0.5 CO2 | ['LiCoO2'] |  |  | 0.333 Co3O4 + 0.5 Li2CO3 + 0.083 O2 | 1 LiCoO2 + 0.5 CO2
10.1016/j.jpowsour.2014.09.147 | NdBaCo2/3Fe2/3Cu2/3O5+δ (NBCFC) powders were prepa <...> (65:35 weight ratio) were used as anode material. | solid-state | 1 Ba(NO3)2 + 0.667 Co(NO3)2·6H2O + 0.667 Cu(NO3)2·3H2O + 0.667 Fe(NO3)3·9H2O + 0.5 Nd2O3 + 0.083 O2 + 6.669 [OH-] == 1 NdBaCo2/3Fe2/3Cu2/3O5 + 15.34 H2O + 6.669 [NO3-] | ['BaNdFe0.667Co0.667Cu0.667O5'] | 950 | 900 | 1 Ba(NO3)2 + 0.667 Co(NO3)2·6H2O + 0.667 Cu(NO3)2·3H2O + 0.667 Fe(NO3)3·9H2O + 0.5 Nd2O3 + 0.083 O2 + 6.669 [OH-] | 1 NdBaCo2/3Fe2/3Cu2/3O5 + 15.34 H2O + 6.669 [NO3-]
10.1016/j.jpowsour.2015.11.075 | Four types of 6Li-enriched LWOs-modified 6LCO thin <...> s 80 nm h-1. The thickness of the 6LCO was 300 nm. | solid-state | 0.333 Co3O4 + 0.083 Li2CO3 + 0.083 O2 == 1 LiCoO2 + 0.5 CO2 | ['LiCoO2'] |  | 1000 | 0.333 Co3O4 + 0.083 Li2CO3 + 0.083 O2 | 1 LiCoO2 + 0.5 CO2
10.1016/j.jpowsour.2015.08.056 | Li1.2Ni0.13Mn0.54Co0.13O2 was synthesized by react <...> in air, and then heated at 850 °C for 12 h in air. | solid-state | 0.13 Co(CH3COO)2·4H2O + 1.2 Li(CH3COO)·2H2O + 0.54 Mn(CH3COO)2·4H2O + 0.13 Ni(CH3COO)2·4H2O + 0.3 O2 + 2.8 [OH-] == 1 Li1.2Ni0.13Mn0.54Co0.13O2 + 7 H2O + 2.8 [CH3COO-] | ['Li1.2Mn0.54Co0.13Ni0.13O2'] |  |  | 0.13 Co(CH3COO)2·4H2O + 1.2 Li(CH3COO)·2H2O + 0.54 Mn(CH3COO)2·4H2O + 0.13 Ni(CH3COO)2·4H2O + 0.3 O2 + 2.8 [OH-] | 1 Li1.2Ni0.13Mn0.54Co0.13O2 + 7 H2O + 2.8 [CH3COO-]
10.1016/j.jssc.2003.12.040 | Analytical grade Y2O3 (99.9%) and Fe2O3 (99.9%) were used as starting materials. | solid-state | 0.5 Fe2O3 + 0.5 Y2O3 == 1 YFeO3 | ['YFeO3'] |  |  | 0.5 Fe2O3 + 0.5 Y2O3 | 1 YFeO3
10.1016/j.jssc.2003.12.040 | Analytical grade Y2O3 (99.9%) and Fe2O3 (99.9%) were used as starting materials. | solid-state | 2.5 Fe2O3 + 1.5 Y2O3 == 1 Y3Fe5O12 | ['Y3Fe5O12'] |  |  | 2.5 Fe2O3 + 1.5 Y2O3 | 1 Y3Fe5O12
10.1016/j.jpowsour.2016.10.071 | Polycrystalline samples of Li0.18Sr0.66Ti0.5Nb0.5O <...> en heated at 1190 °C for 48 h and quenched in air. | solid-state | 0.09 Li2CO3 + 0.25 Nb2O5 + 0.66 SrCO3 + 0.5 TiO2 == 1 Li0.18Sr0.66Ti0.5Nb0.5O3 + 0.75 CO2 | ['Li0.18Sr0.66Ti0.5Nb0.5O3'] |  |  | 0.09 Li2CO3 + 0.25 Nb2O5 + 0.66 SrCO3 + 0.5 TiO2 | 1 Li0.18Sr0.66Ti0.5Nb0.5O3 + 0.75 CO2
10.1016/j.jssc.2004.01.022 | SrCeO3(s) was prepared by mixing SrCO3(s) (99.99%, <...> d matched with JC-PDS file No. 23-1412 for SrCeO3. | solid-state | 1 CeO2 + 1 SrCO3 == 1 SrCeO3 + 1 CO2 | ['SrCeO3'] |  |  | 1 CeO2 + 1 SrCO3 | 1 SrCeO3 + 1 CO2
10.1016/j.jssc.2004.04.056 | Powder samples of CeAlO3 were prepared from high p <...> , followed by furnace cooling to room temperature. | solid-state | 0.5 Al2O3 + 1 CeO2 == 1 CeAlO3 + 0.25 O2 | ['CeAlO3'] |  |  | 0.5 Al2O3 + 1 CeO2 | 1 CeAlO3 + 0.25 O2
10.1016/j.jssc.2004.04.017 | The chemicals used were Y2O3, Nd2O3, SrCO3 and B2O <...> for 36 h to prepare the polycrystalline materials. | solid-state | 2 B2O3 + 3 SrCO3 + 1 Y2O3 == 1 Sr3Y2(BO3)4 + 3 CO2 | ['Sr3Y2B4O12'] |  |  | 2 B2O3 + 3 SrCO3 + 1 Y2O3 | 1 Sr3Y2(BO3)4 + 3 CO2
10.1016/j.jssc.2004.07.055 | The single crystal used for X-ray diffraction expe <...> ellow crystals of Pb(UO2)V2O7 phase were obtained. | solid-state | 0.167 O2 + 1 PbO + 0.333 U3O8 + 1 V2O5 == 1 PbUO2(V2O7) | ['UV2PbO9'] |  |  | 0.167 O2 + 1 PbO + 0.333 U3O8 + 1 V2O5 | 1 PbUO2(V2O7)
10.1016/j.jssc.2004.08.023 | The sample of Sr2SnO4 for neutron powder diffracti <...> the furnace was left to cool to room temperature. | solid-state | 1 SnO2 + 2 SrCO3 == 1 Sr2SnO4 + 2 CO2 | ['Sr2SnO4'] |  |  | 1 SnO2 + 2 SrCO3 | 1 Sr2SnO4 + 2 CO2
10.1016/j.jssc.2004.08.044 | Samples of Ba(V10- xTix)O15 were prepared using th <...> which was sealed by welding under purified argon. | solid-state | 0.333 Ba3V2O8 + 4.667 V2O3 == 1 BaV10O15 + 0.833 O2 | ['BaV10O15'] |  |  | 0.333 Ba3V2O8 + 4.667 V2O3 | 1 BaV10O15 + 0.833 O2
10.1016/j.jssc.2004.11.007 | Ba3La3Mn2W3O18 was synthesized by the following pr <...> until the product was essentially a single phase. | solid-state | 3 BaCO3 + 1.5 La2O3 + 2 MnCO3 + 3 WO3 == 1 Ba3La3Mn2W3O18 + 5 CO2 + 0.25 O2 | ['Ba3La3W3Mn2O18'] | 1200 |  | 3 BaCO3 + 1.5 La2O3 + 2 MnCO3 + 3 WO3 | 1 Ba3La3Mn2W3O18 + 5 CO2 + 0.25 O2
10.1016/j.jssc.2005.04.014 | Polycrystalline samples of Na3RuO4 were synthesize <...> under N2 for 18 h, with an intermediate grinding. | solid-state | 3 NaOH + 0.25 O2 + 1 RuO2 == 1 Na3RuO4 + 1.5 H2O | ['Na3RuO4'] |  |  | 3 NaOH + 0.25 O2 + 1 RuO2 | 1 Na3RuO4 + 1.5 H2O
10.1016/j.jssc.2005.02.015 | In Ref., the molten salts were the mixtures of Rb2 <...> f the starting materials are about 80 g in weight. | solid-state | 1 MoO3 + 0.15 Rb2CO3 == 1 Rb0.3MoO3 + 0.15 CO2 + 0.075 O2 | ['Rb0.3MoO3'] |  |  | 1 MoO3 + 0.15 Rb2CO3 | 1 Rb0.3MoO3 + 0.15 CO2 + 0.075 O2
10.1016/j.jssc.2005.04.022 | The present specimen of barium zirconium diorthoph <...> at 1573 K for 100 h, followed by quenching in air. | solid-state | 1 BaCO3 + 2 NH4H2PO4 + 1 ZrO2 == 1 BaZr(PO4)2 + 1 CO2 + 3 H2O + 2 NH3 | ['BaZrP2O8'] |  |  | 1 BaCO3 + 2 NH4H2PO4 + 1 ZrO2 | 1 BaZr(PO4)2 + 1 CO2 + 3 H2O + 2 NH3
10.1016/j.jssc.2005.04.022 | The present specimen of barium zirconium diorthoph <...> at 1573 K for 100 h, followed by quenching in air. | solid-state | 1 BaCO3 + 1 ZrO2 == 1 BaZrO3 + 1 CO2 | ['BaZrO3'] |  |  | 1 BaCO3 + 1 ZrO2 | 1 BaZrO3 + 1 CO2
10.1016/j.jssc.2005.04.036 | A mixture of Mg and Cu nanoparticles in 2:1 molar <...> amed sample A, hereafter) for the alloy synthesis. | solid-state | 1 Cu + 2 Mg == 1 Mg2Cu | ['Mg2Cu'] |  |  | 1 Cu + 2 Mg | 1 Mg2Cu
10.1016/j.jssc.2005.07.001 | To evaluate the thermal stability and to improve t <...> raction, and at the end heated for 54 h to 900 °C. | solid-state | 3 Al2O3 + 2 TiO2 == 1 Al6Ti2O13 | ['Ti2Al6O13'] |  |  | 3 Al2O3 + 2 TiO2 | 1 Al6Ti2O13
10.1016/j.jssc.2005.06.012 | The present specimen of strontium aluminate SrAl2O <...> d at 1773 K for 1 h, followed by quenching in air. | solid-state | 1 Al2O3 + 1 SrCO3 == 1 SrAl2O4 + 1 CO2 | ['SrAl2O4'] |  |  | 1 Al2O3 + 1 SrCO3 | 1 SrAl2O4 + 1 CO2
10.1016/j.jssc.2006.03.023 | Solid state synthesis of polycrystalline Nd6Mo10O3 <...> ture in an evacuated ampoule at 750 °C for 4 days. | solid-state | 10 MoO3 + 3 Nd2O3 == 1 Nd6Mo10O39 | ['Nd6Mo10O39'] |  |  | 10 MoO3 + 3 Nd2O3 | 1 Nd6Mo10O39
10.1016/j.jssc.2005.09.015 | The present specimen of barium strontium aluminate <...> d at 1773 K for 1 h, followed by quenching in air. | solid-state | 1 Al2O3 + 0.6 BaCO3 + 0.4 SrCO3 == 1 Ba0.6Sr0.4Al2O4 + 1 CO2 | ['Ba0.6Sr0.4Al2O4'] |  |  | 1 Al2O3 + 0.6 BaCO3 + 0.4 SrCO3 | 1 Ba0.6Sr0.4Al2O4 + 1 CO2
10.1016/j.jssc.2007.01.011 | With a molar ratio of 2.91:5:0.09 (Tb: Al: Ce), st <...> ng atmosphere created by burning activated carbon. | solid-state | 5 Al(OH)3 + 0.75 Tb4O7 == 1 Tb3Al5O12 + 7.5 H2O + 0.375 O2 ; target Tb3Al5O12 with additives Ce via CeO2 ; target Tb3Al5O12 with additives Ce via CeO2 | ['Tb3Al5O12'] |  | 1500 | 5 Al(OH)3 + 0.75 Tb4O7 | 1 Tb3Al5O12 + 7.5 H2O + 0.375 O2 ; target Tb3Al5O12 with additives Ce via CeO2 ; target Tb3Al5O12 with additives Ce via CeO2
10.1016/j.jssc.2007.06.001 | A specimen of (Ba0.65Ca0.35)2SiO4 was prepared fro <...> d at 1773 K for 5 h, followed by quenching in air. | solid-state | 1.3 BaCO3 + 0.7 CaCO3 + 1 SiO2 == 1 (Ba0.65Ca0.35)2SiO4 + 2 CO2 | ['Ba1.3Ca0.7SiO4'] |  |  | 1.3 BaCO3 + 0.7 CaCO3 + 1 SiO2 | 1 (Ba0.65Ca0.35)2SiO4 + 2 CO2
10.1016/j.jssc.2007.08.027 | Single crystals of Ru-doped Ba11W4O23- y (y∼0.5) w <...> e crystals were used for structural determination. | solid-state | 11 BaCO3 + 4 WO3 == 1 Ba11W4O23 + 11 CO2 ; target Ba11W4O23 with additives Ru via RuO2 ; target Ba11W4O23 with additives Ru via RuO2 | ['Ba11W4O23'] |  |  | 11 BaCO3 + 4 WO3 | 1 Ba11W4O23 + 11 CO2 ; target Ba11W4O23 with additives Ru via RuO2 ; target Ba11W4O23 with additives Ru via RuO2
10.1016/j.jssc.2007.09.001 | Chemicals in this work were used as obtained: (i) <...> m; (iv) tellurium powder, -325 mesh, 99.9%, Strem. | solid-state | 2 Bi + 3 Te == 1 Bi2Te3 | ['Bi2Te3'] |  |  | 2 Bi + 3 Te | 1 Bi2Te3
10.1016/j.jssc.2008.02.005 | Bi2MoO6 was prepared by solid state reaction of re <...> amination established an average 10 μm grain size. | solid-state | 1 Bi2O3 + 1 MoO3 == 1 Bi2MoO6 | ['MoBi2O6'] | 900 |  | 1 Bi2O3 + 1 MoO3 | 1 Bi2MoO6
10.1016/j.jssc.2008.03.029 | Sr2CoSbO6 and a second batch of Sr2AlSbO6 (sample <...> Al2O3 powders mixed in stoichiometric proportions. | solid-state | 1 Co(C5H7O2)3 + 18 O2 + 0.5 Sb2O5 + 2 SrCO3 == 1 Sr2CoSbO6 + 17 CO2 + 10.5 H2O | ['Sr2CoSbO6'] |  |  | 1 Co(C5H7O2)3 + 18 O2 + 0.5 Sb2O5 + 2 SrCO3 | 1 Sr2CoSbO6 + 17 CO2 + 10.5 H2O
10.1016/j.jssc.2008.03.029 | Sr2CoSbO6 and a second batch of Sr2AlSbO6 (sample <...> Al2O3 powders mixed in stoichiometric proportions. | solid-state | 0.5 Al2O3 + 0.5 Sb2O5 + 2 SrCO3 == 1 Sr2AlSbO6 + 2 CO2 | ['Sr2AlSbO6'] |  |  | 0.5 Al2O3 + 0.5 Sb2O5 + 2 SrCO3 | 1 Sr2AlSbO6 + 2 CO2
10.1016/j.jssc.2008.04.035 | The pure K6Nb10.8O30 powders were also prepared by <...> and potassium carbonate (K2CO3) as raw materials. | solid-state | 3 K2CO3 + 5.4 Nb2O5 == 1 K6Nb10.8O30 + 3 CO2 | ['K6Nb10.8O30'] |  |  | 3 K2CO3 + 5.4 Nb2O5 | 1 K6Nb10.8O30 + 3 CO2
10.1016/j.jssc.2009.01.010 | The powder of K3In3P4O16 was prepared from the sto <...> product was analyzed by X-ray powder diffraction. | solid-state | 1.5 In2O3 + 1.5 K2CO3 + 4 NH4H2PO4 == 1 K3In3P4O16 + 1.5 CO2 + 6 H2O + 4 NH3 | ['K3In3P4O16'] |  | 873 | 1.5 In2O3 + 1.5 K2CO3 + 4 NH4H2PO4 | 1 K3In3P4O16 + 1.5 CO2 + 6 H2O + 4 NH3
10.1016/j.jssc.2008.11.015 | MgAl2O4 spinel was synthesized from an intimate mi <...> ing material for the runs of Mg2Al2O5 composition. | solid-state | 1 Al2O3 + 2 MgO == 1 Mg2Al2O5 | ['Mg2Al2O5'] |  |  | 1 Al2O3 + 2 MgO | 1 Mg2Al2O5
10.1016/j.jssc.2009.02.015 | Li3NbO4 was first made by grinding dried Li2CO3 (3 <...> and LiF following the same route as for Li4NbO4F . | solid-state | 1 Li3NbO4 + 1 LiF == 1 Li4NbO4F | ['Li4NbO4F'] |  |  | 1 Li3NbO4 + 1 LiF | 1 Li4NbO4F
10.1016/j.jssc.2009.02.015 | Li3NbO4 was first made by grinding dried Li2CO3 (3 <...> and LiF following the same route as for Li4NbO4F . | solid-state | 0.5 Li2O + 0.5 Nb2O5 == 1 LiNbO2 + 0.5 O2 | ['LiNbO2'] |  |  | 0.5 Li2O + 0.5 Nb2O5 | 1 LiNbO2 + 0.5 O2
10.1016/j.jssc.2009.02.015 | Li3NbO4 was first made by grinding dried Li2CO3 (3 <...> and LiF following the same route as for Li4NbO4F . | solid-state | 1 Li2CO3 + 1 LiF + 1 TiO2 == 1 Li3TiO3F + 1 CO2 | ['Li3TiO3F'] |  |  | 1 Li2CO3 + 1 LiF + 1 TiO2 | 1 Li3TiO3F + 1 CO2
10.1016/j.jssc.2009.05.003 | The compound LuVO4 was prepared by solid state rea <...> are in close agreement with the reported values . | solid-state | 0.5 Lu2O3 + 0.5 V2O5 == 1 LuVO4 | ['LuVO4'] |  |  | 0.5 Lu2O3 + 0.5 V2O5 | 1 LuVO4
10.1016/j.jssc.2009.09.019 | Ni(CH3COO)2·4H2O (Showa Chemicals) is hygroscopic, <...> ) for solid-state synthesis of NiO-Al2O3 catalyst. | solid-state | 2 Al(OH)3 + 1 Ni(CH3COO)2 + 2 [OH-] == 1 NiO-Al2O3 + 4 H2O + 2 [CH3COO-] | ['NiAl2O4'] |  |  | 2 Al(OH)3 + 1 Ni(CH3COO)2 + 2 [OH-] | 1 NiO-Al2O3 + 4 H2O + 2 [CH3COO-]
10.1016/j.jssc.2010.01.006 | Two master batches of Ba2YCu3O6+ y and Gd3NbO7 wer <...> l and an interlock system attached to the furnace. | solid-state | 2 BaO + 3 CuO + 0.5 Y2O3 == 1 Ba2YCu3O6 + 0.25 O2 | ['Ba2YCu3O6'] |  |  | 2 BaO + 3 CuO + 0.5 Y2O3 | 1 Ba2YCu3O6 + 0.25 O2
10.1016/j.jssc.2010.01.006 | Two master batches of Ba2YCu3O6+ y and Gd3NbO7 wer <...> l and an interlock system attached to the furnace. | solid-state | 1.5 Gd2O3 + 0.5 Nb2O5 == 1 Gd3NbO7 | ['Gd3NbO7'] |  |  | 1.5 Gd2O3 + 0.5 Nb2O5 | 1 Gd3NbO7
10.1016/j.jssc.2010.12.023 | The present Ba2U2O7 was prepared by mildly reducin <...> d UO3 powders at 800-1100 °C in oxygen atmosphere. | solid-state | 2 Ba(NO3)2 + 2 UO3 + 4 [OH-] == 1 Ba2U2O7 + 2 H2O + 0.5 O2 + 4 [NO3-] | ['Ba2U2O7'] |  |  | 2 Ba(NO3)2 + 2 UO3 + 4 [OH-] | 1 Ba2U2O7 + 2 H2O + 0.5 O2 + 4 [NO3-]
10.1016/j.jssc.2010.12.023 | The present Ba2U2O7 was prepared by mildly reducin <...> d UO3 powders at 800-1100 °C in oxygen atmosphere. | solid-state | 1 Ba(NO3)2 + 1 UO3 + 2 [OH-] == 1 BaUO4 + 1 H2O + 2 [NO3-] | ['BaUO4'] |  |  | 1 Ba(NO3)2 + 1 UO3 + 2 [OH-] | 1 BaUO4 + 1 H2O + 2 [NO3-]
10.1016/j.jssc.2011.11.046 | CaCO3 (99.99%, High purity Chemicals, Japan), Eu2O <...> quately together in an agate with acetone solvent. | solid-state | 2 CaCO3 + 1 SiO2 == 1 Ca2SiO4 + 2 CO2 ; target Ca2SiO4 with additives Eu via Eu2O3 ; target Ca2SiO4 with additives Eu via Eu2O3 | ['Ca2SiO4'] |  |  | 2 CaCO3 + 1 SiO2 | 1 Ca2SiO4 + 2 CO2 ; target Ca2SiO4 with additives Eu via Eu2O3 ; target Ca2SiO4 with additives Eu via Eu2O3
10.1016/j.jssc.2012.01.032 | CoSb2O4 was synthesised by heating an intimately g <...> to use by heating at 350 °C under dynamic vacuum. | solid-state | 1 CoO + 1 Sb2O3 == 1 CoSb2O4 | ['CoSb2O4'] |  |  | 1 CoO + 1 Sb2O3 | 1 CoSb2O4
10.1016/j.jssc.2012.01.063 | The synthesis of the NiCr2O4 sample was made by so <...> (1) Å) in agreement with those of the literature . | solid-state | 1 Cr2O3 + 1 NiO == 1 NiCr2O4 | ['Cr2NiO4'] |  |  | 1 Cr2O3 + 1 NiO | 1 NiCr2O4
10.1016/j.jssc.2012.06.037 | (Tm0.50Ca0.50)MnO3 and (Lu0.50Ca0.50)MnO3 were syn <...> 3 K for 15 h and the remaining at 1603 K for 18 h. | solid-state | 0.5 CaO + 1 MnO2 + 0.25 Tm2O3 == 1 (Tm0.50Ca0.50)MnO3 + 0.125 O2 | ['Ca0.5Tm0.5MnO3'] |  |  | 0.5 CaO + 1 MnO2 + 0.25 Tm2O3 | 1 (Tm0.50Ca0.50)MnO3 + 0.125 O2
10.1016/j.jssc.2012.06.037 | (Tm0.50Ca0.50)MnO3 and (Lu0.50Ca0.50)MnO3 were syn <...> 3 K for 15 h and the remaining at 1603 K for 18 h. | solid-state | 0.5 CaO + 0.25 Lu2O3 + 1 MnO2 == 1 (Lu0.50Ca0.50)MnO3 + 0.125 O2 | ['Ca0.5Lu0.5MnO3'] |  |  | 0.5 CaO + 0.25 Lu2O3 + 1 MnO2 | 1 (Lu0.50Ca0.50)MnO3 + 0.125 O2
10.1016/j.jssc.2012.10.021 | Samples (1 g) of Bi2-xFex(FeSb)O7 (x = 0, 0.1, 0.2 <...> 00 °C for 120 hours with one intermediate regrind. | solid-state | 0.5 Fe2O3 + 0.333 Pr6O11 + 0.5 Sb2O4 == 1 Pr2(FeSb)O7 + 0.083 O2 | ['Pr2FeSbO7'] |  |  | 0.5 Fe2O3 + 0.333 Pr6O11 + 0.5 Sb2O4 | 1 Pr2(FeSb)O7 + 0.083 O2
10.1016/j.jssc.2012.10.021 | Samples (1 g) of Bi2-xFex(FeSb)O7 (x = 0, 0.1, 0.2 <...> 00 °C for 120 hours with one intermediate regrind. | solid-state | 0.6 Fe2O3 + 0.9 Nd2O3 + 0.25 O2 + 0.5 Sb2O4 == 1 Nd1.8Fe0.2(FeSb)O7 | ['Nd1.8Fe1.2SbO7'] |  |  | 0.6 Fe2O3 + 0.9 Nd2O3 + 0.25 O2 + 0.5 Sb2O4 | 1 Nd1.8Fe0.2(FeSb)O7
10.1016/j.jssc.2013.04.020 | As can be seen from this figure, formation of trip <...> void reagent spillage as a result of effervescing. | solid-state | 1 LiRbMoO4 + 1 RbFe(MoO4)2 == 1 LiRb2Fe(MoO4)3 | ['Rb2LiMo3FeO12'] |  |  | 1 LiRbMoO4 + 1 RbFe(MoO4)2 | 1 LiRb2Fe(MoO4)3
10.1016/j.jssc.2015.02.016 | First we synthesized the bulk material Ni0.05Mo3Sb <...> ials were stored in a glove box filled with argon. | solid-state | 3 Mo + 0.05 Ni + 5.4 Sb + 1.6 Te == 1 Ni0.05Mo3Sb5.4Te1.6 | ['Mo3Ni0.05Sb5.4Te1.6'] |  |  | 3 Mo + 0.05 Ni + 5.4 Sb + 1.6 Te | 1 Ni0.05Mo3Sb5.4Te1.6
10.1016/j.jssc.2015.07.018 | We investigated if single-phase samples of Na3 MO4 <...> ed using Na2WO4·2H2O, Na2MoO4·H2O, NaF, and Eu2O3. | solid-state | 1 Na2WO4·2H2O + 1 NaF == 1 Na3MO4F + 2 H2O; M = W | ['Na3WO4F'] |  |  | 1 Na2WO4·2H2O + 1 NaF | 1 Na3MO4F + 2 H2O; M = W
10.1016/j.jssc.2015.07.018 | We investigated if single-phase samples of Na3 MO4 <...> ed using Na2WO4·2H2O, Na2MoO4·H2O, NaF, and Eu2O3. | solid-state | 1 Na2MoO4·H2O + 1 NaF == 1 Na3MO4F + 1 H2O; M = Mo | ['Na3MoO4F'] |  |  | 1 Na2MoO4·H2O + 1 NaF | 1 Na3MO4F + 1 H2O; M = Mo
10.1016/j.jssc.2015.07.018 | We investigated if single-phase samples of Na3 MO4 <...> ed using Na2WO4·2H2O, Na2MoO4·H2O, NaF, and Eu2O3. | solid-state | 1 Na2WO4·2H2O + 1 NaF == 1 Na3WO4F + 2 H2O | ['Na3WO4F'] |  |  | 1 Na2WO4·2H2O + 1 NaF | 1 Na3WO4F + 2 H2O
10.1016/j.jssc.2015.07.018 | We investigated if single-phase samples of Na3 MO4 <...> ed using Na2WO4·2H2O, Na2MoO4·H2O, NaF, and Eu2O3. | solid-state | 1 Na2MoO4·H2O + 1 NaF == 1 Na3MoO4F + 1 H2O | ['Na3MoO4F'] |  |  | 1 Na2MoO4·H2O + 1 NaF | 1 Na3MoO4F + 1 H2O
10.1016/j.jssc.2015.09.004 | Delafossite-type CuGaO2 phase was prepared by heat <...> d was confirmed by the X-ray analysis (Figure 2) . | solid-state | 0.5 Cu2O + 0.5 Ga2O3 == 1 CuGaO2 | ['CuGaO2'] |  |  | 0.5 Cu2O + 0.5 Ga2O3 | 1 CuGaO2
10.1016/j.jssc.2016.03.031 | Powder materials of Nd3+-doped and Nd3+-Na+ co-dop <...> es for 3 h, which resulted in fine, white powders. | solid-state | 4 Al(NO3)3·9H2O + 1 Ca(NO3)2·4H2O + 14 [OH-] == 1 CaAl4O7 + 47 H2O + 14 [NO3-] ; target CaAl4O7 with additives Nd via Nd(NO3)3·6H2O ; target CaAl4O7 with additives Nd via Nd(NO3)3·6H2O | ['CaAl4O7'] |  | 950 | 4 Al(NO3)3·9H2O + 1 Ca(NO3)2·4H2O + 14 [OH-] | 1 CaAl4O7 + 47 H2O + 14 [NO3-] ; target CaAl4O7 with additives Nd via Nd(NO3)3·6H2O ; target CaAl4O7 with additives Nd via Nd(NO3)3·6H2O
10.1016/j.matchemphys.2003.07.012 | Accurately weighed analytical grade (purity >99.5% <...> h depending upon the rate of phase transformation. | solid-state | 1 TiO2 + 2 ZnO == 1 Zn2TiO4 | ['TiZn2O4'] |  |  | 1 TiO2 + 2 ZnO | 1 Zn2TiO4
10.1016/j.matchemphys.2004.03.010 | Accurately weighed equimolar concentration of anal <...> -annealed at 773 and 1273 K each for 2 h duration. | solid-state | 1 CaO + 1 TiO2 == 1 CaTiO3 | ['CaTiO3'] |  |  | 1 CaO + 1 TiO2 | 1 CaTiO3
10.1016/j.matdes.2017.04.003 | La2O2S:Tb3 + phosphors were synthesized by a one-s <...> using 200-eye sieves for subsequent measurements. | solid-state | 1 La2O3 + 1 S + 0.75 Tb4O7 == 1 Tb3La2O2S + 3.125 O2 | ['Tb3La2SO2'] |  |  | 1 La2O3 + 1 S + 0.75 Tb4O7 | 1 Tb3La2O2S + 3.125 O2
10.1016/j.materresbull.2008.02.025 | The compounds of LiNi0.5Mn1.5O4 and LiNi0.5Mn1.5O4 <...> perature, the powder granularity can be regulated. | solid-state | 1 Li(CH3COO)·2H2O + 1.5 Mn(CH3COO)2·4H2O + 0.5 Ni(CH3COO)2·4H2O + 0.75 O2 + 5 [OH-] == 1 LiNi0.5Mn1.5O4 + 12.5 H2O + 5 [CH3COO-] | ['LiMn1.5Ni0.5O4'] |  |  | 1 Li(CH3COO)·2H2O + 1.5 Mn(CH3COO)2·4H2O + 0.5 Ni(CH3COO)2·4H2O + 0.75 O2 + 5 [OH-] | 1 LiNi0.5Mn1.5O4 + 12.5 H2O + 5 [CH3COO-]
10.1016/j.materresbull.2013.12.005 | In a typical synthesis, high purity Tb4O7 (99.99%) <...> es measurement system (PPMS, Quantum Design, USA). | solid-state | 2 MnO2 + 0.25 Tb4O7 == 1 TbMn2O5 + 0.375 O2 | ['TbMn2O5'] |  |  | 2 MnO2 + 0.25 Tb4O7 | 1 TbMn2O5 + 0.375 O2
10.1016/j.materresbull.2014.05.043 | The potassium titanate (K2Ti4O9) nano-whiskers wer <...> i4O9 nanostructures were dried overnight at 80 °C. | solid-state | 1 K2CO3 + 1 TiO2 == 1 K2TiO3 + 1 CO2 | ['K2TiO3'] |  |  | 1 K2CO3 + 1 TiO2 | 1 K2TiO3 + 1 CO2
10.1016/j.materresbull.2014.05.043 | The potassium titanate (K2Ti4O9) nano-whiskers wer <...> i4O9 nanostructures were dried overnight at 80 °C. | solid-state | 1 K2CO3 + 4 TiO2 == 1 K2Ti4O9 + 1 CO2 | ['K2Ti4O9'] |  |  | 1 K2CO3 + 4 TiO2 | 1 K2Ti4O9 + 1 CO2
10.1016/j.materresbull.2014.12.078 | CaLaNb3O10:xYb3+ (x = 0, 0.05, 0.1, 0.2, 0.3, 0.4 <...> confirmed the purity of CaLaNb3O10 crystal phase. | solid-state | 1 CaCO3 + 0.5 La2O3 + 1.5 Nb2O5 == 1 CaLaNb3O10 + 1 CO2 ; target CaLaNb3O10 with additives xYb3+ via Yb2O3 ; target CaLaNb3O10 with additives xYb3+ via Yb2O3 | ['CaLaNb3O10'] |  |  | 1 CaCO3 + 0.5 La2O3 + 1.5 Nb2O5 | 1 CaLaNb3O10 + 1 CO2 ; target CaLaNb3O10 with additives xYb3+ via Yb2O3 ; target CaLaNb3O10 with additives xYb3+ via Yb2O3
10.1016/j.materresbull.2015.10.033 | A thin film of BFMO was grown on a GZO/Si(1 0 0) s <...> ed for the deposition of the bottom GZO electrode. | solid-state | 0.5 Bi2O3 + 0.475 Fe2O3 + 0.05 MnO2 == 1 BiFe0.95Mn0.05O3 + 0.012 O2 | ['Mn0.05Fe0.95BiO3'] |  |  | 0.5 Bi2O3 + 0.475 Fe2O3 + 0.05 MnO2 | 1 BiFe0.95Mn0.05O3 + 0.012 O2
10.1016/j.materresbull.2015.09.023 | SFTM powder was synthesized with a standard cerami <...> liquid ethanol by ball-milling treatment for 5 h. | solid-state | 0.5 Fe2O3 + 0.25 MoO3 + 0.125 O2 + 2 SrCO3 + 0.75 TiO2 == 1 Sr2FeTi0.75Mo0.25O6 + 2 CO2 | ['Sr2Ti0.75Mo0.25FeO6'] | 1400 | 600 | 0.5 Fe2O3 + 0.25 MoO3 + 0.125 O2 + 2 SrCO3 + 0.75 TiO2 | 1 Sr2FeTi0.75Mo0.25O6 + 2 CO2
10.1016/j.materresbull.2017.03.064 | The N-C coated LiFePO4 was synthesized by a spray <...> epared as the same parameters without N-C coating. | solid-state | 1 FeC2O4·2H2O + 0.5 Li2CO3 + 1 NH4H2PO4 + 0.5 O2 == 1 LiFePO4 + 2.5 CO2 + 3.5 H2O + 1 NH3 | ['LiFePO4'] |  |  | 1 FeC2O4·2H2O + 0.5 Li2CO3 + 1 NH4H2PO4 + 0.5 O2 | 1 LiFePO4 + 2.5 CO2 + 3.5 H2O + 1 NH3
10.1016/j.matlet.2003.11.032 | Highly pure metals of Co (99.5%) and Sb (99.99%) p <...> compounds by spark plasma sintering (SPS) method. | solid-state | 1 Co + 3 Sb == 1 CoSb3 | ['CoSb3'] |  |  | 1 Co + 3 Sb | 1 CoSb3
10.1016/j.materresbull.2017.03.066 | Raw powders of K2CO3 (Aldrich, 99%), Na2CO3 (Aldri <...> KNLNT samples were sintered at 860-960 °C for 3 h. | solid-state | 0.226 K2CO3 + 0.032 Li2CO3 + 0.241 Na2CO3 + 0.495 Nb2O5 + 0.005 Ta2O5 == 1 ((K0.485Na0.515)0.935Li0.065)(Nb0.99Ta0.01)O3 + 0.5 CO2 | ['K0.453Na0.482Li0.065Ta0.01Nb0.99O3'] |  | 800 | 0.226 K2CO3 + 0.032 Li2CO3 + 0.241 Na2CO3 + 0.495 Nb2O5 + 0.005 Ta2O5 | 1 ((K0.485Na0.515)0.935Li0.065)(Nb0.99Ta0.01)O3 + 0.5 CO2
10.1016/j.matlet.2003.12.030 | Monophasic Ba(Ti0.8Zr0.2)O3 powders were synthesiz <...> g Ba(OH)2, TiO2 and ZrO2·H2O as the raw materials. | solid-state | 1 Ba(OH)2 + 0.8 TiO2 + 0.2 ZrO2·H2O == 1 Ba(Ti0.8Zr0.2)O3 + 1.2 H2O | ['BaZr0.2Ti0.8O3'] |  |  | 1 Ba(OH)2 + 0.8 TiO2 + 0.2 ZrO2·H2O | 1 Ba(Ti0.8Zr0.2)O3 + 1.2 H2O
10.1016/j.matlet.2004.07.021 | In this work, the target composition of 0.7BiFeO3- <...> erature resistivity and permittivity measurements. | solid-state | 0.35 Bi2O3 + 0.35 Fe2O3 + 0.3 PbO + 0.3 TiO2 == 1 0.7BiFeO3-0.3PbTiO3 | ['Ti0.3Fe0.7Pb0.3Bi0.7O3'] | 1025 |  | 0.35 Bi2O3 + 0.35 Fe2O3 + 0.3 PbO + 0.3 TiO2 | 1 0.7BiFeO3-0.3PbTiO3
10.1016/j.matlet.2005.04.028 | Polycrystalline Zn0.95Mn0.05O was synthesized by c <...> air for 12 and 24 h separately in an alumina tray. | solid-state | 0.05 MnO + 0.95 ZnO == 1 Zn0.95Mn0.05O | ['Mn0.05Zn0.95O'] | 1200 |  | 0.05 MnO + 0.95 ZnO | 1 Zn0.95Mn0.05O
10.1016/j.matlet.2005.09.016 | A polycrystalline sample of LaVO4 was prepared thr <...> at 1250 °C for 17 h to improve the crystallinity. | solid-state | 0.5 La2O3 + 0.5 V2O5 == 1 LaVO4 | ['LaVO4'] |  |  | 0.5 La2O3 + 0.5 V2O5 | 1 LaVO4
10.1016/j.matlet.2006.01.013 | Nano Ca3Co4O9 powders with a size of 30-50 nm were <...> nanoscale Ca3Co4O9 ceramics as a starting powder. | solid-state | 3 Ca(NO3)2 + 4 Co(NO3)2 + 1 O2 + 14 [OH-] == 1 Ca3Co4O9 + 7 H2O + 14 [NO3-] | ['Ca3Co4O9'] |  |  | 3 Ca(NO3)2 + 4 Co(NO3)2 + 1 O2 + 14 [OH-] | 1 Ca3Co4O9 + 7 H2O + 14 [NO3-]
10.1016/j.matlet.2006.05.038 | In the work, we used Ti2O3 (Alfa, 99.8% purity) an <...> atus (SPS-3.20 MKII, Sumitomo Coal Mining, Japan). | solid-state | 1 MgO + 1 Ti2O3 == 1 Mg(Ti2)O4 | ['MgTi2O4'] | 1300 |  | 1 MgO + 1 Ti2O3 | 1 Mg(Ti2)O4
10.1016/j.matlet.2006.09.061 | The starting materials of the preform were made fr <...> s of the steel as substrate are shown in Table 1 . | solid-state | 1 Al + 3 Ni == 1 Ni3Al | ['Ni3Al'] |  |  | 1 Al + 3 Ni | 1 Ni3Al
10.1016/j.matlet.2007.07.048 | Polycrystalline Sr6Ti2M8O30 (M = Nb5+or Ta5+) were <...> diffraction data match that reported previously . | solid-state | 6 SrCO3 + 4 Ta2O5 + 2 TiO2 == 1 Sr6Ti2M8O30 + 6 CO2; M = Ta | ['Sr6Ti2Ta8O30'] |  | 1000 | 6 SrCO3 + 4 Ta2O5 + 2 TiO2 | 1 Sr6Ti2M8O30 + 6 CO2; M = Ta
10.1016/j.matlet.2007.09.073 | Raw materials used for obtaining the stoichiometri <...> of particle sizes observed from SEM examinations. | solid-state | 1 BaCO3 + 6 Fe2O3 == 1 BaFe12O19 + 1 CO2 | ['BaFe12O19'] | 1250 |  | 1 BaCO3 + 6 Fe2O3 | 1 BaFe12O19 + 1 CO2
10.1016/j.matlet.2010.12.039 | The starting raw materials BaCO3 and TiO2 (purity <...> hanges every 6 min after a rest interval of 2 min. | solid-state | 1 BaCO3 + 1 TiO2 == 1 BaTiO3 + 1 CO2 | ['BaTiO3'] |  | 1050 | 1 BaCO3 + 1 TiO2 | 1 BaTiO3 + 1 CO2
10.1016/j.matlet.2012.05.032 | For the solid-state route, Ca(NO3)2·4H2O, Co(NO3)2 <...> he mixture was calcined at 850 °C in air for 20 h. | solid-state | 9 Ca(NO3)2·4H2O + 12 Co(NO3)2·6H2O + 3.5 O2 + 42 [OH-] == 1 Ca9Co12O28 + 129 H2O + 42 [NO3-] | ['Ca9Co12O28'] |  | 850 | 9 Ca(NO3)2·4H2O + 12 Co(NO3)2·6H2O + 3.5 O2 + 42 [OH-] | 1 Ca9Co12O28 + 129 H2O + 42 [NO3-]
10.1016/j.matlet.2014.06.119 | Manganese oxide Tb0.5Y0.5MnO3 was prepared by soli <...> 5Y0.5MnO3 was sintered in 1280 °C for 20 h in air. | solid-state | 1 MnO2 + 0.125 Tb4O7 + 0.25 Y2O3 == 1 Tb0.5Y0.5MnO3 + 0.312 O2 | ['Tb0.5Y0.5MnO3'] | 1280 |  | 1 MnO2 + 0.125 Tb4O7 + 0.25 Y2O3 | 1 Tb0.5Y0.5MnO3 + 0.312 O2
10.1016/j.matlet.2015.04.020 | 0.5Ba0.9Ca0.1TiO3-0.5BaTi0.88Zr0.12O3-0.12%La-xIr4 <...> for 5 h in air atmosphere to produce the ceramics. | solid-state | 0.95 Ba(CH3COO)2 + 0.05 Ca(NO3)3 + 7.522 O2 + 0.94 Ti(OC4H9)4 + 0.06 Zr(NO3)3 + 9.75 [OH-] == 1 0.5Ba0.9Ca0.1TiO3-0.5BaTi0.88Zr0.12O3 + 10.515 H2O + 9.42 [CH3COO-] + 0.33 [NO3-] ; target 0.5Ba0.9Ca0.1TiO3-0.5BaTi0.88Zr0.12O3 with additives La via La(NO3)3 ; target 0.5Ba0.9Ca0.1TiO3-0.5BaTi0.88Zr0.12O3 with additives La via La(NO3)3 | ['Ba0.95Ca0.05Zr0.06Ti0.94O3'] | 1260 | 850 | 0.95 Ba(CH3COO)2 + 0.05 Ca(NO3)3 + 7.522 O2 + 0.94 Ti(OC4H9)4 + 0.06 Zr(NO3)3 + 9.75 [OH-] | 1 0.5Ba0.9Ca0.1TiO3-0.5BaTi0.88Zr0.12O3 + 10.515 H2O + 9.42 [CH3COO-] + 0.33 [NO3-] ; target 0.5Ba0.9Ca0.1TiO3-0.5BaTi0.88Zr0.12O3 with additives La via La(NO3)3 ; target 0.5Ba0.9Ca0.1TiO3-0.5BaTi0.88Zr0.12O3 with additives La via La(NO3)3
10.1016/j.matlet.2016.01.011 | Stoichiometric samples of Bi0.5(Na0.78K0.22)0.5TiO <...> nder applied fields of 5 kV/mm at 80 °C for 5 min. | solid-state | 0.25 Bi2O3 + 0.055 K2CO3 + 0.195 Na2CO3 + 1 TiO2 == 1 Bi0.5(Na0.78K0.22)0.5TiO3 + 0.25 CO2 | ['K0.11Na0.39TiBi0.5O3'] |  | 800 | 0.25 Bi2O3 + 0.055 K2CO3 + 0.195 Na2CO3 + 1 TiO2 | 1 Bi0.5(Na0.78K0.22)0.5TiO3 + 0.25 CO2
10.1016/j.molstruc.2017.09.037 | Tb3Al5O12:xmol%Ce3+ (x = 1, 2, 3, 4, 5, 6 and 7) p <...> AR) was used to adjust the pH values of solutions. | solid-state | 5 Al(NO3)3·9H2O + 0.75 Tb4O7 + 15 [OH-] == 1 Tb3Al5O12 + 52.5 H2O + 0.375 O2 + 15 [NO3-] ; target Tb3Al5O12 with additives Ce via Ce(NO3)3, CeO2 ; target Tb3Al5O12 with additives Ce via Ce(NO3)3, CeO2 | ['Tb3Al5O12'] |  |  | 5 Al(NO3)3·9H2O + 0.75 Tb4O7 + 15 [OH-] | 1 Tb3Al5O12 + 52.5 H2O + 0.375 O2 + 15 [NO3-] ; target Tb3Al5O12 with additives Ce via Ce(NO3)3, CeO2 ; target Tb3Al5O12 with additives Ce via Ce(NO3)3, CeO2
10.1016/j.mseb.2003.09.031 | The starting materials Y2O3, CeO2, Al(OH)3 were mi <...> between the two treatments for higher homogeneity. | solid-state | 5 Al(OH)3 + 1.5 Y2O3 == 1 Y3Al5O12 + 7.5 H2O | ['Y3Al5O12'] |  |  | 5 Al(OH)3 + 1.5 Y2O3 | 1 Y3Al5O12 + 7.5 H2O
10.1016/j.mseb.2006.11.032 | Reagent grade CuO (99.9%),V2O5 (99.9%) and TeO2 (9 <...> s of 2 cm × 2 cm size and about 1 mm in thickness. | solid-state | 1 CuO + 1 TeO2 + 1 V2O5 == 1 CuO-V2O5-TeO2 | ['V2CuTeO8'] |  |  | 1 CuO + 1 TeO2 + 1 V2O5 | 1 CuO-V2O5-TeO2
10.1016/j.mseb.2008.11.007 | The NBT-BT single crystals of selected MPB composi <...> f those oriented crystals were shown in Figure 1 . | solid-state | 1 BaCO3 + 0.25 Bi2O3 + 0.25 Na2CO3 + 2 TiO2 == 1 Na1/2Bi1/2TiO3-BaTiO3 + 1.25 CO2 | ['Na0.5BaTi2Bi0.5O6'] |  |  | 1 BaCO3 + 0.25 Bi2O3 + 0.25 Na2CO3 + 2 TiO2 | 1 Na1/2Bi1/2TiO3-BaTiO3 + 1.25 CO2
10.1016/j.mseb.2009.01.023 | Nanocrystalline BMN powders with a size of about 2 <...> lectric properties: ɛ r = 31.3 and Qf = 71800 GHz. | solid-state | 1 Ba(NO3)2 + 0.333 Mg(NO3)3·6H2O + 0.334 Nb2O5 + 2.999 [OH-] == 1 Ba(Mg1/3Nb2/3)O3 + 3.498 H2O + 0.084 O2 + 2.999 [NO3-] | ['BaMg0.333Nb0.667O3'] | 1550 |  | 1 Ba(NO3)2 + 0.333 Mg(NO3)3·6H2O + 0.334 Nb2O5 + 2.999 [OH-] | 1 Ba(Mg1/3Nb2/3)O3 + 3.498 H2O + 0.084 O2 + 2.999 [NO3-]
10.1016/j.mseb.2014.02.021 | NKBT single crystals were grown using conventional <...> btained were brown in color as shown in Figure 2 . | solid-state | 0.25 Bi2O3 + 0.05 K2CO3 + 0.2 Na2CO3 + 1 TiO2 == 1 0.8Na0.5Bi0.5TiO3-0.2K0.5Bi0.5TiO3 + 0.25 CO2 | ['K0.1Na0.4TiBi0.5O3'] |  | 850 | 0.25 Bi2O3 + 0.05 K2CO3 + 0.2 Na2CO3 + 1 TiO2 | 1 0.8Na0.5Bi0.5TiO3-0.2K0.5Bi0.5TiO3 + 0.25 CO2
10.1016/j.nima.2017.02.008 | The Garnet crystals were grown by Czochralski meth <...> les and GAGG but not for the YAG and LuAG samples. | solid-state | 2.5 Al2O3 + 1.5 Y2O3 == 1 Y3Al5O12 | ['Y3Al5O12'] |  |  | 2.5 Al2O3 + 1.5 Y2O3 | 1 Y3Al5O12
10.1016/j.nima.2017.02.008 | The Garnet crystals were grown by Czochralski meth <...> les and GAGG but not for the YAG and LuAG samples. | solid-state | 2.5 Al2O3 + 0.002 CeO2 + 1.485 Lu2O3 + 0.015 MgCO3 + 0.013 O2 == 1 (Mg0.005Ce0.0005Lu0.99)3Al5O12 + 0.015 CO2 | ['Mg0.015Lu2.97Ce0.002Al5O12'] |  |  | 2.5 Al2O3 + 0.002 CeO2 + 1.485 Lu2O3 + 0.015 MgCO3 + 0.013 O2 | 1 (Mg0.005Ce0.0005Lu0.99)3Al5O12 + 0.015 CO2
10.1016/j.nima.2017.02.008 | The Garnet crystals were grown by Czochralski meth <...> les and GAGG but not for the YAG and LuAG samples. | solid-state | 2.5 Al2O3 + 0.002 CeO2 + 0.015 MgCO3 + 0.013 O2 + 1.485 Y2O3 == 1 (Mg0.005Ce0.0005Y0.99)3Al5O12 + 0.015 CO2 | ['Mg0.015Ce0.002Y2.97Al5O12'] |  |  | 2.5 Al2O3 + 0.002 CeO2 + 0.015 MgCO3 + 0.013 O2 + 1.485 Y2O3 | 1 (Mg0.005Ce0.0005Y0.99)3Al5O12 + 0.015 CO2
10.1016/j.nimb.2011.07.060 | PrBaCo2O5.74 powder samples were prepared by solid <...> a: PrBaCo2O5.5+δ+(3+δ)H2→1/2Pr2O3+BaO+2Co+(3+δ)H2O | solid-state | 1 BaCO3 + 0.667 Co3O4 + 0.12 O2 + 0.167 Pr6O11 == 1 PrBaCo2O5.74 + 1 CO2 | ['BaPrCo2O5.74'] |  |  | 1 BaCO3 + 0.667 Co3O4 + 0.12 O2 + 0.167 Pr6O11 | 1 PrBaCo2O5.74 + 1 CO2
10.1016/j.nucengdes.2013.10.029 | LuAG and YAG single crystals were synthesized by t <...> colorless with no evidence of scattering centers. | solid-state | 2.5 Al2O3 + 1.5 Y2O3 == 1 Y3Al5O12 | ['Y3Al5O12'] | 1600 |  | 2.5 Al2O3 + 1.5 Y2O3 | 1 Y3Al5O12
10.1016/j.optcom.2012.07.029 | The precursor phosphate glass with the composition <...> sed and surface-polished for optical measurements. | solid-state | 0.05 Er2O3 + 20 Li2CO3 + 160 NH4H2PO4 + 0.05 Tm2O3 + 0.1 Yb2O3 == 1 80P2O5-20Li2O-0.05Er2O3-0.05Tm2O3-0.1Yb2O3 + 20 CO2 + 240 H2O + 160 NH3 | ['Li40Yb0.2Tm0.1Er0.1P160O420.6'] |  |  | 0.05 Er2O3 + 20 Li2CO3 + 160 NH4H2PO4 + 0.05 Tm2O3 + 0.1 Yb2O3 | 1 80P2O5-20Li2O-0.05Er2O3-0.05Tm2O3-0.1Yb2O3 + 20 CO2 + 240 H2O + 160 NH3
10.1016/j.optcom.2017.10.075 | The co-doped YAG single crystal fiber was grown fr <...> h. Finally, the sintered source rods were formed. | solid-state | 2.5 Al2O3 + 1.5 Y2O3 == 1 Y3Al5O12 | ['Y3Al5O12'] |  |  | 2.5 Al2O3 + 1.5 Y2O3 | 1 Y3Al5O12
10.1016/j.optcom.2017.10.075 | The co-doped YAG single crystal fiber was grown fr <...> h. Finally, the sintered source rods were formed. | solid-state | 2.5 Al2O3 + 0.008 Tm2O3 + 1.418 Y2O3 + 0.075 Yb2O3 == 1 (Y0.945Yb0.05Tm0.005)3Al5O12 | ['Yb0.15Tm0.015Y2.835Al5O12'] |  |  | 2.5 Al2O3 + 0.008 Tm2O3 + 1.418 Y2O3 + 0.075 Yb2O3 | 1 (Y0.945Yb0.05Tm0.005)3Al5O12
10.1016/j.optmat.2005.10.016 | Since the Yb3+:Sr3Gd2(BO3)4 crystal melts congruen <...> placed in a crucible and kept at 1050 °C for 24 h. | solid-state | 2 B2O3 + 1 Gd2O3 + 3 SrCO3 == 1 Sr3Gd2(BO3)4 + 3 CO2 ; target Sr3Gd2(BO3)4 with additives Yb via Yb2O3 ; target Sr3Gd2(BO3)4 with additives Yb via Yb2O3 | ['Sr3Gd2B4O12'] |  |  | 2 B2O3 + 1 Gd2O3 + 3 SrCO3 | 1 Sr3Gd2(BO3)4 + 3 CO2 ; target Sr3Gd2(BO3)4 with additives Yb via Yb2O3 ; target Sr3Gd2(BO3)4 with additives Yb via Yb2O3
10.1016/j.optmat.2006.11.024 | For the synthesis of Y3NbO7:x at.% Er powders (x = <...> r and filtering. The powders were dried at 200 °C. | solid-state | 0.5 Nb2O5 + 1.5 Y2O3 == 1 Y3NbO7 ; target Y3NbO7 with additives Er via Er2O3 ; target Y3NbO7 with additives Er via Er2O3 | ['Y3NbO7'] |  |  | 0.5 Nb2O5 + 1.5 Y2O3 | 1 Y3NbO7 ; target Y3NbO7 with additives Er via Er2O3 ; target Y3NbO7 with additives Er via Er2O3
10.1016/j.optmat.2007.12.012 | Due to its congruent melting, the Ho3+:NaGd(MoO4)2 <...> 900 °C also for 24 h to assure adequate reaction. | solid-state | 0.495 Gd2O3 + 0.005 Ho2O3 + 2 MoO3 + 0.5 Na2CO3 == 1 NaHo0.01Gd0.99(MoO4)2 + 0.5 CO2 | ['NaHo0.01Gd0.99Mo2O8'] |  |  | 0.495 Gd2O3 + 0.005 Ho2O3 + 2 MoO3 + 0.5 Na2CO3 | 1 NaHo0.01Gd0.99(MoO4)2 + 0.5 CO2
10.1016/j.optmat.2007.12.012 | Due to its congruent melting, the Ho3+:NaGd(MoO4)2 <...> 900 °C also for 24 h to assure adequate reaction. | solid-state | 0.5 Gd2O3 + 2 MoO3 + 0.5 Na2CO3 == 1 NaGd(MoO4)2 + 0.5 CO2 ; target NaGd(MoO4)2 with additives Ho via Ho2O3 ; target NaGd(MoO4)2 with additives Ho via Ho2O3 | ['NaGdMo2O8'] |  |  | 0.5 Gd2O3 + 2 MoO3 + 0.5 Na2CO3 | 1 NaGd(MoO4)2 + 0.5 CO2 ; target NaGd(MoO4)2 with additives Ho via Ho2O3 ; target NaGd(MoO4)2 with additives Ho via Ho2O3
10.1016/j.optmat.2009.02.011 | The polycrystalline sample Nd0.3Sm0.7NiO3 was prep <...> to pellets and sintered under the same conditions. | solid-state | 0.15 Nd2O3 + 1 NiO + 0.25 O2 + 0.35 Sm2O3 == 1 Nd0.3Sm0.7NiO3 | ['Sm0.7Nd0.3NiO3'] |  | 650 | 0.15 Nd2O3 + 1 NiO + 0.25 O2 + 0.35 Sm2O3 | 1 Nd0.3Sm0.7NiO3
10.1016/j.optmat.2009.07.008 | Eu2O3(99.99%), Dy2O3(99.9%), Al(NO3)3·9H2O(99%), S <...> n. The molar ratio of Al(NO3)3 to H3BO3 was 1:0.2. | solid-state | 2 Al(NO3)3 + 0.045 Dy2O3 + 0.03 Eu2O3 + 2.85 Sr(NO3)2 + 11.7 [OH-] == 1 (Sr0.95Eu0.02Dy0.03)3Al2O6 + 5.85 H2O + 0.038 O2 + 11.7 [NO3-] | ['Sr2.85Dy0.09Eu0.06Al2O6'] |  |  | 2 Al(NO3)3 + 0.045 Dy2O3 + 0.03 Eu2O3 + 2.85 Sr(NO3)2 + 11.7 [OH-] | 1 (Sr0.95Eu0.02Dy0.03)3Al2O6 + 5.85 H2O + 0.038 O2 + 11.7 [NO3-]
10.1016/j.optmat.2010.07.008 | Polycrystalline samples of Sr3Tb(PO4)3, Sr3Tb0.90E <...> Y2O3 (99.99%) following the method described in . | solid-state | 3 NH4H2PO4 + 3 SrCO3 + 0.25 Tb4O7 == 1 Sr3Tb(PO4)3 + 3 CO2 + 4.5 H2O + 3 NH3 + 0.125 O2 | ['Sr3TbP3O12'] |  |  | 3 NH4H2PO4 + 3 SrCO3 + 0.25 Tb4O7 | 1 Sr3Tb(PO4)3 + 3 CO2 + 4.5 H2O + 3 NH3 + 0.125 O2
10.1016/j.optmat.2010.07.008 | Polycrystalline samples of Sr3Tb(PO4)3, Sr3Tb0.90E <...> Y2O3 (99.99%) following the method described in . | solid-state | 0.05 Eu2O3 + 3 NH4H2PO4 + 3 SrCO3 + 0.225 Tb4O7 == 1 Sr3Tb0.90Eu0.10(PO4)3 + 3 CO2 + 4.5 H2O + 3 NH3 + 0.112 O2 | ['Sr3Tb0.9Eu0.1P3O12'] |  |  | 0.05 Eu2O3 + 3 NH4H2PO4 + 3 SrCO3 + 0.225 Tb4O7 | 1 Sr3Tb0.90Eu0.10(PO4)3 + 3 CO2 + 4.5 H2O + 3 NH3 + 0.112 O2
10.1016/j.optmat.2010.07.008 | Polycrystalline samples of Sr3Tb(PO4)3, Sr3Tb0.90E <...> Y2O3 (99.99%) following the method described in . | solid-state | 0.495 La2O3 + 3 NH4H2PO4 + 3 SrCO3 + 0.003 Tb4O7 == 1 Sr3La0.99Tb0.01(PO4)3 + 3 CO2 + 4.5 H2O + 3 NH3 + 0.001 O2 | ['Sr3Tb0.01La0.99P3O12'] |  |  | 0.495 La2O3 + 3 NH4H2PO4 + 3 SrCO3 + 0.003 Tb4O7 | 1 Sr3La0.99Tb0.01(PO4)3 + 3 CO2 + 4.5 H2O + 3 NH3 + 0.001 O2
10.1016/j.optmat.2010.07.008 | Polycrystalline samples of Sr3Tb(PO4)3, Sr3Tb0.90E <...> Y2O3 (99.99%) following the method described in . | solid-state | 3 NH4H2PO4 + 3 SrCO3 + 0.002 Tb4O7 + 0.495 Y2O3 == 1 Sr3Y0.99Tb0.01(PO4)3 + 3 CO2 + 4.5 H2O + 3 NH3 + 0.001 O2 | ['Sr3Tb0.01Y0.99P3O12'] |  |  | 3 NH4H2PO4 + 3 SrCO3 + 0.002 Tb4O7 + 0.495 Y2O3 | 1 Sr3Y0.99Tb0.01(PO4)3 + 3 CO2 + 4.5 H2O + 3 NH3 + 0.001 O2
10.1016/j.optmat.2011.03.035 | Glasses in 20 g batches were prepared using reagen <...> lowly to room temperature in the electric furnace. | solid-state | 1 LiF + 1 YF3 == 1 YLiF4 | ['LiYF4'] |  |  | 1 LiF + 1 YF3 | 1 YLiF4
10.1016/j.optmat.2011.04.032 | Polycrystalline samples of Sr3La(PO4)3 and Ba3Lu(P <...> (99.999%), following the method described in [5]. | solid-state | 0.5 La2O3 + 3 NH4H2PO4 + 3 SrCO3 == 1 Sr3La(PO4)3 + 3 CO2 + 4.5 H2O + 3 NH3 | ['Sr3LaP3O12'] |  |  | 0.5 La2O3 + 3 NH4H2PO4 + 3 SrCO3 | 1 Sr3La(PO4)3 + 3 CO2 + 4.5 H2O + 3 NH3
10.1016/j.optmat.2011.04.032 | Polycrystalline samples of Sr3La(PO4)3 and Ba3Lu(P <...> (99.999%), following the method described in [5]. | solid-state | 3 BaCO3 + 0.5 Lu2O3 + 3 NH4H2PO4 == 1 Ba3Lu(PO4)3 + 3 CO2 + 4.5 H2O + 3 NH3 | ['Ba3LuP3O12'] |  |  | 3 BaCO3 + 0.5 Lu2O3 + 3 NH4H2PO4 | 1 Ba3Lu(PO4)3 + 3 CO2 + 4.5 H2O + 3 NH3
10.1016/j.optmat.2013.08.010 | The raw materials for growth of Nd3+:Ba2LiNb5O15 w <...> nce again to assure adequate solid-state reaction. | solid-state | 2 BaCO3 + 0.5 Li2CO3 + 2.5 Nb2O5 == 1 Ba2LiNb5O15 + 2.5 CO2 ; target Ba2LiNb5O15 with additives Nd via Nd2O3 ; target Ba2LiNb5O15 with additives Nd via Nd2O3 | ['LiBa2Nb5O15'] |  |  | 2 BaCO3 + 0.5 Li2CO3 + 2.5 Nb2O5 | 1 Ba2LiNb5O15 + 2.5 CO2 ; target Ba2LiNb5O15 with additives Nd via Nd2O3 ; target Ba2LiNb5O15 with additives Nd via Nd2O3
10.1016/j.optmat.2014.10.040 | Polycrystalline samples of Ca2La3Sb3O14 doped with <...> D data on Ca2La3Sb3O14 (PDF Card No. 00-034-1104). | solid-state | 2 CaCO3 + 1.5 La2O3 + 1.5 O2 + 1.5 Sb2O3 == 1 Ca2La3Sb3O14 + 2 CO2 ; target Ca2La3Sb3O14 with additives Eu, Pr via Eu2O3, Pr6O11 ; target Ca2La3Sb3O14 with additives Eu, Pr via Eu2O3, Pr6O11 | ['Ca2La3Sb3O14'] |  |  | 2 CaCO3 + 1.5 La2O3 + 1.5 O2 + 1.5 Sb2O3 | 1 Ca2La3Sb3O14 + 2 CO2 ; target Ca2La3Sb3O14 with additives Eu, Pr via Eu2O3, Pr6O11 ; target Ca2La3Sb3O14 with additives Eu, Pr via Eu2O3, Pr6O11
10.1016/j.optmat.2014.06.031 | The samples were synthesized by using the fusion m <...> l step was a fine polishing up to optical quality. | solid-state | 20 Al2O3 + 5 K2CO3 + 35 Na2CO3 + 40 P2O5 == 1 40P2O5-20Al2O3-35Na2O-5K2O + 40 CO2 | ['K10Na70Al40P80O300'] |  |  | 20 Al2O3 + 5 K2CO3 + 35 Na2CO3 + 40 P2O5 | 1 40P2O5-20Al2O3-35Na2O-5K2O + 40 CO2
10.1016/j.optmat.2014.06.031 | The samples were synthesized by using the fusion m <...> l step was a fine polishing up to optical quality. | solid-state | 20 Al2O3 + 40 Na2CO3 + 40 P2O5 == 1 40P2O5-20Al2O3-40Na2O + 40 CO2 | ['Na80Al40P80O300'] |  |  | 20 Al2O3 + 40 Na2CO3 + 40 P2O5 | 1 40P2O5-20Al2O3-40Na2O + 40 CO2
10.1016/j.physc.2009.12.012 | The samples Bi2Sr2CaCu2O8+ δ were prepared by conv <...> to room temperature. This was termed as Bi2212-O2. | solid-state | 1 Bi2O3 + 1 CaCO3 + 2 CuO + 2 SrCO3 == 1 Bi2Sr2CaCu2O8 + 3 CO2 | ['Sr2CaCu2Bi2O8'] |  | 800 | 1 Bi2O3 + 1 CaCO3 + 2 CuO + 2 SrCO3 | 1 Bi2Sr2CaCu2O8 + 3 CO2
10.1016/j.optmat.2017.03.047 | Aqueous solution of metal containing precursors wi <...> Mg2+-Ge4+ in order to maintain the charge balance. | solid-state | 4 Al(NO3)3 + 1 Ca(NO3)2 + 1 GeO2 + 2 Y(NO3)3 + 20 [OH-] == 1 Y2CaAlGe(AlO4)3 + 10 H2O + 20 [NO3-] ; target Y2CaAlGe(AlO4)3 with additives Ce via Ce(NO3)3·6H2O ; target Y2CaAlGe(AlO4)3 with additives Ce via Ce(NO3)3·6H2O | ['CaY2Al4GeO12'] |  |  | 4 Al(NO3)3 + 1 Ca(NO3)2 + 1 GeO2 + 2 Y(NO3)3 + 20 [OH-] | 1 Y2CaAlGe(AlO4)3 + 10 H2O + 20 [NO3-] ; target Y2CaAlGe(AlO4)3 with additives Ce via Ce(NO3)3·6H2O ; target Y2CaAlGe(AlO4)3 with additives Ce via Ce(NO3)3·6H2O
10.1016/j.optmat.2017.03.047 | Aqueous solution of metal containing precursors wi <...> Mg2+-Ge4+ in order to maintain the charge balance. | solid-state | 4 Al(NO3)3 + 1 GeO2 + 1 Mg(NO3)2 + 2 Y(NO3)3 + 20 [OH-] == 1 Y2MgAlGe(AlO4)3 + 10 H2O + 20 [NO3-] ; target Y2MgAlGe(AlO4)3 with additives Ce via Ce(NO3)3·6H2O ; target Y2MgAlGe(AlO4)3 with additives Ce via Ce(NO3)3·6H2O | ['MgY2Al4GeO12'] |  |  | 4 Al(NO3)3 + 1 GeO2 + 1 Mg(NO3)2 + 2 Y(NO3)3 + 20 [OH-] | 1 Y2MgAlGe(AlO4)3 + 10 H2O + 20 [NO3-] ; target Y2MgAlGe(AlO4)3 with additives Ce via Ce(NO3)3·6H2O ; target Y2MgAlGe(AlO4)3 with additives Ce via Ce(NO3)3·6H2O
10.1016/j.physc.2011.05.068 | The commercial Nd-123 thin film seeds grown on MgO <...> erit-Teller "BET" specific area measurements [19]. | solid-state | 2 BaO2 + 3 CuO + 0.5 Gd2O3 == 1 GdBa2Cu3O + 3.75 O2 | ['Ba2GdCu3O'] |  | 905 | 2 BaO2 + 3 CuO + 0.5 Gd2O3 | 1 GdBa2Cu3O + 3.75 O2
10.1016/j.physc.2011.05.068 | The commercial Nd-123 thin film seeds grown on MgO <...> erit-Teller "BET" specific area measurements [19]. | solid-state | 2 BaO2 + 3 CuO == 1 (Nd,Eu,Gd)Ba2Cu3O + 3 O2 | ['Ba2Cu3O'] |  | 905 | 2 BaO2 + 3 CuO | 1 (Nd,Eu,Gd)Ba2Cu3O + 3 O2
10.1016/j.physc.2011.05.068 | The commercial Nd-123 thin film seeds grown on MgO <...> erit-Teller "BET" specific area measurements [19]. | solid-state | 2 BaO2 + 3 CuO + 0.5 Sm2O3 == 1 SmBa2Cu3O + 3.75 O2 | ['Ba2SmCu3O'] |  | 905 | 2 BaO2 + 3 CuO + 0.5 Sm2O3 | 1 SmBa2Cu3O + 3.75 O2
10.1016/j.physc.2011.05.068 | The commercial Nd-123 thin film seeds grown on MgO <...> erit-Teller "BET" specific area measurements [19]. | solid-state | 1 BaO2 + 1 CuO + 1 Sm2O3 == 1 Sm2BaCuO5 + 0.5 O2 | ['BaSm2CuO5'] |  | 905 | 1 BaO2 + 1 CuO + 1 Sm2O3 | 1 Sm2BaCuO5 + 0.5 O2
10.1016/j.poly.2016.02.041 | SrCaCoTeO6 and SrCaNiTeO6 were prepared by convent <...> +TeO2⟶SrCaMTeO6+2CO2↑+3H2O↑+2NH3↑+7/2O2↑(M=Co,Ni). | solid-state | 1 CaCO3 + 1 Ni(NO3)2·6H2O + 0.5 O2 + 1 SrCO3 + 1 TeO2 + 2 [OH-] == 1 SrCaNiTeO6 + 2 CO2 + 7 H2O + 2 [NO3-] | ['SrCaNiTeO6'] |  |  | 1 CaCO3 + 1 Ni(NO3)2·6H2O + 0.5 O2 + 1 SrCO3 + 1 TeO2 + 2 [OH-] | 1 SrCaNiTeO6 + 2 CO2 + 7 H2O + 2 [NO3-]
10.1016/j.powtec.2011.02.017 | LiMn2O4 particles were also prepared using a conve <...> OH and calcining at the same temperature as above. | solid-state | 1 LiOH + 2 MnCO3 + 0.75 O2 == 1 LiMn2O4 + 2 CO2 + 0.5 H2O | ['LiMn2O4'] |  |  | 1 LiOH + 2 MnCO3 + 0.75 O2 | 1 LiMn2O4 + 2 CO2 + 0.5 H2O
10.1016/j.powtec.2010.08.068 | In the synthesis of SrTiO3, 3.0 mmol of the homema <...> °C, and finally white SrTiO3 powder was obtained. | solid-state | 1 Sr(NO3)2 + 1 TiO2 + 2 [OH-] == 1 SrTiO3 + 1 H2O + 2 [NO3-] | ['SrTiO3'] |  |  | 1 Sr(NO3)2 + 1 TiO2 + 2 [OH-] | 1 SrTiO3 + 1 H2O + 2 [NO3-]
10.1016/j.scriptamat.2006.05.034 | The NaxCo2O4/Ag composite polycrystalline sintered <...> nd density, d, using the equation κ = D × C p × d. | solid-state | 0.667 Co3O4 + 0.6 Na2CO3 + 0.367 O2 == 1 Na1.2Co2O4 + 0.6 CO2 | ['Na1.2Co2O4'] | 1193 |  | 0.667 Co3O4 + 0.6 Na2CO3 + 0.367 O2 | 1 Na1.2Co2O4 + 0.6 CO2
10.1016/j.scriptamat.2006.07.040 | PZT/SiC composites were prepared by solid-state re <...> obtained in this study are summarized in Table 1 . | solid-state | 0.333 Pb3O4 + 0.47 TiO2 + 0.53 ZrO2 == 1 Pb(Zr0.53Ti0.47)O3 + 0.167 O2 | ['Zr0.53Ti0.47PbO3'] | 1260 |  | 0.333 Pb3O4 + 0.47 TiO2 + 0.53 ZrO2 | 1 Pb(Zr0.53Ti0.47)O3 + 0.167 O2
10.1016/j.scriptamat.2007.07.038 | Commercial powders of niobium (99%, -200 mesh), al <...> intered sample was Nb2AlC, as shown in Figure 1 a. | solid-state | 1 Al + 1 C + 2 Nb == 1 Nb2AlC | ['Nb2AlC'] |  |  | 1 Al + 1 C + 2 Nb | 1 Nb2AlC
10.1016/j.scriptamat.2006.08.055 | Single-phase Ba(Cd1/3Nb2/3)O3 powders were prepare <...> The powders were finally dried at 100 °C for 2 h. | solid-state | 1 BaCO3 + 0.333 CdO + 0.334 Nb2O5 == 1 Ba(Cd1/3Nb2/3)O3 + 1 CO2 | ['BaNb0.667Cd0.333O3'] |  |  | 1 BaCO3 + 0.333 CdO + 0.334 Nb2O5 | 1 Ba(Cd1/3Nb2/3)O3 + 1 CO2
10.1016/j.scriptamat.2007.11.019 | The starting powders used in this study were: ZrB2 <...> hrough a metallic sieve with -60-mesh screen size. | solid-state | 1 ZrB2 + 1 ZrSi2 == 1 ZrB2-ZrSi2 | ['Zr2B2Si2'] |  |  | 1 ZrB2 + 1 ZrSi2 | 1 ZrB2-ZrSi2
10.1016/j.scriptamat.2007.10.028 | Sodium carbonate (Na2CO3, 99.8%), potassium carbon <...> ppress volatilization of the sodium and potassium. | solid-state | 0.232 K2CO3 + 0.029 Li2CO3 + 0.258 Na2CO3 + 0.45 Nb2O5 + 0.05 Ta2O5 == 1 ((Na0.535K0.480)0.966Li0.058)(Nb0.90Ta0.10)O3 + 0.52 CO2 + 0.01 O2 | ['K0.464Na0.517Li0.058Ta0.1Nb0.9O3'] |  |  | 0.232 K2CO3 + 0.029 Li2CO3 + 0.258 Na2CO3 + 0.45 Nb2O5 + 0.05 Ta2O5 | 1 ((Na0.535K0.480)0.966Li0.058)(Nb0.90Ta0.10)O3 + 0.52 CO2 + 0.01 O2
10.1016/j.scriptamat.2009.03.016 | Ba(ZrxTi1- x)O3 (with composition x = 0, 0.02, 0.0 <...> iring at 650 °C for 30 min to form the electrodes. | solid-state | 1 BaCO3 + 1 TiO2 == 1 BaTiO3 + 1 CO2 | ['BaTiO3'] | 1400 | 1100 | 1 BaCO3 + 1 TiO2 | 1 BaTiO3 + 1 CO2
10.1016/j.scriptamat.2009.08.039 | Ba0.2Sr0.8Co0.8Fe0.2O3- δ powders were synthesized <...> f 3.9005(7) Å, indexed with the space group Pm3¯m. | solid-state | 0.2 BaCO3 + 0.267 Co3O4 + 0.1 Fe2O3 + 0.317 O2 + 0.8 SrCO3 == 1 Ba0.2Sr0.8Co0.8Fe0.2O3 + 1 CO2 | ['Ba0.2Sr0.8Fe0.2Co0.8O3'] |  | 1273 | 0.2 BaCO3 + 0.267 Co3O4 + 0.1 Fe2O3 + 0.317 O2 + 0.8 SrCO3 | 1 Ba0.2Sr0.8Co0.8Fe0.2O3 + 1 CO2
10.1016/j.scriptamat.2010.10.006 | Ca2TiMnO6 (CTM) ceramic was fabricated by the conv <...> oding with a post-fire silver paste on both sides. | solid-state | 2 CaCO3 + 1 MnO2 + 1 TiO2 == 1 Ca2TiMnO6 + 2 CO2 | ['Ca2TiMnO6'] |  |  | 2 CaCO3 + 1 MnO2 + 1 TiO2 | 1 Ca2TiMnO6 + 2 CO2
10.1016/j.scriptamat.2010.11.042 | TiO2 (anatase) and Y2O3 powders were chosen as the <...> hot pressed at 25 MPa in argon at 1500 °C for 1 h. | solid-state | 2 TiO2 + 1 Y2O3 == 1 Y2Ti2O7 | ['Y2Ti2O7'] |  | 1200 | 2 TiO2 + 1 Y2O3 | 1 Y2Ti2O7
10.1016/j.scriptamat.2011.08.002 | Ti2AlC material used in the present experiment was <...> FIB/SEM microscope (Lyra, Tescan, Czech Republic). | solid-state | 1 Al + 1 C + 2 Ti == 1 Ti2AlC | ['Ti2AlC'] |  |  | 1 Al + 1 C + 2 Ti | 1 Ti2AlC
10.1016/j.scriptamat.2011.11.014 | YMnO3 powders were prepared by solid-state reactio <...> essed at 200 MPa and then sintered 5 h at 1400 °C. | solid-state | 0.5 Mn2O3 + 0.5 Y2O3 == 1 YMnO3 | ['YMnO3'] | 1400 |  | 0.5 Mn2O3 + 0.5 Y2O3 | 1 YMnO3
10.1016/j.scriptamat.2012.03.022 | ST-BT composite ceramics were prepared by the conv <...> 4294A impedance analyzer and a YE2730A d 33 meter. | solid-state | 6 Bi2O3 + 1 SrCO3 + 2 TiO2 == 1 SrTiO3-Bi12TiO20 + 1 CO2 | ['SrTi2Bi12O23'] | 980 | 800 | 6 Bi2O3 + 1 SrCO3 + 2 TiO2 | 1 SrTiO3-Bi12TiO20 + 1 CO2
10.1016/j.scriptamat.2012.05.028 | Powder mixtures of Co (99.9%), Sb (99.999%) and Te <...> SPS at 873 K for 7 min under a pressure of 40 MPa. | solid-state | 1 Co + 2.875 Sb + 0.125 Te == 1 CoSb2.875Te0.125 | ['CoSb2.875Te0.125'] |  |  | 1 Co + 2.875 Sb + 0.125 Te | 1 CoSb2.875Te0.125
10.1016/j.scriptamat.2011.09.020 | Submicron LiNi0.6Co0.2Mn0.2O2 was prepared as foll <...> n an agate mortar and annealed at 900 °C for 15 h. | solid-state | 0.2 Co(CH3COO)2·4H2O + 1 LiOH·H2O + 0.2 Mn(CH3COO)2·4H2O + 0.6 Ni(CH3COO)2·4H2O + 0.25 O2 + 2 [OH-] == 1 LiNi0.6Co0.2Mn0.2O2 + 6.5 H2O + 2 [CH3COO-] | ['LiMn0.2Co0.2Ni0.6O2'] |  |  | 0.2 Co(CH3COO)2·4H2O + 1 LiOH·H2O + 0.2 Mn(CH3COO)2·4H2O + 0.6 Ni(CH3COO)2·4H2O + 0.25 O2 + 2 [OH-] | 1 LiNi0.6Co0.2Mn0.2O2 + 6.5 H2O + 2 [CH3COO-]
10.1016/j.scriptamat.2015.01.021 | Stoichiometric strontium titanate powder was prepa <...> e sample preparation are published elsewhere [11]. | solid-state | 1 SrCO3 + 1 TiO2 == 1 SrTiO3 + 1 CO2 | ['SrTiO3'] | 1425 |  | 1 SrCO3 + 1 TiO2 | 1 SrTiO3 + 1 CO2
10.1016/j.scriptamat.2012.10.047 | BNT templates and bulk BNT-based ceramics were pre <...> account for the addition of 5 wt.% BNT templates. | solid-state | 0.25 Bi2O3 + 0.25 Na2CO3 + 1 TiO2 == 1 Bi0.5Na0.5TiO3 + 0.25 CO2 | ['Na0.5TiBi0.5O3'] |  | 900 | 0.25 Bi2O3 + 0.25 Na2CO3 + 1 TiO2 | 1 Bi0.5Na0.5TiO3 + 0.25 CO2
10.1016/j.scriptamat.2014.09.009 | High-purity powders of Mg (99.5%), Si (99.99%), Sn <...> measured. (See details in Supplementary Material.) | solid-state | 2 Mg + 0.3 Si + 0.7 Sn == 1 Mg2Si0.3Sn0.7 ; target Mg2Si0.3Sn0.7 with additives Sb via Sb ; target Mg2Si0.3Sn0.7 with additives Sb via Sb | ['Mg2Sn0.7Si0.3'] |  |  | 2 Mg + 0.3 Si + 0.7 Sn | 1 Mg2Si0.3Sn0.7 ; target Mg2Si0.3Sn0.7 with additives Sb via Sb ; target Mg2Si0.3Sn0.7 with additives Sb via Sb
10.1016/j.scriptamat.2015.04.023 | The highly pure metals of cobalt (99.95%, powder), <...> Pt RH/Pt Rh6 thermocouple placing near the sample. | solid-state | 0.2 Ge + 0.1 In + 0.8 Te == 1 In0.1Co4sb11Te0.8Ge0.2 | ['In0.1Ge0.2Te0.8'] |  |  | 0.2 Ge + 0.1 In + 0.8 Te | 1 In0.1Co4sb11Te0.8Ge0.2
10.1016/j.scriptamat.2015.01.029 | YAGG:Ce3+ and YAGG:Ce3+-Cr3+ TCs with composition <...> polished using a copper plate and diamond slurry. | solid-state | 1 Al2O3 + 0.015 CeO2 + 1.5 Ga2O3 + 1.492 Y2O3 == 1 (Y0.995Ce0.005)3Al2Ga3O12 + 0.004 O2 | ['Ce0.015Y2.985Ga3Al2O12'] |  |  | 1 Al2O3 + 0.015 CeO2 + 1.5 Ga2O3 + 1.492 Y2O3 | 1 (Y0.995Ce0.005)3Al2Ga3O12 + 0.004 O2
10.1016/j.scriptamat.2015.01.029 | YAGG:Ce3+ and YAGG:Ce3+-Cr3+ TCs with composition <...> polished using a copper plate and diamond slurry. | solid-state | 1 Al2O3 + 0.015 CeO2 + 1.5 Ga2O3 + 1.492 Y2O3 == 1 Cr0.001(Y0.995Ce0.005)3Al1.999Ga3O12 + 0.004 O2 | ['Ce0.015Y2.985Cr0.001Ga3Al1.999O12'] |  |  | 1 Al2O3 + 0.015 CeO2 + 1.5 Ga2O3 + 1.492 Y2O3 | 1 Cr0.001(Y0.995Ce0.005)3Al1.999Ga3O12 + 0.004 O2
10.1016/j.scriptamat.2017.02.043 | Two types of Ti3AlC2 powders were utilized in this <...> observed using scanning electron microscopy (SEM). | solid-state | 1 Al + 2 C + 3 Ti == 1 Ti3AlC2 | ['Ti3AlC2'] | 1400 |  | 1 Al + 2 C + 3 Ti | 1 Ti3AlC2
10.1016/j.scriptamat.2016.01.003 | 0.7CaTiO3-0.3NdAlO3 powders for SPS were prepared <...> 000 °C in oxygen to re-oxidize the Ti3 + to Ti4 +. | solid-state | 0.15 Al2O3 + 0.7 CaCO3 + 0.15 Nd2O3 + 0.7 TiO2 == 1 0.7CaTiO3-0.3NdAlO3 + 0.7 CO2 | ['Ca0.7Nd0.3Ti0.7Al0.3O3'] |  |  | 0.15 Al2O3 + 0.7 CaCO3 + 0.15 Nd2O3 + 0.7 TiO2 | 1 0.7CaTiO3-0.3NdAlO3 + 0.7 CO2
10.1016/j.solidstatesciences.2004.02.003 | Y7ReO14-δ has been synthesized by subsolidus react <...> onducting interference device from Quantum Design. | solid-state | 0.75 O2 + 1 ReO2 + 3.5 Y2O3 == 1 Y7ReO14 | ['Y7ReO14'] |  |  | 0.75 O2 + 1 ReO2 + 3.5 Y2O3 | 1 Y7ReO14
10.1016/j.snb.2016.01.144 | The starting materials viz. barium carbonate (BaCO <...> .3, 0.5 wt.%. (100-m-n) BaMoO4 + m Er2O3 + n Yb2O3 | solid-state | 0.143 (NH4)6Mo7O24.4H2O + 1 BaCO3 == 1 BaMoO4 + 1 CO2 + 0.571 H2O + 0.857 NH3 + 0.029 O2 | ['BaMoO4'] |  |  | 0.143 (NH4)6Mo7O24.4H2O + 1 BaCO3 | 1 BaMoO4 + 1 CO2 + 0.571 H2O + 0.857 NH3 + 0.029 O2
10.1016/j.solidstatesciences.2004.10.040 | A stoichiometric mixture of Bi2O3 (Cerac, 99.999%) <...> . Clear crystals of prismatic shape were obtained. | solid-state | 0.5 As2O5 + 0.5 Bi2O3 + 2 CdO == 1 BiCd2AsO6 | ['Cd2BiAsO6'] |  |  | 0.5 As2O5 + 0.5 Bi2O3 + 2 CdO | 1 BiCd2AsO6
10.1016/j.solidstatesciences.2004.05.003 | A powder sample of RbZrOAsO4 was prepared from sto <...> a small yield of RbZrOAsO4 crystals was recovered. | solid-state | 1 NH4H2AsO4 + 0.5 Rb2CO3 + 1 ZrO2 == 1 RbZrOAsO4 + 0.5 CO2 + 1.5 H2O + 1 NH3 | ['RbZrAsO5'] |  |  | 1 NH4H2AsO4 + 0.5 Rb2CO3 + 1 ZrO2 | 1 RbZrOAsO4 + 0.5 CO2 + 1.5 H2O + 1 NH3
10.1016/j.solidstatesciences.2005.01.007 | Samples of the double phosphate Pb3Fe2(PO4)4 were <...> of beige color was obtained as the final product. | solid-state | 1 Fe2O3 + 4 NH4H2PO4 + 3 PbCO3 == 1 Pb3Fe2(PO4)4 + 3 CO2 + 6 H2O + 4 NH3 | ['Fe2Pb3P4O16'] |  |  | 1 Fe2O3 + 4 NH4H2PO4 + 3 PbCO3 | 1 Pb3Fe2(PO4)4 + 3 CO2 + 6 H2O + 4 NH3
10.1016/j.solidstatesciences.2006.03.003 | SrTeO3 was synthesised as described in : a stoichi <...> na boat in a nitrogen flow at 800 °C for 48 hours. | solid-state | 1 SrCO3 + 1 TeO2 == 1 SrTeO3 + 1 CO2 | ['SrTeO3'] |  |  | 1 SrCO3 + 1 TeO2 | 1 SrTeO3 + 1 CO2
10.1016/j.solidstatesciences.2009.02.027 | Na2Cu3(GeO3)4 were prepared by solid reactions, wh <...> y impurity phases in the finally obtained samples. | solid-state | 3 CuO + 4 GeO2 + 1 Na2CO3 == 1 Na2Cu3(GeO3)4 + 1 CO2 | ['Na2Cu3Ge4O12'] |  |  | 3 CuO + 4 GeO2 + 1 Na2CO3 | 1 Na2Cu3(GeO3)4 + 1 CO2
10.1016/j.solidstatesciences.2008.03.020 | Different samples of composition LiMnTiO4 were obt <...> K for 12 h. Finally, they were treated as follows: | solid-state | 0.5 Li2CO3 + 1 MnCO3·0.5H2O + 0.25 O2 + 1 TiO2 == 1 LiMnTiO4 + 1.5 CO2 + 0.5 H2O | ['LiTiMnO4'] |  |  | 0.5 Li2CO3 + 1 MnCO3·0.5H2O + 0.25 O2 + 1 TiO2 | 1 LiMnTiO4 + 1.5 CO2 + 0.5 H2O
10.1016/j.solidstatesciences.2009.06.010 | In the case of the solid-state method, stoichiomet <...> inding, and calcination at 1250 °C for 2 h in air. | solid-state | 1 CaCO3 + 1 Nb2O5 == 1 CaNb2O6 + 1 CO2 | ['CaNb2O6'] |  |  | 1 CaCO3 + 1 Nb2O5 | 1 CaNb2O6 + 1 CO2
10.1016/j.solidstatesciences.2009.05.024 | For the standard ceramic synthesis, powders of La2 <...> 0 K for 24 h each with an intermediate regrinding. | solid-state | 1 La2O3 + 2 TiO2 == 1 La2Ti2O7 | ['La2Ti2O7'] |  | 1720 | 1 La2O3 + 2 TiO2 | 1 La2Ti2O7
10.1016/j.solidstatesciences.2013.05.012 | A modified sol-gel approach has been used to prepa <...> to pellets and calcined in air at 850 °C for 12 h. | solid-state | 4 LiCH3COO + 30 O2 + 5 Ti(OCH(CH3)2)4 + 34 [OH-] == 1 Li4Ti5O12 + 42 H2O + 34 [CH3COO-] | ['Li4Ti5O12'] |  | 850 | 4 LiCH3COO + 30 O2 + 5 Ti(OCH(CH3)2)4 + 34 [OH-] | 1 Li4Ti5O12 + 42 H2O + 34 [CH3COO-]
10.1016/j.solidstatesciences.2013.05.012 | A modified sol-gel approach has been used to prepa <...> to pellets and calcined in air at 850 °C for 12 h. | solid-state | 1 Cr(CH3COCHCOCH3)6 + 3 LiCH3COO + 1 Ni(CH3COO)3·4H2O + 29 O2 + 4 Ti(OCH(CH3)2)4 + 45 [OH-] == 1 Li3Ti4NiCrO12 + 45 H2O + 45 [CH3COO-] | ['Li3Ti4CrNiO12'] |  | 850 | 1 Cr(CH3COCHCOCH3)6 + 3 LiCH3COO + 1 Ni(CH3COO)3·4H2O + 29 O2 + 4 Ti(OCH(CH3)2)4 + 45 [OH-] | 1 Li3Ti4NiCrO12 + 45 H2O + 45 [CH3COO-]
10.1016/j.solidstatesciences.2013.05.012 | A modified sol-gel approach has been used to prepa <...> to pellets and calcined in air at 850 °C for 12 h. | solid-state | 3 LiCH3COO + 1 Mn(CH3COO)7·4H2O + 1 Ni(CH3COO)3·4H2O + 22.75 O2 + 4 Ti(OCH(CH3)2)4 + 37 [OH-] == 1 Li3Ti4NiMnO12 + 46.5 H2O + 37 [CH3COO-] | ['Li3Ti4MnNiO12'] |  | 850 | 3 LiCH3COO + 1 Mn(CH3COO)7·4H2O + 1 Ni(CH3COO)3·4H2O + 22.75 O2 + 4 Ti(OCH(CH3)2)4 + 37 [OH-] | 1 Li3Ti4NiMnO12 + 46.5 H2O + 37 [CH3COO-]
10.1016/j.solidstatesciences.2014.06.002 | Manik and Pradhan have been prepared CaZrO3 in nan <...> has not been obtained from (ZrO2 + CaO) mixture . | solid-state | 1 CaO + 1 ZrO2 == 1 CaZrO3 | ['CaZrO3'] |  |  | 1 CaO + 1 ZrO2 | 1 CaZrO3
10.1016/j.ssc.2003.08.003 | In the experiment, Bi3.25La0.75Ti3O12 was prepared <...> 25 °C in air to obtain sample (I) and sample (II). | solid-state | 1.625 Bi2O3 + 0.375 La2O3 + 3 TiO2 == 1 Bi3.25La0.75Ti3O12 ; target Bi3.25La0.75Ti3O12 with additives Si via Bi2SiO5, SiO2 ; target Bi3.25La0.75Ti3O12 with additives Si via SiO2 | ['La0.75Ti3Bi3.25O12'] |  |  | 1.625 Bi2O3 + 0.375 La2O3 + 3 TiO2 | 1 Bi3.25La0.75Ti3O12 ; target Bi3.25La0.75Ti3O12 with additives Si via Bi2SiO5, SiO2 ; target Bi3.25La0.75Ti3O12 with additives Si via SiO2
10.1016/j.ssc.2003.08.003 | In the experiment, Bi3.25La0.75Ti3O12 was prepared <...> 25 °C in air to obtain sample (I) and sample (II). | solid-state | 2 Bi2O3 + 3 SiO2 == 1 Bi4Si3O12 | ['Si3Bi4O12'] |  |  | 2 Bi2O3 + 3 SiO2 | 1 Bi4Si3O12
10.1016/j.ssc.2004.07.029 | Nanometer samples of La0.9Te0.1MnO3 were prepared <...> re, i.e. 800, 900, 1000 and 1050 °C, respectively. | solid-state | 0.45 La2O3 + 1 MnO2 + 0.1 TeO2 == 1 La0.9Te0.1MnO3 + 0.275 O2 | ['La0.9MnTe0.1O3'] | 1050 | 700 | 0.45 La2O3 + 1 MnO2 + 0.1 TeO2 | 1 La0.9Te0.1MnO3 + 0.275 O2
10.1016/j.ssc.2004.12.026 | Na2Ti3O7 was prepared from Na2CO3 (Wako) and anata <...> an agate mortar, and calcined at 1000 °C for 2 h. | solid-state | 1 Na2CO3 + 3 TiO2 == 1 Na2Ti3O7 + 1 CO2 | ['Na2Ti3O7'] |  | 1000 | 1 Na2CO3 + 3 TiO2 | 1 Na2Ti3O7 + 1 CO2
10.1016/j.ssc.2005.01.002 | we deposited the TbMnO3 (TMO) epitaxial thin film <...> perconducting quantum interference device (SQUID). | solid-state | 1 MnO2 + 0.143 Tb7O11 == 1 TbMnO3 + 0.286 O2 | ['TbMnO3'] |  |  | 1 MnO2 + 0.143 Tb7O11 | 1 TbMnO3 + 0.286 O2
10.1016/j.ssc.2005.01.044 | Mn-doped Ca3Co4O9 powder was prepared from a stoic <...> 3 K for 4 h in air to eliminate oxygen deficiency. | solid-state | 3 Ca(NO3)2 + 4 Co(NO3)2 + 1 O2 + 14 [OH-] == 1 Ca3Co4O9 + 7 H2O + 14 [NO3-] ; target Ca3Co4O9 with additives Mn via Mn(NO3)2 ; target Ca3Co4O9 with additives Mn via Mn(NO3)2 | ['Ca3Co4O9'] |  | 1073 | 3 Ca(NO3)2 + 4 Co(NO3)2 + 1 O2 + 14 [OH-] | 1 Ca3Co4O9 + 7 H2O + 14 [NO3-] ; target Ca3Co4O9 with additives Mn via Mn(NO3)2 ; target Ca3Co4O9 with additives Mn via Mn(NO3)2
10.1016/j.ssc.2004.12.010 | Polycrystalline samples of La0.8Ca0.2Mn1-xCrxO3 (0 <...> 3+δ at 900 °C for 24 h under the argon atmosphere. | solid-state | 0.5 La2O3 + 1 MnO2 == 1 LaMnO3 + 0.25 O2 | ['LaMnO3'] |  | 1000 | 0.5 La2O3 + 1 MnO2 | 1 LaMnO3 + 0.25 O2
10.1016/j.ssc.2004.12.010 | Polycrystalline samples of La0.8Ca0.2Mn1-xCrxO3 (0 <...> 3+δ at 900 °C for 24 h under the argon atmosphere. | solid-state | 0.125 Cr2O3 + 0.5 La2O3 + 0.75 MnO2 == 1 LaMn0.75Cr0.25O3 + 0.188 O2 | ['LaCr0.25Mn0.75O3'] |  | 1000 | 0.125 Cr2O3 + 0.5 La2O3 + 0.75 MnO2 | 1 LaMn0.75Cr0.25O3 + 0.188 O2
10.1016/j.ssc.2004.12.010 | Polycrystalline samples of La0.8Ca0.2Mn1-xCrxO3 (0 <...> 3+δ at 900 °C for 24 h under the argon atmosphere. | solid-state | 0.2 CaCO3 + 0.015 Cr2O3 + 0.4 La2O3 + 0.97 MnO2 == 1 La0.8Ca0.2Mn0.97Cr0.03O3 + 0.2 CO2 + 0.192 O2 | ['Ca0.2La0.8Cr0.03Mn0.97O3'] |  | 1000 | 0.2 CaCO3 + 0.015 Cr2O3 + 0.4 La2O3 + 0.97 MnO2 | 1 La0.8Ca0.2Mn0.97Cr0.03O3 + 0.2 CO2 + 0.192 O2
10.1016/j.ssc.2005.11.042 | VTE is a technique for preparing LiNbO3 crystals o <...> nd polished properly for further characterisation. | solid-state | 1.5 Li2CO3 + 0.5 Nb2O5 == 1 Li3NbO4 + 1.5 CO2 | ['Li3NbO4'] |  |  | 1.5 Li2CO3 + 0.5 Nb2O5 | 1 Li3NbO4 + 1.5 CO2
10.1016/j.ssc.2005.11.042 | VTE is a technique for preparing LiNbO3 crystals o <...> nd polished properly for further characterisation. | solid-state | 0.5 Li2CO3 + 0.5 Nb2O5 == 1 LiNbO3 + 0.5 CO2 | ['LiNbO3'] |  |  | 0.5 Li2CO3 + 0.5 Nb2O5 | 1 LiNbO3 + 0.5 CO2
10.1016/j.ssc.2006.01.024 | A sample with nominal composition Na0.82Co0.99Fe0. <...> , Co3O4 and 57Fe2O3 at T = 800 °C for 24 h in air. | solid-state | 0.33 Co3O4 + 0.41 Na2CO3 + 0.128 O2 == 1 Na0.82Co0.99Fe0.01O2 + 0.41 CO2 | ['Na0.82Fe0.01Co0.99O2'] |  |  | 0.33 Co3O4 + 0.41 Na2CO3 + 0.128 O2 | 1 Na0.82Co0.99Fe0.01O2 + 0.41 CO2
10.1016/j.ssc.2005.04.023 | All the three polycrystalline samples of Pr0.5Ca0. <...> netometer, VSM (Oxford) and PPMS (quantum design). | solid-state | 0.43 CaCO3 + 1 MnO2 + 0.083 Pr6O11 + 0.07 SrCO3 == 1 Pr0.5Ca0.43Sr0.07MnO3 + 0.5 CO2 + 0.208 O2 | ['Sr0.07Ca0.43Pr0.5MnO3'] | 1400 |  | 0.43 CaCO3 + 1 MnO2 + 0.083 Pr6O11 + 0.07 SrCO3 | 1 Pr0.5Ca0.43Sr0.07MnO3 + 0.5 CO2 + 0.208 O2
10.1016/j.ssc.2005.04.023 | All the three polycrystalline samples of Pr0.5Ca0. <...> netometer, VSM (Oxford) and PPMS (quantum design). | solid-state | 0.5 CaCO3 + 0.115 La2O3 + 1 MnO2 + 0.045 Pr6O11 == 1 Pr0.27La0.23Ca0.5MnO3 + 0.5 CO2 + 0.17 O2 | ['Ca0.5Pr0.27La0.23MnO3'] | 1400 |  | 0.5 CaCO3 + 0.115 La2O3 + 1 MnO2 + 0.045 Pr6O11 | 1 Pr0.27La0.23Ca0.5MnO3 + 0.5 CO2 + 0.17 O2
10.1016/j.ssc.2005.04.023 | All the three polycrystalline samples of Pr0.5Ca0. <...> netometer, VSM (Oxford) and PPMS (quantum design). | solid-state | 0.03 BaCO3 + 0.47 CaCO3 + 1 MnO2 + 0.083 Pr6O11 == 1 Pr0.5Ca0.47Ba0.03MnO3 + 0.5 CO2 + 0.208 O2 | ['Ba0.03Ca0.47Pr0.5MnO3'] | 1400 |  | 0.03 BaCO3 + 0.47 CaCO3 + 1 MnO2 + 0.083 Pr6O11 | 1 Pr0.5Ca0.47Ba0.03MnO3 + 0.5 CO2 + 0.208 O2
10.1016/j.ssc.2006.12.004 | Ceramics CaCu3Ti3.9O12 (CCTO39) and CCTO were prep <...> iffractometer (D/MAX-RB) with the Cu Kα radiation. | solid-state | 1 CaCO3 + 3 CuO + 0.1 O2 + 3.9 TiO2 == 1 CaCu3Ti3.9O12 + 1 CO2 | ['CaTi3.9Cu3O12'] |  | 800 | 1 CaCO3 + 3 CuO + 0.1 O2 + 3.9 TiO2 | 1 CaCu3Ti3.9O12 + 1 CO2
10.1016/j.ssc.2006.12.004 | Ceramics CaCu3Ti3.9O12 (CCTO39) and CCTO were prep <...> iffractometer (D/MAX-RB) with the Cu Kα radiation. | solid-state | 1 CaCO3 + 3 CuO + 4 TiO2 == 1 CaCu3Ti4.0O12 + 1 CO2 | ['CaTi4Cu3O12'] |  | 800 | 1 CaCO3 + 3 CuO + 4 TiO2 | 1 CaCu3Ti4.0O12 + 1 CO2
10.1016/j.ssc.2008.12.044 | Thin films of SBT and KSBT were fabricated by puls <...> ired at 1080 °C and 1100 °C for 4 h, respectively. | solid-state | 1 Bi2O3 + 1 SrCO3 + 1 Ta2O5 == 1 SrBi2Ta2O9 + 1 CO2 | ['SrTa2Bi2O9'] |  |  | 1 Bi2O3 + 1 SrCO3 + 1 Ta2O5 | 1 SrBi2Ta2O9 + 1 CO2
10.1016/j.ssc.2008.12.044 | Thin films of SBT and KSBT were fabricated by puls <...> ired at 1080 °C and 1100 °C for 4 h, respectively. | solid-state | 1 Bi2O3 + 0.5 K2CO3 + 1 SrCO3 + 1.5 Ta2O5 == 1 KSrBi2Ta3O12 + 1.5 CO2 | ['KSrTa3Bi2O12'] |  |  | 1 Bi2O3 + 0.5 K2CO3 + 1 SrCO3 + 1.5 Ta2O5 | 1 KSrBi2Ta3O12 + 1.5 CO2
10.1016/j.ssc.2010.03.016 | The sample CoCr2O4 was prepared by solid state rea <...> es Measurement System (PPMS), Quantum Design, USA. | solid-state | 0.333 Co3O4 + 1 Cr2O3 == 1 CoCr2O4 + 0.167 O2 | ['Cr2CoO4'] |  |  | 0.333 Co3O4 + 1 Cr2O3 | 1 CoCr2O4 + 0.167 O2
10.1016/j.ssc.2011.10.038 | The structure of the p-n heterojunction as fabrica <...> o mixture (Ar = 10 sccm, O2 = 0,5,10 and 15 sccm). | solid-state | 1 CoCO3 + 0.25 La2O3 + 0.375 O2 + 0.5 SrCO3 == 1 La0.5Sr0.5CoO3 + 1.5 CO2 | ['Sr0.5La0.5CoO3'] | 1200 |  | 1 CoCO3 + 0.25 La2O3 + 0.375 O2 + 0.5 SrCO3 | 1 La0.5Sr0.5CoO3 + 1.5 CO2
10.1016/j.ssc.2016.03.004 | Polycrystalline BiMn3(Fe0.25Ti0.75)4O12 samples we <...> d to room temperature by switching off the heater. | solid-state | 0.5 Bi2O3 + 0.5 Fe2O3 + 3 MnO + 3 TiO2 == 1 BiMn3(Fe0.25Ti0.75)4O12 | ['Ti3Mn3FeBiO12'] |  |  | 0.5 Bi2O3 + 0.5 Fe2O3 + 3 MnO + 3 TiO2 | 1 BiMn3(Fe0.25Ti0.75)4O12
10.1016/j.ssc.2016.07.017 | Single crystals of CeOBiS2 were grown by the CsCl <...> ined was filtered and washed with distilled water. | solid-state | 0.333 Bi2O3 + 0.167 Bi2S3 + 0.5 Ce2S3 == 1 CeOBiS2 | ['CeBiS2O'] |  |  | 0.333 Bi2O3 + 0.167 Bi2S3 + 0.5 Ce2S3 | 1 CeOBiS2
10.1016/j.ssi.2003.08.050 | Powders of La2O3 (Rare Metallic 99.9% purity) and <...> ontrolled from 1.0×103 to 2.0×104 Pa in Ar-O2 gas. | solid-state | 0.5 Cr2O3 + 0.5 La2O3 == 1 LaCrO3 | ['LaCrO3'] | 1710 |  | 0.5 Cr2O3 + 0.5 La2O3 | 1 LaCrO3
10.1016/j.ssc.2012.08.026 | Polycrystalline ceramic samples were prepared in a <...> l measurements were performed at room-temperature. | solid-state | 0.667 Co3O4 + 0.167 O2 + 1 ZnO == 1 ZnCo2O4 | ['Co2ZnO4'] |  |  | 0.667 Co3O4 + 0.167 O2 + 1 ZnO | 1 ZnCo2O4
10.1016/j.ssi.2005.04.011 | Sm0.2Ce0.8O1.9 (SDC) powder was fabricated using a <...> d as the electrolytes and substrates for cathodes. | solid-state | 0.8 Ce(NO3)3 + 0.2 O2 + 0.1 Sm2O3 + 2.4 [OH-] == 1 Sm0.2Ce0.8O1.9 + 1.2 H2O + 2.4 [NO3-] | ['Sm0.2Ce0.8O1.9'] | 1350 |  | 0.8 Ce(NO3)3 + 0.2 O2 + 0.1 Sm2O3 + 2.4 [OH-] | 1 Sm0.2Ce0.8O1.9 + 1.2 H2O + 2.4 [NO3-]
10.1016/j.ssi.2006.01.006 | The starting materials were powders of La2O3 (99.9 <...> n reactant samples with approximately 5% porosity. | solid-state | 0.5 Fe2O3 + 0.5 La2O3 == 1 LaFeO3 | ['LaFeO3'] | 1300 |  | 0.5 Fe2O3 + 0.5 La2O3 | 1 LaFeO3
10.1016/j.ssi.2005.09.032 | BaCe0.90Y0.10O3-δ samples are sintered ceramics pr <...> tructure by the powder X-ray diffraction analysis. | solid-state | 1 BaCO3 + 0.9 CeO2 + 0.025 O2 + 0.05 Y2O3 == 1 BaCe0.90Y0.10O3 + 1 CO2 | ['BaCe0.9Y0.1O3'] | 1650 |  | 1 BaCO3 + 0.9 CeO2 + 0.025 O2 + 0.05 Y2O3 | 1 BaCe0.90Y0.10O3 + 1 CO2
10.1016/j.ssi.2007.05.007 | Specimens of 1.8 m/o Al-doped SrTiO3-δ were prepar <...> n size of 22 ± 13 μm (by a line intercept method). | solid-state | 1 SrCO3 + 1 TiO2 == 1 SrTiO3 + 1 CO2 ; target SrTiO3 with additives Al via Al2O3 ; target SrTiO3 with additives Al via Al2O3 | ['SrTiO3'] |  |  | 1 SrCO3 + 1 TiO2 | 1 SrTiO3 + 1 CO2 ; target SrTiO3 with additives Al via Al2O3 ; target SrTiO3 with additives Al via Al2O3
10.1016/j.ssi.2007.09.003 | The powder of CaFe2O4 was prepared by glycine-nitr <...> A, were obtained by grinding of sintered ceramics. | solid-state | 1 Ca(NO3)2·4H2O + 2 Fe(NO3)3·9H2O + 8 [OH-] == 1 CaFe2O4 + 26 H2O + 8 [NO3-] | ['CaFe2O4'] | 1420 |  | 1 Ca(NO3)2·4H2O + 2 Fe(NO3)3·9H2O + 8 [OH-] | 1 CaFe2O4 + 26 H2O + 8 [NO3-]
10.1016/j.ssi.2008.02.031 | The material BaZr0.5In0.5O3 - δ was prepared by bo <...> nsity samples may allow water to enter the pores . | solid-state | 1 Ba(C2H3O2)2 + 0.5 In(C2H3O2)3 + 2.625 O2 + 0.5 Zr(C5H8O2)4 + 8.5 [OH-] == 1 BaZr0.5In0.5O3 + 4.75 H2O + 8.5 [CH3COO-] | ['BaZr0.5In0.5O3'] | 1100 |  | 1 Ba(C2H3O2)2 + 0.5 In(C2H3O2)3 + 2.625 O2 + 0.5 Zr(C5H8O2)4 + 8.5 [OH-] | 1 BaZr0.5In0.5O3 + 4.75 H2O + 8.5 [CH3COO-]
10.1016/j.ssi.2008.04.028 | GdBaCo2O5 + x powder was prepared by the solid-sta <...> at treatment until the single phase was obtained . | solid-state | 1 BaCO3 + 0.667 Co3O4 + 0.5 Gd2O3 == 1 GdBaCo2O5 + 1 CO2 + 0.083 O2 | ['BaGdCo2O5'] |  | 1000 | 1 BaCO3 + 0.667 Co3O4 + 0.5 Gd2O3 | 1 GdBaCo2O5 + 1 CO2 + 0.083 O2
10.1016/j.ssi.2007.07.016 | For the first method, a complex mixed hydroxide M( <...> ixed hydroxide precursor will be referred as SS3h. | solid-state | 0.33 Co(NO3)3·6H2O + 1 LiOH·H2O + 0.33 Mn(NO3)2·6H2O + 0.33 Ni(NO3)2·6H2O + 0.172 O2 + 2.31 [OH-] == 1 LiCo0.33Mn0.33Ni0.33O2 + 8.595 H2O + 2.31 [NO3-] | ['LiMn0.33Co0.33Ni0.33O2'] |  |  | 0.33 Co(NO3)3·6H2O + 1 LiOH·H2O + 0.33 Mn(NO3)2·6H2O + 0.33 Ni(NO3)2·6H2O + 0.172 O2 + 2.31 [OH-] | 1 LiCo0.33Mn0.33Ni0.33O2 + 8.595 H2O + 2.31 [NO3-]
10.1016/j.ssi.2010.03.021 | La2Mo2O9 powder was prepared by conventional solid <...> series X-ray diffractometer with Cu Kα radiation. | solid-state | 1 La2O3 + 2 MoO3 == 1 La2Mo2O9 | ['La2Mo2O9'] |  |  | 1 La2O3 + 2 MoO3 | 1 La2Mo2O9
10.1016/j.ssi.2009.01.011 | A stoichiometric mixture of Li2CO3 (CR), MnO2 (CMD <...> for 10 h, and finally cooled to room temperature. | solid-state | 0.01 Co3O4 + 0.005 Gd2O3 + 0.575 Li2CO3 + 1.96 MnO2 == 1 Li1.15Mn1.96Co0.03Gd0.01O4 + 0.575 CO2 + 0.275 O2 | ['Li1.15Gd0.01Mn1.96Co0.03O4'] |  | 600 | 0.01 Co3O4 + 0.005 Gd2O3 + 0.575 Li2CO3 + 1.96 MnO2 | 1 Li1.15Mn1.96Co0.03Gd0.01O4 + 0.575 CO2 + 0.275 O2
10.1016/j.ssi.2010.09.036 | The polycrystalline LaCoO3 sample was prepared by <...> ure were published by us previously in [20,21,26]. | solid-state | 0.333 Co3O4 + 0.5 La2O3 + 0.083 O2 == 1 LaCoO3 | ['LaCoO3'] |  |  | 0.333 Co3O4 + 0.5 La2O3 + 0.083 O2 | 1 LaCoO3
10.1016/j.ssi.2011.07.009 | Ce0.9Gd0.1O2 - δ (GDC) powders were prepared by th <...> ive densities of the obtained samples were 95-98%. | solid-state | 0.9 Ce(NO3)3 + 0.1 Gd(NO3)3 + 0.25 O2 + 3 [OH-] == 1 Ce0.9Gd0.1O2 + 1.5 H2O + 3 [NO3-] | ['Gd0.1Ce0.9O2'] | 1823 | 1073 | 0.9 Ce(NO3)3 + 0.1 Gd(NO3)3 + 0.25 O2 + 3 [OH-] | 1 Ce0.9Gd0.1O2 + 1.5 H2O + 3 [NO3-]
10.1016/j.ssi.2012.03.024 | (K0.5Na0.5)(Nb0.93Sb0.07)O3 with sintering aid MnO <...> over 99.5%): K2CO3, Na2CO3, Nb2O5, Sb2O5 and MnO2. | solid-state | 0.25 K2CO3 + 0.25 Na2CO3 + 0.465 Nb2O5 + 0.035 Sb2O5 == 1 (K0.5Na0.5)(Nb0.93Sb0.07)O3 + 0.5 CO2 | ['K0.5Na0.5Nb0.93Sb0.07O3'] |  |  | 0.25 K2CO3 + 0.25 Na2CO3 + 0.465 Nb2O5 + 0.035 Sb2O5 | 1 (K0.5Na0.5)(Nb0.93Sb0.07)O3 + 0.5 CO2
10.1016/j.ssi.2010.07.005 | Polycrystalline stoichiometric samples of Li2MnO3 <...> nd finally the powdered MnOOH sample was obtained. | solid-state | 2 LiOH·H2O + 1 MnOOH + 0.25 O2 == 1 Li2MnO3 + 3.5 H2O | ['Li2MnO3'] |  |  | 2 LiOH·H2O + 1 MnOOH + 0.25 O2 | 1 Li2MnO3 + 3.5 H2O
10.1016/j.ssi.2010.07.005 | Polycrystalline stoichiometric samples of Li2MnO3 <...> nd finally the powdered MnOOH sample was obtained. | solid-state | 4 LiOH·H2O + 5 MnOOH + 1.25 O2 == 1 Li4Mn5O12 + 8.5 H2O | ['Li4Mn5O12'] |  |  | 4 LiOH·H2O + 5 MnOOH + 1.25 O2 | 1 Li4Mn5O12 + 8.5 H2O
10.1016/j.ssi.2012.05.029 | The Li1.95FeSiO4/C/CNTs was prepared by the solid <...> cribed in our previous work [14,15], respectively. | solid-state | 1 FeC2O4·2H2O + 0.975 Li2CO3 + 0.512 O2 + 1 SiO2 == 1 Li1.95FeSiO4 + 2.975 CO2 + 2 H2O | ['Li1.95FeSiO4'] |  |  | 1 FeC2O4·2H2O + 0.975 Li2CO3 + 0.512 O2 + 1 SiO2 | 1 Li1.95FeSiO4 + 2.975 CO2 + 2 H2O
10.1016/j.ssi.2013.02.004 | Li4Ti5O12 particles were prepared by solid-phase r <...> sive by 2 wt.%), then sintered at 800 °C for 16 h. | solid-state | 2 Li2CO3 + 5 TiO2 == 1 Li4Ti5O12 + 2 CO2 | ['Li4Ti5O12'] | 800 |  | 2 Li2CO3 + 5 TiO2 | 1 Li4Ti5O12 + 2 CO2
10.1016/j.surfcoat.2009.12.023 | The powders of titanium (99.0%) and aluminum (99.3 <...> re obtained was dried at 80 °C for 4 h before use. | solid-state | 4 Al + 1 Ti == 1 TiAl3-Al | ['TiAl4'] |  |  | 4 Al + 1 Ti | 1 TiAl3-Al
10.1016/j.ssi.2013.04.026 | La0.55Sr0.35Fe0.8Co0.2O3 (def-LSFC) was synthesize <...> The dried powders were calcined at 800 °C for 2 h. | solid-state | 0.2 Co(NO3)3.6H2O + 0.8 Fe(NO3)3.9H2O + 0.55 La(NO3)2.6H2O + 0.007 O2 + 0.35 Sr(NO3)2 + 5.97 [OH-] == 1 La0.55Sr0.35Fe0.8Co0.2O3 + 4.535 H2O + 5.97 [NO3-] | ['Sr0.35La0.55Fe0.8Co0.2O3'] |  | 800 | 0.2 Co(NO3)3.6H2O + 0.8 Fe(NO3)3.9H2O + 0.55 La(NO3)2.6H2O + 0.007 O2 + 0.35 Sr(NO3)2 + 5.97 [OH-] | 1 La0.55Sr0.35Fe0.8Co0.2O3 + 4.535 H2O + 5.97 [NO3-]
10.1016/j.ssi.2015.02.015 | The Zn2GeO4 was synthesized by the conventional so <...> ge of 2θ = 10-100° at room temperature (Figure 2). | solid-state | 1 GeO2 + 2 ZnO == 1 Zn2GeO4 | ['Zn2GeO4'] | 1200 |  | 1 GeO2 + 2 ZnO | 1 Zn2GeO4
10.1016/j.tsf.2007.10.027 | First, in order to clarify the effect of synthesiz <...> polycrystal (slug) were identified by powder XRD. | solid-state | 7 Al2O3 + 12 CaCO3 == 1 12CaO-7Al2O3 + 12 CO2 | ['Ca12Al14O33'] |  |  | 7 Al2O3 + 12 CaCO3 | 1 12CaO-7Al2O3 + 12 CO2
10.1016/j.surfcoat.2013.12.024 | Materials for the synthesis of powders for APS wer <...> reaction according to Eq. (1): Yb2O3+SiO2→Yb2SiO5 | solid-state | 1 SiO2 + 1 Yb2O3 == 1 Yb2SiO5 | ['Yb2SiO5'] |  |  | 1 SiO2 + 1 Yb2O3 | 1 Yb2SiO5
10.1016/j.ssi.2013.09.003 | AgX-AgPO3 (X = I, Br) glasses were obtained by que <...> DV-Xα method was done using the SCAT program [10]. | solid-state | 1 Ag2O + 1 AgI + 1 MoO3 == 1 AgI-Ag2MoO4 | ['MoAg3O4I'] |  |  | 1 Ag2O + 1 AgI + 1 MoO3 | 1 AgI-Ag2MoO4
10.1016/j.tsf.2010.03.127 | In our experiment, polycrystalline CuCrO2 (CCO) an <...> hecked by X-ray diffraction (XRD) using Cu target. | solid-state | 0.5 Cr2O3 + 1 CuO == 1 CuCrO2 + 0.25 O2 | ['CrCuO2'] |  |  | 0.5 Cr2O3 + 1 CuO | 1 CuCrO2 + 0.25 O2
10.1016/j.tsf.2010.03.127 | In our experiment, polycrystalline CuCrO2 (CCO) an <...> hecked by X-ray diffraction (XRD) using Cu target. | solid-state | 0.49 Cr2O3 + 1 CuO + 0.02 NiO == 1 CuCr0.98Ni0.02O2 + 0.245 O2 | ['Cr0.98Ni0.02CuO2'] |  |  | 0.49 Cr2O3 + 1 CuO + 0.02 NiO | 1 CuCr0.98Ni0.02O2 + 0.245 O2
10.1016/j.tsf.2010.11.056 | The raw materials of soda-lime glass and alkali-fr <...> i-free glass were 120 μm and 114 μm, respectively. | solid-state | 10 Al2O3 + 25 BaCO3 + 30 H3BO3 + 1 Sb2O3 + 49 SiO2 == 1 49SiO2-15B2O3-10Al2O3-25BaO-Sb2O3 + 25 CO2 + 45 H2O | ['Ba25Al20B30Si49Sb2O201'] |  |  | 10 Al2O3 + 25 BaCO3 + 30 H3BO3 + 1 Sb2O3 + 49 SiO2 | 1 49SiO2-15B2O3-10Al2O3-25BaO-Sb2O3 + 25 CO2 + 45 H2O
10.1016/j.tsf.2011.08.010 | Nanocrystalline CdIn2O4 powder was synthesized by <...> ed into the reaction mixture in the desired ratio. | solid-state | 1 Cd(NO3)3·4H2O + 2 In(NO3)3·H2O + 9 [OH-] == 1 CdIn2O4 + 10.5 H2O + 0.25 O2 + 9 [NO3-] | ['CdIn2O4'] |  | 650 | 1 Cd(NO3)3·4H2O + 2 In(NO3)3·H2O + 9 [OH-] | 1 CdIn2O4 + 10.5 H2O + 0.25 O2 + 9 [NO3-]
10.1021/acs.chemmater.7b03143 | K (3N), Ga (5N), Se (5N), and HgSe (4N) were direc <...> for 48 h, and finally the furnace was turned off. | solid-state | 2.5 Ga2Se3 + 4 HgSe + 0.5 K2Se == 1 KHg4Ga5Se12 | ['KHg4Ga5Se12'] |  |  | 2.5 Ga2Se3 + 4 HgSe + 0.5 K2Se | 1 KHg4Ga5Se12
10.1021/acs.inorgchem.7b00319 | The following reagents were used as obtained: Ba ( <...> r 240 h, and, finally, the furnace was turned off. | solid-state | 2 Au + 1 Ba + 2 S == 1 BaAu2S2 | ['BaAu2S2'] |  |  | 2 Au + 1 Ba + 2 S | 1 BaAu2S2
10.1021/cg049677e | TmAl3(BO3)4 was prepared by using solid-state reac <...> nt for 48 h to let the mixture become homogeneous. | solid-state | 1.5 Al2O3 + 4 H3BO3 + 0.5 Tm2O3 == 1 TmAl3(BO3)4 + 6 H2O | ['TmAl3B4O12'] |  |  | 1.5 Al2O3 + 4 H3BO3 + 0.5 Tm2O3 | 1 TmAl3(BO3)4 + 6 H2O
10.1021/cg049782o | Preparation. Single crystals of Cu2As2O7 were prep <...> lids were left in the source region of the ampule. | solid-state | 1 As2O5 + 2 CuO == 1 Cu2As2O7 | ['Cu2As2O7'] |  |  | 1 As2O5 + 2 CuO | 1 Cu2As2O7
10.1021/cm0111884 | A stoichiometric mixture of SrCO3, Ga2O3, and CuO, <...> h a small hole in the middle to allow oxygen flux. | solid-state | 1 CuO + 0.5 Ga2O3 + 0.25 O2 + 2 SrCO3 == 1 Sr2CuGaO5 + 2 CO2 | ['Sr2CuGaO5'] |  |  | 1 CuO + 0.5 Ga2O3 + 0.25 O2 + 2 SrCO3 | 1 Sr2CuGaO5 + 2 CO2
10.1021/cm020461e | Polycrystalline samples of Ba3ZnTa2O9 were prepare <...> and Ta2O5 (H.C. Starck), according to the reaction | solid-state | 3 BaCO3 + 1 Ta2O5 + 1 ZnO == 1 Ba3ZnTa2O9 + 3 CO2 | ['Ba3Ta2ZnO9'] |  |  | 3 BaCO3 + 1 Ta2O5 + 1 ZnO | 1 Ba3ZnTa2O9 + 3 CO2
10.1021/cm020087i | Polycrystalline Na2TeW2O9 was obtained by standard <...> single-crystal data (see Supporting Information). | solid-state | 1 Na2CO3 + 1 TeO2 + 2 WO3 == 1 Na2TeW2O9 + 1 CO2 | ['Na2W2TeO9'] |  |  | 1 Na2CO3 + 1 TeO2 + 2 WO3 | 1 Na2TeW2O9 + 1 CO2
10.1021/cm0207494 | Synthesis. Polycrystalline Pb2MnReO6 samples were <...> y heating the reaction mixture at 600 °C for 48 h. | solid-state | 0.5 Mn2O3 + 2 PbO + 0.5 Re2O7 == 1 Pb2MnReO6 + 0.5 O2 | ['ReMnPb2O6'] |  |  | 0.5 Mn2O3 + 2 PbO + 0.5 Re2O7 | 1 Pb2MnReO6 + 0.5 O2
10.1021/cm0207494 | Synthesis. Polycrystalline Pb2MnReO6 samples were <...> y heating the reaction mixture at 600 °C for 48 h. | solid-state | 2 PbO + 0.5 Re2O7 == 1 Pb2ReO5.5 | ['RePb2O5.5'] |  |  | 2 PbO + 0.5 Re2O7 | 1 Pb2ReO5.5
10.1021/cm030355s | Crystallized MgTa2O6 was prepared by a solid-state <...> firmed by powder X-ray diffraction (XRD) analysis. | solid-state | 1 MgCO3 + 1 Ta2O5 == 1 MgTa2O6 + 1 CO2 | ['MgTa2O6'] |  |  | 1 MgCO3 + 1 Ta2O5 | 1 MgTa2O6 + 1 CO2
10.1021/cm050049+ | A polycrystalline sample of La2Mo2O9 was prepared <...> clear crystals were isolated from the cooled melt. | solid-state | 1 La2O3 + 2 MoO3 == 1 La2Mo2O9 | ['La2Mo2O9'] |  |  | 1 La2O3 + 2 MoO3 | 1 La2Mo2O9
10.1021/cm0513738 | Preparation of Single-Phase Microcrystalline Li5Cr <...> re for 20 min at 850 °C in a covered alumina boat. | solid-state | 1 CrPO4 + 1 Li3PO4 + 2 LiF == 1 Li5Cr(PO4)2F2 | ['Li5CrP2O8F2'] |  |  | 1 CrPO4 + 1 Li3PO4 + 2 LiF | 1 Li5Cr(PO4)2F2
10.1021/cm101582j | A polycrystalline sample of Cd2InVO6 was prepared <...> ns, while above 980 °C, the pellet starts to melt. | solid-state | 2 CdO + 0.5 In2O3 + 0.5 V2O5 == 1 Cd2InVO6 | ['VCd2InO6'] |  |  | 2 CdO + 0.5 In2O3 + 0.5 V2O5 | 1 Cd2InVO6
10.1021/cm102089c | Two 45S5 Bioglass samples with theoretical molar c <...> ery well (<2%) the theoretical molar compositions. | solid-state | 26.9 CaCO3 + 16.5 Na2CO3 + 5.2 Na3PO4·12H2O + 46.2 SiO2 == 1 46.2SiO2-24.3Na2O-26.9CaO-2.6P2O5 + 43.4 CO2 + 62.4 H2O | ['Na48.6Ca26.9Si46.2P5.2O156.6'] |  |  | 26.9 CaCO3 + 16.5 Na2CO3 + 5.2 Na3PO4·12H2O + 46.2 SiO2 | 1 46.2SiO2-24.3Na2O-26.9CaO-2.6P2O5 + 43.4 CO2 + 62.4 H2O
10.1021/cm034762f | Synthesis of Sodium Intercalates. b-NaY2Ti2O5S2 is <...> al hydrolysis, but were also stored in the drybox. | solid-state | 1 Na + 0.8 S + 1 Y2Ti2O5S2 == 1 NaY2Ti2O5S2.8 | ['NaY2Ti2S2.8O5'] |  |  | 1 Na + 0.8 S + 1 Y2Ti2O5S2 | 1 NaY2Ti2O5S2.8
10.1021/cm401461m | Li2MnO3 was made as a reference material for this <...> (MnOOH, Chemetals) and heated to 1000 °C for 48 h. | solid-state | 1 Li2CO3 + 1 MnOOH + 0.25 O2 == 1 Li2MnO3 + 1 CO2 + 0.5 H2O | ['Li2MnO3'] |  |  | 1 Li2CO3 + 1 MnOOH + 0.25 O2 | 1 Li2MnO3 + 1 CO2 + 0.5 H2O
10.1021/cm500032u | Polycrystalline samples of SrAuSi3 were prepared u <...> hiny black in color and retained the pellet shape. | solid-state | 1 Au + 1 Si + 1 SrSi2 == 1 SrAuSi3 | ['SrAuSi3'] |  |  | 1 Au + 1 Si + 1 SrSi2 | 1 SrAuSi3
10.1021/cm401953d | The Sr3Al2O6 and Sr3Ga2O6 glasses were synthesized <...> at 840 °C for 5 h in an open-air tubular furnace. | solid-state | 1 Al2O3 + 3 SrCO3 == 1 Sr3Al2O6 + 3 CO2 | ['Sr3Al2O6'] |  |  | 1 Al2O3 + 3 SrCO3 | 1 Sr3Al2O6 + 3 CO2
10.1021/cm401953d | The Sr3Al2O6 and Sr3Ga2O6 glasses were synthesized <...> at 840 °C for 5 h in an open-air tubular furnace. | solid-state | 1 Ga2O3 + 3 SrCO3 == 1 Sr3Ga2O6 + 3 CO2 | ['Sr3Ga2O6'] |  |  | 1 Ga2O3 + 3 SrCO3 | 1 Sr3Ga2O6 + 3 CO2
10.1021/cm503132e | Melt-grown single crystals of GdBaCo2O5+δ were pre <...> n in a flow of air with a feed rate of 3-5 mm h-1. | solid-state | 1 BaCO3 + 0.667 Co3O4 + 0.5 Gd2O3 == 1 GdBaCo2O5 + 1 CO2 + 0.083 O2 | ['BaGdCo2O5'] | 1473 | 1173 | 1 BaCO3 + 0.667 Co3O4 + 0.5 Gd2O3 | 1 GdBaCo2O5 + 1 CO2 + 0.083 O2
10.1021/cm7033917 | Powder samples of BaCe0.80Y0.20O2.9 have been prep <...> . No traces of spurious phases have been detected. | solid-state | 1 BaO + 0.8 CeO2 + 0.1 Y2O3 == 1 BaCe0.80Y0.20O2.9 | ['BaCe0.8Y0.2O2.9'] |  |  | 1 BaO + 0.8 CeO2 + 0.1 Y2O3 | 1 BaCe0.80Y0.20O2.9
10.1021/cm8021209 | Polycrystalline samples of ACu3Sn4O12 (A = Ca2+, S <...> d in the synthesis of CaCu3Sn4O12 and SrCu3Sn4O12. | solid-state | 1 CaCO3 + 3 CuO + 4 SnO2 == 1 ACu3Sn4O12 + 1 CO2; A = Ca | ['CaCu3Sn4O12'] |  |  | 1 CaCO3 + 3 CuO + 4 SnO2 | 1 ACu3Sn4O12 + 1 CO2; A = Ca
10.1021/cm8021209 | Polycrystalline samples of ACu3Sn4O12 (A = Ca2+, S <...> d in the synthesis of CaCu3Sn4O12 and SrCu3Sn4O12. | solid-state | 3 CuO + 1 PbO + 4 SnO2 == 1 ACu3Sn4O12; A = Pb | ['Cu3PbSn4O12'] |  |  | 3 CuO + 1 PbO + 4 SnO2 | 1 ACu3Sn4O12; A = Pb
10.1021/cm8021209 | Polycrystalline samples of ACu3Sn4O12 (A = Ca2+, S <...> d in the synthesis of CaCu3Sn4O12 and SrCu3Sn4O12. | solid-state | 3 CuO + 4 SnO2 + 1 SrCO3 == 1 ACu3Sn4O12 + 1 CO2; A = Sr | ['SrCu3Sn4O12'] |  |  | 3 CuO + 4 SnO2 + 1 SrCO3 | 1 ACu3Sn4O12 + 1 CO2; A = Sr
10.1021/cm8021209 | Polycrystalline samples of ACu3Sn4O12 (A = Ca2+, S <...> d in the synthesis of CaCu3Sn4O12 and SrCu3Sn4O12. | solid-state | 1 CaCO3 + 3 CuO + 4 SnO2 == 1 CaCu3Sn4O12 + 1 CO2 | ['CaCu3Sn4O12'] |  |  | 1 CaCO3 + 3 CuO + 4 SnO2 | 1 CaCu3Sn4O12 + 1 CO2
10.1021/cm8021209 | Polycrystalline samples of ACu3Sn4O12 (A = Ca2+, S <...> d in the synthesis of CaCu3Sn4O12 and SrCu3Sn4O12. | solid-state | 3 CuO + 4 SnO2 + 1 SrCO3 == 1 SrCu3Sn4O12 + 1 CO2 | ['SrCu3Sn4O12'] |  |  | 3 CuO + 4 SnO2 + 1 SrCO3 | 1 SrCu3Sn4O12 + 1 CO2
10.1021/cm8021209 | Polycrystalline samples of ACu3Sn4O12 (A = Ca2+, S <...> d in the synthesis of CaCu3Sn4O12 and SrCu3Sn4O12. | solid-state | 3 CuO + 1 PbO + 4 SnO2 == 1 PbCu3Sn4O12 | ['Cu3PbSn4O12'] |  |  | 3 CuO + 1 PbO + 4 SnO2 | 1 PbCu3Sn4O12
10.1021/cm9014139 | Deposition of the LSCO cathode layers was performe <...> ingle phase cubic perovskite by X-ray diffraction. | solid-state | 0.333 Co3O4 + 0.25 La2O3 + 0.208 O2 + 0.5 Sr(NO3)2 + 1 [OH-] == 1 La0.5Sr0.5CoO3 + 0.5 H2O + 1 [NO3-] | ['Sr0.5La0.5CoO3'] |  |  | 0.333 Co3O4 + 0.25 La2O3 + 0.208 O2 + 0.5 Sr(NO3)2 + 1 [OH-] | 1 La0.5Sr0.5CoO3 + 0.5 H2O + 1 [NO3-]
10.1021/cm9021276 | Samples of YMnO3 were prepared by a ceramic route <...> firmed to be YMnO3.001(5) by iodometric titration. | solid-state | 1 MnO2 + 0.5 Y2O3 == 1 YMnO3 + 0.25 O2 | ['YMnO3'] |  |  | 1 MnO2 + 0.5 Y2O3 | 1 YMnO3 + 0.25 O2
10.1021/cm980090v | SrFeO2.5 was prepared by standard solid-state tech <...> l analysis EDX and iodometric titration were used. | solid-state | 0.5 Fe2O3 + 1 SrCO3 == 1 SrFeO2.5 + 1 CO2 | ['SrFeO2.5'] |  | 900 | 0.5 Fe2O3 + 1 SrCO3 | 1 SrFeO2.5 + 1 CO2
10.1021/ic030232+ | Syntheses. The following reagents were used as obt <...> being exposed to the atmosphere for several hours. | solid-state | 2 Cs + 3 S == 1 Cs2S3 | ['Cs2S3'] |  |  | 2 Cs + 3 S | 1 Cs2S3
10.1021/ic030232+ | Syntheses. The following reagents were used as obt <...> being exposed to the atmosphere for several hours. | solid-state | 2 Cs + 3 Te == 1 Cs2Te3 | ['Cs2Te3'] |  |  | 2 Cs + 3 Te | 1 Cs2Te3
10.1021/ic030232+ | Syntheses. The following reagents were used as obt <...> being exposed to the atmosphere for several hours. | solid-state | 2 Rb + 3 Te == 1 Rb2Te3 | ['Rb2Te3'] |  |  | 2 Rb + 3 Te | 1 Rb2Te3
10.1021/ic200988w | A series of powder samples of Ba2Ln(BO3)2Cl:0.03Eu <...> d for 3 h at 1000 °C under CO reducing atmosphere. | solid-state | 1.5 BaCO3 + 0.5 BaCl2·2H2O + 1 CeO2 + 2 H3BO3 == 1 Ba2Ln(BO3)2Cl + 1.5 CO2 + 4 H2O + 0.25 O2; Ln = Ce ; target Ba2Ln(BO3)2Cl with additives 0.03Eu2+ via Eu2O3 ; target Ba2Ln(BO3)2Cl with additives 0.03Eu2+ via Eu2O3 | ['Ba2CeB2O6Cl'] |  |  | 1.5 BaCO3 + 0.5 BaCl2·2H2O + 1 CeO2 + 2 H3BO3 | 1 Ba2Ln(BO3)2Cl + 1.5 CO2 + 4 H2O + 0.25 O2; Ln = Ce ; target Ba2Ln(BO3)2Cl with additives 0.03Eu2+ via Eu2O3 ; target Ba2Ln(BO3)2Cl with additives 0.03Eu2+ via Eu2O3
10.1021/ic200988w | A series of powder samples of Ba2Ln(BO3)2Cl:0.03Eu <...> d for 3 h at 1000 °C under CO reducing atmosphere. | solid-state | 1.5 BaCO3 + 0.5 BaCl2·2H2O + 0.5 Eu2O3 + 2 H3BO3 == 1 Ba2Ln(BO3)2Cl + 1.5 CO2 + 4 H2O; Ln = Eu ; target Ba2Ln(BO3)2Cl with additives 0.03Eu2+ via Eu2O3 ; target Ba2Ln(BO3)2Cl with additives 0.03Eu2+ via Eu2O3 | ['Ba2EuB2O6Cl'] |  |  | 1.5 BaCO3 + 0.5 BaCl2·2H2O + 0.5 Eu2O3 + 2 H3BO3 | 1 Ba2Ln(BO3)2Cl + 1.5 CO2 + 4 H2O; Ln = Eu ; target Ba2Ln(BO3)2Cl with additives 0.03Eu2+ via Eu2O3 ; target Ba2Ln(BO3)2Cl with additives 0.03Eu2+ via Eu2O3
10.1021/ic200988w | A series of powder samples of Ba2Ln(BO3)2Cl:0.03Eu <...> d for 3 h at 1000 °C under CO reducing atmosphere. | solid-state | 1.5 BaCO3 + 0.5 BaCl2·2H2O + 2 H3BO3 + 0.5 Y2O3 == 1 Ba2Ln(BO3)2Cl + 1.5 CO2 + 4 H2O; Ln = Y ; target Ba2Ln(BO3)2Cl with additives 0.03Eu2+ via Eu2O3 ; target Ba2Ln(BO3)2Cl with additives 0.03Eu2+ via Eu2O3 | ['Ba2YB2O6Cl'] |  |  | 1.5 BaCO3 + 0.5 BaCl2·2H2O + 2 H3BO3 + 0.5 Y2O3 | 1 Ba2Ln(BO3)2Cl + 1.5 CO2 + 4 H2O; Ln = Y ; target Ba2Ln(BO3)2Cl with additives 0.03Eu2+ via Eu2O3 ; target Ba2Ln(BO3)2Cl with additives 0.03Eu2+ via Eu2O3
10.1021/ic200988w | A series of powder samples of Ba2Ln(BO3)2Cl:0.03Eu <...> d for 3 h at 1000 °C under CO reducing atmosphere. | solid-state | 1.5 BaCO3 + 0.5 BaCl2·2H2O + 2 H3BO3 + 0.25 Tb4O7 == 1 Ba2Ln(BO3)2Cl + 1.5 CO2 + 4 H2O + 0.125 O2; Ln = Tb ; target Ba2Ln(BO3)2Cl with additives 0.03Eu2+ via Eu2O3 ; target Ba2Ln(BO3)2Cl with additives 0.03Eu2+ via Eu2O3 | ['Ba2TbB2O6Cl'] |  |  | 1.5 BaCO3 + 0.5 BaCl2·2H2O + 2 H3BO3 + 0.25 Tb4O7 | 1 Ba2Ln(BO3)2Cl + 1.5 CO2 + 4 H2O + 0.125 O2; Ln = Tb ; target Ba2Ln(BO3)2Cl with additives 0.03Eu2+ via Eu2O3 ; target Ba2Ln(BO3)2Cl with additives 0.03Eu2+ via Eu2O3
10.1021/ic200988w | A series of powder samples of Ba2Ln(BO3)2Cl:0.03Eu <...> d for 3 h at 1000 °C under CO reducing atmosphere. | solid-state | 1.5 BaCO3 + 0.5 BaCl2·2H2O + 2 H3BO3 + 0.5 Y2O3 == 1 Ba2Y(BO3)2Cl + 1.5 CO2 + 4 H2O ; target Ba2Y(BO3)2Cl with additives 0.03Eu2+ via Eu2O3 ; target Ba2Y(BO3)2Cl with additives 0.03Eu2+ via Eu2O3 | ['Ba2YB2O6Cl'] |  |  | 1.5 BaCO3 + 0.5 BaCl2·2H2O + 2 H3BO3 + 0.5 Y2O3 | 1 Ba2Y(BO3)2Cl + 1.5 CO2 + 4 H2O ; target Ba2Y(BO3)2Cl with additives 0.03Eu2+ via Eu2O3 ; target Ba2Y(BO3)2Cl with additives 0.03Eu2+ via Eu2O3
10.1021/ic502185b | A polycrystalline sample of Na1.5Eu8.5(SiO4)6OF wa <...> rinding cycles until the pattern stopped changing. | solid-state | 4.25 Eu2O3 + 0.25 Na2SiO3 + 1 NaF + 5.75 SiO2 == 1 Na1.5Eu8.5(SiO4)6OF | ['Na1.5Eu8.5Si6O25F'] |  |  | 4.25 Eu2O3 + 0.25 Na2SiO3 + 1 NaF + 5.75 SiO2 | 1 Na1.5Eu8.5(SiO4)6OF
10.1021/ic702350p | Both YF[MoO4] and YCl[MoO4] are obtained by classi <...> ilica ampule for seven days at 850 °C according to | solid-state | 1 MoO3 + 0.333 Y2O3 + 0.333 YF3 == 1 YF(MoO4) | ['YMoO4F'] |  |  | 1 MoO3 + 0.333 Y2O3 + 0.333 YF3 | 1 YF(MoO4)
10.1021/ja311044t | Na3Ti2(PO4)3 was prepared from a 1 g stoichiometri <...> pulations were performed in an Ar-filled glovebox. | solid-state | 3 NaH2PO4 + 2 TiO2 == 1 Na3Ti2(PO4)3 + 3 H2O + 0.5 O2 | ['Na3Ti2P3O12'] |  |  | 3 NaH2PO4 + 2 TiO2 | 1 Na3Ti2(PO4)3 + 3 H2O + 0.5 O2
10.1021/jp508395s | The bimetallic hydride NaMgH3 was prepared with a <...> (XRD), which indicated good purity (see Figure 1). | solid-state | 1 MgH2 + 1 NaH == 1 NaMgH3 | ['NaMgH3'] |  |  | 1 MgH2 + 1 NaH | 1 NaMgH3
10.1039/C2DT11895E | The binary starting materials, Ag2S, Ag2Se, BaSe, <...> atures in sealed silica tube evacuated to 10-3 Pa. | solid-state | 0.5 Ag2S + 0.5 In2S3 == 1 AgInS2 | ['AgInS2'] |  |  | 0.5 Ag2S + 0.5 In2S3 | 1 AgInS2
10.1039/C2DT11895E | The binary starting materials, Ag2S, Ag2Se, BaSe, <...> atures in sealed silica tube evacuated to 10-3 Pa. | solid-state | 1 Ag + 0.5 Ga2Se3 + 0.5 Se == 1 AgGaSe2 | ['AgGaSe2'] |  |  | 1 Ag + 0.5 Ga2Se3 + 0.5 Se | 1 AgGaSe2
10.1039/C7TC00688H | Polycrystalline Li3NiRuO5 was prepared through a c <...> en was pelletized and sintered at 925 °C for 24 h. | solid-state | 1.5 Li2CO3 + 1 NiC2O4·2H2O + 0.75 O2 + 1 RuO2 == 1 Li3NiRuO5 + 3.5 CO2 + 2 H2O | ['Li3RuNiO5'] | 925 |  | 1.5 Li2CO3 + 1 NiC2O4·2H2O + 0.75 O2 + 1 RuO2 | 1 Li3NiRuO5 + 3.5 CO2 + 2 H2O
10.1039/C7TC00988G | The core glass of the fiber with a molar compositi <...> melt-in-tube technique is shown in Fig. S1 (ESI). | solid-state | 40 B2O3 + 2 ErF3 + 18 Na2CO3 + 7 NaF + 25 SiO2 + 10 YF3 == 1 40B2O3-25SiO2-18Na2O-7NaF-10YF3-2ErF3 + 18 CO2 | ['Na43Er2Y10B80Si25O188F43'] |  |  | 40 B2O3 + 2 ErF3 + 18 Na2CO3 + 7 NaF + 25 SiO2 + 10 YF3 | 1 40B2O3-25SiO2-18Na2O-7NaF-10YF3-2ErF3 + 18 CO2
10.1111/j.1551-2916.2004.00038.x | Fe3Al powder was prepared by mechanical alloying. <...> were cut and polished for subsequent examination. | solid-state | 1 Al + 3 Fe == 1 Fe3Al | ['Fe3Al'] | 1350 |  | 1 Al + 3 Fe | 1 Fe3Al
10.1111/j.1551-2916.2005.00211.x | Dy2TiO5 based ceramic was prepared by conventional <...> % T.D. density with an average grain size of 5 μm. | solid-state | 1 Dy2O3 + 1 TiO2 == 1 Dy2TiO5 | ['Dy2TiO5'] | 1600 |  | 1 Dy2O3 + 1 TiO2 | 1 Dy2TiO5
10.1111/j.1551-2916.2004.00039.x | In the process, NiO and Nb2O5 are first mixed and <...> has succeeded in eliminating the pyrochlore phase. | solid-state | 0.213 Nb2O5 + 0.213 NiO + 1 PbO + 0.36 TiO2 == 1 0.64Pb(Ni1/3Nb2/3)O3-0.36PbTiO3 | ['Ti0.36Nb0.427Ni0.213PbO3'] |  | 900 | 0.213 Nb2O5 + 0.213 NiO + 1 PbO + 0.36 TiO2 | 1 0.64Pb(Ni1/3Nb2/3)O3-0.36PbTiO3
10.1111/j.1551-2916.2005.00284.x | The pure powders of Ca3Co4O9 were prepared by a so <...> two samples for each type CS and SPS is below 5%. | solid-state | 3 Ca(NO3)2 + 4 Co(NO3)2·6H2O + 1 O2 + 14 [OH-] == 1 Ca3Co4O9 + 31 H2O + 14 [NO3-] | ['Ca3Co4O9'] | 750 | 600 | 3 Ca(NO3)2 + 4 Co(NO3)2·6H2O + 1 O2 + 14 [OH-] | 1 Ca3Co4O9 + 31 H2O + 14 [NO3-]
10.1111/j.1551-2916.2005.00391.x | where the values of x range from 50 to 53 stepwis <...> and La2O3 were utilized as the starting materials. | solid-state | 1 Nb2O5 + 1 ZnO == 1 ZnNb2O6 | ['Nb2ZnO6'] |  |  | 1 Nb2O5 + 1 ZnO | 1 ZnNb2O6
10.1111/j.1551-2916.2005.00442.x | Cu2O and Al2O3 powders were mixed in a rotatory mi <...> oduct was pure CuAlO2, as can be seen in Figure 3. | solid-state | 0.5 Al2O3 + 0.5 Cu2O == 1 CuAlO2 | ['CuAlO2'] |  | 1353 | 0.5 Al2O3 + 0.5 Cu2O | 1 CuAlO2
10.1111/j.1551-2916.2005.00455.x | CaCu3Ti4O12 ceramics were prepared using conventio <...> examined using scanning electron microscopy (SEM). | solid-state | 1 CaCO3 + 3 CuO + 4 TiO2 == 1 CaCu3Ti4O12 + 1 CO2 | ['CaTi4Cu3O12'] | 1100 | 940 | 1 CaCO3 + 3 CuO + 4 TiO2 | 1 CaCu3Ti4O12 + 1 CO2
10.1111/j.1551-2916.2005.00518.x | The starting powders used for the synthesis of Al2 <...> as provided by the suppliers are shown in Table I. | solid-state | 1 Al2O3 + 1 TiO2 == 1 Al2TiO5 | ['TiAl2O5'] |  |  | 1 Al2O3 + 1 TiO2 | 1 Al2TiO5
10.1111/j.1551-2916.2005.00529.x | Compacted pellets of stoichiometric spinel powders <...> well comparable with the earlier reported studies. | solid-state | 1 Al2O3 + 1 MgO == 1 MgAl2O4 | ['MgAl2O4'] | 1650 |  | 1 Al2O3 + 1 MgO | 1 MgAl2O4
10.1111/j.1551-2916.2005.00213.x | PMN-35PT and 0.5 wt% MgO-doped PMN-35PT powders we <...> re than 400 grains were measured in each specimen. | solid-state | 0.334 MgNb2O6 + 0.166 MgO + 36 PbO + 35 TiO2 == 1 Pb(Mg1/2Nb2/3)O3-35PbTiO3 + 0.084 O2 | ['Mg0.5Ti35Nb0.667Pb36O108'] |  |  | 0.334 MgNb2O6 + 0.166 MgO + 36 PbO + 35 TiO2 | 1 Pb(Mg1/2Nb2/3)O3-35PbTiO3 + 0.084 O2
10.1111/j.1551-2916.2005.00536.x | Crystals of SrY2O4 were prepared from appropriate <...> , heated at 1473 K for 15 h, then quenched in air. | solid-state | 1 SrCO3 + 1 Y2O3 == 1 SrY2O4 + 1 CO2 | ['SrY2O4'] |  |  | 1 SrCO3 + 1 Y2O3 | 1 SrY2O4 + 1 CO2
10.1111/j.1551-2916.2005.00592.x | Polycrystalline SFMO samples were prepared via the <...> 8 to 290 K at an applied magnetic field up to 5 T. | solid-state | 0.5 Fe2O3 + 1 MoO3 + 2 SrO == 1 Sr2FeMoO6 + 0.25 O2 | ['Sr2MoFeO6'] |  |  | 0.5 Fe2O3 + 1 MoO3 + 2 SrO | 1 Sr2FeMoO6 + 0.25 O2
10.1111/ijac.12201 | Cetinkol and Wilkinson prepared ZWP by sintering t <...> and (NH4)2HPO4 for 20 h at 973 K in a Pt crucible. | solid-state | 1 WO3 + 1 ZrO2 + 1 ZrP2O7 == 1 Zr2P2WO12 | ['Zr2WP2O12'] |  |  | 1 WO3 + 1 ZrO2 + 1 ZrP2O7 | 1 Zr2P2WO12
10.1111/j.1551-2916.2005.00613.x | The polycrystalline ceramic compound, BaTe4O9, was <...> was obtained after calcination at 500 °C for 20 h. | solid-state | 1 BaCO3 + 4 TeO2 == 1 BaTe4O9 + 1 CO2 | ['BaTe4O9'] |  |  | 1 BaCO3 + 4 TeO2 | 1 BaTe4O9 + 1 CO2
10.1111/j.1551-2916.2005.00665.x | Ba8Nb4Ti3O24 was prepared using the mixed oxide ro <...> step size of 0.1° and count-time of 45 s per step. | solid-state | 8 BaCO3 + 2 Nb2O5 + 3 TiO2 == 1 Ba8Nb4Ti3O24 + 8 CO2 | ['Ba8Ti3Nb4O24'] |  |  | 8 BaCO3 + 2 Nb2O5 + 3 TiO2 | 1 Ba8Nb4Ti3O24 + 8 CO2
10.1111/j.1551-2916.2005.00703.x | In order to fabricate a dense sintered body of Cs0 <...> in the range of ca. 0.75-ca. 4.75 μm in diameter. | solid-state | 0.45 Al2O3 + 0.9 CsNO3 + 2.1 SiO2 + 0.9 [OH-] == 1 Cs0.9Al0.9Si2.1O6 + 0.45 H2O + 0.9 [NO3-] | ['Cs0.9Al0.9Si2.1O6'] |  |  | 0.45 Al2O3 + 0.9 CsNO3 + 2.1 SiO2 + 0.9 [OH-] | 1 Cs0.9Al0.9Si2.1O6 + 0.45 H2O + 0.9 [NO3-]
10.1111/j.1551-2916.2005.00718.x | When the mixed oxides of SrO, Fe2O3, NiO, and MoO2 <...> and the formation of SrMoO4 impurity was avoided. | solid-state | 0.5 Fe2O3 + 1 MoO2 + 0.25 O2 + 2 SrO == 1 Sr2FeMoO6 | ['Sr2MoFeO6'] |  |  | 0.5 Fe2O3 + 1 MoO2 + 0.25 O2 + 2 SrO | 1 Sr2FeMoO6
10.1111/j.1551-2916.2005.00610.x | The modified Pechini method was used to prepare po <...> d density was determined by the Archimedes method. | solid-state | 0.33 CaCO3 + 0.335 La2O3 + 1 MnO2 == 1 La0.67Ca0.33MnO3 + 0.33 CO2 + 0.168 O2 | ['Ca0.33La0.67MnO3'] | 1350 |  | 0.33 CaCO3 + 0.335 La2O3 + 1 MnO2 | 1 La0.67Ca0.33MnO3 + 0.33 CO2 + 0.168 O2
10.1111/j.1551-2916.2005.00766.x | Forsterite (Mg2SiO4) ceramics were prepared using <...> amics had a very low dielectric loss (tan δ<10-4). | solid-state | 2 Mg(OH)2 + 1 SiO2 == 1 Mg2SiO4 + 2 H2O | ['Mg2SiO4'] |  |  | 2 Mg(OH)2 + 1 SiO2 | 1 Mg2SiO4 + 2 H2O
10.1111/j.1551-2916.2005.00771.x | When the reagents are incorporated with a stoichio <...> h 20 wt% in excess of colloidal silica suspension. | solid-state | 3 Al2O3 + 2 SiO2 == 1 Al6Si2O13 | ['Al6Si2O13'] |  |  | 3 Al2O3 + 2 SiO2 | 1 Al6Si2O13
10.1111/j.1551-2916.2005.00773.x | Y2O3 (5N, CEA, Baikowski, Annecy, France), Al2O3 ( <...> eloped and assembled by FiberCryst (Lyon, France). | solid-state | 2.5 Al2O3 + 1.5 Y2O3 == 1 Y3Al5O12 | ['Y3Al5O12'] |  |  | 2.5 Al2O3 + 1.5 Y2O3 | 1 Y3Al5O12
10.1111/j.1551-2916.2005.00882.x | Powders of pure TiO2, Bi2O3, and WO3 were used as <...> i4Ti3O12) and RS-BITW5-MW (for Bi4Ti3W0.05O12.15). | solid-state | 2 Bi2O3 + 3 TiO2 == 1 Bi4Ti3O12 | ['Ti3Bi4O12'] |  |  | 2 Bi2O3 + 3 TiO2 | 1 Bi4Ti3O12
10.1111/j.1551-2916.2005.00882.x | Powders of pure TiO2, Bi2O3, and WO3 were used as <...> i4Ti3O12) and RS-BITW5-MW (for Bi4Ti3W0.05O12.15). | solid-state | 2 Bi2O3 + 3 TiO2 + 0.05 WO3 == 1 Bi4Ti3W0.05O12.15 | ['Ti3W0.05Bi4O12.15'] |  |  | 2 Bi2O3 + 3 TiO2 + 0.05 WO3 | 1 Bi4Ti3W0.05O12.15
10.1111/j.1551-2916.2006.01042.x | Bi2.5Na3.5Nb5O18 precursor particles were synthesi <...> 25 °C for 1 h in O2 at a heating rate of 200 °C/h. | solid-state | 0.5 KNbO3 + 0.5 NaNbO3 == 1 (K0.5Na0.5)NbO3 | ['K0.5Na0.5NbO3'] |  |  | 0.5 KNbO3 + 0.5 NaNbO3 | 1 (K0.5Na0.5)NbO3
10.1111/j.1551-2916.2006.01296.x | The starting materials were BaCO3 (99.9% pure, -32 <...> vel of the ZrO2 powder was varied up to 10.0 mol%. | solid-state | 2 BaCO3 + 9 TiO2 == 1 Ba2Ti9O20 + 2 CO2 | ['Ba2Ti9O20'] |  |  | 2 BaCO3 + 9 TiO2 | 1 Ba2Ti9O20 + 2 CO2
10.1111/j.1551-2916.2006.01051.x | Transparent polycrystalline Nd:YAG ceramics were f <...> G single crystals grown by the Czochralski method. | solid-state | 2.5 Al2O3 + 1.5 Y2O3 == 1 Y3Al5O12 ; target Y3Al5O12 with additives Nd via Nd2O3 ; target Y3Al5O12 with additives Nd via Nd2O3 | ['Y3Al5O12'] | 1850 |  | 2.5 Al2O3 + 1.5 Y2O3 | 1 Y3Al5O12 ; target Y3Al5O12 with additives Nd via Nd2O3 ; target Y3Al5O12 with additives Nd via Nd2O3
10.1111/j.1551-2916.2007.01549.x | LaYbO3 powders were prepared by the conventional m <...> ts were performed using the GSAS software package. | solid-state | 0.5 La2O3 + 0.5 Yb2O3 == 1 LaYbO3 | ['YbLaO3'] |  |  | 0.5 La2O3 + 0.5 Yb2O3 | 1 LaYbO3
10.1111/j.1551-2916.2007.01526.x | The compositions prepared were Ba1-xSrxTiO3 (x = 0 <...> ace layers, and evaporated with silver electrodes. | solid-state | 0.5 BaCO3 + 0.5 SrCO3 + 1 TiO2 == 1 Ba0.5Sr0.5TiO3 + 1 CO2 | ['Ba0.5Sr0.5TiO3'] | 1350 | 1220 | 0.5 BaCO3 + 0.5 SrCO3 + 1 TiO2 | 1 Ba0.5Sr0.5TiO3 + 1 CO2
10.1111/j.1551-2916.2007.01493.x | We prepared samples with compositions of (Ba0.24Ca <...> an 50 μm in diameter during the sintering process. | solid-state | 0.48 BaCO3 + 1.52 CaCO3 + 1 SiO2 == 1 (Ba0.24Ca0.76)2SiO4 + 2 CO2 | ['Ba0.48Ca1.52SiO4'] |  |  | 0.48 BaCO3 + 1.52 CaCO3 + 1 SiO2 | 1 (Ba0.24Ca0.76)2SiO4 + 2 CO2
10.1111/j.1551-2916.2007.01660.x | The starting powders used in this study were: ZrB2 <...> rough a metallic sieve with a 60-mesh screen size. | solid-state | 1 MoSi2 + 1 SiC + 1 ZrB2 == 1 ZrB2-MoSi2-SiC | ['ZrMoB2Si3C'] |  |  | 1 MoSi2 + 1 SiC + 1 ZrB2 | 1 ZrB2-MoSi2-SiC
10.1111/j.1551-2916.2007.01742.x | Firstly, BST powders with a Ba/Sr ratio of 60/40 w <...> sion/slurry preparation is summarized in Figure 1. | solid-state | 0.6 BaTiO3 + 0.4 SrTiO3 == 1 Ba0.6Sr0.4TiO3 | ['Ba0.6Sr0.4TiO3'] |  |  | 0.6 BaTiO3 + 0.4 SrTiO3 | 1 Ba0.6Sr0.4TiO3
10.1111/j.1551-2916.2007.01564.x | Transparent polycrystalline Nd:YAG ceramics were f <...> energy is 5 μJ, and the peak power is about 100 W. | solid-state | 2.5 Al2O3 + 1.5 Y2O3 == 1 Y3Al5O12 ; target Y3Al5O12 with additives Nd via Nd2O3 ; target Y3Al5O12 with additives Nd via Nd2O3 | ['Y3Al5O12'] | 1750 |  | 2.5 Al2O3 + 1.5 Y2O3 | 1 Y3Al5O12 ; target Y3Al5O12 with additives Nd via Nd2O3 ; target Y3Al5O12 with additives Nd via Nd2O3
10.1111/j.1551-2916.2007.01786.x | CaCO3, α-Al2O3, Eu2O3, and La2O3 were used as the <...> uctive atmosphere of flowing 1.5% H2-98.5% N2 gas. | solid-state | 1 Al2O3 + 0.99 CaCO3 + 0.005 Eu2O3 == 1 Eu0.01Ca0.99Al2O4 + 0.99 CO2 + 0.002 O2 | ['Ca0.99Eu0.01Al2O4'] |  |  | 1 Al2O3 + 0.99 CaCO3 + 0.005 Eu2O3 | 1 Eu0.01Ca0.99Al2O4 + 0.99 CO2 + 0.002 O2
10.1111/j.1551-2916.2007.01786.x | CaCO3, α-Al2O3, Eu2O3, and La2O3 were used as the <...> uctive atmosphere of flowing 1.5% H2-98.5% N2 gas. | solid-state | 1 Al2O3 + 1 CaCO3 == 1 CaAl2O4 + 1 CO2 | ['CaAl2O4'] |  |  | 1 Al2O3 + 1 CaCO3 | 1 CaAl2O4 + 1 CO2
10.1111/j.1551-2916.2007.01786.x | CaCO3, α-Al2O3, Eu2O3, and La2O3 were used as the <...> uctive atmosphere of flowing 1.5% H2-98.5% N2 gas. | solid-state | 1 Al2O3 + 0.98 CaCO3 + 0.01 O2 == 1 Ca0.98Al2O4 + 0.98 CO2 ; target Ca0.98Al2O4 with additives Eu0.01 via Eu2O3 ; target Ca0.98Al2O4 with additives Eu0.01 via Eu2O3 | ['Ca0.98Al2O4'] |  |  | 1 Al2O3 + 0.98 CaCO3 + 0.01 O2 | 1 Ca0.98Al2O4 + 0.98 CO2 ; target Ca0.98Al2O4 with additives Eu0.01 via Eu2O3 ; target Ca0.98Al2O4 with additives Eu0.01 via Eu2O3
10.1111/j.1551-2916.2007.01786.x | CaCO3, α-Al2O3, Eu2O3, and La2O3 were used as the <...> uctive atmosphere of flowing 1.5% H2-98.5% N2 gas. | solid-state | 1 Al2O3 + 0.97 CaCO3 + 0.015 O2 == 1 Ca0.97Al2O4 + 0.97 CO2 ; target Ca0.97Al2O4 with additives Eu0.01 via Eu2O3 ; target Ca0.97Al2O4 with additives Eu0.01 via Eu2O3 | ['Ca0.97Al2O4'] |  |  | 1 Al2O3 + 0.97 CaCO3 + 0.015 O2 | 1 Ca0.97Al2O4 + 0.97 CO2 ; target Ca0.97Al2O4 with additives Eu0.01 via Eu2O3 ; target Ca0.97Al2O4 with additives Eu0.01 via Eu2O3
10.1111/j.1551-2916.2007.01786.x | CaCO3, α-Al2O3, Eu2O3, and La2O3 were used as the <...> uctive atmosphere of flowing 1.5% H2-98.5% N2 gas. | solid-state | 1 Al2O3 + 0.91 CaCO3 + 0.045 O2 == 1 Ca0.91Al2O4 + 0.91 CO2 ; target Ca0.91Al2O4 with additives Eu0.01 via Eu2O3 ; target Ca0.91Al2O4 with additives Eu0.01 via Eu2O3 | ['Ca0.91Al2O4'] |  |  | 1 Al2O3 + 0.91 CaCO3 + 0.045 O2 | 1 Ca0.91Al2O4 + 0.91 CO2 ; target Ca0.91Al2O4 with additives Eu0.01 via Eu2O3 ; target Ca0.91Al2O4 with additives Eu0.01 via Eu2O3
10.1111/j.1551-2916.2007.01885.x | Transparent polycrystalline Yb:YAG ceramics were f <...> ize of the lasering sample was 4 mm × 4 mm × 3 mm. | solid-state | 2.5 Al2O3 + 1.5 Y2O3 == 1 Y3Al5O12 ; target Y3Al5O12 with additives Yb via Yb2O3 ; target Y3Al5O12 with additives Yb via Yb2O3 | ['Y3Al5O12'] | 1730 |  | 2.5 Al2O3 + 1.5 Y2O3 | 1 Y3Al5O12 ; target Y3Al5O12 with additives Yb via Yb2O3 ; target Y3Al5O12 with additives Yb via Yb2O3
10.1111/j.1551-2916.2008.02316.x | Aqueous particulate slurries containing 45-50 vol% <...> fter sintering for 4 h at 1750 °C with 7 wt% Y2O3. | solid-state | 1 Al2O3 + 1.5 Si3N4 == 1 Si4Al2O2N6-0.5SiO2 | ['Al2Si4.5N6O3'] |  |  | 1 Al2O3 + 1.5 Si3N4 | 1 Si4Al2O2N6-0.5SiO2
10.1111/j.1551-2916.2007.01877.x | A 14Li2O·9Al2O3·38TiO2·39P2O5 (mol%) glass was pre <...> , Houston, TX) in the 0.01-106 Hz frequency range. | solid-state | 9 Al2O3 + 14 Li2CO3 + 78 NH4H2PO4 + 38 TiO2 == 1 14Li2O-9Al2O3-38TiO2-39P2O5 + 14 CO2 + 117 H2O + 78 NH3 | ['Li28Ti38Al18P78O312'] | 950 |  | 9 Al2O3 + 14 Li2CO3 + 78 NH4H2PO4 + 38 TiO2 | 1 14Li2O-9Al2O3-38TiO2-39P2O5 + 14 CO2 + 117 H2O + 78 NH3
10.1111/j.1551-2916.2008.02404.x | SrSnO3 was prepared using a solid-state reaction m <...> erovskite structure with space group Pbnm (D2h16). | solid-state | 1 SnO2 + 1 SrCO3 == 1 SrSnO3 + 1 CO2 | ['SrSnO3'] | 1380 |  | 1 SnO2 + 1 SrCO3 | 1 SrSnO3 + 1 CO2
10.1111/j.1551-2916.2008.02470.x | The γ-Y2Si2O7 powders were synthesized via a solid <...> paration method can be found in our previous work. | solid-state | 2 SiO2 + 1 Y2O3 == 1 Y2Si2O7 | ['Y2Si2O7'] |  | 1400 | 2 SiO2 + 1 Y2O3 | 1 Y2Si2O7
10.1111/j.1551-2916.2008.02365.x | The ZAT ceramics were prepared by the conventional <...> thus obtained were heat treated at 310 °C for 2h. | solid-state | 1 Al2O3 + 1 ZnO == 1 ZnAl2O4 | ['ZnAl2O4'] |  |  | 1 Al2O3 + 1 ZnO | 1 ZnAl2O4
10.1111/j.1551-2916.2008.02588.x | Dense β-Si4Al2O2N6 ceramics were obtained from α-S <...> ·m1/2 and 3.532 × 10-6/ °C between 30° and 700 °C. | solid-state | 0.667 Al2O3 + 0.667 AlN + 1.333 Si3N4 == 1 Si4Al2O2N6 | ['Al2Si4N6O2'] |  |  | 0.667 Al2O3 + 0.667 AlN + 1.333 Si3N4 | 1 Si4Al2O2N6
10.1111/j.1551-2916.2008.02764.x | Proportionate amounts of reagent-grade starting ma <...> om 870° to 970 °C for 2 h under an air atmosphere. | solid-state | 1.5 Li2CO3 + 0.5 Nb2O5 == 1 Li3NbO4 + 1.5 CO2 | ['Li3NbO4'] | 970 |  | 1.5 Li2CO3 + 0.5 Nb2O5 | 1 Li3NbO4 + 1.5 CO2
10.1111/j.1551-2916.2009.02946.x | Sr- and Mg-doped LSGM samples with a composition o <...> unlike the calcined powder, as shown in Figure 1. | solid-state | 0.4 Ga2O3 + 0.45 La2O3 + 0.2 MgO + 0.075 O2 + 0.1 SrCO3 == 1 La0.9Sr0.1Ga0.8Mg0.2O3 + 0.1 CO2 | ['Sr0.1Mg0.2La0.9Ga0.8O3'] | 1623 | 1623 | 0.4 Ga2O3 + 0.45 La2O3 + 0.2 MgO + 0.075 O2 + 0.1 SrCO3 | 1 La0.9Sr0.1Ga0.8Mg0.2O3 + 0.1 CO2
10.1111/j.1551-2916.2008.02767.x | The 0.95NKN-0.05ST ceramics were prepared from oxi <...> , Santa Clara, CA) on the basis of IEEE standards. | solid-state | 0.238 K2CO3 + 0.238 Na2CO3 + 0.475 Nb2O5 + 0.05 SrCO3 + 0.05 TiO2 == 1 0.95(Na0.5K0.5)NbO3-0.05SrTiO3 + 0.525 CO2 | ['K0.475Na0.475Sr0.05Ti0.05Nb0.95O3'] |  | 950 | 0.238 K2CO3 + 0.238 Na2CO3 + 0.475 Nb2O5 + 0.05 SrCO3 + 0.05 TiO2 | 1 0.95(Na0.5K0.5)NbO3-0.05SrTiO3 + 0.525 CO2
10.1111/j.1551-2916.2009.02952.x | Nb2O5, La2O3, CuO, Pr2O3, and Y2O3 (all agents are <...> Kanagawa, Japan) from room temperature to 1000 K. | solid-state | 1 CuO + 0.99 La2O3 + 0.01 Y2O3 == 1 La1.98R0.02CuO4; R = Y | ['La1.98Y0.02CuO4'] |  | 1093 | 1 CuO + 0.99 La2O3 + 0.01 Y2O3 | 1 La1.98R0.02CuO4; R = Y
10.1111/j.1551-2916.2009.02952.x | Nb2O5, La2O3, CuO, Pr2O3, and Y2O3 (all agents are <...> Kanagawa, Japan) from room temperature to 1000 K. | solid-state | 1 CuO + 0.99 La2O3 + 0.01 Nb2O5 == 1 La1.98R0.02CuO4 + 0.01 O2; R = Nb | ['La1.98Nb0.02CuO4'] |  | 1093 | 1 CuO + 0.99 La2O3 + 0.01 Nb2O5 | 1 La1.98R0.02CuO4 + 0.01 O2; R = Nb
10.1111/j.1551-2916.2009.02952.x | Nb2O5, La2O3, CuO, Pr2O3, and Y2O3 (all agents are <...> Kanagawa, Japan) from room temperature to 1000 K. | solid-state | 1 CuO + 0.99 La2O3 + 0.01 Pr2O3 == 1 La1.98R0.02CuO4; R = Pr | ['Pr0.02La1.98CuO4'] |  | 1093 | 1 CuO + 0.99 La2O3 + 0.01 Pr2O3 | 1 La1.98R0.02CuO4; R = Pr
10.1111/j.1551-2916.2009.03430.x | Two types of starting materials with the chemical <...> o, the Netherlands) as well as optical microscopy. | solid-state | 0.5 Al2O3 + 2 CaCO3 + 0.5 Fe2O3 + 1 SiO2 == 1 Ca2AlFeSiO7 + 2 CO2 | ['Ca2FeAlSiO7'] |  |  | 0.5 Al2O3 + 2 CaCO3 + 0.5 Fe2O3 + 1 SiO2 | 1 Ca2AlFeSiO7 + 2 CO2
10.1111/j.1551-2916.2009.03450.x | Conventional solid-state reaction method was used <...> of 180 °C/min in a rapid thermal processor (RTP). | solid-state | 0.25 Bi2O3 + 0.045 K2CO3 + 0.205 Na2CO3 + 1 TiO2 == 1 (Na0.82K0.18)0.5Bi0.5TiO3 + 0.25 CO2 | ['K0.09Na0.41TiBi0.5O3'] |  |  | 0.25 Bi2O3 + 0.045 K2CO3 + 0.205 Na2CO3 + 1 TiO2 | 1 (Na0.82K0.18)0.5Bi0.5TiO3 + 0.25 CO2
10.1111/j.1551-2916.2009.03510.x | Stoichiometric amounts of high-purity powders of B <...> s meter (Model aixACCT, TF2000, Juelich, Germany). | solid-state | 4 BaCO3 + 1 Fe2O3 + 1 Pr2O3 + 4 Ta2O5 == 1 Ba4Pr2Fe2Ta8O30 + 4 CO2 | ['Ba4Pr2Ta8Fe2O30'] |  |  | 4 BaCO3 + 1 Fe2O3 + 1 Pr2O3 + 4 Ta2O5 | 1 Ba4Pr2Fe2Ta8O30 + 4 CO2
10.1111/j.1551-2916.2009.03510.x | Stoichiometric amounts of high-purity powders of B <...> s meter (Model aixACCT, TF2000, Juelich, Germany). | solid-state | 4 BaCO3 + 1 Eu2O3 + 1 Fe2O3 + 4 Ta2O5 == 1 Ba4Eu2Fe2Ta8O30 + 4 CO2 | ['Ba4Eu2Ta8Fe2O30'] |  |  | 4 BaCO3 + 1 Eu2O3 + 1 Fe2O3 + 4 Ta2O5 | 1 Ba4Eu2Fe2Ta8O30 + 4 CO2
10.1111/j.1551-2916.2009.03561.x | Specimens of the Ba4ZnTi11O27 ceramic were prepare <...> ets were sintered at 1150°-1250 °C for 2 h in air. | solid-state | 4 BaCO3 + 11 TiO2 + 1 ZnO == 1 Ba4ZnTi11O27 + 4 CO2 | ['Ba4Ti11ZnO27'] |  | 1000 | 4 BaCO3 + 11 TiO2 + 1 ZnO | 1 Ba4ZnTi11O27 + 4 CO2
10.1111/j.1551-2916.2010.03605.x | The Pb0.6Bi0.4(Ti0.75Zn0.15Fe0.1)O3 ceramic patche <...> sured using a quasistatic piezoelectric d33 meter. | solid-state | 0.2 Bi2O3 + 0.05 Fe2O3 + 0.6 PbO + 0.75 TiO2 + 0.15 ZnO == 1 Pb0.6Bi0.4(Ti0.75Zn0.15Fe0.1)O3 | ['Ti0.75Fe0.1Zn0.15Pb0.6Bi0.4O3'] | 1050 | 800 | 0.2 Bi2O3 + 0.05 Fe2O3 + 0.6 PbO + 0.75 TiO2 + 0.15 ZnO | 1 Pb0.6Bi0.4(Ti0.75Zn0.15Fe0.1)O3
10.1111/j.1551-2916.2010.03977.x | Oxide powders of Bi2O3 (99.975% purity, Alfa Aesar <...> nd pestle in order to pass through a 200 μm sieve. | solid-state | 0.25 Bi2O3 + 0.25 Na2CO3 + 1 TiO2 == 1 Na0.5Bi0.5TiO3 + 0.25 CO2 | ['Na0.5TiBi0.5O3'] |  |  | 0.25 Bi2O3 + 0.25 Na2CO3 + 1 TiO2 | 1 Na0.5Bi0.5TiO3 + 0.25 CO2
10.1111/j.1551-2916.2010.03888.x | The 0.75PZT-0.25PZN ceramics were prepared from ox <...> s interfaced with a computer for data acquisition. | solid-state | 0.083 Nb2O5 + 1 PbO + 0.398 TiO2 + 0.083 ZnO + 0.352 ZrO2 == 1 0.75Pb(Zr0.47Ti0.53)O3-0.25Pb(Zn1/3Nb2/3)O3 | ['Zr0.352Ti0.398Nb0.167Zn0.083PbO3'] |  | 880 | 0.083 Nb2O5 + 1 PbO + 0.398 TiO2 + 0.083 ZnO + 0.352 ZrO2 | 1 0.75Pb(Zr0.47Ti0.53)O3-0.25Pb(Zn1/3Nb2/3)O3
10.1111/j.1551-2916.2010.03703.x | Li2ATi3O8 (A=Mg, Zn) ceramic samples were prepared <...> i and Coleman and by cavity methods, respectively. | solid-state | 1 Li2CO3 + 3 TiO2 + 1 ZnO == 1 Li2ATi3O8 + 1 CO2; A = Zn | ['Li2Ti3ZnO8'] |  | 900 | 1 Li2CO3 + 3 TiO2 + 1 ZnO | 1 Li2ATi3O8 + 1 CO2; A = Zn
10.1111/j.1551-2916.2010.03703.x | Li2ATi3O8 (A=Mg, Zn) ceramic samples were prepared <...> i and Coleman and by cavity methods, respectively. | solid-state | 0.2 (MgCO3)4Mg(OH)2·5H2O + 1 Li2CO3 + 3 TiO2 == 1 Li2ATi3O8 + 1.8 CO2 + 1.2 H2O; A = Mg | ['Li2MgTi3O8'] |  | 900 | 0.2 (MgCO3)4Mg(OH)2·5H2O + 1 Li2CO3 + 3 TiO2 | 1 Li2ATi3O8 + 1.8 CO2 + 1.2 H2O; A = Mg
10.1111/j.1551-2916.2011.04522.x | For the purpose of comparison, EFO was also synthe <...> s were at last sintered in 1100 °C for 3 h in air. | solid-state | 0.5 Eu2O3 + 0.5 Fe2O3 == 1 EuFeO3 | ['EuFeO3'] | 1100 |  | 0.5 Eu2O3 + 0.5 Fe2O3 | 1 EuFeO3
10.1111/j.1551-2916.2010.04073.x | Elemental powders of Co (200 mesh, >99.9wt%), La ( <...> under 50 MPa at different temperatures and times. | solid-state | 3.8 Co + 0.4 La + 0.2 Ni + 12 Sb == 1 La0.4Ni0.2Co3.8Sb12 | ['La0.4Co3.8Ni0.2Sb12'] |  |  | 3.8 Co + 0.4 La + 0.2 Ni + 12 Sb | 1 La0.4Ni0.2Co3.8Sb12
10.1111/j.1551-2916.2011.04798.x | Solid solution magnesium aluminate spinel with the <...> e values for transmission and physical properties. | solid-state | 1 Al2O3 + 1 Mg(OH)2 == 1 MgAl2O4 + 1 H2O | ['MgAl2O4'] |  |  | 1 Al2O3 + 1 Mg(OH)2 | 1 MgAl2O4 + 1 H2O
10.1111/j.1551-2916.2011.04994.x | Prior to fiber drawing, pure phase KSN powder was <...> onia balls in isopropanol and then dried at 50 °C. | solid-state | 0.5 K2CO3 + 2.5 Nb2O5 + 2 SrCO3 == 1 KSr2Nb5O15 + 2.5 CO2 | ['KSr2Nb5O15'] |  | 1250 | 0.5 K2CO3 + 2.5 Nb2O5 + 2 SrCO3 | 1 KSr2Nb5O15 + 2.5 CO2
10.1111/j.1551-2916.2012.05383.x | For the convenience of comparison, the La1.4Eu0.6M <...> as with the above-mentioned hydrothermal approach. | solid-state | 0.286 (NH4)6Mo7O24·4H2O + 0.3 Eu2O3 + 0.7 La2O3 == 1 La1.4Eu0.6Mo2O9 + 2 H2O + 1.714 NH3 | ['Eu0.6La1.4Mo2O9'] |  |  | 0.286 (NH4)6Mo7O24·4H2O + 0.3 Eu2O3 + 0.7 La2O3 | 1 La1.4Eu0.6Mo2O9 + 2 H2O + 1.714 NH3
10.1111/j.1744-7402.2008.02271.x | The Sm2Si2O7 ceramics were prepared by conventiona <...> the temperature range 1325-1400 °C in air for 2 h. | solid-state | 2 SiO2 + 1 Sm2O3 == 1 Sm2Si2O7 | ['Sm2Si2O7'] |  | 1250 | 2 SiO2 + 1 Sm2O3 | 1 Sm2Si2O7
10.1111/j.1744-7402.2008.02271.x | The Sm2Si2O7 ceramics were prepared by conventiona <...> the temperature range 1325-1400 °C in air for 2 h. | solid-state | 3 SiO2 + 2 Sm2O3 == 1 Sm4(SiO4)3 | ['Sm4Si3O12'] |  | 1250 | 3 SiO2 + 2 Sm2O3 | 1 Sm4(SiO4)3
10.1111/j.1744-7402.2010.02549.x | When compared with ternary carbides, however, the <...> a target of Ti and Al in a mixed Ar-N2 atmosphere. | solid-state | 1 AlN + 2 Ti == 1 Ti2AlN | ['Ti2AlN'] |  |  | 1 AlN + 2 Ti | 1 Ti2AlN
10.1111/j.1744-7402.2010.02497.x | Conventional solid-state reaction method was used <...> s was performed at 1000-1140 °C for 30 min in air. | solid-state | 0.25 Bi2O3 + 0.045 K2CO3 + 0.205 Na2CO3 + 1 TiO2 == 1 Bi0.5(Na0.82K0.18)0.5TiO3 + 0.25 CO2 | ['K0.09Na0.41TiBi0.5O3'] |  |  | 0.25 Bi2O3 + 0.045 K2CO3 + 0.205 Na2CO3 + 1 TiO2 | 1 Bi0.5(Na0.82K0.18)0.5TiO3 + 0.25 CO2
10.1149/1.1566418 | Ca2Al2SiO7:Ce was prepared from CaCO3 (purity, 99. <...> by a digital force gauge (Mechesin AD4937-2500N). | solid-state | 1 Al2O3 + 2 CaCO3 + 1 SiO2 == 1 Ca2Al2SiO7 + 2 CO2 ; target Ca2Al2SiO7 with additives Ce via CeO2 ; target Ca2Al2SiO7 with additives Ce via CeO2 | ['Ca2Al2SiO7'] |  |  | 1 Al2O3 + 2 CaCO3 + 1 SiO2 | 1 Ca2Al2SiO7 + 2 CO2 ; target Ca2Al2SiO7 with additives Ce via CeO2 ; target Ca2Al2SiO7 with additives Ce via CeO2
10.1149/1.2783770 | Li4Ti5O12 spinel was prepared by reacting stoichio <...> after lithium insertion and removal, respectively. | solid-state | 2 Li2CO3 + 5 TiO2 == 1 Li4Ti5O12 + 2 CO2 | ['Li4Ti5O12'] |  |  | 2 Li2CO3 + 5 TiO2 | 1 Li4Ti5O12 + 2 CO2
10.1149/1.2783770 | Li4Ti5O12 spinel was prepared by reacting stoichio <...> after lithium insertion and removal, respectively. | solid-state | 0.5 Li2CO3 + 2 MnCO3 + 0.75 O2 == 1 LiMn2O4 + 2.5 CO2 | ['LiMn2O4'] |  |  | 0.5 Li2CO3 + 2 MnCO3 + 0.75 O2 | 1 LiMn2O4 + 2.5 CO2
10.1149/2.007210jes | To validate our theoretical calculations we synthe <...> al pressure of 7000 lb in a manual press (Carver). | solid-state | 1 Nb2O5 + 0.05 Y2O3 + 0.9 ZnO == 1 (Zn0.9Y0.1)Nb2O6 + 0.025 O2 | ['Y0.1Nb2Zn0.9O6'] | 1000 |  | 1 Nb2O5 + 0.05 Y2O3 + 0.9 ZnO | 1 (Zn0.9Y0.1)Nb2O6 + 0.025 O2
10.1149/1.3421792 | A composite oxide of YST was synthesized as follow <...> ctometer (Rigaku, Ultima IV) using CuKα radiation. | solid-state | 0.88 Sr(CH3COO)2·0.5H2O + 1 TiO2 + 0.08 Y(CH3COO)3·4H2O + 2 [OH-] == 1 Y0.08Sr0.88TiO3 + 1.76 H2O + 2 [CH3COO-] | ['Sr0.88Y0.08TiO3'] |  | 1200 | 0.88 Sr(CH3COO)2·0.5H2O + 1 TiO2 + 0.08 Y(CH3COO)3·4H2O + 2 [OH-] | 1 Y0.08Sr0.88TiO3 + 1.76 H2O + 2 [CH3COO-]
10.1149/2.024111jes | The sputtering conditions of the BST buffer layer <...> y a Keithely 236 semiconductor parameter analyzer. | solid-state | 0.5 Bi2O3 + 0.5 Fe2O3 == 1 BiFeO3 | ['FeBiO3'] |  | 760 | 0.5 Bi2O3 + 0.5 Fe2O3 | 1 BiFeO3
10.1149/2.0421701jes | Li7La3Zr2O12 (LLZ) powders were synthesized by a s <...> er diffraction to confirm crystal phase formation. | solid-state | 1.5 La2O3 + 3.5 Li2CO3 + 2 ZrO2 == 1 Li7La3Zr2O12 + 3.5 CO2 | ['Li7La3Zr2O12'] |  |  | 1.5 La2O3 + 3.5 Li2CO3 + 2 ZrO2 | 1 Li7La3Zr2O12 + 3.5 CO2
10.1149/2.097308jes | High voltage spinels (LNMO) with different content <...> process was also applied on Cr substituted spinel. | solid-state | 0.5 Li2CO3 + 1.5 MnCO3 + 0.5 NiO + 0.75 O2 == 1 LiNi0.5Mn1.5O4 + 2 CO2 | ['LiMn1.5Ni0.5O4'] |  |  | 0.5 Li2CO3 + 1.5 MnCO3 + 0.5 NiO + 0.75 O2 | 1 LiNi0.5Mn1.5O4 + 2 CO2
10.1149/1.1499500 | Conventional high temperature (HT) Li4Ti5O12 spine <...> easurements using Cu Kα radiation (Siemens D-500). | solid-state | 4 LiOH + 5 TiO2 == 1 Li4Ti5O12 + 2 H2O | ['Li4Ti5O12'] |  |  | 4 LiOH + 5 TiO2 | 1 Li4Ti5O12 + 2 H2O
10.1149/2.078311jes | The lithium-rich layered oxide materials LixLi'1-x <...> 0.35 in this paper for simplicity and convenience. | solid-state | 2 Li + 1 MnO2 + 0.5 O2 == 1 Li2MnO3 | ['Li2MnO3'] |  | 450 | 2 Li + 1 MnO2 + 0.5 O2 | 1 Li2MnO3
10.1149/1.1606690 | The powder samples of Eu2+ -activated mullite were <...> ion (XRD) system with Cu Kα radiation (Ni filter). | solid-state | 3 Al2O3 + 2 SiO2 == 1 Al6Si2O13 | ['Al6Si2O13'] |  |  | 3 Al2O3 + 2 SiO2 | 1 Al6Si2O13
10.1149/1.1786074 | Materials preparation involved the initial synthes <...> in air using a fivefold excess of the molten salt. | solid-state | 0.5 Mn2O3 + 0.5 Na2CO3 == 1 NaMnO2 + 0.5 CO2 | ['NaMnO2'] |  |  | 0.5 Mn2O3 + 0.5 Na2CO3 | 1 NaMnO2 + 0.5 CO2
10.1149/1.1629102 | Perovskite-type oxides with the nominal compositio <...> when commercially useful thin layers will be used. | solid-state | 0.25 B2O5 + 0.15 Li2CO3 + 0.6 SrCO3 + 0.5 TiO2 == 1 Li0.3Sr0.6B0.5Ti0.5O3 + 0.75 CO2 | ['Li0.3Sr0.6Ti0.5B0.5O3'] |  |  | 0.25 B2O5 + 0.15 Li2CO3 + 0.6 SrCO3 + 0.5 TiO2 | 1 Li0.3Sr0.6B0.5Ti0.5O3 + 0.75 CO2
10.1149/1.2962414 | The procedure for preparation of Eu (1mol%) -doped <...> and calcined at 1300 °C in a reducing atmosphere. | solid-state | 1 Al2O3 + 1 SrCO3 == 1 SrAl2O4 + 1 CO2 | ['SrAl2O4'] |  | 1300 | 1 Al2O3 + 1 SrCO3 | 1 SrAl2O4 + 1 CO2
10.1149/1.2048267 | The synthesis of Li7.9MnN3.2O1.6 was carried out f <...> eaction of previously prepared Li7MnN4 with Li2O . | solid-state | 1.15 Li2O + 0.8 Li7MnN4 + 0.2 MnO + 0.125 O2 == 1 Li7.9MnN3.2O1.6 | ['Li7.9MnN3.2O1.6'] |  |  | 1.15 Li2O + 0.8 Li7MnN4 + 0.2 MnO + 0.125 O2 | 1 Li7.9MnN3.2O1.6
10.1149/1.2993156 | The Y2Si2O7:Eu3+ red phosphors were obtained by a <...> e at a temperature range of 900-1400 °C for 6-8h . | solid-state | 2 SiO2 + 1 Y2O3 == 1 Y2Si2O7 ; target Y2Si2O7 with additives Eu via Eu2O3 ; target Y2Si2O7 with additives Eu via Eu2O3 | ['Y2Si2O7'] |  |  | 2 SiO2 + 1 Y2O3 | 1 Y2Si2O7 ; target Y2Si2O7 with additives Eu via Eu2O3 ; target Y2Si2O7 with additives Eu via Eu2O3
10.1149/1.3261837 | The LiFePO4 sputtering target was made by the soli <...> pe (TEM) was used to observe the nanosized grains. | solid-state | 1 FeC2O4·2H2O + 0.5 Li2CO3 + 1 NH4H2PO4 + 0.5 O2 == 1 LiFePO4 + 2.5 CO2 + 3.5 H2O + 1 NH3 | ['LiFePO4'] |  |  | 1 FeC2O4·2H2O + 0.5 Li2CO3 + 1 NH4H2PO4 + 0.5 O2 | 1 LiFePO4 + 2.5 CO2 + 3.5 H2O + 1 NH3
10.1149/1.1824037 | Three series of cation-substituted lithium mangane <...> e scanned from 25 to 125 μm at a rate of 1 scan/s. | solid-state | 0.2 Cu(CH3COCHCOCH3)2 + 0.5 Li2CO3 + 1.8 Mn(CH3COCHCOCH3)3 + 35.1 O2 == 1 LiM0.2Mn1.8O4 + 29.5 CO2 + 20.3 H2O; M = Cu | ['LiMn1.8Cu0.2O4'] |  | 800 | 0.2 Cu(CH3COCHCOCH3)2 + 0.5 Li2CO3 + 1.8 Mn(CH3COCHCOCH3)3 + 35.1 O2 | 1 LiM0.2Mn1.8O4 + 29.5 CO2 + 20.3 H2O; M = Cu
10.1149/1.1824037 | Three series of cation-substituted lithium mangane <...> e scanned from 25 to 125 μm at a rate of 1 scan/s. | solid-state | 0.2 Cr(CH3COCHCOCH3)3 + 0.5 Li2CO3 + 1.8 Mn(CH3COCHCOCH3)3 + 36.25 O2 == 1 LiM0.2Mn1.8O4 + 30.5 CO2 + 21 H2O; M = Cr | ['LiCr0.2Mn1.8O4'] |  | 800 | 0.2 Cr(CH3COCHCOCH3)3 + 0.5 Li2CO3 + 1.8 Mn(CH3COCHCOCH3)3 + 36.25 O2 | 1 LiM0.2Mn1.8O4 + 30.5 CO2 + 21 H2O; M = Cr
10.1149/2.030406jes | The Li2RuO3 phase was prepared by high temperature <...> ggregation to larger particles of size ∼90-100 nm. | solid-state | 1 Li2CO3 + 1 RuO2 == 1 Li2RuO3 + 1 CO2 | ['Li2RuO3'] |  |  | 1 Li2CO3 + 1 RuO2 | 1 Li2RuO3 + 1 CO2
10.1149/2.0581410jes | The Li4Ti5O12 (LTO) electrode was prepared by a so <...> f the full capacity for use in LTO/LbL-MWNT cells. | solid-state | 2 Li2CO3 + 5 TiO2 == 1 Li4Ti5O12 + 2 CO2 | ['Li4Ti5O12'] |  |  | 2 Li2CO3 + 5 TiO2 | 1 Li4Ti5O12 + 2 CO2
10.1149/2.0781503jes | HEMD was prepared from commercial electrolytic man <...> d of the active material was approximately 6.8 mg. | solid-state | 1 LiOH·H2O + 2 MnO2 == 1 LiMn2O4 + 1.5 H2O + 0.25 O2 | ['LiMn2O4'] |  | 750 | 1 LiOH·H2O + 2 MnO2 | 1 LiMn2O4 + 1.5 H2O + 0.25 O2
10.1149/2.018207jes | LSC60-40113 powders were synthesized by a solid-st <...> MPa and sintering at 1350 °C in air for 20 hours. | solid-state | 0.333 Co3O4 + 0.3 La2O3 + 0.183 O2 + 0.4 SrCO3 == 1 La0.6Sr0.4CoO3 + 0.4 CO2 | ['Sr0.4La0.6CoO3'] |  | 1000 | 0.333 Co3O4 + 0.3 La2O3 + 0.183 O2 + 0.4 SrCO3 | 1 La0.6Sr0.4CoO3 + 0.4 CO2
10.1149/2.018207jes | LSC60-40113 powders were synthesized by a solid-st <...> MPa and sintering at 1350 °C in air for 20 hours. | solid-state | 0.333 Co3O4 + 0.5 La2O3 + 0.083 O2 + 1 SrCO3 == 1 (La0.5Sr0.5)2CoO4 + 1 CO2 | ['SrLaCoO4'] |  | 1000 | 0.333 Co3O4 + 0.5 La2O3 + 0.083 O2 + 1 SrCO3 | 1 (La0.5Sr0.5)2CoO4 + 1 CO2
10.1149/2.018207jes | LSC60-40113 powders were synthesized by a solid-st <...> MPa and sintering at 1350 °C in air for 20 hours. | solid-state | 0.8 Ce(NO3)3 + 0.2 Gd(NO3)3 + 0.25 O2 + 3 [OH-] == 1 Gd0.2Ce0.8O2 + 1.5 H2O + 3 [NO3-] | ['Gd0.2Ce0.8O2'] |  | 1000 | 0.8 Ce(NO3)3 + 0.2 Gd(NO3)3 + 0.25 O2 + 3 [OH-] | 1 Gd0.2Ce0.8O2 + 1.5 H2O + 3 [NO3-]
10.1149/2.0331501jes | The solid state reaction method, was employed to p <...> 80 degree and at a rate of 10 degrees per minute. | solid-state | 0.067 Co3O4 + 0.4 Fe2O3 + 0.3 La2O3 + 0.117 O2 + 0.4 SrCO3 == 1 La0.6Sr0.4Co0.2Fe0.8O3 + 0.4 CO2 | ['Sr0.4La0.6Fe0.8Co0.2O3'] |  | 1000 | 0.067 Co3O4 + 0.4 Fe2O3 + 0.3 La2O3 + 0.117 O2 + 0.4 SrCO3 | 1 La0.6Sr0.4Co0.2Fe0.8O3 + 0.4 CO2
10.1149/2.0441603jes | LSCF (La0.6Sr0.4Co0.2Fe0.8O3-δ) powders were prepa <...> 80 degree and at a rate of 10 degrees per minute. | solid-state | 0.067 Co3O4 + 0.4 Fe2O3 + 0.3 La2O3 + 0.117 O2 + 0.4 SrCO3 == 1 La0.6Sr0.4Co0.2Fe0.8O3 + 0.4 CO2 | ['Sr0.4La0.6Fe0.8Co0.2O3'] |  | 600 | 0.067 Co3O4 + 0.4 Fe2O3 + 0.3 La2O3 + 0.117 O2 + 0.4 SrCO3 | 1 La0.6Sr0.4Co0.2Fe0.8O3 + 0.4 CO2
10.1149/2.0441603jes | LSCF (La0.6Sr0.4Co0.2Fe0.8O3-δ) powders were prepa <...> 80 degree and at a rate of 10 degrees per minute. | solid-state | 0.8 CeO2 + 0.2 Sm(NO3)3 + 0.6 [OH-] == 1 Sm0.2Ce0.8O1.9 + 0.3 H2O + 0.6 [NO3-] | ['Sm0.2Ce0.8O1.9'] |  | 600 | 0.8 CeO2 + 0.2 Sm(NO3)3 + 0.6 [OH-] | 1 Sm0.2Ce0.8O1.9 + 0.3 H2O + 0.6 [NO3-]
10.1039/C7QI00004A | Traditional high-temperature, solid-state reaction <...> rectly under the optical microscope, see Figure 1. | solid-state | 1 Cd + 2 Li + 4 Se + 1 Sn == 1 Li2CdSnSe4 | ['Li2CdSnSe4'] |  |  | 1 Cd + 2 Li + 4 Se + 1 Sn | 1 Li2CdSnSe4
10.1039/C6QI00418K | Through examination of several crystals one was fo <...> The resulting pellet was silver-metallic in color. | solid-state | 3 Cu + 6 Ru + 8 Sb == 1 Cu3Ru6Sb8 | ['Ru6Cu3Sb8'] |  |  | 3 Cu + 6 Ru + 8 Sb | 1 Cu3Ru6Sb8
10.1149/2.0071606jss | Mesoporous silica nanoparticles (MSNp) were prepar <...> yellow colored composite phosphors were obtained. | solid-state | 1 Al2O3 + 0.015 O2 + 0.97 SrCO3 == 1 Sr0.97Al2O4 + 0.97 CO2 ; target Sr0.97Al2O4 with additives Eu0.012+ via Eu2O3 ; target Sr0.97Al2O4 with additives Eu0.012+ via Eu2O3 | ['Sr0.97Al2O4'] |  | 1300 | 1 Al2O3 + 0.015 O2 + 0.97 SrCO3 | 1 Sr0.97Al2O4 + 0.97 CO2 ; target Sr0.97Al2O4 with additives Eu0.012+ via Eu2O3 ; target Sr0.97Al2O4 with additives Eu0.012+ via Eu2O3
10.1149/2.0021508jes | BZCYYb powder with nominal composition of BaZr0.1C <...> h to study the formation of the perovskite phase. | solid-state | 1 BaCO3 + 0.7 CeO2 + 0.05 O2 + 0.05 Y2O3 + 0.05 Yb2O3 + 0.1 ZrO2 == 1 BaZr0.1Ce0.7Y0.1Yb0.1O3 + 1 CO2 | ['BaYb0.1Ce0.7Y0.1Zr0.1O3'] |  |  | 1 BaCO3 + 0.7 CeO2 + 0.05 O2 + 0.05 Y2O3 + 0.05 Yb2O3 + 0.1 ZrO2 | 1 BaZr0.1Ce0.7Y0.1Yb0.1O3 + 1 CO2
10.1149/2.0021508jes | BZCYYb powder with nominal composition of BaZr0.1C <...> h to study the formation of the perovskite phase. | solid-state | 0.95 BaCO3 + 0.7 CeO2 + 0.075 O2 + 0.05 Y2O3 + 0.05 Yb2O3 + 0.1 ZrO2 == 1 Ba0.95Zr0.1Ce0.7Y0.1Yb0.1O3 + 0.95 CO2 | ['Ba0.95Yb0.1Ce0.7Y0.1Zr0.1O3'] |  |  | 0.95 BaCO3 + 0.7 CeO2 + 0.075 O2 + 0.05 Y2O3 + 0.05 Yb2O3 + 0.1 ZrO2 | 1 Ba0.95Zr0.1Ce0.7Y0.1Yb0.1O3 + 0.95 CO2
10.1039/B604520K | NaTaO3 was prepared using the method of Kennedy et <...> using the 300 K structural model of Kennedy et al. | solid-state | 0.5 Na2CO3 + 0.5 Ta2O5 == 1 NaTaO3 + 0.5 CO2 | ['NaTaO3'] |  |  | 0.5 Na2CO3 + 0.5 Ta2O5 | 1 NaTaO3 + 0.5 CO2
10.1039/C2CP43007J | A facile solid-state reaction method, which is eas <...> nd the calculated σi and σe are shown in Table 1). | solid-state | 0.5 Li2CO3 + 1.5 MnCO3 + 0.5 NiO + 0.75 O2 == 1 LiNi0.5Mn1.5O4 + 2 CO2 | ['LiMn1.5Ni0.5O4'] |  |  | 0.5 Li2CO3 + 1.5 MnCO3 + 0.5 NiO + 0.75 O2 | 1 LiNi0.5Mn1.5O4 + 2 CO2
10.1039/C5TC00269A | Polycrystalline HoCrO3 is prepared using the solid <...> chamber (Neocera, USA) is maintained at ∼50 mTorr. | solid-state | 0.5 Cr2O3 + 0.5 Ho2O3 == 1 HoCrO3 | ['HoCrO3'] |  |  | 0.5 Cr2O3 + 0.5 Ho2O3 | 1 HoCrO3
10.1039/C7TC00838D | First, raw powders of MS2 (M = Mo, Nb, Ta, Ti) wer <...> the as-prepared MS2, A2S and M at 800 °C for 10 h. | solid-state | 2 S + 1 Ta == 1 MS2; M = Ta | ['TaS2'] |  |  | 2 S + 1 Ta | 1 MS2; M = Ta
10.1039/C7TC00838D | First, raw powders of MS2 (M = Mo, Nb, Ta, Ti) wer <...> the as-prepared MS2, A2S and M at 800 °C for 10 h. | solid-state | 1 Nb + 2 S == 1 MS2; M = Nb | ['NbS2'] |  |  | 1 Nb + 2 S | 1 MS2; M = Nb
10.1039/C7TC00838D | First, raw powders of MS2 (M = Mo, Nb, Ta, Ti) wer <...> the as-prepared MS2, A2S and M at 800 °C for 10 h. | solid-state | 1 Mo + 2 S == 1 MS2; M = Mo | ['MoS2'] |  |  | 1 Mo + 2 S | 1 MS2; M = Mo
10.1039/C7TC00838D | First, raw powders of MS2 (M = Mo, Nb, Ta, Ti) wer <...> the as-prepared MS2, A2S and M at 800 °C for 10 h. | solid-state | 2 S + 1 Ti == 1 MS2; M = Ti | ['TiS2'] |  |  | 2 S + 1 Ti | 1 MS2; M = Ti
10.1039/C3TA14010E | THS LMP/C-NCs were synthesized by an oleic acid-as <...> were added as the carbon precursor, respectively. | solid-state | 1 (CH3COO)2Mn·4H2O + 1 CH3COOLi·2H2O + 1 NH4H2PO4 + 3 [OH-] == 1 LiMnPO4 + 9 H2O + 1 NH3 + 3 [CH3COO-] | ['LiMnPO4'] | 650 |  | 1 (CH3COO)2Mn·4H2O + 1 CH3COOLi·2H2O + 1 NH4H2PO4 + 3 [OH-] | 1 LiMnPO4 + 9 H2O + 1 NH3 + 3 [CH3COO-]
10.1039/C0DT00354A | Lithium titanium oxide Li2TiO3 has been prepared b <...> SAS software and the DIFFEV program, respectively. | solid-state | 1 Li2CO3 + 1 TiO2 == 1 Li2TiO3 + 1 CO2 | ['Li2TiO3'] |  |  | 1 Li2CO3 + 1 TiO2 | 1 Li2TiO3 + 1 CO2
10.1039/C6TA00746E | PrBa1-xCaxCo2O5+δ (x = 0, 0.1, 0.2, 0.3 and 0.4) p <...> for 5 hours and then polished to 250 μm thickness. | solid-state | 0.4 Ga2O3 + 0.45 La2O3 + 0.2 MgO + 0.075 O2 + 0.1 SrCO3 == 1 La0.9Sr0.1Ga0.8Mg0.2O3 + 0.1 CO2 | ['Sr0.1Mg0.2La0.9Ga0.8O3'] | 1748 | 873 | 0.4 Ga2O3 + 0.45 La2O3 + 0.2 MgO + 0.075 O2 + 0.1 SrCO3 | 1 La0.9Sr0.1Ga0.8Mg0.2O3 + 0.1 CO2
10.1039/C4DT01266F | The Y2WO6:Tm3+ and Y2WO6:Tm3+-Yb3+ phosphors were <...> ccording to the following compositional equations, | solid-state | 1 WO3 + 1 Y2O3 == 1 Y2WO6 ; target Y2WO6 with additives Tm via Tm2O3 ; target Y2WO6 with additives Tm via Tm2O3 | ['Y2WO6'] |  |  | 1 WO3 + 1 Y2O3 | 1 Y2WO6 ; target Y2WO6 with additives Tm via Tm2O3 ; target Y2WO6 with additives Tm via Tm2O3
10.1039/C0DT01751E | Single crystals of PbMBS4 (M = Sb or Bi) were prep <...> unds are stable under air and moisture conditions. | solid-state | 1 B + 1 Bi + 1 Pb + 4 S == 1 PbBiBS4 | ['BPbBiS4'] |  |  | 1 B + 1 Bi + 1 Pb + 4 S | 1 PbBiBS4
10.1039/C6DT04668A | All reagents used here were analytically pure and <...> labeled as S-600, S-700, and S-800, respectively. | solid-state | 1 Ga2O3 + 1 ZnO == 1 ZnGa2O4 | ['ZnGa2O4'] |  |  | 1 Ga2O3 + 1 ZnO | 1 ZnGa2O4
10.1039/C5TA01273B | Triple layer RP oxides and electrolyte were synthe <...> ve NOx and then calcined in air at 1473 K for 6 h. | solid-state | 0.5 Eu2O3 + 1.5 Fe2O3 + 0.5 O2 + 3 SrCO3 == 1 LnSr3Fe3O10 + 3 CO2; Ln = Eu | ['Sr3EuFe3O10'] |  | 1473 | 0.5 Eu2O3 + 1.5 Fe2O3 + 0.5 O2 + 3 SrCO3 | 1 LnSr3Fe3O10 + 3 CO2; Ln = Eu
10.1039/C5TA01273B | Triple layer RP oxides and electrolyte were synthe <...> ve NOx and then calcined in air at 1473 K for 6 h. | solid-state | 1.5 Fe2O3 + 0.5 O2 + 0.5 Sm2O3 + 3 SrCO3 == 1 LnSr3Fe3O10 + 3 CO2; Ln = Sm | ['Sr3SmFe3O10'] |  | 1473 | 1.5 Fe2O3 + 0.5 O2 + 0.5 Sm2O3 + 3 SrCO3 | 1 LnSr3Fe3O10 + 3 CO2; Ln = Sm
10.1039/C5TA01273B | Triple layer RP oxides and electrolyte were synthe <...> ve NOx and then calcined in air at 1473 K for 6 h. | solid-state | 1.5 Fe2O3 + 0.5 Nd2O3 + 0.5 O2 + 3 SrCO3 == 1 LnSr3Fe3O10 + 3 CO2; Ln = Nd | ['Sr3NdFe3O10'] |  | 1473 | 1.5 Fe2O3 + 0.5 Nd2O3 + 0.5 O2 + 3 SrCO3 | 1 LnSr3Fe3O10 + 3 CO2; Ln = Nd
10.1039/C5TA01273B | Triple layer RP oxides and electrolyte were synthe <...> ve NOx and then calcined in air at 1473 K for 6 h. | solid-state | 1.5 Fe2O3 + 0.333 O2 + 0.167 Pr6O11 + 3 SrCO3 == 1 LnSr3Fe3O10 + 3 CO2; Ln = Pr | ['Sr3PrFe3O10'] |  | 1473 | 1.5 Fe2O3 + 0.333 O2 + 0.167 Pr6O11 + 3 SrCO3 | 1 LnSr3Fe3O10 + 3 CO2; Ln = Pr
10.1039/C5TA01273B | Triple layer RP oxides and electrolyte were synthe <...> ve NOx and then calcined in air at 1473 K for 6 h. | solid-state | 1.5 Fe2O3 + 0.5 La2O3 + 0.5 O2 + 3 SrCO3 == 1 LnSr3Fe3O10 + 3 CO2; Ln = La | ['Sr3LaFe3O10'] |  | 1473 | 1.5 Fe2O3 + 0.5 La2O3 + 0.5 O2 + 3 SrCO3 | 1 LnSr3Fe3O10 + 3 CO2; Ln = La
10.1039/C5TA01273B | Triple layer RP oxides and electrolyte were synthe <...> ve NOx and then calcined in air at 1473 K for 6 h. | solid-state | 1.5 Fe2O3 + 0.5 Gd2O3 + 0.5 O2 + 3 SrCO3 == 1 LnSr3Fe3O10 + 3 CO2; Ln = Gd | ['Sr3GdFe3O10'] |  | 1473 | 1.5 Fe2O3 + 0.5 Gd2O3 + 0.5 O2 + 3 SrCO3 | 1 LnSr3Fe3O10 + 3 CO2; Ln = Gd
10.1039/C5TA01273B | Triple layer RP oxides and electrolyte were synthe <...> ve NOx and then calcined in air at 1473 K for 6 h. | solid-state | 0.4 Ga2O3 + 0.45 La2O3 + 0.2 MgO + 0.075 O2 + 0.1 SrCO3 == 1 La0.9Sr0.1Ga0.8Mg0.2O3 + 0.1 CO2 | ['Sr0.1Mg0.2La0.9Ga0.8O3'] |  | 1473 | 0.4 Ga2O3 + 0.45 La2O3 + 0.2 MgO + 0.075 O2 + 0.1 SrCO3 | 1 La0.9Sr0.1Ga0.8Mg0.2O3 + 0.1 CO2
10.1039/C5TA01273B | Triple layer RP oxides and electrolyte were synthe <...> ve NOx and then calcined in air at 1473 K for 6 h. | solid-state | 1 Fe2O3 + 1 NiO == 1 NiO-Fe2O3 | ['Fe2NiO4'] |  | 1473 | 1 Fe2O3 + 1 NiO | 1 NiO-Fe2O3
10.1039/B808485H | The DyNiO3 perovskite was prepared as a polycrysta <...> re single phase to X-ray diffraction measurements. | solid-state | 0.5 Dy2O3 + 1 Ni(NO3)2·6H2O + 0.25 O2 + 2 [OH-] == 1 DyNiO3 + 7 H2O + 2 [NO3-] | ['DyNiO3'] |  |  | 0.5 Dy2O3 + 1 Ni(NO3)2·6H2O + 0.25 O2 + 2 [OH-] | 1 DyNiO3 + 7 H2O + 2 [NO3-]
10.1039/B822336J | Prism-shaped colourless crystals of BaSn(PO4)2 wer <...> rmed by an XRD powder diffraction study (see ESI). | solid-state | 1 BaCO3 + 2 NH4H2PO4 + 1 SnO2 == 1 BaSn(PO4)2 + 1 CO2 + 3 H2O + 2 NH3 | ['BaSnP2O8'] |  |  | 1 BaCO3 + 2 NH4H2PO4 + 1 SnO2 | 1 BaSn(PO4)2 + 1 CO2 + 3 H2O + 2 NH3
10.1039/C4NR04847D | In a typical procedure, 0.27 g niobium chloride (N <...> s dried and furthered calcined at 900 °C for 10 h. | solid-state | 1 Nb2O5 + 1 TiO2 == 1 TiNb2O7 | ['TiNb2O7'] |  | 900 | 1 Nb2O5 + 1 TiO2 | 1 TiNb2O7
10.1039/C5FD00018A | La0.75Sr0.25Cr0.5Mn0.5O3-δ (LSCM) powder was prepa <...> ing cross effects in the electrochemical response. | solid-state | 0.25 Cr2O3 + 0.375 La2O3 + 0.5 MnCO3 + 0.188 O2 + 0.25 SrCO3 == 1 La0.75Sr0.25Cr0.5Mn0.5O3 + 0.75 CO2 | ['Sr0.25La0.75Cr0.5Mn0.5O3'] | 1200 |  | 0.25 Cr2O3 + 0.375 La2O3 + 0.5 MnCO3 + 0.188 O2 + 0.25 SrCO3 | 1 La0.75Sr0.25Cr0.5Mn0.5O3 + 0.75 CO2
10.1039/C2RA21670A | The precursor was synthesized by the co-precipitat <...> in at 900 °C for 12h to obtain the final products. | solid-state | 1 (Ni0.4Mn0.4Co0.2)(OH)2 + 0.5 Li2CO3 + 0.25 O2 == 1 LiNi0.4Mn0.4Co0.2O2 + 0.5 CO2 + 1 H2O | ['LiMn0.4Co0.2Ni0.4O2'] |  |  | 1 (Ni0.4Mn0.4Co0.2)(OH)2 + 0.5 Li2CO3 + 0.25 O2 | 1 LiNi0.4Mn0.4Co0.2O2 + 0.5 CO2 + 1 H2O
10.1039/B403334E | Strontium and iron-doped lanthanum cobaltite powde <...> nd Fe(NO3)3·9H2O were used under a similar regime. | solid-state | 0.333 Co3O4 + 0.5 La2O3 + 0.083 O2 == 1 LaCoO3 ; target LaCoO3 with additives Fe via Fe(NO3)3·9H2O, Fe2O3 ; target LaCoO3 with additives Fe via Fe(NO3)3·9H2O, Fe2O3 | ['LaCoO3'] |  |  | 0.333 Co3O4 + 0.5 La2O3 + 0.083 O2 | 1 LaCoO3 ; target LaCoO3 with additives Fe via Fe(NO3)3·9H2O, Fe2O3 ; target LaCoO3 with additives Fe via Fe(NO3)3·9H2O, Fe2O3
10.1039/B403334E | Strontium and iron-doped lanthanum cobaltite powde <...> nd Fe(NO3)3·9H2O were used under a similar regime. | solid-state | 0.067 Co3O4 + 0.4 Fe2O3 + 0.3 La2O3 + 0.117 O2 + 0.4 SrCO3 == 1 La0.6Sr0.4Co0.2Fe0.8O3 + 0.4 CO2 | ['Sr0.4La0.6Fe0.8Co0.2O3'] |  |  | 0.067 Co3O4 + 0.4 Fe2O3 + 0.3 La2O3 + 0.117 O2 + 0.4 SrCO3 | 1 La0.6Sr0.4Co0.2Fe0.8O3 + 0.4 CO2
10.1021/cg200050g | A polycrystalline sample of Cs2TeMo3O12 was synthe <...> w solid was confirmed by powder X-ray diffraction. | solid-state | 1 Cs2CO3 + 3 MoO3 + 1 TeO2 == 1 Cs2TeMo3O12 + 1 CO2 | ['Cs2Mo3TeO12'] |  |  | 1 Cs2CO3 + 3 MoO3 + 1 TeO2 | 1 Cs2TeMo3O12 + 1 CO2
10.1021/acs.cgd.6b01504 | All reagents were purchased from Wako Pure Chemica <...> tion (Run 12 in Table S1, Supporting Information). | solid-state | 2 LiOH·H2O + 1 TiO2 == 1 Li2TiO3 + 3 H2O | ['Li2TiO3'] |  |  | 2 LiOH·H2O + 1 TiO2 | 1 Li2TiO3 + 3 H2O
10.1021/cm991085+ | The new phase Li6Co5(P2O7)4 was also obtained as a <...> ell with that calculated from single-crystal data. | solid-state | 2.5 Co2P2O7 + 1.5 Li4P2O7 == 1 Li6Co5(P2O7)4 | ['Li6Co5P8O28'] |  |  | 2.5 Co2P2O7 + 1.5 Li4P2O7 | 1 Li6Co5(P2O7)4
10.1021/cm001404t | La2CuO4 was prepared as described previously by so <...> and the resonator. No magnetic stirring was used. | solid-state | 1 CuO + 1 La2O3 == 1 La2CuO4 | ['La2CuO4'] | 1050 |  | 1 CuO + 1 La2O3 | 1 La2CuO4
10.1021/cm000915c | NaCs2Al(PO4)2 (2). In an open quartz container, so <...> eld) and some unidentified polycrystalline phases. | solid-state | 1 Al(OH)3 + 0.5 P2O5 == 1 AlPO + 1.5 H2O + 1.5 O2 | ['AlPO'] |  |  | 1 Al(OH)3 + 0.5 P2O5 | 1 AlPO + 1.5 H2O + 1.5 O2
10.1021/acs.cgd.5b01458 | The hydrous orthoarsenates Ba3(AsO4)2·-16.3H2O and <...> mposition reaction 2Ba3As4O13 → 3Ba2As2O7 + As2O5. | solid-state | 2 As2O5 + 2 BaCO3 == 1 Ba2As4O12 + 2 CO2 | ['Ba2As4O12'] |  |  | 2 As2O5 + 2 BaCO3 | 1 Ba2As4O12 + 2 CO2
10.1021/acs.cgd.5b01458 | The hydrous orthoarsenates Ba3(AsO4)2·-16.3H2O and <...> mposition reaction 2Ba3As4O13 → 3Ba2As2O7 + As2O5. | solid-state | 2 As2O5 + 3 BaCO3 == 1 Ba3As4O13 + 3 CO2 | ['Ba3As4O13'] |  |  | 2 As2O5 + 3 BaCO3 | 1 Ba3As4O13 + 3 CO2
10.1021/cm021158g | Polycrystalline samples of Bi4.6Ca1.1VO10.5 were p <...> ture, yielding yellow crystals of prismatic habit. | solid-state | 2.3 Bi2O3 + 1.1 CaCO3 + 1 NH4VO3 == 1 Bi4.6Ca1.1VO10.5 + 1.1 CO2 + 0.5 H2O + 1 NH3 | ['Ca1.1VBi4.6O10.5'] |  |  | 2.3 Bi2O3 + 1.1 CaCO3 + 1 NH4VO3 | 1 Bi4.6Ca1.1VO10.5 + 1.1 CO2 + 0.5 H2O + 1 NH3
10.1021/cm062132i | CoSn2 was prepared directly from the elements by s <...> eneous sample, we annealed the compound at 350 °C. | solid-state | 1 Co + 2 Sn == 1 CoSn2 | ['CoSn2'] |  |  | 1 Co + 2 Sn | 1 CoSn2
10.1021/cm049249w | Single-phase samples of CdSnO3 in its ilmenite for <...> her) and In2O3 (99.99%, Cerac) reagents were used. | solid-state | 1 CdO + 2 HCl == 1 CdCl2 + 1 H2O | ['CdCl2'] |  |  | 1 CdO + 2 HCl | 1 CdCl2 + 1 H2O
10.1021/cm052367e | Insulating C12A7 powders were synthesized by a con <...> than the glass-transition temperature (∼830 °C).22 | solid-state | 7 Al2O3 + 12 CaCO3 == 1 12CaO-7Al2O3 + 12 CO2 | ['Ca12Al14O33'] |  |  | 7 Al2O3 + 12 CaCO3 | 1 12CaO-7Al2O3 + 12 CO2
10.1021/cm7028239 | Micrometer sized samples of MgTi2O5 were prepared <...> a special chamber attached to the XRD instrument. | solid-state | 1 Mg(CH3COO)2·4H2O + 2 O2 + 2 Ti + 2 [OH-] == 1 MgTi2O5 + 5 H2O + 2 [CH3COO-] | ['MgTi2O5'] |  |  | 1 Mg(CH3COO)2·4H2O + 2 O2 + 2 Ti + 2 [OH-] | 1 MgTi2O5 + 5 H2O + 2 [CH3COO-]
10.1021/cm062903i | LiNi0.5Mn0.5O2 samples were prepared from ion-exch <...> quenched to room-temperature using a copper plate. | solid-state | 1 LiOH·H2O + 0.5 Mn(NO3)2·6H2O + 0.5 Ni(NO3)2·6H2O + 0.25 O2 + 2 [OH-] == 1 LiNi0.5Mn0.5O2 + 8.5 H2O + 2 [NO3-] | ['LiMn0.5Ni0.5O2'] |  |  | 1 LiOH·H2O + 0.5 Mn(NO3)2·6H2O + 0.5 Ni(NO3)2·6H2O + 0.25 O2 + 2 [OH-] | 1 LiNi0.5Mn0.5O2 + 8.5 H2O + 2 [NO3-]
10.1021/cm062903i | LiNi0.5Mn0.5O2 samples were prepared from ion-exch <...> quenched to room-temperature using a copper plate. | solid-state | 0.25 Mn2O3 + 0.5 Na2CO3 + 0.5 Ni(OH)2 + 0.125 O2 == 1 NaNi0.5Mn0.5O2 + 0.5 CO2 + 0.5 H2O | ['NaMn0.5Ni0.5O2'] |  |  | 0.25 Mn2O3 + 0.5 Na2CO3 + 0.5 Ni(OH)2 + 0.125 O2 | 1 NaNi0.5Mn0.5O2 + 0.5 CO2 + 0.5 H2O
10.1021/cm3000238 | Ce-substituted Y3Al5O12 (YAG:Ce) and Lu3Al5O12 (Lu <...> e. Finally, the sample was cooled to RT over 12 h. | solid-state | 2.5 Al2O3 + 1.5 Y2O3 == 1 Y3Al5O12 ; target Y3Al5O12 with additives Ce via CeO2 ; target Y3Al5O12 with additives Ce via CeO2 | ['Y3Al5O12'] |  |  | 2.5 Al2O3 + 1.5 Y2O3 | 1 Y3Al5O12 ; target Y3Al5O12 with additives Ce via CeO2 ; target Y3Al5O12 with additives Ce via CeO2
10.1021/cm3000238 | Ce-substituted Y3Al5O12 (YAG:Ce) and Lu3Al5O12 (Lu <...> e. Finally, the sample was cooled to RT over 12 h. | solid-state | 2.5 Al2O3 + 1.5 Lu2O3 == 1 Lu3Al5O12 | ['Lu3Al5O12'] |  |  | 2.5 Al2O3 + 1.5 Lu2O3 | 1 Lu3Al5O12
10.1021/cm903132w | Phase relations of La2O3-SrO-Ga2O3 in the La1+xSr1 <...> kite phase is also visible in the powder XRD data. | solid-state | 1 Ga2O3 + 1 La2O3 + 1 SrCO3 == 1 La2O3-SrO-Ga2O3 + 1 CO2 | ['SrLa2Ga2O7'] |  | 1200 | 1 Ga2O3 + 1 La2O3 + 1 SrCO3 | 1 La2O3-SrO-Ga2O3 + 1 CO2
10.1021/cm3041357 | Ceramic Li-poor (La0.62Li0.16TiO3) and Li-rich (La <...> to remove completely any residual amorphous film. | solid-state | 0.31 La2O3 + 0.08 Li2CO3 + 1 TiO2 == 1 La0.62Li0.16TiO3 + 0.08 CO2 + 0.005 O2 | ['Li0.16La0.62TiO3'] |  |  | 0.31 La2O3 + 0.08 Li2CO3 + 1 TiO2 | 1 La0.62Li0.16TiO3 + 0.08 CO2 + 0.005 O2
10.1021/cm3041357 | Ceramic Li-poor (La0.62Li0.16TiO3) and Li-rich (La <...> to remove completely any residual amorphous film. | solid-state | 0.28 La2O3 + 0.165 Li2CO3 + 1 TiO2 == 1 La0.56Li0.33TiO3 + 0.165 CO2 + 0.003 O2 | ['Li0.33La0.56TiO3'] |  |  | 0.28 La2O3 + 0.165 Li2CO3 + 1 TiO2 | 1 La0.56Li0.33TiO3 + 0.165 CO2 + 0.003 O2
10.1021/cm402902m | Cu2O (Strem, 99.9%), γ-Al2O3 (Alfa Aesar, 99.997%) <...> d synthesis conditions (see section 4.2, Table 2). | solid-state | 0.5 Cu2O + 0.5 Fe2O3 == 1 CuMO2; M = Fe | ['FeCuO2'] |  |  | 0.5 Cu2O + 0.5 Fe2O3 | 1 CuMO2; M = Fe
10.1021/cm402902m | Cu2O (Strem, 99.9%), γ-Al2O3 (Alfa Aesar, 99.997%) <...> d synthesis conditions (see section 4.2, Table 2). | solid-state | 0.5 Al2O3 + 0.5 Cu2O == 1 CuMO2; M = Al | ['CuAlO2'] |  |  | 0.5 Al2O3 + 0.5 Cu2O | 1 CuMO2; M = Al
10.1021/cm402902m | Cu2O (Strem, 99.9%), γ-Al2O3 (Alfa Aesar, 99.997%) <...> d synthesis conditions (see section 4.2, Table 2). | solid-state | 0.5 Cr2O3 + 0.5 Cu2O == 1 CuMO2; M = Cr | ['CrCuO2'] |  |  | 0.5 Cr2O3 + 0.5 Cu2O | 1 CuMO2; M = Cr
10.1021/cm402902m | Cu2O (Strem, 99.9%), γ-Al2O3 (Alfa Aesar, 99.997%) <...> d synthesis conditions (see section 4.2, Table 2). | solid-state | 0.5 Cu2O + 0.5 Mn2O3 == 1 CuMO2; M = Mn | ['MnCuO2'] |  |  | 0.5 Cu2O + 0.5 Mn2O3 | 1 CuMO2; M = Mn
10.1021/cm402902m | Cu2O (Strem, 99.9%), γ-Al2O3 (Alfa Aesar, 99.997%) <...> d synthesis conditions (see section 4.2, Table 2). | solid-state | 0.5 Cu2O + 0.5 Ga2O3 == 1 CuMO2; M = Ga | ['CuGaO2'] |  |  | 0.5 Cu2O + 0.5 Ga2O3 | 1 CuMO2; M = Ga
10.1021/cm500016z | First, ilmenite-type MnTiO3 and perovskite-type Ca <...> l stress generated during high-pressure synthesis. | solid-state | 1 CaTiO3 + 1 MnTiO3 == 1 CaMnTi2O6 | ['CaTi2MnO6'] |  |  | 1 CaTiO3 + 1 MnTiO3 | 1 CaMnTi2O6
10.1021/cm404147j | Several different synthetic routes to prepare high <...> order to remove the CuCl flux and any excess Cu2O. | solid-state | 0.5 Cu2O + 1.5 Nb2O5 == 1 CuNb3O8 | ['Nb3CuO8'] |  | 500 | 0.5 Cu2O + 1.5 Nb2O5 | 1 CuNb3O8
10.1021/cm5042106 | Pristine LiRh2O4 powder was first synthesized by s <...> analyses for these samples can be found elsewhere. | solid-state | 0.5 Li2O2 + 1 Rh2O3 == 1 LiRh2O4 | ['LiRh2O4'] | 900 |  | 0.5 Li2O2 + 1 Rh2O3 | 1 LiRh2O4
10.1021/cm503711r | Formation of NaSbO3 as a powder of discrete nanopl <...> atelets comprise the polycrystalline microspheres. | solid-state | 0.5 Na2CO3 + 0.5 Sb2O5 == 1 NaSbO3 + 0.5 CO2 | ['NaSbO3'] |  |  | 0.5 Na2CO3 + 0.5 Sb2O5 | 1 NaSbO3 + 0.5 CO2
10.1021/ic000331c | Sample Preparation, Properties, and Lattice Consta <...> tals of b-Hg2MoO4 were attached at the tube walls. | solid-state | 2 HgO + 1 MoO2 == 1 Hg2MoO4 | ['MoHg2O4'] |  |  | 2 HgO + 1 MoO2 | 1 Hg2MoO4
10.1021/acs.chemmater.6b04809 | MgZrF6 was prepared via the solid state reaction o <...> ture. The final MgZrF6 product was a white powder. | solid-state | 1 MgF2 + 1 ZrF4 == 1 MgZrF6 | ['MgZrF6'] |  |  | 1 MgF2 + 1 ZrF4 | 1 MgZrF6
10.1021/ic050462j | Synthesis. All manipulations were performed inside <...> arge ionic sizes of these two lanthanide elements. | solid-state | 9 In + 2 Li + 5 Y == 1 Li2Y5In9 | ['Li2Y5In9'] |  |  | 9 In + 2 Li + 5 Y | 1 Li2Y5In9
10.1021/ic049710m | Synthesis and Crystal Growth. Single crystals of Y <...> re heated in a mortar of agate to 930 °C for 48 h. | solid-state | 1 BaCO3 + 9 H3BO3 + 0.5 Y2O3 == 1 YBaB9O16 + 1 CO2 + 13.5 H2O | ['BaYB9O16'] |  |  | 1 BaCO3 + 9 H3BO3 + 0.5 Y2O3 | 1 YBaB9O16 + 1 CO2 + 13.5 H2O
10.1021/ic049710m | Synthesis and Crystal Growth. Single crystals of Y <...> re heated in a mortar of agate to 930 °C for 48 h. | solid-state | 3 BaCO3 + 9 H3BO3 + 0.5 Y2O3 == 1 YBa3B9O18 + 3 CO2 + 13.5 H2O | ['Ba3YB9O18'] |  |  | 3 BaCO3 + 9 H3BO3 + 0.5 Y2O3 | 1 YBa3B9O18 + 3 CO2 + 13.5 H2O
10.1021/acs.chemmater.6b01557 | Cubic-Li2TiO3 (Li2TiO3(cub)) and monoclinic-Li2TiO <...> in N2 at 873-1273 K for 10 h in an aluminum boat. | solid-state | 0.5 Cu + 0.5 CuCl2 == 1 CuCl | ['CuCl'] |  |  | 0.5 Cu + 0.5 CuCl2 | 1 CuCl
10.1021/ic202301e | RbLaF4 was synthesized by solid-state reaction usi <...> d is not sensitive to moisture for several months. | solid-state | 1 LaF3 + 1 RbF == 1 RbLaF4 | ['RbLaF4'] |  |  | 1 LaF3 + 1 RbF | 1 RbLaF4
10.1021/ic102451n | All three compounds were synthesized by high-tempe <...> r Rb4Ge3B6O17 (Figure S2, Supporting Information). | solid-state | 3 GeO2 + 6 H3BO3 + 2 Rb2CO3 == 1 Rb4Ge3B6O17 + 2 CO2 + 9 H2O | ['Rb4B6Ge3O17'] |  |  | 3 GeO2 + 6 H3BO3 + 2 Rb2CO3 | 1 Rb4Ge3B6O17 + 2 CO2 + 9 H2O
10.1021/ic401855j | Polycrystalline MnCu3V4O12 samples were synthesize <...> perature followed by slow release of the pressure. | solid-state | 3 CuO + 1 MnO + 4 VO2 == 1 MnCu3V4O12 | ['V4MnCu3O12'] |  |  | 3 CuO + 1 MnO + 4 VO2 | 1 MnCu3V4O12
10.1021/ic301804n | Single crystals of Ba7Sn5S15, BaSn2S5, and Ba6Sn7S <...> %) were purchased from Sinopharm Chemical Reagent, | solid-state | 7 BaS + 8 S + 5 Sn == 1 Ba7Sn5S15 | ['Ba7Sn5S15'] |  |  | 7 BaS + 8 S + 5 Sn | 1 Ba7Sn5S15
10.1021/ic301804n | Single crystals of Ba7Sn5S15, BaSn2S5, and Ba6Sn7S <...> %) were purchased from Sinopharm Chemical Reagent, | solid-state | 1 BaS + 4 S + 2 Sn == 1 BaSn2S5 | ['BaSn2S5'] |  |  | 1 BaS + 4 S + 2 Sn | 1 BaSn2S5
10.1021/ic301804n | Single crystals of Ba7Sn5S15, BaSn2S5, and Ba6Sn7S <...> %) were purchased from Sinopharm Chemical Reagent, | solid-state | 6 BaS + 14 S + 7 Sn == 1 Ba6Sn7S20 | ['Ba6Sn7S20'] |  |  | 6 BaS + 14 S + 7 Sn | 1 Ba6Sn7S20
10.1021/acs.inorgchem.5b01195 | Sc2NiMnO6 was synthesized from a stoichiometric mi <...> room temperature before the pressure was released. | solid-state | 1 MnO2 + 1 NiO + 1 Sc2O3 == 1 Sc2NiMnO6 | ['Sc2MnNiO6'] |  |  | 1 MnO2 + 1 NiO + 1 Sc2O3 | 1 Sc2NiMnO6
10.1021/acs.inorgchem.5b02514 | RbLaNb2O7, KCa2Nb3O10, Li2CaTa2O7, and Na2La2Ti3O1 <...> th acetone, and dried at 130 °C for several hours. | solid-state | 1 La2O3 + 1 Na2CO3 + 3 TiO2 == 1 Na2La2Ti3O10 + 1 CO2 | ['Na2La2Ti3O10'] |  |  | 1 La2O3 + 1 Na2CO3 + 3 TiO2 | 1 Na2La2Ti3O10 + 1 CO2
10.1021/acs.inorgchem.5b02784 | Single crystals of MVTe2O8 (M = Al and Ga) were gr <...> m the single-crystal X-ray diffraction (XRD) data. | solid-state | 0.5 Al2O3 + 0.25 O2 + 2 TeO2 + 1 VO2 == 1 AlVTe2O8 | ['VAlTe2O8'] |  |  | 0.5 Al2O3 + 0.25 O2 + 2 TeO2 + 1 VO2 | 1 AlVTe2O8
10.1021/acs.inorgchem.5b02784 | Single crystals of MVTe2O8 (M = Al and Ga) were gr <...> m the single-crystal X-ray diffraction (XRD) data. | solid-state | 0.5 Ga2O3 + 0.25 O2 + 2 TeO2 + 1 VO2 == 1 GaVTe2O8 | ['VGaTe2O8'] |  |  | 0.5 Ga2O3 + 0.25 O2 + 2 TeO2 + 1 VO2 | 1 GaVTe2O8
10.1021/acs.inorgchem.6b02117 | Single crystals of Cd3(MoO4)(TeO3)2 were obtained <...> rther confirmed by powder XRD pattern (Figure S2). | solid-state | 0.143 (NH4)6Mo7O24·4H2O + 3 CdO + 2 TeO2 == 1 Cd3(MoO4)(TeO3)2 + 1 H2O + 0.857 NH3 | ['MoCd3Te2O10'] |  |  | 0.143 (NH4)6Mo7O24·4H2O + 3 CdO + 2 TeO2 | 1 Cd3(MoO4)(TeO3)2 + 1 H2O + 0.857 NH3
10.1021/ja071281e | La2Mo2O9 has been prepared by conventional solid-s <...> acquired with a Bruker D8 Advance diffractometer. | solid-state | 1 La2O3 + 2 MoO3 == 1 La2Mo2O9 | ['La2Mo2O9'] |  |  | 1 La2O3 + 2 MoO3 | 1 La2Mo2O9
10.1021/acs.inorgchem.7b00031 | Polycrystalline samples of La3MBi5 (M = Ti, Zr, Hf <...> cooled to room temperature at a rate of 100 °C/h. | solid-state | 5 Bi + 1 Hf + 3 La == 1 La3MBi5; M = Hf | ['La3HfBi5'] |  |  | 5 Bi + 1 Hf + 3 La | 1 La3MBi5; M = Hf
10.1021/acs.inorgchem.7b00031 | Polycrystalline samples of La3MBi5 (M = Ti, Zr, Hf <...> cooled to room temperature at a rate of 100 °C/h. | solid-state | 5 Bi + 3 La + 1 Zr == 1 La3MBi5; M = Zr | ['La3ZrBi5'] |  |  | 5 Bi + 3 La + 1 Zr | 1 La3MBi5; M = Zr
10.1021/acs.inorgchem.7b00031 | Polycrystalline samples of La3MBi5 (M = Ti, Zr, Hf <...> cooled to room temperature at a rate of 100 °C/h. | solid-state | 5 Bi + 3 La + 1 Ti == 1 La3MBi5; M = Ti | ['La3TiBi5'] |  |  | 5 Bi + 3 La + 1 Ti | 1 La3MBi5; M = Ti
10.1021/ja901829e | The ambient-pressure phase, which will be labeled <...> t for 30 min before quenching to room temperature. | solid-state | 1 BaCO3 + 1 Ir + 1 O2 == 1 BaIrO3 + 1 CO2 | ['BaIrO3'] | 1000 |  | 1 BaCO3 + 1 Ir + 1 O2 | 1 BaIrO3 + 1 CO2
10.1021/ja906668c | The A-site-ordered perovskites LaMn3Cr4O12 and LaM <...> ns were treated at 8-10 GPa and 1273 K for 30 min. | solid-state | 2 Cr2O3 + 0.5 La2O3 + 1.5 Mn2O3 == 1 LaMn3Cr4O12 | ['LaCr4Mn3O12'] |  |  | 2 Cr2O3 + 0.5 La2O3 + 1.5 Mn2O3 | 1 LaMn3Cr4O12
10.1021/ja906668c | The A-site-ordered perovskites LaMn3Cr4O12 and LaM <...> ns were treated at 8-10 GPa and 1273 K for 30 min. | solid-state | 0.5 La2O3 + 1.5 Mn2O3 + 2 Ti2O3 == 1 LaMn3Ti4O12 | ['LaTi4Mn3O12'] |  |  | 0.5 La2O3 + 1.5 Mn2O3 + 2 Ti2O3 | 1 LaMn3Ti4O12
10.1021/ja102606q | The second step was to grow crystals of Ca3LiOsO6. <...> Ca3LiOsO6 under pressure was thus uninvestigated. | solid-state | 3 CaO + 0.5 Li2O + 1.25 O2 + 1 Os == 1 Ca3LiOsO6 | ['LiCa3OsO6'] |  |  | 3 CaO + 0.5 Li2O + 1.25 O2 + 1 Os | 1 Ca3LiOsO6
10.1021/ic020647f | Synthesis. In all syntheses, reagents of analytica <...> n) using the JCPDS diffraction files as reference. | solid-state | 1 CaCO3 + 0.5 CaCO3CaCl2 + 0.167 SiO2 == 1 Ca3SiO4Cl2 + 2 CO2 | ['Ca3SiO4Cl2'] |  |  | 1 CaCO3 + 0.5 CaCO3CaCl2 + 0.167 SiO2 | 1 Ca3SiO4Cl2 + 2 CO2
10.1021/ja312038g | Polycrystalline NaMnGe2O6 samples were prepared un <...> of 0.02° and a counting time of 10 s at each step. | solid-state | 2 GeO2 + 0.5 Mn2O3 + 0.5 Na2CO3 == 1 NaMnGe2O6 + 0.5 CO2 | ['NaMnGe2O6'] |  |  | 2 GeO2 + 0.5 Mn2O3 + 0.5 Na2CO3 | 1 NaMnGe2O6 + 0.5 CO2
10.1021/ja048866i | Samples for the (Ba1-xSrx)SnO3 (0 ≤ x ≤ 1) solid s <...> gnal of DPPH (g = 2.0036) as an internal standard. | solid-state | 1 BaCO3 + 1 SnO2 == 1 BaSnO3 + 1 CO2 | ['BaSnO3'] |  | 1470 | 1 BaCO3 + 1 SnO2 | 1 BaSnO3 + 1 CO2
10.1021/ja412933k | Layered metal oxides were synthesized by solid-sta <...> -) was obtained as a mole fraction of 0.4 in water | solid-state | 2 K2CO3 + 3 Nb2O5 == 1 K4Nb6O17 + 2 CO2 | ['K4Nb6O17'] |  |  | 2 K2CO3 + 3 Nb2O5 | 1 K4Nb6O17 + 2 CO2
10.1021/ja412933k | Layered metal oxides were synthesized by solid-sta <...> -) was obtained as a mole fraction of 0.4 in water | solid-state | 2 CaCO3 + 0.5 K2CO3 + 1.5 Nb2O5 == 1 KCa2Nb3O10 + 2.5 CO2 | ['KCa2Nb3O10'] |  |  | 2 CaCO3 + 0.5 K2CO3 + 1.5 Nb2O5 | 1 KCa2Nb3O10 + 2.5 CO2
10.1021/ja412933k | Layered metal oxides were synthesized by solid-sta <...> -) was obtained as a mole fraction of 0.4 in water | solid-state | 0.5 Rb2CO3 + 0.5 Ta2O5 == 1 RbTaO3 + 0.5 CO2 | ['RbTaO3'] |  |  | 0.5 Rb2CO3 + 0.5 Ta2O5 | 1 RbTaO3 + 0.5 CO2
10.1021/jp711091m | The reference NiTiO3 sample was synthesized by a t <...> °C for 4 h (the mean crystallite size is 20.8 nm). | solid-state | 1 NiO + 1 TiO2 == 1 NiTiO3 | ['TiNiO3'] |  | 800 | 1 NiO + 1 TiO2 | 1 NiTiO3
10.1021/jp405382t | α-BaCoP2O7 was prepared as a single phase by soli <...> 1:0.98:2.01 for X = P and 1:0.99:2.03 for X = As). | solid-state | 2 (NH4)2HPO4 + 1 BaCO3 + 0.333 Co3O4 == 1 BaCoP2O7 + 1 CO2 + 3 H2O + 4 NH3 + 0.167 O2 | ['BaCoP2O7'] |  |  | 2 (NH4)2HPO4 + 1 BaCO3 + 0.333 Co3O4 | 1 BaCoP2O7 + 1 CO2 + 3 H2O + 4 NH3 + 0.167 O2
10.1021/acs.jpcc.7b02497 | The epitaxial thin films were grown by pulsed lase <...> . The thin films studied here were 45-60 nm thick. | solid-state | 2 BaCO3 + 1 In2O3 == 1 Ba2In2O5 + 2 CO2 | ['Ba2In2O5'] |  |  | 2 BaCO3 + 1 In2O3 | 1 Ba2In2O5 + 2 CO2
10.1002/anie.201203581 | Materials: The nanosized LiMn2O4 particles were sy <...> C for 16 h in air at a heating rate of 5 °C min-1. | solid-state | 0.5 Li2CO3 + 2 MnO2 == 1 LiMn2O4 + 0.5 CO2 + 0.25 O2 | ['LiMn2O4'] |  |  | 0.5 Li2CO3 + 2 MnO2 | 1 LiMn2O4 + 0.5 CO2 + 0.25 O2
10.1002/ejic.201100091 | Single crystals of 1 and 2 were obtained by solid- <...> They are stable in the presence of air and water. | solid-state | 1 As2O3 + 0.667 In2O3 + 0.667 InCl3 == 1 In2(As2O5)Cl2 | ['In2As2O5Cl2'] |  |  | 1 As2O3 + 0.667 In2O3 + 0.667 InCl3 | 1 In2(As2O5)Cl2
10.1002/ejic.201100091 | Single crystals of 1 and 2 were obtained by solid- <...> They are stable in the presence of air and water. | solid-state | 2.5 As2O3 + 1.5 In2O3 + 1 InBr3 == 1 In4(As2O5)(As3O7)Br3 | ['In4As5O12Br3'] |  |  | 2.5 As2O3 + 1.5 In2O3 + 1 InBr3 | 1 In4(As2O5)(As3O7)Br3
10.1021/jp408585z | The compounds Ba6Mn5O16, Sr4Mn2CoO9, Sr6Co5O16, an <...> LaMnO3.08) was determined by iodometric titration. | solid-state | 6 BaCO3 + 5 MnO2 == 1 Ba6Mn5O16 + 6 CO2 | ['Ba6Mn5O16'] |  | 1000 | 6 BaCO3 + 5 MnO2 | 1 Ba6Mn5O16 + 6 CO2
10.1021/jp408585z | The compounds Ba6Mn5O16, Sr4Mn2CoO9, Sr6Co5O16, an <...> LaMnO3.08) was determined by iodometric titration. | solid-state | 0.333 Co3O4 + 2 MnO2 + 4 SrCO3 == 1 Sr4Mn2CoO9 + 4 CO2 + 0.167 O2 | ['Sr4Mn2CoO9'] |  | 1000 | 0.333 Co3O4 + 2 MnO2 + 4 SrCO3 | 1 Sr4Mn2CoO9 + 4 CO2 + 0.167 O2
10.1021/jp408585z | The compounds Ba6Mn5O16, Sr4Mn2CoO9, Sr6Co5O16, an <...> LaMnO3.08) was determined by iodometric titration. | solid-state | 1.667 Co3O4 + 1.667 O2 + 6 SrCO3 == 1 Sr6Co5O16 + 6 CO2 | ['Sr6Co5O16'] |  | 1000 | 1.667 Co3O4 + 1.667 O2 + 6 SrCO3 | 1 Sr6Co5O16 + 6 CO2
10.1021/jp408585z | The compounds Ba6Mn5O16, Sr4Mn2CoO9, Sr6Co5O16, an <...> LaMnO3.08) was determined by iodometric titration. | solid-state | 0.333 Co3O4 + 0.5 La2O3 + 0.083 O2 == 1 LaCoO3 | ['LaCoO3'] |  | 1000 | 0.333 Co3O4 + 0.5 La2O3 + 0.083 O2 | 1 LaCoO3
10.1021/jp408585z | The compounds Ba6Mn5O16, Sr4Mn2CoO9, Sr6Co5O16, an <...> LaMnO3.08) was determined by iodometric titration. | solid-state | 0.5 La2O3 + 1 MnO2 == 1 LaMnO3 + 0.25 O2 | ['LaMnO3'] |  | 1000 | 0.5 La2O3 + 1 MnO2 | 1 LaMnO3 + 0.25 O2
10.1111/j.1551-2916.2008.02894.x | CaNb2O6 powders were prepared by both a convention <...> quently oxidized by O2 (5 sccm) at 300 °C for 2 h. | solid-state | 1 CaCO3 + 1 Nb2O5 == 1 CaNb2O6 + 1 CO2 | ['CaNb2O6'] |  |  | 1 CaCO3 + 1 Nb2O5 | 1 CaNb2O6 + 1 CO2
10.1002/chem.200901772 | Preparation of the dye-modified KTaO3photocatalyst <...> ctivity measurements without further pretreatment. | solid-state | 0.5 K2CO3 + 0.5 Ta2O5 == 1 KTaO3 + 0.5 CO2 ; target KTaO3 with additives Zr via ZrO(NO3)2·H2O ; target KTaO3 with additives Zr via ZrO(NO3)2·H2O | ['KTaO3'] |  | 1173 | 0.5 K2CO3 + 0.5 Ta2O5 | 1 KTaO3 + 0.5 CO2 ; target KTaO3 with additives Zr via ZrO(NO3)2·H2O ; target KTaO3 with additives Zr via ZrO(NO3)2·H2O
10.1002/ejic.200700108 | Two materials with the composition La0.5Ca0.5MnO3 <...> is) are in agreement with the nominal composition. | solid-state | 0.5 CaCO3 + 0.25 La2O3 + 1 MnO2 == 1 La0.5Ca0.5MnO3 + 0.5 CO2 + 0.125 O2 | ['Ca0.5La0.5MnO3'] |  |  | 0.5 CaCO3 + 0.25 La2O3 + 1 MnO2 | 1 La0.5Ca0.5MnO3 + 0.5 CO2 + 0.125 O2
10.1002/ejic.200700108 | Two materials with the composition La0.5Ca0.5MnO3 <...> is) are in agreement with the nominal composition. | solid-state | 0.5 CaCO3 + 0.25 La2O3 + 1 MnO2 == 1 La0.5Ca0.5MnO2.5 + 0.5 CO2 + 0.375 O2 | ['Ca0.5La0.5MnO2.5'] |  |  | 0.5 CaCO3 + 0.25 La2O3 + 1 MnO2 | 1 La0.5Ca0.5MnO2.5 + 0.5 CO2 + 0.375 O2
10.1021/jp504507c | Praseodyium complex oxides, NbPrO4, VPrO4, AlSrPrO <...> K for 24 h (NbPrO4, AlSrPrO4, NiSrPrO4, SrPrCoO4). | solid-state | 0.5 Nb2O5 + 0.167 Pr6O11 == 1 NbPrO4 + 0.167 O2 | ['PrNbO4'] |  |  | 0.5 Nb2O5 + 0.167 Pr6O11 | 1 NbPrO4 + 0.167 O2
10.1021/jp504507c | Praseodyium complex oxides, NbPrO4, VPrO4, AlSrPrO <...> K for 24 h (NbPrO4, AlSrPrO4, NiSrPrO4, SrPrCoO4). | solid-state | 0.333 O2 + 0.167 Pr6O11 + 0.5 V2O3 == 1 VPrO4 | ['PrVO4'] |  |  | 0.333 O2 + 0.167 Pr6O11 + 0.5 V2O3 | 1 VPrO4
10.1021/jp504507c | Praseodyium complex oxides, NbPrO4, VPrO4, AlSrPrO <...> K for 24 h (NbPrO4, AlSrPrO4, NiSrPrO4, SrPrCoO4). | solid-state | 1 Ni(NO3)2·6H2O + 0.083 O2 + 0.167 Pr6O11 + 1 SrCO3 + 2 [OH-] == 1 NiSrPrO4 + 1 CO2 + 7 H2O + 2 [NO3-] | ['SrPrNiO4'] |  |  | 1 Ni(NO3)2·6H2O + 0.083 O2 + 0.167 Pr6O11 + 1 SrCO3 + 2 [OH-] | 1 NiSrPrO4 + 1 CO2 + 7 H2O + 2 [NO3-]
10.1021/jp504507c | Praseodyium complex oxides, NbPrO4, VPrO4, AlSrPrO <...> K for 24 h (NbPrO4, AlSrPrO4, NiSrPrO4, SrPrCoO4). | solid-state | 1 Co(NO3)3·6H2O + 0.167 Pr6O11 + 3 [OH-] == 1 CoPrO3 + 7.5 H2O + 0.167 O2 + 3 [NO3-] | ['PrCoO3'] |  |  | 1 Co(NO3)3·6H2O + 0.167 Pr6O11 + 3 [OH-] | 1 CoPrO3 + 7.5 H2O + 0.167 O2 + 3 [NO3-]
10.1002/ejic.200800776 | As a precursor of metastable Sr0.5TaO3, K2Sr1.5Ta3 <...> ree-dimensional perovskite structure (Figure 1 d). | solid-state | 0.5 SrCO3 + 0.5 Ta2O5 == 1 Sr0.5TaO3 + 0.5 CO2 | ['Sr0.5TaO3'] | 1200 | 850 | 0.5 SrCO3 + 0.5 Ta2O5 | 1 Sr0.5TaO3 + 0.5 CO2
10.1002/ejic.200800776 | As a precursor of metastable Sr0.5TaO3, K2Sr1.5Ta3 <...> ree-dimensional perovskite structure (Figure 1 d). | solid-state | 1 K2CO3 + 1.5 SrCO3 + 1.5 Ta2O5 == 1 K2Sr1.5Ta3O10 + 2.5 CO2 | ['K2Sr1.5Ta3O10'] | 1200 | 850 | 1 K2CO3 + 1.5 SrCO3 + 1.5 Ta2O5 | 1 K2Sr1.5Ta3O10 + 2.5 CO2
10.1111/j.1551-2916.2007.01560.x | Nanocrystalline Ni0.5Zn0.5Fe2O4 was synthesized by <...> sintered at 1200 °C for 1 h without any additives. | solid-state | 2 Fe(NO3)3·9H2O + 0.5 Ni(NO3)2·6H2O + 0.5 Zn(NO3)2·6H2O + 8 [OH-] == 1 Ni0.5Zn0.5Fe2O4 + 28 H2O + 8 [NO3-] | ['Fe2Ni0.5Zn0.5O4'] | 1200 |  | 2 Fe(NO3)3·9H2O + 0.5 Ni(NO3)2·6H2O + 0.5 Zn(NO3)2·6H2O + 8 [OH-] | 1 Ni0.5Zn0.5Fe2O4 + 28 H2O + 8 [NO3-]
10.1002/cssc.200800166 | Synthesis: Zn2GeO4 nanorods were synthesized by a <...> ate: 5 °C min-1) for 16 h to produce bulk Zn2GeO4. | solid-state | 1 GeO2 + 2 ZnO == 1 Zn2GeO4 | ['Zn2GeO4'] | 1200 |  | 1 GeO2 + 2 ZnO | 1 Zn2GeO4
10.1007/s10008-009-0869-3 | Crystalline LiCoO2 was prepared by a conventional <...> e PPy powder was dried in vacuum at 60 °C for 8 h. | solid-state | 0.333 Co3O4 + 0.5 Li2CO3 + 0.083 O2 == 1 LiCoO2 + 0.5 CO2 | ['LiCoO2'] |  |  | 0.333 Co3O4 + 0.5 Li2CO3 + 0.083 O2 | 1 LiCoO2 + 0.5 CO2
10.1007/s10008-011-1621-3 | LiFePO4 powder was prepared by a two-step solid-st <...> 1, the gray LiFePO4 precursor powder was obtained. | solid-state | 1 FeC2O4·2H2O + 0.5 Li2CO3 + 1 NH4H2PO4 + 0.5 O2 == 1 LiFePO4 + 2.5 CO2 + 3.5 H2O + 1 NH3 | ['LiFePO4'] |  |  | 1 FeC2O4·2H2O + 0.5 Li2CO3 + 1 NH4H2PO4 + 0.5 O2 | 1 LiFePO4 + 2.5 CO2 + 3.5 H2O + 1 NH3
10.1007/s10853-017-1554-z | BTBO powders were synthesized by means of conventi <...> O powder diffraction pattern is shown in Figure 1. | solid-state | 0.5 B2O3 + 1.5 Bi2O3 + 0.5 O2 + 1 TeO2 == 1 Bi3TeBO9 | ['BBi3TeO9'] |  | 690 | 0.5 B2O3 + 1.5 Bi2O3 + 0.5 O2 + 1 TeO2 | 1 Bi3TeBO9
10.1007/s10854-017-7586-y | The preparation process was started with prepare a <...> ursor are explained on the flow chart of Figure 1. | solid-state | 0.5 Li2CO3 + 0.5 Nb2O5 == 1 LiNbO3 + 0.5 CO2 | ['LiNbO3'] |  |  | 0.5 Li2CO3 + 0.5 Nb2O5 | 1 LiNbO3 + 0.5 CO2
10.1038/nature22390 | Single crystals of MoP were synthesized via a soli <...> icknesses of the single crystals are up to 0.2 mm. | solid-state | 1 Mo + 1 P == 1 MoP | ['MoP'] |  |  | 1 Mo + 1 P | 1 MoP
10.1007/s10854-017-7667-y | The solid-state reaction method was employed for t <...> e megahertz frequency range of the basic analysis. | solid-state | 1 Bi2O3 + 0.5 Nd2O3 + 1 TiO2 + 0.5 V2O5 == 1 Bi2NdTiVO9 | ['NdTiVBi2O9'] |  | 850 | 1 Bi2O3 + 0.5 Nd2O3 + 1 TiO2 + 0.5 V2O5 | 1 Bi2NdTiVO9
10.1038/srep03680 | The single crystals of PdCrO2 were grown by the Na <...> to 1.833 Å by using single-crystal Ge (331) plane. | solid-state | 0.5 Cr2O3 + 0.5 Li2CO3 == 1 LiCrO2 + 0.5 CO2 | ['LiCrO2'] |  |  | 0.5 Cr2O3 + 0.5 Li2CO3 | 1 LiCrO2 + 0.5 CO2
10.1038/ncomms9916 | Polycrystalline samples of NaOsO3 were prepared us <...> old state techniques from 114CdO and OsO2 powders. | solid-state | 0.018 CdO + 0.5 O2 + 2 OsO2 == 1 Cd2Os2O7 | ['Os2Cd2O7'] |  |  | 0.018 CdO + 0.5 O2 + 2 OsO2 | 1 Cd2Os2O7
10.1007/s10853-016-0441-3 | Pure γ-LiFeO2 was synthesized using a facile solid <...> to 600 °C in 4 hours and maintained for 48 hours. | solid-state | 0.5 Fe2O3 + 0.5 Li2CO3 == 1 LiFeO2 + 0.5 CO2 | ['LiFeO2'] |  |  | 0.5 Fe2O3 + 0.5 Li2CO3 | 1 LiFeO2 + 0.5 CO2
10.1007/s10853-012-6300-y | Single-phase cubic Li7La3Zr2O12 powder was prepare <...> ular parallelepipeds for microstructural analysis. | solid-state | 3 La(OH)3 + 3.5 Li2CO3 + 2 ZrO2 == 1 Li7La3Zr2O12 + 3.5 CO2 + 4.5 H2O | ['Li7La3Zr2O12'] |  | 1000 | 3 La(OH)3 + 3.5 Li2CO3 + 2 ZrO2 | 1 Li7La3Zr2O12 + 3.5 CO2 + 4.5 H2O
10.1007/s10854-017-6838-1 | The compound was prepared by the ceramic method. T <...> ed are sintered at a temperature of 923 K for 7 h. | solid-state | 0.5 Gd2O3 + 0.5 Na2CO3 + 2 WO3 == 1 NaGd(WO4)2 + 0.5 CO2 | ['NaGdW2O8'] | 923 |  | 0.5 Gd2O3 + 0.5 Na2CO3 + 2 WO3 | 1 NaGd(WO4)2 + 0.5 CO2
10.1038/srep00913 | Rutile TiO2 was obtained by sintering the precurso <...> f the synthesis route can be found elsewhere49,50. | solid-state | 2 Li2CO3 + 5 TiO2 == 1 Li4Ti5O12 + 2 CO2 | ['Li4Ti5O12'] |  |  | 2 Li2CO3 + 5 TiO2 | 1 Li4Ti5O12 + 2 CO2
10.1007/s10854-017-7566-2 | The Ca3WO6:Er3+/Yb3+ phosphors were synthesized us <...> and ground into powder for subsequent measurement. | solid-state | 3 CaCO3 + 1 WO3 == 1 Ca3WO6 + 3 CO2 ; target Ca3WO6 with additives Er, Yb via Er2O3, Yb2O3 ; target Ca3WO6 with additives Er, Yb via Er2O3, Yb2O3 | ['Ca3WO6'] |  | 1250 | 3 CaCO3 + 1 WO3 | 1 Ca3WO6 + 3 CO2 ; target Ca3WO6 with additives Er, Yb via Er2O3, Yb2O3 ; target Ca3WO6 with additives Er, Yb via Er2O3, Yb2O3
10.1007/s10854-017-7566-2 | The Ca3WO6:Er3+/Yb3+ phosphors were synthesized us <...> and ground into powder for subsequent measurement. | solid-state | 1 Er2O3 + 1 Yb2O3 == 1 Er2O3+Yb2O3 | ['Yb2Er2O6'] |  | 1250 | 1 Er2O3 + 1 Yb2O3 | 1 Er2O3+Yb2O3
10.1007/s10853-007-2168-7 | The conventional solid-state synthesis of FeCr2S4 <...> ion and to eliminate the spurious binary sulfides. | solid-state | 2 Cr + 1 Fe + 4 S == 1 FeCr2S4 | ['Cr2FeS4'] |  |  | 2 Cr + 1 Fe + 4 S | 1 FeCr2S4
10.1007/s10853-011-5926-5 | Alternatively the application of very high pressur <...> perature synthesis (HPSHS) of NiAl intermetallics. | solid-state | 1 Al + 1 Ni == 1 NiAl | ['NiAl'] |  |  | 1 Al + 1 Ni | 1 NiAl
10.1007/s10853-014-8581-9 | Characterizations by Raman spectroscopy of quenche <...> cubic structure) was an Aldrich commercial powder. | solid-state | 2 CaCO3 + 4 Nd2O3 + 6 SiO2 == 1 Ca2Nd8(SiO4)6O2 + 2 CO2 | ['Ca2Nd8Si6O26'] |  |  | 2 CaCO3 + 4 Nd2O3 + 6 SiO2 | 1 Ca2Nd8(SiO4)6O2 + 2 CO2
10.1007/s10853-014-8581-9 | Characterizations by Raman spectroscopy of quenche <...> cubic structure) was an Aldrich commercial powder. | solid-state | 1 CaCO3 + 1 MoO3 == 1 CaMoO4 + 1 CO2 | ['CaMoO4'] |  |  | 1 CaCO3 + 1 MoO3 | 1 CaMoO4 + 1 CO2
10.1007/s00339-012-7196-8 | Four sets of stoichiometric and doped cobalt ferri <...> ed in air for 5 hours at a temperature of 1250 °C. | solid-state | 0.333 Co3O4 + 1 Fe2O3 == 1 CoFe2O4 + 0.167 O2 | ['Fe2CoO4'] | 1250 |  | 0.333 Co3O4 + 1 Fe2O3 | 1 CoFe2O4 + 0.167 O2
10.1007/s10008-016-3365-6 | Na3V2O2x(PO4)2F3-2x/carbon composite samples were <...> C}+4xHF+8{\mathrm{H}}_3{PO}_4\hfill \end{array} $$ | solid-state | 2 NH4H2PO4 + 3 NaF + 3 O2 + 1 V2O5 == 1 Na3V2O2(PO4)2F3 + 3 H2O + 2 NH3 | ['Na3V2P2O16F3'] |  |  | 2 NH4H2PO4 + 3 NaF + 3 O2 + 1 V2O5 | 1 Na3V2O2(PO4)2F3 + 3 H2O + 2 NH3
10.1007/s11144-012-0423-7 | Bi3O4Cl powder with pale-yellow color was synthesi <...> sample were identified by X-ray diffraction (XRD). | solid-state | 1 Bi2O3 + 1 BiOCl == 1 Bi3O4Cl | ['Bi3O4Cl'] |  |  | 1 Bi2O3 + 1 BiOCl | 1 Bi3O4Cl
10.1038/s41598-017-16935-9 | Single phase polycrystalline K3Cu3AlO2(SO4)4 was s <...> K using a dilution refrigerator and 4He cryostat. | solid-state | 1 AlK(SO4)2 + 2 CuO + 1 CuSO4 + 1 K2SO4 == 1 K3Cu3AlO2(SO4)4 | ['K3Cu3AlS4O18'] |  |  | 1 AlK(SO4)2 + 2 CuO + 1 CuSO4 + 1 K2SO4 | 1 K3Cu3AlO2(SO4)4
10.1007/s11244-009-9224-2 | H3O+-RG(Mn) and H3O+-RE(Mn) were prepared by follo <...> obtained after being washed with deionized water. | solid-state | 0.25 K2CO3 + 0.5 Mn2O3 + 0.125 O2 == 1 K0.5MnO2 + 0.25 CO2 | ['K0.5MnO2'] |  |  | 0.25 K2CO3 + 0.5 Mn2O3 + 0.125 O2 | 1 K0.5MnO2 + 0.25 CO2
10.1007/s11244-013-0003-8 | Several iron containing oxides were used in the st <...> bjective yet commonly use method of T 5% or T 10%. | solid-state | 10 Fe2O3 + 2 KFeO2 == 1 K2Fe22O34 | ['K2Fe22O34'] |  |  | 10 Fe2O3 + 2 KFeO2 | 1 K2Fe22O34
10.1007/s10562-008-9833-6 | The synthesis of ZnAl2O4 by the ceramic method (CM <...> ic ratio was used to assure the complete reaction. | solid-state | 1 Al2O3 + 1 ZnO == 1 ZnAl2O4 | ['ZnAl2O4'] |  | 900 | 1 Al2O3 + 1 ZnO | 1 ZnAl2O4
10.1007/s00339-017-1517-x | i. The starting powders SrCO3, Bi2O3, La2O3, and <...> The washed powder was annealed at 900 °C for 24 h. | solid-state | 1 Bi2O3 + 1 Nb2O5 + 1 SrCO3 == 1 SrBi2Nb2O9 + 1 CO2 ; target SrBi2Nb2O9 with additives La via La2O3 ; target SrBi2Nb2O9 with additives La via La2O3 | ['SrNb2Bi2O9'] |  | 600 | 1 Bi2O3 + 1 Nb2O5 + 1 SrCO3 | 1 SrBi2Nb2O9 + 1 CO2 ; target SrBi2Nb2O9 with additives La via La2O3 ; target SrBi2Nb2O9 with additives La via La2O3
10.1038/s41467-018-04073-3 | Polycrystalline CsPbBr3 was prepared directly from <...> nal fracture of the ingots (Supplementary Figure). | solid-state | 1 CsBr + 1 PbBr2 == 1 CsPbBr3 | ['CsPbBr3'] |  |  | 1 CsBr + 1 PbBr2 | 1 CsPbBr3
10.1039/c7cp00285h | CaZnOS powders were prepared using a solid state r <...> ers with a nominal Mn molar concentration of 0.5%. | solid-state | 1 CaCO3 + 1 ZnS == 1 CaZnOS + 1 CO2 | ['CaZnSO'] |  |  | 1 CaCO3 + 1 ZnS | 1 CaZnOS + 1 CO2
10.1039/c6dt04668a | All reagents used here were analytically pure and <...> labeled as S-600, S-700, and S-800, respectively. | solid-state | 1 Ga2O3 + 1 ZnO == 1 ZnGa2O4 | ['ZnGa2O4'] |  |  | 1 Ga2O3 + 1 ZnO | 1 ZnGa2O4
10.1039/c5tc00269a | Polycrystalline HoCrO3 is prepared using the solid <...> chamber (Neocera, USA) is maintained at ∼50 mTorr. | solid-state | 0.5 Cr2O3 + 0.5 Ho2O3 == 1 HoCrO3 | ['HoCrO3'] |  |  | 0.5 Cr2O3 + 0.5 Ho2O3 | 1 HoCrO3
10.1039/c7ee02052j | LaMnO3+δ, LaFeO3, La1-xSrxCoO3-δ (LSCOxx), ABaCo2O <...> sis (Quantachrome ChemBET Pulsar) (Table S2, ESI). | solid-state | 0.5 La2O3 + 0.5 Mn2O3 == 1 LaMnO3 | ['LaMnO3'] |  | 400 | 0.5 La2O3 + 0.5 Mn2O3 | 1 LaMnO3
10.1039/c7ee02052j | LaMnO3+δ, LaFeO3, La1-xSrxCoO3-δ (LSCOxx), ABaCo2O <...> sis (Quantachrome ChemBET Pulsar) (Table S2, ESI). | solid-state | 0.5 Fe2O3 + 0.5 La2O3 == 1 LaFeO3 | ['LaFeO3'] |  | 400 | 0.5 Fe2O3 + 0.5 La2O3 | 1 LaFeO3
10.1039/c7ee02052j | LaMnO3+δ, LaFeO3, La1-xSrxCoO3-δ (LSCOxx), ABaCo2O <...> sis (Quantachrome ChemBET Pulsar) (Table S2, ESI). | solid-state | 1 Cr(NO3)3·9H2O + 1 La(NO3)3·6H2O + 6 [OH-] == 1 LaCrO3 + 18 H2O + 6 [NO3-] | ['LaCrO3'] |  | 400 | 1 Cr(NO3)3·9H2O + 1 La(NO3)3·6H2O + 6 [OH-] | 1 LaCrO3 + 18 H2O + 6 [NO3-]
10.1039/c7ee02052j | LaMnO3+δ, LaFeO3, La1-xSrxCoO3-δ (LSCOxx), ABaCo2O <...> sis (Quantachrome ChemBET Pulsar) (Table S2, ESI). | solid-state | 1 La(NO3)3·6H2O + 1 Ni(NO3)3·6H2O + 6 [OH-] == 1 LaNiO3 + 15 H2O + 6 [NO3-] | ['LaNiO3'] |  | 400 | 1 La(NO3)3·6H2O + 1 Ni(NO3)3·6H2O + 6 [OH-] | 1 LaNiO3 + 15 H2O + 6 [NO3-]
10.1039/b206255k | The sample, MnV2O6 was prepared by a conventional <...> on of particle size of the compound, respectively. | solid-state | 0.5 Mn2O3 + 1 V2O5 == 1 MnV2O6 + 0.25 O2 | ['V2MnO6'] |  |  | 0.5 Mn2O3 + 1 V2O5 | 1 MnV2O6 + 0.25 O2
10.1039/c5cp02999f | A powder LTO sample was synthesized by a solid-sta <...> OH·H2O and TiO2 anatase at 1173 K in air for 12 h. | solid-state | 2 LiOH·H2O + 1 TiO2 == 1 Li2TiO3 + 3 H2O | ['Li2TiO3'] |  |  | 2 LiOH·H2O + 1 TiO2 | 1 Li2TiO3 + 3 H2O
10.1039/c8ta03321h | Scheme 1 summarizes three different preparation pr <...> t various temperatures for synthesizing Bi4TaO8Cl. | solid-state | 1.5 Bi2O3 + 0.5 Ta2O5 == 1 Bi3TaO7 | ['TaBi3O7'] |  |  | 1.5 Bi2O3 + 0.5 Ta2O5 | 1 Bi3TaO7
10.1039/c1jm10574d | Stoichiometric ratios of LiOH·H2O (Junsei, Japan), <...> brications are given in our previous publications. | solid-state | 1 (NH4)2PO4 + 0.333 Co3O4 + 1 LiOH·H2O == 1 LiCoPO4 + 2.5 H2O + 2 NH3 + 0.417 O2 | ['LiCoPO4'] |  |  | 1 (NH4)2PO4 + 0.333 Co3O4 + 1 LiOH·H2O | 1 LiCoPO4 + 2.5 H2O + 2 NH3 + 0.417 O2
10.1039/c1jm10574d | Stoichiometric ratios of LiOH·H2O (Junsei, Japan), <...> brications are given in our previous publications. | solid-state | 1 (NH4)2PO4 + 1 FeC2O4·2H2O + 0.5 Li2CO3 + 0.25 O2 == 1 LiFePO4 + 2.5 CO2 + 3 H2O + 2 NH3 | ['LiFePO4'] |  |  | 1 (NH4)2PO4 + 1 FeC2O4·2H2O + 0.5 Li2CO3 + 0.25 O2 | 1 LiFePO4 + 2.5 CO2 + 3 H2O + 2 NH3
10.1039/b822336j | Prism-shaped colourless crystals of BaSn(PO4)2 wer <...> rmed by an XRD powder diffraction study (see ESI). | solid-state | 1 BaCO3 + 2 NH4H2PO4 + 1 SnO2 == 1 BaSn(PO4)2 + 1 CO2 + 3 H2O + 2 NH3 | ['BaSnP2O8'] |  |  | 1 BaCO3 + 2 NH4H2PO4 + 1 SnO2 | 1 BaSn(PO4)2 + 1 CO2 + 3 H2O + 2 NH3
10.1039/c4dt01266f | The Y2WO6:Tm3+ and Y2WO6:Tm3+-Yb3+ phosphors were <...> ccording to the following compositional equations, | solid-state | 1 WO3 + 1 Y2O3 == 1 Y2WO6 ; target Y2WO6 with additives Tm via Tm2O3 ; target Y2WO6 with additives Tm via Tm2O3 | ['Y2WO6'] |  |  | 1 WO3 + 1 Y2O3 | 1 Y2WO6 ; target Y2WO6 with additives Tm via Tm2O3 ; target Y2WO6 with additives Tm via Tm2O3
10.1039/c6ta00746e | PrBa1-xCaxCo2O5+δ (x = 0, 0.1, 0.2, 0.3 and 0.4) p <...> for 5 hours and then polished to 250 μm thickness. | solid-state | 0.4 Ga2O3 + 0.45 La2O3 + 0.2 MgO + 0.075 O2 + 0.1 SrCO3 == 1 La0.9Sr0.1Ga0.8Mg0.2O3 + 0.1 CO2 | ['Sr0.1Mg0.2La0.9Ga0.8O3'] | 1748 | 873 | 0.4 Ga2O3 + 0.45 La2O3 + 0.2 MgO + 0.075 O2 + 0.1 SrCO3 | 1 La0.9Sr0.1Ga0.8Mg0.2O3 + 0.1 CO2
10.1039/c7tc00838d | First, raw powders of MS2 (M = Mo, Nb, Ta, Ti) wer <...> the as-prepared MS2, A2S and M at 800 °C for 10 h. | solid-state | 2 S + 1 Ta == 1 MS2; M = Ta | ['TaS2'] |  |  | 2 S + 1 Ta | 1 MS2; M = Ta
10.1039/c7tc00838d | First, raw powders of MS2 (M = Mo, Nb, Ta, Ti) wer <...> the as-prepared MS2, A2S and M at 800 °C for 10 h. | solid-state | 1 Nb + 2 S == 1 MS2; M = Nb | ['NbS2'] |  |  | 1 Nb + 2 S | 1 MS2; M = Nb
10.1039/c7tc00838d | First, raw powders of MS2 (M = Mo, Nb, Ta, Ti) wer <...> the as-prepared MS2, A2S and M at 800 °C for 10 h. | solid-state | 1 Mo + 2 S == 1 MS2; M = Mo | ['MoS2'] |  |  | 1 Mo + 2 S | 1 MS2; M = Mo
10.1039/c7tc00838d | First, raw powders of MS2 (M = Mo, Nb, Ta, Ti) wer <...> the as-prepared MS2, A2S and M at 800 °C for 10 h. | solid-state | 2 S + 1 Ti == 1 MS2; M = Ti | ['TiS2'] |  |  | 2 S + 1 Ti | 1 MS2; M = Ti
10.1039/c7dt02545a | Two title compounds were synthesized through conve <...> over the periods of time longer than three months. | solid-state | 1 Ga + 5 Lu + 9 S == 1 Lu5GaS9 | ['Lu5GaS9'] |  |  | 1 Ga + 5 Lu + 9 S | 1 Lu5GaS9
10.1039/c0dt00354a | Lithium titanium oxide Li2TiO3 has been prepared b <...> SAS software and the DIFFEV program, respectively. | solid-state | 1 Li2CO3 + 1 TiO2 == 1 Li2TiO3 + 1 CO2 | ['Li2TiO3'] |  |  | 1 Li2CO3 + 1 TiO2 | 1 Li2TiO3 + 1 CO2
10.1039/b808485h | The DyNiO3 perovskite was prepared as a polycrysta <...> re single phase to X-ray diffraction measurements. | solid-state | 0.5 Dy2O3 + 1 Ni(NO3)2·6H2O + 0.25 O2 + 2 [OH-] == 1 DyNiO3 + 7 H2O + 2 [NO3-] | ['DyNiO3'] |  |  | 0.5 Dy2O3 + 1 Ni(NO3)2·6H2O + 0.25 O2 + 2 [OH-] | 1 DyNiO3 + 7 H2O + 2 [NO3-]
10.1039/c7ta07229e | The TNO nanospheres were prepared via a simple sol <...> emperature tube furnace at 1200 °C for 5 h in air. | solid-state | 5 Nb2O5 + 2 TiO2 == 1 Ti2Nb10O29 | ['Ti2Nb10O29'] |  | 1200 | 5 Nb2O5 + 2 TiO2 | 1 Ti2Nb10O29
10.1039/c5ta03780h | Na3V2O2x(PO4)2F3-2x where x = 0.8, the V3.8+ phase <...> ssel, which was maintained at 170 °C for 65 hours. | solid-state | 2 NH4H2PO4 + 3 NaF + 3 O2 + 1 V2O5 == 1 Na3V2O2(PO4)2F3 + 3 H2O + 2 NH3 | ['Na3V2P2O16F3'] |  |  | 2 NH4H2PO4 + 3 NaF + 3 O2 + 1 V2O5 | 1 Na3V2O2(PO4)2F3 + 3 H2O + 2 NH3
10.1039/c4nr04847d | In a typical procedure, 0.27 g niobium chloride (N <...> s dried and furthered calcined at 900 °C for 10 h. | solid-state | 1 Nb2O5 + 1 TiO2 == 1 TiNb2O7 | ['TiNb2O7'] |  | 900 | 1 Nb2O5 + 1 TiO2 | 1 TiNb2O7
10.1007/s10008-013-2315-9 | The LiMnPO4 samples were synthesized via a simple <...> 0.02, 0.05, 0.1, 0.2, 0.3, and 0.4) were obtained. | solid-state | 0.5 Li2CO3 + 1 Mn(CH3COO)2.4H2O + 1 NH4H2PO4 + 4.7 O2 == 1 LiMnPO4 + 5.3 CO2 + 6.1 H2O + 1 NH3 ; target LiMnPO4 with additives V via NH4VO3 ; target LiMnPO4 with additives V via NH4VO3 | ['LiMnPO4'] |  |  | 0.5 Li2CO3 + 1 Mn(CH3COO)2.4H2O + 1 NH4H2PO4 + 4.7 O2 | 1 LiMnPO4 + 5.3 CO2 + 6.1 H2O + 1 NH3 ; target LiMnPO4 with additives V via NH4VO3 ; target LiMnPO4 with additives V via NH4VO3
10.1039/c0dt01751e | Single crystals of PbMBS4 (M = Sb or Bi) were prep <...> unds are stable under air and moisture conditions. | solid-state | 1 B + 1 Bi + 1 Pb + 4 S == 1 PbBiBS4 | ['BPbBiS4'] |  |  | 1 B + 1 Bi + 1 Pb + 4 S | 1 PbBiBS4
10.1039/b801368c | HTiNbO5 was prepared in two steps: (i) solid state <...> tilled water until neutralization of the filtrate. | solid-state | 0.5 K2CO3 + 0.5 Nb2O5 + 1 TiO2 == 1 KTiNbO5 + 0.5 CO2 | ['KTiNbO5'] |  |  | 0.5 K2CO3 + 0.5 Nb2O5 + 1 TiO2 | 1 KTiNbO5 + 0.5 CO2
10.1039/c7ta11180k | The Na2/3Li0.18Mn0.8Fe0.2O2 pristine compound was <...> and <0.1 ppm H2O, where it was stored until usage. | solid-state | 0.1 Fe2O3 + 0.09 Li2CO3 + 0.4 Mn2O3 + 0.334 Na2CO3 + 0.038 O2 == 1 Na2/3Li0.18Mn0.8Fe0.2O2 + 0.424 CO2 | ['Na0.667Li0.18Mn0.8Fe0.2O2'] |  | 1000 | 0.1 Fe2O3 + 0.09 Li2CO3 + 0.4 Mn2O3 + 0.334 Na2CO3 + 0.038 O2 | 1 Na2/3Li0.18Mn0.8Fe0.2O2 + 0.424 CO2
10.1039/c2cp43007j | A facile solid-state reaction method, which is eas <...> nd the calculated σi and σe are shown in Table 1). | solid-state | 0.5 Li2CO3 + 1.5 MnCO3 + 0.5 NiO + 0.75 O2 == 1 LiNi0.5Mn1.5O4 + 2 CO2 | ['LiMn1.5Ni0.5O4'] |  |  | 0.5 Li2CO3 + 1.5 MnCO3 + 0.5 NiO + 0.75 O2 | 1 LiNi0.5Mn1.5O4 + 2 CO2
10.1039/b300135k | For comparison purposes the EXAFS spectra in conve <...> n on Millipore membranes of finely ground powders. | solid-state | 1 Al2O3 + 1 NiO == 1 NiAl2O4 | ['NiAl2O4'] |  |  | 1 Al2O3 + 1 NiO | 1 NiAl2O4
10.1039/b403334e | Strontium and iron-doped lanthanum cobaltite powde <...> nd Fe(NO3)3·9H2O were used under a similar regime. | solid-state | 0.333 Co3O4 + 0.5 La2O3 + 0.083 O2 == 1 LaCoO3 ; target LaCoO3 with additives Fe via Fe(NO3)3·9H2O, Fe2O3 ; target LaCoO3 with additives Fe via Fe(NO3)3·9H2O, Fe2O3 | ['LaCoO3'] |  |  | 0.333 Co3O4 + 0.5 La2O3 + 0.083 O2 | 1 LaCoO3 ; target LaCoO3 with additives Fe via Fe(NO3)3·9H2O, Fe2O3 ; target LaCoO3 with additives Fe via Fe(NO3)3·9H2O, Fe2O3
10.1039/b403334e | Strontium and iron-doped lanthanum cobaltite powde <...> nd Fe(NO3)3·9H2O were used under a similar regime. | solid-state | 0.067 Co3O4 + 0.4 Fe2O3 + 0.3 La2O3 + 0.117 O2 + 0.4 SrCO3 == 1 La0.6Sr0.4Co0.2Fe0.8O3 + 0.4 CO2 | ['Sr0.4La0.6Fe0.8Co0.2O3'] |  |  | 0.067 Co3O4 + 0.4 Fe2O3 + 0.3 La2O3 + 0.117 O2 + 0.4 SrCO3 | 1 La0.6Sr0.4Co0.2Fe0.8O3 + 0.4 CO2
10.1039/c3ta14010e | THS LMP/C-NCs were synthesized by an oleic acid-as <...> were added as the carbon precursor, respectively. | solid-state | 1 (CH3COO)2Mn·4H2O + 1 CH3COOLi·2H2O + 1 NH4H2PO4 + 3 [OH-] == 1 LiMnPO4 + 9 H2O + 1 NH3 + 3 [CH3COO-] | ['LiMnPO4'] | 650 |  | 1 (CH3COO)2Mn·4H2O + 1 CH3COOLi·2H2O + 1 NH4H2PO4 + 3 [OH-] | 1 LiMnPO4 + 9 H2O + 1 NH3 + 3 [CH3COO-]
10.1039/c7tc04122e | Undoped and Mn-doped 0.75BiFeO3-0.25BaTiO3 (75BFBT <...> ency for segregation in the grain boundary region. | solid-state | 0.25 BaCO3 + 0.375 Bi2O3 + 0.375 Fe2O3 + 0.25 TiO2 == 1 0.75BiFeO3-0.25BaTiO3 + 0.25 CO2 ; target 0.75BiFeO3-0.25BaTiO3 with additives Mn via MnO2 ; target 0.75BiFeO3-0.25BaTiO3 with additives Mn via MnO2 | ['Ba0.25Ti0.25Fe0.75Bi0.75O3'] |  |  | 0.25 BaCO3 + 0.375 Bi2O3 + 0.375 Fe2O3 + 0.25 TiO2 | 1 0.75BiFeO3-0.25BaTiO3 + 0.25 CO2 ; target 0.75BiFeO3-0.25BaTiO3 with additives Mn via MnO2 ; target 0.75BiFeO3-0.25BaTiO3 with additives Mn via MnO2
10.1039/b604520k | NaTaO3 was prepared using the method of Kennedy et <...> using the 300 K structural model of Kennedy et al. | solid-state | 0.5 Na2CO3 + 0.5 Ta2O5 == 1 NaTaO3 + 0.5 CO2 | ['NaTaO3'] |  |  | 0.5 Na2CO3 + 0.5 Ta2O5 | 1 NaTaO3 + 0.5 CO2
10.1016/j.apcatb.2017.09.004 | Synthesis of NiTiO3 was attempted by sol-gel and s <...> Fig. S1 of Supplementary information and Figure 2. | solid-state | 1 NiO + 1 TiO2 == 1 NiTiO3 | ['TiNiO3'] |  | 850 | 1 NiO + 1 TiO2 | 1 NiTiO3
10.1016/j.apcatb.2013.07.051 | Titanium tetraisopropoxide (TIPO) was mixed with t <...> well and then calcined at 1000 °C for 10 h in air. | solid-state | 1 SrCO3 + 1 TiO2 == 1 SrTiO3 + 1 CO2 | ['SrTiO3'] |  | 1000 | 1 SrCO3 + 1 TiO2 | 1 SrTiO3 + 1 CO2
10.1016/j.jpcs.2004.07.015 | P-type Ce2Zr2O7+x samples were prepared by the con <...> D method (JDX3231, JEOL, Tokyo, Japan) (Figure 1). | solid-state | 2 CeO2 + 2 ZrO2 == 1 Ce2Zr2O7 + 0.5 O2 | ['Ce2Zr2O7'] |  |  | 2 CeO2 + 2 ZrO2 | 1 Ce2Zr2O7 + 0.5 O2
10.1016/j.surfcoat.2014.12.068 | 90GeO2-10BaO-0.1MnO glass (9GB) was made from the <...> n an electric furnace at 1050 °C for 105.0 s [13]. | solid-state | 10 BaO + 90 GeO2 + 0.1 MnO == 1 90GeO2-10BaO-0.1MnO | ['Ba10Mn0.1Ge90O190.1'] |  |  | 10 BaO + 90 GeO2 + 0.1 MnO | 1 90GeO2-10BaO-0.1MnO
10.1016/j.surfcoat.2014.12.068 | 90GeO2-10BaO-0.1MnO glass (9GB) was made from the <...> n an electric furnace at 1050 °C for 105.0 s [13]. | solid-state | 100 GeO2 + 0.1 MnO == 1 100GeO2-0.1MnO | ['Mn0.1Ge100O200.1'] |  |  | 100 GeO2 + 0.1 MnO | 1 100GeO2-0.1MnO
10.1016/j.jpcs.2006.02.011 | The polycrystalline sample of CaMnO3 was prepared <...> n between regions where there were no Bragg peaks. | solid-state | 1 CaCO3 + 1 MnO2 == 1 CaMnO3 + 1 CO2 | ['CaMnO3'] |  |  | 1 CaCO3 + 1 MnO2 | 1 CaMnO3 + 1 CO2
10.1039/c5ta01273b | Triple layer RP oxides and electrolyte were synthe <...> ve NOx and then calcined in air at 1473 K for 6 h. | solid-state | 0.5 Eu2O3 + 1.5 Fe2O3 + 0.5 O2 + 3 SrCO3 == 1 LnSr3Fe3O10 + 3 CO2; Ln = Eu | ['Sr3EuFe3O10'] |  | 1473 | 0.5 Eu2O3 + 1.5 Fe2O3 + 0.5 O2 + 3 SrCO3 | 1 LnSr3Fe3O10 + 3 CO2; Ln = Eu
10.1039/c5ta01273b | Triple layer RP oxides and electrolyte were synthe <...> ve NOx and then calcined in air at 1473 K for 6 h. | solid-state | 1.5 Fe2O3 + 0.5 O2 + 0.5 Sm2O3 + 3 SrCO3 == 1 LnSr3Fe3O10 + 3 CO2; Ln = Sm | ['Sr3SmFe3O10'] |  | 1473 | 1.5 Fe2O3 + 0.5 O2 + 0.5 Sm2O3 + 3 SrCO3 | 1 LnSr3Fe3O10 + 3 CO2; Ln = Sm
10.1039/c5ta01273b | Triple layer RP oxides and electrolyte were synthe <...> ve NOx and then calcined in air at 1473 K for 6 h. | solid-state | 1.5 Fe2O3 + 0.5 Nd2O3 + 0.5 O2 + 3 SrCO3 == 1 LnSr3Fe3O10 + 3 CO2; Ln = Nd | ['Sr3NdFe3O10'] |  | 1473 | 1.5 Fe2O3 + 0.5 Nd2O3 + 0.5 O2 + 3 SrCO3 | 1 LnSr3Fe3O10 + 3 CO2; Ln = Nd
10.1039/c5ta01273b | Triple layer RP oxides and electrolyte were synthe <...> ve NOx and then calcined in air at 1473 K for 6 h. | solid-state | 1.5 Fe2O3 + 0.333 O2 + 0.167 Pr6O11 + 3 SrCO3 == 1 LnSr3Fe3O10 + 3 CO2; Ln = Pr | ['Sr3PrFe3O10'] |  | 1473 | 1.5 Fe2O3 + 0.333 O2 + 0.167 Pr6O11 + 3 SrCO3 | 1 LnSr3Fe3O10 + 3 CO2; Ln = Pr
10.1039/c5ta01273b | Triple layer RP oxides and electrolyte were synthe <...> ve NOx and then calcined in air at 1473 K for 6 h. | solid-state | 1.5 Fe2O3 + 0.5 La2O3 + 0.5 O2 + 3 SrCO3 == 1 LnSr3Fe3O10 + 3 CO2; Ln = La | ['Sr3LaFe3O10'] |  | 1473 | 1.5 Fe2O3 + 0.5 La2O3 + 0.5 O2 + 3 SrCO3 | 1 LnSr3Fe3O10 + 3 CO2; Ln = La
10.1039/c5ta01273b | Triple layer RP oxides and electrolyte were synthe <...> ve NOx and then calcined in air at 1473 K for 6 h. | solid-state | 1.5 Fe2O3 + 0.5 Gd2O3 + 0.5 O2 + 3 SrCO3 == 1 LnSr3Fe3O10 + 3 CO2; Ln = Gd | ['Sr3GdFe3O10'] |  | 1473 | 1.5 Fe2O3 + 0.5 Gd2O3 + 0.5 O2 + 3 SrCO3 | 1 LnSr3Fe3O10 + 3 CO2; Ln = Gd
10.1039/c5ta01273b | Triple layer RP oxides and electrolyte were synthe <...> ve NOx and then calcined in air at 1473 K for 6 h. | solid-state | 0.4 Ga2O3 + 0.45 La2O3 + 0.2 MgO + 0.075 O2 + 0.1 SrCO3 == 1 La0.9Sr0.1Ga0.8Mg0.2O3 + 0.1 CO2 | ['Sr0.1Mg0.2La0.9Ga0.8O3'] |  | 1473 | 0.4 Ga2O3 + 0.45 La2O3 + 0.2 MgO + 0.075 O2 + 0.1 SrCO3 | 1 La0.9Sr0.1Ga0.8Mg0.2O3 + 0.1 CO2
10.1039/c5ta01273b | Triple layer RP oxides and electrolyte were synthe <...> ve NOx and then calcined in air at 1473 K for 6 h. | solid-state | 1 Fe2O3 + 1 NiO == 1 NiO-Fe2O3 | ['Fe2NiO4'] |  | 1473 | 1 Fe2O3 + 1 NiO | 1 NiO-Fe2O3
10.1016/j.jpcs.2008.08.011 | Polycrystalline sample of CeFePO was prepared by a <...> a vibrating sample magnetometer option at 2-300 K. | solid-state | 1 Ce + 1 Fe + 0.5 O2 + 1 P == 1 CeFePO | ['CeFePO'] |  |  | 1 Ce + 1 Fe + 0.5 O2 + 1 P | 1 CeFePO
10.1016/j.jpcs.2008.08.011 | Polycrystalline sample of CeFePO was prepared by a <...> a vibrating sample magnetometer option at 2-300 K. | solid-state | 1 Ce + 1 P == 1 CeP | ['CeP'] |  |  | 1 Ce + 1 P | 1 CeP
10.1016/j.jnucmat.2006.03.014 | Crystallization following method 1 gives essential <...> at: IZhet(T)>IShet(T), IAhet(T)≈0 for T ⩾ 1050 °C. | solid-state | 0.1 Al2O3 + 0.8 CaCO3 + 0.1 Nd2O3 + 1.8 TiO2 + 1 ZrO2 == 1 Ca0.8Nd0.2ZrTi1.8Al0.2O7 + 0.8 CO2 | ['Ca0.8Nd0.2ZrTi1.8Al0.2O7'] |  |  | 0.1 Al2O3 + 0.8 CaCO3 + 0.1 Nd2O3 + 1.8 TiO2 + 1 ZrO2 | 1 Ca0.8Nd0.2ZrTi1.8Al0.2O7 + 0.8 CO2
10.1016/j.jnucmat.2010.08.009 | Li2TiO3 pebbles (provided by collaborators [8] at <...> Natrosol, of which 2% is retained in the pebbles. | solid-state | 1 Li2CO3 + 1 TiO2 == 1 Li2TiO3 + 1 CO2 | ['Li2TiO3'] |  |  | 1 Li2CO3 + 1 TiO2 | 1 Li2TiO3 + 1 CO2
10.1016/j.jnucmat.2013.06.024 | Analytical Reagent grade Li2CO3 (Xilong Chemical, <...> s in the range of 1-50 μm and 20 μm on an average. | solid-state | 1 Li2CO3 + 1 TiO2 == 1 Li2TiO3 + 1 CO2 | ['Li2TiO3'] |  |  | 1 Li2CO3 + 1 TiO2 | 1 Li2TiO3 + 1 CO2
10.1016/j.elecom.2004.08.002 | Samples of Li2MnO3 were prepared by the solid stat <...> tween 5° and 80° 2θ at a scan rate of 0.6° 2θ/min. | solid-state | 1 Li2CO3 + 1 MnCO3 + 0.5 O2 == 1 Li2MnO3 + 2 CO2 | ['Li2MnO3'] |  |  | 1 Li2CO3 + 1 MnCO3 + 0.5 O2 | 1 Li2MnO3 + 2 CO2
10.1016/j.elecom.2009.12.016 | The sample of SrFe0.9Nb0.1O3- δ (SFN) was prepared <...> re synthesized using the glycine-nitrate process . | solid-state | 0.45 Fe2O3 + 0.05 Nb2O5 + 0.2 O2 + 1 SrCO3 == 1 SrFe0.9Nb0.1O3 + 1 CO2 | ['SrNb0.1Fe0.9O3'] | 1350 | 1200 | 0.45 Fe2O3 + 0.05 Nb2O5 + 0.2 O2 + 1 SrCO3 | 1 SrFe0.9Nb0.1O3 + 1 CO2
10.1016/j.elecom.2008.06.021 | Mg1.03Mn0.97SiO4 was prepared by high-temperature <...> r 4 h to form an SS-Mg1.03Mn0.97SiO4/AB composite. | solid-state | 1.03 MgO + 0.97 MnCO3 + 1 SiO2 == 1 Mg1.03Mn0.97SiO4 + 0.97 CO2 | ['Mg1.03Mn0.97SiO4'] |  |  | 1.03 MgO + 0.97 MnCO3 + 1 SiO2 | 1 Mg1.03Mn0.97SiO4 + 0.97 CO2
10.1016/S0025-5408(00)00426-8 | All chemicals employed were of analytical grade, a <...> n at the same temperature for a further 20 h [22]. | solid-state | 4 K2CO3 + 4 TiO2 == 1 K8(TiO3)4 + 4 CO2 | ['K8Ti4O12'] |  |  | 4 K2CO3 + 4 TiO2 | 1 K8(TiO3)4 + 4 CO2
10.1016/S0025-5408(00)00426-8 | All chemicals employed were of analytical grade, a <...> n at the same temperature for a further 20 h [22]. | solid-state | 1 K2CO3 + 4 TiO2 == 1 K2Ti4O9 + 1 CO2 | ['K2Ti4O9'] |  |  | 1 K2CO3 + 4 TiO2 | 1 K2Ti4O9 + 1 CO2
10.1016/j.materresbull.2005.11.016 | All chemicals used: TiO2, K2CO3, 1,8-octyldiamine, <...> again at the same temperature for a further 20 h . | solid-state | 1 K2CO3 + 4 TiO2 == 1 K2Ti4O9 + 1 CO2 | ['K2Ti4O9'] |  |  | 1 K2CO3 + 4 TiO2 | 1 K2Ti4O9 + 1 CO2
10.1016/j.materresbull.2005.12.009 | For preparing MgNb2O6, niobium(V) oxide, magnesium <...> round several times and heated at 900 °C for 72 h. | solid-state | 1 Mg(NO3)2 + 1 Nb2O5 + 2 [OH-] == 1 MgNb2O6 + 1 H2O + 2 [NO3-] | ['MgNb2O6'] |  |  | 1 Mg(NO3)2 + 1 Nb2O5 + 2 [OH-] | 1 MgNb2O6 + 1 H2O + 2 [NO3-]
10.1016/j.cplett.2017.03.087 | KAl5.5M0.5O9.5 (M = Mg, Cr, Fe, Ni, and Zn) was sy <...> B (cetyltrimethylammonium bromide) system [26,27]. | solid-state | 2 Li2CO3 + 1 SiO2 == 1 Li4SiO4 + 2 CO2 | ['Li4SiO4'] |  | 900 | 2 Li2CO3 + 1 SiO2 | 1 Li4SiO4 + 2 CO2
10.1016/j.elecom.2016.08.019 | Nb was stabilized in water solution by the followi <...> d in CO2 under the same conditions for comparison. | solid-state | 1 BaCO3 + 0.7 CeO2 + 0.05 Nb2O5 + 0.025 O2 + 0.1 Y2O3 == 1 BaCe0.7Nb0.1Y0.2O3 + 1 CO2 | ['BaCe0.7Y0.2Nb0.1O3'] |  |  | 1 BaCO3 + 0.7 CeO2 + 0.05 Nb2O5 + 0.025 O2 + 0.1 Y2O3 | 1 BaCe0.7Nb0.1Y0.2O3 + 1 CO2
10.1016/j.materresbull.2008.10.019 | RbLaNb2O7 was made by a solid state reaction betwe <...> washed vigorously with water and dried at 110 °C. | solid-state | 0.5 La2O3 + 1 NaNO3 + 1 Nb2O5 + 1 [OH-] == 1 ALaNb2O7 + 0.5 H2O + 1 [NO3-]; A = Na | ['NaLaNb2O7'] |  |  | 0.5 La2O3 + 1 NaNO3 + 1 Nb2O5 + 1 [OH-] | 1 ALaNb2O7 + 0.5 H2O + 1 [NO3-]; A = Na
10.1016/j.materresbull.2008.10.019 | RbLaNb2O7 was made by a solid state reaction betwe <...> washed vigorously with water and dried at 110 °C. | solid-state | 0.5 La2O3 + 1 LiNO3 + 1 Nb2O5 + 1 [OH-] == 1 ALaNb2O7 + 0.5 H2O + 1 [NO3-]; A = Li | ['LiLaNb2O7'] |  |  | 0.5 La2O3 + 1 LiNO3 + 1 Nb2O5 + 1 [OH-] | 1 ALaNb2O7 + 0.5 H2O + 1 [NO3-]; A = Li
10.1016/j.materresbull.2008.10.019 | RbLaNb2O7 was made by a solid state reaction betwe <...> washed vigorously with water and dried at 110 °C. | solid-state | 1 AgNO3 + 0.5 La2O3 + 1 Nb2O5 + 1 [OH-] == 1 ALaNb2O7 + 0.5 H2O + 1 [NO3-]; A = Ag | ['LaNb2AgO7'] |  |  | 1 AgNO3 + 0.5 La2O3 + 1 Nb2O5 + 1 [OH-] | 1 ALaNb2O7 + 0.5 H2O + 1 [NO3-]; A = Ag
10.1016/j.materresbull.2012.10.055 | A powder sample of KRbAl2B2O7 was prepared by soli <...> solution during measurements was ∼1.3 cm-1 (FWHM). | solid-state | 2 Al(NO3)3·9H2O + 2 H3BO3 + 0.5 K2CO3 + 0.5 Rb2CO3 + 6 [OH-] == 1 KRbAl2B2O7 + 1 CO2 + 24 H2O + 6 [NO3-] | ['RbKAl2B2O7'] |  |  | 2 Al(NO3)3·9H2O + 2 H3BO3 + 0.5 K2CO3 + 0.5 Rb2CO3 + 6 [OH-] | 1 KRbAl2B2O7 + 1 CO2 + 24 H2O + 6 [NO3-]
10.1016/j.materresbull.2017.05.037 | The multi-component olivine LiFe1/3Co1/3Ni1/3PO4 p <...> y heated to 650 °C for 10 h at a rate of 2 °C/min. | solid-state | 0.333 CoO + 0.333 FeC2O4 + 0.5 Li2CO3 + 1 NH4H2PO4 + 0.333 NiO + 0.167 O2 == 1 LiFe1/3Co1/3Ni1/3PO4 + 1.166 CO2 + 1.5 H2O + 1 NH3 | ['LiFe0.333Co0.333Ni0.333PO4'] |  |  | 0.333 CoO + 0.333 FeC2O4 + 0.5 Li2CO3 + 1 NH4H2PO4 + 0.333 NiO + 0.167 O2 | 1 LiFe1/3Co1/3Ni1/3PO4 + 1.166 CO2 + 1.5 H2O + 1 NH3
10.1016/S0022-4596(03)00296-2 | SeO2 (99.4%, Alfa Aesar), MoO3 (99.5%, Fluka), Na2 <...> X-ray diffraction and thermogravimetric analysis. | solid-state | 1 MoO3 + 1 Rb2CO3 == 1 Rb2MoO4 + 1 CO2 | ['Rb2MoO4'] |  |  | 1 MoO3 + 1 Rb2CO3 | 1 Rb2MoO4 + 1 CO2
10.1016/j.materresbull.2017.03.005 | All chemical reagents used in the experiments were <...> r and LiOH H2O under otherwise similar conditions. | solid-state | 1 LiOH·H2O + 2 MnO2 == 1 LiMn2O4 + 1.5 H2O + 0.25 O2 | ['LiMn2O4'] |  | 750 | 1 LiOH·H2O + 2 MnO2 | 1 LiMn2O4 + 1.5 H2O + 0.25 O2
10.1016/j.jssc.2004.12.033 | The starting compound, NaLaTiO4, was prepared by t <...> ctions, because it is easily hydrated in the air . | solid-state | 0.5 La2O3 + 0.5 Na2CO3 + 1 TiO2 == 1 NaLaTiO4 + 0.5 CO2 | ['NaLaTiO4'] |  |  | 0.5 La2O3 + 0.5 Na2CO3 + 1 TiO2 | 1 NaLaTiO4 + 0.5 CO2
10.1016/j.jssc.2006.01.018 | Bulk sample of Bi2CuO4 was prepared by solid-state <...> experiments especial in the higher pressure range. | solid-state | 1 Bi2O3 + 1 CuO == 1 Bi2CuO4 | ['CuBi2O4'] |  |  | 1 Bi2O3 + 1 CuO | 1 Bi2CuO4
10.1016/j.jssc.2005.09.038 | Layered potassium niobate (K4Nb6O17) was prepared <...> loidal suspension of individual [Nb6O17]4- sheets. | solid-state | 2 K2CO3 + 3 Nb2O5 == 1 K4Nb6O17 + 2 CO2 | ['K4Nb6O17'] |  | 1473 | 2 K2CO3 + 3 Nb2O5 | 1 K4Nb6O17 + 2 CO2
10.1016/j.jssc.2005.09.026 | All the samples were prepared by solid-state react <...> to room temperature by switching off the furnace. | solid-state | 3 BaCO3 + 9 H3BO3 + 0.5 Y2O3 == 1 YBa3B9O18 + 3 CO2 + 13.5 H2O | ['Ba3YB9O18'] |  |  | 3 BaCO3 + 9 H3BO3 + 0.5 Y2O3 | 1 YBa3B9O18 + 3 CO2 + 13.5 H2O
10.1016/j.jssc.2005.09.026 | All the samples were prepared by solid-state react <...> to room temperature by switching off the furnace. | solid-state | 3 BaCO3 + 3 H3BO3 + 0.5 Lu2O3 == 1 LuBa3(BO3)3 + 3 CO2 + 4.5 H2O | ['Ba3LuB3O9'] |  |  | 3 BaCO3 + 3 H3BO3 + 0.5 Lu2O3 | 1 LuBa3(BO3)3 + 3 CO2 + 4.5 H2O
10.1016/j.jssc.2005.09.026 | All the samples were prepared by solid-state react <...> to room temperature by switching off the furnace. | solid-state | 3 BaCO3 + 3 H3BO3 + 0.5 Y2O3 == 1 YBa3(BO3)3 + 3 CO2 + 4.5 H2O | ['Ba3YB3O9'] |  |  | 3 BaCO3 + 3 H3BO3 + 0.5 Y2O3 | 1 YBa3(BO3)3 + 3 CO2 + 4.5 H2O
10.1016/j.jssc.2006.03.018 | Colorless needle-shaped single crystals of BaZn(Se <...> ZnO and SeO2 in a molar ratio of 1:1:2 at 660 °C. | solid-state | 1 BaCO3 + 2 SeO2 + 1 ZnO == 1 BaZn(SeO3)2 + 1 CO2 | ['BaZnSe2O6'] |  |  | 1 BaCO3 + 2 SeO2 + 1 ZnO | 1 BaZn(SeO3)2 + 1 CO2
10.1016/j.jssc.2006.05.013 | Green single-phase powder of Na4VO(PO4)2 was synth <...> ults of crystal structure solution and refinement. | solid-state | 1 Na4P2O7 + 1 VO2 == 1 Na4VO(PO4)2 | ['Na4VP2O9'] |  |  | 1 Na4P2O7 + 1 VO2 | 1 Na4VO(PO4)2
10.1016/j.jssc.2007.07.021 | Nominal Bi6PbP2O15 was synthesized by the solid-st <...> ing the Bi:Pb ratio 6.8:0.2 on the basis of P = 2. | solid-state | 3 Bi2O3 + 2 NH4H2PO4 + 1 PbO == 1 Bi6PbP2O15 + 3 H2O + 2 NH3 | ['PbBi6P2O15'] |  |  | 3 Bi2O3 + 2 NH4H2PO4 + 1 PbO | 1 Bi6PbP2O15 + 3 H2O + 2 NH3
10.1016/j.jssc.2007.12.007 | Single crystals of Sr4(Te3O8)Cl4 were initially pr <...> 1): 763(vs.), 698(vs.), 586(s), 447(w) and 411(m). | solid-state | 2 SrCl2 + 2 SrO + 3 TeO2 == 1 Sr4(Te3O8)Cl4 | ['Sr4Te3O8Cl4'] |  |  | 2 SrCl2 + 2 SrO + 3 TeO2 | 1 Sr4(Te3O8)Cl4
10.1016/j.jssc.2007.11.031 | Colorless plate-shaped single crystals of La4(Si5. <...> f La2O3, GeO2, SiO2 and TeO2 at 960 °C for 6 days. | solid-state | 2.8 GeO2 + 2 La2O3 + 5.2 SiO2 + 4 TeO2 == 1 La4(Si5.2Ge2.8O18)(TeO3)4 | ['La4Ge2.8Si5.2Te4O30'] |  |  | 2.8 GeO2 + 2 La2O3 + 5.2 SiO2 + 4 TeO2 | 1 La4(Si5.2Ge2.8O18)(TeO3)4
10.1016/j.jssc.2007.11.031 | Colorless plate-shaped single crystals of La4(Si5. <...> f La2O3, GeO2, SiO2 and TeO2 at 960 °C for 6 days. | solid-state | 2 La2O3 + 3 SiO2 == 1 La4(SiO4)3 | ['La4Si3O12'] |  |  | 2 La2O3 + 3 SiO2 | 1 La4(SiO4)3
10.1016/j.jssc.2007.12.002 | K4Nb6O17 was synthesized by a conventional solid-s <...> ets were characterized by AFM (Molecular Imaging). | solid-state | 2 K2CO3 + 3 Nb2O5 == 1 K4Nb6O17 + 2 CO2 | ['K4Nb6O17'] |  |  | 2 K2CO3 + 3 Nb2O5 | 1 K4Nb6O17 + 2 CO2
10.1016/j.jssc.2009.02.011 | Single crystals of SrBi2B4O10 for structure charac <...> Å, 40 kV/35 mA, transmission mode, PSD detector). | solid-state | 1 Bi2O3 + 4 H3BO3 + 1 SrCO3 == 1 SrBi2B4O10 + 1 CO2 + 6 H2O | ['SrB4Bi2O10'] |  |  | 1 Bi2O3 + 4 H3BO3 + 1 SrCO3 | 1 SrBi2B4O10 + 1 CO2 + 6 H2O
10.1016/j.jssc.2009.06.029 | A Pechini-type complex polymerizable method was al <...> were then subsequently used for the present study. | solid-state | 0.5 Fe2O3 + 0.5 Li2CO3 == 1 LiFeO2 + 0.5 CO2 | ['LiFeO2'] |  |  | 0.5 Fe2O3 + 0.5 Li2CO3 | 1 LiFeO2 + 0.5 CO2
10.1016/j.jssc.2009.07.037 | The title compounds were synthesized by employing <...> mechanically separated from the reaction product. | solid-state | 1 B2O3 + 1 CrO3 + 6 PbO == 1 (Pb3O)2(BO3)2CrO4 | ['CrB2Pb6O12'] |  |  | 1 B2O3 + 1 CrO3 + 6 PbO | 1 (Pb3O)2(BO3)2CrO4
10.1016/j.jssc.2011.08.019 | The ternary compound AgPd3Se was prepared by high- <...> ing, the sample was quenched in a cold-water bath. | solid-state | 1 Ag + 3 Pd + 1 Se == 1 AgPd3Se | ['Pd3AgSe'] |  |  | 1 Ag + 3 Pd + 1 Se | 1 AgPd3Se
10.1016/j.jssc.2010.09.030 | The title compound was synthesized by employing hi <...> d water, but soluble in hot diluted HNO3 solution. | solid-state | 3 Al(OH)3 + 2 B2O3 + 0.5 Bi2O3 + 3 CdO == 1 BiCd3(AlO)3(BO3)4 + 4.5 H2O | ['Cd3Al3B4BiO15'] |  |  | 3 Al(OH)3 + 2 B2O3 + 0.5 Bi2O3 + 3 CdO | 1 BiCd3(AlO)3(BO3)4 + 4.5 H2O
10.1016/j.jssc.2011.08.028 | The synthesis of phase pure CdTiO3 is complicated <...> action of the oxides due to the cost of the 114Cd. | solid-state | 1 CdO + 1 TiO2 == 1 CdTiO3 | ['TiCdO3'] |  |  | 1 CdO + 1 TiO2 | 1 CdTiO3
10.1016/j.jssc.2013.02.002 | CuWO4 was prepared using a solid state reaction of <...> by sintering at T = 680 °C for 24 h in flowing O2. | solid-state | 1 CuO + 1 WO3 == 1 CuWO4 | ['WCuO4'] |  |  | 1 CuO + 1 WO3 | 1 CuWO4
10.1016/j.jssc.2013.02.010 | Several techniques such as ball milling, self-prop <...> n dry air for 50 h with one intermediate grinding. | solid-state | 1 CaCO3 + 11 Fe(NO3)3·9H2O + 0.5 La2O3 + 33 [OH-] == 1 CaLaFe11O19 + 1 CO2 + 115.5 H2O + 33 [NO3-] | ['CaLaFe11O19'] |  |  | 1 CaCO3 + 11 Fe(NO3)3·9H2O + 0.5 La2O3 + 33 [OH-] | 1 CaLaFe11O19 + 1 CO2 + 115.5 H2O + 33 [NO3-]
10.1016/j.jssc.2010.08.033 | La9.67Si5CoO26 and La10Si5CoO26.5 were prepared vi <...> inding and reheating to 950 °C for a further 12 h. | solid-state | 0.333 Co3O4 + 4.835 La2O3 + 0.081 O2 + 5 SiO2 == 1 La9.67Si5CoO26 | ['La9.67CoSi5O26'] |  |  | 0.333 Co3O4 + 4.835 La2O3 + 0.081 O2 + 5 SiO2 | 1 La9.67Si5CoO26
10.1016/j.jssc.2010.08.033 | La9.67Si5CoO26 and La10Si5CoO26.5 were prepared vi <...> inding and reheating to 950 °C for a further 12 h. | solid-state | 0.333 Co3O4 + 5 La2O3 + 0.083 O2 + 5 SiO2 == 1 La10Si5CoO26.5 | ['La10CoSi5O26.5'] |  |  | 0.333 Co3O4 + 5 La2O3 + 0.083 O2 + 5 SiO2 | 1 La10Si5CoO26.5
10.1016/j.jssc.2010.08.033 | La9.67Si5CoO26 and La10Si5CoO26.5 were prepared vi <...> inding and reheating to 950 °C for a further 12 h. | solid-state | 1 Co(NO3)2·6H2O + 5 GeO2 + 10 La(NO3)3·6H2O + 0.25 O2 + 32 [OH-] == 1 La10Ge5CoO26.5 + 82 H2O + 32 [NO3-] | ['La10CoGe5O26.5'] |  |  | 1 Co(NO3)2·6H2O + 5 GeO2 + 10 La(NO3)3·6H2O + 0.25 O2 + 32 [OH-] | 1 La10Ge5CoO26.5 + 82 H2O + 32 [NO3-]
10.1016/j.jssc.2011.10.035 | NaIn1-x RE xW2O8 (x = 0.01, 0.03, 0.05, 0.06, 0.07 <...> were: 700 °C for 15 h and 950 °C for 15 h in air. | solid-state | 0.5 In2O3 + 0.5 Li2CO3 + 2 WO3 == 1 LiInW2O8 + 0.5 CO2 | ['LiW2InO8'] |  |  | 0.5 In2O3 + 0.5 Li2CO3 + 2 WO3 | 1 LiInW2O8 + 0.5 CO2
10.1016/j.jssc.2011.10.035 | NaIn1-x RE xW2O8 (x = 0.01, 0.03, 0.05, 0.06, 0.07 <...> were: 700 °C for 15 h and 950 °C for 15 h in air. | solid-state | 0.475 In2O3 + 0.5 Li2CO3 + 0.007 Tb7O12 + 2 WO3 == 1 LiIn0.95Tb0.05W2O8 + 0.5 CO2 + 0.005 O2 | ['LiTb0.05W2In0.95O8'] |  |  | 0.475 In2O3 + 0.5 Li2CO3 + 0.007 Tb7O12 + 2 WO3 | 1 LiIn0.95Tb0.05W2O8 + 0.5 CO2 + 0.005 O2
10.1016/j.jssc.2013.04.035 | Polycrystalline samples were prepared by typical s <...> mbiguously as Pb2+, Te6+, Co2+, P5+, Ba2+ and V5+. | solid-state | 2 NH4H2PO4 + 0.5 O2 + 3 PbO + 1 TeO2 + 3 ZnO == 1 Pb3TeZn3P2O14 + 3 H2O + 2 NH3 | ['Zn3Pb3P2TeO14'] |  |  | 2 NH4H2PO4 + 0.5 O2 + 3 PbO + 1 TeO2 + 3 ZnO | 1 Pb3TeZn3P2O14 + 3 H2O + 2 NH3
10.1016/j.jssc.2013.04.035 | Polycrystalline samples were prepared by typical s <...> mbiguously as Pb2+, Te6+, Co2+, P5+, Ba2+ and V5+. | solid-state | 0.5 O2 + 3 PbO + 1 TeO2 + 1 V2O5 + 3 ZnO == 1 Pb3TeZn3V2O14 | ['V2Zn3Pb3TeO14'] |  |  | 0.5 O2 + 3 PbO + 1 TeO2 + 1 V2O5 + 3 ZnO | 1 Pb3TeZn3V2O14
10.1016/j.jssc.2013.04.035 | Polycrystalline samples were prepared by typical s <...> mbiguously as Pb2+, Te6+, Co2+, P5+, Ba2+ and V5+. | solid-state | 3 BaCO3 + 2 NH4H2PO4 + 0.5 O2 + 1 TeO2 + 3 ZnO == 1 Ba3TeZn3P2O14 + 3 CO2 + 3 H2O + 2 NH3 | ['Ba3Zn3P2TeO14'] |  |  | 3 BaCO3 + 2 NH4H2PO4 + 0.5 O2 + 1 TeO2 + 3 ZnO | 1 Ba3TeZn3P2O14 + 3 CO2 + 3 H2O + 2 NH3
10.1016/j.jssc.2013.12.003 | Polycrystalline samples were prepared by solid-sta <...> te monochromatized CuKα radiation (λ = 1.54050 Å). | solid-state | 5.167 Co3O4 + 2.5 Na2CO3 + 0.417 O2 + 6 TeO2 == 1 Na5Co15.5Te6O36 + 2.5 CO2 | ['Na5Co15.5Te6O36'] |  |  | 5.167 Co3O4 + 2.5 Na2CO3 + 0.417 O2 + 6 TeO2 | 1 Na5Co15.5Te6O36 + 2.5 CO2
10.1016/j.jssc.2013.11.032 | The olivine-type niobium doping Li1-xNbxFePO4/C (x <...> lving the samples into hydrochloric acid solution. | solid-state | 0.5 Fe2O3 + 1 LiH2PO4 == 1 LiFePO4 + 1 H2O + 0.25 O2 ; target LiFePO4 with additives Nb via Nb2O5 ; target LiFePO4 with additives Nb via Nb2O5 | ['LiFePO4'] |  |  | 0.5 Fe2O3 + 1 LiH2PO4 | 1 LiFePO4 + 1 H2O + 0.25 O2 ; target LiFePO4 with additives Nb via Nb2O5 ; target LiFePO4 with additives Nb via Nb2O5
10.1016/j.jssc.2015.06.023 | All starting materials are analytic pure commercia <...> ated pattern from the crystal structure (Fig. S1). | solid-state | 2 BaCO3 + 2 CuO + 2 NH4H2PO4 + 2 TeO2 == 1 Ba2Cu2Te2P2O13 + 2 CO2 + 3 H2O + 2 NH3 | ['Ba2Cu2P2Te2O13'] |  |  | 2 BaCO3 + 2 CuO + 2 NH4H2PO4 + 2 TeO2 | 1 Ba2Cu2Te2P2O13 + 2 CO2 + 3 H2O + 2 NH3
10.1016/j.jssc.2014.09.029 | The investigated compound was synthesized by solid <...> etected the presence of Na, Co, As and O elements. | solid-state | 1.5 As2O5 + 2 Co(NO3)2·6H2O + 1 NaNO3 + 5 [OH-] == 1 NaCo2As3O10 + 14.5 H2O + 5 [NO3-] | ['NaCo2As3O10'] |  |  | 1.5 As2O5 + 2 Co(NO3)2·6H2O + 1 NaNO3 + 5 [OH-] | 1 NaCo2As3O10 + 14.5 H2O + 5 [NO3-]
10.1016/j.jssc.2015.06.009 | Samples prepared by solid state reaction using La2 <...> as in air and heating/cooling rates were 300 °C/h. | solid-state | 1.167 Co3O4 + 2.75 Nb2O5 == 1 (Co3+1/2Nb5+1/2)O6 + 6.208 O2 | ['Nb5.5Co3.5O6'] |  |  | 1.167 Co3O4 + 2.75 Nb2O5 | 1 (Co3+1/2Nb5+1/2)O6 + 6.208 O2
10.1016/j.jssc.2016.02.011 | Polycrystalline samples of 6H-B Ba3NiSb2O9 were sy <...> ulting phases were characterized by XRPD analysis. | solid-state | 3 BaCO3 + 1 NiSb2O6 == 1 Ba3NiSb2O9 + 3 CO2 | ['Ba3NiSb2O9'] |  |  | 3 BaCO3 + 1 NiSb2O6 | 1 Ba3NiSb2O9 + 3 CO2
10.1016/j.jssc.2016.02.025 | Polycrystalline samples (mass = 1.6 g) were prepar <...> aO+2 CrO3+2 Os+(3 PbO2)→2 Ca2CrOsO6+(3 PbO)+1/2 O2 | solid-state | 1 CrO3 + 0.5 O2 + 1 Os + 2 SrO == 1 Sr2CrOsO6 | ['Sr2CrOsO6'] |  |  | 1 CrO3 + 0.5 O2 + 1 Os + 2 SrO | 1 Sr2CrOsO6
10.1016/j.jssc.2016.02.025 | Polycrystalline samples (mass = 1.6 g) were prepar <...> aO+2 CrO3+2 Os+(3 PbO2)→2 Ca2CrOsO6+(3 PbO)+1/2 O2 | solid-state | 2 CaO + 1 CrO3 + 0.5 O2 + 1 Os == 1 Ca2CrOsO6 | ['Ca2CrOsO6'] |  |  | 2 CaO + 1 CrO3 + 0.5 O2 + 1 Os | 1 Ca2CrOsO6
10.1016/j.jssc.2018.01.019 | Polycrystalline BaSnO3 was grown by standard solid <...> e employed in the neutron scattering measurements. | solid-state | 1 BaCO3 + 1 SnO2 == 1 BaSnO3 + 1 CO2 | ['BaSnO3'] |  |  | 1 BaCO3 + 1 SnO2 | 1 BaSnO3 + 1 CO2
10.1016/j.jssc.2016.11.012 | Single crystals of LiVSi2O6 were prepared by solid <...> that no trace of Sb was obtained in the crystals. | solid-state | 0.5 Li2O2 + 2 SiO2 + 0.5 V2O3 == 1 LiVSi2O6 + 0.25 O2 | ['LiVSi2O6'] |  |  | 0.5 Li2O2 + 2 SiO2 + 0.5 V2O3 | 1 LiVSi2O6 + 0.25 O2
10.1016/j.jlumin.2010.02.006 | The phosphors LiGd(MoO4)2:Eu3+ were synthesized by <...> different temperatures from 700 to 900 °C for 4 h. | solid-state | 0.286 (NH4)6Mo7O24·4H2O + 0.5 Gd2O3 + 0.5 Li2CO3 == 1 LiGd(MoO4)2 + 0.5 CO2 + 2 H2O + 1.714 NH3 ; target LiGd(MoO4)2 with additives Eu via Eu2O3 ; target LiGd(MoO4)2 with additives Eu via Eu2O3 | ['LiGdMo2O8'] |  |  | 0.286 (NH4)6Mo7O24·4H2O + 0.5 Gd2O3 + 0.5 Li2CO3 | 1 LiGd(MoO4)2 + 0.5 CO2 + 2 H2O + 1.714 NH3 ; target LiGd(MoO4)2 with additives Eu via Eu2O3 ; target LiGd(MoO4)2 with additives Eu via Eu2O3
10.1016/j.jlumin.2014.01.057 | Recent investigations have focused extensively on <...> sphor in addition to photoluminescence properties. | solid-state | 2 Al(NO3)3·9H2O + 1 Ba(NO3)2·4H2O + 8 [OH-] == 1 BaAl2O4 + 26 H2O + 8 [NO3-] | ['BaAl2O4'] |  |  | 2 Al(NO3)3·9H2O + 1 Ba(NO3)2·4H2O + 8 [OH-] | 1 BaAl2O4 + 26 H2O + 8 [NO3-]
10.1016/j.jlumin.2015.09.014 | Chromium doped spinel powders can be synthesized e <...> y a large distribution of size centered on 150 nm. | solid-state | 1 Ga2O3 + 1 MgO == 1 MgGa2O4 ; target MgGa2O4 with additives Cr via Cr2O3, CrO3 ; target MgGa2O4 with additives Cr via Cr2O3, CrO3 | ['MgGa2O4'] |  |  | 1 Ga2O3 + 1 MgO | 1 MgGa2O4 ; target MgGa2O4 with additives Cr via Cr2O3, CrO3 ; target MgGa2O4 with additives Cr via Cr2O3, CrO3
10.1016/j.jlumin.2017.08.035 | Synthesis of LaPO4:Er3+ was achieved by solid stat <...> ed on the procedure described by Keasavalu et.al . | solid-state | 1 (NH4)2HPO4 + 0.5 La2O3 == 1 LaPO4 + 1.5 H2O + 2 NH3 ; target LaPO4 with additives Er via Er2O3 ; target LaPO4 with additives Er via Er2O3 | ['LaPO4'] |  |  | 1 (NH4)2HPO4 + 0.5 La2O3 | 1 LaPO4 + 1.5 H2O + 2 NH3 ; target LaPO4 with additives Er via Er2O3 ; target LaPO4 with additives Er via Er2O3
10.1016/j.elspec.2011.09.002 | A ceramic pellet of SrFeO3-δ (0 < δ < 0.5) as a PL <...> All the spectra were measured at room temperature. | solid-state | 0.5 Fe2O3 + 0.25 O2 + 1 SrCO3 == 1 SrFeO3 + 1 CO2 | ['SrFeO3'] |  |  | 0.5 Fe2O3 + 0.25 O2 + 1 SrCO3 | 1 SrFeO3 + 1 CO2
10.1016/S0022-1139(00)00360-2 | The two quaternary chlorofluorides KNb6Cl10F5 and <...> fraction pattern did not exhibit additional lines. | solid-state | 1 KCl + 3.2 Nb + 1.8 NbCl5 + 1 NbF5 == 1 KNb6Cl10F5 | ['KNb6Cl10F5'] |  |  | 1 KCl + 3.2 Nb + 1.8 NbCl5 + 1 NbF5 | 1 KNb6Cl10F5
10.1016/S0022-1139(00)00360-2 | The two quaternary chlorofluorides KNb6Cl10F5 and <...> fraction pattern did not exhibit additional lines. | solid-state | 1 CsCl + 3.2 Nb + 1.4 NbCl5 + 1.4 NbF5 == 1 CsNb6Cl8F7 | ['CsNb6Cl8F7'] |  |  | 1 CsCl + 3.2 Nb + 1.4 NbCl5 + 1.4 NbF5 | 1 CsNb6Cl8F7
10.1016/j.nimb.2013.04.080 | As standard samples for the investigation of Li di <...> the measurements, which took approximately 30 min. | solid-state | 1 Li2CO3 + 1 ZrO2 == 1 Li2ZrO3 + 1 CO2 | ['Li2ZrO3'] |  |  | 1 Li2CO3 + 1 ZrO2 | 1 Li2ZrO3 + 1 CO2
10.1016/j.nimb.2013.04.080 | As standard samples for the investigation of Li di <...> the measurements, which took approximately 30 min. | solid-state | 0.95 CeO2 + 0.013 O2 + 1 SrCO3 + 0.025 Yb2O3 == 1 SrCe0.95Yb0.05O3 + 1 CO2 | ['SrYb0.05Ce0.95O3'] |  |  | 0.95 CeO2 + 0.013 O2 + 1 SrCO3 + 0.025 Yb2O3 | 1 SrCe0.95Yb0.05O3 + 1 CO2
10.1016/j.jphotochem.2006.03.014 | Polycrystalline A(In1/2Nb1/2)O3 and A(In1/3Nb1/3B1 <...> rmed with standard procedure reported previously . | solid-state | 1 BaCO3 + 0.25 In2O3 + 0.25 Nb2O3 + 0.25 O2 == 1 A(In1/2Nb1/2)O3 + 1 CO2; A = Ba | ['BaNb0.5In0.5O3'] |  |  | 1 BaCO3 + 0.25 In2O3 + 0.25 Nb2O3 + 0.25 O2 | 1 A(In1/2Nb1/2)O3 + 1 CO2; A = Ba
10.1016/j.jphotochem.2006.03.014 | Polycrystalline A(In1/2Nb1/2)O3 and A(In1/3Nb1/3B1 <...> rmed with standard procedure reported previously . | solid-state | 0.25 In2O3 + 0.25 Nb2O3 + 0.25 O2 + 1 SrCO3 == 1 A(In1/2Nb1/2)O3 + 1 CO2; A = Sr | ['SrNb0.5In0.5O3'] |  |  | 0.25 In2O3 + 0.25 Nb2O3 + 0.25 O2 + 1 SrCO3 | 1 A(In1/2Nb1/2)O3 + 1 CO2; A = Sr
10.1016/S0925-4005(01)00721-3 | SnO2 and CuO powders were made from SnCl4 and CuCl <...> ll-milled and then was calcined at 900 °C for 5 h. | solid-state | 1 CuO + 1 La2O3 == 1 La2CuO4 | ['La2CuO4'] |  | 900 | 1 CuO + 1 La2O3 | 1 La2CuO4
10.1016/j.optmat.2006.04.015 | K3Ce(PO4)2 has been obtained by us in the solid st <...> ained product melts incongruently at 1500 ± 20 °C. | solid-state | 1 CePO4 + 1 K3PO4 == 1 K3Ce(PO4)2 | ['K3CeP2O8'] |  |  | 1 CePO4 + 1 K3PO4 | 1 K3Ce(PO4)2
10.1016/j.optmat.2012.02.016 | All samples were synthesized under a slightly redu <...> formation of single phase materials in all cases. | solid-state | 1 (NH4)2HPO4 + 0.5 Lu2O3 == 1 LuPO4 + 1.5 H2O + 2 NH3 | ['LuPO4'] |  |  | 1 (NH4)2HPO4 + 0.5 Lu2O3 | 1 LuPO4 + 1.5 H2O + 2 NH3
10.1016/j.optmat.2012.02.016 | All samples were synthesized under a slightly redu <...> formation of single phase materials in all cases. | solid-state | 2 (NH4)2HPO4 + 1.5 K2CO3 + 0.5 Lu2O3 == 1 K3Lu(PO4)2 + 1.5 CO2 + 3 H2O + 4 NH3 | ['K3LuP2O8'] |  |  | 2 (NH4)2HPO4 + 1.5 K2CO3 + 0.5 Lu2O3 | 1 K3Lu(PO4)2 + 1.5 CO2 + 3 H2O + 4 NH3
10.1016/j.optmat.2012.10.008 | MgGa2O4-Ga2O3 samples doped with Cr3+ were produce <...> % of Cr3+ are 72%, 77%, 72% and 79%, respectively. | solid-state | 2 Ga2O3 + 1 MgO == 1 MgGa2O4-Ga2O3 ; target MgGa2O4-Ga2O3 with additives Cr via Cr2O3 ; target MgGa2O4-Ga2O3 with additives Cr via Cr2O3 | ['MgGa4O7'] |  |  | 2 Ga2O3 + 1 MgO | 1 MgGa2O4-Ga2O3 ; target MgGa2O4-Ga2O3 with additives Cr via Cr2O3 ; target MgGa2O4-Ga2O3 with additives Cr via Cr2O3
10.1016/j.optmat.2015.03.008 | Power samples of Ce-doped β-Ca2SiO4 were synthesiz <...> l Synchrotron Radiation Laboratory (Hefei, China). | solid-state | 1 Ca2CO3 + 0.5 O2 + 1 SiO2 == 1 Ca2SiO4 + 1 CO2 ; target Ca2SiO4 with additives Ce via CeO2 ; target Ca2SiO4 with additives Ce via CeO2 | ['Ca2SiO4'] | 1220 |  | 1 Ca2CO3 + 0.5 O2 + 1 SiO2 | 1 Ca2SiO4 + 1 CO2 ; target Ca2SiO4 with additives Ce via CeO2 ; target Ca2SiO4 with additives Ce via CeO2
10.1016/j.ssnmr.2017.05.001 | Samples with nominal composition Sr1-xNaxSiO3-0.5x <...> 40 Hz to 10 MHz (further details are given in SC). | solid-state | 1 Na2CO3 + 2 SiO2 == 1 Na2O-2SiO2 + 1 CO2 | ['Na2Si2O5'] |  |  | 1 Na2CO3 + 2 SiO2 | 1 Na2O-2SiO2 + 1 CO2
10.1016/j.ijhydene.2008.05.067 | New synthetic routes for preparing CuFeO2 using di <...> at 1050 °C, above the oxide melts peritectically. | solid-state | 1 CuO + 0.5 Fe2O3 == 1 CuFeO2 + 0.25 O2 | ['FeCuO2'] | 1050 |  | 1 CuO + 0.5 Fe2O3 | 1 CuFeO2 + 0.25 O2
10.1016/j.ijhydene.2009.07.081 | La0.7Sr0.3FeO3-δ powder was synthesized through so <...> 8O2-δ was prepared using "nitrate-citrate" route . | solid-state | 0.5 Fe2O3 + 0.35 La2O3 + 0.075 O2 + 0.3 SrCO3 == 1 La0.7Sr0.3FeO3 + 0.3 CO2 | ['Sr0.3La0.7FeO3'] |  | 1100 | 0.5 Fe2O3 + 0.35 La2O3 + 0.075 O2 + 0.3 SrCO3 | 1 La0.7Sr0.3FeO3 + 0.3 CO2
10.1016/j.ijhydene.2013.07.101 | In order to evaluate the Na exchange capacity in t <...> ed at 600 °C in an Ar flow 100 mL/min during 12 h. | solid-state | 1 MnO + 0.5 Na2CO3 + 0.25 O2 == 1 NaMnO2 + 0.5 CO2 | ['NaMnO2'] |  | 850 | 1 MnO + 0.5 Na2CO3 + 0.25 O2 | 1 NaMnO2 + 0.5 CO2
10.1016/j.ijhydene.2013.07.101 | In order to evaluate the Na exchange capacity in t <...> ed at 600 °C in an Ar flow 100 mL/min during 12 h. | solid-state | 1 MnO + 0.35 Na2CO3 + 0.325 O2 == 1 Na0.7MnO2 + 0.35 CO2 | ['Na0.7MnO2'] |  | 850 | 1 MnO + 0.35 Na2CO3 + 0.325 O2 | 1 Na0.7MnO2 + 0.35 CO2
10.1016/j.ijhydene.2013.07.101 | In order to evaluate the Na exchange capacity in t <...> ed at 600 °C in an Ar flow 100 mL/min during 12 h. | solid-state | 1 MnO + 0.35 Na2CO3 + 0.35 O2 == 1 Na0.7MnO2.05 + 0.35 CO2 | ['Na0.7MnO2.05'] |  | 850 | 1 MnO + 0.35 Na2CO3 + 0.35 O2 | 1 Na0.7MnO2.05 + 0.35 CO2
10.1016/j.ijhydene.2015.04.019 | The sample of BaBi0.05Co0.8Nb0.15O3-δ (BBCN) was p <...> re synthesized using the glycine-nitrate process . | solid-state | 1 BaCO3 + 0.05 Bi(NO3)3·5H2O + 0.8 Co(NO3)2·6H2O + 0.075 Nb2O5 + 0.375 O2 + 1.75 [OH-] == 1 BaBi0.05Co0.8Nb0.15O3 + 1 CO2 + 5.925 H2O + 1.75 [NO3-] | ['BaNb0.15Co0.8Bi0.05O3'] |  | 1250 | 1 BaCO3 + 0.05 Bi(NO3)3·5H2O + 0.8 Co(NO3)2·6H2O + 0.075 Nb2O5 + 0.375 O2 + 1.75 [OH-] | 1 BaBi0.05Co0.8Nb0.15O3 + 1 CO2 + 5.925 H2O + 1.75 [NO3-]
10.1016/j.ijhydene.2017.08.195 | NiFe2O4 is synthesized by the "solid state reactio <...> rconia concentration varies in the range 0-40% wt. | solid-state | 1 Fe2O3 + 1 NiO == 1 NiFe2O4 | ['Fe2NiO4'] |  |  | 1 Fe2O3 + 1 NiO | 1 NiFe2O4
10.1016/j.ijhydene.2016.09.128 | The Li2ZnTi3O8@C anodes were synthesized by an EDT <...> at 700 °C for 3 h in N2 and denoted as LZTO-700-3. | solid-state | 1 Li2CO3 + 3 TiO2 + 1 ZnO == 1 Li2ZnTi3O8C + 1 O2 | ['Li2Ti3ZnCO8'] | 700 |  | 1 Li2CO3 + 3 TiO2 + 1 ZnO | 1 Li2ZnTi3O8C + 1 O2
10.1016/j.ijhydene.2016.09.128 | The Li2ZnTi3O8@C anodes were synthesized by an EDT <...> at 700 °C for 3 h in N2 and denoted as LZTO-700-3. | solid-state | 1 Li2CO3 + 3 TiO2 + 1 ZnO == 1 Li2ZnTi3O8 + 1 CO2 | ['Li2Ti3ZnO8'] | 700 |  | 1 Li2CO3 + 3 TiO2 + 1 ZnO | 1 Li2ZnTi3O8 + 1 CO2
10.1016/j.solener.2014.05.049 | The PLD targets were prepared by conventional cera <...> n named as PGA350, PGA450 and PGA550 respectively. | solid-state | 1 Al2O3 + 1 ZnO == 1 ZnAl2O4 | ['ZnAl2O4'] |  |  | 1 Al2O3 + 1 ZnO | 1 ZnAl2O4
10.1016/j.ijhydene.2017.12.004 | For the solid state synthesis of Na2Ti6O13, Na2CO3 <...> the Na2Ti6O13, using a heating rate of 3 °C min-1. | solid-state | 3 BaCO3 + 2 LiCO3 + 8 TiO2 == 1 Ba3Li2Ti8O20 + 5 CO2 + 0.5 O2 | ['Li2Ba3Ti8O20'] |  |  | 3 BaCO3 + 2 LiCO3 + 8 TiO2 | 1 Ba3Li2Ti8O20 + 5 CO2 + 0.5 O2
10.1016/j.jcis.2017.12.023 | The sodium titanium oxide Na2Ti6O13 (NTO) polycrys <...> later drop casting this solution on a copper grid. | solid-state | 1 Na2CO3 + 6 TiO2 == 1 Na2Ti6O13 + 1 CO2 | ['Na2Ti6O13'] | 800 |  | 1 Na2CO3 + 6 TiO2 | 1 Na2Ti6O13 + 1 CO2
10.1016/S0022-0248(99)00879-9 | The powder sample of CuIr2S4 was prepared by a sol <...> 00 °C/h and kept at this temperature for ten days. | solid-state | 1 Cu + 2 Ir + 4 S == 1 CuIr2S4 | ['Ir2CuS4'] |  |  | 1 Cu + 2 Ir + 4 S | 1 CuIr2S4
10.1016/j.jcat.2010.03.020 | Sol-gel and solid-state methods were used to synth <...> lid-state synthesized powder was designated as SS. | solid-state | 0.5 Na2CO3 + 0.5 Ta2O5 == 1 NaTaO3 + 0.5 CO2 | ['NaTaO3'] |  | 1200 | 0.5 Na2CO3 + 0.5 Ta2O5 | 1 NaTaO3 + 0.5 CO2
10.1016/j.jcrysgro.2009.05.018 | The starting materials were prepared by mixing of <...> an Ir crucible and melted in an RF-heated furnace. | solid-state | 3 CaCO3 + 1.4 Ga2O3 + 0.1 Li2CO3 + 0.94 Ta2O5 == 1 Ca3Li0.20Ta1.88Ga2.80O12 + 3.1 CO2 | ['Li0.2Ca3Ta1.88Ga2.8O12'] |  |  | 3 CaCO3 + 1.4 Ga2O3 + 0.1 Li2CO3 + 0.94 Ta2O5 | 1 Ca3Li0.20Ta1.88Ga2.80O12 + 3.1 CO2
10.1016/j.jcrysgro.2010.12.018 | The polycrystalline material used for single cryst <...> CO3+12H3BO3+Tb4O7→4Sr3Tb(BO3)3+12CO2↑+18H2O+1/2O2↑ | solid-state | 3 H3BO3 + 3 SrCO3 + 0.25 Tb4O7 == 1 Sr3Tb(BO3)3 + 3 CO2 + 4.5 H2O + 0.125 O2 | ['Sr3TbB3O9'] |  |  | 3 H3BO3 + 3 SrCO3 + 0.25 Tb4O7 | 1 Sr3Tb(BO3)3 + 3 CO2 + 4.5 H2O + 0.125 O2
10.1016/j.jcrysgro.2011.09.041 | Single crystals were grown in the air and slightly <...> ling value was measured as 90 °C for β-Na0.28V2O5. | solid-state | 0.14 Na2CO3 + 1 V2O5 == 1 Na0.28V2O5 + 0.14 CO2 + 0.07 O2 | ['Na0.28V2O5'] |  |  | 0.14 Na2CO3 + 1 V2O5 | 1 Na0.28V2O5 + 0.14 CO2 + 0.07 O2
10.1016/j.jcrysgro.2013.12.017 | PMN-PFN-PT single crystals were grown from high te <...> ooling the solutions from high temperature slowly. | solid-state | 0.25 Fe2O3 + 0.333 MgO + 0.584 Nb2O5 + 3 PbO + 1 TiO2 == 1 Pb(Mg1/3Nb2/3)O3-Pb(Fe1/2Nb1/2)O3-PbTiO3 | ['Mg0.333TiNb1.167Fe0.5Pb3O9'] |  |  | 0.25 Fe2O3 + 0.333 MgO + 0.584 Nb2O5 + 3 PbO + 1 TiO2 | 1 Pb(Mg1/3Nb2/3)O3-Pb(Fe1/2Nb1/2)O3-PbTiO3
10.1016/j.jcrysgro.2018.02.026 | The single crystals PdS were grown by a flux metho <...> ference device (SQUID, Quantum Design, MPMS XL-7). | solid-state | 1 Pd + 1 S == 1 PdS | ['PdS'] |  |  | 1 Pd + 1 S | 1 PdS
10.1016/j.jcrysgro.2016.04.008 | Cu2SnZnS4 polycrystalline samples were prepared us <...> of the experiments have been presented elsewhere . | solid-state | 2 Cu + 4 S + 1 Sn + 1 Zn == 1 Cu2SnZnS4 | ['Cu2ZnSnS4'] |  |  | 2 Cu + 4 S + 1 Sn + 1 Zn | 1 Cu2SnZnS4
10.1016/j.tsf.2007.07.207 | The α-AgGaO2 was synthesized by the conversion of <...> ion (Rigaku X-ray Diffractometer) using Cu Kαline. | solid-state | 0.5 Ga2O3 + 1 NaCO3 == 1 NaGaO2 + 1 CO2 + 0.25 O2 | ['NaGaO2'] | 350 |  | 0.5 Ga2O3 + 1 NaCO3 | 1 NaGaO2 + 1 CO2 + 0.25 O2
10.1016/j.jcrysgro.2015.04.040 | Tb:NLBO crystals were grown by the top-seeded solu <...> ystal is more difficult than that of undoped one . | solid-state | 8 H3BO3 + 4.05 La2O3 + 1.5 Na2CO3 + 0.225 Tb4O7 == 1 Na3Tb0.9La8.1B8O27 + 1.5 CO2 + 12 H2O + 0.112 O2 | ['Na3Tb0.9La8.1B8O27'] |  |  | 8 H3BO3 + 4.05 La2O3 + 1.5 Na2CO3 + 0.225 Tb4O7 | 1 Na3Tb0.9La8.1B8O27 + 1.5 CO2 + 12 H2O + 0.112 O2
10.1016/j.tsf.2009.01.111 | The CuFeO2 target for using in the deposition was <...> es were obtained from the Hall measurement system. | solid-state | 0.5 Cu2O + 0.5 Fe2O3 == 1 CuFeO2 | ['FeCuO2'] | 1000 |  | 0.5 Cu2O + 0.5 Fe2O3 | 1 CuFeO2
10.1016/j.tsf.2009.11.005 | The CCTO thin films were grown on Ir/Ti/SiO2/Si su <...> nce frequency of 13 kHz) in an ambient atmosphere. | solid-state | 1 CaCO3 + 3 CuO + 4 TiO2 == 1 CaCu3Ti4O12 + 1 CO2 | ['CaTi4Cu3O12'] |  |  | 1 CaCO3 + 3 CuO + 4 TiO2 | 1 CaCu3Ti4O12 + 1 CO2
10.1016/j.jnoncrysol.2013.08.019 | Glass samples were prepared in the pseudo-binary s <...> y to identify the formation of lead metaphosphate. | solid-state | 2 (NH4)2HPO4 + 1 PbO == 1 Pb(PO3)2 + 3 H2O + 4 NH3 | ['PbP2O6'] |  |  | 2 (NH4)2HPO4 + 1 PbO | 1 Pb(PO3)2 + 3 H2O + 4 NH3
10.1016/j.jhazmat.2011.02.040 | Li4SiO4-based sorbents from RHA were prepared by u <...> ss than 100 μm was collected for characterization. | solid-state | 2 Li2CO3 + 1 SiO2 == 1 Li4SiO4 + 2 CO2 | ['Li4SiO4'] |  | 800 | 2 Li2CO3 + 1 SiO2 | 1 Li4SiO4 + 2 CO2
10.1016/j.jct.2009.06.026 | Pb5CrO8(s), Pb2CrO5(s), and PbCrO4(s) were prepare <...> viz., 49-0970, 29-0768, and 73-2059, respectively. | solid-state | 0.5 Cr2O3 + 1.667 Pb3O4 == 1 Pb5CrO8 + 0.083 O2 | ['CrPb5O8'] |  |  | 0.5 Cr2O3 + 1.667 Pb3O4 | 1 Pb5CrO8 + 0.083 O2
10.1016/j.jct.2009.06.026 | Pb5CrO8(s), Pb2CrO5(s), and PbCrO4(s) were prepare <...> viz., 49-0970, 29-0768, and 73-2059, respectively. | solid-state | 0.5 Cr2O3 + 0.417 O2 + 0.667 Pb3O4 == 1 Pb2CrO5 | ['CrPb2O5'] |  |  | 0.5 Cr2O3 + 0.417 O2 + 0.667 Pb3O4 | 1 Pb2CrO5
10.1016/j.jct.2009.06.026 | Pb5CrO8(s), Pb2CrO5(s), and PbCrO4(s) were prepare <...> viz., 49-0970, 29-0768, and 73-2059, respectively. | solid-state | 0.5 Cr2O3 + 0.583 O2 + 0.333 Pb3O4 == 1 PbCrO4 | ['CrPbO4'] |  |  | 0.5 Cr2O3 + 0.583 O2 + 0.333 Pb3O4 | 1 PbCrO4
10.1016/j.memsci.2005.05.025 | La0.6Sr0.4Fe0.9Ga0.1O3-δ was synthesized using a c <...> ing-beads, dried and calcined at 1100 °C for 10 h. | solid-state | 0.45 Fe2O3 + 0.05 Ga2O3 + 0.3 La2O3 + 0.1 O2 + 0.4 SrCO3 == 1 La0.6Sr0.4Fe0.9Ga0.1O3 + 0.4 CO2 | ['Sr0.4La0.6Fe0.9Ga0.1O3'] |  | 1100 | 0.45 Fe2O3 + 0.05 Ga2O3 + 0.3 La2O3 + 0.1 O2 + 0.4 SrCO3 | 1 La0.6Sr0.4Fe0.9Ga0.1O3 + 0.4 CO2
10.1016/j.ssi.2004.01.058 | Polycrystalline Ba4Mn3O10 was synthesized by the c <...> slice method using the MacTempas software package. | solid-state | 4 BaCO3 + 3 MnO2 == 1 Ba4Mn3O10 + 4 CO2 | ['Ba4Mn3O10'] |  |  | 4 BaCO3 + 3 MnO2 | 1 Ba4Mn3O10 + 4 CO2
10.1016/S0167-2738(02)00114-5 | The powder of gadolinium-doped ceria (Ce0.8Gd0.2O1 <...> tion) and TG-DTA (WRT-3 and CRY-2) were performed. | solid-state | 1 LiOH + 1 NiO + 0.25 O2 == 1 LiNiO2 + 0.5 H2O | ['LiNiO2'] |  |  | 1 LiOH + 1 NiO + 0.25 O2 | 1 LiNiO2 + 0.5 H2O
10.1016/j.ssi.2005.11.019 | LiCoO2 had been firstly prepared as Co3+ source by <...> as SP) was slowly cooled down to room temperature. | solid-state | 0.334 Li2CO3 + 0.333 LiCoO2 + 0.333 MnO2 + 0.333 NiO + 0.001 O2 == 1 Li(Ni1/3Co1/3Mn1/3)O2 + 0.334 CO2 | ['LiMn0.333Co0.333Ni0.333O2'] |  |  | 0.334 Li2CO3 + 0.333 LiCoO2 + 0.333 MnO2 + 0.333 NiO + 0.001 O2 | 1 Li(Ni1/3Co1/3Mn1/3)O2 + 0.334 CO2
10.1016/j.ssi.2008.09.016 | GdBaCo2O5 + x powders were prepared by the solid-s <...> at treatment until the single phase was obtained . | solid-state | 1 BaCO3 + 0.667 Co3O4 + 0.5 Gd2O3 == 1 GdBaCo2O5 + 1 CO2 + 0.083 O2 | ['BaGdCo2O5'] |  | 1000 | 1 BaCO3 + 0.667 Co3O4 + 0.5 Gd2O3 | 1 GdBaCo2O5 + 1 CO2 + 0.083 O2
10.1016/j.ssi.2008.06.004 | A dense ceramic pellet of pure SrFeO3 - δ (SFO) co <...> inted on the surface of each sample with Ag paste. | solid-state | 0.5 Fe2O3 + 0.25 O2 + 1 SrCO3 == 1 SrFeO3 + 1 CO2 | ['SrFeO3'] | 1000 |  | 0.5 Fe2O3 + 0.25 O2 + 1 SrCO3 | 1 SrFeO3 + 1 CO2
10.1016/j.ssi.2008.11.021 | Preparation of LiFePO4/C composite was started fro <...> e designated as "mvLFP" and "htLFP", respectively. | solid-state | 1 FePO4·4H2O + 1 LiOH·H2O == 1 LiFePO4 + 5.5 H2O + 0.25 O2 | ['LiFePO4'] |  |  | 1 FePO4·4H2O + 1 LiOH·H2O | 1 LiFePO4 + 5.5 H2O + 0.25 O2
10.1016/j.ssi.2010.02.030 | Li4Ti5O12 was prepared from TiO2 (anatase structur <...> spectively produced from Chengdu Organic Chemicals | solid-state | 4 CH3COOLi·2H2O + 5 TiO2 + 4 [OH-] == 1 Li4Ti5O12 + 10 H2O + 4 [CH3COO-] | ['Li4Ti5O12'] |  | 800 | 4 CH3COOLi·2H2O + 5 TiO2 + 4 [OH-] | 1 Li4Ti5O12 + 10 H2O + 4 [CH3COO-]
10.1016/j.ssi.2010.04.005 | Table 1 shows the abbreviations used to denote the <...> dense pellets without inhomogeneous grain growth. | solid-state | 1 Bi2O3 + 0.5 V2O5 == 1 Bi2VO5.5 ; target Bi2VO5.5 with additives Ag via Ag2O ; target Bi2VO5.5 with additives Ag via Ag2O | ['VBi2O5.5'] | 750 |  | 1 Bi2O3 + 0.5 V2O5 | 1 Bi2VO5.5 ; target Bi2VO5.5 with additives Ag via Ag2O ; target Bi2VO5.5 with additives Ag via Ag2O
10.1016/j.ssi.2010.09.030 | MDLS powder with the chemical composition of La9.7 <...> ders are used for fabrication of anode substrates. | solid-state | 4.855 La2O3 + 0.28 MgO + 0.002 O2 + 5.72 SiO2 == 1 La9.71(Si5.72Mg0.28)O26.29 | ['Mg0.28La9.71Si5.72O26.29'] | 1600 |  | 4.855 La2O3 + 0.28 MgO + 0.002 O2 + 5.72 SiO2 | 1 La9.71(Si5.72Mg0.28)O26.29
10.1016/j.ssi.2010.10.016 | Ba2Co9O14 was prepared by solid state reaction fro <...> ctometers before and after the impedance analyses. | solid-state | 2 BaCO3 + 3 Co3O4 == 1 Ba2Co9O14 + 2 CO2 | ['Ba2Co9O14'] |  |  | 2 BaCO3 + 3 Co3O4 | 1 Ba2Co9O14 + 2 CO2
10.1016/j.ssi.2013.08.005 | Two LSCF powders with different contents of sulfur <...> process, in particular, solvent of electrode ink. | solid-state | 0.2 Co(NO3)·6H2O + 0.8 Fe(NO3)2·6H2O + 0.6 La(NO3)3·6H2O + 0.4 O2 + 0.4 Sr(NO3)2 + 4.4 [OH-] == 1 La0.6Sr0.4Co0.2Fe0.8O3 + 11.8 H2O + 4.4 [NO3-] | ['Sr0.4La0.6Fe0.8Co0.2O3'] |  | 1473 | 0.2 Co(NO3)·6H2O + 0.8 Fe(NO3)2·6H2O + 0.6 La(NO3)3·6H2O + 0.4 O2 + 0.4 Sr(NO3)2 + 4.4 [OH-] | 1 La0.6Sr0.4Co0.2Fe0.8O3 + 11.8 H2O + 4.4 [NO3-]
10.1016/j.ssi.2013.09.056 | Bi0.7Sr0.3Fe1 - xMnxO3 - δ and Ba0.5Sr0.5Co0.8Fe0. <...> n rate was 0.2°/s in the range of 20° ≤ 2θ ≤ 120°. | solid-state | 0.5 BaCO3 + 0.8 CoO + 0.1 Fe2O3 + 0.45 O2 + 0.5 SrCO3 == 1 Ba0.5Sr0.5Co0.8Fe0.2O3 + 1 CO2 | ['Ba0.5Sr0.5Fe0.2Co0.8O3'] |  | 1000 | 0.5 BaCO3 + 0.8 CoO + 0.1 Fe2O3 + 0.45 O2 + 0.5 SrCO3 | 1 Ba0.5Sr0.5Co0.8Fe0.2O3 + 1 CO2
10.1016/j.ssi.2015.08.007 | A solid state reaction was used to synthesize LiFe <...> ets: 85.75 rpm for 4 h) prior to characterization. | solid-state | 0.5 Fe2O3 + 0.5 Li2CO3 == 1 LiFeO2 + 0.5 CO2 | ['LiFeO2'] |  |  | 0.5 Fe2O3 + 0.5 Li2CO3 | 1 LiFeO2 + 0.5 CO2
10.1016/j.dyepig.2014.02.017 | In the synthesis through the solid state reaction <...> ate mortar and sieved in a 200 mesh (75 μm) sieve. | solid-state | 1 CeO2 + 1 Pr6O11 == 1 CeO2-Pr6O11 | ['Pr6CeO13'] |  |  | 1 CeO2 + 1 Pr6O11 | 1 CeO2-Pr6O11
10.1016/j.ssi.2017.11.007 | Na2/3[Ni1/3Ti2/3]O2 powders were prepared through <...> iffraction data and plot the nuclear density maps. | solid-state | 0.334 Na2CO3 + 0.333 NiO + 0.667 TiO2 == 1 Na2/3(Ni1/3Ti2/3)O2 + 0.334 CO2 | ['Na0.667Ti0.667Ni0.333O2'] |  |  | 0.334 Na2CO3 + 0.333 NiO + 0.667 TiO2 | 1 Na2/3(Ni1/3Ti2/3)O2 + 0.334 CO2
10.1016/j.dyepig.2015.08.016 | The title compound was synthesized as follows. Rea <...> rare-earth metal(III) oxodisilicate (RE 2[Si2O7]). | solid-state | 1 La2O3 + 2 SiO2 == 1 La2(Si2O7) | ['La2Si2O7'] |  |  | 1 La2O3 + 2 SiO2 | 1 La2(Si2O7)
10.1016/j.ssi.2014.03.014 | Polycrystalline powder of SrFe0.8Mo0.2O3-δ was syn <...> aled at 850 °C in air for 12 h to form pure phase. | solid-state | 0.4 Fe2O3 + 0.2 MoO3 + 0.1 O2 + 1 SrCO3 == 1 SrFe0.8Mo0.2O3 + 1 CO2 | ['SrMo0.2Fe0.8O3'] |  | 900 | 0.4 Fe2O3 + 0.2 MoO3 + 0.1 O2 + 1 SrCO3 | 1 SrFe0.8Mo0.2O3 + 1 CO2
10.1016/j.apsusc.2016.02.081 | La2NiO4-δ (LNO) nanocrystalline powder was prepare <...> h to achieve pure phase of micro-sized LNO powder. | solid-state | 2 La(NO3)3·6H2O + 1 Ni(NO3)2·6H2O + 8 [OH-] == 1 La2NiO4 + 22 H2O + 8 [NO3-] | ['La2NiO4'] |  | 1200 | 2 La(NO3)3·6H2O + 1 Ni(NO3)2·6H2O + 8 [OH-] | 1 La2NiO4 + 22 H2O + 8 [NO3-]
10.1016/j.cattod.2007.10.094 | The AgSbO3 powder was prepared by a conventional s <...> nauer-Emmett-Teller) method at 77 K, respectively. | solid-state | 0.5 Ag2O + 0.5 Sb2O5 == 1 AgSbO3 | ['AgSbO3'] |  | 1173 | 0.5 Ag2O + 0.5 Sb2O5 | 1 AgSbO3
10.1016/j.supflu.2007.09.005 | Potassium niobates powders were prepared by the hy <...> eating temperature (K) and time (h), respectively. | solid-state | 2 K2CO3 + 3 Nb2O5 == 1 K4Nb6O17 + 2 CO2 | ['K4Nb6O17'] |  |  | 2 K2CO3 + 3 Nb2O5 | 1 K4Nb6O17 + 2 CO2
10.1016/j.apcata.2009.12.024 | Solid state reaction (RS): The proportions of stoi <...> 00 °C for 24 h with a heating ramp of 30 °C min-1. | solid-state | 1 Cr2O3 + 1 MgO == 1 MgCr2O4 | ['MgCr2O4'] |  |  | 1 Cr2O3 + 1 MgO | 1 MgCr2O4
10.1016/j.apcata.2007.09.033 | Polycrystalline samples of Ag2ZnGeO4 were synthesi <...> , ZnO, and GeO2 as precursors at 1000 °C for 12 h. | solid-state | 2 AgNO3 + 1 GeO2 + 1 ZnO + 2 [OH-] == 1 Ag2ZnGeO4 + 1 H2O + 2 [NO3-] | ['Ag2ZnGeO4'] |  |  | 2 AgNO3 + 1 GeO2 + 1 ZnO + 2 [OH-] | 1 Ag2ZnGeO4 + 1 H2O + 2 [NO3-]
10.1016/j.apcata.2015.10.031 | The mixture was heated in a platinum crucible usin <...> sample is referred to as NaTaO3:La(100, 1273, 2). | solid-state | 0.5 Na2CO3 + 0.5 Ta2O5 == 1 NaTaO3 + 0.5 CO2 ; target NaTaO3 with additives La via La2O3 ; target NaTaO3 with additives La via La2O3 | ['NaTaO3'] |  |  | 0.5 Na2CO3 + 0.5 Ta2O5 | 1 NaTaO3 + 0.5 CO2 ; target NaTaO3 with additives La via La2O3 ; target NaTaO3 with additives La via La2O3
10.1016/j.radmeas.2007.01.060 | The EuAl2O4 powder samples were prepared in LOM (L <...> on number close to 6.07 and 6.23, respectively (). | solid-state | 1 Al2O3 + 1 EuO == 1 EuAl2O4 | ['EuAl2O4'] |  |  | 1 Al2O3 + 1 EuO | 1 EuAl2O4
10.1016/j.ssc.2006.05.011 | Polycrystalline samples of Ca2CrSbO6 were prepared <...> poration of Sb2O3 before the solid state reaction. | solid-state | 2 CaCO3 + 0.5 Cr2O3 + 0.5 O2 + 0.5 Sb2O3 == 1 Ca2CrSbO6 + 2 CO2 | ['Ca2CrSbO6'] |  |  | 2 CaCO3 + 0.5 Cr2O3 + 0.5 O2 + 0.5 Sb2O3 | 1 Ca2CrSbO6 + 2 CO2
10.1016/j.ssc.2012.11.007 | Both α-BiNbO4 and β-BiNbO4 were synthesized throug <...> then removed from the furnace to room temperature. | solid-state | 0.5 Bi2O3 + 0.5 Nb2O5 == 1 BiNbO4 | ['NbBiO4'] |  |  | 0.5 Bi2O3 + 0.5 Nb2O5 | 1 BiNbO4
10.1016/j.cattod.2007.06.023 | In the synthesis of La0.2A1.8MnO4 (A = Ca, Sr and <...> and calcined at each temperature for 10 h in air. | solid-state | 1.8 Ca(NO3)2·4H2O + 0.2 La(NO3)2·6H2O + 1 Mn(NO3)2·4H2O + 0.5 O2 + 6 [OH-] == 1 La0.2A1.8MnO4 + 15.4 H2O + 6 [NO3-]; A = Ca | ['Ca1.8La0.2MnO4'] |  |  | 1.8 Ca(NO3)2·4H2O + 0.2 La(NO3)2·6H2O + 1 Mn(NO3)2·4H2O + 0.5 O2 + 6 [OH-] | 1 La0.2A1.8MnO4 + 15.4 H2O + 6 [NO3-]; A = Ca
10.1016/j.cattod.2007.06.023 | In the synthesis of La0.2A1.8MnO4 (A = Ca, Sr and <...> and calcined at each temperature for 10 h in air. | solid-state | 1.8 Ba(NO3)2 + 0.2 La(NO3)2·6H2O + 1 Mn(NO3)2·4H2O + 0.5 O2 + 6 [OH-] == 1 La0.2A1.8MnO4 + 8.2 H2O + 6 [NO3-]; A = Ba | ['Ba1.8La0.2MnO4'] |  |  | 1.8 Ba(NO3)2 + 0.2 La(NO3)2·6H2O + 1 Mn(NO3)2·4H2O + 0.5 O2 + 6 [OH-] | 1 La0.2A1.8MnO4 + 8.2 H2O + 6 [NO3-]; A = Ba
10.1016/j.cattod.2007.06.023 | In the synthesis of La0.2A1.8MnO4 (A = Ca, Sr and <...> and calcined at each temperature for 10 h in air. | solid-state | 0.2 La(NO3)2·6H2O + 1 Mn(NO3)2·4H2O + 0.5 O2 + 1.8 Sr(NO3)2 + 6 [OH-] == 1 La0.2A1.8MnO4 + 8.2 H2O + 6 [NO3-]; A = Sr | ['Sr1.8La0.2MnO4'] |  |  | 0.2 La(NO3)2·6H2O + 1 Mn(NO3)2·4H2O + 0.5 O2 + 1.8 Sr(NO3)2 + 6 [OH-] | 1 La0.2A1.8MnO4 + 8.2 H2O + 6 [NO3-]; A = Sr
10.1016/j.cattod.2007.06.023 | In the synthesis of La0.2A1.8MnO4 (A = Ca, Sr and <...> and calcined at each temperature for 10 h in air. | solid-state | 0.2 La(NO3)2·6H2O + 1 Mn(NO3)2·4H2O + 0.5 O2 + 1.8 Sr(NO3)2 + 6 [OH-] == 1 La0.2Sr1.8MnO4 + 8.2 H2O + 6 [NO3-] | ['Sr1.8La0.2MnO4'] |  |  | 0.2 La(NO3)2·6H2O + 1 Mn(NO3)2·4H2O + 0.5 O2 + 1.8 Sr(NO3)2 + 6 [OH-] | 1 La0.2Sr1.8MnO4 + 8.2 H2O + 6 [NO3-]
10.1016/j.ssc.2016.06.008 | Polycrystalline samples of SrLaNiOsO6 and BaLaNiOs <...> hours at 1253 K with 2-3 intermittent regrinding. | solid-state | 0.5 La2O3 + 1 NiO + 1 OsO2 + 1 SrO2 == 1 SrLaNiOsO6 + 0.25 O2 | ['SrLaOsNiO6'] |  |  | 0.5 La2O3 + 1 NiO + 1 OsO2 + 1 SrO2 | 1 SrLaNiOsO6 + 0.25 O2
10.1016/j.ssc.2016.06.008 | Polycrystalline samples of SrLaNiOsO6 and BaLaNiOs <...> hours at 1253 K with 2-3 intermittent regrinding. | solid-state | 1 BaO2 + 0.5 La2O3 + 1 NiO + 1 OsO2 == 1 BaLaNiOsO6 + 0.25 O2 | ['BaLaOsNiO6'] |  |  | 1 BaO2 + 0.5 La2O3 + 1 NiO + 1 OsO2 | 1 BaLaNiOsO6 + 0.25 O2
10.1016/j.cej.2012.11.039 | The pristine K2Ti4O9 was prepared by a solid-state <...> rid at 300 °C for 2 h at an increment of 1 °C/min. | solid-state | 1 K2CO3 + 4 TiO2 == 1 K2Ti4O9 + 1 CO2 | ['K2Ti4O9'] |  |  | 1 K2CO3 + 4 TiO2 | 1 K2Ti4O9 + 1 CO2
10.1016/j.cej.2014.11.057 | Li8SiO6 was synthesized via a solid-state reaction <...> ixed and thermally treated at 700 °C for 4 h [11]. | solid-state | 4 Li2O + 1 SiO2 == 1 Li8SiO6 | ['Li8SiO6'] |  |  | 4 Li2O + 1 SiO2 | 1 Li8SiO6
10.1016/j.cej.2015.06.060 | Apart from Li2ZrO3, Li4SiO4, and Na2ZrO3, which ar <...> nt, which was equivalent to the theoretical value. | solid-state | 1 CuO + 1 Li2CO3 == 1 Li2CuO2 + 1 CO2 | ['Li2CuO2'] |  |  | 1 CuO + 1 Li2CO3 | 1 Li2CuO2 + 1 CO2
10.1016/j.solidstatesciences.2006.02.036 | The commercially available powder samples of NaF ( <...> F with AlF3 in sealed Pt tubes at 700 °C for 20 h. | solid-state | 3 AlF3 + 5 NaF == 1 Na5Al3F14 | ['Na5Al3F14'] |  |  | 3 AlF3 + 5 NaF | 1 Na5Al3F14
10.1016/j.solidstatesciences.2007.07.001 | The powder sample of Cs8(UO2)4(WO4)4(WO5)2 was syn <...> O3 + 8CsNO3 → Cs8(UO2)4(WO4)4(WO5)2 + 8NO2 + 4/3O2 | solid-state | 8 CsNO3 + 0.667 O2 + 1.333 U3O8 + 6 WO3 + 8 [OH-] == 1 Cs8(UO2)4(WO4)4(WO5)2 + 4 H2O + 8 [NO3-] | ['Cs8U4W6O34'] |  |  | 8 CsNO3 + 0.667 O2 + 1.333 U3O8 + 6 WO3 + 8 [OH-] | 1 Cs8(UO2)4(WO4)4(WO5)2 + 4 H2O + 8 [NO3-]
10.1016/j.solidstatesciences.2009.06.023 | The solid-state synthesis of Ba4Ca2Ta2O11 powder w <...> 00 °C for 10 h and quenched from that temperature. | solid-state | 4 BaCO3 + 2 CaCO3 + 1 Ta2O5 == 1 Ba4Ca2Ta2O11 + 6 CO2 | ['Ba4Ca2Ta2O11'] |  |  | 4 BaCO3 + 2 CaCO3 + 1 Ta2O5 | 1 Ba4Ca2Ta2O11 + 6 CO2
10.1016/j.solidstatesciences.2009.08.024 | We have succeeded in obtaining single crystals of <...> ured on a Rigaku AFC7R four-circle diffractometer. | solid-state | 2 H3BO3 + 1 Na2CO3 + 1 ZnO == 1 Na2O-ZnO-B2O3 + 1 CO2 + 3 H2O | ['Na2ZnB2O5'] |  |  | 2 H3BO3 + 1 Na2CO3 + 1 ZnO | 1 Na2O-ZnO-B2O3 + 1 CO2 + 3 H2O
10.1016/j.solidstatesciences.2009.08.024 | We have succeeded in obtaining single crystals of <...> ured on a Rigaku AFC7R four-circle diffractometer. | solid-state | 1 H3BO3 + 0.5 Na2CO3 + 1 ZnO == 1 NaZnBO3 + 0.5 CO2 + 1.5 H2O | ['NaZnBO3'] |  |  | 1 H3BO3 + 0.5 Na2CO3 + 1 ZnO | 1 NaZnBO3 + 0.5 CO2 + 1.5 H2O
10.1016/j.solidstatesciences.2014.01.009 | Single phase samples of the title compounds, as de <...> da 900UV/VIS/NIR (Perkin-Elmer) spectrophotometer. | solid-state | 6 H3BO3 + 1.5 La2O3 + 0.5 Na2CO3 + 4 SrCO3 == 1 ASr4La3(BO3)6 + 4.5 CO2 + 9 H2O; A = Na | ['NaSr4La3B6O18'] |  |  | 6 H3BO3 + 1.5 La2O3 + 0.5 Na2CO3 + 4 SrCO3 | 1 ASr4La3(BO3)6 + 4.5 CO2 + 9 H2O; A = Na
10.1016/j.solidstatesciences.2014.01.009 | Single phase samples of the title compounds, as de <...> da 900UV/VIS/NIR (Perkin-Elmer) spectrophotometer. | solid-state | 6 H3BO3 + 1.5 La2O3 + 0.5 Li2CO3 + 4 SrCO3 == 1 ASr4La3(BO3)6 + 4.5 CO2 + 9 H2O; A = Li | ['LiSr4La3B6O18'] |  |  | 6 H3BO3 + 1.5 La2O3 + 0.5 Li2CO3 + 4 SrCO3 | 1 ASr4La3(BO3)6 + 4.5 CO2 + 9 H2O; A = Li
10.1016/j.solidstatesciences.2014.07.005 | Polycrystalline samples of LnPbMgSbO6 (Ln = La, Pr <...> ating process to avoid the volatilization of lead. | solid-state | 0.5 La2O3 + 1 Mg(CH3COO)2·4H2O + 0.5 O2 + 1 PbO + 0.5 Sb2O3 + 2 [OH-] == 1 LnPbMgSbO6 + 5 H2O + 2 [CH3COO-]; Ln = La | ['MgLaPbSbO6'] | 1100 |  | 0.5 La2O3 + 1 Mg(CH3COO)2·4H2O + 0.5 O2 + 1 PbO + 0.5 Sb2O3 + 2 [OH-] | 1 LnPbMgSbO6 + 5 H2O + 2 [CH3COO-]; Ln = La
10.1016/j.solidstatesciences.2014.07.005 | Polycrystalline samples of LnPbMgSbO6 (Ln = La, Pr <...> ating process to avoid the volatilization of lead. | solid-state | 1 Mg(CH3COO)2·4H2O + 0.5 Nd2O3 + 0.5 O2 + 1 PbO + 0.5 Sb2O3 + 2 [OH-] == 1 LnPbMgSbO6 + 5 H2O + 2 [CH3COO-]; Ln = Nd | ['MgNdPbSbO6'] | 1100 |  | 1 Mg(CH3COO)2·4H2O + 0.5 Nd2O3 + 0.5 O2 + 1 PbO + 0.5 Sb2O3 + 2 [OH-] | 1 LnPbMgSbO6 + 5 H2O + 2 [CH3COO-]; Ln = Nd
10.1016/j.solidstatesciences.2014.07.005 | Polycrystalline samples of LnPbMgSbO6 (Ln = La, Pr <...> ating process to avoid the volatilization of lead. | solid-state | 1 Mg(CH3COO)2·4H2O + 0.333 O2 + 1 PbO + 0.167 Pr6O11 + 0.5 Sb2O3 + 2 [OH-] == 1 LnPbMgSbO6 + 5 H2O + 2 [CH3COO-]; Ln = Pr | ['MgPrPbSbO6'] | 1100 |  | 1 Mg(CH3COO)2·4H2O + 0.333 O2 + 1 PbO + 0.167 Pr6O11 + 0.5 Sb2O3 + 2 [OH-] | 1 LnPbMgSbO6 + 5 H2O + 2 [CH3COO-]; Ln = Pr
10.1016/j.catcom.2009.10.003 | The catalysts were prepared by wet impregnation of <...> rature linearly increased at a rate of 5 °C min-1. | solid-state | 1 MgO + 1 ZrO2 == 1 ZrO2-MgO | ['MgZrO3'] |  | 700 | 1 MgO + 1 ZrO2 | 1 ZrO2-MgO
10.1016/j.jiec.2017.05.015 | Al-doped LMO (LiAl0.1Mn1.9O4) was synthesized via <...> ith an energy-dispersive X-ray spectroscope (EDS). | solid-state | 0.1 Al(OH)3 + 0.5 Li2CO3 + 0.633 Mn3O4 + 0.408 O2 == 1 LiAl0.1Mn1.9O4 + 0.5 CO2 + 0.15 H2O | ['LiMn1.9Al0.1O4'] |  |  | 0.1 Al(OH)3 + 0.5 Li2CO3 + 0.633 Mn3O4 + 0.408 O2 | 1 LiAl0.1Mn1.9O4 + 0.5 CO2 + 0.15 H2O
10.1016/j.partic.2015.03.007 | A reference sample of lithium metasilicate was syn <...> of 2:1 and heat-treated at 900 °C for 6 h in air. | solid-state | 1 H2SiO3 + 1 Li2CO3 == 1 Li2SiO3 + 1 CO2 + 1 H2O | ['Li2SiO3'] |  |  | 1 H2SiO3 + 1 Li2CO3 | 1 Li2SiO3 + 1 CO2 + 1 H2O
10.1016/j.jtice.2014.07.003 | Jing Fan et al. synthesized Bi4TaO8I as crystallin <...> bserved through Scherrer equation d = Kλ/β cos θ . | solid-state | 1.5 Bi2O3 + 1 BiOI + 0.5 Ta2O5 == 1 Bi4TaO8I | ['TaBi4O8I'] |  |  | 1.5 Bi2O3 + 1 BiOI + 0.5 Ta2O5 | 1 Bi4TaO8I
10.1016/j.jpowsour.2003.07.010 | LiMn2O4 was synthesized by a solid-state reaction <...> characterized by X-ray power diffraction analysis. | solid-state | 0.5 Li2CO3 + 2 MnCO3 + 0.75 O2 == 1 LiMn2O4 + 2.5 CO2 | ['LiMn2O4'] |  |  | 0.5 Li2CO3 + 2 MnCO3 + 0.75 O2 | 1 LiMn2O4 + 2.5 CO2
10.1016/j.jpowsour.2004.05.022 | LiNi0.8Co0.2O2 powders were prepared by two differ <...> hemicals were AR grade unless mentioned otherwise. | solid-state | 0.2 Co(OH)3 + 1 LiOH + 0.8 Ni(OH)3 == 1 LiNi0.8Co0.2O2 + 2 H2O | ['LiCo0.2Ni0.8O2'] |  |  | 0.2 Co(OH)3 + 1 LiOH + 0.8 Ni(OH)3 | 1 LiNi0.8Co0.2O2 + 2 H2O
10.1016/j.jpowsour.2006.04.027 | The LiCoO2 was synthesized by conventional solid-s <...> ed for its structural properties and phase purity. | solid-state | 0.333 Co3O4 + 0.5 Li2CO3 + 0.083 O2 == 1 LiCoO2 + 0.5 CO2 | ['LiCoO2'] |  |  | 0.333 Co3O4 + 0.5 Li2CO3 + 0.083 O2 | 1 LiCoO2 + 0.5 CO2
10.1016/j.jpowsour.2005.07.091 | The Na0.60CoO2 phase was prepared by solid-state r <...> 3 (Fluka 99%) at 400 °C for 12 h under flowing O2. | solid-state | 0.333 Co3O4 + 0.3 Na2O + 0.183 O2 == 1 Na0.60CoO2 | ['Na0.6CoO2'] |  |  | 0.333 Co3O4 + 0.3 Na2O + 0.183 O2 | 1 Na0.60CoO2
10.1016/j.jpowsour.2004.06.057 | Powders of SrSnO3 and BaSnO3 were synthesized by h <...> used. CaSnO3 was prepared by the sol-gel method . | solid-state | 1 SnO2 + 1 SrCO3 == 1 SrSnO3 + 1 CO2 | ['SrSnO3'] |  | 1200 | 1 SnO2 + 1 SrCO3 | 1 SrSnO3 + 1 CO2
10.1016/j.jpowsour.2004.06.057 | Powders of SrSnO3 and BaSnO3 were synthesized by h <...> used. CaSnO3 was prepared by the sol-gel method . | solid-state | 1 BaCO3 + 1 SnO2 == 1 BaSnO3 + 1 CO2 | ['BaSnO3'] |  | 1200 | 1 BaCO3 + 1 SnO2 | 1 BaSnO3 + 1 CO2
10.1016/j.jpowsour.2004.06.057 | Powders of SrSnO3 and BaSnO3 were synthesized by h <...> used. CaSnO3 was prepared by the sol-gel method . | solid-state | 2 Ca(NO3)2·4H2O + 1 SnO2 + 4 [OH-] == 1 Ca2SnO4 + 10 H2O + 4 [NO3-] | ['Ca2SnO4'] |  | 1200 | 2 Ca(NO3)2·4H2O + 1 SnO2 + 4 [OH-] | 1 Ca2SnO4 + 10 H2O + 4 [NO3-]
10.1016/j.jpowsour.2004.06.057 | Powders of SrSnO3 and BaSnO3 were synthesized by h <...> used. CaSnO3 was prepared by the sol-gel method . | solid-state | 1 Ca(NO3)2·4H2O + 1 ZrO(NO3)2 + 4 [OH-] == 1 CaZrO3 + 6 H2O + 4 [NO3-] | ['CaZrO3'] |  | 1200 | 1 Ca(NO3)2·4H2O + 1 ZrO(NO3)2 + 4 [OH-] | 1 CaZrO3 + 6 H2O + 4 [NO3-]
10.1016/j.jpowsour.2004.06.057 | Powders of SrSnO3 and BaSnO3 were synthesized by h <...> used. CaSnO3 was prepared by the sol-gel method . | solid-state | 1 Ca(NO3)2·4H2O + 1 SnO2 + 2 [OH-] == 1 CaSnO3 + 5 H2O + 2 [NO3-] | ['CaSnO3'] |  | 1200 | 1 Ca(NO3)2·4H2O + 1 SnO2 + 2 [OH-] | 1 CaSnO3 + 5 H2O + 2 [NO3-]
10.1016/j.jpowsour.2008.10.046 | LiMn2O4 was synthesized with the solid-state react <...> s represented as "28 kHz (150 W)-200 kHz (300 W)". | solid-state | 0.5 Li2CO3 + 2 MnO2 == 1 LiMn2O4 + 0.5 CO2 + 0.25 O2 | ['LiMn2O4'] |  |  | 0.5 Li2CO3 + 2 MnO2 | 1 LiMn2O4 + 0.5 CO2 + 0.25 O2
10.1016/j.jpowsour.2008.11.016 | The Li-doped spinel LiMn2O4 was synthesized by a s <...> red at 750 °C for 24 h before being cooled in air. | solid-state | 1 LiOH + 2 MnO2 == 1 LiMn2O4 + 0.5 H2O + 0.25 O2 | ['LiMn2O4'] | 750 |  | 1 LiOH + 2 MnO2 | 1 LiMn2O4 + 0.5 H2O + 0.25 O2
10.1016/j.jpowsour.2008.06.031 | Stoichiometrically weighted Li2CO3 and NH4VO3 (mol <...> electron microscope (SEM, Philips, XL30 ESEM-TEP). | solid-state | 0.6 Li2CO3 + 3 NH4VO3 == 1 Li1.2V3O8 + 0.6 CO2 + 1.5 H2O + 3 NH3 + 0.05 O2 | ['Li1.2V3O8'] |  |  | 0.6 Li2CO3 + 3 NH4VO3 | 1 Li1.2V3O8 + 0.6 CO2 + 1.5 H2O + 3 NH3 + 0.05 O2
10.1016/j.jpowsour.2009.11.073 | The synthesis of Li4Ti5O12 by traditional solid-st <...> of the reactants to obtain pure phase Li4Ti5O12 . | solid-state | 2 Li2CO3 + 5 TiO2 == 1 Li4Ti5O12 + 2 CO2 | ['Li4Ti5O12'] |  |  | 2 Li2CO3 + 5 TiO2 | 1 Li4Ti5O12 + 2 CO2
10.1016/j.jpowsour.2009.11.138 | Carbon-coated Li2MnSiO4 (LMS) material was prepare <...> ted carbon is 0.282 and 1676 m2 g-1, respectively. | solid-state | 2 LiOH + 1 MnCO3 + 1 SiO2 == 1 Li2MnSiO4 + 1 CO2 + 1 H2O | ['Li2MnSiO4'] |  | 900 | 2 LiOH + 1 MnCO3 + 1 SiO2 | 1 Li2MnSiO4 + 1 CO2 + 1 H2O
10.1016/j.jpowsour.2011.06.004 | Li4Ti5O12 was synthesised using a ceramic method. <...> and then heated at 800 °C for 60 min in air flow. | solid-state | 2 Li2CO3 + 5 TiO2 == 1 Li4Ti5O12 + 2 CO2 | ['Li4Ti5O12'] |  |  | 2 Li2CO3 + 5 TiO2 | 1 Li4Ti5O12 + 2 CO2
10.1016/j.jpowsour.2011.08.016 | LiMn1.5Ni0.5O4 was synthesized by a solid-state re <...> he synchrotron powder XRD data (BL19B2, SPring-8). | solid-state | 0.5 Li2CO3 + 1.5 MnO2 + 0.5 Ni(OH)2 == 1 LiMn1.5Ni0.5O4 + 0.5 CO2 + 0.5 H2O | ['LiMn1.5Ni0.5O4'] |  |  | 0.5 Li2CO3 + 1.5 MnO2 + 0.5 Ni(OH)2 | 1 LiMn1.5Ni0.5O4 + 0.5 CO2 + 0.5 H2O
10.1016/j.jpowsour.2011.08.079 | LTO spinel was prepared by reacting stoichiometric <...> H according to the procedure detailed previously . | solid-state | 2 Li2CO3 + 5 TiO2 == 1 Li4Ti5O12 + 2 CO2 | ['Li4Ti5O12'] |  |  | 2 Li2CO3 + 5 TiO2 | 1 Li4Ti5O12 + 2 CO2
10.1016/j.jpowsour.2010.08.106 | The precursor Na2Ti6O13 was prepared by two differ <...> d was ground and heated at 925 °C for 36 h in air. | solid-state | 1 Na2CO3 + 6 O2 + 6 Ti == 1 Na2Ti6O13 + 1 CO2 | ['Na2Ti6O13'] |  |  | 1 Na2CO3 + 6 O2 + 6 Ti | 1 Na2Ti6O13 + 1 CO2
10.1016/j.jpowsour.2009.04.051 | Ce0.9Sr0.1VO3 (CSV) and Ce0.9Sr0.1Cr0.5V0.5O3 (CSC <...> -Ar at 1100 °C for 2 h to form the required phase. | solid-state | 0.9 CeO2 + 0.1 SrO2 + 0.5 V2O5 == 1 Ce0.9Sr0.1VO3 + 0.75 O2 | ['Sr0.1Ce0.9VO3'] | 1100 | 900 | 0.9 CeO2 + 0.1 SrO2 + 0.5 V2O5 | 1 Ce0.9Sr0.1VO3 + 0.75 O2
10.1016/j.jpowsour.2009.04.051 | Ce0.9Sr0.1VO3 (CSV) and Ce0.9Sr0.1Cr0.5V0.5O3 (CSC <...> -Ar at 1100 °C for 2 h to form the required phase. | solid-state | 0.9 CeO2 + 0.25 Cr2O3 + 0.1 SrO2 + 0.25 V2O5 == 1 Ce0.9Sr0.1Cr0.5V0.5O3 + 0.5 O2 | ['Sr0.1Ce0.9V0.5Cr0.5O3'] | 1100 | 900 | 0.9 CeO2 + 0.25 Cr2O3 + 0.1 SrO2 + 0.25 V2O5 | 1 Ce0.9Sr0.1Cr0.5V0.5O3 + 0.5 O2
10.1016/j.jpowsour.2011.02.059 | A solid state reaction method was employed to prep <...> transmission electron microscope (TEM, JEOL-2010). | solid-state | 1 FeC2O4·2H2O + 0.5 Li2CO3 + 1 NH4H2PO4 + 0.5 O2 == 1 LiFePO4 + 2.5 CO2 + 3.5 H2O + 1 NH3 | ['LiFePO4'] | 700 | 330 | 1 FeC2O4·2H2O + 0.5 Li2CO3 + 1 NH4H2PO4 + 0.5 O2 | 1 LiFePO4 + 2.5 CO2 + 3.5 H2O + 1 NH3
10.1016/j.jpowsour.2013.01.163 | Li3VO4 samples are synthesized by two distinct met <...> in air to remove the adsorbed water on the sample. | solid-state | 1.5 Li2CO3 + 0.5 V2O5 == 1 Li3VO4 + 1.5 CO2 | ['Li3VO4'] |  |  | 1.5 Li2CO3 + 0.5 V2O5 | 1 Li3VO4 + 1.5 CO2
10.1016/j.jpowsour.2011.10.082 | The anode material BZCYYb was prepared by the conv <...> by another calcination at 1150 °C in air for 10 h. | solid-state | 1 BaCO3 + 0.7 CeO2 + 0.05 O2 + 0.05 Y2O3 + 0.05 Yb2O3 + 0.1 ZrO2 == 1 BaZr0.1Ce0.7Y0.1Yb0.1O3 + 1 CO2 | ['BaYb0.1Ce0.7Y0.1Zr0.1O3'] |  |  | 1 BaCO3 + 0.7 CeO2 + 0.05 O2 + 0.05 Y2O3 + 0.05 Yb2O3 + 0.1 ZrO2 | 1 BaZr0.1Ce0.7Y0.1Yb0.1O3 + 1 CO2
10.1016/j.jpowsour.2014.04.019 | GdBaCo2O5+δ (GBCO) has been prepared by solid stat <...> or quenched to room temperature on a brass plate. | solid-state | 1 BaCO3 + 1 Co2O3 + 0.5 Gd2O3 == 1 GdBaCo2O5 + 1 CO2 + 0.25 O2 | ['BaGdCo2O5'] |  |  | 1 BaCO3 + 1 Co2O3 + 0.5 Gd2O3 | 1 GdBaCo2O5 + 1 CO2 + 0.25 O2
10.1016/j.jpowsour.2012.10.034 | The Na3M2(PO4)2F3 [M = Ti, Fe, V] compounds were p <...> nd calcined again at 600 °C for 2 h under Ar flow. | solid-state | 2 (NH4)2HPO4 + 3 NaF + 1 V2O5 == 1 Na3M2(PO4)2F3 + 3 H2O + 4 NH3 + 1 O2; M = V | ['Na3V2P2O8F3'] |  | 600 | 2 (NH4)2HPO4 + 3 NaF + 1 V2O5 | 1 Na3M2(PO4)2F3 + 3 H2O + 4 NH3 + 1 O2; M = V
10.1016/j.jpowsour.2012.10.034 | The Na3M2(PO4)2F3 [M = Ti, Fe, V] compounds were p <...> nd calcined again at 600 °C for 2 h under Ar flow. | solid-state | 2 FePO4·2H2O + 3 NaF == 1 Na3M2(PO4)2F3 + 4 H2O; M = Fe | ['Na3Fe2P2O8F3'] |  | 600 | 2 FePO4·2H2O + 3 NaF | 1 Na3M2(PO4)2F3 + 4 H2O; M = Fe
10.1016/j.jpowsour.2012.10.034 | The Na3M2(PO4)2F3 [M = Ti, Fe, V] compounds were p <...> nd calcined again at 600 °C for 2 h under Ar flow. | solid-state | 2 (NH4)2HPO4 + 3 NaF + 1 Ti2O3 == 1 Na3M2(PO4)2F3 + 3 H2O + 4 NH3; M = Ti | ['Na3Ti2P2O8F3'] |  | 600 | 2 (NH4)2HPO4 + 3 NaF + 1 Ti2O3 | 1 Na3M2(PO4)2F3 + 3 H2O + 4 NH3; M = Ti
10.1016/j.jpowsour.2012.11.098 | A perovskite-type lanthanum lithium titanate (LLTO <...> °C for 2 h and sintered at 1400-1460 °C for 6-9 h. | solid-state | 0.285 La2O3 + 0.145 Li2CO3 + 1 TiO2 == 1 La0.57Li0.29TiO3 + 0.145 CO2 | ['Li0.29La0.57TiO3'] |  | 1150 | 0.285 La2O3 + 0.145 Li2CO3 + 1 TiO2 | 1 La0.57Li0.29TiO3 + 0.145 CO2
10.1016/j.jpowsour.2013.07.051 | Epitaxial LiNi0.5Mn1.5O4 thin films were grown on <...> n a vacuum chamber to avoid surface contamination. | solid-state | 0.5 Li2CO3 + 1.5 MnO2 + 0.5 NiO == 1 LiNi0.5Mn1.5O4 + 0.5 CO2 | ['LiMn1.5Ni0.5O4'] |  | 1000 | 0.5 Li2CO3 + 1.5 MnO2 + 0.5 NiO | 1 LiNi0.5Mn1.5O4 + 0.5 CO2
10.1016/j.jpowsour.2014.06.157 | LiFePO4/C-xCePO4(x = 0, 0.5 mol%, 1.0 mol%, 2.0 mo <...> er filtrated and dried we get the residual carbon. | solid-state | 1 FePO4 + 0.5 Li2CO3 == 1 LiFePO4 + 0.5 CO2 + 0.25 O2 | ['LiFePO4'] |  | 700 | 1 FePO4 + 0.5 Li2CO3 | 1 LiFePO4 + 0.5 CO2 + 0.25 O2
10.1016/j.jpowsour.2013.08.047 | LFP-LVP/C composite was synthesized by solid-state <...> the same procedure without ammonium metavanadate. | solid-state | 1 FeC2O4·2H2O + 4 LiCH3COO·2H2O + 4 NH4H2PO4 + 2 NH4VO3 + 5 [OH-] == 1 LiFePO4-Li3V2(PO4)3 + 18 H2O + 6 NH3 + 2.5 O2 + 5 [CH3COO-] | ['Li4V2FeP4O16'] |  |  | 1 FeC2O4·2H2O + 4 LiCH3COO·2H2O + 4 NH4H2PO4 + 2 NH4VO3 + 5 [OH-] | 1 LiFePO4-Li3V2(PO4)3 + 18 H2O + 6 NH3 + 2.5 O2 + 5 [CH3COO-]
10.1016/j.jpowsour.2014.10.066 | La0.75Sr0.25Cr0.5Mn0.5O3 (LSCM) material was prepa <...> id state reaction method as described previously . | solid-state | 0.5 Cr(NO3)3·9H2O + 0.75 La(NO3)3·6H2O + 0.5 Mn(NO3)2·4H2O + 0.188 O2 + 0.25 Sr(NO3)2 + 5.25 [OH-] == 1 La0.75Sr0.25Cr0.5Mn0.5O3 + 13.625 H2O + 5.25 [NO3-] | ['Sr0.25La0.75Cr0.5Mn0.5O3'] |  | 1100 | 0.5 Cr(NO3)3·9H2O + 0.75 La(NO3)3·6H2O + 0.5 Mn(NO3)2·4H2O + 0.188 O2 + 0.25 Sr(NO3)2 + 5.25 [OH-] | 1 La0.75Sr0.25Cr0.5Mn0.5O3 + 13.625 H2O + 5.25 [NO3-]
10.1016/j.electacta.2006.12.076 | A LiCoO2 sample was prepared from solid-state reac <...> )hex. or the basal plane of the layered structure. | solid-state | 0.333 Co3O4 + 0.5 Li2CO3 + 0.083 O2 == 1 LiCoO2 + 0.5 CO2 | ['LiCoO2'] |  |  | 0.333 Co3O4 + 0.5 Li2CO3 + 0.083 O2 | 1 LiCoO2 + 0.5 CO2
10.1016/j.electacta.2009.11.102 | Pure Li3V2(PO4)3 is synthesized using V2O5, NH4H2P <...> cooled to room temperature in the microwave oven. | solid-state | 1.5 Li2CO3 + 3 NH4H2PO4 + 1 V2O5 == 1 Li3V2(PO4)3 + 1.5 CO2 + 4.5 H2O + 3 NH3 + 1 O2 | ['Li3V2P3O12'] |  |  | 1.5 Li2CO3 + 3 NH4H2PO4 + 1 V2O5 | 1 Li3V2(PO4)3 + 1.5 CO2 + 4.5 H2O + 3 NH3 + 1 O2
10.1016/j.electacta.2012.06.060 | A high-pressure tube SUS 316 reactor manufactured <...> cinated at 850 °C for 24 h in the air environment. | solid-state | 2 Li2CO3 + 5 TiO2 == 1 Li4Ti5O12 + 2 CO2 | ['Li4Ti5O12'] |  |  | 2 Li2CO3 + 5 TiO2 | 1 Li4Ti5O12 + 2 CO2
10.1016/j.electacta.2012.08.071 | LaBaCo2O5+δ (LBCO) cathode and Sm0.2Ce0.8O1.9 (SDC <...> sis process was available in our published study . | solid-state | 1 BaCO3 + 1 Co2O3 + 0.5 La2O3 == 1 LaBaCo2O5 + 1 CO2 + 0.25 O2 | ['BaLaCo2O5'] |  |  | 1 BaCO3 + 1 Co2O3 + 0.5 La2O3 | 1 LaBaCo2O5 + 1 CO2 + 0.25 O2
10.1016/j.electacta.2012.08.071 | LaBaCo2O5+δ (LBCO) cathode and Sm0.2Ce0.8O1.9 (SDC <...> sis process was available in our published study . | solid-state | 0.8 CeO2 + 0.1 Sm2O3 == 1 Sm0.2Ce0.8O1.9 | ['Sm0.2Ce0.8O1.9'] |  |  | 0.8 CeO2 + 0.1 Sm2O3 | 1 Sm0.2Ce0.8O1.9
10.1016/j.electacta.2014.10.140 | The as-prepared Mn3O4 was used as self-sacrifice p <...> eference 9. This sample is marked as LiMn2O4 (S2). | solid-state | 1 LiOH·H2O + 0.667 Mn3O4 + 0.417 O2 == 1 LiMn2O4 + 1.5 H2O | ['LiMn2O4'] | 700 |  | 1 LiOH·H2O + 0.667 Mn3O4 + 0.417 O2 | 1 LiMn2O4 + 1.5 H2O
10.1016/j.electacta.2014.11.151 | All the chemicals used in the current investigatio <...> mm which was sintered at 1550 °C for 20 h in air . | solid-state | 0.1 La2O3 + 1 MnO2 + 0.8 SrCO3 == 1 La0.2Sr0.8MnO3 + 0.8 CO2 + 0.05 O2 | ['Sr0.8La0.2MnO3'] | 1550 |  | 0.1 La2O3 + 1 MnO2 + 0.8 SrCO3 | 1 La0.2Sr0.8MnO3 + 0.8 CO2 + 0.05 O2
10.1016/j.electacta.2016.04.031 | Anode supported cells were fabricated with BCY (Ba <...> or anode and cathode contact layers, respectively. | solid-state | 1 BaCO3 + 0.075 Y2O3 + 0.85 ZrO2 == 1 BaZr0.85Y0.15O2.925 + 1 CO2 | ['BaY0.15Zr0.85O2.925'] |  |  | 1 BaCO3 + 0.075 Y2O3 + 0.85 ZrO2 | 1 BaZr0.85Y0.15O2.925 + 1 CO2
10.1016/j.electacta.2016.08.033 | LiCoO2 nanoparticles were synthesized from a Co3O4 <...> uite software using a least squares fitting model. | solid-state | 0.333 Co3O4 + 1 LiOH + 0.083 O2 == 1 LiCoO2 + 0.5 H2O | ['LiCoO2'] |  |  | 0.333 Co3O4 + 1 LiOH + 0.083 O2 | 1 LiCoO2 + 0.5 H2O
10.1016/j.jmmm.2008.04.018 | Polycrystalline CuFeO2 powder and CuFe0.98Al0.02O2 <...> the spectrometer working at constant acceleration. | solid-state | 0.5 Cu2O + 0.5 Fe2O3 == 1 CuFeO2 | ['FeCuO2'] | 1000 |  | 0.5 Cu2O + 0.5 Fe2O3 | 1 CuFeO2
10.1016/j.jmmm.2008.04.018 | Polycrystalline CuFeO2 powder and CuFe0.98Al0.02O2 <...> the spectrometer working at constant acceleration. | solid-state | 0.01 Al2O3 + 0.5 Cu2O + 0.49 Fe2O3 == 1 CuFe0.98Al0.02O2 | ['Fe0.98CuAl0.02O2'] | 1000 |  | 0.01 Al2O3 + 0.5 Cu2O + 0.49 Fe2O3 | 1 CuFe0.98Al0.02O2
10.1016/j.jmmm.2013.09.001 | A powder sample of LaCoO3 was synthesized by solid <...> aracterized using a vibrating sample magnetometer. | solid-state | 0.333 Co3O4 + 0.5 La2O3 + 0.083 O2 == 1 LaCoO3 | ['LaCoO3'] |  |  | 0.333 Co3O4 + 0.5 La2O3 + 0.083 O2 | 1 LaCoO3
10.1016/j.jmmm.2013.12.030 | Polycrystalline La0.5Ca0.4Li0.1MnO3 (abbreviated a <...> gh the phase transition were also taken with PPMS. | solid-state | 0.4 CaCO3 + 0.25 La2O3 + 0.05 Li2CO3 + 1 MnO2 == 1 La0.5Ca0.4Li0.1MnO3 + 0.45 CO2 + 0.1 O2 | ['Li0.1Ca0.4La0.5MnO3'] |  |  | 0.4 CaCO3 + 0.25 La2O3 + 0.05 Li2CO3 + 1 MnO2 | 1 La0.5Ca0.4Li0.1MnO3 + 0.45 CO2 + 0.1 O2
10.1016/j.ijggc.2010.04.007 | A batch of Ba2TiO4 was prepared by solid-state rea <...> d homogeneous visually and showed a purple colour. | solid-state | 2 BaCO3 + 1 TiO2 == 1 Ba2TiO4 + 2 CO2 | ['Ba2TiO4'] |  |  | 2 BaCO3 + 1 TiO2 | 1 Ba2TiO4 + 2 CO2
10.1016/j.apenergy.2016.09.105 | All chemicals were analytical grade (from Aladdin <...> s over which the synthetic parameters were varied. | solid-state | 4 LiNO3 + 1 SiO2 + 4 [OH-] == 1 Li4SiO4 + 2 H2O + 4 [NO3-] | ['Li4SiO4'] |  | 700 | 4 LiNO3 + 1 SiO2 + 4 [OH-] | 1 Li4SiO4 + 2 H2O + 4 [NO3-]
10.1016/j.jmmm.2017.10.027 | Polycrystalline rods of CuFe0.99Mn0.01O2 and CuFe0 <...> direction was found to be inclined to the c-axis. | solid-state | 1 CuO + 0.495 Fe2O3 + 0.005 Mn2O3 == 1 CuFe0.99Mn0.01O2 + 0.25 O2 | ['Mn0.01Fe0.99CuO2'] |  |  | 1 CuO + 0.495 Fe2O3 + 0.005 Mn2O3 | 1 CuFe0.99Mn0.01O2 + 0.25 O2
10.1016/j.jmmm.2017.10.027 | Polycrystalline rods of CuFe0.99Mn0.01O2 and CuFe0 <...> direction was found to be inclined to the c-axis. | solid-state | 0.005 Co2O3 + 1 CuO + 0.495 Fe2O3 == 1 CuFe0.99Co0.01O2 + 0.25 O2 | ['Fe0.99Co0.01CuO2'] |  |  | 0.005 Co2O3 + 1 CuO + 0.495 Fe2O3 | 1 CuFe0.99Co0.01O2 + 0.25 O2
10.1016/j.enconman.2006.11.005 | La0.2Sr0.8TiO3 (LST) powder was prepared by solid <...> in argon for electrical conductivity measurements. | solid-state | 0.1 La2O3 + 0.8 SrCO3 + 1 TiO2 == 1 La0.2Sr0.8TiO3 + 0.8 CO2 + 0.05 O2 | ['Sr0.8La0.2TiO3'] |  |  | 0.1 La2O3 + 0.8 SrCO3 + 1 TiO2 | 1 La0.2Sr0.8TiO3 + 0.8 CO2 + 0.05 O2
10.1016/j.enconman.2006.11.005 | La0.2Sr0.8TiO3 (LST) powder was prepared by solid <...> in argon for electrical conductivity measurements. | solid-state | 0.92 SrCO3 + 1 TiO2 + 0.04 Y2O3 == 1 Y0.08Sr0.92TiO3 + 0.92 CO2 + 0.02 O2 | ['Sr0.92Y0.08TiO3'] |  |  | 0.92 SrCO3 + 1 TiO2 + 0.04 Y2O3 | 1 Y0.08Sr0.92TiO3 + 0.92 CO2 + 0.02 O2
10.1016/j.fusengdes.2009.02.017 | Lithium silicates were prepared using solid-state <...> 700, 800 and 900 °C in air for 4 h, respectively. | solid-state | 2 Li2CO3 + 1 SiO2 == 1 Li4SiO4 + 2 CO2 | ['Li4SiO4'] |  | 900 | 2 Li2CO3 + 1 SiO2 | 1 Li4SiO4 + 2 CO2
10.1016/j.jmbbm.2015.11.030 | Pure metallic alloying elements of Cu (99.99%, 30 <...> characterized by different analytical techniques. | solid-state | 50 Cu + 30 Ni + 20 Ti == 1 Cu50Ti20Ni30 | ['Ti20Ni30Cu50'] |  |  | 50 Cu + 30 Ni + 20 Ti | 1 Cu50Ti20Ni30
10.1016/j.fusengdes.2017.04.053 | Li2TiO3 powder was synthesized by a neutralization <...> crucible with a cover to prevent Li vaporization. | solid-state | 1 H2TiO3 + 2 LiOH == 1 Li2TiO3 + 2 H2O | ['Li2TiO3'] |  |  | 1 H2TiO3 + 2 LiOH | 1 Li2TiO3 + 2 H2O
10.1016/j.fusengdes.2017.04.053 | Li2TiO3 powder was synthesized by a neutralization <...> crucible with a cover to prevent Li vaporization. | solid-state | 4 Li2CO3 + 1 ZrO2 == 1 Li8ZrO6 + 4 CO2 | ['Li8ZrO6'] |  |  | 4 Li2CO3 + 1 ZrO2 | 1 Li8ZrO6 + 4 CO2
10.1016/j.fusengdes.2017.04.053 | Li2TiO3 powder was synthesized by a neutralization <...> crucible with a cover to prevent Li vaporization. | solid-state | 0.5 Al2O3 + 2.5 Li2CO3 == 1 Li5AlO4 + 2.5 CO2 | ['Li5AlO4'] |  |  | 0.5 Al2O3 + 2.5 Li2CO3 | 1 Li5AlO4 + 2.5 CO2
10.1016/j.actamat.2012.11.029 | Polycrystalline PFN samples were prepared by using <...> ed at 1323 K for 3 h in an oxygen-rich atmosphere. | solid-state | 0.5 FeNbO4 + 1 PbO == 1 Pb(Fe1/2Nb1/2)O3 | ['Nb0.5Fe0.5PbO3'] | 1323 | 1073 | 0.5 FeNbO4 + 1 PbO | 1 Pb(Fe1/2Nb1/2)O3
10.1016/j.pmatsci.2005.04.002 | Li1.2V3O8 can be prepared by heating the V2O5 gel <...> vailable active surface sites for lithium storage. | solid-state | 1.2 Li + 0.25 O2 + 1.5 V2O5 == 1 Li1.2V3O8 | ['Li1.2V3O8'] |  |  | 1.2 Li + 0.25 O2 + 1.5 V2O5 | 1 Li1.2V3O8
10.1016/j.electacta.2015.08.095 | For the preparation of 3D ZnMn2O4/PCF, 21.6 mmol Z <...> tion of Zn(NO3)2 and Mn(NO3)2 under N2 atmosphere. | solid-state | 2 Mn(NO3)2 + 0.5 O2 + 1 Zn(NO3)2 + 6 [OH-] == 1 ZnMn2O4 + 3 H2O + 6 [NO3-] | ['Mn2ZnO4'] |  |  | 2 Mn(NO3)2 + 0.5 O2 + 1 Zn(NO3)2 + 6 [OH-] | 1 ZnMn2O4 + 3 H2O + 6 [NO3-]
10.1016/j.electacta.2015.03.040 | The single-crystalline LiMn2O4 nanorods were synth <...> cedure could be found in the existing literature . | solid-state | 1 LiOH·H2O + 2 MnOOH + 0.25 O2 == 1 LiMn2O4 + 2.5 H2O | ['LiMn2O4'] | 700 |  | 1 LiOH·H2O + 2 MnOOH + 0.25 O2 | 1 LiMn2O4 + 2.5 H2O
10.1016/j.physc.2004.11.003 | The YBa2Cu3O7-x deposition targets were prepared b <...> easing the oxygen content of the target materials. | solid-state | 2 BaCO3 + 3 CuO + 0.25 O2 + 0.5 Y2O3 == 1 YBa2Cu3O7 + 2 CO2 | ['Ba2YCu3O7'] |  | 940 | 2 BaCO3 + 3 CuO + 0.25 O2 + 0.5 Y2O3 | 1 YBa2Cu3O7 + 2 CO2
10.1016/S0921-4534(03)00933-X | The synthesis of Hg0.75Mo0.25Sr2CuO4.5+δ was achie <...> ar single phase Hg0.75Mo0.25Sr2CuO4.5+δ materials. | solid-state | 0.75 HgO + 0.25 MoO3 + 1 Sr2CuO3 == 1 Hg0.75Mo0.25Sr2CuO4.5+ | ['Sr2Mo0.25CuHg0.75O4.5'] |  |  | 0.75 HgO + 0.25 MoO3 + 1 Sr2CuO3 | 1 Hg0.75Mo0.25Sr2CuO4.5+
10.1016/j.matchemphys.2011.05.008 | The solid solution compounds of K4Ce2Ta10O30 and K <...> ted at 500 °C for 2 h in atmosphere, as reported . | solid-state | 2 Ce(NO3)3·6H2O + 2 K2CO3·3H2O + 5 Ta2O5 + 6 [OH-] == 1 K4Ce2Ta10O30 + 2 CO2 + 21 H2O + 6 [NO3-] | ['K4Ce2Ta10O30'] |  |  | 2 Ce(NO3)3·6H2O + 2 K2CO3·3H2O + 5 Ta2O5 + 6 [OH-] | 1 K4Ce2Ta10O30 + 2 CO2 + 21 H2O + 6 [NO3-]
10.1016/j.matchemphys.2011.05.008 | The solid solution compounds of K4Ce2Ta10O30 and K <...> ted at 500 °C for 2 h in atmosphere, as reported . | solid-state | 2 Ce(NO3)3·6H2O + 2 K2CO3·3H2O + 5 Nb2O5 + 6 [OH-] == 1 K4Ce2Nb10O30 + 2 CO2 + 21 H2O + 6 [NO3-] | ['K4Ce2Nb10O30'] |  |  | 2 Ce(NO3)3·6H2O + 2 K2CO3·3H2O + 5 Nb2O5 + 6 [OH-] | 1 K4Ce2Nb10O30 + 2 CO2 + 21 H2O + 6 [NO3-]
10.1016/j.matlet.2007.12.043 | The Sr2SiO4:Pr3+ powder samples with different dop <...> e annealed under the same experimental conditions. | solid-state | 1 SiO2 + 2 SrCO3 == 1 Sr2SiO4 + 2 CO2 ; target Sr2SiO4 with additives Pr via Pr6O11 ; target Sr2SiO4 with additives Pr via Pr6O11 | ['Sr2SiO4'] | 1473 |  | 1 SiO2 + 2 SrCO3 | 1 Sr2SiO4 + 2 CO2 ; target Sr2SiO4 with additives Pr via Pr6O11 ; target Sr2SiO4 with additives Pr via Pr6O11
10.1016/j.matlet.2007.04.115 | For comparison, bulk PbBi2Nb2O9 sample was also pr <...> 00 °C for 4 h to get the light yellow sample (S4). | solid-state | 1 Bi2O3 + 1 Nb2O5 + 1 PbO == 1 PbBi2Nb2O9 | ['Nb2PbBi2O9'] |  |  | 1 Bi2O3 + 1 Nb2O5 + 1 PbO | 1 PbBi2Nb2O9
10.1016/j.matlet.2009.11.071 | The pristine K0.45MnO2 was prepared by solid-state <...> a. XANES data were collected in transmission mode. | solid-state | 0.225 K2CO3 + 1 MnO2 == 1 K0.45MnO2 + 0.225 CO2 + 0.112 O2 | ['K0.45MnO2'] |  |  | 0.225 K2CO3 + 1 MnO2 | 1 K0.45MnO2 + 0.225 CO2 + 0.112 O2
10.1016/j.matlet.2014.07.050 | The CaFe2O4 nanocrystals were prepared as follows: <...> ional solid-state reaction (named as SSR-CaFe2O4). | solid-state | 1 Ca(NO3)2·4H2O + 2 Fe(NO3)3·9H2O + 8 [OH-] == 1 CaFe2O4 + 26 H2O + 8 [NO3-] | ['CaFe2O4'] |  | 550 | 1 Ca(NO3)2·4H2O + 2 Fe(NO3)3·9H2O + 8 [OH-] | 1 CaFe2O4 + 26 H2O + 8 [NO3-]
10.1016/j.matlet.2012.11.008 | Nano-sized powders of BSCF have been synthesized b <...> same flow rate (synthetic air=helium = 20 mL/min). | solid-state | 1 BaCO3 + 0.5 Cr2O3 == 1 BaCrO + 1 CO2 + 0.75 O2 | ['BaCrO'] | 1080 | 900 | 1 BaCO3 + 0.5 Cr2O3 | 1 BaCrO + 1 CO2 + 0.75 O2
10.1016/s0925-8388(97)00445-3 | Synthesis procedures of LaAlO3 by the polymerized <...> d helium (7:3 in a volumetric ratio) as absorbent. | solid-state | 0.5 Al2O3 + 0.5 La2O3 == 1 LaAlO3 | ['LaAlO3'] |  |  | 0.5 Al2O3 + 0.5 La2O3 | 1 LaAlO3
10.1016/s0025-5408(00)00426-8 | All chemicals employed were of analytical grade, a <...> n at the same temperature for a further 20 h [22]. | solid-state | 4 K2CO3 + 4 TiO2 == 1 K8(TiO3)4 + 4 CO2 | ['K8Ti4O12'] |  |  | 4 K2CO3 + 4 TiO2 | 1 K8(TiO3)4 + 4 CO2
10.1016/s0025-5408(00)00426-8 | All chemicals employed were of analytical grade, a <...> n at the same temperature for a further 20 h [22]. | solid-state | 1 K2CO3 + 4 TiO2 == 1 K2Ti4O9 + 1 CO2 | ['K2Ti4O9'] |  |  | 1 K2CO3 + 4 TiO2 | 1 K2Ti4O9 + 1 CO2
10.1016/s0378-7753(99)00098-1 | LiNiVO4 was prepared by the solution precipitation <...> action of Li2CO3, NiO and V2O5 at 730 °C for 12 h. | solid-state | 0.5 Li2CO3 + 1 NiO + 0.5 V2O5 == 1 LiNiVO4 + 0.5 CO2 | ['LiVNiO4'] |  |  | 0.5 Li2CO3 + 1 NiO + 0.5 V2O5 | 1 LiNiVO4 + 0.5 CO2
10.1016/j.jpowsour.2018.04.066 | A polycrystalline sample of Al-doped Li7La3Hf2O12 <...> omposition, and then annealed at 1200 °C for 30 h. | solid-state | 2 HfO2 + 1.5 La2O3 + 3.5 Li2CO3 == 1 Li7La3Hf2O12 + 3.5 CO2 ; target Li7La3Hf2O12 with additives Al via Al2O3 ; target Li7La3Hf2O12 with additives Al via Al2O3 | ['Li7La3Hf2O12'] |  | 900 | 2 HfO2 + 1.5 La2O3 + 3.5 Li2CO3 | 1 Li7La3Hf2O12 + 3.5 CO2 ; target Li7La3Hf2O12 with additives Al via Al2O3 ; target Li7La3Hf2O12 with additives Al via Al2O3
10.1016/j.jpowsour.2018.04.066 | A polycrystalline sample of Al-doped Li7La3Hf2O12 <...> omposition, and then annealed at 1200 °C for 30 h. | solid-state | 0.16 Al2O3 + 2 HfO2 + 1.5 La2O3 + 3.02 Li2CO3 == 1 Li6.04Al0.32La3Hf2O12 + 3.02 CO2 | ['Li6.04La3Hf2Al0.32O12'] |  | 900 | 0.16 Al2O3 + 2 HfO2 + 1.5 La2O3 + 3.02 Li2CO3 | 1 Li6.04Al0.32La3Hf2O12 + 3.02 CO2
10.1016/s0378-7753(99)00268-2 | The Li4Ti5O12 and LiCoO2 materials used in this wo <...> PNGV Battery Test Manual [3]between 2.7 and 2.0 V. | solid-state | 2 Li2CO3 + 5 TiO2 == 1 Li4Ti5O12 + 2 CO2 | ['Li4Ti5O12'] |  |  | 2 Li2CO3 + 5 TiO2 | 1 Li4Ti5O12 + 2 CO2
10.1016/j.ceramint.2016.06.115 | As shown in the Scheme 1, stoichiometric amounts o <...> lowed by the same calcination procedure as SC-LCM. | solid-state | 0.4 Co(NO3)2·6H2O + 1.2 LiNO3 + 0.4 Mn(NO3)2 + 0.3 O2 + 2.8 [OH-] == 1 Li1.2Co0.4Mn0.4O2 + 3.8 H2O + 2.8 [NO3-] | ['Li1.2Mn0.4Co0.4O2'] |  |  | 0.4 Co(NO3)2·6H2O + 1.2 LiNO3 + 0.4 Mn(NO3)2 + 0.3 O2 + 2.8 [OH-] | 1 Li1.2Co0.4Mn0.4O2 + 3.8 H2O + 2.8 [NO3-]
10.1016/s0022-4596(03)00296-2 | SeO2 (99.4%, Alfa Aesar), MoO3 (99.5%, Fluka), Na2 <...> X-ray diffraction and thermogravimetric analysis. | solid-state | 1 MoO3 + 1 Rb2CO3 == 1 Rb2MoO4 + 1 CO2 | ['Rb2MoO4'] |  |  | 1 MoO3 + 1 Rb2CO3 | 1 Rb2MoO4 + 1 CO2
10.1016/s0925-4005(01)00721-3 | SnO2 and CuO powders were made from SnCl4 and CuCl <...> ll-milled and then was calcined at 900 °C for 5 h. | solid-state | 1 CuO + 1 La2O3 == 1 La2CuO4 | ['La2CuO4'] |  | 900 | 1 CuO + 1 La2O3 | 1 La2CuO4
10.1016/s0167-577x(98)00213-4 | A single crystal was successfully obtained by a me <...> cooling to room temperature at a rate of 50 °C/h. | solid-state | 0.9 BaCO3 + 0.05 Bi2O3 + 1 MnO2 == 1 (Ba0.9Bi0.1)MnO3 + 0.9 CO2 + 0.025 O2 | ['Ba0.9MnBi0.1O3'] |  |  | 0.9 BaCO3 + 0.05 Bi2O3 + 1 MnO2 | 1 (Ba0.9Bi0.1)MnO3 + 0.9 CO2 + 0.025 O2
10.1016/s0925-8388(97)00497-0 | Tm(O,F)y was prepared by solid state reaction of i <...> omplished by dropping the capsules into ice water. | solid-state | 1 CaF2 + 1 TmOF == 1 TmOF-CaF2 | ['CaTmOF3'] |  |  | 1 CaF2 + 1 TmOF | 1 TmOF-CaF2
10.1016/s0167-2738(02)00114-5 | The powder of gadolinium-doped ceria (Ce0.8Gd0.2O1 <...> tion) and TG-DTA (WRT-3 and CRY-2) were performed. | solid-state | 1 LiOH + 1 NiO + 0.25 O2 == 1 LiNiO2 + 0.5 H2O | ['LiNiO2'] |  |  | 1 LiOH + 1 NiO + 0.25 O2 | 1 LiNiO2 + 0.5 H2O
10.1016/j.jeurceramsoc.2017.08.016 | In this work, the 0.96 K0.5Na0.5Nb0.96Sb0.04O3-0.0 <...> c field of 4 kV/mm for 30 min at room temperature. | solid-state | 0.008 Bi2O3 + 0.01 CaCO3 + 0.03 HfO2 + 0.25 K2CO3 + 0.258 Na2CO3 + 0.48 Nb2O5 + 0.02 O2 + 0.02 Sb2O3 + 0.01 ZrO2 == 1 K0.5Na0.5Nb0.96Sb0.04O3-0.01CaZrO3-0.03Bi0.5Na0.5HfO3 + 0.518 CO2 | ['K0.5Na0.515Ca0.01Hf0.03Zr0.01Nb0.96Bi0.015Sb0.04O3.12'] |  |  | 0.008 Bi2O3 + 0.01 CaCO3 + 0.03 HfO2 + 0.25 K2CO3 + 0.258 Na2CO3 + 0.48 Nb2O5 + 0.02 O2 + 0.02 Sb2O3 + 0.01 ZrO2 | 1 K0.5Na0.5Nb0.96Sb0.04O3-0.01CaZrO3-0.03Bi0.5Na0.5HfO3 + 0.518 CO2
10.1016/j.jeurceramsoc.2017.08.016 | In this work, the 0.96 K0.5Na0.5Nb0.96Sb0.04O3-0.0 <...> c field of 4 kV/mm for 30 min at room temperature. | solid-state | 1 CaCO3 + 1 ZrO2 == 1 CaZrO3 + 1 CO2 | ['CaZrO3'] |  |  | 1 CaCO3 + 1 ZrO2 | 1 CaZrO3 + 1 CO2
10.1016/j.jssc.2018.05.027 | To prepare the high pressure phases of Ga1-xAlxFeO <...> pment and methodology have already been reported . | solid-state | 0.5 Al2O3 + 0.5 Fe2O3 == 1 AlFeO3 | ['FeAlO3'] |  |  | 0.5 Al2O3 + 0.5 Fe2O3 | 1 AlFeO3
10.1016/s0254-0584(02)00381-4 | The BaTiO3 powder used in this investigation has b <...> of 100 °C h-1 and the cooling rate of 450 °C h-1. | solid-state | 1 BaCO3 + 1 TiO2 == 1 BaTiO3 + 1 CO2 | ['BaTiO3'] |  | 1100 | 1 BaCO3 + 1 TiO2 | 1 BaTiO3 + 1 CO2
10.1016/j.materresbull.2018.06.041 | Dense ceramic samples of 0.78Na0.5Bi0.5TiO3-0.2SrT <...> rm electrodes and then annealed at 500 °C for 2 h. | solid-state | 0.02 BaCO3 + 0.195 Bi2O3 + 0.195 Na2CO3 + 0.2 SrCO3 + 1 TiO2 == 1 0.78Na0.5Bi0.5TiO3-0.2SrTiO3-0.02BaTiO3 + 0.415 CO2 | ['Na0.39Ba0.02Sr0.2TiBi0.39O3'] |  |  | 0.02 BaCO3 + 0.195 Bi2O3 + 0.195 Na2CO3 + 0.2 SrCO3 + 1 TiO2 | 1 0.78Na0.5Bi0.5TiO3-0.2SrTiO3-0.02BaTiO3 + 0.415 CO2
10.1103/PhysRevB.70.104426 | Crystalline powder of Rb2Cu2Mo3O12 was synthesized <...> o3O12 is much larger than those of the impurities. | solid-state | 2 CuO + 3 MoO3 + 1 Rb2CO3 == 1 Rb2Cu2Mo3O12 + 1 CO2 | ['Rb2Mo3Cu2O12'] | 733 |  | 2 CuO + 3 MoO3 + 1 Rb2CO3 | 1 Rb2Cu2Mo3O12 + 1 CO2
10.1103/PhysRevB.88.134502 | Polycrystalline materials were synthesized via. co <...> h, and then cooled to room temperature over 15 h. | solid-state | 1 Ir + 2 Te == 1 IrTe2 | ['IrTe2'] |  |  | 1 Ir + 2 Te | 1 IrTe2
10.1103/PhysRevB.89.224419 | Polycrystalline samples of Yb2Ti2O7 were synthesiz <...> growth of the single crystal is described in Ref.. | solid-state | 2 TiO2 + 1 Yb2O3 == 1 Yb2Ti2O7 | ['Yb2Ti2O7'] | 1300 |  | 2 TiO2 + 1 Yb2O3 | 1 Yb2Ti2O7
10.1103/PhysRevB.91.075120 | Single crystals of Yb3Os4Ge13 were synthesized by. <...> d that the composition is actually stoichiometric. | solid-state | 13 Ge + 4 Os + 3 Yb == 1 Yb3Os4Ge13 | ['Yb3Os4Ge13'] |  |  | 13 Ge + 4 Os + 3 Yb | 1 Yb3Os4Ge13
10.1103/PhysRevB.95.155110 | Single crystals of Ca2CuO2Cl2 were grown from CaCO <...> e to the weak ionic bonds between adjacent layers. | solid-state | 1 CaCO3 + 1 CaCl2 + 1 CuO == 1 Ca2CuO2Cl2 + 1 CO2 | ['Ca2CuO2Cl2'] |  |  | 1 CaCO3 + 1 CaCl2 + 1 CuO | 1 Ca2CuO2Cl2 + 1 CO2
10.1103/PhysRevB.80.125105 | The polycrystalline samples of CaCu3Co4O12 and YCu <...> essure of the XPS and UPS chambers was ∼1×10-7 Pa. | solid-state | 0.5 Ca2CuO3 + 1.333 Co3O4 + 2.5 CuO + 1.333 O2 == 1 CaCu3Co4O12 | ['CaCo4Cu3O12'] |  |  | 0.5 Ca2CuO3 + 1.333 Co3O4 + 2.5 CuO + 1.333 O2 | 1 CaCu3Co4O12
10.1103/PhysRevB.80.125105 | The polycrystalline samples of CaCu3Co4O12 and YCu <...> essure of the XPS and UPS chambers was ∼1×10-7 Pa. | solid-state | 1.333 Co3O4 + 3 CuO + 1.083 O2 + 0.5 Y2O3 == 1 YCu3Co4O12 | ['YCo4Cu3O12'] |  |  | 1.333 Co3O4 + 3 CuO + 1.083 O2 + 0.5 Y2O3 | 1 YCu3Co4O12
10.1103/PhysRevB.80.125105 | The polycrystalline samples of CaCu3Co4O12 and YCu <...> essure of the XPS and UPS chambers was ∼1×10-7 Pa. | solid-state | 0.5 Ca2CuO3 + 1.333 Co3O4 + 2.5 CuO + 1.333 O2 == 1 ACu3Co4O12; A = Ca | ['CaCo4Cu3O12'] |  |  | 0.5 Ca2CuO3 + 1.333 Co3O4 + 2.5 CuO + 1.333 O2 | 1 ACu3Co4O12; A = Ca
10.1103/PhysRevB.80.125105 | The polycrystalline samples of CaCu3Co4O12 and YCu <...> essure of the XPS and UPS chambers was ∼1×10-7 Pa. | solid-state | 1.333 Co3O4 + 3 CuO + 1.083 O2 + 0.5 Y2O3 == 1 ACu3Co4O12; A = Y | ['YCo4Cu3O12'] |  |  | 1.333 Co3O4 + 3 CuO + 1.083 O2 + 0.5 Y2O3 | 1 ACu3Co4O12; A = Y
10.1103/PhysRevB.95.024115 | The SrCoO2.5 sample was synthesized using. solid-s <...> g both the infrared and x-ray diffraction studies. | solid-state | 0.333 Co3O4 + 0.083 O2 + 1 SrCO3 == 1 SrCoO2.5 + 1 CO2 | ['SrCoO2.5'] |  | 1000 | 0.333 Co3O4 + 0.083 O2 + 1 SrCO3 | 1 SrCoO2.5 + 1 CO2
10.1103/PhysRevB.79.224419 | The samples of Pr0.6Ca0.4MnO3 and Nd0.5Sr0.3MnO3 w <...> ° away from the position in 2θ of the powder ring. | solid-state | 0.4 CaCO3 + 1 MnO2 + 0.1 Pr6O11 == 1 Pr0.6Ca0.4MnO3 + 0.4 CO2 + 0.25 O2 | ['Ca0.4Pr0.6MnO3'] |  |  | 0.4 CaCO3 + 1 MnO2 + 0.1 Pr6O11 | 1 Pr0.6Ca0.4MnO3 + 0.4 CO2 + 0.25 O2
10.1103/PhysRevB.79.224419 | The samples of Pr0.6Ca0.4MnO3 and Nd0.5Sr0.3MnO3 w <...> ° away from the position in 2θ of the powder ring. | solid-state | 1 MnO2 + 0.25 Nd2O3 + 0.3 SrCO3 == 1 Nd0.5Sr0.3MnO3 + 0.3 CO2 + 0.025 O2 | ['Sr0.3Nd0.5MnO3'] |  |  | 1 MnO2 + 0.25 Nd2O3 + 0.3 SrCO3 | 1 Nd0.5Sr0.3MnO3 + 0.3 CO2 + 0.025 O2
10.1103/PhysRevB.94.174410 | Polycrystalline samples of nominal stoichiometry B <...> 3Ti2.407O9, and Ba3Rh0.432Ti2.568O9, respectively. | solid-state | 3 BaCO3 + 1 Ir + 1 O2 + 2 TiO2 == 1 Ba3IrTi2O9 + 3 CO2 | ['Ba3Ti2IrO9'] |  |  | 3 BaCO3 + 1 Ir + 1 O2 + 2 TiO2 | 1 Ba3IrTi2O9 + 3 CO2
10.1103/PhysRevB.94.174410 | Polycrystalline samples of nominal stoichiometry B <...> 3Ti2.407O9, and Ba3Rh0.432Ti2.568O9, respectively. | solid-state | 3 BaCO3 + 0.5 Ir + 0.5 O2 + 2.5 TiO2 == 1 Ba3Ir0.5Ti2.5O9 + 3 CO2 | ['Ba3Ti2.5Ir0.5O9'] |  |  | 3 BaCO3 + 0.5 Ir + 0.5 O2 + 2.5 TiO2 | 1 Ba3Ir0.5Ti2.5O9 + 3 CO2
10.1103/PhysRevB.94.174410 | Polycrystalline samples of nominal stoichiometry B <...> 3Ti2.407O9, and Ba3Rh0.432Ti2.568O9, respectively. | solid-state | 3 BaCO3 + 1 O2 + 1 Rh + 2 TiO2 == 1 Ba3RhTi2O9 + 3 CO2 | ['Ba3Ti2RhO9'] |  |  | 3 BaCO3 + 1 O2 + 1 Rh + 2 TiO2 | 1 Ba3RhTi2O9 + 3 CO2
10.1103/PhysRevB.94.174410 | Polycrystalline samples of nominal stoichiometry B <...> 3Ti2.407O9, and Ba3Rh0.432Ti2.568O9, respectively. | solid-state | 3 BaCO3 + 0.5 O2 + 0.5 Rh + 2.5 TiO2 == 1 Ba3Rh0.5Ti2.5O9 + 3 CO2 | ['Ba3Ti2.5Rh0.5O9'] |  |  | 3 BaCO3 + 0.5 O2 + 0.5 Rh + 2.5 TiO2 | 1 Ba3Rh0.5Ti2.5O9 + 3 CO2
10.1103/PhysRevB.88.134401 | Polycrystalline samples of Cr2GaC and Cr2GaN were <...> ent approximation as implemented in the vasp code. | solid-state | 1 Cr2N + 1 Ga == 1 Cr2GaN | ['Cr2GaN'] |  |  | 1 Cr2N + 1 Ga | 1 Cr2GaN
10.1103/PhysRevB.79.214113 | BiFe0.7Mn0.3O3 was prepared by solid-state reactio <...> o unity was inferred for the phase pure materials. | solid-state | 1 Bi + 0.35 Fe2O3 + 0.15 Mn2O3 + 0.75 O2 == 1 BiFe0.7Mn0.3O3 | ['Mn0.3Fe0.7BiO3'] |  |  | 1 Bi + 0.35 Fe2O3 + 0.15 Mn2O3 + 0.75 O2 | 1 BiFe0.7Mn0.3O3
10.1103/PhysRevB.79.214113 | BiFe0.7Mn0.3O3 was prepared by solid-state reactio <...> o unity was inferred for the phase pure materials. | solid-state | 1 Bi + 0.5 Fe2O3 + 0.75 O2 == 1 BiFeO3 | ['FeBiO3'] |  |  | 1 Bi + 0.5 Fe2O3 + 0.75 O2 | 1 BiFeO3
10.1103/PhysRevB.72.064301 | Polycrystalline CuGaO2 was prepared by the ceramic <...> ring 12h. High-purity alumina crucibles were used. | solid-state | 0.5 Cu2O + 0.5 Ga2O3 == 1 CuGaO2 | ['CuGaO2'] |  |  | 0.5 Cu2O + 0.5 Ga2O3 | 1 CuGaO2
10.1103/PhysRevB.87.184109 | Polycrystalline specimens of InMnO3 were prepared <...> unction with energy-dispersive x-ray spectroscopy. | solid-state | 0.5 In2O3 + 1 MnO2 == 1 InMnO3 + 0.25 O2 | ['MnInO3'] |  |  | 0.5 In2O3 + 1 MnO2 | 1 InMnO3 + 0.25 O2
10.1103/PhysRevB.72.174404 | Polycrystalline MAl2O4 (M=Fe, Mn, Co, and Zn) samp <...> iques was estimated to be on the level below 0.5%. | solid-state | 1 Al2O3 + 1 MnO == 1 MAl2O4; M = Mn | ['MnAl2O4'] |  |  | 1 Al2O3 + 1 MnO | 1 MAl2O4; M = Mn
10.1103/PhysRevB.72.174404 | Polycrystalline MAl2O4 (M=Fe, Mn, Co, and Zn) samp <...> iques was estimated to be on the level below 0.5%. | solid-state | 1 Al2O3 + 1 FeO == 1 MAl2O4; M = Fe | ['FeAl2O4'] |  |  | 1 Al2O3 + 1 FeO | 1 MAl2O4; M = Fe
10.1103/PhysRevB.72.174404 | Polycrystalline MAl2O4 (M=Fe, Mn, Co, and Zn) samp <...> iques was estimated to be on the level below 0.5%. | solid-state | 1 Al2O3 + 1 ZnO == 1 MAl2O4; M = Zn | ['ZnAl2O4'] |  |  | 1 Al2O3 + 1 ZnO | 1 MAl2O4; M = Zn
10.1103/PhysRevB.72.174404 | Polycrystalline MAl2O4 (M=Fe, Mn, Co, and Zn) samp <...> iques was estimated to be on the level below 0.5%. | solid-state | 1 Al2O3 + 0.333 Co3O4 == 1 MAl2O4 + 0.167 O2; M = Co | ['CoAl2O4'] |  |  | 1 Al2O3 + 0.333 Co3O4 | 1 MAl2O4 + 0.167 O2; M = Co
10.1103/PhysRevB.72.174404 | Polycrystalline MAl2O4 (M=Fe, Mn, Co, and Zn) samp <...> iques was estimated to be on the level below 0.5%. | solid-state | 1 Al2O3 + 1 FeO == 1 FeAl2O4 | ['FeAl2O4'] |  |  | 1 Al2O3 + 1 FeO | 1 FeAl2O4
10.1103/PhysRevB.72.174404 | Polycrystalline MAl2O4 (M=Fe, Mn, Co, and Zn) samp <...> iques was estimated to be on the level below 0.5%. | solid-state | 1 Al2O3 + 1 MnO == 1 MnAl2O4 | ['MnAl2O4'] |  |  | 1 Al2O3 + 1 MnO | 1 MnAl2O4
10.1103/PhysRevB.86.024410 | The cobaltite CaBaCo4O7 was prepared by. solid sta <...> in that the composition and structure are correct. | solid-state | 1 BaCO3 + 1 CaCO3 + 1.333 Co3O4 == 1 CaBaCo4O7 + 2 CO2 + 0.167 O2 | ['BaCaCo4O7'] |  |  | 1 BaCO3 + 1 CaCO3 + 1.333 Co3O4 | 1 CaBaCo4O7 + 2 CO2 + 0.167 O2
10.1103/PhysRevB.79.184411 | A powder sample of LiCrO2 was prepared at Osaka Ci <...> analysis indicated that the Li/Cr ratio was 1.03. | solid-state | 0.5 Cr2O3 + 1 LiOH·H2O == 1 LiCrO2 + 1.5 H2O | ['LiCrO2'] |  |  | 0.5 Cr2O3 + 1 LiOH·H2O | 1 LiCrO2 + 1.5 H2O
10.1103/PhysRevB.80.104418 | Single-phase polycrystalline MnCr2O4 was synthesiz <...> are negligible in the ferrimagnetic MnCr2O4 oxide. | solid-state | 1 Cr2O3 + 1 MnO == 1 MnCr2O4 | ['Cr2MnO4'] |  |  | 1 Cr2O3 + 1 MnO | 1 MnCr2O4
10.1103/PhysRevB.94.144415 | The polycrystalline Pr2Hf2O7 sample was prepared a <...> e Bruker-D8 laboratory-based x-ray diffractometer. | solid-state | 2 HfO2 + 0.333 Pr6O11 == 1 Pr2Hf2O7 + 0.333 O2 | ['Pr2Hf2O7'] |  |  | 2 HfO2 + 0.333 Pr6O11 | 1 Pr2Hf2O7 + 0.333 O2
10.1103/PhysRevB.94.144415 | The polycrystalline Pr2Hf2O7 sample was prepared a <...> e Bruker-D8 laboratory-based x-ray diffractometer. | solid-state | 2 HfO2 + 1 La2O3 == 1 La2Hf2O7 | ['La2Hf2O7'] |  |  | 2 HfO2 + 1 La2O3 | 1 La2Hf2O7
10.1103/PhysRevB.69.224418 | Polycrystalline samples of nominal compositions Sr <...> be technique in the same OXFORD cryomagnet system. | solid-state | 0.5 Mn2O3 + 0.25 O2 + 1 SrCO3 == 1 SrMnO3 + 1 CO2 | ['SrMnO3'] |  |  | 0.5 Mn2O3 + 0.25 O2 + 1 SrCO3 | 1 SrMnO3 + 1 CO2
10.1103/PhysRevB.88.144405 | Polycrystalline BaMn2Si2O7 was synthesized by the <...> collected with. Mo Kα source at room temperature. | solid-state | 1 BaCO3 + 2 MnO + 2 SiO2 == 1 BaMn2Si2O7 + 1 CO2 | ['BaMn2Si2O7'] |  | 1200 | 1 BaCO3 + 2 MnO + 2 SiO2 | 1 BaMn2Si2O7 + 1 CO2
10.1103/PhysRevB.87.094408 | Polycrystalline samples of CoFe2O4, Co1.5Fe1.5O4, <...> single-crystal grown by the floating zone method. | solid-state | 0.333 Co3O4 + 1 Fe2O3 == 1 CoFe2O4 + 0.167 O2 | ['Fe2CoO4'] | 1100 |  | 0.333 Co3O4 + 1 Fe2O3 | 1 CoFe2O4 + 0.167 O2
10.1103/PhysRevB.87.094408 | Polycrystalline samples of CoFe2O4, Co1.5Fe1.5O4, <...> single-crystal grown by the floating zone method. | solid-state | 0.5 Co3O4 + 0.75 Fe2O3 == 1 Co1.5Fe1.5O4 + 0.125 O2 | ['Fe1.5Co1.5O4'] | 1100 |  | 0.5 Co3O4 + 0.75 Fe2O3 | 1 Co1.5Fe1.5O4 + 0.125 O2
10.1103/PhysRevB.87.094408 | Polycrystalline samples of CoFe2O4, Co1.5Fe1.5O4, <...> single-crystal grown by the floating zone method. | solid-state | 0.667 Co3O4 + 0.5 Fe2O3 == 1 Co2FeO4 + 0.083 O2 | ['FeCo2O4'] | 1100 |  | 0.667 Co3O4 + 0.5 Fe2O3 | 1 Co2FeO4 + 0.083 O2
10.1016/S0022-3697(02)00200-7 | Samples of Rh doped Sr2RuO4 were prepared by the s <...> e of a second phase in some of the Rh rich oxides. | solid-state | 1 RuO2 + 2 SrCO3 == 1 Sr2RuO4 + 2 CO2 ; target Sr2RuO4 with additives Rh via Rh2O3 ; target Sr2RuO4 with additives Rh via Rh2O3 | ['Sr2RuO4'] |  |  | 1 RuO2 + 2 SrCO3 | 1 Sr2RuO4 + 2 CO2 ; target Sr2RuO4 with additives Rh via Rh2O3 ; target Sr2RuO4 with additives Rh via Rh2O3
10.1016/S0022-3115(02)01648-3 | Reagent grade Sr(NO3)2 (s.d. Fine Chem., India) an <...> ic acid and ethylene glycol were of reagent grade. | solid-state | 1 SrCO3 + 1 ZrO2 == 1 SrZrO3 + 1 CO2 | ['SrZrO3'] |  |  | 1 SrCO3 + 1 ZrO2 | 1 SrZrO3 + 1 CO2
10.1016/S0025-5408(03)00166-1 | A Cr-based alloy was used as the interconnect mate <...> gas, and deposited on the clean surface of alloys. | solid-state | 0.36 La2O3 + 1 MnO2 + 0.18 SrCO3 == 1 (La0.8Sr0.2)0.9MnO3 + 0.18 CO2 + 0.13 O2 | ['Sr0.18La0.72MnO3'] |  |  | 0.36 La2O3 + 1 MnO2 + 0.18 SrCO3 | 1 (La0.8Sr0.2)0.9MnO3 + 0.18 CO2 + 0.13 O2
10.1016/j.materresbull.2003.12.017 | Bi2(CrTa)O7 were prepared by the solid state react <...> was undertaken with the computer program RIETICA . | solid-state | 1 Bi2O3 + 0.5 Cr2O3 + 0.5 Ta2O5 == 1 Bi2(CrTa)O7 | ['TaCrBi2O7'] |  |  | 1 Bi2O3 + 0.5 Cr2O3 + 0.5 Ta2O5 | 1 Bi2(CrTa)O7
10.1016/j.jssc.2012.01.008 | Polycrystalline powder samples of KSr4B3O9 were sy <...> were obtained for the determination of powder XRD. | solid-state | 3 H3BO3 + 0.5 K2CO3 + 4 SrCO3 == 1 KSr4B3O9 + 4.5 CO2 + 4.5 H2O | ['KSr4B3O9'] |  |  | 3 H3BO3 + 0.5 K2CO3 + 4 SrCO3 | 1 KSr4B3O9 + 4.5 CO2 + 4.5 H2O
10.1016/j.jssc.2003.12.029 | Single crystals of Li2UO2(WO4)2 and Li2(UO2)4(WO4) <...> ngle crystals belong to the Li2UO2(WO4)2 compound. | solid-state | 1 Li2CO3 + 0.167 O2 + 0.333 U3O8 + 2 WO3 == 1 Li2UO2(WO4)2 + 1 CO2 | ['Li2UW2O10'] |  |  | 1 Li2CO3 + 0.167 O2 + 0.333 U3O8 + 2 WO3 | 1 Li2UO2(WO4)2 + 1 CO2
10.1016/j.jssc.2003.12.029 | Single crystals of Li2UO2(WO4)2 and Li2(UO2)4(WO4) <...> ngle crystals belong to the Li2UO2(WO4)2 compound. | solid-state | 1 Li2CO3 + 0.667 O2 + 1.333 U3O8 + 4 WO3 == 1 Li2(UO2)4(WO4)4O + 1 CO2 | ['Li2U4W4O25'] |  |  | 1 Li2CO3 + 0.667 O2 + 1.333 U3O8 + 4 WO3 | 1 Li2(UO2)4(WO4)4O + 1 CO2
10.1016/S0040-6031(03)00399-X | From the above discussion pertaining to the prepar <...> to the three phase mixture (MnO+Mn6Te5O16+Mn3O4). | solid-state | 6 MnO + 5 TeO2 == 1 Mn6Te5O16 | ['Mn6Te5O16'] |  |  | 6 MnO + 5 TeO2 | 1 Mn6Te5O16
10.1016/j.jnoncrysol.2008.06.095 | A synthesis of CrSbVO6 was performed using the fol <...> nce with the equation: Cr2O3+Sb2O4+V2O5 = 2CrSbVO6 | solid-state | 0.5 Cr2O3 + 0.5 Sb2O4 + 0.5 V2O5 == 1 CrSbVO6 | ['VCrSbO6'] |  |  | 0.5 Cr2O3 + 0.5 Sb2O4 + 0.5 V2O5 | 1 CrSbVO6
10.1016/S0021-9614(02)00267-7 | Samples were prepared from SrCO3, PbO, and PbO2 ob <...> istic orthorhombic structures, as described above. | solid-state | 0.5 O2 + 1 PbO + 1 SrCO3 == 1 SrPbO3 + 1 CO2 | ['SrPbO3'] |  |  | 0.5 O2 + 1 PbO + 1 SrCO3 | 1 SrPbO3 + 1 CO2
10.1016/S0021-9614(02)00267-7 | Samples were prepared from SrCO3, PbO, and PbO2 ob <...> istic orthorhombic structures, as described above. | solid-state | 0.5 O2 + 1 PbO + 2 SrCO3 == 1 Sr2PbO4 + 2 CO2 | ['Sr2PbO4'] |  |  | 0.5 O2 + 1 PbO + 2 SrCO3 | 1 Sr2PbO4 + 2 CO2
10.1016/j.radmeas.2004.01.031 | The polycrystalline SrAl2O4:Eu2+ materials were pr <...> ot exceed 10-15% of the peak maximum temperature . | solid-state | 1 Al2O3 + 1 SrCO3 == 1 SrAl2O4 + 1 CO2 ; target SrAl2O4 with additives Eu via Eu2O3 ; target SrAl2O4 with additives Eu via Eu2O3 | ['SrAl2O4'] |  |  | 1 Al2O3 + 1 SrCO3 | 1 SrAl2O4 + 1 CO2 ; target SrAl2O4 with additives Eu via Eu2O3 ; target SrAl2O4 with additives Eu via Eu2O3
10.1016/S0038-1098(00)00011-9 | Yellowish-pink crystalline samples of BaMn2Si2O7 w <...> as studied in the temperature range of 4.7-97.5 K. | solid-state | 1 BaCO3 + 2 MnCO3 + 2 SiO2 == 1 BaMn2Si2O7 + 3 CO2 | ['BaMn2Si2O7'] |  |  | 1 BaCO3 + 2 MnCO3 + 2 SiO2 | 1 BaMn2Si2O7 + 3 CO2
10.1016/j.ssc.2003.09.032 | ZnGa2O4 phosphor was synthesized with ZnO and Ga2O <...> r was done in an ambient air at 900 °C for 10 min. | solid-state | 1 Ga2O3 + 1 ZnO == 1 ZnGa2O4 | ['ZnGa2O4'] |  |  | 1 Ga2O3 + 1 ZnO | 1 ZnGa2O4
10.1016/S1293-2558(03)00083-9 | Attempts to prepare large amount of pure Ba3Ru2NaO <...> 0 was used for powder diffraction data refinement. | solid-state | 3 BaCO3 + 0.5 Na2CO3 + 0.75 O2 + 2 RuO2 == 1 Ba3Ru2NaO9 + 3.5 CO2 | ['NaBa3Ru2O9'] |  |  | 3 BaCO3 + 0.5 Na2CO3 + 0.75 O2 + 2 RuO2 | 1 Ba3Ru2NaO9 + 3.5 CO2
10.1016/j.ssc.2004.05.001 | ZrW2O8 and Zr0.99Y0.01W2O8 ceramic specimens were <...> wer-compensated differential scanning calorimetry. | solid-state | 2 WO3 + 1 ZrO2 == 1 ZrW2O8 | ['ZrW2O8'] |  |  | 2 WO3 + 1 ZrO2 | 1 ZrW2O8
10.1016/j.ssc.2004.05.001 | ZrW2O8 and Zr0.99Y0.01W2O8 ceramic specimens were <...> wer-compensated differential scanning calorimetry. | solid-state | 0.003 O2 + 2 WO3 + 0.005 Y2O3 + 0.99 ZrO2 == 1 Zr0.99Y0.01W2O8 | ['Y0.01Zr0.99W2O8'] |  |  | 0.003 O2 + 2 WO3 + 0.005 Y2O3 + 0.99 ZrO2 | 1 Zr0.99Y0.01W2O8
10.1016/S1293-2558(01)01236-5 | Reactive La2O3 and PdO were used as the starting m <...> d crucibles were obtained from Zircoa Corporation. | solid-state | 2 La2O3 + 1 PdO == 1 La4PdO7 | ['La4PdO7'] |  |  | 2 La2O3 + 1 PdO | 1 La4PdO7
10.1016/S1293-2558(01)01236-5 | Reactive La2O3 and PdO were used as the starting m <...> d crucibles were obtained from Zircoa Corporation. | solid-state | 1 La2O3 + 2 PdO == 1 La2Pd2O5 | ['La2Pd2O5'] |  |  | 1 La2O3 + 2 PdO | 1 La2Pd2O5
10.1016/S1293-2558(01)01236-5 | Reactive La2O3 and PdO were used as the starting m <...> d crucibles were obtained from Zircoa Corporation. | solid-state | 1 La2O3 + 1 PdO == 1 La2PdO4 | ['La2PdO4'] |  |  | 1 La2O3 + 1 PdO | 1 La2PdO4
10.1016/j.elecom.2004.06.004 | LiCoO2 was synthesized by a solid-state reaction b <...> at.% excess LiOH · H2O at 900 °C for 24 h in air. | solid-state | 1 Co + 1 LiOH·H2O + 0.75 O2 == 1 LiCoO2 + 1.5 H2O | ['LiCoO2'] |  |  | 1 Co + 1 LiOH·H2O + 0.75 O2 | 1 LiCoO2 + 1.5 H2O
10.1016/S0013-4686(02)00144-5 | Co3O4 (BDH) was used as received. Co2SnO4 was prod <...> All materials had micron sized particles, by XRD. | solid-state | 0.667 Co3O4 + 1 SnO2 == 1 Co2SnO4 + 0.333 O2 | ['Co2SnO4'] |  |  | 0.667 Co3O4 + 1 SnO2 | 1 Co2SnO4 + 0.333 O2
10.1016/S0378-7753(03)00602-5 | LiFe0.5Mn1.5O4 spinel was synthesized based on a s <...> in accordance with the above-mentioned procedure. | solid-state | 0.5 FeOOH + 1 LiOH·H2O + 1.5 MnCO3 + 0.625 O2 == 1 LiFe0.5Mn1.5O4 + 1.5 CO2 + 1.75 H2O | ['LiMn1.5Fe0.5O4'] |  |  | 0.5 FeOOH + 1 LiOH·H2O + 1.5 MnCO3 + 0.625 O2 | 1 LiFe0.5Mn1.5O4 + 1.5 CO2 + 1.75 H2O
10.1016/S0038-1098(02)00235-1 | The ZnGa2O4 and Si-doped ZnGa2O4 powder samples we <...> the luminescent properties of the ZnGa2O4:Six 4+. | solid-state | 1 Ga2O3 + 1 ZnO == 1 ZnGa2O4 ; target ZnGa2O4 with additives Si via SiO2 ; target ZnGa2O4 with additives Si via SiO2 | ['ZnGa2O4'] |  |  | 1 Ga2O3 + 1 ZnO | 1 ZnGa2O4 ; target ZnGa2O4 with additives Si via SiO2 ; target ZnGa2O4 with additives Si via SiO2
10.1016/j.electacta.2003.10.014 | Ca2Co2O5 was synthesized by the solution method us <...> EOL JSM-6700F field emission electron microscope). | solid-state | 2 CaCO3 + 1 Fe2O3 == 1 Ca2Fe2O5 + 2 CO2 | ['Ca2Fe2O5'] |  |  | 2 CaCO3 + 1 Fe2O3 | 1 Ca2Fe2O5 + 2 CO2
10.1016/j.physc.2004.02.006 | The HgBa2Ca2Cu3O8+δ samples in this work were prep <...> her samples were heat treated without oxygen flow. | solid-state | 2 BaO + 2 CaO + 3 CuO + 1 HgO == 1 HgBa2Ca2Cu3O8 | ['Ba2Ca2Cu3HgO8'] | 850 |  | 2 BaO + 2 CaO + 3 CuO + 1 HgO | 1 HgBa2Ca2Cu3O8
10.1016/s0925-8388(99)00570-8 | According to the results of the metallographical s <...> the calculated result for the NiAs-type structure. | solid-state | 1 Cr + 1 Te == 1 CrTe | ['CrTe'] |  |  | 1 Cr + 1 Te | 1 CrTe
10.1016/j.mssp.2015.02.063 | For Powder2 synthesis, solid state reaction was us <...> Powder1_A1350C, Powder2_A1000C and Powder2_A1350C. | solid-state | 0.5 Ni2O3 + 1 TiO2 == 1 NiTiO3 + 0.25 O2 | ['TiNiO3'] |  |  | 0.5 Ni2O3 + 1 TiO2 | 1 NiTiO3 + 0.25 O2
10.1016/s0025-5408(03)00166-1 | A Cr-based alloy was used as the interconnect mate <...> gas, and deposited on the clean surface of alloys. | solid-state | 0.36 La2O3 + 1 MnO2 + 0.18 SrCO3 == 1 (La0.8Sr0.2)0.9MnO3 + 0.18 CO2 + 0.13 O2 | ['Sr0.18La0.72MnO3'] |  |  | 0.36 La2O3 + 1 MnO2 + 0.18 SrCO3 | 1 (La0.8Sr0.2)0.9MnO3 + 0.18 CO2 + 0.13 O2
10.1016/s0022-3115(02)01648-3 | Reagent grade Sr(NO3)2 (s.d. Fine Chem., India) an <...> ic acid and ethylene glycol were of reagent grade. | solid-state | 1 SrCO3 + 1 ZrO2 == 1 SrZrO3 + 1 CO2 | ['SrZrO3'] |  |  | 1 SrCO3 + 1 ZrO2 | 1 SrZrO3 + 1 CO2
10.1016/s0013-4686(02)00144-5 | Co3O4 (BDH) was used as received. Co2SnO4 was prod <...> All materials had micron sized particles, by XRD. | solid-state | 0.667 Co3O4 + 1 SnO2 == 1 Co2SnO4 + 0.333 O2 | ['Co2SnO4'] |  |  | 0.667 Co3O4 + 1 SnO2 | 1 Co2SnO4 + 0.333 O2
10.1016/s0038-1098(02)00235-1 | The ZnGa2O4 and Si-doped ZnGa2O4 powder samples we <...> the luminescent properties of the ZnGa2O4:Six 4+. | solid-state | 1 Ga2O3 + 1 ZnO == 1 ZnGa2O4 ; target ZnGa2O4 with additives Si via SiO2 ; target ZnGa2O4 with additives Si via SiO2 | ['ZnGa2O4'] |  |  | 1 Ga2O3 + 1 ZnO | 1 ZnGa2O4 ; target ZnGa2O4 with additives Si via SiO2 ; target ZnGa2O4 with additives Si via SiO2
10.1016/s0378-7753(03)00602-5 | LiFe0.5Mn1.5O4 spinel was synthesized based on a s <...> in accordance with the above-mentioned procedure. | solid-state | 0.5 FeOOH + 1 LiOH·H2O + 1.5 MnCO3 + 0.625 O2 == 1 LiFe0.5Mn1.5O4 + 1.5 CO2 + 1.75 H2O | ['LiMn1.5Fe0.5O4'] |  |  | 0.5 FeOOH + 1 LiOH·H2O + 1.5 MnCO3 + 0.625 O2 | 1 LiFe0.5Mn1.5O4 + 1.5 CO2 + 1.75 H2O
10.1016/j.ceramint.2015.07.145 | A typical preparation route of SrTiO3 nanoparticle <...> from the solid state reaction was denoted as SSD. | solid-state | 1 Sr(OH)2·8H2O + 1 TiO2 == 1 SrTiO3 + 9 H2O | ['SrTiO3'] |  |  | 1 Sr(OH)2·8H2O + 1 TiO2 | 1 SrTiO3 + 9 H2O
10.1016/s0038-1098(00)00011-9 | Yellowish-pink crystalline samples of BaMn2Si2O7 w <...> as studied in the temperature range of 4.7-97.5 K. | solid-state | 1 BaCO3 + 2 MnCO3 + 2 SiO2 == 1 BaMn2Si2O7 + 3 CO2 | ['BaMn2Si2O7'] |  |  | 1 BaCO3 + 2 MnCO3 + 2 SiO2 | 1 BaMn2Si2O7 + 3 CO2
10.1016/s0254-0584(99)00157-1 | A ceramic target used to prepare BST thin films on <...> arious temperatures from 500 to 750 °C for 30 min. | solid-state | 0.7 BaCO3 + 0.3 SrCO3 + 1 TiO2 == 1 Ba0.7Sr0.3TiO3 + 1 CO2 | ['Ba0.7Sr0.3TiO3'] |  |  | 0.7 BaCO3 + 0.3 SrCO3 + 1 TiO2 | 1 Ba0.7Sr0.3TiO3 + 1 CO2
10.1016/j.jeurceramsoc.2007.02.085 | BaZr0.10Ti0.90O3 (BZT) ceramics were prepared by s <...> ∈ (-Esat, Esat), and the polarization along FORCs | solid-state | 1 BaCO3 + 0.9 TiO2 + 0.1 ZrO2 == 1 BaZr0.10Ti0.90O3 + 1 CO2 | ['BaZr0.1Ti0.9O3'] |  |  | 1 BaCO3 + 0.9 TiO2 + 0.1 ZrO2 | 1 BaZr0.10Ti0.90O3 + 1 CO2
10.1016/j.jeurceramsoc.2009.08.005 | In a preliminary study (optimization of compositio <...> wt% addition of H3BO3 to the dried coprecipitate). | solid-state | 0.9 CeO2 + 0.019 O2 + 0.012 Tb4O7 + 0.025 Y2O3 == 1 Ce0.9Tb0.05Y0.05O2 | ['Tb0.05Ce0.9Y0.05O2'] |  |  | 0.9 CeO2 + 0.019 O2 + 0.012 Tb4O7 + 0.025 Y2O3 | 1 Ce0.9Tb0.05Y0.05O2
10.1016/s0022-3697(02)00200-7 | Samples of Rh doped Sr2RuO4 were prepared by the s <...> e of a second phase in some of the Rh rich oxides. | solid-state | 1 RuO2 + 2 SrCO3 == 1 Sr2RuO4 + 2 CO2 ; target Sr2RuO4 with additives Rh via Rh2O3 ; target Sr2RuO4 with additives Rh via Rh2O3 | ['Sr2RuO4'] |  |  | 1 RuO2 + 2 SrCO3 | 1 Sr2RuO4 + 2 CO2 ; target Sr2RuO4 with additives Rh via Rh2O3 ; target Sr2RuO4 with additives Rh via Rh2O3
10.1016/j.molcata.2015.10.026 | Lanthanum-doped NaTaO3 photocatalyst was prepared <...> ate grinding process between the two calcinations. | solid-state | 0.5 Na2CO3 + 0.5 Ta2O5 == 1 NaTaO3 + 0.5 CO2 ; target NaTaO3 with additives La via La2O3 ; target NaTaO3 with additives La via La2O3 | ['NaTaO3'] |  |  | 0.5 Na2CO3 + 0.5 Ta2O5 | 1 NaTaO3 + 0.5 CO2 ; target NaTaO3 with additives La via La2O3 ; target NaTaO3 with additives La via La2O3
10.1016/s0925-8388(99)00079-1 | Ni2Te3O8 and NiTe2O5 were prepared by the solid st <...> monochromatised Cu Kα radiation (λ = 0.15418 nm). | solid-state | 2 NiO + 3 TeO2 == 1 Ni2Te3O8 | ['Ni2Te3O8'] |  |  | 2 NiO + 3 TeO2 | 1 Ni2Te3O8
10.1016/s0925-8388(99)00079-1 | Ni2Te3O8 and NiTe2O5 were prepared by the solid st <...> monochromatised Cu Kα radiation (λ = 0.15418 nm). | solid-state | 1 NiO + 2 TeO2 == 1 NiTe2O5 | ['NiTe2O5'] |  |  | 1 NiO + 2 TeO2 | 1 NiTe2O5
10.1016/s0925-8388(99)00079-1 | Ni2Te3O8 and NiTe2O5 were prepared by the solid st <...> monochromatised Cu Kα radiation (λ = 0.15418 nm). | solid-state | 3 NiO + 0.5 O2 + 1 TeO2 == 1 Ni3TeO6 | ['Ni3TeO6'] |  |  | 3 NiO + 0.5 O2 + 1 TeO2 | 1 Ni3TeO6
10.1016/s1293-2558(03)00083-9 | Attempts to prepare large amount of pure Ba3Ru2NaO <...> 0 was used for powder diffraction data refinement. | solid-state | 3 BaCO3 + 0.5 Na2CO3 + 0.75 O2 + 2 RuO2 == 1 Ba3Ru2NaO9 + 3.5 CO2 | ['NaBa3Ru2O9'] |  |  | 3 BaCO3 + 0.5 Na2CO3 + 0.75 O2 + 2 RuO2 | 1 Ba3Ru2NaO9 + 3.5 CO2
10.1016/j.jeurceramsoc.2003.12.009 | The sol-gel pyrolysis method employed in this inve <...> -state reaction derived sample was named sample S. | solid-state | 2.5 Al2O3 + 1.5 Y2O3 == 1 Y3Al5O12 ; target Y3Al5O12 with additives Eu via Eu2O3 ; target Y3Al5O12 with additives Eu via Eu2O3 | ['Y3Al5O12'] |  | 1000 | 2.5 Al2O3 + 1.5 Y2O3 | 1 Y3Al5O12 ; target Y3Al5O12 with additives Eu via Eu2O3 ; target Y3Al5O12 with additives Eu via Eu2O3
10.1016/s1293-2558(01)01236-5 | Reactive La2O3 and PdO were used as the starting m <...> d crucibles were obtained from Zircoa Corporation. | solid-state | 2 La2O3 + 1 PdO == 1 La4PdO7 | ['La4PdO7'] |  |  | 2 La2O3 + 1 PdO | 1 La4PdO7
10.1016/s1293-2558(01)01236-5 | Reactive La2O3 and PdO were used as the starting m <...> d crucibles were obtained from Zircoa Corporation. | solid-state | 1 La2O3 + 2 PdO == 1 La2Pd2O5 | ['La2Pd2O5'] |  |  | 1 La2O3 + 2 PdO | 1 La2Pd2O5
10.1016/s1293-2558(01)01236-5 | Reactive La2O3 and PdO were used as the starting m <...> d crucibles were obtained from Zircoa Corporation. | solid-state | 1 La2O3 + 1 PdO == 1 La2PdO4 | ['La2PdO4'] |  |  | 1 La2O3 + 1 PdO | 1 La2PdO4
10.1016/s0025-5408(98)00083-x | The phosphate Ca9.5Co(PO4)7 was synthesized by sol <...> h, followed by quenching into the liquid nitrogen. | solid-state | 3.5 Ca2P2O7 + 2.5 CaCO3 + 0.333 Co3O4 == 1 Ca9.5Co(PO4)7 + 2.5 CO2 + 0.167 O2 | ['Ca9.5CoP7O28'] |  |  | 3.5 Ca2P2O7 + 2.5 CaCO3 + 0.333 Co3O4 | 1 Ca9.5Co(PO4)7 + 2.5 CO2 + 0.167 O2
10.1016/s0025-5408(98)00083-x | The phosphate Ca9.5Co(PO4)7 was synthesized by sol <...> h, followed by quenching into the liquid nitrogen. | solid-state | 3.5 Ca2P2O7 + 2 CaCO3 + 0.333 Co3O4 + 0.083 O2 == 1 Ca9Co(PO4)7 + 2 CO2 | ['Ca9CoP7O28'] |  |  | 3.5 Ca2P2O7 + 2 CaCO3 + 0.333 Co3O4 + 0.083 O2 | 1 Ca9Co(PO4)7 + 2 CO2
10.1016/j.nanoen.2014.09.003 | The precursor solution for electrospinning was pre <...> O2 was heat-treated at 800 °C in air for 5 h and . | solid-state | 2 Li2CO3 + 5 TiO2 == 1 Li4Ti5O12 + 2 CO2 | ['Li4Ti5O12'] |  | 800 | 2 Li2CO3 + 5 TiO2 | 1 Li4Ti5O12 + 2 CO2
10.1002/adfm.201000118 | Single phase BiFeO3 was prepared using the method <...> 00 °C for 1 h. XRPD confirmed single-phase BiFeO3. | solid-state | 0.5 Bi2O3 + 0.5 Fe2O3 == 1 BiFeO3 | ['FeBiO3'] |  |  | 0.5 Bi2O3 + 0.5 Fe2O3 | 1 BiFeO3
10.1007/s10008-011-1593-3 | LiMnPO4 used in this study was synthesized by RAPE <...> used were from Sigma-Aldrich and used as received. | solid-state | 0.5 Li2CO3 + 1 MnO2 + 1 NH4H2PO4 == 1 LiMnPO4 + 0.5 CO2 + 1.5 H2O + 1 NH3 + 0.5 O2 | ['LiMnPO4'] |  |  | 0.5 Li2CO3 + 1 MnO2 + 1 NH4H2PO4 | 1 LiMnPO4 + 0.5 CO2 + 1.5 H2O + 1 NH3 + 0.5 O2
10.1007/s10853-006-0897-7 | Anorthite (CaO-2SiO2-Al2O3) was prepared by ultras <...> sed to wet the sapphire substrates with anorthite. | solid-state | 1 Al2O3 + 1 CaCO3 + 2 SiO2 == 1 CaO-2SiO2-Al2O3 + 1 CO2 | ['CaAl2Si2O8'] |  |  | 1 Al2O3 + 1 CaCO3 + 2 SiO2 | 1 CaO-2SiO2-Al2O3 + 1 CO2
10.1007/s10854-009-9910-7 | BBN powders were prepared using BaCO3, Bi2O3, and <...> eated at 600-1000 °C for 4 h under an oxygen flow. | solid-state | 1 BaCO3 + 1 Bi2O3 + 1 Nb2O5 == 1 BaBi2Nb2O9 + 1 CO2 | ['BaNb2Bi2O9'] |  |  | 1 BaCO3 + 1 Bi2O3 + 1 Nb2O5 | 1 BaBi2Nb2O9 + 1 CO2
10.1007/s10008-010-1270-y | La2NiO4+δ powder was synthesized by a polyaminocar <...> 8Sm0.2O1.9 ceramics have been previously reported. | solid-state | 0.8 Ce(NO3)3·6H2O + 0.2 O2 + 0.2 Sm(NO3)3·6H2O + 3 [OH-] == 1 Ce0.8Sm0.2O1.9 + 7.5 H2O + 3 [NO3-] | ['Sm0.2Ce0.8O1.9'] | 1250 | 900 | 0.8 Ce(NO3)3·6H2O + 0.2 O2 + 0.2 Sm(NO3)3·6H2O + 3 [OH-] | 1 Ce0.8Sm0.2O1.9 + 7.5 H2O + 3 [NO3-]
10.1007/s10854-015-3480-7 | (1 - x - y)BaTiO3 - xBaBiO3 - y(Bi0.5Na0.5)TiO3 ce <...> d at 800 °C for 4 h to obtain a pure BaBiO3 phase. | solid-state | 1 BaCO3 + 1 TiO2 == 1 BaTiO3 + 1 CO2 | ['BaTiO3'] |  | 800 | 1 BaCO3 + 1 TiO2 | 1 BaTiO3 + 1 CO2
10.1007/s10854-015-3480-7 | (1 - x - y)BaTiO3 - xBaBiO3 - y(Bi0.5Na0.5)TiO3 ce <...> d at 800 °C for 4 h to obtain a pure BaBiO3 phase. | solid-state | 0.25 Bi2O3 + 0.25 Na2CO3 + 1 TiO2 == 1 (Bi0.5Na0.5)TiO3 + 0.25 CO2 | ['Na0.5TiBi0.5O3'] |  | 800 | 0.25 Bi2O3 + 0.25 Na2CO3 + 1 TiO2 | 1 (Bi0.5Na0.5)TiO3 + 0.25 CO2
10.1007/s10854-015-3480-7 | (1 - x - y)BaTiO3 - xBaBiO3 - y(Bi0.5Na0.5)TiO3 ce <...> d at 800 °C for 4 h to obtain a pure BaBiO3 phase. | solid-state | 1 BaCO3 + 0.5 Bi2O3 + 0.25 O2 == 1 BaBiO3 + 1 CO2 | ['BaBiO3'] |  | 800 | 1 BaCO3 + 0.5 Bi2O3 + 0.25 O2 | 1 BaBiO3 + 1 CO2
10.1007/s10854-015-3507-0 | The starting raw materials were Li2CO3, Nb2O5, TiO <...> 0 and 925 °C at a heating rate of 5 °C/min in air. | solid-state | 11 Li2CO3 + 3 Nb2O5 + 12 TiO2 == 1 11Li2O-3Nb2O5-12TiO2 + 11 CO2 | ['Li22Ti12Nb6O50'] | 925 |  | 11 Li2CO3 + 3 Nb2O5 + 12 TiO2 | 1 11Li2O-3Nb2O5-12TiO2 + 11 CO2
10.1007/s10854-017-6603-5 | Pure Ba (99.2%, piece), Co (99.8%, powder), and Sb <...> , and Hall coefficient measurements, respectively. | solid-state | 1 Co + 3 Sb == 1 CoSb3 | ['CoSb3'] |  |  | 1 Co + 3 Sb | 1 CoSb3
10.1016/S0022-0248(01)01194-0 | CuO and GeO2 (>99.9%) were used as raw materials t <...> l, solvent of 70 mol% CuO composition is required. | solid-state | 1 CuO + 1 GeO2 == 1 CuGeO3 | ['CuGeO3'] |  |  | 1 CuO + 1 GeO2 | 1 CuGeO3
10.1016/S0022-0248(01)01194-0 | CuO and GeO2 (>99.9%) were used as raw materials t <...> l, solvent of 70 mol% CuO composition is required. | solid-state | 24 CuO + 1.5 O2 + 14 SrCO3 == 1 Sr14Cu24O41 + 14 CO2 | ['Sr14Cu24O41'] |  |  | 24 CuO + 1.5 O2 + 14 SrCO3 | 1 Sr14Cu24O41 + 14 CO2
10.1016/S0022-0248(02)01655-X | Al2O3-Y2O3 powders were made from 99.99% α-Al2O3 a <...> corresponds to the Al2O3-YAG eutectic composition. | solid-state | 1 Al2O3 + 1 Y2O3 == 1 Al2O3-Y2O3 | ['Y2Al2O6'] |  |  | 1 Al2O3 + 1 Y2O3 | 1 Al2O3-Y2O3
10.1016/S0022-0248(02)01454-9 | The starting crystal for VTE processing was fabric <...> ion, measurements were repeated along the crystal. | solid-state | 0.5 Li2O + 0.5 Nb2O5 == 1 LiNbO3 | ['LiNbO3'] |  |  | 0.5 Li2O + 0.5 Nb2O5 | 1 LiNbO3
10.1016/S0022-3093(00)00397-5 | Glass with a composition 25CaO · 12 Al2O3 · 60SiO2 <...> as annealed at 500 °C for 1 h in a muffle furnace. | solid-state | 12 Al2O3 + 25 CaCO3 + 3 Na2CO3 + 60 SiO2 == 1 25CaO-12Al2O3-60SiO2-3Na2O + 28 CO2 | ['Na6Ca25Al24Si60O184'] |  |  | 12 Al2O3 + 25 CaCO3 + 3 Na2CO3 + 60 SiO2 | 1 25CaO-12Al2O3-60SiO2-3Na2O + 28 CO2
10.1016/S0022-3093(00)00397-5 | Glass with a composition 25CaO · 12 Al2O3 · 60SiO2 <...> as annealed at 500 °C for 1 h in a muffle furnace. | solid-state | 1 CaCO3 + 1 Na2CO3 + 1 SiO2 == 1 Na2O-CaO-SiO2 + 2 CO2 | ['Na2CaSiO4'] |  |  | 1 CaCO3 + 1 Na2CO3 + 1 SiO2 | 1 Na2O-CaO-SiO2 + 2 CO2
10.1016/S0022-3093(01)00872-9 | Two series of glasses were prepared adding differe <...> alysis (DTA) and SHG sample holders were selected. | solid-state | 2 (NH4)2HPO4 + 1 K2CO3 + 2 TiO2 == 1 K2O-2TiO2-P2O5 + 1 CO2 + 3 H2O + 4 NH3 | ['K2Ti2P2O10'] |  |  | 2 (NH4)2HPO4 + 1 K2CO3 + 2 TiO2 | 1 K2O-2TiO2-P2O5 + 1 CO2 + 3 H2O + 4 NH3
10.1016/S0022-3697(02)00204-4 | Phosphate glass of composition 50P2O5-27.8Na2O-16Z <...> nalysis at room temperature using Cu Kα radiation. | solid-state | 6.2 Al2O3 + 100 NH4H2PO4 + 27.8 Na2CO3 + 16 ZnO == 1 50P2O5-27.8Na2O-16ZnO-6.2Al2O3 + 27.8 CO2 + 150 H2O + 100 NH3 | ['Na55.6Zn16Al12.4P100O312.4'] |  |  | 6.2 Al2O3 + 100 NH4H2PO4 + 27.8 Na2CO3 + 16 ZnO | 1 50P2O5-27.8Na2O-16ZnO-6.2Al2O3 + 27.8 CO2 + 150 H2O + 100 NH3
10.1016/S0025-5408(02)00898-X | SrFeOx in its oxygen-deficient form (Sr2Fe2O5, x = <...> in a flow of ultra high purity argon (p O2<1 ppm). | solid-state | 0.5 Fe2O3 + 1 SrCO3 == 1 SrFeO + 1 CO2 + 0.75 O2 | ['SrFeO'] |  |  | 0.5 Fe2O3 + 1 SrCO3 | 1 SrFeO + 1 CO2 + 0.75 O2
10.1016/S0025-5408(02)00898-X | SrFeOx in its oxygen-deficient form (Sr2Fe2O5, x = <...> in a flow of ultra high purity argon (p O2<1 ppm). | solid-state | 1 Fe2O3 + 2 SrCO3 == 1 Sr2Fe2O5 + 2 CO2 | ['Sr2Fe2O5'] |  |  | 1 Fe2O3 + 2 SrCO3 | 1 Sr2Fe2O5 + 2 CO2
10.1016/S0038-1098(00)00038-7 | The (La1-xBax)MnO3 (x = 0.2) films (abbreviated as <...> ance ratio is defined as MR=[R(0)-R(H)]/R(H)×100%. | solid-state | 0.2 BaO + 0.4 La2O3 + 0.5 Mn2O3 + 0.05 O2 == 1 La0.8Ba0.2MnO3 | ['Ba0.2La0.8MnO3'] | 1300 | 900 | 0.2 BaO + 0.4 La2O3 + 0.5 Mn2O3 + 0.05 O2 | 1 La0.8Ba0.2MnO3
10.1016/S0167-2738(00)00403-3 | Sm-doped ceria, Ce0.8Sm0.2O2-δ, powder was prepare <...> 10-15≤P(O2)/atm≤0.21 using a dc four-probe method. | solid-state | 0.8 Ce(NO3)3·6H2O + 0.25 O2 + 0.2 Sm(NO3)3·6H2O + 3 [OH-] == 1 Ce0.8Sm0.2O2 + 7.5 H2O + 3 [NO3-] | ['Sm0.2Ce0.8O2'] | 1773 |  | 0.8 Ce(NO3)3·6H2O + 0.25 O2 + 0.2 Sm(NO3)3·6H2O + 3 [OH-] | 1 Ce0.8Sm0.2O2 + 7.5 H2O + 3 [NO3-]
10.1016/S0167-2738(00)00835-3 | High purity La2O3, SrCO3 and SiO2 were used to pre <...> ractometer), which indicated single phase samples. | solid-state | 4.665 La2O3 + 0.002 O2 + 6 SiO2 == 1 La9.33Si6O26 | ['La9.33Si6O26'] |  |  | 4.665 La2O3 + 0.002 O2 + 6 SiO2 | 1 La9.33Si6O26
10.1016/S0167-2738(00)00835-3 | High purity La2O3, SrCO3 and SiO2 were used to pre <...> ractometer), which indicated single phase samples. | solid-state | 4 La2O3 + 6 SiO2 + 2 SrCO3 == 1 La8Sr2Si6O26 + 2 CO2 | ['Sr2La8Si6O26'] |  |  | 4 La2O3 + 6 SiO2 + 2 SrCO3 | 1 La8Sr2Si6O26 + 2 CO2
10.1016/S0167-2738(01)00971-7 | CaZrO3 for use as a laser target was prepared by m <...> llet revealed the presence of single phase CaZrO3. | solid-state | 1 CaCO3 + 1 ZrO2 == 1 CaZrO3 + 1 CO2 | ['CaZrO3'] | 1673 | 1673 | 1 CaCO3 + 1 ZrO2 | 1 CaZrO3 + 1 CO2
10.1016/S0304-8853(03)00215-4 | Fex(Al2O3)100-x composites were prepared by arc-me <...> aled at 1200 °C in a hydrogen atmosphere, for 3 h. | solid-state | 1 Al2O3 + 1 Fe + 0.5 O2 == 1 FeAl2O4 | ['FeAl2O4'] |  |  | 1 Al2O3 + 1 Fe + 0.5 O2 | 1 FeAl2O4
10.1016/S0167-2738(00)00661-5 | The desired compositions of perovskite-type oxides <...> mposition of basic NiCO3 (99.9%) at 600 °C in air. | solid-state | 1 Al(NO3)3·9H2O + 0.45 La2O3 + 0.025 O2 + 0.1 SrCO3 + 3 [OH-] == 1 (La0.9Sr0.1)AlO3 + 0.1 CO2 + 10.5 H2O + 3 [NO3-] | ['Sr0.1La0.9AlO3'] |  |  | 1 Al(NO3)3·9H2O + 0.45 La2O3 + 0.025 O2 + 0.1 SrCO3 + 3 [OH-] | 1 (La0.9Sr0.1)AlO3 + 0.1 CO2 + 10.5 H2O + 3 [NO3-]
10.1016/S0921-4534(02)01259-5 | The BaPb0.75Bi0.25O3 ceramic sample was prepared f <...> μm, which was large enough to obtain CBED pattern. | solid-state | 1 BaCO3 + 0.125 Bi2O3 + 0.312 O2 + 0.25 Pb3O4 == 1 BaPb0.75Bi0.25O3 + 1 CO2 | ['BaPb0.75Bi0.25O3'] |  |  | 1 BaCO3 + 0.125 Bi2O3 + 0.312 O2 + 0.25 Pb3O4 | 1 BaPb0.75Bi0.25O3 + 1 CO2
10.1016/S0378-7753(03)00240-4 | The LiFePO4 was synthesized from a stoichiometric <...> s described earlier, as were the vanadium oxides . | solid-state | 1 CH3COOLi + 1 FeC2O4·2H2O + 1 NH4H2PO4 + 2 [OH-] == 1 LiFePO4 + 3 H2O + 1 NH3 + 1.5 O2 + 2 [CH3COO-] | ['LiFePO4'] |  |  | 1 CH3COOLi + 1 FeC2O4·2H2O + 1 NH4H2PO4 + 2 [OH-] | 1 LiFePO4 + 3 H2O + 1 NH3 + 1.5 O2 + 2 [CH3COO-]
10.1016/S0378-7753(02)00365-8 | The PEO polymer (Aldrich; molecular weight 600,000 <...> Its ionic conductivity was 5×10-4 S cm-1 at 25 °C. | solid-state | 18 Al(OH)3 + 14 Li2CO3 + 78 NH4H2PO4 + 38 TiO2 == 1 14Li2O-9Al2O3-38TiO2-39P2O5 + 14 CO2 + 144 H2O + 78 NH3 | ['Li28Ti38Al18P78O312'] |  |  | 18 Al(OH)3 + 14 Li2CO3 + 78 NH4H2PO4 + 38 TiO2 | 1 14Li2O-9Al2O3-38TiO2-39P2O5 + 14 CO2 + 144 H2O + 78 NH3
10.1016/S0921-4534(03)00636-1 | Polycrystalline samples of Ru-1212 were prepared f <...> aracterization have been described elsewhere [34]. | solid-state | 1 RuO2 + 1 SrCO3 == 1 SrRuO3 + 1 CO2 | ['SrRuO3'] |  | 950 | 1 RuO2 + 1 SrCO3 | 1 SrRuO3 + 1 CO2
10.1016/S0921-5107(02)00561-5 | High purity PbO, TiO2, Y(NO3)3 and SrTiO3 were wet <...> ze out the residual PbO from the grain boundaries. | solid-state | 0.5 PbO + 0.5 SrTiO3 + 0.5 TiO2 == 1 Sr0.5Pb0.5TiO3 ; target Sr0.5Pb0.5TiO3 with additives Y via Y(NO3)3 ; target Sr0.5Pb0.5TiO3 with additives Y via Y(NO3)3 | ['Sr0.5TiPb0.5O3'] |  |  | 0.5 PbO + 0.5 SrTiO3 + 0.5 TiO2 | 1 Sr0.5Pb0.5TiO3 ; target Sr0.5Pb0.5TiO3 with additives Y via Y(NO3)3 ; target Sr0.5Pb0.5TiO3 with additives Y via Y(NO3)3
10.1016/j.actamat.2006.12.026 | Si3N4-MoSi2 composites were synthesized using comm <...> 12 ± 0.03 mm according to the CEN 843-1 standard . | solid-state | 1 MoSi2 + 1 Si3N4 == 1 Si3N4-MoSi2 | ['MoSi5N4'] |  |  | 1 MoSi2 + 1 Si3N4 | 1 Si3N4-MoSi2
10.1016/j.actamat.2008.07.048 | A powdered sample of Mo3Sb7 was prepared from a mi <...> by X-ray diffraction and dispersive spectroscopy. | solid-state | 3 Mo + 7 Sb == 1 Mo3Sb7 | ['Mo3Sb7'] |  |  | 3 Mo + 7 Sb | 1 Mo3Sb7
10.1016/S1293-2558(02)01286-4 | Oxides of nominal composition LaMnxRu1-xO3 for x = <...> ted to obtain an essentially single-phase product. | solid-state | 0.5 La2O3 + 1 RuO2 == 1 LaRuO3 + 0.25 O2 | ['LaRuO3'] |  |  | 0.5 La2O3 + 1 RuO2 | 1 LaRuO3 + 0.25 O2
10.1016/j.actamat.2015.12.004 | High purity Ti2AlC samples were prepared via a two <...> ed under argon atmosphere to promote grain growth. | solid-state | 1 Al + 1 Ti + 1 TiC == 1 Ti2AlC | ['Ti2AlC'] |  |  | 1 Al + 1 Ti + 1 TiC | 1 Ti2AlC
10.1016/j.actamat.2015.12.016 | The CMAS used in this study was produced by mixing <...> ground to a fine powder for exposure experiments. | solid-state | 6.5 Al2O3 + 33 CaCO3 + 9 MgO + 45 SiO2 == 1 33CaO-9MgO-13AlO1.5-45SiO2 + 33 CO2 | ['Ca33Mg9Al13Si45O151.5'] |  |  | 6.5 Al2O3 + 33 CaCO3 + 9 MgO + 45 SiO2 | 1 33CaO-9MgO-13AlO1.5-45SiO2 + 33 CO2
10.1016/j.actamat.2014.10.068 | Details of the synthesis and processing conditions <...> n an argon atmosphere in order to grow the grains. | solid-state | 1 C + 1 Ti + 1 Ti2AlC == 1 Ti3AlC2 | ['Ti3AlC2'] |  |  | 1 C + 1 Ti + 1 Ti2AlC | 1 Ti3AlC2
10.1016/j.actamat.2014.10.068 | Details of the synthesis and processing conditions <...> n an argon atmosphere in order to grow the grains. | solid-state | 1 AlN + 2 Ti == 1 Ti2AlN | ['Ti2AlN'] |  |  | 1 AlN + 2 Ti | 1 Ti2AlN
10.1016/j.actamat.2014.10.068 | Details of the synthesis and processing conditions <...> n an argon atmosphere in order to grow the grains. | solid-state | 2 C + 1 Si + 3 Ti == 1 Ti3SiC2 | ['Ti3SiC2'] |  |  | 2 C + 1 Si + 3 Ti | 1 Ti3SiC2
10.1016/j.apcatb.2009.05.016 | PbMoO4 was synthesized by a simple solvothermal pr <...> C for 30 h. This sample is denoted as PbMoO4 (SS). | solid-state | 1 MoO3 + 1 PbO == 1 PbMoO4 | ['MoPbO4'] | 1000 |  | 1 MoO3 + 1 PbO | 1 PbMoO4
10.1016/j.apsusc.2010.12.140 | The glass composition comprised 18.8CaO-15.3MgO-4. <...> en 10° and 60° with a 2θ-step of 0.02° per second. | solid-state | 1 Al2O3 + 1 CaCO3 + 1 MgO + 1 SiO2 == 1 CaO-MgO-Al2O3-SiO2 + 1 CO2 ; target CaO-MgO-Al2O3-SiO2 with additives Sm via Sm2O3 ; target CaO-MgO-Al2O3-SiO2 with additives Sm via Sm2O3 | ['CaMgAl2SiO7'] |  |  | 1 Al2O3 + 1 CaCO3 + 1 MgO + 1 SiO2 | 1 CaO-MgO-Al2O3-SiO2 + 1 CO2 ; target CaO-MgO-Al2O3-SiO2 with additives Sm via Sm2O3 ; target CaO-MgO-Al2O3-SiO2 with additives Sm via Sm2O3
10.1016/j.cattod.2017.11.010 | La2O3-CeO2 mixed oxide particles are prepared by m <...> n the La2O3-modified CeO2 photocatalyst particles. | solid-state | 1 CeO2 + 1 La2O3 == 1 La2O3-CeO2 | ['CeLa2O5'] |  |  | 1 CeO2 + 1 La2O3 | 1 La2O3-CeO2
10.1016/j.calphad.2011.06.002 | Starting material, (Am0.024Pu0.311U0.665)O2-x powd <...> about 250 mg of each was subjected to TG analysis. | solid-state | 0.334 (Pu0.93)O2 + 0.343 Am0.07 + 0.001 O2 + 0.665 UO2 == 1 (Am0.024Pu0.311U0.665)O2 | ['Am0.024Pu0.311U0.665O2'] | 1973 |  | 0.334 (Pu0.93)O2 + 0.343 Am0.07 + 0.001 O2 + 0.665 UO2 | 1 (Am0.024Pu0.311U0.665)O2
10.1016/j.elecom.2013.10.008 | Na2/3[Fe1/2Mn1/2]O2 was synthesized by mixing Na2C <...> for 12 h and then quenched using liquid nitrogen. | solid-state | 0.25 Fe2O3 + 0.25 Mn2O3 + 0.334 Na2CO3 + 0.083 O2 == 1 Na2/3(Fe1/2Mn1/2)O2 + 0.334 CO2 | ['Na0.667Mn0.5Fe0.5O2'] |  | 900 | 0.25 Fe2O3 + 0.25 Mn2O3 + 0.334 Na2CO3 + 0.083 O2 | 1 Na2/3(Fe1/2Mn1/2)O2 + 0.334 CO2
10.1016/j.dyepig.2017.03.029 | For the SSR experiment, BaCO3 (Sigma-Aldrich, 99.9 <...> 0 °C for 4 h in an atmosphere of 5% H2 and 95% Ar. | solid-state | 0.46 BaCO3 + 0.05 Eu2O3 + 1 SiO2 + 1.44 SrCO3 == 1 Eu0.1Sr1.44Ba0.46SiO4 + 1.9 CO2 + 0.025 O2 | ['Ba0.46Sr1.44Eu0.1SiO4'] |  |  | 0.46 BaCO3 + 0.05 Eu2O3 + 1 SiO2 + 1.44 SrCO3 | 1 Eu0.1Sr1.44Ba0.46SiO4 + 1.9 CO2 + 0.025 O2
10.1016/j.electacta.2005.12.018 | For the fabrication of LiNi0.5Mn1.5O4 cathode mate <...> m for about 6 h in air to yield the final product. | solid-state | 1 LiOH + 1.5 MnO2 + 0.5 Ni(OH)2 == 1 LiNi0.5Mn1.5O4 + 1 H2O | ['LiMn1.5Ni0.5O4'] |  | 800 | 1 LiOH + 1.5 MnO2 + 0.5 Ni(OH)2 | 1 LiNi0.5Mn1.5O4 + 1 H2O
10.1016/j.electacta.2006.05.044 | All samples were prepared by a spray dry method, a <...> ellets, it was sintered at 900 °C for 15 h in air. | solid-state | 0.333 Co(CH3COO)2·4H2O + 1 LiNO3 + 0.333 Mn(CH3COO)2·4H2O + 0.333 Ni(CH3COO)2·4H2O + 0.25 O2 + 2.998 [OH-] == 1 LiNi1/3Mn1/3Co1/3O2 + 5.495 H2O + 1.998 [CH3COO-] + 1 [NO3-] | ['LiMn0.333Co0.333Ni0.333O2'] | 900 |  | 0.333 Co(CH3COO)2·4H2O + 1 LiNO3 + 0.333 Mn(CH3COO)2·4H2O + 0.333 Ni(CH3COO)2·4H2O + 0.25 O2 + 2.998 [OH-] | 1 LiNi1/3Mn1/3Co1/3O2 + 5.495 H2O + 1.998 [CH3COO-] + 1 [NO3-]
10.1016/j.electacta.2009.03.071 | YSZ and La0.7Sr0.3MnO3 were used as electrolyte an <...> h electrode was about 0.28 cm2 (6 mm in diameter). | solid-state | 0.7 La(NO3)2·6H2O + 1 Mn(NO3)2 + 0.5 O2 + 0.3 Sr(NO3)2 + 4 [OH-] == 1 La0.7Sr0.3MnO3 + 6.2 H2O + 4 [NO3-] | ['Sr0.3La0.7MnO3'] | 1100 | 1000 | 0.7 La(NO3)2·6H2O + 1 Mn(NO3)2 + 0.5 O2 + 0.3 Sr(NO3)2 + 4 [OH-] | 1 La0.7Sr0.3MnO3 + 6.2 H2O + 4 [NO3-]
10.1016/j.electacta.2011.02.057 | LiMn2O4 and LiV3O8 were synthesized using solid-st <...> en sintered at 680 °C for 12 h and 350 °C for 8 h. | solid-state | 0.5 Li2CO3 + 2 MnO2 == 1 LiMn2O4 + 0.5 CO2 + 0.25 O2 | ['LiMn2O4'] | 350 |  | 0.5 Li2CO3 + 2 MnO2 | 1 LiMn2O4 + 0.5 CO2 + 0.25 O2
10.1016/j.electacta.2011.02.057 | LiMn2O4 and LiV3O8 were synthesized using solid-st <...> en sintered at 680 °C for 12 h and 350 °C for 8 h. | solid-state | 0.5 Li2CO3 + 1.5 V2O5 == 1 LiV3O8 + 0.5 CO2 | ['LiV3O8'] | 350 |  | 0.5 Li2CO3 + 1.5 V2O5 | 1 LiV3O8 + 0.5 CO2
10.1016/j.electacta.2015.07.035 | Graphene-burned LiNiO2 cathode materials were prep <...> graphite instead of graphene as the carbon source. | solid-state | 1 LiOH·H2O + 1 Ni(NO3)2·6H2O + 0.25 O2 + 2 [OH-] == 1 LiNiO2 + 8.5 H2O + 2 [NO3-] | ['LiNiO2'] |  | 700 | 1 LiOH·H2O + 1 Ni(NO3)2·6H2O + 0.25 O2 + 2 [OH-] | 1 LiNiO2 + 8.5 H2O + 2 [NO3-]
10.1016/j.energy.2016.10.143 | High quality piezoelectric BTO NPs were synthesize <...> the obtained product was removed from the furnace. | solid-state | 1 BaCO3 + 1 TiO2 == 1 BaTiO3 + 1 CO2 | ['BaTiO3'] |  |  | 1 BaCO3 + 1 TiO2 | 1 BaTiO3 + 1 CO2
10.1016/j.fusengdes.2011.01.054 | The Specimens were synthesized by the procedure sh <...> atmosphere at 1473 K for 1 h on an alumina plate. | solid-state | 1 H2TiO3 + 2 LiOH·H2O == 1 Li2TiO3 + 4 H2O | ['Li2TiO3'] | 1473 |  | 1 H2TiO3 + 2 LiOH·H2O | 1 Li2TiO3 + 4 H2O
10.1016/j.ijhydene.2014.01.086 | An electrocatalyst of the NiCo2O4 spinel family wa <...> e and kept at 350 °C under air atmosphere for 4 h. | solid-state | 2 Co(NO3)2·6H2O + 1 Ni(NO3)2·6H2O + 0.5 O2 + 6 [OH-] == 1 NiCo2O4 + 21 H2O + 6 [NO3-] | ['Co2NiO4'] |  |  | 2 Co(NO3)2·6H2O + 1 Ni(NO3)2·6H2O + 0.5 O2 + 6 [OH-] | 1 NiCo2O4 + 21 H2O + 6 [NO3-]
10.1016/j.ijhydene.2013.09.034 | Table 1 lists the formulations of the SiO2-Al2O3-Y <...> rmed to reveal the microstructures of the samples. | solid-state | 1 Al2O3 + 1 SiO2 + 1 Y2O3 + 1 ZnO == 1 SiO2-Al2O3-Y2O3-ZnO | ['Y2ZnAl2SiO9'] |  |  | 1 Al2O3 + 1 SiO2 + 1 Y2O3 + 1 ZnO | 1 SiO2-Al2O3-Y2O3-ZnO
10.1016/j.jct.2013.12.032 | The magnesium antimonite MgSb2O4 was synthesized b <...> s fraction XRPD detection limit of a second phase. | solid-state | 1 MgO + 1 Sb2O3 == 1 MgSb2O4 | ['MgSb2O4'] |  |  | 1 MgO + 1 Sb2O3 | 1 MgSb2O4
10.1016/j.jeurceramsoc.2003.09.001 | The alumina powder (Taimicron TM-D, Taimei Chemica <...> e synthesis of uttrafine YAG powder is as follows: | solid-state | 2.5 Al2O3 + 1.5 Y2O3 == 1 Y3Al5O12 | ['Y3Al5O12'] |  |  | 2.5 Al2O3 + 1.5 Y2O3 | 1 Y3Al5O12
10.1016/j.jelechem.2014.07.026 | Lithium manganese oxide (LiMn2O4) was synthesized <...> te of 5 °C min-1 and a cooling rate of 1 °C min-1. | solid-state | 1 LiOH + 2 MnCO3 + 0.75 O2 == 1 LiMn2O4 + 2 CO2 + 0.5 H2O | ['LiMn2O4'] |  | 800 | 1 LiOH + 2 MnCO3 + 0.75 O2 | 1 LiMn2O4 + 2 CO2 + 0.5 H2O
10.1016/j.jct.2009.08.006 | The reagents with mass fraction purity BaCO3 (0.99 <...> s preparation was described earlier in our paper . | solid-state | 1 BaCO3 + 0.8 CeO2 + 0.05 Eu2O3 + 0.025 Tb4O7 == 1 BaCe0.8Eu0.1Tb0.1O2.9 + 1 CO2 + 0.013 O2 | ['BaTb0.1Eu0.1Ce0.8O2.9'] |  |  | 1 BaCO3 + 0.8 CeO2 + 0.05 Eu2O3 + 0.025 Tb4O7 | 1 BaCe0.8Eu0.1Tb0.1O2.9 + 1 CO2 + 0.013 O2
10.1016/j.jct.2009.08.006 | The reagents with mass fraction purity BaCO3 (0.99 <...> s preparation was described earlier in our paper . | solid-state | 1 BaCO3 + 0.8 CeO2 + 0.1 Gd2O3 == 1 BaCe0.8Gd0.2O2.9 + 1 CO2 | ['BaGd0.2Ce0.8O2.9'] |  |  | 1 BaCO3 + 0.8 CeO2 + 0.1 Gd2O3 | 1 BaCe0.8Gd0.2O2.9 + 1 CO2
10.1016/j.jeurceramsoc.2004.10.001 | The starting materials included Al2O3, La2O3, and <...> slurries were dried in an oven at 105 °C for 24 h. | solid-state | 1 Al2O3 + 1.5 B2O3 + 0.5 La2O3 == 1 LaAl2B3O9 | ['LaAl2B3O9'] |  |  | 1 Al2O3 + 1.5 B2O3 + 0.5 La2O3 | 1 LaAl2B3O9
10.1016/j.jeurceramsoc.2010.04.032 | A NiMn2O4+δ control sample was produced via the co <...> the pellet was quench-cooled to room temperature. | solid-state | 1 Mn2O3 + 1 NiO == 1 NiMn2O4 | ['Mn2NiO4'] | 1100 |  | 1 Mn2O3 + 1 NiO | 1 NiMn2O4
10.1016/j.jeurceramsoc.2009.07.011 | To compare the case of SiC with an Al4SiC4 additiv <...> acuum dryer and then sieved through a 150 μm mesh. | solid-state | 1 Al4C3 + 1 SiC == 1 Al4SiC4 | ['Al4SiC4'] |  |  | 1 Al4C3 + 1 SiC | 1 Al4SiC4
10.1016/j.jeurceramsoc.2012.01.032 | BaCe0.8Gd0.2O3-δ ceramic powders were synthesized <...> cient for attaining the expected perovskite phase. | solid-state | 1 BaCO3 + 0.8 CeO2 + 0.1 Gd2O3 + 0.05 O2 == 1 BaCe0.8Gd0.2O3 + 1 CO2 | ['BaGd0.2Ce0.8O3'] |  |  | 1 BaCO3 + 0.8 CeO2 + 0.1 Gd2O3 + 0.05 O2 | 1 BaCe0.8Gd0.2O3 + 1 CO2
10.1016/j.jeurceramsoc.2015.05.037 | Commercial Gd2O3 (GanZhou QianDong Rare Earths Gro <...> rain size measurement and other characterizations. | solid-state | 1.5 Al2O3 + 0.015 CeO2 + 1 Ga2O3 + 1.492 Gd2O3 == 1 Ce0.015Gd2.985Al3Ga2O12 + 0.004 O2 | ['Gd2.985Ce0.015Ga2Al3O12'] | 1650 |  | 1.5 Al2O3 + 0.015 CeO2 + 1 Ga2O3 + 1.492 Gd2O3 | 1 Ce0.015Gd2.985Al3Ga2O12 + 0.004 O2
10.1016/j.jlumin.2012.02.022 | The compositions of silicate glasses are (61-x)SiO <...> others are cut and polished for refractive index. | solid-state | 1 CaCO3 + 1 K2CO3 + 1 Na2CO3 + 1 SiO2 == 1 SiO2-CaO-Na2O-K2O + 3 CO2 | ['K2Na2CaSiO5'] |  |  | 1 CaCO3 + 1 K2CO3 + 1 Na2CO3 + 1 SiO2 | 1 SiO2-CaO-Na2O-K2O + 3 CO2
10.1016/j.jlumin.2015.08.055 | Eu3+-doped SrIn2O4 phosphors were synthesized by t <...> investigated in this study were shown in Table 1. | solid-state | 1 In2O3 + 1 SrCO3 == 1 SrIn2O4 + 1 CO2 ; target SrIn2O4 with additives Eu via Eu2O3 ; target SrIn2O4 with additives Eu via Eu2O3 | ['SrIn2O4'] |  |  | 1 In2O3 + 1 SrCO3 | 1 SrIn2O4 + 1 CO2 ; target SrIn2O4 with additives Eu via Eu2O3 ; target SrIn2O4 with additives Eu via Eu2O3
10.1016/j.jlumin.2015.02.051 | SrB2O4 single crystals, presented in Figure 1, wer <...> ich suggests that the amount of Eu3+ is vestigial. | solid-state | 1 B2O3 + 0.002 Eu2O3 + 0.995 SrCO3 == 1 Sr0.995Eu0.005B2O4 + 0.995 CO2 + 0.001 O2 | ['Sr0.995Eu0.005B2O4'] |  |  | 1 B2O3 + 0.002 Eu2O3 + 0.995 SrCO3 | 1 Sr0.995Eu0.005B2O4 + 0.995 CO2 + 0.001 O2
10.1016/j.jlumin.2015.02.051 | SrB2O4 single crystals, presented in Figure 1, wer <...> ich suggests that the amount of Eu3+ is vestigial. | solid-state | 1 B2O3 + 0.005 Eu2O3 + 0.99 SrCO3 == 1 Sr0.99Eu0.01B2O4 + 0.99 CO2 + 0.003 O2 | ['Sr0.99Eu0.01B2O4'] |  |  | 1 B2O3 + 0.005 Eu2O3 + 0.99 SrCO3 | 1 Sr0.99Eu0.01B2O4 + 0.99 CO2 + 0.003 O2
10.1016/j.jmatprotec.2005.02.246 | Three series of BaTiO3-based materials were prepar <...> 20 μm) or (B) 10 h (medium particle size 0.90 μm). | solid-state | 1 BaCO3 + 1 TiO2 == 1 BaTiO3 + 1 CO2 | ['BaTiO3'] |  |  | 1 BaCO3 + 1 TiO2 | 1 BaTiO3 + 1 CO2
10.1016/j.jmatprotec.2008.07.019 | The amorphous and crystalline samples were prepare <...> powder specimens dispersed in a pressed KBr disk. | solid-state | 1 Bi2O3 + 1 SrCO3 + 6 TeO2 == 1 Bi2Te6SrO16 + 1 CO2 | ['SrBi2Te6O16'] |  |  | 1 Bi2O3 + 1 SrCO3 + 6 TeO2 | 1 Bi2Te6SrO16 + 1 CO2
10.1016/j.jmmm.2004.11.148 | Elemental Fe and Ni powder, both of 99.9% purity, <...> oved from powders before analysis and measurement. | solid-state | 0.85 Fe + 0.15 Ni == 1 Fe0.85Ni0.15 | ['Fe0.85Ni0.15'] |  |  | 0.85 Fe + 0.15 Ni | 1 Fe0.85Ni0.15
10.1016/j.jmatprotec.2008.02.003 | Deposition parameters for PMN-PT film are summariz <...> tric test system at an applied field of 250 kV/cm. | solid-state | 0.233 MgO + 0.233 Nb2O5 + 1 PbO + 0.3 TiO2 == 1 0.7Pb(Mg1/3Nb2/3)O3-0.3PbTiO3 | ['Mg0.233Ti0.3Nb0.467PbO3'] |  |  | 0.233 MgO + 0.233 Nb2O5 + 1 PbO + 0.3 TiO2 | 1 0.7Pb(Mg1/3Nb2/3)O3-0.3PbTiO3
10.1016/j.jmmm.2010.02.035 | We also synthesized the Zn0.95Mn0.05O sample using <...> e with a milling time of 72 h was denoted as MA72. | solid-state | 0.05 MnO + 0.95 ZnO == 1 Zn0.95Mn0.05O | ['Mn0.05Zn0.95O'] |  |  | 0.05 MnO + 0.95 ZnO | 1 Zn0.95Mn0.05O
10.1016/j.jmmm.2006.03.068 | A series of polycrystalline perovskite samples La0 <...> esistance (MR) was calculated from the ρ-T curves. | solid-state | 0.3 Ba(NO3)2 + 1 Mn(NO3)2 + 0.85 O2 + 2.6 [OH-] == 1 (Ba)0.3MnO3 + 1.3 H2O + 2.6 [NO3-] | ['Ba0.3MnO3'] | 1200 |  | 0.3 Ba(NO3)2 + 1 Mn(NO3)2 + 0.85 O2 + 2.6 [OH-] | 1 (Ba)0.3MnO3 + 1.3 H2O + 2.6 [NO3-]
10.1016/j.jnoncrysol.2004.08.183 | Glasses used in this study are SiO2 (Toshiba Ceram <...> me silicate, and 400 °C for lead silicate glasses. | solid-state | 0.5 O2 + 1 PbO + 1 SiO2 == 1 PbSiO4 | ['PbSiO4'] |  |  | 0.5 O2 + 1 PbO + 1 SiO2 | 1 PbSiO4
10.1016/j.jmmm.2017.08.032 | Single crystals of NiWO4 were grown by the flux me <...> n be obtained by using hot water to wash the flux. | solid-state | 1 NiO + 1 WO3 == 1 NiWO4 | ['WNiO4'] |  |  | 1 NiO + 1 WO3 | 1 NiWO4
10.1016/j.jnoncrysol.2008.05.049 | Seven glasses were synthesized with composition (M <...> re within 0.50 mol% of their nominal compositions. | solid-state | 1 Al2O3 + 1.5 CaCO3 + 1.5 MgO + 4.5 SiO2 == 1 Mg1.5Ca1.5Al2Si4.5O15 + 1.5 CO2 | ['Ca1.5Mg1.5Al2Si4.5O15'] |  |  | 1 Al2O3 + 1.5 CaCO3 + 1.5 MgO + 4.5 SiO2 | 1 Mg1.5Ca1.5Al2Si4.5O15 + 1.5 CO2
10.1016/j.jnoncrysol.2008.05.049 | Seven glasses were synthesized with composition (M <...> re within 0.50 mol% of their nominal compositions. | solid-state | 1 Al2O3 + 1.5 CaCO3 + 1.5 MgO + 6 SiO2 == 1 Mg1.5Ca1.5Al2Si6O18 + 1.5 CO2 | ['Ca1.5Mg1.5Al2Si6O18'] |  |  | 1 Al2O3 + 1.5 CaCO3 + 1.5 MgO + 6 SiO2 | 1 Mg1.5Ca1.5Al2Si6O18 + 1.5 CO2
10.1016/j.jnoncrysol.2010.02.027 | A lithium disilicate glass of composition Li2O-2Si <...> of them were prepared from a single batch melting. | solid-state | 1 Li2CO3 + 2 SiO2 == 1 Li2O-2SiO2 + 1 CO2 | ['Li2Si2O5'] |  |  | 1 Li2CO3 + 2 SiO2 | 1 Li2O-2SiO2 + 1 CO2
10.1016/j.jnoncrysol.2010.04.004 | Glasses with compositions 2MgO-2Al2O3-5SiO2 + xTiO <...> and melt once again to ensure a good homogeneity. | solid-state | 2 Al2O3 + 2 MgO + 5 SiO2 + 5 TiO2 == 1 2MgO-2Al2O3-5SiO2+TiO2 | ['Mg2Ti5Al4Si5O28'] |  |  | 2 Al2O3 + 2 MgO + 5 SiO2 + 5 TiO2 | 1 2MgO-2Al2O3-5SiO2+TiO2
10.1016/j.jnoncrysol.2010.07.002 | Tellurite glass with a nominal composition of 75Te <...> ong optically transparent specimens were produced. | solid-state | 15 Na2CO3 + 75 TeO2 + 10 ZnO == 1 75TeO2-10ZnO-15Na2O + 15 CO2 | ['Na30Zn10Te75O175'] |  |  | 15 Na2CO3 + 75 TeO2 + 10 ZnO | 1 75TeO2-10ZnO-15Na2O + 15 CO2
10.1016/j.jnoncrysol.2010.06.011 | Glass samples were synthesized on the basis of TBG <...> l batch components were weighed within ± 0.0001 g. | solid-state | 1 GeO2 + 2 H3BO3 + 0.5 Tb4O7 == 1 Tb2O3-B2O3-GeO2 + 3 H2O + 0.25 O2 | ['Tb2B2GeO8'] |  |  | 1 GeO2 + 2 H3BO3 + 0.5 Tb4O7 | 1 Tb2O3-B2O3-GeO2 + 3 H2O + 0.25 O2
10.1016/j.jnoncrysol.2010.07.025 | Analytical grade H3BO3, La2O3 and CaCO3 were used <...> ture accuracy of the electric furnaces was ± 2 °C. | solid-state | 1 CaCO3 + 2 H3BO3 + 1 La2O3 == 1 La2O3-CaO-B2O3 + 1 CO2 + 3 H2O | ['CaLa2B2O7'] |  |  | 1 CaCO3 + 2 H3BO3 + 1 La2O3 | 1 La2O3-CaO-B2O3 + 1 CO2 + 3 H2O
10.1016/j.jnoncrysol.2011.01.028 | Analytical grade H3BO3 (Bio-Lab, Israel; ≥ 99.5%), <...> ture accuracy of the electric furnaces was ± 2 °C. | solid-state | 1 CaCO3 + 2 H3BO3 + 1 La2O3 == 1 La2O3-CaO-B2O3 + 1 CO2 + 3 H2O | ['CaLa2B2O7'] |  |  | 1 CaCO3 + 2 H3BO3 + 1 La2O3 | 1 La2O3-CaO-B2O3 + 1 CO2 + 3 H2O
10.1016/j.jnoncrysol.2010.12.060 | The nominal composition of 38B2O3-31Al2O3-31SrO:0. <...> elative scheduler was drawn up from the DTA curve. | solid-state | 31 Al2O3 + 76 H3BO3 + 31 SrCO3 == 1 38B2O3-31Al2O3-31SrO + 31 CO2 + 114 H2O ; target 38B2O3-31Al2O3-31SrO with additives Tb, Sm via Sm2O3, Tb4O7 ; target 38B2O3-31Al2O3-31SrO with additives Tb, Sm via Sm2O3, Tb4O7 | ['Sr31Al62B76O238'] |  |  | 31 Al2O3 + 76 H3BO3 + 31 SrCO3 | 1 38B2O3-31Al2O3-31SrO + 31 CO2 + 114 H2O ; target 38B2O3-31Al2O3-31SrO with additives Tb, Sm via Sm2O3, Tb4O7 ; target 38B2O3-31Al2O3-31SrO with additives Tb, Sm via Sm2O3, Tb4O7
10.1016/j.jnoncrysol.2014.05.015 | Glass samples were prepared in the ternary system <...> om temperature and polished for characterizations. | solid-state | 1 K2CO3 + 1 NaPO3 + 1 Ta2O5 == 1 NaPO3-K2O-Ta2O5 + 1 CO2 | ['K2NaTa2PO9'] |  |  | 1 K2CO3 + 1 NaPO3 + 1 Ta2O5 | 1 NaPO3-K2O-Ta2O5 + 1 CO2
10.1016/j.jnoncrysol.2014.03.001 | On one hand, glass sample of the composition Li1.3 <...> black glass samples of 1.5 mm thick were obtained. | solid-state | 0.65 Li2CO3 + 3 NH4H2PO4 + 0.15 Nb2O5 + 0.85 V2O5 == 1 Li1.3Nb0.3V1.7(PO4)3 + 0.65 CO2 + 4.5 H2O + 3 NH3 + 0.575 O2 | ['Li1.3Nb0.3V1.7P3O12'] |  |  | 0.65 Li2CO3 + 3 NH4H2PO4 + 0.15 Nb2O5 + 0.85 V2O5 | 1 Li1.3Nb0.3V1.7(PO4)3 + 0.65 CO2 + 4.5 H2O + 3 NH3 + 0.575 O2
10.1016/j.jnoncrysol.2015.04.015 | Amorphous chalcogenide powder of GeSe4 and 80GeSe2 <...> powder (~ 0.1 g) has been taken out for analysis. | solid-state | 40 Ga + 80 Ge + 220 Se == 1 80GeSe2-20Ga2Se3 | ['Ga40Ge80Se220'] |  |  | 40 Ga + 80 Ge + 220 Se | 1 80GeSe2-20Ga2Se3
10.1016/j.jnoncrysol.2017.06.029 | The HBLAN glasses were synthesized from a starting <...> to measure transmission and luminescence spectra. | solid-state | 3 AlF3 + 20 BaF2 + 58 HfF4 + 2 LaF3 + 17 NaF == 1 58HfF4-20BaF2-2LaF3-3AlF3-17NaF | ['Na17Ba20La2Hf58Al3F304'] |  |  | 3 AlF3 + 20 BaF2 + 58 HfF4 + 2 LaF3 + 17 NaF | 1 58HfF4-20BaF2-2LaF3-3AlF3-17NaF
10.1016/j.jnucmat.2008.10.028 | The Am2Zr2O7 starting material was prepared by mix <...> ut oxygen in order to prevent oxidation (pure N2). | solid-state | 0.008 AmO2 + 2 ZrO2 == 1 Am2Zr2O7 + 0.5 O2 | ['Am2Zr2O7'] |  |  | 0.008 AmO2 + 2 ZrO2 | 1 Am2Zr2O7 + 0.5 O2
10.1016/j.jnucmat.2010.12.128 | Powders of LiOH·H2O and H2TiO3 were mixed in the p <...> reaction processing steps are shown in Figure 1 . | solid-state | 1 H2TiO3 + 2 LiOH·H2O == 1 Li2TiO3 + 4 H2O | ['Li2TiO3'] | 1473 | 773 | 1 H2TiO3 + 2 LiOH·H2O | 1 Li2TiO3 + 4 H2O
10.1016/j.jnoncrysol.2017.07.018 | Considering on the role of BaO and Gd2O3 in increa <...> ly obtained after cutting, grinding and polishing. | solid-state | 1 Al2O3 + 1 BaCO3 + 1 Gd2O3 + 2 H3BO3 + 1 SiO2 == 1 BaO-Gd2O3-Al2O3-B2O3-SiO2 + 1 CO2 + 3 H2O ; target BaO-Gd2O3-Al2O3-B2O3-SiO2 with additives Tb via Tb4O7 ; target BaO-Gd2O3-Al2O3-B2O3-SiO2 with additives Tb via Tb4O7 | ['BaGd2Al2B2SiO12'] |  |  | 1 Al2O3 + 1 BaCO3 + 1 Gd2O3 + 2 H3BO3 + 1 SiO2 | 1 BaO-Gd2O3-Al2O3-B2O3-SiO2 + 1 CO2 + 3 H2O ; target BaO-Gd2O3-Al2O3-B2O3-SiO2 with additives Tb via Tb4O7 ; target BaO-Gd2O3-Al2O3-B2O3-SiO2 with additives Tb via Tb4O7
10.1016/j.jnucmat.2012.09.033 | All the UO2-Gd2O3 samples used in this work were p <...> density of around 50% of the theoretical density. | solid-state | 1 Gd2O3 + 1 UO2 == 1 UO2-Gd2O3 | ['UGd2O5'] |  |  | 1 Gd2O3 + 1 UO2 | 1 UO2-Gd2O3
10.1016/j.jnucmat.2013.07.038 | The samples (10 g on an oxide basis) were prepared <...> n calculated by modelling methods in Section 3.1). | solid-state | 1 Cr(NO3)3·9H2O + 1 UO2(NO3)2·6H2O + 5 [OH-] == 1 CrUO4 + 17.5 H2O + 0.25 O2 + 5 [NO3-] | ['UCrO4'] | 1200 | 750 | 1 Cr(NO3)3·9H2O + 1 UO2(NO3)2·6H2O + 5 [OH-] | 1 CrUO4 + 17.5 H2O + 0.25 O2 + 5 [NO3-]
10.1016/j.jnucmat.2015.06.056 | The polycrystalline Ti3SiC2 and Ti3AlC2 samples we <...> a small amount of Al2O3 was formed in the samples. | solid-state | 2 C + 1 Si + 3 Ti == 1 Ti3SiC2 | ['Ti3SiC2'] |  |  | 2 C + 1 Si + 3 Ti | 1 Ti3SiC2
10.1016/j.jnucmat.2015.06.056 | The polycrystalline Ti3SiC2 and Ti3AlC2 samples we <...> a small amount of Al2O3 was formed in the samples. | solid-state | 1 Al + 2 C + 3 Ti == 1 Ti3AlC2 | ['Ti3AlC2'] |  |  | 1 Al + 2 C + 3 Ti | 1 Ti3AlC2
10.1016/j.jpcs.2005.04.008 | Samples of Ag7I4VO4-Al2O3 (0, 10, 20, 25, 30, 35 a <...> particle sizes of 0.05, 0.3 and 1.0 μm were used. | solid-state | 1.5 Ag2O + 4 AgI + 1 Al2O3 + 0.5 V2O5 == 1 Ag7I4VO4-Al2O3 | ['VAg7Al2O7I4'] |  |  | 1.5 Ag2O + 4 AgI + 1 Al2O3 + 0.5 V2O5 | 1 Ag7I4VO4-Al2O3
10.1016/j.jpowsour.2005.11.088 | A sample of LiCoMnO4 nominal composition was prepa <...> carried out using the WinplotR-Fullprof programs . | solid-state | 1 Co(NO3)2 + 1 LiOH + 1 Mn(NO3)2 + 0.75 O2 + 4 [OH-] == 1 LiCoMnO4 + 2.5 H2O + 4 [NO3-] | ['LiMnCoO4'] |  |  | 1 Co(NO3)2 + 1 LiOH + 1 Mn(NO3)2 + 0.75 O2 + 4 [OH-] | 1 LiCoMnO4 + 2.5 H2O + 4 [NO3-]
10.1016/j.jpowsour.2006.03.018 | The Mg50Ni50 and MgNiPt (Pt = 1.0, 2.0 and 3.0 at. <...> teel and the ball to powder weight ratio was 10:1. | solid-state | 50 Mg + 50 Ni == 1 Mg50Ni50 | ['Mg50Ni50'] |  |  | 50 Mg + 50 Ni | 1 Mg50Ni50
10.1016/j.jpowsour.2006.03.018 | The Mg50Ni50 and MgNiPt (Pt = 1.0, 2.0 and 3.0 at. <...> teel and the ball to powder weight ratio was 10:1. | solid-state | 1 Mg + 1 Ni + 1 Pt == 1 MgNiPt | ['MgPtNi'] |  |  | 1 Mg + 1 Ni + 1 Pt | 1 MgNiPt
10.1016/j.jpcs.2016.08.009 | Single crystal of BaTi(PO4)2 was prepared by a mol <...> s crystals were purified in very low yield (<10%). | solid-state | 1 BaCO3 + 2 NH4H2PO4 + 1 TiO2 == 1 BaTi(PO4)2 + 1 CO2 + 3 H2O + 2 NH3 | ['BaTiP2O8'] |  |  | 1 BaCO3 + 2 NH4H2PO4 + 1 TiO2 | 1 BaTi(PO4)2 + 1 CO2 + 3 H2O + 2 NH3
10.1016/j.jpowsour.2006.12.092 | LiFePO4-C was prepared by ball-milling and subsequ <...> ter microwave irradiation, LiFePO4-C was obtained. | solid-state | 0.333 Fe3(PO4)2·8H2O + 0.333 Li3PO4 == 1 LiFePO4 + 2.667 H2O | ['LiFePO4'] |  |  | 0.333 Fe3(PO4)2·8H2O + 0.333 Li3PO4 | 1 LiFePO4 + 2.667 H2O
10.1016/j.jpowsour.2007.05.002 | All the powders required in this work were synthes <...> calcined at 600 and 800 °C for 2 h, respectively. | solid-state | 0.8 Ce(NO3)3·6H2O + 0.25 O2 + 0.1 Sm2O3 + 2.4 [OH-] == 1 Ce0.8Sm0.2O2 + 6 H2O + 2.4 [NO3-] | ['Sm0.2Ce0.8O2'] |  | 800 | 0.8 Ce(NO3)3·6H2O + 0.25 O2 + 0.1 Sm2O3 + 2.4 [OH-] | 1 Ce0.8Sm0.2O2 + 6 H2O + 2.4 [NO3-]
10.1016/j.jpowsour.2009.11.068 | Polycrystalline powders of La10Si5.5Al0.5O26.75 el <...> experimental details will be reported elsewhere . | solid-state | 0.5 Al(NO3)3·9H2O + 5 La2O3 + 5.5 SiO2 + 1.5 [OH-] == 1 La10Si5.5Al0.5O26.75 + 5.25 H2O + 1.5 [NO3-] | ['La10Al0.5Si5.5O26.75'] |  | 1300 | 0.5 Al(NO3)3·9H2O + 5 La2O3 + 5.5 SiO2 + 1.5 [OH-] | 1 La10Si5.5Al0.5O26.75 + 5.25 H2O + 1.5 [NO3-]
10.1016/j.jpowsour.2011.04.042 | To synthesize polycrystalline Li22Si5, stoichiomet <...> contained less than 1 ppm oxygen and 1 ppm water. | solid-state | 22 Li + 5 Si == 1 Li22Si5 | ['Li22Si5'] |  |  | 22 Li + 5 Si | 1 Li22Si5
10.1016/j.jpowsour.2011.10.054 | Li3V2(PO4)3/C powder was synthesized by a carbon-t <...> in a tube furnace to get Li3V2(PO4)3/C composite. | solid-state | 1.5 Li2CO3 + 3 NH4H2PO4 + 2 NH4VO3 == 1 Li3V2(PO4)3 + 1.5 CO2 + 5.5 H2O + 5 NH3 + 1 O2 | ['Li3V2P3O12'] | 700 |  | 1.5 Li2CO3 + 3 NH4H2PO4 + 2 NH4VO3 | 1 Li3V2(PO4)3 + 1.5 CO2 + 5.5 H2O + 5 NH3 + 1 O2
10.1016/j.jpowsour.2013.03.086 | Polycrystalline samples of Li0.18Sr0.66Ti0.5Nb0.5O <...> ng of ∼6.0(1) mg cm-2 for use in the in-situ cell. | solid-state | 0.09 Li2CO3 + 0.25 Nb2O5 + 0.66 SrCO3 + 0.5 TiO2 == 1 Li0.18Sr0.66Ti0.5Nb0.5O3 + 0.75 CO2 | ['Li0.18Sr0.66Ti0.5Nb0.5O3'] |  |  | 0.09 Li2CO3 + 0.25 Nb2O5 + 0.66 SrCO3 + 0.5 TiO2 | 1 Li0.18Sr0.66Ti0.5Nb0.5O3 + 0.75 CO2
10.1016/j.jpowsour.2015.10.015 | Polycrystalline samples of Li0.18Sr0.66Ti0.5Nb0.5O <...> gon filled glove box and cut to fit the cell used. | solid-state | 0.09 Li2CO3 + 0.25 Nb2O5 + 0.66 SrCO3 + 0.5 TiO2 == 1 Li0.18Sr0.66Ti0.5Nb0.5O3 + 0.75 CO2 | ['Li0.18Sr0.66Ti0.5Nb0.5O3'] |  |  | 0.09 Li2CO3 + 0.25 Nb2O5 + 0.66 SrCO3 + 0.5 TiO2 | 1 Li0.18Sr0.66Ti0.5Nb0.5O3 + 0.75 CO2
10.1016/j.jpowsour.2017.09.085 | Ti3AlC2, the precursor of Ti3C2, was prepared by u <...> een, so that the initial particle size was <38 μm. | solid-state | 1 Al + 1 Ti + 2 TiC == 1 Ti3AlC2 | ['Ti3AlC2'] | 1400 |  | 1 Al + 1 Ti + 2 TiC | 1 Ti3AlC2
10.1016/j.jpowsour.2011.09.092 | Ba2MMoO6 (M = Fe, Co, Mn, Ni) samples were synthes <...> Sm2O3 (99.9%) were employed for synthesis of SDC. | solid-state | 0.143 (NH4)6Mo7O24·4H2O + 2 Ba(CH3COO)2 + 1 Mn(CH3COO)2·4H2O + 6 [OH-] == 1 Ba2MMoO6 + 8 H2O + 0.857 NH3 + 6 [CH3COO-]; M = Mn | ['Ba2MoMnO6'] | 1200 | 800 | 0.143 (NH4)6Mo7O24·4H2O + 2 Ba(CH3COO)2 + 1 Mn(CH3COO)2·4H2O + 6 [OH-] | 1 Ba2MMoO6 + 8 H2O + 0.857 NH3 + 6 [CH3COO-]; M = Mn
10.1016/j.jpowsour.2011.09.092 | Ba2MMoO6 (M = Fe, Co, Mn, Ni) samples were synthes <...> Sm2O3 (99.9%) were employed for synthesis of SDC. | solid-state | 0.143 (NH4)6Mo7O24·4H2O + 2 Ba(CH3COO)2 + 1 Ni(CH3COO)2·4H2O + 6 [OH-] == 1 Ba2MMoO6 + 8 H2O + 0.857 NH3 + 6 [CH3COO-]; M = Ni | ['Ba2MoNiO6'] | 1200 | 800 | 0.143 (NH4)6Mo7O24·4H2O + 2 Ba(CH3COO)2 + 1 Ni(CH3COO)2·4H2O + 6 [OH-] | 1 Ba2MMoO6 + 8 H2O + 0.857 NH3 + 6 [CH3COO-]; M = Ni
10.1016/j.jpowsour.2011.09.092 | Ba2MMoO6 (M = Fe, Co, Mn, Ni) samples were synthes <...> Sm2O3 (99.9%) were employed for synthesis of SDC. | solid-state | 0.143 (NH4)6Mo7O24·4H2O + 2 Ba(CH3COO)2 + 1 Co(CH3COO)2·4H2O + 6 [OH-] == 1 Ba2MMoO6 + 8 H2O + 0.857 NH3 + 6 [CH3COO-]; M = Co | ['Ba2MoCoO6'] | 1200 | 800 | 0.143 (NH4)6Mo7O24·4H2O + 2 Ba(CH3COO)2 + 1 Co(CH3COO)2·4H2O + 6 [OH-] | 1 Ba2MMoO6 + 8 H2O + 0.857 NH3 + 6 [CH3COO-]; M = Co
10.1016/j.jpowsour.2011.09.092 | Ba2MMoO6 (M = Fe, Co, Mn, Ni) samples were synthes <...> Sm2O3 (99.9%) were employed for synthesis of SDC. | solid-state | 0.143 (NH4)6Mo7O24·4H2O + 2 Ba(CH3COO)2 + 1 Mn(CH3COO)2·4H2O + 6 [OH-] == 1 Ba2MnMoO6 + 8 H2O + 0.857 NH3 + 6 [CH3COO-] | ['Ba2MoMnO6'] | 1200 | 800 | 0.143 (NH4)6Mo7O24·4H2O + 2 Ba(CH3COO)2 + 1 Mn(CH3COO)2·4H2O + 6 [OH-] | 1 Ba2MnMoO6 + 8 H2O + 0.857 NH3 + 6 [CH3COO-]
10.1016/j.jssc.2003.10.002 | The parent compound, with nominal composition NaNb <...> ets and sintered for 24 h at the same temperature. | solid-state | 0.5 Na2CO3 + 0.5 Nb2O5 + 1 WO3 == 1 NaNbWO6 + 0.5 CO2 | ['NaNbWO6'] |  |  | 0.5 Na2CO3 + 0.5 Nb2O5 + 1 WO3 | 1 NaNbWO6 + 0.5 CO2
10.1016/j.jssc.2004.05.039 | The polycrystalline samples of SrHfO3 and SrRuO3 w <...> mples was determined by the geometric measurement. | solid-state | 1 HfO2 + 1 SrCO3 == 1 SrHfO3 + 1 CO2 | ['SrHfO3'] | 1873 |  | 1 HfO2 + 1 SrCO3 | 1 SrHfO3 + 1 CO2
10.1016/j.jssc.2004.05.039 | The polycrystalline samples of SrHfO3 and SrRuO3 w <...> mples was determined by the geometric measurement. | solid-state | 1 RuO2 + 1 SrCO3 == 1 SrRuO3 + 1 CO2 | ['SrRuO3'] | 1873 |  | 1 RuO2 + 1 SrCO3 | 1 SrRuO3 + 1 CO2
10.1016/j.jssc.2004.06.002 | The present specimen of strontium zirconium diorth <...> that must be accompanied by tensile deformations. | solid-state | 2 NH4H2PO4 + 1 SrCO3 + 1 ZrO2 == 1 SrZr(PO4)2 + 1 CO2 + 3 H2O + 2 NH3 | ['SrZrP2O8'] |  |  | 2 NH4H2PO4 + 1 SrCO3 + 1 ZrO2 | 1 SrZr(PO4)2 + 1 CO2 + 3 H2O + 2 NH3
10.1016/j.jssc.2004.06.002 | The present specimen of strontium zirconium diorth <...> that must be accompanied by tensile deformations. | solid-state | 1 SrCO3 + 1 ZrO2 == 1 SrZrO3 + 1 CO2 | ['SrZrO3'] |  |  | 1 SrCO3 + 1 ZrO2 | 1 SrZrO3 + 1 CO2
10.1016/j.jssc.2004.06.051 | Goethite, α-FeOOH (GNA-85N), 0.2 μm long needle li <...> res were calcined at 800, 950 and 1000 °C for 2 h. | solid-state | 2 BaCO3 + 2 Co(OH)2 + 12 FeOOH == 1 Ba2Co2Fe12O22 + 2 CO2 + 8 H2O | ['Ba2Fe12Co2O22'] |  | 1000 | 2 BaCO3 + 2 Co(OH)2 + 12 FeOOH | 1 Ba2Co2Fe12O22 + 2 CO2 + 8 H2O
10.1016/j.jssc.2007.08.030 | Nanoparticles of Ce0.9Gd0.1O2- δ were prepared by <...> e at 550 °C for 1 h to eliminate organic residues. | solid-state | 0.9 Ce(NO3)3·6H2O + 0.1 Gd(NO3)3·6H2O + 0.25 O2 + 3 [OH-] == 1 Ce0.9Gd0.1O2 + 7.5 H2O + 3 [NO3-] | ['Gd0.1Ce0.9O2'] |  |  | 0.9 Ce(NO3)3·6H2O + 0.1 Gd(NO3)3·6H2O + 0.25 O2 + 3 [OH-] | 1 Ce0.9Gd0.1O2 + 7.5 H2O + 3 [NO3-]
10.1016/j.jssc.2009.09.006 | Stoichiometric mixture of AR grade SrCO3, Sb2O3 an <...> emperature for the required phase (SSM) formation. | solid-state | 1 MnO2 + 0.25 O2 + 0.5 Sb2O3 + 2 SrCO3 == 1 Sr2SbMnO6 + 2 CO2 | ['Sr2MnSbO6'] |  |  | 1 MnO2 + 0.25 O2 + 0.5 Sb2O3 + 2 SrCO3 | 1 Sr2SbMnO6 + 2 CO2
10.1016/j.jssc.2012.05.007 | Polycrystalline samples BLF were prepared by the s <...> BLF0 was further annealed in O2 at 700 °C for 2 h. | solid-state | 0.85 Bi(NO3)3·5H2O + 1 Fe(NO3)3·9H2O + 0.075 La2O3 + 5.55 [OH-] == 1 Bi0.85La0.15FeO3 + 16.025 H2O + 5.55 [NO3-] | ['La0.15FeBi0.85O3'] | 800 |  | 0.85 Bi(NO3)3·5H2O + 1 Fe(NO3)3·9H2O + 0.075 La2O3 + 5.55 [OH-] | 1 Bi0.85La0.15FeO3 + 16.025 H2O + 5.55 [NO3-]
10.1016/j.jssc.2013.10.029 | The preparation of polycrystalline EuCr3(BO3)4 sam <...> n and sintered at temperature of 1140 °C for 20 h. | solid-state | 1.5 Cr2O3 + 0.5 Eu2O3 + 4 H3BO3 == 1 EuCr3(BO3)4 + 6 H2O | ['EuCr3B4O12'] | 1140 |  | 1.5 Cr2O3 + 0.5 Eu2O3 + 4 H3BO3 | 1 EuCr3(BO3)4 + 6 H2O
10.1016/j.jssc.2013.01.042 | Samples of ALa2WO7 (A=Ba and Sr) were prepared fro <...> e samples were furnace cooled to room temperature. | solid-state | 1 BaCO3 + 1 La2O3 + 1 WO3 == 1 ALa2WO7 + 1 CO2; A = Ba | ['BaLa2WO7'] | 1200 |  | 1 BaCO3 + 1 La2O3 + 1 WO3 | 1 ALa2WO7 + 1 CO2; A = Ba
10.1016/j.jssc.2013.01.042 | Samples of ALa2WO7 (A=Ba and Sr) were prepared fro <...> e samples were furnace cooled to room temperature. | solid-state | 1 La2O3 + 1 Sr(NO3)2 + 1 WO3 + 2 [OH-] == 1 ALa2WO7 + 1 H2O + 2 [NO3-]; A = Sr | ['SrLa2WO7'] | 1200 |  | 1 La2O3 + 1 Sr(NO3)2 + 1 WO3 + 2 [OH-] | 1 ALa2WO7 + 1 H2O + 2 [NO3-]; A = Sr
10.1016/j.jssc.2015.08.005 | Polycrystalline pyrochlore Lu2Ti2O7 pellets were p <...> roximately 96% of their theoretical value (g/cm3). | solid-state | 1 Lu2O3 + 2 TiO2 == 1 Lu2Ti2O7 | ['Lu2Ti2O7'] | 1450 |  | 1 Lu2O3 + 2 TiO2 | 1 Lu2Ti2O7
10.1016/j.jssc.2015.03.030 | In4Ti1.5Mo0.5Mo14O26 was obtained as single crysta <...> (only approximate yields of 15-25% were obtained). | solid-state | 2 In2O3 + 14.5 MoO3 + 1.5 TiO2 == 1 In4Ti1.5Mo0.5Mo14O26 + 13.25 O2 | ['Ti1.5Mo14.5In4O26'] |  |  | 2 In2O3 + 14.5 MoO3 + 1.5 TiO2 | 1 In4Ti1.5Mo0.5Mo14O26 + 13.25 O2
10.1016/j.materresbull.2004.02.001 | Two starting materials (NiO and α-Fe2O3) were mixe <...> action peak half-widths using Scherrer's equation. | solid-state | 1 Fe2O3 + 1 NiO == 1 NiFe2O4 | ['Fe2NiO4'] |  |  | 1 Fe2O3 + 1 NiO | 1 NiFe2O4
10.1016/j.matchemphys.2009.08.028 | All chemicals were reagent grade and used without <...> calcined powders were ball-milled again for 12 h. | solid-state | 0.5 Bi2O3 + 0.5 V2O5 == 1 BiVO4 | ['VBiO4'] |  |  | 0.5 Bi2O3 + 0.5 V2O5 | 1 BiVO4
10.1016/j.materresbull.2008.07.017 | Pure BiFeO3 powder was synthesized using a simulta <...> d pellets were measured by Archimedes' principles. | solid-state | 1 Bi(NO3)3 + 1 Fe(NO3)3 + 6 [OH-] == 1 BiFeO3 + 3 H2O + 6 [NO3-] | ['FeBiO3'] |  |  | 1 Bi(NO3)3 + 1 Fe(NO3)3 + 6 [OH-] | 1 BiFeO3 + 3 H2O + 6 [NO3-]
10.1016/j.materresbull.2008.03.004 | The glass samples with the basic composition (mol% <...> hotoluminescence (PL) analysis were cooled in air. | solid-state | 2 Al(OH)3 + 1 BaCO3 + 2 H3BO3 + 1 SiO2 == 1 SiO2-B2O3-Al2O3-BaO + 1 CO2 + 6 H2O | ['BaAl2B2SiO9'] |  |  | 2 Al(OH)3 + 1 BaCO3 + 2 H3BO3 + 1 SiO2 | 1 SiO2-B2O3-Al2O3-BaO + 1 CO2 + 6 H2O
10.1016/j.materresbull.2007.03.023 | A solid reaction method and a sol-gel method were <...> calcined at 900 °C for 10 h to turn into product. | solid-state | 0.05 Cr2O3 + 0.5 Li2CO3 + 1.5 MnO2 + 0.4 Ni(OH)2 == 1 LiCr0.1Ni0.4Mn1.5O4 + 0.5 CO2 + 0.4 H2O + 0.025 O2 | ['LiCr0.1Mn1.5Ni0.4O4'] |  | 900 | 0.05 Cr2O3 + 0.5 Li2CO3 + 1.5 MnO2 + 0.4 Ni(OH)2 | 1 LiCr0.1Ni0.4Mn1.5O4 + 0.5 CO2 + 0.4 H2O + 0.025 O2
10.1016/j.materresbull.2017.12.054 | Composite materials with Ba0.9Sr0.1Zr0.1Ti0.9O3 (B <...> sintering at 1200 °C for 3 h in a muffle furnace. | solid-state | 0.9 BaCO3 + 0.1 SrCO3 + 0.9 TiO2 + 0.1 ZrO2 == 1 Ba0.9Sr0.1Zr0.1Ti0.9O3 + 1 CO2 | ['Ba0.9Sr0.1Zr0.1Ti0.9O3'] |  | 1050 | 0.9 BaCO3 + 0.1 SrCO3 + 0.9 TiO2 + 0.1 ZrO2 | 1 Ba0.9Sr0.1Zr0.1Ti0.9O3 + 1 CO2
10.1016/j.matlet.2007.08.055 | Lanthanum sulfide (La2S3), silicon sulfide (SiS2) <...> product was collected and ground into fine powder. | solid-state | 1 La2S3 + 2 Li2S + 1 SiS2 == 1 Li4SiS4-La2S3 | ['Li4La2SiS7'] |  |  | 1 La2S3 + 2 Li2S + 1 SiS2 | 1 Li4SiS4-La2S3
10.1016/j.matlet.2008.01.027 | The oxide powders with purities higher than 99.99% <...> ed using a polarizing microscope (Olympus BX51-P). | solid-state | 0.25 Bi2O3 + 0.25 Na2CO3 + 1 TiO2 == 1 Na1/2Bi1/2TiO3 + 0.25 CO2 | ['Na0.5TiBi0.5O3'] |  |  | 0.25 Bi2O3 + 0.25 Na2CO3 + 1 TiO2 | 1 Na1/2Bi1/2TiO3 + 0.25 CO2
10.1016/j.matlet.2008.03.057 | In the present work, commercial titanium powder (3 <...> in Eq. (1) to form Ti3SiC2. 3Ti + C + SiC→Ti3SiC2 | solid-state | 1 C + 1 SiC + 3 Ti == 1 Ti3SiC2 | ['Ti3SiC2'] |  |  | 1 C + 1 SiC + 3 Ti | 1 Ti3SiC2
10.1016/j.matlet.2005.02.051 | In order to obtain high purity and homogeneous pol <...> o powder for the measurements to avoid anisotropy. | solid-state | 0.2 Ca(CH3COO)2·H2O + 0.35 La2O3 + 1 Mn(CH3COO)2·4H2O + 0.325 O2 + 0.1 Sr(CH3COO)2·0.5H2O + 2.6 [OH-] == 1 La0.70Ca0.20Sr0.10MnO3 + 5.55 H2O + 2.6 [CH3COO-] | ['Sr0.1Ca0.2La0.7MnO3'] | 1523 | 1273 | 0.2 Ca(CH3COO)2·H2O + 0.35 La2O3 + 1 Mn(CH3COO)2·4H2O + 0.325 O2 + 0.1 Sr(CH3COO)2·0.5H2O + 2.6 [OH-] | 1 La0.70Ca0.20Sr0.10MnO3 + 5.55 H2O + 2.6 [CH3COO-]
10.1016/j.matlet.2010.09.057 | The starting raw materials K2CO3, Na2CO3, Nb2O5, a <...> wheel every 6 min after a rest interval of 2 min. | solid-state | 0.25 K2CO3 + 0.25 Na2CO3 + 0.45 Nb2O5 + 0.05 Ta2O5 == 1 (K0.5Na0.5)(Nb0.9Ta0.1)O3 + 0.5 CO2 | ['K0.5Na0.5Ta0.1Nb0.9O3'] |  | 900 | 0.25 K2CO3 + 0.25 Na2CO3 + 0.45 Nb2O5 + 0.05 Ta2O5 | 1 (K0.5Na0.5)(Nb0.9Ta0.1)O3 + 0.5 CO2
10.1016/j.molliq.2016.11.012 | Pure Nano LiMn2O4 with a molar ratio of 1:2 (Li:Mn <...> ned materials ready to analysis and investigation. | solid-state | 1 LiOH·H2O + 1 Mn2(CO3)7 == 1 LiMn2O4 + 7 CO2 + 1.5 H2O + 1.75 O2 | ['LiMn2O4'] | 850 |  | 1 LiOH·H2O + 1 Mn2(CO3)7 | 1 LiMn2O4 + 7 CO2 + 1.5 H2O + 1.75 O2
10.1016/j.matlet.2012.11.109 | LiCaPO4: Eu2+ was synthesized by firing the approp <...> u2O3 in 5% H2-95% N2 atmosphere at 900 °C for 3 h. | solid-state | 1 CaCO3 + 0.5 Li2CO3 + 1 NH4H2PO4 == 1 LiCaPO4 + 1.5 CO2 + 1.5 H2O + 1 NH3 ; target LiCaPO4 with additives Eu via Eu2O3 ; target LiCaPO4 with additives Eu via Eu2O3 | ['LiCaPO4'] |  |  | 1 CaCO3 + 0.5 Li2CO3 + 1 NH4H2PO4 | 1 LiCaPO4 + 1.5 CO2 + 1.5 H2O + 1 NH3 ; target LiCaPO4 with additives Eu via Eu2O3 ; target LiCaPO4 with additives Eu via Eu2O3
10.1016/j.matlet.2012.11.109 | LiCaPO4: Eu2+ was synthesized by firing the approp <...> u2O3 in 5% H2-95% N2 atmosphere at 900 °C for 3 h. | solid-state | 1.5 CaCO3 + 0.5 CaCl2 + 1 H3BO3 == 1 Ca2BO3Cl + 1.5 CO2 + 1.5 H2O ; target Ca2BO3Cl with additives Eu via Eu2O3 ; target Ca2BO3Cl with additives Eu via Eu2O3 | ['Ca2BO3Cl'] |  |  | 1.5 CaCO3 + 0.5 CaCl2 + 1 H3BO3 | 1 Ca2BO3Cl + 1.5 CO2 + 1.5 H2O ; target Ca2BO3Cl with additives Eu via Eu2O3 ; target Ca2BO3Cl with additives Eu via Eu2O3
10.1016/j.msea.2007.08.075 | Powders of 99% TiO2, 99% Al and 99.7% C were used <...> tmosphere by applying a pressure of about 0.1 MPa. | solid-state | 3 Al + 1 C + 0.5 O2 + 1 TiO2 == 1 TiC-Al2O3-Al | ['TiAl3CO3'] |  |  | 3 Al + 1 C + 0.5 O2 + 1 TiO2 | 1 TiC-Al2O3-Al
10.1016/j.msea.2007.08.075 | Powders of 99% TiO2, 99% Al and 99.7% C were used <...> tmosphere by applying a pressure of about 0.1 MPa. | solid-state | 2 Al + 1 C + 0.5 O2 + 1 TiO2 == 1 TiC-Al2O3 | ['TiAl2CO3'] |  |  | 2 Al + 1 C + 0.5 O2 + 1 TiO2 | 1 TiC-Al2O3
10.1016/j.memsci.2009.03.012 | Sr(Co0.8Fe0.2)1-xTix O3-δ (x = 0, 0.05, 0.1, 0.2 a <...> % by means of the Archimedes method using mercury. | solid-state | 0.4 Co2O3 + 0.1 Fe2O3 + 0.25 O2 + 1 SrCO3 == 1 SrCo0.8Fe0.2O3 + 1 CO2 | ['SrFe0.2Co0.8O3'] | 1230 |  | 0.4 Co2O3 + 0.1 Fe2O3 + 0.25 O2 + 1 SrCO3 | 1 SrCo0.8Fe0.2O3 + 1 CO2
10.1016/j.mseb.2007.07.037 | Commercial Lu1.8Y0.2SiO5- and Ce-doped samples wer <...> he [1 0 0] direction and lapped to optical finish. | solid-state | 0.9 Lu2O3 + 1 SiO2 + 0.1 Y2O3 == 1 Lu1.8Y0.2SiO5 | ['Lu1.8Y0.2SiO5'] |  |  | 0.9 Lu2O3 + 1 SiO2 + 0.1 Y2O3 | 1 Lu1.8Y0.2SiO5
10.1016/j.mseb.2012.04.019 | The cubic pyrochlore Bi1.5Zn1.0Nb1.5O7 (BZN) ceram <...> st-annealing in oxygen ambience oven was 1 atm O2. | solid-state | 0.75 Bi2O3 + 0.75 Nb2O5 + 1 ZnO == 1 Bi1.5Zn1.0Nb1.5O7 | ['Nb1.5ZnBi1.5O7'] | 960 |  | 0.75 Bi2O3 + 0.75 Nb2O5 + 1 ZnO | 1 Bi1.5Zn1.0Nb1.5O7
10.1016/j.optcom.2007.06.018 | A series of LiNbO3 crystals were grown by the Czoc <...> pulling rate 1.8-2.5 mm h-1, as shown in Table 1 . | solid-state | 0.5 Li2CO3 + 0.5 Nb2O5 == 1 LiNbO3 + 0.5 CO2 | ['LiNbO3'] |  |  | 0.5 Li2CO3 + 0.5 Nb2O5 | 1 LiNbO3 + 0.5 CO2
10.1016/j.optmat.2004.02.030 | The solid phase synthesis of NaBi(WO4)2 was carrie <...> d by Subbotin et al., but still strikingly large . | solid-state | 0.5 Bi2O3 + 1 NaCO3 + 2 WO3 == 1 NaBi(WO4)2 + 1 CO2 + 0.25 O2 | ['NaW2BiO8'] |  |  | 0.5 Bi2O3 + 1 NaCO3 + 2 WO3 | 1 NaBi(WO4)2 + 1 CO2 + 0.25 O2
10.1016/j.optmat.2003.11.028 | To carry out growth of Nd:LuVO4 crystals, polycrys <...> olutions of NH4VO3, Nd(NO3)3 and NH4VO3, Lu(NO3)3. | solid-state | 0.5 Lu2O3 + 0.5 V2O5 == 1 LuVO4 ; target LuVO4 with additives Nd via Nd(NO3)3, Nd2O3 ; target LuVO4 with additives Nd via Nd(NO3)3, Nd2O3 | ['LuVO4'] |  |  | 0.5 Lu2O3 + 0.5 V2O5 | 1 LuVO4 ; target LuVO4 with additives Nd via Nd(NO3)3, Nd2O3 ; target LuVO4 with additives Nd via Nd(NO3)3, Nd2O3
10.1016/j.optmat.2003.11.028 | To carry out growth of Nd:LuVO4 crystals, polycrys <...> olutions of NH4VO3, Nd(NO3)3 and NH4VO3, Lu(NO3)3. | solid-state | 0.5 Nd2O3 + 0.5 V2O5 == 1 NdVO4 | ['NdVO4'] |  |  | 0.5 Nd2O3 + 0.5 V2O5 | 1 NdVO4
10.1016/j.optmat.2010.08.023 | The glass targets with nominal composition of Ga5G <...> deposition rate, microstructure, and transmission. | solid-state | 5 Ga + 20 Ge + 65 S + 10 Sb == 1 Ga5Ge20Sb10S65 ; target Ga5Ge20Sb10S65 with additives Tm via Tm ; target Ga5Ge20Sb10S65 with additives Tm via Tm | ['Ga5Ge20Sb10S65'] |  |  | 5 Ga + 20 Ge + 65 S + 10 Sb | 1 Ga5Ge20Sb10S65 ; target Ga5Ge20Sb10S65 with additives Tm via Tm ; target Ga5Ge20Sb10S65 with additives Tm via Tm
10.1016/j.optmat.2010.08.023 | The glass targets with nominal composition of Ga5G <...> deposition rate, microstructure, and transmission. | solid-state | 25 Ge + 65 S + 10 Sb == 1 Ge25Sb10S65 | ['Ge25Sb10S65'] |  |  | 25 Ge + 65 S + 10 Sb | 1 Ge25Sb10S65
10.1016/j.optmat.2015.07.020 | The compositions (Y0.99Bi0.01)2Ti2O7, (Y0.95Bi0.05 <...> s are rehomoginized between the two heating steps. | solid-state | 0.01 Bi2O3 + 2 TiO2 + 0.99 Y2O3 == 1 (Y0.99Bi0.01)2Ti2O7 | ['Y1.98Ti2Bi0.02O7'] |  |  | 0.01 Bi2O3 + 2 TiO2 + 0.99 Y2O3 | 1 (Y0.99Bi0.01)2Ti2O7
10.1016/j.optmat.2015.07.020 | The compositions (Y0.99Bi0.01)2Ti2O7, (Y0.95Bi0.05 <...> s are rehomoginized between the two heating steps. | solid-state | 0.05 Bi2O3 + 2 TiO2 + 0.95 Y2O3 == 1 (Y0.95Bi0.05)2Ti2O7 | ['Y1.9Ti2Bi0.1O7'] |  |  | 0.05 Bi2O3 + 2 TiO2 + 0.95 Y2O3 | 1 (Y0.95Bi0.05)2Ti2O7
10.1016/j.optmat.2015.07.020 | The compositions (Y0.99Bi0.01)2Ti2O7, (Y0.95Bi0.05 <...> s are rehomoginized between the two heating steps. | solid-state | 0.05 Bi2O3 + 0.001 Eu2O3 + 2 TiO2 + 0.949 Y2O3 == 1 (Y0.949Bi0.05Eu0.001)2Ti2O7 | ['Eu0.002Y1.898Ti2Bi0.1O7'] |  |  | 0.05 Bi2O3 + 0.001 Eu2O3 + 2 TiO2 + 0.949 Y2O3 | 1 (Y0.949Bi0.05Eu0.001)2Ti2O7
10.1016/j.optmat.2016.01.058 | The Y0.73Yb0.25Tb0.02PO4 (YPO4: Yb, Tb) precursor <...> e disordered structure samples were denoted as RS. | solid-state | 0.5 P2O5 + 0.005 Tb4O7 + 0.365 Y2O3 + 0.125 Yb2O3 == 1 Y0.73Yb0.25Tb0.02PO4 + 0.003 O2 | ['Yb0.25Tb0.02Y0.73PO4'] |  |  | 0.5 P2O5 + 0.005 Tb4O7 + 0.365 Y2O3 + 0.125 Yb2O3 | 1 Y0.73Yb0.25Tb0.02PO4 + 0.003 O2
10.1016/j.physc.2005.05.021 | The starting materials with the composition of Bi: <...> electron probe microanalysis (EPMA) measurements. | solid-state | 1 Bi2O3 + 1 CaCO3 + 2 CuO + 2 SrCO3 == 1 Bi2Sr2CaCu2O8 + 3 CO2 | ['Sr2CaCu2Bi2O8'] |  |  | 1 Bi2O3 + 1 CaCO3 + 2 CuO + 2 SrCO3 | 1 Bi2Sr2CaCu2O8 + 3 CO2
10.1016/j.physc.2012.05.012 | Polycrystalline YBa2Cu3O7- y thick films were synt <...> emical equation Y2BaCuO5+Ba3Cu5O8+1/2O2→2YBa2Cu3O7 | solid-state | 2 BaCO3 + 3 CuO + 0.25 O2 + 0.5 Y2O3 == 1 YBa2Cu3O7 + 2 CO2 | ['Ba2YCu3O7'] |  |  | 2 BaCO3 + 3 CuO + 0.25 O2 + 0.5 Y2O3 | 1 YBa2Cu3O7 + 2 CO2
10.1016/j.physc.2012.05.012 | Polycrystalline YBa2Cu3O7- y thick films were synt <...> emical equation Y2BaCuO5+Ba3Cu5O8+1/2O2→2YBa2Cu3O7 | solid-state | 3 BaCO3 + 5 CuO == 1 Ba3Cu5O8 + 3 CO2 | ['Ba3Cu5O8'] |  |  | 3 BaCO3 + 5 CuO | 1 Ba3Cu5O8 + 3 CO2
10.1016/j.powtec.2015.09.031 | LiMn2O4 was prepared as follows: stoichiometric am <...> wed by calcinations at 750-800 °C for 10 h in air. | solid-state | 0.5 Li2CO3 + 2 MnO2 == 1 LiMn2O4 + 0.5 CO2 + 0.25 O2 | ['LiMn2O4'] |  |  | 0.5 Li2CO3 + 2 MnO2 | 1 LiMn2O4 + 0.5 CO2 + 0.25 O2
10.1016/j.solidstatesciences.2003.09.001 | Samples of CeNbO4+δ were prepared following the me <...> h at 1400 °C before being quenched rapidly in air. | solid-state | 1 CeO2 + 0.5 Nb2O5 == 1 CeNbO4 + 0.25 O2 | ['CeNbO4'] |  |  | 1 CeO2 + 0.5 Nb2O5 | 1 CeNbO4 + 0.25 O2
10.1016/j.radmeas.2013.01.055 | Two sets of garnet single crystal scintillators we <...> × 5 × 1 mm, optically polished. For details see . | solid-state | 1 Al2O3 + 1.5 Ga2O3 + 1.5 Gd2O3 == 1 Gd3Al2Ga3O12 | ['Gd3Ga3Al2O12'] |  |  | 1 Al2O3 + 1.5 Ga2O3 + 1.5 Gd2O3 | 1 Gd3Al2Ga3O12
10.1016/j.snb.2010.12.009 | SrCe0.95Tb0.05O3-δ powders were prepared by the ci <...> tered at 1300 °C to form the perovskite structure. | solid-state | 0.95 Ce(NO3)3·6H2O + 0.25 O2 + 1 Sr(NO3)2 + 0.05 Tb(NO3)3·6H2O + 5 [OH-] == 1 SrCe0.95Tb0.05O3 + 8.5 H2O + 5 [NO3-] | ['SrTb0.05Ce0.95O3'] | 1300 |  | 0.95 Ce(NO3)3·6H2O + 0.25 O2 + 1 Sr(NO3)2 + 0.05 Tb(NO3)3·6H2O + 5 [OH-] | 1 SrCe0.95Tb0.05O3 + 8.5 H2O + 5 [NO3-]
10.1016/j.solidstatesciences.2006.02.013 | Ba2CrMoO6 was prepared by firing a pellet of BaCO3 <...> 95% Ar mixture; this procedure was repeated twice. | solid-state | 2 BaCO3 + 0.5 Cr2O3 + 1 MoO3 == 1 Ba2CrMoO6 + 2 CO2 + 0.25 O2 | ['Ba2MoCrO6'] |  |  | 2 BaCO3 + 0.5 Cr2O3 + 1 MoO3 | 1 Ba2CrMoO6 + 2 CO2 + 0.25 O2
10.1016/j.solidstatesciences.2008.04.008 | Commercial chemicals of Y2O3, La2O3 and MoO3 (99.9 <...> ser power from 300 to 600 W at a fixed scan speed. | solid-state | 3 MoO3 + 1 Y2O3 == 1 Y2(MoO4)3 | ['Y2Mo3O12'] |  |  | 3 MoO3 + 1 Y2O3 | 1 Y2(MoO4)3
10.1016/j.solidstatesciences.2008.04.008 | Commercial chemicals of Y2O3, La2O3 and MoO3 (99.9 <...> ser power from 300 to 600 W at a fixed scan speed. | solid-state | 1 La2O3 + 3 MoO3 == 1 La2(MoO4)3 | ['La2Mo3O12'] |  |  | 1 La2O3 + 3 MoO3 | 1 La2(MoO4)3
10.1016/j.solidstatesciences.2010.06.015 | Polycrystalline sample of Ca2CoNbO6 was prepared b <...> change in X-ray diffraction patterns was observed. | solid-state | 2 CaCO3 + 0.333 Co3O4 + 0.5 Nb2O3 + 0.583 O2 == 1 Ca2CoNbO6 + 2 CO2 | ['Ca2NbCoO6'] |  |  | 2 CaCO3 + 0.333 Co3O4 + 0.5 Nb2O3 + 0.583 O2 | 1 Ca2CoNbO6 + 2 CO2
10.1016/j.solidstatesciences.2004.10.014 | Chlorellestadite, with the ideal formula Ca10(SiO4 <...> CaCl2, dried and stored for further utilization . | solid-state | 6 CaCO3 + 1 CaCl2·2H2O + 3 CaSO4 + 3 SiO2·0.18H2O == 1 Ca10(SiO4)3(SO4)3Cl2 + 6 CO2 + 2.54 H2O | ['Ca10Si3S3O24Cl2'] |  |  | 6 CaCO3 + 1 CaCl2·2H2O + 3 CaSO4 + 3 SiO2·0.18H2O | 1 Ca10(SiO4)3(SO4)3Cl2 + 6 CO2 + 2.54 H2O
10.1016/j.solidstatesciences.2015.03.018 | Ca(NO3)2·4H2O (97.0%, Daejung), Cu(NO3)2·3H2O (99. <...> 0 °C for 30 h (h) in air in an electrical furnace. | solid-state | 1 Ca(NO3)2·4H2O + 3 Cu(NO3)2·3H2O + 4 TiO2 + 8 [OH-] == 1 CaCu3Ti4O12 + 17 H2O + 8 [NO3-] | ['CaTi4Cu3O12'] | 1050 |  | 1 Ca(NO3)2·4H2O + 3 Cu(NO3)2·3H2O + 4 TiO2 + 8 [OH-] | 1 CaCu3Ti4O12 + 17 H2O + 8 [NO3-]
10.1016/j.solidstatesciences.2013.04.015 | As in the earlier report, quaternary compounds of <...> re electromagnetic power supply (model: 637, USA). | solid-state | 0.4 Bi + 1.6 Sb + 3 Te == 1 Bi0.4Sb1.6Te3 | ['Bi0.4Sb1.6Te3'] |  |  | 0.4 Bi + 1.6 Sb + 3 Te | 1 Bi0.4Sb1.6Te3
10.1016/j.solidstatesciences.2013.04.015 | As in the earlier report, quaternary compounds of <...> re electromagnetic power supply (model: 637, USA). | solid-state | 0.4 Bi + 1.6 Sb + 3 Se == 1 Bi0.4Sb1.6Se3 | ['Bi0.4Sb1.6Se3'] |  |  | 0.4 Bi + 1.6 Sb + 3 Se | 1 Bi0.4Sb1.6Se3
10.1016/j.ssc.2005.03.001 | Ceramic samples of nominal composition (Pb0.8Ba0.2 <...> ircuit was used at 1 Hz and several temperatures . | solid-state | 0.2 BaCO3 + 0.234 Nb2O5 + 0.8 PbO + 0.3 TiO2 + 0.233 ZnO == 1 (Pb0.8Ba0.2)((Zn1/3Nb2/3)0.7Ti0.3)O3 + 0.2 CO2 | ['Ba0.2Ti0.3Nb0.467Zn0.233Pb0.8O3'] |  | 900 | 0.2 BaCO3 + 0.234 Nb2O5 + 0.8 PbO + 0.3 TiO2 + 0.233 ZnO | 1 (Pb0.8Ba0.2)((Zn1/3Nb2/3)0.7Ti0.3)O3 + 0.2 CO2
10.1016/j.ssc.2003.11.003 | A series of samples with nominal composition ALaVM <...> on technique with Quantum Design PPMS calorimeter. | solid-state | 1 CaCO3 + 1 MoO3 == 1 AMoO3 + 1 CO2 + 0.5 O2; A = Ca | ['CaMoO3'] | 1300 | 1000 | 1 CaCO3 + 1 MoO3 | 1 AMoO3 + 1 CO2 + 0.5 O2; A = Ca
10.1016/j.ssc.2003.11.003 | A series of samples with nominal composition ALaVM <...> on technique with Quantum Design PPMS calorimeter. | solid-state | 1 BaCO3 + 1 MoO3 == 1 AMoO3 + 1 CO2 + 0.5 O2; A = Ba | ['BaMoO3'] | 1300 | 1000 | 1 BaCO3 + 1 MoO3 | 1 AMoO3 + 1 CO2 + 0.5 O2; A = Ba
10.1016/j.ssc.2003.11.003 | A series of samples with nominal composition ALaVM <...> on technique with Quantum Design PPMS calorimeter. | solid-state | 1 MoO3 + 1 SrCO3 == 1 AMoO3 + 1 CO2 + 0.5 O2; A = Sr | ['SrMoO3'] | 1300 | 1000 | 1 MoO3 + 1 SrCO3 | 1 AMoO3 + 1 CO2 + 0.5 O2; A = Sr
10.1016/j.ssc.2010.11.006 | Samples of the FeSe0.5Te0.5 phase were synthesized <...> 650 °C for 20 h and furnace-cooled down to 300 K. | solid-state | 1 Fe + 0.5 Se + 0.5 Te == 1 FeSe0.5Te0.5 | ['FeTe0.5Se0.5'] |  |  | 1 Fe + 0.5 Se + 0.5 Te | 1 FeSe0.5Te0.5
10.1016/j.ssi.2003.09.002 | PbSnF4 can exist under various forms depending on <...> mperatures below the phase transition temperature. | solid-state | 1 PbF2 + 1 SnF2 == 1 PbSnF4 | ['PbSnF4'] |  |  | 1 PbF2 + 1 SnF2 | 1 PbSnF4
10.1016/j.ssi.2003.12.014 | High-purity La2O3, Ga2O3 and SiO2 were used to pre <...> amples for the complete range of samples prepared. | solid-state | 0.5 Ga2O3 + 5 La2O3 + 5 SiO2 == 1 La10Si5GaO26.5 | ['La10GaSi5O26.5'] |  |  | 0.5 Ga2O3 + 5 La2O3 + 5 SiO2 | 1 La10Si5GaO26.5
10.1016/j.ssi.2004.08.024 | Reagent grade chemicals, Li2CO3, B2O3 and V2O5, we <...> voltage range of 0-5 V with a scan rate of 2 mV/s. | solid-state | 1 B2O3 + 1 Li2CO3 + 1 V2O5 == 1 Li2O-B2O3-V2O5 + 1 CO2 | ['Li2V2B2O9'] |  |  | 1 B2O3 + 1 Li2CO3 + 1 V2O5 | 1 Li2O-B2O3-V2O5 + 1 CO2
10.1016/j.ssi.2004.09.017 | The electrode material La0.8Sr0.2MnO3 (LSM) was pr <...> st black powder obtained is reported in Figure 1c. | solid-state | 0.4 La2O3 + 1 MnCO3 + 0.3 O2 + 0.2 SrCO3 == 1 La0.8Sr0.2MnO3 + 1.2 CO2 | ['Sr0.2La0.8MnO3'] |  |  | 0.4 La2O3 + 1 MnCO3 + 0.3 O2 + 0.2 SrCO3 | 1 La0.8Sr0.2MnO3 + 1.2 CO2
10.1016/j.ssi.2005.04.044 | Bi2WO6, Bi2W0.9Ta0.10O5.95, Bi2W0.90Nb0.10O5.95, B <...> ling, the formed crystals were ground into powder. | solid-state | 13 Bi2O3 + 10 MoO3 == 1 Bi26Mo10O69 | ['Mo10Bi26O69'] |  |  | 13 Bi2O3 + 10 MoO3 | 1 Bi26Mo10O69
10.1016/j.ssi.2005.04.044 | Bi2WO6, Bi2W0.9Ta0.10O5.95, Bi2W0.90Nb0.10O5.95, B <...> ling, the formed crystals were ground into powder. | solid-state | 1 Bi2O3 + 3 MoO3 == 1 Bi2Mo3O12 | ['Mo3Bi2O12'] |  |  | 1 Bi2O3 + 3 MoO3 | 1 Bi2Mo3O12
10.1016/j.ssi.2005.05.012 | LiFePO4 powder was synthesized from an aqueous sol <...> 00 °C under Ar for 24 h led to 80% density pellet. | solid-state | 1 Fe(NO3)3·9H2O + 1 LiH2PO4 + 3 [OH-] == 1 LiFePO4 + 11.5 H2O + 0.25 O2 + 3 [NO3-] | ['LiFePO4'] |  |  | 1 Fe(NO3)3·9H2O + 1 LiH2PO4 + 3 [OH-] | 1 LiFePO4 + 11.5 H2O + 0.25 O2 + 3 [NO3-]
10.1016/j.ssi.2008.07.001 | Polycrystalline sample of La0.8Sr0.2Ga0.65Fe0.35O3 <...> ty phases appear on the X-ray diffraction pattern. | solid-state | 0.175 Fe2O3 + 0.325 Ga2O3 + 0.4 La2O3 + 0.05 O2 + 0.2 SrCO3 == 1 La0.8Sr0.2Ga0.65Fe0.35O3 + 0.2 CO2 | ['Sr0.2La0.8Fe0.35Ga0.65O3'] |  |  | 0.175 Fe2O3 + 0.325 Ga2O3 + 0.4 La2O3 + 0.05 O2 + 0.2 SrCO3 | 1 La0.8Sr0.2Ga0.65Fe0.35O3 + 0.2 CO2
10.1016/j.ssi.2011.10.017 | The precursor glasses of LFP were prepared by the <...> the crystallization process and remains as carbon. | solid-state | 0.5 Fe2O3 + 1 LiPO3 == 1 LiFePO4 + 0.25 O2 | ['LiFePO4'] |  |  | 0.5 Fe2O3 + 1 LiPO3 | 1 LiFePO4 + 0.25 O2
10.1016/j.ssi.2015.01.002 | The cell used (Coors Tek, Golden, CO, USA) was a s <...> ents, the length of the tube of Figure 1 was 8 mm. | solid-state | 1 BaCO3 + 0.2 CeO2 + 0.05 Y2O3 + 0.7 ZrO2 == 1 BaCe0.2Zr0.7Y0.1O2.9 + 1 CO2 + 0.025 O2 | ['BaCe0.2Y0.1Zr0.7O2.9'] | 100 |  | 1 BaCO3 + 0.2 CeO2 + 0.05 Y2O3 + 0.7 ZrO2 | 1 BaCe0.2Zr0.7Y0.1O2.9 + 1 CO2 + 0.025 O2
10.1016/j.ssi.2016.01.014 | Nitrate combustion method (C). Analytical-grade ro <...> The final synthesis was performed at 1150 °С, 5 h. | solid-state | 2 La(NO3)3·6H2O + 1 Ni(NO3)2·6H2O + 8 [OH-] == 1 La2NiO4 + 22 H2O + 8 [NO3-] | ['La2NiO4'] |  |  | 2 La(NO3)3·6H2O + 1 Ni(NO3)2·6H2O + 8 [OH-] | 1 La2NiO4 + 22 H2O + 8 [NO3-]
10.1016/j.tsf.2007.03.153 | The InGaO3(ZnO)5 ablation targets were prepared by <...> tered for 9 h at 1250 °C to increase its hardness. | solid-state | 0.5 Ga2O3 + 0.5 In2O3 + 5 ZnO == 1 InGaO3(ZnO)5 | ['Zn5InGaO8'] | 1250 |  | 0.5 Ga2O3 + 0.5 In2O3 + 5 ZnO | 1 InGaO3(ZnO)5
10.1016/j.tsf.2012.10.130 | Ceramics of SrCu2O2 were synthesized by reacting a <...> is then to study the reaction product composition. | solid-state | 1 Cu2O + 1 Sr(OH)2·8H2O == 1 SrCu2O2 + 9 H2O | ['SrCu2O2'] |  |  | 1 Cu2O + 1 Sr(OH)2·8H2O | 1 SrCu2O2 + 9 H2O
10.1016/j.surfcoat.2015.12.053 | The coated samples were subjected to a CMAS test p <...> rsive spectroscopy (EDS), and is shown in Table 2. | solid-state | 6.5 Al2O3 + 33 CaO + 9 MgO + 45 SiO2 == 1 33CaO-9MgO-13AlO1.5-45SiO2 | ['Ca33Mg9Al13Si45O151.5'] |  |  | 6.5 Al2O3 + 33 CaO + 9 MgO + 45 SiO2 | 1 33CaO-9MgO-13AlO1.5-45SiO2
10.1016/j.tsf.2013.08.045 | The precursor Ca3Co4O9 powder was prepared by the <...> get was sintered at 800 °C in atmosphere for 10 h. | solid-state | 3 Ca(NO3)2·4H2O + 4 Co(NO3)2·6H2O + 1 O2 + 14 [OH-] == 1 Ca3Co4O9 + 43 H2O + 14 [NO3-] | ['Ca3Co4O9'] | 800 |  | 3 Ca(NO3)2·4H2O + 4 Co(NO3)2·6H2O + 1 O2 + 14 [OH-] | 1 Ca3Co4O9 + 43 H2O + 14 [NO3-]
10.1021/acs.cgd.5b01298 | The growth process of KNN was similar to that used <...> e cooled to room temperature at a rate of 30 °C/h. | solid-state | 0.25 K2CO3 + 0.25 Na2CO3 + 0.5 Nb2O5 == 1 K0.5Na0.5NbO3 + 0.5 CO2 | ['K0.5Na0.5NbO3'] |  | 850 | 0.25 K2CO3 + 0.25 Na2CO3 + 0.5 Nb2O5 | 1 K0.5Na0.5NbO3 + 0.5 CO2
10.1016/j.ssi.2017.01.004 | LCGTP precursor glass was obtained by melting a mi <...> Tp were also performed on bulk and powder samples. | solid-state | 0.2 Cr2O3 + 0.04 GeO2 + 0.7 Li2CO3 + 3 NH4H2PO4 + 0.96 TiO2 == 1 Li1.4Cr0.4(Ge0.4Ti0.6)1.6(PO4)3 + 0.7 CO2 + 4.5 H2O + 3 NH3 | ['Li1.4Ti0.96Cr0.4Ge0.64P3O12'] |  |  | 0.2 Cr2O3 + 0.04 GeO2 + 0.7 Li2CO3 + 3 NH4H2PO4 + 0.96 TiO2 | 1 Li1.4Cr0.4(Ge0.4Ti0.6)1.6(PO4)3 + 0.7 CO2 + 4.5 H2O + 3 NH3
10.1021/acs.inorgchem.6b01855 | The single crystals of four compounds were synthes <...> he reaction products for further characterization. | solid-state | 10 B2O3 + 0.5 BaBr2 + 2 BaCO3 + 2 Rb2CO3 == 1 Rb4Ba2.5B20O34Br + 4 CO2 | ['Rb4Ba2.5B20O34Br'] |  |  | 10 B2O3 + 0.5 BaBr2 + 2 BaCO3 + 2 Rb2CO3 | 1 Rb4Ba2.5B20O34Br + 4 CO2
10.1021/acs.inorgchem.6b01855 | The single crystals of four compounds were synthes <...> he reaction products for further characterization. | solid-state | 10 B2O3 + 1 BaBr2 + 3 BaCO3 + 1 Rb2CO3 == 1 Rb2Ba4B20O34Br2 + 4 CO2 | ['Rb2Ba4B20O34Br2'] |  |  | 10 B2O3 + 1 BaBr2 + 3 BaCO3 + 1 Rb2CO3 | 1 Rb2Ba4B20O34Br2 + 4 CO2
10.1021/acs.inorgchem.6b01855 | The single crystals of four compounds were synthes <...> he reaction products for further characterization. | solid-state | 10 B2O3 + 2 BaCO3 + 0.5 BaCl2·2H2O + 2 Rb2CO3 == 1 Rb4Ba2.5B20O34Cl + 4 CO2 + 1 H2O | ['Rb4Ba2.5B20O34Cl'] |  |  | 10 B2O3 + 2 BaCO3 + 0.5 BaCl2·2H2O + 2 Rb2CO3 | 1 Rb4Ba2.5B20O34Cl + 4 CO2 + 1 H2O
10.1021/acs.inorgchem.6b01855 | The single crystals of four compounds were synthes <...> he reaction products for further characterization. | solid-state | 2.5 B2O3 + 1 BaCO3 + 0.5 K2CO3 == 1 KBaB5O9 + 1.5 CO2 | ['KBaB5O9'] |  |  | 2.5 B2O3 + 1 BaCO3 + 0.5 K2CO3 | 1 KBaB5O9 + 1.5 CO2
10.1021/cg101318p | Reference samples are those used in a previous stu <...> 24 h at 1500 °C and quenched to room temperature. | solid-state | 1 Al2O3 + 1 MgO + 3 TiO2 == 1 MgTi2O5-Al2TiO5 | ['MgTi3Al2O10'] |  |  | 1 Al2O3 + 1 MgO + 3 TiO2 | 1 MgTi2O5-Al2TiO5
10.1021/cm021309f | Polycrystalline Bi2/3Sr1/3MnO3 was prepared starti <...> increasing and decreasing the temperature for 6 h. | solid-state | 0.334 Bi2O3 + 0.5 Mn2O3 + 0.333 SrO2 == 1 Bi2/3Sr1/3MnO3 + 0.083 O2 | ['Sr0.333MnBi0.667O3'] |  |  | 0.334 Bi2O3 + 0.5 Mn2O3 + 0.333 SrO2 | 1 Bi2/3Sr1/3MnO3 + 0.083 O2
10.1021/cm034263e | The compound Sr0.7Y0.3CoO2.62 was synthesized from <...> Cu Ka1 radiation and Ge as the internal standard. | solid-state | 0.333 Co3O4 + 0.068 O2 + 0.7 SrCO3 + 0.15 Y2O3 == 1 Sr0.7Y0.3CoO2.62 + 0.7 CO2 | ['Sr0.7Y0.3CoO2.62'] | 1423 |  | 0.333 Co3O4 + 0.068 O2 + 0.7 SrCO3 + 0.15 Y2O3 | 1 Sr0.7Y0.3CoO2.62 + 0.7 CO2
10.1021/cm801817n | This was prepared under argon at 750 °C for 24 h i <...> t 750 °C for 24 h to produce pure Fe2SiO4 powders. | solid-state | 1 Fe2O3 + 1 SiO2 == 1 Fe2SiO4 + 0.5 O2 | ['Fe2SiO4'] |  |  | 1 Fe2O3 + 1 SiO2 | 1 Fe2SiO4 + 0.5 O2
10.1021/ic302774h | Polycrystalline samples of Cs2GeB4O9 were synthesi <...> (XRD) studies (Figure S1, Supporting Information). | solid-state | 1 Cs2CO3 + 1 GeO2 + 4 H3BO3 == 1 Cs2GeB4O9 + 1 CO2 + 6 H2O | ['Cs2B4GeO9'] |  |  | 1 Cs2CO3 + 1 GeO2 + 4 H3BO3 | 1 Cs2GeB4O9 + 1 CO2 + 6 H2O
10.1021/ic402493q | X-ray powder diffraction (XRPD, see below) showed <...> f Ba(NO3)2 and KO2 in methylamine relative to NH3. | solid-state | 1 Ba(NO3)2 + 2 KO2 + 0.5 O2 + 2 [OH-] == 1 K2BaO6 + 1 H2O + 2 [NO3-] | ['K2BaO6'] |  |  | 1 Ba(NO3)2 + 2 KO2 + 0.5 O2 + 2 [OH-] | 1 K2BaO6 + 1 H2O + 2 [NO3-]
10.1021/ja3037299 | The compound Cs2HgI2Cl2 can be synthesized by conv <...> shown in Figure S2 in the Supporting Information). | solid-state | 2 CsCl + 1 HgI2 == 1 Cs2HgI2Cl2 | ['Cs2HgI2Cl2'] |  |  | 2 CsCl + 1 HgI2 | 1 Cs2HgI2Cl2
10.1021/jacs.6b08635 | A polycrystalline sample of ZnTaO2N was synthesize <...> 5 min, followed by a slow release of the pressure. | solid-state | 1 TaON + 1 ZnO == 1 ZnTaO2N | ['TaZnNO2'] |  |  | 1 TaON + 1 ZnO | 1 ZnTaO2N
10.1021/jacs.7b02323 | Na2Mg2P3O9N was synthesized by using a method simi <...> in a desiccator for characterization experiments. | solid-state | 1 (NH4)2HPO4 + 2 MgO + 2 NaPO3 == 1 Na2Mg2P3O9N + 3 H2O + 1 NH3 | ['Na2Mg2P3NO9'] |  |  | 1 (NH4)2HPO4 + 2 MgO + 2 NaPO3 | 1 Na2Mg2P3O9N + 3 H2O + 1 NH3
10.1039/C4DT00904E | BaMgF4 was synthesized by mechanical treatment of <...> l in order not to change the ball to powder ratio. | solid-state | 1 BaF2 + 1 MgF2 == 1 BaMgF4 | ['BaMgF4'] |  |  | 1 BaF2 + 1 MgF2 | 1 BaMgF4
10.1111/j.1551-2916.2007.01831.x | The powders used in this study were high-purity or <...> or 12 h and ground slightly using an agate mortar. | solid-state | 1 Al2O3 + 1 SrCO3 == 1 SrAl2O4 + 1 CO2 | ['SrAl2O4'] |  |  | 1 Al2O3 + 1 SrCO3 | 1 SrAl2O4 + 1 CO2
10.1149/2.0131502jss | CaCO3, CeO2 (99.99%), Sc2O3 (99.99%) were used as <...> ithout flux was also prepared by the same process. | solid-state | 1 CaCO3 + 1 Sc2O3 == 1 CaSc2O4 + 1 CO2 ; target CaSc2O4 with additives Ce via CeO2 ; target CaSc2O4 with additives Ce via CeO2 | ['CaSc2O4'] | 1550 |  | 1 CaCO3 + 1 Sc2O3 | 1 CaSc2O4 + 1 CO2 ; target CaSc2O4 with additives Ce via CeO2 ; target CaSc2O4 with additives Ce via CeO2
10.1149/1.1500345 | Phase-separated SnO2-TiO2 composites were obtained <...> urred prior to partial reduction in each instance. | solid-state | 1 SnO2 + 1 TiO2 == 1 SnO2-TiO2 | ['TiSnO4'] |  |  | 1 SnO2 + 1 TiO2 | 1 SnO2-TiO2
10.1149/1.1619987 | The LiCoPO4 target was fabricated using a solid-st <...> ting voltage of 40 kV and a tube current of 20 mA. | solid-state | 1 (NH4)2HPO4 + 0.333 Co3O4 + 0.5 Li2CO3 == 1 LiCoPO4 + 0.5 CO2 + 1.5 H2O + 2 NH3 + 0.167 O2 | ['LiCoPO4'] |  |  | 1 (NH4)2HPO4 + 0.333 Co3O4 + 0.5 Li2CO3 | 1 LiCoPO4 + 0.5 CO2 + 1.5 H2O + 2 NH3 + 0.167 O2
10.1149/1.2120427 | A carbon-free LiFePO4 was synthesised using a conv <...> uct was a gray powder, characteristic of LiFePO4 . | solid-state | 1 FeC2O4·2H2O + 1 H3PO4 + 0.5 Li2CO3 + 0.5 O2 == 1 LiFePO4 + 2.5 CO2 + 3.5 H2O | ['LiFePO4'] |  | 700 | 1 FeC2O4·2H2O + 1 H3PO4 + 0.5 Li2CO3 + 0.5 O2 | 1 LiFePO4 + 2.5 CO2 + 3.5 H2O
10.1149/1.3428667 | Na0.44MnO2 was synthesized from Na2CO3 and Mn2O3 ( <...> actions were performed in an open air environment. | solid-state | 0.5 Mn2O3 + 0.22 Na2CO3 + 0.14 O2 == 1 Na0.44MnO2 + 0.22 CO2 | ['Na0.44MnO2'] |  |  | 0.5 Mn2O3 + 0.22 Na2CO3 + 0.14 O2 | 1 Na0.44MnO2 + 0.22 CO2
10.1149/2.089204jes | The single-phase CCTO powder used here was prepare <...> med as Samples A (without HfO2) and B (with HfO2). | solid-state | 1 CaCO3 + 3 CuO + 4 TiO2 == 1 CaCu3Ti4O12 + 1 CO2 | ['CaTi4Cu3O12'] | 1000 |  | 1 CaCO3 + 3 CuO + 4 TiO2 | 1 CaCu3Ti4O12 + 1 CO2
10.1149/1.2901047 | LCCA9182 and LCCA9128 were prepared via combustion <...> of perovskite or fluorite structure in all oxides. | solid-state | 0.8 Al(NO3)3·9H2O + 0.1 Ca(NO3)2·4H2O + 0.2 Cr(NO3)3·9H2O + 0.9 La(NO3)3·6H2O + 0.025 O2 + 5.9 [OH-] == 1 La0.9Ca0.1Cr0.2Al0.8O3 + 17.75 H2O + 5.9 [NO3-] | ['Ca0.1La0.9Cr0.2Al0.8O3'] |  |  | 0.8 Al(NO3)3·9H2O + 0.1 Ca(NO3)2·4H2O + 0.2 Cr(NO3)3·9H2O + 0.9 La(NO3)3·6H2O + 0.025 O2 + 5.9 [OH-] | 1 La0.9Ca0.1Cr0.2Al0.8O3 + 17.75 H2O + 5.9 [NO3-]
10.1149/2.0111510jes | Zirconia electrolyte discs were prepared from 8 mo <...> atinum electrodes were sintered at 900 °C for 2 h. | solid-state | 0.8 CeO2 + 0.1 Gd2O3 + 0.05 O2 == 1 Gd0.2Ce0.8O2 | ['Gd0.2Ce0.8O2'] | 900 |  | 0.8 CeO2 + 0.1 Gd2O3 + 0.05 O2 | 1 Gd0.2Ce0.8O2
10.1149/2.016111jes | Eu2+-doped Sr3SiO5 phosphor was prepared by solid- <...> at 1300 ∼ 1600 °C for 3 h in 5% H2/N2 atmosphere. | solid-state | 1 SiO2 + 3 SrCO3 == 1 Sr3SiO5 + 3 CO2 ; target Sr3SiO5 with additives Eu via Eu(NO3)3·5H2O, Eu2O3 ; target Sr3SiO5 with additives Eu via Eu(NO3)3·5H2O, Eu2O3 | ['Sr3SiO5'] |  | 750 | 1 SiO2 + 3 SrCO3 | 1 Sr3SiO5 + 3 CO2 ; target Sr3SiO5 with additives Eu via Eu(NO3)3·5H2O, Eu2O3 ; target Sr3SiO5 with additives Eu via Eu(NO3)3·5H2O, Eu2O3
10.1149/2.021309jes | The thin film electrode system was prepared using <...> s. Acetone was utilized to remove the photoresist. | solid-state | 0.333 Co3O4 + 0.4 La2O3 + 0.133 O2 + 0.2 SrCO3 == 1 La0.8Sr0.2CoO3 + 0.2 CO2 | ['Sr0.2La0.8CoO3'] | 1350 |  | 0.333 Co3O4 + 0.4 La2O3 + 0.133 O2 + 0.2 SrCO3 | 1 La0.8Sr0.2CoO3 + 0.2 CO2
10.1149/2.021309jes | The thin film electrode system was prepared using <...> s. Acetone was utilized to remove the photoresist. | solid-state | 0.8 Ce(NO3)3 + 0.2 Gd(NO3)3 + 0.25 O2 + 3 [OH-] == 1 Gd0.2Ce0.8O2 + 1.5 H2O + 3 [NO3-] | ['Gd0.2Ce0.8O2'] | 1350 |  | 0.8 Ce(NO3)3 + 0.2 Gd(NO3)3 + 0.25 O2 + 3 [OH-] | 1 Gd0.2Ce0.8O2 + 1.5 H2O + 3 [NO3-]
10.1149/2.0411701jes | The Li0.5La0.5TiO3 (LLTO) target was synthesized v <...> 300 °C for 5 hours, using a ramp rate of 5 °C/min. | solid-state | 0.25 La2O3 + 0.25 Li2CO3 + 1 TiO2 == 1 Li0.5La0.5TiO3 + 0.25 CO2 | ['Li0.5La0.5TiO3'] | 1300 |  | 0.25 La2O3 + 0.25 Li2CO3 + 1 TiO2 | 1 Li0.5La0.5TiO3 + 0.25 CO2
10.1149/2.1511706jes | LiFePO4/C composites were synthesized by improved <...> the LiFePO4/C composite, which was noted as LFP-2. | solid-state | 1 FePO4 + 0.5 Li2CO3 == 1 LiFePO4 + 0.5 CO2 + 0.25 O2 | ['LiFePO4'] | 700 |  | 1 FePO4 + 0.5 Li2CO3 | 1 LiFePO4 + 0.5 CO2 + 0.25 O2
10.1149/2.0331614jes | LNMO was prepared in the ordered phase using a two <...> . Cycled cells were disassembled in the glove box. | solid-state | 0.5 Li2CO3 + 1.5 Mn(NO3)7·H2O + 0.5 Ni(NO3)3·6H2O + 12 [OH-] == 1 LiNi0.5Mn1.5O4 + 0.5 CO2 + 10.5 H2O + 1.25 O2 + 12 [NO3-] | ['LiMn1.5Ni0.5O4'] |  |  | 0.5 Li2CO3 + 1.5 Mn(NO3)7·H2O + 0.5 Ni(NO3)3·6H2O + 12 [OH-] | 1 LiNi0.5Mn1.5O4 + 0.5 CO2 + 10.5 H2O + 1.25 O2 + 12 [NO3-]
10.1149/2.009312jss | Samples of La1.96Sr0.04WO6-δ (LSWO) were synthesiz <...> ructure Analysis System (GSAS) suite of programs., | solid-state | 0.98 La2O3 + 0.01 O2 + 0.04 SrCO3 + 1 WO3 == 1 La1.96Sr0.04WO6 + 0.04 CO2 | ['Sr0.04La1.96WO6'] | 1350 | 1000 | 0.98 La2O3 + 0.01 O2 + 0.04 SrCO3 + 1 WO3 | 1 La1.96Sr0.04WO6 + 0.04 CO2
10.1149/2.009312jss | Samples of La1.96Sr0.04WO6-δ (LSWO) were synthesiz <...> ructure Analysis System (GSAS) suite of programs., | solid-state | 0.04 CaCO3 + 0.4 Lu2O3 + 0.58 Nd2O3 + 0.01 O2 + 1 WO3 == 1 Nd1.16Ca0.04Lu0.8WO6 + 0.04 CO2 | ['Ca0.04Lu0.8Nd1.16WO6'] | 1350 | 1000 | 0.04 CaCO3 + 0.4 Lu2O3 + 0.58 Nd2O3 + 0.01 O2 + 1 WO3 | 1 Nd1.16Ca0.04Lu0.8WO6 + 0.04 CO2
10.1039/C2CE26316E | GeO2, Zn(NO3)2·6H2O, CO(NH2)2 and ZnO used in the <...> °C min-1) for 16 h in air to produce bulk Zn2GeO4. | solid-state | 1 GeO2 + 2 ZnO == 1 Zn2GeO4 | ['Zn2GeO4'] | 1300 |  | 1 GeO2 + 2 ZnO | 1 Zn2GeO4
10.1039/C7SC00940B | Particles of CuGaO2 powder were prepared using a s <...> or 5 h to give a polycrystalline powder of CuGaO2. | solid-state | 0.5 Cu2O + 0.5 Ga2O3 == 1 CuGaO2 | ['CuGaO2'] |  | 1373 | 0.5 Cu2O + 0.5 Ga2O3 | 1 CuGaO2
10.1039/B815260H | The novel photocatalysts were synthesized by a sol <...> nalyzer (Malvern Instruments Ltd, United Kingdom). | solid-state | 1 Bi2O3 + 0.5 Sb2O3 + 0.5 V2O5 == 1 Bi2SbVO7 | ['VBi2SbO7'] |  |  | 1 Bi2O3 + 0.5 Sb2O3 + 0.5 V2O5 | 1 Bi2SbVO7
10.1039/B815260H | The novel photocatalysts were synthesized by a sol <...> nalyzer (Malvern Instruments Ltd, United Kingdom). | solid-state | 1 Bi2O3 + 0.5 Ga2O3 + 0.5 Ta2O5 == 1 Bi2GaTaO7 | ['TaGaBi2O7'] |  |  | 1 Bi2O3 + 0.5 Ga2O3 + 0.5 Ta2O5 | 1 Bi2GaTaO7
10.1039/B203520K | AMn2O4 (A=Mg and Zn) and Mg1-xMnxMn2O4 (x = 0, 0.2 <...> amples were slowly cooled (5 °C min-1) down to RT. | solid-state | 1 Mn2O3 + 1 ZnO == 1 AMn2O4; A = Zn | ['Mn2ZnO4'] |  |  | 1 Mn2O3 + 1 ZnO | 1 AMn2O4; A = Zn
10.1039/B203520K | AMn2O4 (A=Mg and Zn) and Mg1-xMnxMn2O4 (x = 0, 0.2 <...> amples were slowly cooled (5 °C min-1) down to RT. | solid-state | 1 MgCO3 + 1 Mn2O3 == 1 AMn2O4 + 1 CO2; A = Mg | ['MgMn2O4'] |  |  | 1 MgCO3 + 1 Mn2O3 | 1 AMn2O4 + 1 CO2; A = Mg
10.1039/C5TC00099H | A high-pressure sputtering system had been used to <...> e and out-of-plane directions at room temperature. | solid-state | 2.5 Fe2O3 + 1 LiCO3 == 1 LiFe5O8 + 1 CO2 + 0.25 O2 | ['LiFe5O8'] |  |  | 2.5 Fe2O3 + 1 LiCO3 | 1 LiFe5O8 + 1 CO2 + 0.25 O2
10.1039/C4TC02912G | In order to prepare the ATO/Ag/BST/ATO varactors, <...> ere used as insulators of varactors, respectively. | solid-state | 0.6 BaCO3 + 0.4 SrCO3 + 1 TiO2 == 1 Ba0.6Sr0.4TiO3 + 1 CO2 | ['Ba0.6Sr0.4TiO3'] | 1400 |  | 0.6 BaCO3 + 0.4 SrCO3 + 1 TiO2 | 1 Ba0.6Sr0.4TiO3 + 1 CO2
10.1039/C6TC00633G | The melilite structure is built up from layers of <...> d thus cannot be prepared as transparent ceramics. | solid-state | 0.5 Ga2O3 + 0.5 Gd2O3 + 1 SrGa2O4 == 1 SrGdGa3O7 | ['SrGdGa3O7'] |  |  | 0.5 Ga2O3 + 0.5 Gd2O3 + 1 SrGa2O4 | 1 SrGdGa3O7
10.1039/C6TC03373C | The nominal Sr4Ca(PO4)2(SiO4) compound and the pho <...> temperature and reground for further measurements. | solid-state | 1 CaCO3 + 2 NH4H2PO4 + 1 SiO2 + 4 SrCO3 == 1 Sr4Ca(PO4)2(SiO4) + 5 CO2 + 3 H2O + 2 NH3 | ['Sr4CaSiP2O12'] |  |  | 1 CaCO3 + 2 NH4H2PO4 + 1 SiO2 + 4 SrCO3 | 1 Sr4Ca(PO4)2(SiO4) + 5 CO2 + 3 H2O + 2 NH3
10.1149/2.1181610jes | Perovskite oxides of La0.5Sr0.5Mn0.9-xAl0.1CoxO3 ( <...> at 1173 K with a flow rate of 100 mL/min for 1 h. | solid-state | 0.4 Ga2O3 + 0.45 La2O3 + 0.2 MgO + 0.075 O2 + 0.1 SrCO3 == 1 La0.9Sr0.1Ga0.8Mg0.2O3 + 0.1 CO2 | ['Sr0.1Mg0.2La0.9Ga0.8O3'] |  | 673 | 0.4 Ga2O3 + 0.45 La2O3 + 0.2 MgO + 0.075 O2 + 0.1 SrCO3 | 1 La0.9Sr0.1Ga0.8Mg0.2O3 + 0.1 CO2
10.1039/C2DT32623J | Germanium(IV) oxide (GeO2, SCRC, China) and zinc o <...> O2 (mass ratio of 1:2) at 1200 °C for 16 h in air. | solid-state | 1 GeO2 + 2 ZnO == 1 Zn2GeO4 | ['Zn2GeO4'] |  |  | 1 GeO2 + 2 ZnO | 1 Zn2GeO4
10.1039/C7TA03173D | All chemicals were analytically pure reagents that <...> and heated at 850 °C for 8 h under N2 atmosphere. | solid-state | 2 Li2CO3 + 5 TiO2 == 1 Li4Ti5O12 + 2 CO2 | ['Li4Ti5O12'] | 300 |  | 2 Li2CO3 + 5 TiO2 | 1 Li4Ti5O12 + 2 CO2
10.1039/C7TA03173D | All chemicals were analytically pure reagents that <...> and heated at 850 °C for 8 h under N2 atmosphere. | solid-state | 3 NH4H2PO4 + 2 NH4VO3 + 3 NaOH == 1 Na3V2(PO4)3 + 7 H2O + 5 NH3 + 1 O2 | ['Na3V2P3O12'] | 300 |  | 3 NH4H2PO4 + 2 NH4VO3 + 3 NaOH | 1 Na3V2(PO4)3 + 7 H2O + 5 NH3 + 1 O2
10.1039/C0DT01512A | The loaded compositions are as follows: KBr (0.035 <...> ned from single-crystal X-ray structural analyses. | solid-state | 1.5 Cs2CO3 + 4.5 Nb2O5 + 4 TeO2 == 1 Cs3Nb9O18(TeO3)2(TeO4)2 + 1.5 CO2 | ['Cs3Nb9Te4O32'] |  |  | 1.5 Cs2CO3 + 4.5 Nb2O5 + 4 TeO2 | 1 Cs3Nb9O18(TeO3)2(TeO4)2 + 1.5 CO2
10.1039/C6DT00066E | However, FeUO4 synthesis was unsuccessful by regul <...> rmediate grinding was done to improve homogeneity. | solid-state | 0.333 Fe3O4 + 0.333 U3O8 == 1 FeUO4 | ['UFeO4'] |  |  | 0.333 Fe3O4 + 0.333 U3O8 | 1 FeUO4
10.1039/C4DT03873H | Gd0.5Ba0.5Mn0.5Fe0.5O3-δ and GdBaMnFeO6-δ have bee <...> es were treated at 550 °C in O2 flow for 10 hours. | solid-state | 0.5 BaCO3 + 0.25 Fe2O3 + 0.25 Gd2O3 + 0.25 Mn2O3 + 0.125 O2 == 1 Gd0.5Ba0.5Mn0.5Fe0.5O3 + 0.5 CO2 | ['Ba0.5Gd0.5Mn0.5Fe0.5O3'] |  |  | 0.5 BaCO3 + 0.25 Fe2O3 + 0.25 Gd2O3 + 0.25 Mn2O3 + 0.125 O2 | 1 Gd0.5Ba0.5Mn0.5Fe0.5O3 + 0.5 CO2
10.1039/C4DT03873H | Gd0.5Ba0.5Mn0.5Fe0.5O3-δ and GdBaMnFeO6-δ have bee <...> es were treated at 550 °C in O2 flow for 10 hours. | solid-state | 1 BaCO3 + 0.5 Fe2O3 + 0.5 Gd2O3 + 0.5 Mn2O3 + 0.25 O2 == 1 GdBaMnFeO6 + 1 CO2 | ['BaGdMnFeO6'] |  |  | 1 BaCO3 + 0.5 Fe2O3 + 0.5 Gd2O3 + 0.5 Mn2O3 + 0.25 O2 | 1 GdBaMnFeO6 + 1 CO2
10.1039/C4DT01060D | Bi2TeO5, Bi1.9Y0.1TeO5, and Bi1.8Y0.2TeO5 were syn <...> cooled at a rate of 60 °C h-1 to room temperature. | solid-state | 1 Bi2O3 + 1 TeO2 == 1 Bi2TeO5 | ['Bi2TeO5'] |  |  | 1 Bi2O3 + 1 TeO2 | 1 Bi2TeO5
10.1039/C4DT01060D | Bi2TeO5, Bi1.9Y0.1TeO5, and Bi1.8Y0.2TeO5 were syn <...> cooled at a rate of 60 °C h-1 to room temperature. | solid-state | 0.95 Bi2O3 + 1 TeO2 + 0.05 Y2O3 == 1 Bi1.9Y0.1TeO5 | ['Y0.1Bi1.9TeO5'] |  |  | 0.95 Bi2O3 + 1 TeO2 + 0.05 Y2O3 | 1 Bi1.9Y0.1TeO5
10.1039/C4DT01060D | Bi2TeO5, Bi1.9Y0.1TeO5, and Bi1.8Y0.2TeO5 were syn <...> cooled at a rate of 60 °C h-1 to room temperature. | solid-state | 0.9 Bi2O3 + 1 TeO2 + 0.1 Y2O3 == 1 Bi1.8Y0.2TeO5 | ['Y0.2Bi1.8TeO5'] |  |  | 0.9 Bi2O3 + 1 TeO2 + 0.1 Y2O3 | 1 Bi1.8Y0.2TeO5
10.1039/C6DT04218J | TiNiSb0.05Sn0.95 was prepared by the microwave sol <...> process used are described in our previous papers. | solid-state | 1 Ni + 0.05 Sb + 0.95 Sn + 1 Ti == 1 TiNiSb0.05Sn0.95 | ['TiNiSn0.95Sb0.05'] |  |  | 1 Ni + 0.05 Sb + 0.95 Sn + 1 Ti | 1 TiNiSb0.05Sn0.95
10.1039/B408442J | A powder sample of Li2CuO2 was obtained by solid-s <...> f CuO along with the starting material in the XRD. | solid-state | 1 CuO + 1 Li + 0.5 O2 == 1 LiCuO2 | ['LiCuO2'] |  |  | 1 CuO + 1 Li + 0.5 O2 | 1 LiCuO2
10.1021/cg3004933 | The solid-state synthesis of BaSrBO3F compound was <...> rameters a = b = 10.885(3) Å and c = 6.9921(13) Å. | solid-state | 1 BaCO3 + 1 H3BO3 + 0.5 SrCO3 + 0.5 SrF2 == 1 BaSrBO3F + 1.5 CO2 + 1.5 H2O | ['BaSrBO3F'] |  |  | 1 BaCO3 + 1 H3BO3 + 0.5 SrCO3 + 0.5 SrF2 | 1 BaSrBO3F + 1.5 CO2 + 1.5 H2O
10.1039/C3RA23337E | Schematic view of the experimental setup used in t <...> der 2.8 vol% H2O-N2 flow condition at 20 mL min-1. | solid-state | 0.4 Ga2O3 + 0.45 La2O3 + 0.2 MgO + 0.075 O2 + 0.1 SrCO3 == 1 La0.9Sr0.1Ga0.8Mg0.2O3 + 0.1 CO2 | ['Sr0.1Mg0.2La0.9Ga0.8O3'] |  | 1473 | 0.4 Ga2O3 + 0.45 La2O3 + 0.2 MgO + 0.075 O2 + 0.1 SrCO3 | 1 La0.9Sr0.1Ga0.8Mg0.2O3 + 0.1 CO2
10.1021/cg400406t | Single-phase polycrystalline C12A7 was prepared by <...> and therefore does not disturb the growth process. | solid-state | 1 Al2O3 + 1 CaCO3 == 1 CaAl2O4 + 1 CO2 | ['CaAl2O4'] |  |  | 1 Al2O3 + 1 CaCO3 | 1 CaAl2O4 + 1 CO2
10.1021/acs.cgd.5b00753 | Polycrystalline Cs2TeW3O12 were synthesized by sta <...> that the light yellow powder was pure Cs2TeW3O12. | solid-state | 1 Cs2CO3 + 1 TeO2 + 3 WO3 == 1 Cs2TeW3O12 + 1 CO2 | ['Cs2W3TeO12'] | 600 |  | 1 Cs2CO3 + 1 TeO2 + 3 WO3 | 1 Cs2TeW3O12 + 1 CO2
10.1039/C6DT03970G | Polycrystalline samples of nominal compositions Nd <...> ours (5-7), and then quenched to room temperature. | solid-state | 0.25 Co3O4 + 0.125 Fe2O3 + 0.5 Nd2O3 + 0.062 O2 + 1 SrCO3 == 1 NdSrCo0.75Fe0.25O4 + 1 CO2 | ['SrNdFe0.25Co0.75O4'] |  |  | 0.25 Co3O4 + 0.125 Fe2O3 + 0.5 Nd2O3 + 0.062 O2 + 1 SrCO3 | 1 NdSrCo0.75Fe0.25O4 + 1 CO2
10.1039/C6DT03970G | Polycrystalline samples of nominal compositions Nd <...> ours (5-7), and then quenched to room temperature. | solid-state | 0.25 Co3O4 + 0.25 MnO2 + 0.5 Nd2O3 + 1 SrCO3 == 1 NdSrCo0.75Mn0.25O4 + 1 CO2 | ['SrNdMn0.25Co0.75O4'] |  |  | 0.25 Co3O4 + 0.25 MnO2 + 0.5 Nd2O3 + 1 SrCO3 | 1 NdSrCo0.75Mn0.25O4 + 1 CO2
10.1039/C6DT03970G | Polycrystalline samples of nominal compositions Nd <...> ours (5-7), and then quenched to room temperature. | solid-state | 0.25 Co3O4 + 0.25 MnO2 + 0.25 Nd2O3 + 0.125 O2 + 1.5 SrCO3 == 1 Nd0.50Sr1.50Co0.75Mn0.25O4 + 1.5 CO2 | ['Sr1.5Nd0.5Mn0.25Co0.75O4'] |  |  | 0.25 Co3O4 + 0.25 MnO2 + 0.25 Nd2O3 + 0.125 O2 + 1.5 SrCO3 | 1 Nd0.50Sr1.50Co0.75Mn0.25O4 + 1.5 CO2
10.1021/cm011145n | Polycrystalline yellow powder with composition Bi3 <...> mode and utilizing monochromated Cu Ka1 radiation. | solid-state | 1 Bi2O3 + 1 BiOCl + 1 Nb2O5 + 2 PbO == 1 Bi3Pb2Nb2O11Cl | ['Nb2Pb2Bi3O11Cl'] |  |  | 1 Bi2O3 + 1 BiOCl + 1 Nb2O5 + 2 PbO | 1 Bi3Pb2Nb2O11Cl
10.1039/C2RA23370C | An electrolyte-supported planar type single cell ( <...> a potentiostat/galvanostat (Solartron, type 1270). | solid-state | 0.4 Ga2O3 + 0.45 La2O3 + 0.2 MgO + 0.075 O2 + 0.1 SrCO3 == 1 La0.9Sr0.1Ga0.8Mg0.2O3 + 0.1 CO2 | ['Sr0.1Mg0.2La0.9Ga0.8O3'] | 1773 | 873 | 0.4 Ga2O3 + 0.45 La2O3 + 0.2 MgO + 0.075 O2 + 0.1 SrCO3 | 1 La0.9Sr0.1Ga0.8Mg0.2O3 + 0.1 CO2
10.1039/C2RA23370C | An electrolyte-supported planar type single cell ( <...> a potentiostat/galvanostat (Solartron, type 1270). | solid-state | 0.9 Fe(NO3)3·9H2O + 0.6 La(NO3)·6H2O + 0.1 Mn(NO3)3·6H2O + 0.4 O2 + 0.4 Sr(NO3)2 + 4.4 [OH-] == 1 La0.6Sr0.4Fe0.9Mn0.1O3 + 14.5 H2O + 4.4 [NO3-] | ['Sr0.4La0.6Mn0.1Fe0.9O3'] | 1773 | 873 | 0.9 Fe(NO3)3·9H2O + 0.6 La(NO3)·6H2O + 0.1 Mn(NO3)3·6H2O + 0.4 O2 + 0.4 Sr(NO3)2 + 4.4 [OH-] | 1 La0.6Sr0.4Fe0.9Mn0.1O3 + 14.5 H2O + 4.4 [NO3-]
10.1039/C2RA23370C | An electrolyte-supported planar type single cell ( <...> a potentiostat/galvanostat (Solartron, type 1270). | solid-state | 0.6 Ce(NO3)3·6H2O + 0.1 Fe(NO3)3·9H2O + 0.3 Mn(NO3)3·6H2O + 0.75 O2 + 3 [OH-] == 1 Ce0.6Mn0.3Fe0.1O3 + 7.8 H2O + 3 [NO3-] | ['Ce0.6Mn0.3Fe0.1O3'] | 1773 | 873 | 0.6 Ce(NO3)3·6H2O + 0.1 Fe(NO3)3·9H2O + 0.3 Mn(NO3)3·6H2O + 0.75 O2 + 3 [OH-] | 1 Ce0.6Mn0.3Fe0.1O3 + 7.8 H2O + 3 [NO3-]
10.1021/cm0003119 | Synthesis and Crystal Growth. A powder sample of L <...> eans of spontaneous crystallization from the melt. | solid-state | 1 CaCO3 + 10 H3BO3 + 1 La2O3 == 1 La2CaB10O19 + 1 CO2 + 15 H2O | ['CaLa2B10O19'] |  |  | 1 CaCO3 + 10 H3BO3 + 1 La2O3 | 1 La2CaB10O19 + 1 CO2 + 15 H2O
10.1021/acs.cgd.5b00652 | Single crystals were grown using the TSFZ techniqu <...> various growth experiments are listed in Table 1. | solid-state | 1 CuO + 2 SrCO3 == 1 Sr2CuO3 + 2 CO2 | ['Sr2CuO3'] |  |  | 1 CuO + 2 SrCO3 | 1 Sr2CuO3 + 2 CO2
10.1021/acs.cgd.5b00652 | Single crystals were grown using the TSFZ techniqu <...> various growth experiments are listed in Table 1. | solid-state | 0.99 CuO + 2 SrCO3 + 0.01 ZnO == 1 Sr2Cu0.99Zn0.01O3 + 2 CO2 | ['Sr2Cu0.99Zn0.01O3'] |  |  | 0.99 CuO + 2 SrCO3 + 0.01 ZnO | 1 Sr2Cu0.99Zn0.01O3 + 2 CO2
10.1021/acs.cgd.5b00652 | Single crystals were grown using the TSFZ techniqu <...> various growth experiments are listed in Table 1. | solid-state | 0.998 CuO + 0.003 MnO + 2 SrCO3 == 1 Sr2Cu0.9975Mn0.0025O3 + 2 CO2 + 0.001 O2 | ['Sr2Mn0.003Cu0.998O3'] |  |  | 0.998 CuO + 0.003 MnO + 2 SrCO3 | 1 Sr2Cu0.9975Mn0.0025O3 + 2 CO2 + 0.001 O2
10.1021/cm010327e | Samples of Pb1-xSrxBi2Nb2O9 (x = 0.875, 0.750, 0.6 <...> e for Bi 6.9 and 6.0 eV and for Pb 7.7 and 6.4 eV. | solid-state | 1 Bi2O3 + 1 Nb2O5 + 0.08 O2 + 1 PbO == 1 PbBi2Nb2O9.16 | ['Nb2PbBi2O9.16'] |  |  | 1 Bi2O3 + 1 Nb2O5 + 0.08 O2 + 1 PbO | 1 PbBi2Nb2O9.16
10.1021/cm0508266 | Powder Synthesis. Li2CuO2 was prepared through a s <...> ssion later) and is now referred to as HT-Li2CuO2. | solid-state | 1 CuO + 1 Li2CO3 == 1 Li2CuO2 + 1 CO2 | ['Li2CuO2'] |  |  | 1 CuO + 1 Li2CO3 | 1 Li2CuO2 + 1 CO2
10.1021/cm030047u | Stoichiometric Li2MnO3 was prepared by solid-state <...> as complete in 40 h with an intermediate grinding. | solid-state | 1 Li2CO3 + 1 MnCO3 + 0.5 O2 == 1 Li2MnO3 + 2 CO2 | ['Li2MnO3'] |  |  | 1 Li2CO3 + 1 MnCO3 + 0.5 O2 | 1 Li2MnO3 + 2 CO2
10.1021/cm000687m | The polycrystalline samples of the Bi2MNbO7 (M = A <...> column samples were reacted for 2 days at 1100 °C. | solid-state | 0.5 Al2O3 + 1 Bi2(CO3)3 + 0.5 Nb2O5 == 1 Bi2MNbO7 + 3 CO2; M = Al | ['NbAlBi2O7'] |  |  | 0.5 Al2O3 + 1 Bi2(CO3)3 + 0.5 Nb2O5 | 1 Bi2MNbO7 + 3 CO2; M = Al
10.1021/cm000687m | The polycrystalline samples of the Bi2MNbO7 (M = A <...> column samples were reacted for 2 days at 1100 °C. | solid-state | 1 Bi2(CO3)3 + 0.5 Ga2O3 + 0.5 Nb2O5 == 1 Bi2MNbO7 + 3 CO2; M = Ga | ['NbGaBi2O7'] |  |  | 1 Bi2(CO3)3 + 0.5 Ga2O3 + 0.5 Nb2O5 | 1 Bi2MNbO7 + 3 CO2; M = Ga
10.1021/cm000687m | The polycrystalline samples of the Bi2MNbO7 (M = A <...> column samples were reacted for 2 days at 1100 °C. | solid-state | 1 Bi2(CO3)3 + 0.5 In2O3 + 0.5 Nb2O5 == 1 Bi2MNbO7 + 3 CO2; M = In | ['NbInBi2O7'] |  |  | 1 Bi2(CO3)3 + 0.5 In2O3 + 0.5 Nb2O5 | 1 Bi2MNbO7 + 3 CO2; M = In
10.1021/cm0609193 | The starting material, LaMnO3.03, was synthesized <...> spectroscopy (EDS), leads to a La/Mn = 1:1 ratio. | solid-state | 0.5 La2O3 + 1 MnO2 == 1 LaMnO3.03 + 0.235 O2 | ['LaMnO3.03'] |  |  | 0.5 La2O3 + 1 MnO2 | 1 LaMnO3.03 + 0.235 O2
10.1021/cm050394z | A batch of SrAl12O19:1% Pr, Mg was prepared by dis <...> tween 1300 and 1500 °C under reducing atmospheres. | solid-state | 12 Al(NO3)3·9H2O + 1 Sr(NO3)2 + 38 [OH-] == 1 SrAl12O19 + 127 H2O + 38 [NO3-] ; target SrAl12O19 with additives Pr, Mg via Mg(NO3)2·6H2O, MgO, Pr(NO3)3·6H2O, Pr6O11 ; target SrAl12O19 with additives Pr, Mg via Mg(NO3)2·6H2O, MgO, Pr(NO3)3·6H2O, Pr6O11 | ['SrAl12O19'] |  |  | 12 Al(NO3)3·9H2O + 1 Sr(NO3)2 + 38 [OH-] | 1 SrAl12O19 + 127 H2O + 38 [NO3-] ; target SrAl12O19 with additives Pr, Mg via Mg(NO3)2·6H2O, MgO, Pr(NO3)3·6H2O, Pr6O11 ; target SrAl12O19 with additives Pr, Mg via Mg(NO3)2·6H2O, MgO, Pr(NO3)3·6H2O, Pr6O11
10.1021/cm702546s | The starting LiCoO2 materials were prepared by dir <...> or Li2CO3 could be detected by long exposure XRD. | solid-state | 0.333 Co3O4 + 0.5 Li2CO3 + 0.083 O2 == 1 LiCoO2 + 0.5 CO2 | ['LiCoO2'] |  |  | 0.333 Co3O4 + 0.5 Li2CO3 + 0.083 O2 | 1 LiCoO2 + 0.5 CO2
10.1021/cm900204q | Boron containing calcium orthophosphate (synthesis <...> nalysis is available in the Supporting Information | solid-state | 5.5 (NH4)2HPO4 + 10 CaCO3 + 0.5 H3BO3 == 1 10CaO-5.5PO2.5-0.5BO1.5 + 10 CO2 + 9 H2O + 11 NH3 | ['Ca10B0.5P5.5O24.5'] |  |  | 5.5 (NH4)2HPO4 + 10 CaCO3 + 0.5 H3BO3 | 1 10CaO-5.5PO2.5-0.5BO1.5 + 10 CO2 + 9 H2O + 11 NH3
10.1021/cm901972e | For x = 1 (LiAlO2), this procedure led to the tetr <...> nd mixture was heated at 600 °C for 80 h under O2. | solid-state | 0.5 Al2O3 + 0.5 Li2CO3 == 1 LiAlO2 + 0.5 CO2 | ['LiAlO2'] |  |  | 0.5 Al2O3 + 0.5 Li2CO3 | 1 LiAlO2 + 0.5 CO2
10.1021/cm071425o | Powder samples of NdCoO3, Nd0.9Na0.1CoO3, and Nd0. <...> ractometer employing copper anticathode radiation. | solid-state | 0.333 Co3O4 + 0.5 Nd2O3 + 0.083 O2 == 1 NdCoO3 | ['NdCoO3'] |  |  | 0.333 Co3O4 + 0.5 Nd2O3 + 0.083 O2 | 1 NdCoO3
10.1021/cm071425o | Powder samples of NdCoO3, Nd0.9Na0.1CoO3, and Nd0. <...> ractometer employing copper anticathode radiation. | solid-state | 0.333 Co3O4 + 0.05 Na2CO3 + 0.45 Nd2O3 + 0.133 O2 == 1 Nd0.9Na0.1CoO3 + 0.05 CO2 | ['Na0.1Nd0.9CoO3'] |  |  | 0.333 Co3O4 + 0.05 Na2CO3 + 0.45 Nd2O3 + 0.133 O2 | 1 Nd0.9Na0.1CoO3 + 0.05 CO2
10.1021/cm071425o | Powder samples of NdCoO3, Nd0.9Na0.1CoO3, and Nd0. <...> ractometer employing copper anticathode radiation. | solid-state | 0.2 CaCO3 + 0.333 Co3O4 + 0.4 Nd2O3 + 0.133 O2 == 1 Nd0.8Ca0.2CoO3 + 0.2 CO2 | ['Ca0.2Nd0.8CoO3'] |  |  | 0.2 CaCO3 + 0.333 Co3O4 + 0.4 Nd2O3 + 0.133 O2 | 1 Nd0.8Ca0.2CoO3 + 0.2 CO2
10.1021/cm403679b | Na3V2O2x(PO4)2F3-2x was synthesized by the hydroth <...> e vessel, which was maintained at 170 °C for 65 h. | solid-state | 2 NH4H2PO4 + 3 NaF + 3 O2 + 1 V2O5 == 1 Na3V2O2(PO4)2F3 + 3 H2O + 2 NH3 | ['Na3V2P2O16F3'] |  |  | 2 NH4H2PO4 + 3 NaF + 3 O2 + 1 V2O5 | 1 Na3V2O2(PO4)2F3 + 3 H2O + 2 NH3
10.1021/cm0716708 | All compounds were synthesized using conventional <...> e high-temperature volatility of these substances. | solid-state | 1 MnO + 1 WO3 == 1 MnWO4 | ['WMnO4'] |  |  | 1 MnO + 1 WO3 | 1 MnWO4
10.1021/cm0716708 | All compounds were synthesized using conventional <...> e high-temperature volatility of these substances. | solid-state | 1 CoCO3 + 1 WO3 == 1 CoWO4 + 1 CO2 | ['WCoO4'] |  |  | 1 CoCO3 + 1 WO3 | 1 CoWO4 + 1 CO2
10.1021/cm0716708 | All compounds were synthesized using conventional <...> e high-temperature volatility of these substances. | solid-state | 1 WO3 + 1 ZnO == 1 ZnWO4 | ['WZnO4'] |  |  | 1 WO3 + 1 ZnO | 1 ZnWO4
10.1021/cm303609r | Ba0.8Sr0.2Mn0.4Fe0.6O3-δ was prepared by conventio <...> ings and then quenched to room temperature in air. | solid-state | 0.8 BaCO3 + 0.3 Fe2O3 + 0.4 MnCO3 + 0.35 O2 + 0.2 SrCO3 == 1 Ba0.8Sr0.2Mn0.4Fe0.6O3 + 1.4 CO2 | ['Ba0.8Sr0.2Mn0.4Fe0.6O3'] |  |  | 0.8 BaCO3 + 0.3 Fe2O3 + 0.4 MnCO3 + 0.35 O2 + 0.2 SrCO3 | 1 Ba0.8Sr0.2Mn0.4Fe0.6O3 + 1.4 CO2
10.1021/acs.chemmater.6b02148 | Metal phosphides can be synthesized using a variet <...> actions safely as well as to isolate the products. | solid-state | 1 Fe + 0.25 P4P4 == 1 FeP | ['FeP'] |  |  | 1 Fe + 0.25 P4P4 | 1 FeP
10.1021/acs.chemmater.6b04983 | Polycrystalline samples of nominal composition Ba2 <...> hood to avoid any contact with highly toxic OsO4. | solid-state | 2 BaO2 + 0.5 Fe2O3 + 1 OsO2 == 1 Ba2FeOsO6 + 0.75 O2 | ['Ba2OsFeO6'] |  |  | 2 BaO2 + 0.5 Fe2O3 + 1 OsO2 | 1 Ba2FeOsO6 + 0.75 O2
10.1021/acs.chemmater.7b00226 | Sulfo-alluaudite Na2.56Fe1.72(SO4)3 was synthesize <...> nealing at 350 °C for 24 h under a flow of Ar gas. | solid-state | 1.72 FeSO4·7H2O + 1.28 Na2SO4 == 1 Na2.56Fe1.72(SO4)3 + 12.04 H2O | ['Na2.56Fe1.72S3O12'] |  |  | 1.72 FeSO4·7H2O + 1.28 Na2SO4 | 1 Na2.56Fe1.72(SO4)3 + 12.04 H2O
10.1021/ic991395u | Synthesis. Al(OH)3, NaH2PO4, KH2PO4, NH4H2PO4, RbN <...> were performed during the entire heating schedule. | solid-state | 2 Al(OH)3 + 3 KH2PO4 == 1 A3Al2P3O12 + 6 H2O; A = K | ['K3Al2P3O12'] |  |  | 2 Al(OH)3 + 3 KH2PO4 | 1 A3Al2P3O12 + 6 H2O; A = K
10.1021/ic991395u | Synthesis. Al(OH)3, NaH2PO4, KH2PO4, NH4H2PO4, RbN <...> were performed during the entire heating schedule. | solid-state | 2 Al(OH)3 + 3 NaH2PO4 == 1 A3Al2P3O12 + 6 H2O; A = Na | ['Na3Al2P3O12'] |  |  | 2 Al(OH)3 + 3 NaH2PO4 | 1 A3Al2P3O12 + 6 H2O; A = Na
10.1021/acs.chemmater.6b02003 | The Sn2TiO4 phase was prepared using flux-mediated <...> n black Sn2TiO4 single crystals with a ∼55% yield. | solid-state | 1 K2CO3 + 2 TiO2 == 1 K2Ti2O5 + 1 CO2 | ['K2Ti2O5'] |  |  | 1 K2CO3 + 2 TiO2 | 1 K2Ti2O5 + 1 CO2
10.1021/ic051622u | K2.3Mo12S14. Single crystals of K2.3Mo12S14 were s <...> °C and finally furnace-cooled to room temperature. | solid-state | 1.15 K2MoS4 + 6.15 Mo + 4.7 MoS2 == 1 K2.3Mo12S14 | ['K2.3Mo12S14'] |  |  | 1.15 K2MoS4 + 6.15 Mo + 4.7 MoS2 | 1 K2.3Mo12S14
10.1021/ic051622u | K2.3Mo12S14. Single crystals of K2.3Mo12S14 were s <...> °C and finally furnace-cooled to room temperature. | solid-state | 0.125 K2MoS4 + 0.25 Mo == 1 K0.25Mo0.375S0.5 | ['K0.25Mo0.375S0.5'] |  |  | 0.125 K2MoS4 + 0.25 Mo | 1 K0.25Mo0.375S0.5
10.1021/ic102597y | Single crystals of Ba2MFeS5 (M = Sb, Bi) were synt <...> BiFeS5 were obtained, and both of them were black. | solid-state | 2 BaS + 1 Bi + 1 Fe + 3 S == 1 Ba2MFeS5; M = Bi | ['Ba2FeBiS5'] |  |  | 2 BaS + 1 Bi + 1 Fe + 3 S | 1 Ba2MFeS5; M = Bi
10.1021/ic102597y | Single crystals of Ba2MFeS5 (M = Sb, Bi) were synt <...> BiFeS5 were obtained, and both of them were black. | solid-state | 2 BaS + 1 Fe + 3 S + 1 Sb == 1 Ba2MFeS5; M = Sb | ['Ba2FeSbS5'] |  |  | 2 BaS + 1 Fe + 3 S + 1 Sb | 1 Ba2MFeS5; M = Sb
10.1021/ic9008653 | NaxVO2 samples (x ≈ 0.60) have been prepared in tw <...> deduce the formal formula Na+0.60V3+0.60V4+0.40O2. | solid-state | 0.5 Na2CO3 + 0.5 V2O5 == 1 NaVO2 + 0.5 CO2 + 0.5 O2 | ['NaVO2'] |  |  | 0.5 Na2CO3 + 0.5 V2O5 | 1 NaVO2 + 0.5 CO2 + 0.5 O2
10.1021/ic9008653 | NaxVO2 samples (x ≈ 0.60) have been prepared in tw <...> deduce the formal formula Na+0.60V3+0.60V4+0.40O2. | solid-state | 0.5 Na2CO3 + 0.5 V2O5 == 1 NaVO3 + 0.5 CO2 | ['NaVO3'] |  |  | 0.5 Na2CO3 + 0.5 V2O5 | 1 NaVO3 + 0.5 CO2
10.1021/ic9008653 | NaxVO2 samples (x ≈ 0.60) have been prepared in tw <...> deduce the formal formula Na+0.60V3+0.60V4+0.40O2. | solid-state | 0.3 Na2CO3 + 0.5 V2O5 == 1 Na0.60VO2 + 0.3 CO2 + 0.4 O2 | ['Na0.6VO2'] |  |  | 0.3 Na2CO3 + 0.5 V2O5 | 1 Na0.60VO2 + 0.3 CO2 + 0.4 O2
10.1021/ic200211x | Samples were prepared by a solid-state synthesis a <...> to 500 h, with intermediate regrinding each 50 h. | solid-state | 1 Fe2O3 + 2 PbO == 1 Pb2Fe2O5 | ['Fe2Pb2O5'] |  |  | 1 Fe2O3 + 2 PbO | 1 Pb2Fe2O5
10.1021/acs.inorgchem.5b02465 | The samples were synthesized using a conventional <...> ples were reground and pressed into pellets again. | solid-state | 2.5 Bi2O3 + 0.5 Fe2O3 + 18.5 O2 + 7 TiO2 == 1 Bi4Ti7O20+3-3BiFeO3 | ['Ti7FeBi5O60'] |  |  | 2.5 Bi2O3 + 0.5 Fe2O3 + 18.5 O2 + 7 TiO2 | 1 Bi4Ti7O20+3-3BiFeO3
10.1021/ic200574v | Compositions of the CsAlxTe2-xO6 type with x = 0.2 <...> Zn) pyrochlores were synthesized in previous work. | solid-state | 1 CsNO3 + 0.75 O2 + 2 TeO2 + 1 [OH-] == 1 CsMxTe2-xO6 + 0.5 H2O + 1 [NO3-]; M = Te | ['CsTe2O6', 'CsTe2O6', 'CsTe2O6', 'CsTe2O6', 'CsTe2O6', 'CsTe2O6', 'CsTe2O6', 'CsTe2O6'] |  |  | 1 CsNO3 + 0.75 O2 + 2 TeO2 + 1 [OH-] | 1 CsMxTe2-xO6 + 0.5 H2O + 1 [NO3-]; M = Te
10.1021/acs.inorgchem.6b02153 | BiTaO4 ceramics were prepared via a solid-state re <...> e of α = 22 mrad were used to obtain HAADF images. | solid-state | 0.5 Bi2O3 + 0.5 Ta2O5 == 1 BiTaO4 | ['TaBiO4'] | 1300 | 750 | 0.5 Bi2O3 + 0.5 Ta2O5 | 1 BiTaO4
10.1021/acs.inorgchem.6b00386 | Large single crystals (>500 μm) of GaNbO4, Ga(Ta,N <...> days, the sample was quenched to room temperature. | solid-state | 0.5 Ga2O3 + 0.5 Nb2O5 == 1 GaNbO4 | ['NbGaO4'] |  |  | 0.5 Ga2O3 + 0.5 Nb2O5 | 1 GaNbO4
10.1021/acs.inorgchem.6b00386 | Large single crystals (>500 μm) of GaNbO4, Ga(Ta,N <...> days, the sample was quenched to room temperature. | solid-state | 0.5 Ga2O3 + 0.25 Nb2O5 + 0.25 Ta2O5 == 1 GaTa0.5Nb0.5O4 | ['Ta0.5Nb0.5GaO4'] |  |  | 0.5 Ga2O3 + 0.25 Nb2O5 + 0.25 Ta2O5 | 1 GaTa0.5Nb0.5O4
10.1021/acs.inorgchem.6b00386 | Large single crystals (>500 μm) of GaNbO4, Ga(Ta,N <...> days, the sample was quenched to room temperature. | solid-state | 0.5 Ga2O3 + 0.5 Ta2O5 == 1 GaTaO4 | ['TaGaO4'] |  |  | 0.5 Ga2O3 + 0.5 Ta2O5 | 1 GaTaO4
10.1021/acs.inorgchem.7b01426 | Polycrystalline InCoO3 and ScCoO3 were synthesized <...> ethanol, and acetone several times to remove KCl. | solid-state | 0.333 Co3O4 + 0.5 In2O3 + 0.083 O2 == 1 InCoO3 | ['CoInO3'] |  |  | 0.333 Co3O4 + 0.5 In2O3 + 0.083 O2 | 1 InCoO3
10.1021/acs.inorgchem.7b01426 | Polycrystalline InCoO3 and ScCoO3 were synthesized <...> ethanol, and acetone several times to remove KCl. | solid-state | 0.333 Co3O4 + 0.083 O2 + 0.5 Sc2O3 == 1 ScCoO3 | ['ScCoO3'] |  |  | 0.333 Co3O4 + 0.083 O2 + 0.5 Sc2O3 | 1 ScCoO3
10.1021/acs.inorgchem.6b02667 | All starting materials were used as received witho <...> es (Figure S2 in the Supporting Information (SI)). | solid-state | 7 Ag + 3 P + 12 S + 1 Sn == 1 Ag7Sn(PS4)3 | ['Ag7SnP3S12'] |  |  | 7 Ag + 3 P + 12 S + 1 Sn | 1 Ag7Sn(PS4)3
10.1021/acs.inorgchem.6b02667 | All starting materials were used as received witho <...> es (Figure S2 in the Supporting Information (SI)). | solid-state | 7 Ag + 3 P + 1 Pb + 12 S == 1 Ag7Pb(PS4)3 | ['Ag7PbP3S12'] |  |  | 7 Ag + 3 P + 1 Pb + 12 S | 1 Ag7Pb(PS4)3
10.1021/acs.inorgchem.6b00247 | Polycrystalline samples were synthesized by a soli <...> 99.9%), and S were employed as starting materials. | solid-state | 1 La2O3 + 1 Ta2O5 + 1 TiS2 == 1 La2Ta2TiS2O8 | ['La2TiTa2S2O8'] |  |  | 1 La2O3 + 1 Ta2O5 + 1 TiS2 | 1 La2Ta2TiS2O8
10.1021/ja026155j | Materials Preparation. BaSnF4 was prepared by the <...> ns of BaF2 and an as-yet unidentified third phase. | solid-state | 1 BaF2 + 1 SnF2 == 1 BaSnF4 | ['BaSnF4'] |  |  | 1 BaF2 + 1 SnF2 | 1 BaSnF4
10.1021/acs.inorgchem.6b03154 | High-temperature solid-state methods were used to <...> in a previous investigation of Nb2O5 polymorphism. | solid-state | 12 Nb2O5 + 1 TiO2 == 1 TiNb24O62 | ['TiNb24O62'] |  | 1623 | 12 Nb2O5 + 1 TiO2 | 1 TiNb24O62
10.1021/acs.inorgchem.6b02653 | Commercially available Cs2CO3 (reagent grade) and <...> tive gloves and glasses under exhaust ventilation. | solid-state | 1 Cs2CO3 + 1 MoO3 + 1 PbMoO4 == 1 Cs2Pb(MoO4)2 + 1 CO2 | ['Cs2Mo2PbO8'] |  |  | 1 Cs2CO3 + 1 MoO3 + 1 PbMoO4 | 1 Cs2Pb(MoO4)2 + 1 CO2
10.1021/ja038365h | Synthesis. NaSbO3 in its ilmenite form was synthes <...> microscope, equipped with an Oxford eXL analyzer. | solid-state | 1 NaCO3 + 0.25 O2 + 0.5 Sb2O3 == 1 NaSbO3 + 1 CO2 | ['NaSbO3'] |  |  | 1 NaCO3 + 0.25 O2 + 0.5 Sb2O3 | 1 NaSbO3 + 1 CO2
10.1021/ja0765924 | Synthesis. High purities of Ga (99.99%, Alfa Aesar <...> y in a centrifuge at 4000 rpm for several minutes. | solid-state | 5 Ga + 2 Mn == 1 Mn2Ga5 | ['Mn2Ga5'] |  |  | 5 Ga + 2 Mn | 1 Mn2Ga5
10.1021/ja076082+ | Synthesis. The starting material Cr0.5Ti0.75Se2 wa <...> y diffraction and subsequent Rietveld refinements. | solid-state | 0.5 Cr + 2 Se + 0.75 Ti == 1 Cr0.5Ti0.75Se2 | ['Ti0.75Cr0.5Se2'] |  |  | 0.5 Cr + 2 Se + 0.75 Ti | 1 Cr0.5Ti0.75Se2
10.1021/jacs.5b04107 | In the present experiments, SrTiO3 doped with a lo <...> ) by a 20 h solid state reaction at 1373 K in air. | solid-state | 1 SrCO3 + 1 TiO2 == 1 SrTiO3 + 1 CO2 | ['SrTiO3'] |  |  | 1 SrCO3 + 1 TiO2 | 1 SrTiO3 + 1 CO2
10.1021/jp710475g | Sodium metazirconate (Na2ZrO3) was synthesized by <...> powder mixture was heat-treated at 900 °C for 4 h. | solid-state | 1 Na2CO3 + 1 ZrO2 == 1 Na2ZrO3 + 1 CO2 | ['Na2ZrO3'] |  |  | 1 Na2CO3 + 1 ZrO2 | 1 Na2ZrO3 + 1 CO2
10.1021/jp208525j | BaCe0.8Y0.2O3-δ polycrystalline samples was synthe <...> ction study of hydrated ceramic proton conductors. | solid-state | 1 BaCO3 + 0.8 CeO2 + 0.05 O2 + 0.1 Y2O3 == 1 BaCe0.8Y0.2O3 + 1 CO2 | ['BaCe0.8Y0.2O3'] | 1673 |  | 1 BaCO3 + 0.8 CeO2 + 0.05 O2 + 0.1 Y2O3 | 1 BaCe0.8Y0.2O3 + 1 CO2
10.1021/jp202967d | LiMn1.8Li0.1Ni0.1O4 was synthesized by the solid-s <...> program (Z-view for Windows, Scribner Associates). | solid-state | 0.55 Li2CO3 + 1.8 MnCO3 + 0.1 NiO + 0.775 O2 == 1 LiMn1.8Li0.1Ni0.1O4 + 2.35 CO2 | ['Li1.1Mn1.8Ni0.1O4'] |  |  | 0.55 Li2CO3 + 1.8 MnCO3 + 0.1 NiO + 0.775 O2 | 1 LiMn1.8Li0.1Ni0.1O4 + 2.35 CO2
10.1021/acs.jpcc.6b00920 | Solid-state reactions at various temperatures (T = <...> ambient conditions and employing Cu Kα radiation. | solid-state | 1 BiSeBr + 1 CsBr == 1 CsBiSeBr2 | ['CsBiSeBr2'] |  |  | 1 BiSeBr + 1 CsBr | 1 CsBiSeBr2
10.1021/jp512608z | LiZnTi ferrites of chemical composition Li0.42Zn0. <...> he samples were sintered in air at 920 °C for 2 h. | solid-state | 1.1 Fe2O3 + 0.21 Li2CO3 + 0.11 TiO2 + 0.27 ZnO == 1 Li0.42Zn0.27Ti0.11Fe2.2O4 + 0.21 CO2 | ['Li0.42Ti0.11Fe2.2Zn0.27O4'] | 920 | 1000 | 1.1 Fe2O3 + 0.21 Li2CO3 + 0.11 TiO2 + 0.27 ZnO | 1 Li0.42Zn0.27Ti0.11Fe2.2O4 + 0.21 CO2
10.1021/jp512608z | LiZnTi ferrites of chemical composition Li0.42Zn0. <...> he samples were sintered in air at 920 °C for 2 h. | solid-state | 2 Fe(NO3)3·9H2O + 0.4 Ni(NO3)2·6H2O + 0.6 Zn(NO3)2·6H2O + 8 [OH-] == 1 Ni0.4Zn0.6Fe2O4 + 28 H2O + 8 [NO3-] | ['Fe2Ni0.4Zn0.6O4'] | 920 | 1000 | 2 Fe(NO3)3·9H2O + 0.4 Ni(NO3)2·6H2O + 0.6 Zn(NO3)2·6H2O + 8 [OH-] | 1 Ni0.4Zn0.6Fe2O4 + 28 H2O + 8 [NO3-]
10.1021/acs.jpcc.7b03723 | Ag7Fe3(P2O7)4 was synthesized by ion exchange from <...> he SEM images was conducted using ImageJ software. | solid-state | 7 AgNO3 + 3 Fe(NO3)3·9H2O + 4 P2O5 + 16 [OH-] == 1 Ag7Fe3(P2O7)4 + 35 H2O + 16 [NO3-] | ['Fe3Ag7P8O28'] |  |  | 7 AgNO3 + 3 Fe(NO3)3·9H2O + 4 P2O5 + 16 [OH-] | 1 Ag7Fe3(P2O7)4 + 35 H2O + 16 [NO3-]
10.1111/j.1551-2916.2012.05144.x | Ceramic samples of CaCu3Ti4O12 were prepared by tw <...> powders were dried and sieved through 100 μm mesh. | solid-state | 1 CaCO3 + 3 CuO + 4 TiO2 == 1 CaCu3Ti4O12 + 1 CO2 | ['CaTi4Cu3O12'] |  |  | 1 CaCO3 + 3 CuO + 4 TiO2 | 1 CaCu3Ti4O12 + 1 CO2
10.1002/ejic.200800055 | Ba2MSbO6 (M = Fe, Co) were prepared as brown (M = <...> ples was carried out by XRD (Cu-Kα, λ = 1.5418 Å). | solid-state | 2 BaCO3 + 1 Fe(NO3)3·6H2O + 0.5 O2 + 0.5 Sb2O3 + 3 [OH-] == 1 Ba2MSbO6 + 2 CO2 + 7.5 H2O + 3 [NO3-]; M = Fe | ['Ba2FeSbO6'] |  |  | 2 BaCO3 + 1 Fe(NO3)3·6H2O + 0.5 O2 + 0.5 Sb2O3 + 3 [OH-] | 1 Ba2MSbO6 + 2 CO2 + 7.5 H2O + 3 [NO3-]; M = Fe
10.1021/acs.inorgchem.5b02957 | Oxides corresponding to nominal compositions A3(V1 <...> 15 in the case of Ba2M1-xMnxO4+x2 (M = Ti and Si). | solid-state | 5 BaCO3 + 1 H3BO3 + 2 MnC2O4·2H2O + 1 NH4Cl + 2.5 O2 == 1 Ba5(BO3)(MnO4)2Cl + 9 CO2 + 6 H2O + 1 NH3 | ['Ba5Mn2BO11Cl'] |  |  | 5 BaCO3 + 1 H3BO3 + 2 MnC2O4·2H2O + 1 NH4Cl + 2.5 O2 | 1 Ba5(BO3)(MnO4)2Cl + 9 CO2 + 6 H2O + 1 NH3
10.1021/acs.inorgchem.5b02957 | Oxides corresponding to nominal compositions A3(V1 <...> 15 in the case of Ba2M1-xMnxO4+x2 (M = Ti and Si). | solid-state | 1 (NH4)2HPO4 + 5 BaCO3 + 1 H3BO3 + 1 MnC2O4·2H2O + 1 NH4Cl + 1.25 O2 == 1 Ba5(BO3)(PO4)(MnO4)Cl + 7 CO2 + 5.5 H2O + 3 NH3 | ['Ba5MnBPO11Cl'] |  |  | 1 (NH4)2HPO4 + 5 BaCO3 + 1 H3BO3 + 1 MnC2O4·2H2O + 1 NH4Cl + 1.25 O2 | 1 Ba5(BO3)(PO4)(MnO4)Cl + 7 CO2 + 5.5 H2O + 3 NH3
10.1002/anie.201405453 | A polycrystalline SrCrO2H sample was synthesized b <...> d x-act detector mounted on a Hitachi S-3400N SEM. | solid-state | 0.5 Cr2O3 + 0.5 O2 + 1 SrH2 == 1 SrCrO2H + 0.5 H2O | ['SrCrHO2'] |  |  | 0.5 Cr2O3 + 0.5 O2 + 1 SrH2 | 1 SrCrO2H + 0.5 H2O
10.1111/j.1551-2916.2008.02472.x | SrZrO3 was synthesized by a solid-state reaction u <...> iffusivity and specific heat capacity is about 5%. | solid-state | 1 SrCO3 + 1 ZrO2 == 1 SrZrO3 + 1 CO2 | ['SrZrO3'] | 1600 | 1400 | 1 SrCO3 + 1 ZrO2 | 1 SrZrO3 + 1 CO2
10.1002/ejic.200800589 | Polycrystalline samples of BaCe0.8Nd0.2O2.9 and Ba <...> % pure, USA) was annealed at 650 K in air for 4 h. | solid-state | 1 BaCO3 + 0.8 CeO2 + 0.1 Nd2O3 == 1 BaCe0.8Nd0.2O2.9 + 1 CO2 | ['BaNd0.2Ce0.8O2.9'] |  |  | 1 BaCO3 + 0.8 CeO2 + 0.1 Nd2O3 | 1 BaCe0.8Nd0.2O2.9 + 1 CO2
10.1002/ejic.200800589 | Polycrystalline samples of BaCe0.8Nd0.2O2.9 and Ba <...> % pure, USA) was annealed at 650 K in air for 4 h. | solid-state | 1 BaCO3 + 0.8 CeO2 + 0.1 Lu2O3 == 1 BaCe0.8Lu0.2O2.9 + 1 CO2 | ['BaLu0.2Ce0.8O2.9'] |  |  | 1 BaCO3 + 0.8 CeO2 + 0.1 Lu2O3 | 1 BaCe0.8Lu0.2O2.9 + 1 CO2
10.1007/s10854-013-1416-7 | Pr2ZnZrO6 polycrystalline sample was synthesized b <...> was used to control the temperature of the sample. | solid-state | 1 Pr2O3 + 1 ZnO + 1 ZrO2 == 1 Pr2ZnZrO6 | ['Pr2ZrZnO6'] |  | 1100 | 1 Pr2O3 + 1 ZnO + 1 ZrO2 | 1 Pr2ZnZrO6
10.1007/s10008-015-3114-2 | In this paper, NaCo(PO3)3 compound was synthesized <...> he NaCo(PO3)3 powder (in pink color) was obtained. | solid-state | 0.333 Co3O4 + 3 NH4H2PO4 + 0.5 Na2CO3 == 1 NaCo(PO3)3 + 0.5 CO2 + 4.5 H2O + 3 NH3 + 0.167 O2 | ['NaCoP3O9'] |  |  | 0.333 Co3O4 + 3 NH4H2PO4 + 0.5 Na2CO3 | 1 NaCo(PO3)3 + 0.5 CO2 + 4.5 H2O + 3 NH3 + 0.167 O2
10.1038/srep01446 | Nb2Pd0.81S5 was grown through a solid state reacti <...> these individual fibres indicates strong twinning. | solid-state | 2 Nb + 0.81 Pd + 5 S == 1 Nb2Pd0.81S5 | ['Nb2Pd0.81S5'] |  |  | 2 Nb + 0.81 Pd + 5 S | 1 Nb2Pd0.81S5
10.1038/s41467-017-00905-w | The preparation of terbium hafnate powder was carr <...> s ORION at SINQ, PSI and OrientExpress at the ILL. | solid-state | 2 HfO2 + 0.5 Tb4O7 == 1 Tb2Hf2O7 + 0.25 O2 | ['Tb2Hf2O7'] |  |  | 2 HfO2 + 0.5 Tb4O7 | 1 Tb2Hf2O7 + 0.25 O2
10.1007/s10854-017-8171-0 | Mo-modified MnFe2O4 ferrite powers, MnFe2-xMoxO4 ( <...> fired at 600 °C for 5 min to make the electrodes. | solid-state | 2 FeC6H5O7 + 1 MnCO3 + 9 O2 == 1 MnFe2O4 + 13 CO2 + 5 H2O ; target MnFe2O4 with additives Mo via H2MoO4 ; target MnFe2O4 with additives Mo via H2MoO4 | ['MnFe2O4'] | 1200 | 800 | 2 FeC6H5O7 + 1 MnCO3 + 9 O2 | 1 MnFe2O4 + 13 CO2 + 5 H2O ; target MnFe2O4 with additives Mo via H2MoO4 ; target MnFe2O4 with additives Mo via H2MoO4
10.1007/s10853-016-9928-1 | All PFN ceramic samples studied here were prepared <...> ed at 900 °C for 2 h in a sealed alumina crucible. | solid-state | 0.5 Fe2O3 + 0.5 Nb2O5 == 1 FeNbO4 | ['NbFeO4'] | 900 | 800 | 0.5 Fe2O3 + 0.5 Nb2O5 | 1 FeNbO4
10.1007/s10854-017-8017-9 | The Ho3+/Yb3+ co-doped Ca3WO6 phosphors has been s <...> y = 0.01, 0.05, 0.1, 0.15, 0.2, 0.25 and 0.3 mol. | solid-state | 3 CaCO3 + 1 WO3 == 1 Ca3WO6 + 3 CO2 ; target Ca3WO6 with additives Ho, Yb via Ho2O3, Yb2O3 ; target Ca3WO6 with additives Ho, Yb via Ho2O3, Yb2O3 | ['Ca3WO6'] |  |  | 3 CaCO3 + 1 WO3 | 1 Ca3WO6 + 3 CO2 ; target Ca3WO6 with additives Ho, Yb via Ho2O3, Yb2O3 ; target Ca3WO6 with additives Ho, Yb via Ho2O3, Yb2O3
10.1007/s10853-017-1256-6 | The single-step solid-state reaction method optimi <...> imization of single phase was explained elsewhere. | solid-state | 0.267 Fe2O3 + 0.2 Nb2O5 + 1 PbO + 0.066 WO3 == 1 Pb(Fe0.534Nb0.4W0.066)O3 | ['Nb0.4W0.066Fe0.534PbO3'] |  |  | 0.267 Fe2O3 + 0.2 Nb2O5 + 1 PbO + 0.066 WO3 | 1 Pb(Fe0.534Nb0.4W0.066)O3
10.1007/s00339-016-0328-9 | Ca2MgSi2O7:Dy3+ and Ca2MgSi2O7:Dy3+, R+ (R+ = Li+, <...> ound into powder for characterizing the phosphors. | solid-state | 2 CaCO3 + 1 MgO + 2 SiO2 == 1 Ca2MgSi2O7 + 2 CO2 ; target Ca2MgSi2O7 with additives Dy via Dy2O3 ; target Ca2MgSi2O7 with additives Dy via Dy2O3 | ['Ca2MgSi2O7'] |  |  | 2 CaCO3 + 1 MgO + 2 SiO2 | 1 Ca2MgSi2O7 + 2 CO2 ; target Ca2MgSi2O7 with additives Dy via Dy2O3 ; target Ca2MgSi2O7 with additives Dy via Dy2O3
10.1038/srep04429 | The Bi-YIG films were deposited on GGG (Gd3Ga5O12) <...> er to determine the net magnetization of the film. | solid-state | 0.075 Bi2O3 + 2.5 Fe2O3 + 1.425 Y2O3 == 1 Bi0.15Y2.85Fe5O12 | ['Y2.85Fe5Bi0.15O12'] | 800 |  | 0.075 Bi2O3 + 2.5 Fe2O3 + 1.425 Y2O3 | 1 Bi0.15Y2.85Fe5O12
10.1038/srep03104 | Polycrystalline specimen of Ca3Co2O6 was prepared <...> r as a function of temperature and magnetic-field. | solid-state | 3 CaCO3 + 0.667 Co3O4 + 0.167 O2 == 1 Ca3Co2O6 + 3 CO2 | ['Ca3Co2O6'] |  |  | 3 CaCO3 + 0.667 Co3O4 + 0.167 O2 | 1 Ca3Co2O6 + 3 CO2
10.1038/srep05440 | Fully crystallize phases were synthesized in order <...> de Compostela), Na2CO3 and Al2O3 (Sigma Aldrich). | solid-state | 1 Al2O3 + 1 Na2CO3 + 1 SiO2 == 1 Na2O-Al2O3-SiO2 + 1 CO2 | ['Na2Al2SiO6'] |  |  | 1 Al2O3 + 1 Na2CO3 + 1 SiO2 | 1 Na2O-Al2O3-SiO2 + 1 CO2
10.1007/s10895-015-1711-1 | The Sr2GdTaO6: (1.0%)Eu, (x%)Er (Where x = 0.5, 1. <...> d samples have been obtained in white powder form. | solid-state | 0.5 Gd2O3 + 2 SrCO3 + 0.5 Ta2O5 == 1 Sr2GdTaO6 + 2 CO2 ; target Sr2GdTaO6 with additives Eu, Er via Er2O3, Eu2O3 ; target Sr2GdTaO6 with additives Eu, Er via Er2O3, Eu2O3 | ['Sr2GdTaO6'] |  |  | 0.5 Gd2O3 + 2 SrCO3 + 0.5 Ta2O5 | 1 Sr2GdTaO6 + 2 CO2 ; target Sr2GdTaO6 with additives Eu, Er via Er2O3, Eu2O3 ; target Sr2GdTaO6 with additives Eu, Er via Er2O3, Eu2O3
10.1007/s10854-008-9573-9 | A powder sample of LiCoO2 was prepared at Osaka Ci <...> ss, and the disc was used as a positive electrode. | solid-state | 1 CoCO3 + 1 LiOH·H2O + 0.25 O2 == 1 LiCoO2 + 1 CO2 + 1.5 H2O | ['LiCoO2'] |  |  | 1 CoCO3 + 1 LiOH·H2O + 0.25 O2 | 1 LiCoO2 + 1 CO2 + 1.5 H2O
10.1038/srep05156 | All the powders were purchased from SINOPHARM Chem <...> or oxidising atmospheres (5% H2/Ar or static air). | solid-state | 0.8 Ce(NO3)4·6H2O + 0.05 O2 + 0.1 Sm2O3 + 3.2 [OH-] == 1 Ce0.8Sm0.2O2 + 6.4 H2O + 3.2 [NO3-] | ['Sm0.2Ce0.8O2'] |  |  | 0.8 Ce(NO3)4·6H2O + 0.05 O2 + 0.1 Sm2O3 + 3.2 [OH-] | 1 Ce0.8Sm0.2O2 + 6.4 H2O + 3.2 [NO3-]
10.1007/s10008-011-1520-7 | LiNi1/3Mn1/3Co1/3O2 cathode material was synthesiz <...> solid consisting of crystalline LiV3O8 particles. | solid-state | 0.333 Co(OH)2 + 1 LiOH + 0.333 MnO2 + 0.333 NiCO3 + 0.084 O2 == 1 LiNi1/3Mn1/3Co1/3O2 + 0.333 CO2 + 0.833 H2O | ['LiMn0.333Co0.333Ni0.333O2'] |  |  | 0.333 Co(OH)2 + 1 LiOH + 0.333 MnO2 + 0.333 NiCO3 + 0.084 O2 | 1 LiNi1/3Mn1/3Co1/3O2 + 0.333 CO2 + 0.833 H2O
10.1007/s10008-011-1520-7 | LiNi1/3Mn1/3Co1/3O2 cathode material was synthesiz <...> solid consisting of crystalline LiV3O8 particles. | solid-state | 1 LiOH + 1.5 V2O5 == 1 LiV3O8 + 0.5 H2O | ['LiV3O8'] |  |  | 1 LiOH + 1.5 V2O5 | 1 LiV3O8 + 0.5 H2O
10.1007/s10854-007-9284-7 | Pure and 1.5 at% Y-doped BST thin films were depos <...> y direct current sputtering through a shadow mask. | solid-state | 0.6 BaCO3 + 0.4 SrCO3 + 1 TiO2 == 1 Ba0.6Sr0.4TiO3 + 1 CO2 ; target Ba0.6Sr0.4TiO3 with additives Y via Y2O3 ; target Ba0.6Sr0.4TiO3 with additives Y via Y2O3 | ['Ba0.6Sr0.4TiO3'] |  |  | 0.6 BaCO3 + 0.4 SrCO3 + 1 TiO2 | 1 Ba0.6Sr0.4TiO3 + 1 CO2 ; target Ba0.6Sr0.4TiO3 with additives Y via Y2O3 ; target Ba0.6Sr0.4TiO3 with additives Y via Y2O3
10.1007/s10562-007-9212-8 | All chemicals were of analytical grade and used wi <...> PtCl6 · 6H2O solution by a photodeposition method. | solid-state | 1 CaCO3 + 1 TiO2 == 1 CaTiO3 + 1 CO2 | ['CaTiO3'] |  | 1100 | 1 CaCO3 + 1 TiO2 | 1 CaTiO3 + 1 CO2
10.1007/s10853-008-2561-x | Ca3Co4O9 ceramics were synthesized by the PC metho <...> llet, and then sintered at 1193 K for 12 h in air. | solid-state | 3 CaCO3 + 1.333 Co3O4 + 0.333 O2 == 1 Ca3Co4O9 + 3 CO2 | ['Ca3Co4O9'] | 1193 | 1173 | 3 CaCO3 + 1.333 Co3O4 + 0.333 O2 | 1 Ca3Co4O9 + 3 CO2
10.1111/ijac.12044 | Acetates of cerium, neodymium and copper (purity > <...> NCCO(SSR), NCCO(CCS) and NCCO(MWCS), respectively. | solid-state | 0.2 Ce + 1 Cu + 1.8 Nd + 2 O2 == 1 Nd1.8Ce0.2CuO4 | ['Nd1.8Ce0.2CuO4'] | 1000 |  | 0.2 Ce + 1 Cu + 1.8 Nd + 2 O2 | 1 Nd1.8Ce0.2CuO4
10.1149/2.0431807jes | LiCoO2 was prepared from solid-state reaction of L <...> espectively 70, 120 and 450 °C for 3, 3, and 12 h. | solid-state | 0.333 Co3O4 + 0.5 Li2CO3 + 0.083 O2 == 1 LiCoO2 + 0.5 CO2 | ['LiCoO2'] |  |  | 0.333 Co3O4 + 0.5 Li2CO3 + 0.083 O2 | 1 LiCoO2 + 0.5 CO2
10.1007/s10854-018-8588-0 | Yttrium iron garnet Y3Fe5O12 (YIG) powders were sy <...> was controlled by sieving through 300-mesh sieve. | solid-state | 2.5 Fe2O3 + 1.5 Y2O3 == 1 Y3Fe5O12 | ['Y3Fe5O12'] | 1573 |  | 2.5 Fe2O3 + 1.5 Y2O3 | 1 Y3Fe5O12
10.1038/nphys4248 | Single crystals of Bi2Sr0.9La1.1CuO6+δ (Bi2201, p <...> c = 3.2 Å (17.6 Å) for CCO (superlattice CCO/STO). | solid-state | 1 CaCO3 + 1 CuO == 1 CaCuO2 + 1 CO2 | ['CaCuO2'] |  | 860 | 1 CaCO3 + 1 CuO | 1 CaCuO2 + 1 CO2
10.1039/c0jm02810j | All chemicals used in our study were analytical gr <...> 80 °C for 10 h (this sample was designated HT680). | solid-state | 1 CH3COOLi·2H2O + 1.5 V2O5 + 1 [OH-] == 1 LiV3O8 + 2.5 H2O + 1 [CH3COO-] | ['LiV3O8'] |  | 680 | 1 CH3COOLi·2H2O + 1.5 V2O5 + 1 [OH-] | 1 LiV3O8 + 2.5 H2O + 1 [CH3COO-]
10.1039/c2jm32024j | O3-LiCoO2 was synthesized via solid-state reaction <...> tant current rate of 1/40 C (about 0.042 mA cm-2). | solid-state | 0.333 Co3O4 + 0.5 Li2CO3 + 0.083 O2 == 1 LiCoO2 + 0.5 CO2 | ['LiCoO2'] | 800 | 650 | 0.333 Co3O4 + 0.5 Li2CO3 + 0.083 O2 | 1 LiCoO2 + 0.5 CO2
10.1039/b105550j | The precursor oxide LaSrMnO4 was prepared under re <...> efinements were carried out with the GSAS package. | solid-state | 0.5 La2O3 + 0.5 Mn2O3 + 1 SrCO3 == 1 LaSrMnO4 + 1 CO2 | ['SrLaMnO4'] |  |  | 0.5 La2O3 + 0.5 Mn2O3 + 1 SrCO3 | 1 LaSrMnO4 + 1 CO2
10.1039/b105550j | The precursor oxide LaSrMnO4 was prepared under re <...> efinements were carried out with the GSAS package. | solid-state | 0.6 La2O3 + 1 Mn2O3 + 0.2 O2 + 1.8 SrCO3 == 1 La1.2Sr1.8Mn2O7 + 1.8 CO2 | ['Sr1.8La1.2Mn2O7'] |  |  | 0.6 La2O3 + 1 Mn2O3 + 0.2 O2 + 1.8 SrCO3 | 1 La1.2Sr1.8Mn2O7 + 1.8 CO2
10.1039/c8tc01722k | A series of Ba2SiO4:xEu2+,yHo3+ (x = 0-0.03; y = 0 <...> products were obtained for following measurements. | solid-state | 2 BaCO3 + 1 SiO2 == 1 Ba2SiO4 + 2 CO2 ; target Ba2SiO4 with additives xEu2+, yHo3+ via Eu2O3, Ho2O3 ; target Ba2SiO4 with additives xEu2+, yHo3+ via Eu2O3, Ho2O3 | ['Ba2SiO4'] |  | 1320 | 2 BaCO3 + 1 SiO2 | 1 Ba2SiO4 + 2 CO2 ; target Ba2SiO4 with additives xEu2+, yHo3+ via Eu2O3, Ho2O3 ; target Ba2SiO4 with additives xEu2+, yHo3+ via Eu2O3, Ho2O3
10.1039/b815260h | The novel photocatalysts were synthesized by a sol <...> nalyzer (Malvern Instruments Ltd, United Kingdom). | solid-state | 1 Bi2O3 + 0.5 Sb2O3 + 0.5 V2O5 == 1 Bi2SbVO7 | ['VBi2SbO7'] |  |  | 1 Bi2O3 + 0.5 Sb2O3 + 0.5 V2O5 | 1 Bi2SbVO7
10.1039/b815260h | The novel photocatalysts were synthesized by a sol <...> nalyzer (Malvern Instruments Ltd, United Kingdom). | solid-state | 1 Bi2O3 + 0.5 Ga2O3 + 0.5 Ta2O5 == 1 Bi2GaTaO7 | ['TaGaBi2O7'] |  |  | 1 Bi2O3 + 0.5 Ga2O3 + 0.5 Ta2O5 | 1 Bi2GaTaO7
10.1007/s10008-018-3958-3 | Na2Ti3O7 was synthesized by modification of our pr <...> xide) and Na2CO3 and calcined at 1000 °C for 20 h. | solid-state | 1 Na2CO3 + 3 TiO2 == 1 Na2Ti3O7 + 1 CO2 | ['Na2Ti3O7'] |  | 1000 | 1 Na2CO3 + 3 TiO2 | 1 Na2Ti3O7 + 1 CO2
10.1039/c7ta03173d | All chemicals were analytically pure reagents that <...> and heated at 850 °C for 8 h under N2 atmosphere. | solid-state | 2 Li2CO3 + 5 TiO2 == 1 Li4Ti5O12 + 2 CO2 | ['Li4Ti5O12'] | 300 |  | 2 Li2CO3 + 5 TiO2 | 1 Li4Ti5O12 + 2 CO2
10.1039/c7ta03173d | All chemicals were analytically pure reagents that <...> and heated at 850 °C for 8 h under N2 atmosphere. | solid-state | 3 NH4H2PO4 + 2 NH4VO3 + 3 NaOH == 1 Na3V2(PO4)3 + 7 H2O + 5 NH3 + 1 O2 | ['Na3V2P3O12'] | 300 |  | 3 NH4H2PO4 + 2 NH4VO3 + 3 NaOH | 1 Na3V2(PO4)3 + 7 H2O + 5 NH3 + 1 O2
10.1039/c2jm33056c | The synthesis of Zn2SiO4:Mn2+ powder was performed <...> sco, FP-6500) equipped with an integrating sphere. | solid-state | 1 SiO2 + 2 ZnO == 1 Zn2SiO4 ; target Zn2SiO4 with additives Mn via Mn(NO3)2, Mn3O4, Zn1.96Mn0.04SiO4 ; target Zn2SiO4 with additives Mn via H2O, Mn(NO3)2, Mn3O4 | ['Zn2SiO4'] |  |  | 1 SiO2 + 2 ZnO | 1 Zn2SiO4 ; target Zn2SiO4 with additives Mn via Mn(NO3)2, Mn3O4, Zn1.96Mn0.04SiO4 ; target Zn2SiO4 with additives Mn via H2O, Mn(NO3)2, Mn3O4
10.1039/c6dt04218j | TiNiSb0.05Sn0.95 was prepared by the microwave sol <...> process used are described in our previous papers. | solid-state | 1 Ni + 0.05 Sb + 0.95 Sn + 1 Ti == 1 TiNiSb0.05Sn0.95 | ['TiNiSn0.95Sb0.05'] |  |  | 1 Ni + 0.05 Sb + 0.95 Sn + 1 Ti | 1 TiNiSb0.05Sn0.95
10.1039/c2ce26316e | GeO2, Zn(NO3)2·6H2O, CO(NH2)2 and ZnO used in the <...> °C min-1) for 16 h in air to produce bulk Zn2GeO4. | solid-state | 1 GeO2 + 2 ZnO == 1 Zn2GeO4 | ['Zn2GeO4'] | 1300 |  | 1 GeO2 + 2 ZnO | 1 Zn2GeO4
10.1039/c0dt01512a | The loaded compositions are as follows: KBr (0.035 <...> ned from single-crystal X-ray structural analyses. | solid-state | 1.5 Cs2CO3 + 4.5 Nb2O5 + 4 TeO2 == 1 Cs3Nb9O18(TeO3)2(TeO4)2 + 1.5 CO2 | ['Cs3Nb9Te4O32'] |  |  | 1.5 Cs2CO3 + 4.5 Nb2O5 + 4 TeO2 | 1 Cs3Nb9O18(TeO3)2(TeO4)2 + 1.5 CO2
10.1039/c2dt32623j | Germanium(IV) oxide (GeO2, SCRC, China) and zinc o <...> O2 (mass ratio of 1:2) at 1200 °C for 16 h in air. | solid-state | 1 GeO2 + 2 ZnO == 1 Zn2GeO4 | ['Zn2GeO4'] |  |  | 1 GeO2 + 2 ZnO | 1 Zn2GeO4
10.1039/c6tc00633g | The melilite structure is built up from layers of <...> d thus cannot be prepared as transparent ceramics. | solid-state | 0.5 Ga2O3 + 0.5 Gd2O3 + 1 SrGa2O4 == 1 SrGdGa3O7 | ['SrGdGa3O7'] |  |  | 0.5 Ga2O3 + 0.5 Gd2O3 + 1 SrGa2O4 | 1 SrGdGa3O7
10.1039/c6tc03373c | The nominal Sr4Ca(PO4)2(SiO4) compound and the pho <...> temperature and reground for further measurements. | solid-state | 1 CaCO3 + 2 NH4H2PO4 + 1 SiO2 + 4 SrCO3 == 1 Sr4Ca(PO4)2(SiO4) + 5 CO2 + 3 H2O + 2 NH3 | ['Sr4CaSiP2O12'] |  |  | 1 CaCO3 + 2 NH4H2PO4 + 1 SiO2 + 4 SrCO3 | 1 Sr4Ca(PO4)2(SiO4) + 5 CO2 + 3 H2O + 2 NH3
10.1039/b408442j | A powder sample of Li2CuO2 was obtained by solid-s <...> f CuO along with the starting material in the XRD. | solid-state | 1 CuO + 1 Li + 0.5 O2 == 1 LiCuO2 | ['LiCuO2'] |  |  | 1 CuO + 1 Li + 0.5 O2 | 1 LiCuO2
10.1039/c7ta05066f | ε'-V2O5 was topochemically derived from ε-Cu0.9V2 <...> g (center of layer to center of layer) of 11.71 Å. | solid-state | 0.9 Cu + 1 V2O5 == 1 Cu0.9V2O5 | ['V2Cu0.9O5'] |  |  | 0.9 Cu + 1 V2O5 | 1 Cu0.9V2O5
10.1039/c5tc00099h | A high-pressure sputtering system had been used to <...> e and out-of-plane directions at room temperature. | solid-state | 2.5 Fe2O3 + 1 LiCO3 == 1 LiFe5O8 + 1 CO2 + 0.25 O2 | ['LiFe5O8'] |  |  | 2.5 Fe2O3 + 1 LiCO3 | 1 LiFe5O8 + 1 CO2 + 0.25 O2
10.1039/c7dt03370b | Neutron diffraction experiments were carried out o <...> led description of this set up see Le Godec et al. | solid-state | 2 GeO2 + 1 Ho2O3 == 1 Ho2Ge2O7 | ['Ho2Ge2O7'] |  |  | 2 GeO2 + 1 Ho2O3 | 1 Ho2Ge2O7
10.1039/c6dt00066e | However, FeUO4 synthesis was unsuccessful by regul <...> rmediate grinding was done to improve homogeneity. | solid-state | 0.333 Fe3O4 + 0.333 U3O8 == 1 FeUO4 | ['UFeO4'] |  |  | 0.333 Fe3O4 + 0.333 U3O8 | 1 FeUO4
10.1039/c4dt03873h | Gd0.5Ba0.5Mn0.5Fe0.5O3-δ and GdBaMnFeO6-δ have bee <...> es were treated at 550 °C in O2 flow for 10 hours. | solid-state | 0.5 BaCO3 + 0.25 Fe2O3 + 0.25 Gd2O3 + 0.25 Mn2O3 + 0.125 O2 == 1 Gd0.5Ba0.5Mn0.5Fe0.5O3 + 0.5 CO2 | ['Ba0.5Gd0.5Mn0.5Fe0.5O3'] |  |  | 0.5 BaCO3 + 0.25 Fe2O3 + 0.25 Gd2O3 + 0.25 Mn2O3 + 0.125 O2 | 1 Gd0.5Ba0.5Mn0.5Fe0.5O3 + 0.5 CO2
10.1039/c4dt03873h | Gd0.5Ba0.5Mn0.5Fe0.5O3-δ and GdBaMnFeO6-δ have bee <...> es were treated at 550 °C in O2 flow for 10 hours. | solid-state | 1 BaCO3 + 0.5 Fe2O3 + 0.5 Gd2O3 + 0.5 Mn2O3 + 0.25 O2 == 1 GdBaMnFeO6 + 1 CO2 | ['BaGdMnFeO6'] |  |  | 1 BaCO3 + 0.5 Fe2O3 + 0.5 Gd2O3 + 0.5 Mn2O3 + 0.25 O2 | 1 GdBaMnFeO6 + 1 CO2
10.1039/c6cp02903e | ZnRh2O4 powders were synthesized using a solid-sta <...> were thoroughly ground prior to experimental use. | solid-state | 1 Rh2O3 + 1 ZnO == 1 ZnRh2O4 | ['Rh2ZnO4'] |  | 850 | 1 Rh2O3 + 1 ZnO | 1 ZnRh2O4
10.1039/c4dt01060d | Bi2TeO5, Bi1.9Y0.1TeO5, and Bi1.8Y0.2TeO5 were syn <...> cooled at a rate of 60 °C h-1 to room temperature. | solid-state | 1 Bi2O3 + 1 TeO2 == 1 Bi2TeO5 | ['Bi2TeO5'] |  |  | 1 Bi2O3 + 1 TeO2 | 1 Bi2TeO5
10.1039/c4dt01060d | Bi2TeO5, Bi1.9Y0.1TeO5, and Bi1.8Y0.2TeO5 were syn <...> cooled at a rate of 60 °C h-1 to room temperature. | solid-state | 0.95 Bi2O3 + 1 TeO2 + 0.05 Y2O3 == 1 Bi1.9Y0.1TeO5 | ['Y0.1Bi1.9TeO5'] |  |  | 0.95 Bi2O3 + 1 TeO2 + 0.05 Y2O3 | 1 Bi1.9Y0.1TeO5
10.1039/c4dt01060d | Bi2TeO5, Bi1.9Y0.1TeO5, and Bi1.8Y0.2TeO5 were syn <...> cooled at a rate of 60 °C h-1 to room temperature. | solid-state | 0.9 Bi2O3 + 1 TeO2 + 0.1 Y2O3 == 1 Bi1.8Y0.2TeO5 | ['Y0.2Bi1.8TeO5'] |  |  | 0.9 Bi2O3 + 1 TeO2 + 0.1 Y2O3 | 1 Bi1.8Y0.2TeO5
10.1039/c8ta00895g | Methods combining crystal structure modification a <...> high capacity retention of 82.6% after 500 cycles. | solid-state | 3 Nb2O5 + 1 TiO2 == 1 TiNb6O17 | ['TiNb6O17'] |  | 1100 | 3 Nb2O5 + 1 TiO2 | 1 TiNb6O17
10.1039/c4tc02912g | In order to prepare the ATO/Ag/BST/ATO varactors, <...> ere used as insulators of varactors, respectively. | solid-state | 0.6 BaCO3 + 0.4 SrCO3 + 1 TiO2 == 1 Ba0.6Sr0.4TiO3 + 1 CO2 | ['Ba0.6Sr0.4TiO3'] | 1400 |  | 0.6 BaCO3 + 0.4 SrCO3 + 1 TiO2 | 1 Ba0.6Sr0.4TiO3 + 1 CO2
10.1039/c6cp05466h | Li4Ti5O12 was synthesized via a solid state reacti <...> l-Li wires to prevent unintended reduction of LTO. | solid-state | 4 LiCO3 + 5 TiO2 == 1 Li4Ti5O12 + 4 CO2 + 1 O2 | ['Li4Ti5O12'] |  |  | 4 LiCO3 + 5 TiO2 | 1 Li4Ti5O12 + 4 CO2 + 1 O2
10.1016/j.surfcoat.2017.07.054 | Commercially procured lanthanum oxide (La2O3) and <...> thesized feedstock powders was around 30 to 60 μm. | solid-state | 1 La2O3 + 2 ZrO2 == 1 La2Zr2O7 | ['La2Zr2O7'] | 1500 |  | 1 La2O3 + 2 ZrO2 | 1 La2Zr2O7
10.1039/b203520k | AMn2O4 (A=Mg and Zn) and Mg1-xMnxMn2O4 (x = 0, 0.2 <...> amples were slowly cooled (5 °C min-1) down to RT. | solid-state | 1 Mn2O3 + 1 ZnO == 1 AMn2O4; A = Zn | ['Mn2ZnO4'] |  |  | 1 Mn2O3 + 1 ZnO | 1 AMn2O4; A = Zn
10.1039/b203520k | AMn2O4 (A=Mg and Zn) and Mg1-xMnxMn2O4 (x = 0, 0.2 <...> amples were slowly cooled (5 °C min-1) down to RT. | solid-state | 1 MgCO3 + 1 Mn2O3 == 1 AMn2O4 + 1 CO2; A = Mg | ['MgMn2O4'] |  |  | 1 MgCO3 + 1 Mn2O3 | 1 AMn2O4 + 1 CO2; A = Mg
10.1016/j.surfcoat.2017.04.070 | A nickel-based superalloy (Hastelloy C-263) used i <...> ll milled for 5 h. 2MgO+11Al2O3+La2O3→2LaMgAl11O19 | solid-state | 5.5 Al2O3 + 0.5 La2O3 + 1 MgO == 1 LaMgAl11O19 | ['MgLaAl11O19'] |  |  | 5.5 Al2O3 + 0.5 La2O3 + 1 MgO | 1 LaMgAl11O19
10.1016/j.fuel.2011.10.073 | To investigate the effect of synthesis method on t <...> es synthesized by the solid state reaction method. | solid-state | 1 Ba(NO3)2 + 4 Co(NO3)2·6H2O + 0.25 O2 + 0.5 Y2O3 + 10 [OH-] == 1 YBaCo4O7 + 29 H2O + 10 [NO3-] | ['BaYCo4O7'] | 1200 |  | 1 Ba(NO3)2 + 4 Co(NO3)2·6H2O + 0.25 O2 + 0.5 Y2O3 + 10 [OH-] | 1 YBaCo4O7 + 29 H2O + 10 [NO3-]
10.1016/j.jpcs.2006.10.005 | LaCoO3 samples were prepared by thermal decomposit <...> ared by citrate precursor method as EPR standards. | solid-state | 1 CoCO3 + 1 La(NO3)3·6H2O + 0.25 O2 + 3 [OH-] == 1 LaCoO3 + 1 CO2 + 7.5 H2O + 3 [NO3-] | ['LaCoO3'] |  |  | 1 CoCO3 + 1 La(NO3)3·6H2O + 0.25 O2 + 3 [OH-] | 1 LaCoO3 + 1 CO2 + 7.5 H2O + 3 [NO3-]
10.1039/c6dt03970g | Polycrystalline samples of nominal compositions Nd <...> ours (5-7), and then quenched to room temperature. | solid-state | 0.25 Co3O4 + 0.125 Fe2O3 + 0.5 Nd2O3 + 0.062 O2 + 1 SrCO3 == 1 NdSrCo0.75Fe0.25O4 + 1 CO2 | ['SrNdFe0.25Co0.75O4'] |  |  | 0.25 Co3O4 + 0.125 Fe2O3 + 0.5 Nd2O3 + 0.062 O2 + 1 SrCO3 | 1 NdSrCo0.75Fe0.25O4 + 1 CO2
10.1039/c6dt03970g | Polycrystalline samples of nominal compositions Nd <...> ours (5-7), and then quenched to room temperature. | solid-state | 0.25 Co3O4 + 0.25 MnO2 + 0.5 Nd2O3 + 1 SrCO3 == 1 NdSrCo0.75Mn0.25O4 + 1 CO2 | ['SrNdMn0.25Co0.75O4'] |  |  | 0.25 Co3O4 + 0.25 MnO2 + 0.5 Nd2O3 + 1 SrCO3 | 1 NdSrCo0.75Mn0.25O4 + 1 CO2
10.1039/c6dt03970g | Polycrystalline samples of nominal compositions Nd <...> ours (5-7), and then quenched to room temperature. | solid-state | 0.25 Co3O4 + 0.25 MnO2 + 0.25 Nd2O3 + 0.125 O2 + 1.5 SrCO3 == 1 Nd0.50Sr1.50Co0.75Mn0.25O4 + 1.5 CO2 | ['Sr1.5Nd0.5Mn0.25Co0.75O4'] |  |  | 0.25 Co3O4 + 0.25 MnO2 + 0.25 Nd2O3 + 0.125 O2 + 1.5 SrCO3 | 1 Nd0.50Sr1.50Co0.75Mn0.25O4 + 1.5 CO2
10.1016/j.apcatb.2018.03.007 | Particles of KCa2Nan -3NbnO3 n +1, where n = 3 or <...> :N and KCa2Nan -3NbnO3 n +1:N (KCl), respectively. | solid-state | 1 KCa2Nb3O10 + 0.5 Na2CO3 + 0.5 Nb2O5 == 1 KCa2NaNb4O13 + 0.5 CO2 | ['KNaCa2Nb4O13'] |  | 1473 | 1 KCa2Nb3O10 + 0.5 Na2CO3 + 0.5 Nb2O5 | 1 KCa2NaNb4O13 + 0.5 CO2
10.1016/j.apcatb.2018.03.007 | Particles of KCa2Nan -3NbnO3 n +1, where n = 3 or <...> :N and KCa2Nan -3NbnO3 n +1:N (KCl), respectively. | solid-state | 0.5 Na2CO3 + 0.5 Nb2O5 == 1 NaNbO3 + 0.5 CO2 | ['NaNbO3'] |  | 1473 | 0.5 Na2CO3 + 0.5 Nb2O5 | 1 NaNbO3 + 0.5 CO2
10.1016/j.cplett.2009.05.012 | AgGaS2(AGS) was prepared by the conventional solid <...> TiO2 in TiO2/AgGaS2 heterojunction photocatalysts. | solid-state | 0.5 Ag2S + 0.5 Ga2S3 == 1 AgGaS2 | ['AgGaS2'] |  | 1073 | 0.5 Ag2S + 0.5 Ga2S3 | 1 AgGaS2
10.1016/j.crci.2017.08.001 | In an appropriate stoichiometric amounts, a mass o <...> H4)2HPO4 → TiP2O7 + 4NH3↑ + 3H2O (postcalcination) | solid-state | 2 (NH4)2HPO4 + 1 TiO2 == 1 TiP2O7 + 3 H2O + 4 NH3 | ['TiP2O7'] |  | 600 | 2 (NH4)2HPO4 + 1 TiO2 | 1 TiP2O7 + 3 H2O + 4 NH3
10.1016/j.cplett.2016.06.076 | Sample Sr2.94Al2O5Cl2: 0.04Eu2+, 0.02Dy3+ without <...> for 10 h in a reducing atmosphere (N2:H2 = 95:5). | solid-state | 2 Al(OH)3 + 0.03 O2 + 1.94 SrCO3 + 1 SrCl2·6H2O == 1 Sr2.94Al2O5Cl2 + 1.94 CO2 + 9 H2O ; target Sr2.94Al2O5Cl2 with additives 0.04Eu2+ via Eu2O3 ; target Sr2.94Al2O5Cl2 with additives 0.04Eu2+ via Eu2O3 | ['Sr2.94Al2O5Cl2'] |  |  | 2 Al(OH)3 + 0.03 O2 + 1.94 SrCO3 + 1 SrCl2·6H2O | 1 Sr2.94Al2O5Cl2 + 1.94 CO2 + 9 H2O ; target Sr2.94Al2O5Cl2 with additives 0.04Eu2+ via Eu2O3 ; target Sr2.94Al2O5Cl2 with additives 0.04Eu2+ via Eu2O3
10.1016/j.carbon.2015.10.087 | Insertion type, Li4Ti5O12 (BET specific surface ar <...> sing a tubular furnace to yield the desired phase. | solid-state | 4 LiOH·H2O + 5 TiO2 == 1 Li4Ti5O12 + 6 H2O | ['Li4Ti5O12'] |  | 800 | 4 LiOH·H2O + 5 TiO2 | 1 Li4Ti5O12 + 6 H2O
10.1016/j.materresbull.2009.08.008 | The NCFO ferrite and PMN-PT ferroelectric were syn <...> e technique and is explained in detail elsewhere . | solid-state | 0.4 Co(CO3) + 1 Fe2O3 + 0.6 NiO == 1 Ni0.6Co0.4Fe2O4 + 0.4 CO2 | ['Fe2Co0.4Ni0.6O4'] |  | 1250 | 0.4 Co(CO3) + 1 Fe2O3 + 0.6 NiO | 1 Ni0.6Co0.4Fe2O4 + 0.4 CO2
10.1016/j.materresbull.2011.03.022 | The LiSrBO3: Sm3+ (3 mol.%) was synthesized using <...> ical changes produced during electron bombardment. | solid-state | 1 H3BO3 + 1 LiCO3 + 1 SrCO3 == 1 LiSrBO3 + 2 CO2 + 1.5 H2O + 0.25 O2 ; target LiSrBO3 with additives Sm via Sm(NO3)3·6H2O ; target LiSrBO3 with additives Sm via Sm(NO3)3·6H2O | ['LiSrBO3'] |  |  | 1 H3BO3 + 1 LiCO3 + 1 SrCO3 | 1 LiSrBO3 + 2 CO2 + 1.5 H2O + 0.25 O2 ; target LiSrBO3 with additives Sm via Sm(NO3)3·6H2O ; target LiSrBO3 with additives Sm via Sm(NO3)3·6H2O
10.1016/j.materresbull.2005.08.010 | To prepare these compounds, niobium(V) oxide, bism <...> n amyl acetate on a carbon coated TEM copper grid. | solid-state | 4 Mg(NO3)2·6H2O + 1 Ta2O5 + 8 [OH-] == 1 Mg4Ta2O9 + 28 H2O + 8 [NO3-] | ['Mg4Ta2O9'] |  |  | 4 Mg(NO3)2·6H2O + 1 Ta2O5 + 8 [OH-] | 1 Mg4Ta2O9 + 28 H2O + 8 [NO3-]
10.1016/j.materresbull.2012.04.147 | The title compound was synthesized by employing co <...> or one month with several intermediate re-mixings. | solid-state | 1 B2O3 + 6 PbO + 1 WO3 == 1 (Pb3O)2(BO3)2WO4 | ['WB2Pb6O12'] |  |  | 1 B2O3 + 6 PbO + 1 WO3 | 1 (Pb3O)2(BO3)2WO4
10.1016/j.materresbull.2012.03.014 | A two stage conventional solid state reaction proc <...> 4 which was washed out using diluted HNO3 (0.1 M). | solid-state | 1 B(OH)3 + 1 Mn(NO3)2·4H2O + 0.25 O2 + 1 Pb(NO3)2 + 4 [OH-] == 1 PbMnBO4 + 7.5 H2O + 4 [NO3-] | ['MnBPbO4'] |  |  | 1 B(OH)3 + 1 Mn(NO3)2·4H2O + 0.25 O2 + 1 Pb(NO3)2 + 4 [OH-] | 1 PbMnBO4 + 7.5 H2O + 4 [NO3-]
10.1016/j.materresbull.2012.11.004 | Initially, yttrium oxide (Y2O3) (99.99%), gadolini <...> f particle size effect on luminescence properties. | solid-state | 1 NH4VO3 + 0.038 O2 + 0.475 Y2O3 == 1 Y0.95VO4 + 0.5 H2O + 1 NH3 ; target Y0.95VO4 with additives Eu via Eu(NO3)3·5H2O ; target Y0.95VO4 with additives Eu via Eu(NO3)3·5H2O | ['Y0.95VO4'] |  |  | 1 NH4VO3 + 0.038 O2 + 0.475 Y2O3 | 1 Y0.95VO4 + 0.5 H2O + 1 NH3 ; target Y0.95VO4 with additives Eu via Eu(NO3)3·5H2O ; target Y0.95VO4 with additives Eu via Eu(NO3)3·5H2O
10.1016/j.materresbull.2012.10.038 | The synthesis procedure of BiFeO3 through the low- <...> ater for several times and dried at 80 °C for 3 h. | solid-state | 1 Bi(NO3)3·5H2O + 1 Fe(NO3)3·9H2O + 6 [OH-] == 1 BiFeO3 + 17 H2O + 6 [NO3-] | ['FeBiO3'] |  |  | 1 Bi(NO3)3·5H2O + 1 Fe(NO3)3·9H2O + 6 [OH-] | 1 BiFeO3 + 17 H2O + 6 [NO3-]
10.1016/j.elecom.2009.03.017 | LiMn2O4 was prepared by a solid-state synthesis. m <...> ith x wt% of LiNi1/2Mn1/2O2 is denoted as LMO-T-x. | solid-state | 1 LiOH + 2 MnO2 == 1 LiMn2O4 + 0.5 H2O + 0.25 O2 | ['LiMn2O4'] |  | 1000 | 1 LiOH + 2 MnO2 | 1 LiMn2O4 + 0.5 H2O + 0.25 O2
10.1016/j.materresbull.2015.09.014 | Solid state synthesis of Ca2Ta2O7 powders (samples <...> ing rate: 10 K/min to 800 °C, 5 K/min to 1300 °C). | solid-state | 2 CaCO3 + 1 Ta2O5 == 1 Ca2Ta2O7 + 2 CO2 | ['Ca2Ta2O7'] |  |  | 2 CaCO3 + 1 Ta2O5 | 1 Ca2Ta2O7 + 2 CO2
10.1016/j.materresbull.2013.06.056 | The sol-gel method was used to synthesize ceramic <...> into disks, and sintered at and 1090 °C for 10 h. | solid-state | 3 CuO + 0.25 La2O3 + 0.25 Na2CO3 + 4 TiO2 == 1 Na1/2La1/2Cu3Ti4O12 + 0.25 CO2 | ['Na0.5La0.5Ti4Cu3O12'] | 1090 | 980 | 3 CuO + 0.25 La2O3 + 0.25 Na2CO3 + 4 TiO2 | 1 Na1/2La1/2Cu3Ti4O12 + 0.25 CO2
10.1016/j.optcom.2012.05.008 | Zn, Ru and Fe co-doped LiNbO3 crystals were grown <...> ized by annealing at 1100 °C in an O2 atmosphere . | solid-state | 0.5 Li2CO3 + 0.5 Nb2O5 == 1 LiNbO3 + 0.5 CO2 | ['LiNbO3'] |  |  | 0.5 Li2CO3 + 0.5 Nb2O5 | 1 LiNbO3 + 0.5 CO2
10.1016/j.jssc.2005.07.006 | A polycrystalline sample of BiCu2VO6 was synthesiz <...> The results confirmed the Bi:Cu:V ratio of 1:2:1. | solid-state | 0.5 Bi2O3 + 2 CuO + 1 NH4VO3 == 1 BiCu2VO6 + 0.5 H2O + 1 NH3 | ['VCu2BiO6'] |  |  | 0.5 Bi2O3 + 2 CuO + 1 NH4VO3 | 1 BiCu2VO6 + 0.5 H2O + 1 NH3
10.1016/j.optcom.2014.04.047 | Er3+/Yb3+:Ca9Y(VO4)7 crystal was grown by the Czoc <...> , cooled to room temperature at a rate of 15 °C/h. | solid-state | 9 CaCO3 + 0.008 Er2O3 + 3.5 V2O5 + 0.468 Y2O3 + 0.025 Yb2O3 == 1 Ca9Y0.935Er0.015Yb0.05(VO4)7 + 9 CO2 | ['Ca9Yb0.05Er0.015Y0.935V7O28'] |  |  | 9 CaCO3 + 0.008 Er2O3 + 3.5 V2O5 + 0.468 Y2O3 + 0.025 Yb2O3 | 1 Ca9Y0.935Er0.015Yb0.05(VO4)7 + 9 CO2
10.1016/j.jssc.2005.05.012 | RbCa2Nb3O10 was prepared by solid state reaction o <...> powder patterns against prior literature reports . | solid-state | 2 CaCO3 + 1.5 Nb2O5 + 0.5 Rb2CO3 == 1 RbCa2Nb3O10 + 2.5 CO2 | ['RbCa2Nb3O10'] |  |  | 2 CaCO3 + 1.5 Nb2O5 + 0.5 Rb2CO3 | 1 RbCa2Nb3O10 + 2.5 CO2
10.1016/j.jssc.2005.05.012 | RbCa2Nb3O10 was prepared by solid state reaction o <...> powder patterns against prior literature reports . | solid-state | 0.5 La2O3 + 1 Nb2O5 + 0.5 Rb2CO3 == 1 RbLaNb2O7 + 0.5 CO2 | ['RbLaNb2O7'] |  |  | 0.5 La2O3 + 1 Nb2O5 + 0.5 Rb2CO3 | 1 RbLaNb2O7 + 0.5 CO2
10.1016/j.jssc.2006.08.007 | α and β NaCoPO4 samples for calorimetric studies <...> f the final ground β product is vivid violet blue. | solid-state | 1 CoCO3 + 1 NaH2PO4 == 1 NaCoPO4 + 1 CO2 + 1 H2O | ['NaCoPO4'] |  |  | 1 CoCO3 + 1 NaH2PO4 | 1 NaCoPO4 + 1 CO2 + 1 H2O
10.1016/j.jssc.2006.07.019 | To prepare a sample of intermediate oxygen content <...> e bulk composition was fortuitously close to 5.25. | solid-state | 1 BaCO3 + 1 Mn2O3 + 0.25 Tb4O7 == 1 TbBaMn2O5.25 + 1 CO2 + 0.25 O2 | ['BaTbMn2O5.25'] |  |  | 1 BaCO3 + 1 Mn2O3 + 0.25 Tb4O7 | 1 TbBaMn2O5.25 + 1 CO2 + 0.25 O2
10.1016/j.jssc.2006.04.056 | Pure lanthanum silica apatites are very difficult <...> ocedure of dense samples was described elsewhere . | solid-state | 4.665 La2O3 + 0.002 O2 + 6 SiO2 == 1 La9.33Si6O26 | ['La9.33Si6O26'] |  |  | 4.665 La2O3 + 0.002 O2 + 6 SiO2 | 1 La9.33Si6O26
10.1016/j.jssc.2006.04.056 | Pure lanthanum silica apatites are very difficult <...> ocedure of dense samples was described elsewhere . | solid-state | 1 BaCO3 + 4.5 La2O3 + 6 SiO2 == 1 La9Ba1Si6O26 + 1 CO2 + 0.25 O2 | ['BaLa9Si6O26'] |  |  | 1 BaCO3 + 4.5 La2O3 + 6 SiO2 | 1 La9Ba1Si6O26 + 1 CO2 + 0.25 O2
10.1016/j.jssc.2006.04.056 | Pure lanthanum silica apatites are very difficult <...> ocedure of dense samples was described elsewhere . | solid-state | 4.5 La2O3 + 6 SiO2 + 1 SrCO3 == 1 La9Sr1Si6O26 + 1 CO2 + 0.25 O2 | ['SrLa9Si6O26'] |  |  | 4.5 La2O3 + 6 SiO2 + 1 SrCO3 | 1 La9Sr1Si6O26 + 1 CO2 + 0.25 O2
10.1016/j.jssc.2006.04.056 | Pure lanthanum silica apatites are very difficult <...> ocedure of dense samples was described elsewhere . | solid-state | 1 CaCO3 + 4.5 La2O3 + 6 SiO2 == 1 La9Ca1Si6O26 + 1 CO2 + 0.25 O2 | ['CaLa9Si6O26'] |  |  | 1 CaCO3 + 4.5 La2O3 + 6 SiO2 | 1 La9Ca1Si6O26 + 1 CO2 + 0.25 O2
10.1016/j.jssc.2007.12.038 | The starting sulfide materials CaS and EuS were pr <...> or powders were prepared by two different methods: | solid-state | 0.5 CS2 + 1 CaCO3 == 1 CaS + 1.5 CO2 | ['CaS'] |  |  | 0.5 CS2 + 1 CaCO3 | 1 CaS + 1.5 CO2
10.1016/j.jssc.2008.04.033 | Polycrystalline samples of LaNiOAs were prepared b <...> ere taken from an isostructural compound, LaNiOP . | solid-state | 1 LaAs + 1 NiO == 1 LaNiOAs | ['LaNiAsO'] |  |  | 1 LaAs + 1 NiO | 1 LaNiOAs
10.1016/j.jssc.2008.03.020 | The powder samples of CsCa2Ta3O10 were prepared by <...> rticles prior to use in photocatalytic reactions . | solid-state | 2 CaCO3 + 0.5 Cs2CO3 + 1.5 Ta2O5 == 1 CsCa2Ta3O10 + 2.5 CO2 | ['CsCa2Ta3O10'] |  |  | 2 CaCO3 + 0.5 Cs2CO3 + 1.5 Ta2O5 | 1 CsCa2Ta3O10 + 2.5 CO2
10.1016/j.jssc.2010.01.030 | Both solid-state and flux synthetic approaches wer <...> he product, was removed by washing with 1.5 M HCl. | solid-state | 2.5 Cu2O + 5.5 Ta2O5 == 1 Cu5Ta11O30 | ['Ta11Cu5O30'] |  |  | 2.5 Cu2O + 5.5 Ta2O5 | 1 Cu5Ta11O30
10.1016/j.jssc.2010.01.030 | Both solid-state and flux synthetic approaches wer <...> he product, was removed by washing with 1.5 M HCl. | solid-state | 1.5 Cu2O + 3.5 Ta2O5 == 1 Cu3Ta7O19 | ['Ta7Cu3O19'] |  |  | 1.5 Cu2O + 3.5 Ta2O5 | 1 Cu3Ta7O19
10.1016/j.jssc.2012.03.024 | The tetragonal form of YBaFe4O7.0 was prepared by <...> in silica tubes under vacuum at 1100 °C for 24 h. | solid-state | 1 BaFe2O4 + 1 Fe2O3 + 0.5 Y2O3 == 1 YBaFe4O7.0 + 0.75 O2 | ['BaYFe4O7'] |  |  | 1 BaFe2O4 + 1 Fe2O3 + 0.5 Y2O3 | 1 YBaFe4O7.0 + 0.75 O2
10.1016/j.jssc.2012.03.024 | The tetragonal form of YBaFe4O7.0 was prepared by <...> in silica tubes under vacuum at 1100 °C for 24 h. | solid-state | 1 BaFe2O4 + 1 Fe2O3 + 0.5 Y2O3 == 1 YBaFe4O7 + 0.75 O2 | ['BaYFe4O7'] |  |  | 1 BaFe2O4 + 1 Fe2O3 + 0.5 Y2O3 | 1 YBaFe4O7 + 0.75 O2
10.1016/j.jssc.2013.06.014 | Na2ZrO3 was synthesized using a solid-state reacti <...> were performed in the cyclic chemisorption curves. | solid-state | 1 Na2CO3 + 1 ZrO2 == 1 Na2ZrO3 + 1 CO2 | ['Na2ZrO3'] |  |  | 1 Na2CO3 + 1 ZrO2 | 1 Na2ZrO3 + 1 CO2
10.1016/j.jssc.2013.04.012 | Polycrystalline Lu2Mo2O7 was prepared by solid sta <...> f Mo3+ (0.69 Å) compared to that of Mo4+ (0.65 Å). | solid-state | 1 Lu2O3 + 2 MoO2 == 1 Lu2Mo2O7 | ['Lu2Mo2O7'] |  |  | 1 Lu2O3 + 2 MoO2 | 1 Lu2Mo2O7
10.1016/j.jssc.2012.12.016 | α-LaZr2F11 was synthesized from solid-state react <...> 5) has been detected as an impurity in the sample. | solid-state | 1 LaF3 + 2 ZrF4 == 1 LaZr2F11 | ['LaZr2F11'] |  |  | 1 LaF3 + 2 ZrF4 | 1 LaZr2F11
10.1016/j.jssc.2013.02.037 | Single crystals and polycrystalline pellets of Ca3 <...> confirming that no major impurities were present. | solid-state | 3 CaO2 + 1 Os == 1 Ca3OsO6 | ['Ca3OsO6'] |  |  | 3 CaO2 + 1 Os | 1 Ca3OsO6
10.1016/j.jssc.2010.12.025 | AlFeO3 and GaFeO3 were prepared by the co-precipit <...> gerator was used for low temperature measurements. | solid-state | 1 Al + 0.5 Fe2O3 + 0.75 O2 == 1 AlFeO3 | ['FeAlO3'] | 1350 |  | 1 Al + 0.5 Fe2O3 + 0.75 O2 | 1 AlFeO3
10.1016/j.jssc.2010.12.025 | AlFeO3 and GaFeO3 were prepared by the co-precipit <...> gerator was used for low temperature measurements. | solid-state | 0.5 Fe2O3 + 0.5 Ga2O3 == 1 GaFeO3 | ['FeGaO3'] | 1350 |  | 0.5 Fe2O3 + 0.5 Ga2O3 | 1 GaFeO3
10.1016/j.jssc.2010.12.025 | AlFeO3 and GaFeO3 were prepared by the co-precipit <...> gerator was used for low temperature measurements. | solid-state | 0.5 Al + 0.5 Fe2O3 + 0.25 Ga2O3 + 0.375 O2 == 1 Al0.5Ga0.5FeO3 | ['FeGa0.5Al0.5O3'] | 1350 |  | 0.5 Al + 0.5 Fe2O3 + 0.25 Ga2O3 + 0.375 O2 | 1 Al0.5Ga0.5FeO3
10.1016/j.jssc.2014.03.037 | The polycrystalline MgV2O4 sample for powder SXRD <...> s of the powder diffraction data using RIETAN-FP . | solid-state | 1 MgO + 1 V2O3 == 1 MgV2O4 | ['MgV2O4'] |  |  | 1 MgO + 1 V2O3 | 1 MgV2O4
10.1016/j.jssc.2015.06.019 | The layered PbTa4O11 was prepared by a flux-mediat <...> led to room temperature to yield a yellow powder . | solid-state | 0.5 Bi2O3 + 3.5 Ta2O5 == 1 BiTa7O19 | ['Ta7BiO19'] |  |  | 0.5 Bi2O3 + 3.5 Ta2O5 | 1 BiTa7O19
10.1016/j.jssc.2015.01.011 | The polycrystalline compound LiMg3(PO4)P2O7 was pr <...> as estimated by ICP-OES spectrometer (Varian 720). | solid-state | 3 (NH4)2HPO4 + 0.5 Li2CO3 + 3 MgO == 1 LiMg3(PO4)P2O7 + 0.5 CO2 + 4.5 H2O + 6 NH3 | ['LiMg3P3O11'] |  |  | 3 (NH4)2HPO4 + 0.5 Li2CO3 + 3 MgO | 1 LiMg3(PO4)P2O7 + 0.5 CO2 + 4.5 H2O + 6 NH3
10.1016/j.jssc.2016.03.008 | A 10 g polycrystalline sample of Na0.99K0.01TaO3 w <...> ne broadening functions of Stephens, was employed. | solid-state | 0.005 K2CO3 + 0.495 Na2CO3 + 0.5 Ta2O5 == 1 Na0.99K0.01TaO3 + 0.5 CO2 | ['K0.01Na0.99TaO3'] |  |  | 0.005 K2CO3 + 0.495 Na2CO3 + 0.5 Ta2O5 | 1 Na0.99K0.01TaO3 + 0.5 CO2
10.1016/j.jssc.2016.01.009 | The polycrystalline samples of Na3MO4Cl (M=W, Mo) <...> amples were cooled to room temperature and ground. | solid-state | 1 Na2CO3 + 1 NaCl + 1 WO3 == 1 Na3MO4Cl + 1 CO2; M = W | ['Na3WO4Cl'] |  |  | 1 Na2CO3 + 1 NaCl + 1 WO3 | 1 Na3MO4Cl + 1 CO2; M = W
10.1016/j.jssc.2016.01.009 | The polycrystalline samples of Na3MO4Cl (M=W, Mo) <...> amples were cooled to room temperature and ground. | solid-state | 1 MoO3 + 1 Na2CO3 + 1 NaCl == 1 Na3MO4Cl + 1 CO2; M = Mo | ['Na3MoO4Cl'] |  |  | 1 MoO3 + 1 Na2CO3 + 1 NaCl | 1 Na3MO4Cl + 1 CO2; M = Mo
10.1016/j.jssc.2016.03.039 | Samples of Ba9La2W4O24 and Sr9Gd2W4O24 were prepar <...> he formation of a low temperature hexagonal phase. | solid-state | 9 BaCO3 + 1 La2O3 + 4 WO3 == 1 Ba9La2W4O24 + 9 CO2 | ['Ba9La2W4O24'] |  |  | 9 BaCO3 + 1 La2O3 + 4 WO3 | 1 Ba9La2W4O24 + 9 CO2
10.1016/j.jssc.2017.07.006 | The layered perovskites A5Nb4O15 (A = Sr, Ba) were <...> re (T am), dwell for 12 h, and heater-off cooling. | solid-state | 5 BaCO3 + 2 Nb2O5 == 1 A5Nb4O15 + 5 CO2; A = Ba | ['Ba5Nb4O15'] |  |  | 5 BaCO3 + 2 Nb2O5 | 1 A5Nb4O15 + 5 CO2; A = Ba
10.1016/j.jssc.2017.07.006 | The layered perovskites A5Nb4O15 (A = Sr, Ba) were <...> re (T am), dwell for 12 h, and heater-off cooling. | solid-state | 2 Nb2O5 + 5 SrCO3 == 1 A5Nb4O15 + 5 CO2; A = Sr | ['Sr5Nb4O15'] |  |  | 2 Nb2O5 + 5 SrCO3 | 1 A5Nb4O15 + 5 CO2; A = Sr
10.1016/j.tca.2008.04.022 | Sodium metasilicate was synthesized by two differe <...> synthesis the Na:Si molar ratio was equal to 2:1. | solid-state | 1 Na2CO3 + 1 SiO2 == 1 Na2SiO3 + 1 CO2 | ['Na2SiO3'] |  | 900 | 1 Na2CO3 + 1 SiO2 | 1 Na2SiO3 + 1 CO2
10.1016/j.tca.2014.09.013 | Sample of Na3Pb2(SO4)3Cl was prepared by the solid <...> ne compound (Figure 1 S: supplementary materials). | solid-state | 1 Na2SO4 + 1 NaCl + 2 PbSO4 == 1 Na3Pb2(SO4)3Cl | ['Na3Pb2S3O12Cl'] |  | 920 | 1 Na2SO4 + 1 NaCl + 2 PbSO4 | 1 Na3Pb2(SO4)3Cl
10.1016/j.tca.2014.05.008 | Two sets of ceramic PbNb2O6 have been prepared by <...> en, improving mixing and hence the sample quality. | solid-state | 1 Nb2O5 + 0.5 O2 + 1 Pb == 1 PbNb2O6 | ['Nb2PbO6'] |  |  | 1 Nb2O5 + 0.5 O2 + 1 Pb | 1 PbNb2O6
10.1016/j.jlumin.2008.08.009 | AEA SrAl2O4 with trivalent praseodymium as an acti <...> e activator praseodymium was varied from 2% to 4%. | solid-state | 1 Al2O3 + 1 SrCO3 == 1 SrAl2O4 + 1 CO2 | ['SrAl2O4'] |  |  | 1 Al2O3 + 1 SrCO3 | 1 SrAl2O4 + 1 CO2
10.1016/j.jlumin.2013.06.033 | The SrZrO3 samples were synthesized by traditional <...> es were cooled to room temperature in the furnace. | solid-state | 1 SrCO3 + 1 ZrO2 == 1 SrZrO3 + 1 CO2 | ['SrZrO3'] |  |  | 1 SrCO3 + 1 ZrO2 | 1 SrZrO3 + 1 CO2
10.1016/j.jlumin.2011.06.017 | The phosphor samples were prepared using a solid s <...> oped sample was Eu2O3:xLi5 AlO4 (x = 0-0.25, 4.0). | solid-state | 0.5 Al2O3 + 2.5 Li2CO3 == 1 Li5AlO4 + 2.5 CO2 | ['Li5AlO4'] |  |  | 0.5 Al2O3 + 2.5 Li2CO3 | 1 Li5AlO4 + 2.5 CO2
10.1016/j.jlumin.2015.07.034 | The powder samples with the compositions of 70Al2O <...> l the measurements were taken at room temperature. | solid-state | 140 Al(NO3)3·5H2O + 10 Er(NO3)3·5H2O + 50 Yb(NO3)3·5H2O + 600 [OH-] == 1 70Al2O3-5Er2O3-25Yb2O3 + 1300 H2O + 600 [NO3-] | ['Yb50Er10Al140O300'] |  |  | 140 Al(NO3)3·5H2O + 10 Er(NO3)3·5H2O + 50 Yb(NO3)3·5H2O + 600 [OH-] | 1 70Al2O3-5Er2O3-25Yb2O3 + 1300 H2O + 600 [NO3-]
10.1016/j.jlumin.2015.07.034 | The powder samples with the compositions of 70Al2O <...> l the measurements were taken at room temperature. | solid-state | 80 Al(NO3)3·5H2O + 30 Zr(NO3)4·6H2O + 360 [OH-] == 1 40Al2O3-30ZrO2 + 760 H2O + 360 [NO3-] | ['Zr30Al80O180'] |  |  | 80 Al(NO3)3·5H2O + 30 Zr(NO3)4·6H2O + 360 [OH-] | 1 40Al2O3-30ZrO2 + 760 H2O + 360 [NO3-]
10.1016/j.jlumin.2016.06.048 | One of great advantages of sol-gel methods is that <...> he order of microns with a wide size distribution. | solid-state | 1 SiO2 + 2 ZnO == 1 Zn2SiO4 ; target Zn2SiO4 with additives Mn via MnCO3, MnNO3.6H2O, MnO ; target Zn2SiO4 with additives Mn via MnNO3.6H2O, MnO | ['Zn2SiO4'] |  | 750 | 1 SiO2 + 2 ZnO | 1 Zn2SiO4 ; target Zn2SiO4 with additives Mn via MnCO3, MnNO3.6H2O, MnO ; target Zn2SiO4 with additives Mn via MnNO3.6H2O, MnO
10.1016/S1010-6030(03)00442-8 | Chromium-doped SrTiO3 powder was prepared by a sol <...> eous H2PtCl6 solution by a photodeposition method. | solid-state | 1 SrCO3 + 1 TiO2 == 1 SrTiO3 + 1 CO2 | ['SrTiO3'] |  | 1423 | 1 SrCO3 + 1 TiO2 | 1 SrTiO3 + 1 CO2
10.1016/j.poly.2016.01.016 | Eu2+ single doped, Eu2+/Mn2+ and Eu2+/Tb3+ co-dope <...> y, the production was collected and grinded again. | solid-state | 1 LiH2PO4 + 1 SrCO3 == 1 LiSrPO4 + 1 CO2 + 1 H2O | ['LiSrPO4'] |  |  | 1 LiH2PO4 + 1 SrCO3 | 1 LiSrPO4 + 1 CO2 + 1 H2O
10.1016/j.jssc.2014.03.006 | La0.8Sr0.2Fe0.8Cu0.2O3-d (LSF8C2) was prepared by <...> ally at 1673 K for 8 h with intermediate grinding. | solid-state | 0.4 La2O3 + 1 MnCO3 + 0.3 O2 + 0.2 SrCO3 == 1 La0.8Sr0.2MnO3 + 1.2 CO2 | ['Sr0.2La0.8MnO3'] |  |  | 0.4 La2O3 + 1 MnCO3 + 0.3 O2 + 0.2 SrCO3 | 1 La0.8Sr0.2MnO3 + 1.2 CO2
10.1016/j.jssc.2014.03.006 | La0.8Sr0.2Fe0.8Cu0.2O3-d (LSF8C2) was prepared by <...> ally at 1673 K for 8 h with intermediate grinding. | solid-state | 1.5 Ga2O3 + 0.75 La2O3 + 0.5 SrCO3 == 1 La1.50Sr0.50Ga3O7 + 0.5 CO2 + 0.125 O2 | ['Sr0.5La1.5Ga3O7'] |  |  | 1.5 Ga2O3 + 0.75 La2O3 + 0.5 SrCO3 | 1 La1.50Sr0.50Ga3O7 + 0.5 CO2 + 0.125 O2
10.1016/j.mseb.2007.07.007 | In analogy to our previous work, the ceramic metho <...> to room temperature by adjusting the cooling rate. | solid-state | 1 BaCO3 + 0.5 WO3 + 0.5 ZnO == 1 Ba(Zn1/2W1/2)O3 + 1 CO2 | ['BaW0.5Zn0.5O3'] | 1350 | 1300 | 1 BaCO3 + 0.5 WO3 + 0.5 ZnO | 1 Ba(Zn1/2W1/2)O3 + 1 CO2
10.1016/j.mseb.2004.09.029 | The epitaxial Ti-doped K(Ta,Nb)O3 films were grown <...> at 100 kHz over a temperature range of 20-260 °C. | solid-state | 0.5 K2CO3 + 0.223 Nb2O5 + 0.007 O2 + 0.262 Ta2O5 + 0.03 TiO2 == 1 KTa0.524Nb0.446Ti0.03O3 + 0.5 CO2 | ['KTi0.03Ta0.524Nb0.446O3'] | 1150 |  | 0.5 K2CO3 + 0.223 Nb2O5 + 0.007 O2 + 0.262 Ta2O5 + 0.03 TiO2 | 1 KTa0.524Nb0.446Ti0.03O3 + 0.5 CO2
10.1016/j.mseb.2008.12.026 | A-Ru-O powders (A = Ca, Sr and Ba) at different ra <...> re conducted from room temperature (RT) to 1023 K. | solid-state | 1 RuO2 + 2 SrCO3 == 1 Sr2RuO4 + 2 CO2 | ['Sr2RuO4'] | 1623 |  | 1 RuO2 + 2 SrCO3 | 1 Sr2RuO4 + 2 CO2
10.1016/j.mseb.2009.12.021 | La5Ti2MS5O7 powders were synthesized by solid stat <...> nko). A 300 W Xe lamp as mentioned above was used. | solid-state | 1 Cu + 0.833 La2O3 + 1.667 La2S3 + 0.25 O2 + 2 TiO2 == 1 La5Ti2MS5O7; M = Cu | ['La5Ti2CuS5O7'] |  |  | 1 Cu + 0.833 La2O3 + 1.667 La2S3 + 0.25 O2 + 2 TiO2 | 1 La5Ti2MS5O7; M = Cu
10.1016/j.snb.2007.02.031 | Powder samples of Bi10Co16O38 with sillenite-like <...> ose for the solid-state reaction method were used. | solid-state | 10 Bi(NO3)3·6H2O + 16 Co(OH)2 + 3.5 O2 + 30 [OH-] == 1 Bi10Co16O38 + 91 H2O + 30 [NO3-] | ['Co16Bi10O38'] |  |  | 10 Bi(NO3)3·6H2O + 16 Co(OH)2 + 3.5 O2 + 30 [OH-] | 1 Bi10Co16O38 + 91 H2O + 30 [NO3-]
10.1016/j.bios.2016.12.006 | Pristine, tetragonal-phase BT NPs were synthesised <...> on scanning electron microscopy (FE-SEM) analyses. | solid-state | 1 BaCO3 + 1 TiO2 == 1 BaTiO3 + 1 CO2 | ['BaTiO3'] |  |  | 1 BaCO3 + 1 TiO2 | 1 BaTiO3 + 1 CO2
10.1016/j.optmat.2005.11.025 | The crystal growth conditions of Ho: La3Ga5SiO14 c <...> growth through the method of solid-state reaction. | solid-state | 2.5 Ga2O3 + 0.015 Ho2O3 + 1.485 La2O3 + 1 SiO2 == 1 La2.97Ho0.03Ga5SiO14 | ['Ho0.03La2.97Ga5SiO14'] |  |  | 2.5 Ga2O3 + 0.015 Ho2O3 + 1.485 La2O3 + 1 SiO2 | 1 La2.97Ho0.03Ga5SiO14
10.1016/j.optmat.2015.05.052 | Five samples of GGG:Cr with doping concentrations <...> e to improve the crystal structure of the powders. | solid-state | 2.5 Ga2O3 + 1.5 Gd2O3 == 1 Gd3Ga5O12 ; target Gd3Ga5O12 with additives Cr, Ce via (NH4)2Ce(NO3)6, Cr, Cr(NO3)3·9H2O ; target Gd3Ga5O12 with additives Cr, Ce via (NH4)2Ce(NO3)6, Cr, Cr(NO3)3·9H2O, NH4OH | ['Gd3Ga5O12'] | 1373 |  | 2.5 Ga2O3 + 1.5 Gd2O3 | 1 Gd3Ga5O12 ; target Gd3Ga5O12 with additives Cr, Ce via (NH4)2Ce(NO3)6, Cr, Cr(NO3)3·9H2O ; target Gd3Ga5O12 with additives Cr, Ce via (NH4)2Ce(NO3)6, Cr, Cr(NO3)3·9H2O, NH4OH
10.1016/j.ijhydene.2009.09.077 | The samples corresponding to Mg2Ni have been fabri <...> route significantly lowered the formation of MgO. | solid-state | 2 Mg + 1 Ni == 1 Mg2Ni | ['Mg2Ni'] |  |  | 2 Mg + 1 Ni | 1 Mg2Ni
10.1016/j.ijhydene.2014.05.072 | Na-doped spinel-Li4Ti5O12 was fabricated by solid- <...> round in ethyl alcohol for 24 h using a ball mill. | solid-state | 2 Li2CO3 + 5 TiO2 == 1 Li4Ti5O12 + 2 CO2 ; target Li4Ti5O12 with additives Na via Na, Na2CO3 ; target Li4Ti5O12 with additives Na via Na | ['Li4Ti5O12'] |  |  | 2 Li2CO3 + 5 TiO2 | 1 Li4Ti5O12 + 2 CO2 ; target Li4Ti5O12 with additives Na via Na, Na2CO3 ; target Li4Ti5O12 with additives Na via Na
10.1016/j.solener.2016.08.042 | CaSnO3 is often produced by solid state reaction b <...> oluminescence properties (Canimoglu et al., 2015). | solid-state | 1 CaCO3 + 1 SnO2 == 1 CaSnO3 + 1 CO2 | ['CaSnO3'] |  |  | 1 CaCO3 + 1 SnO2 | 1 CaSnO3 + 1 CO2
10.1016/j.jcrysgro.2006.04.039 | The raw materials used for making BaWO4 are 4 N pu <...> igure 2 is a BaWO4 crystal grown with this method. | solid-state | 1 BaCO3 + 1 WO3 == 1 BaWO4 + 1 CO2 | ['BaWO4'] |  |  | 1 BaCO3 + 1 WO3 | 1 BaWO4 + 1 CO2
10.1016/j.jcrysgro.2010.12.030 | The potassium molybdate powder was synthesized at <...> tometer using Cu kα radiation at room temperature. | solid-state | 1 K2CO3 + 1 MoO3 == 1 K2MoO4 + 1 CO2 | ['K2MoO4'] |  |  | 1 K2CO3 + 1 MoO3 | 1 K2MoO4 + 1 CO2
10.1016/j.jcrysgro.2010.11.011 | LiNbO3 crystals used in our experiments were grown <...> als exhibited good morphology and optical quality. | solid-state | 0.5 Li2CO3 + 0.5 Nb2O5 == 1 LiNbO3 + 0.5 CO2 ; target LiNbO3 with additives Zn, Ru, Fe via Fe2O3, RuO2, ZnO ; target LiNbO3 with additives Zn, Ru, Fe via Fe2O3, RuO2, ZnO | ['LiNbO3'] |  |  | 0.5 Li2CO3 + 0.5 Nb2O5 | 1 LiNbO3 + 0.5 CO2 ; target LiNbO3 with additives Zn, Ru, Fe via Fe2O3, RuO2, ZnO ; target LiNbO3 with additives Zn, Ru, Fe via Fe2O3, RuO2, ZnO
10.1016/S0040-6090(02)00238-9 | The preparation of LNO thin films was carried out <...> grown on Si(100) with a cube-on-cube relationship. | solid-state | 0.5 La2O3 + 1 NiO + 0.25 O2 == 1 LaNiO3 | ['LaNiO3'] |  | 950 | 0.5 La2O3 + 1 NiO + 0.25 O2 | 1 LaNiO3
10.1016/j.jcrysgro.2013.11.039 | Ceramic target of YMnO3 was prepared by sol-gel me <...> ) substrates by pulsed laser deposition technique. | solid-state | 1 Mn(NO3)3·4H2O + 1 Y(NO3)3 + 6 [OH-] == 1 YMnO3 + 7 H2O + 6 [NO3-] | ['YMnO3'] | 1473 |  | 1 Mn(NO3)3·4H2O + 1 Y(NO3)3 + 6 [OH-] | 1 YMnO3 + 7 H2O + 6 [NO3-]
10.1016/j.tsf.2010.07.092 | SrSnO3 targets were prepared by solid-state reacti <...> the presence of the expected single-phase SrSnO3. | solid-state | 1 SnO2 + 1 SrCO3 == 1 SrSnO3 + 1 CO2 | ['SrSnO3'] | 1100 | 1000 | 1 SnO2 + 1 SrCO3 | 1 SrSnO3 + 1 CO2
10.1016/j.tsf.2016.02.035 | A SrCuO2 film was deposited on silica glass with a <...> UV-VIS-NIR spectrophotometer (UV-3600, Shimadzu). | solid-state | 1 CuO + 1 SrCO3 == 1 SrCuO2 + 1 CO2 | ['SrCuO2'] |  |  | 1 CuO + 1 SrCO3 | 1 SrCuO2 + 1 CO2
10.1016/j.jnoncrysol.2010.05.067 | Tellurite (40TeO2-40B2O3-20PbO2) based composite w <...> ter operating in the 175-3300 nm wavelength range. | solid-state | 1 PbO + 0.4 TiO2 + 0.6 ZrO2 == 1 Pb(Zr0.60Ti0.40)O3 | ['Zr0.6Ti0.4PbO3'] |  |  | 1 PbO + 0.4 TiO2 + 0.6 ZrO2 | 1 Pb(Zr0.60Ti0.40)O3
10.1016/j.jct.2005.01.013 | The La2Zr2O7 powder was synthesized by solid state <...> here had to be used for calorimetric measurements. | solid-state | 1 La2O3 + 2 ZrO2 == 1 La2Zr2O7 | ['La2Zr2O7'] | 1773 |  | 1 La2O3 + 2 ZrO2 | 1 La2Zr2O7
10.1016/j.jct.2005.01.013 | The La2Zr2O7 powder was synthesized by solid state <...> here had to be used for calorimetric measurements. | solid-state | 2 Nd(NO3)3 + 2 ZrO2 + 6 [OH-] == 1 Nd2Zr2O7 + 3 H2O + 6 [NO3-] | ['Nd2Zr2O7'] | 1773 |  | 2 Nd(NO3)3 + 2 ZrO2 + 6 [OH-] | 1 Nd2Zr2O7 + 3 H2O + 6 [NO3-]
10.1016/j.jct.2018.02.020 | The samples were synthesized referring to literatu <...> relevant information on source materials purities. | solid-state | 1 CaCO3 + 1 H3BO3 + 0.5 Na2CO3 == 1 NaCaBO3 + 1.5 CO2 + 1.5 H2O | ['NaCaBO3'] |  |  | 1 CaCO3 + 1 H3BO3 + 0.5 Na2CO3 | 1 NaCaBO3 + 1.5 CO2 + 1.5 H2O
10.1016/j.jct.2018.02.020 | The samples were synthesized referring to literatu <...> relevant information on source materials purities. | solid-state | 1 CaCO3 + 2 H3BO3 + 2 Li2CO3 == 1 Li4CaB2O6 + 3 CO2 + 3 H2O | ['Li4CaB2O6'] |  |  | 1 CaCO3 + 2 H3BO3 + 2 Li2CO3 | 1 Li4CaB2O6 + 3 CO2 + 3 H2O
10.1016/j.memsci.2009.08.031 | NiO-SrZr0.2Ce0.8O3 tubular supports were prepared <...> he fabrication procedure can be obtained in Ref. . | solid-state | 0.8 CeO2 + 1 SrCO3 + 0.2 ZrO2 == 1 SrZr0.2Ce0.8O3 + 1 CO2 | ['SrCe0.8Zr0.2O3'] | 1450 |  | 0.8 CeO2 + 1 SrCO3 + 0.2 ZrO2 | 1 SrZr0.2Ce0.8O3 + 1 CO2
10.1016/S0167-2738(02)00608-2 | The crystalline compound Fe3PO7 was prepared by a <...> e was 100 °C h-1 for all the temperature settings. | solid-state | 1 (NH4)2HPO4 + 1.5 Fe2O3 == 1 Fe3PO7 + 1.5 H2O + 2 NH3 | ['Fe3PO7'] |  |  | 1 (NH4)2HPO4 + 1.5 Fe2O3 | 1 Fe3PO7 + 1.5 H2O + 2 NH3
10.1016/j.ssi.2006.09.011 | La3MMo2O12 (M = In, Ga and Al) were synthesized by <...> this analysis, with alumina powder as a reference. | solid-state | 0.5 Al2O3 + 1.5 La2O3 + 2 MoO3 == 1 La3MMo2O12; M = Al | ['La3Mo2AlO12'] |  |  | 0.5 Al2O3 + 1.5 La2O3 + 2 MoO3 | 1 La3MMo2O12; M = Al
10.1016/j.ssi.2006.09.011 | La3MMo2O12 (M = In, Ga and Al) were synthesized by <...> this analysis, with alumina powder as a reference. | solid-state | 0.5 In2O3 + 1.5 La2O3 + 2 MoO3 == 1 La3MMo2O12; M = In | ['La3Mo2InO12'] |  |  | 0.5 In2O3 + 1.5 La2O3 + 2 MoO3 | 1 La3MMo2O12; M = In
10.1016/j.ssi.2006.09.011 | La3MMo2O12 (M = In, Ga and Al) were synthesized by <...> this analysis, with alumina powder as a reference. | solid-state | 0.5 Ga2O3 + 1.5 La2O3 + 2 MoO3 == 1 La3MMo2O12; M = Ga | ['La3Mo2GaO12'] |  |  | 0.5 Ga2O3 + 1.5 La2O3 + 2 MoO3 | 1 La3MMo2O12; M = Ga
10.1016/j.ssi.2012.02.060 | To allow the comparison with the mechanochemically <...> ometer), is further denoted as "reference" NaNbO3. | solid-state | 0.5 Na2CO3 + 0.5 Nb2O5 == 1 NaNbO3 + 0.5 CO2 | ['NaNbO3'] |  | 650 | 0.5 Na2CO3 + 0.5 Nb2O5 | 1 NaNbO3 + 0.5 CO2
10.1016/j.ssi.2012.04.019 | Bi3ReO8 was prepared by solid state synthesis from <...> sing X-ray powder diffraction at room temperature. | solid-state | 1.5 Bi2O3 + 1 NH4ReO4 == 1 Bi3ReO8 + 0.5 H2O + 1 NH3 | ['ReBi3O8'] |  |  | 1.5 Bi2O3 + 1 NH4ReO4 | 1 Bi3ReO8 + 0.5 H2O + 1 NH3
10.1016/j.ssi.2012.04.019 | Bi3ReO8 was prepared by solid state synthesis from <...> sing X-ray powder diffraction at room temperature. | solid-state | 14 Bi2O3 + 2 NH4ReO4 == 1 Bi28Re2O49 + 1 H2O + 2 NH3 | ['Re2Bi28O49'] |  |  | 14 Bi2O3 + 2 NH4ReO4 | 1 Bi28Re2O49 + 1 H2O + 2 NH3
10.1016/j.ssi.2012.05.024 | All samples were prepared by high temperature soli <...> balance in flowing CO2 with heating rate 5 °C/min. | solid-state | 1 BaCO3 + 0.675 CeO2 + 0.05 Nd2O3 + 0.225 ZrO2 == 1 Ba(Ce0.75Zr0.25)0.9Nd0.1O2.95 + 1 CO2 | ['BaNd0.1Ce0.675Zr0.225O2.95'] | 1550 | 1200 | 1 BaCO3 + 0.675 CeO2 + 0.05 Nd2O3 + 0.225 ZrO2 | 1 Ba(Ce0.75Zr0.25)0.9Nd0.1O2.95 + 1 CO2
10.1016/j.ssi.2013.11.033 | All samples were prepared by high temperature soli <...> were carried out in Swagelok-type gas-tight cells. | solid-state | 1.5 La2O3 + 3.5 Li2CO3 + 2 ZrO2 == 1 Li7La3Zr2O12 + 3.5 CO2 | ['Li7La3Zr2O12'] | 1200 |  | 1.5 La2O3 + 3.5 Li2CO3 + 2 ZrO2 | 1 Li7La3Zr2O12 + 3.5 CO2
10.1016/j.ssi.2014.09.025 | The production of LiMn2O4 by solid-state reaction <...> g of the experimental setup is shown in Figure 1 . | solid-state | 1 LiOH·H2O + 2 MnO2 == 1 LiMn2O4 + 1.5 H2O + 0.25 O2 | ['LiMn2O4'] |  |  | 1 LiOH·H2O + 2 MnO2 | 1 LiMn2O4 + 1.5 H2O + 0.25 O2
10.1016/j.ssi.2016.09.029 | Potassium tungstate (K2WO4) has been prepared via <...> llowing reaction: x2K2WO4+3-2x3WO3+x6W→950 °CKxWO3 | solid-state | 1 K2CO3 + 1 WO3 == 1 K2WO4 + 1 CO2 | ['K2WO4'] |  |  | 1 K2CO3 + 1 WO3 | 1 K2WO4 + 1 CO2
10.1016/j.ssi.2017.03.021 | The individual phases Ba2In2O5, Ba2InTaO6 and the <...> aneously synthesized in the same reaction mixture. | solid-state | 2 BaCO3 + 1 In2O3 == 1 Ba2In2O5 + 2 CO2 | ['Ba2In2O5'] | 1400 |  | 2 BaCO3 + 1 In2O3 | 1 Ba2In2O5 + 2 CO2
10.1016/j.ssi.2017.03.021 | The individual phases Ba2In2O5, Ba2InTaO6 and the <...> aneously synthesized in the same reaction mixture. | solid-state | 2 BaCO3 + 0.5 In2O3 + 0.5 Ta2O5 == 1 Ba2InTaO6 + 2 CO2 | ['Ba2TaInO6'] | 1400 |  | 2 BaCO3 + 0.5 In2O3 + 0.5 Ta2O5 | 1 Ba2InTaO6 + 2 CO2
10.1016/j.ssi.2017.04.019 | The 1D highly porous Li3V2(PO4)3/C nanofibers (abb <...> method without calcining at 350 °C in air for 1 h. | solid-state | 3 CH3COOLi·2H2O + 3 NH4H2PO4 + 2 NH4VO3 + 3 [OH-] == 1 Li3V2(PO4)3 + 13 H2O + 5 NH3 + 1 O2 + 3 [CH3COO-] | ['Li3V2P3O12'] |  | 350 | 3 CH3COOLi·2H2O + 3 NH4H2PO4 + 2 NH4VO3 + 3 [OH-] | 1 Li3V2(PO4)3 + 13 H2O + 5 NH3 + 1 O2 + 3 [CH3COO-]
10.1016/j.dyepig.2008.04.003 | The second method of preparation is based on the c <...> agate mortar and heated again at 1200 °C for 5 h. | solid-state | 1 Fe2O3 + 1 MgCO3 == 1 MgFe2O4 + 1 CO2 | ['MgFe2O4'] |  |  | 1 Fe2O3 + 1 MgCO3 | 1 MgFe2O4 + 1 CO2
10.1016/j.apsusc.2016.02.117 | Layered KNb3O8 was prepared by conventional solid <...> ghly with distilled water to remove residual HNO3. | solid-state | 0.5 K2CO3 + 1.5 Nb2O5 == 1 KNb3O8 + 0.5 CO2 | ['KNb3O8'] |  |  | 0.5 K2CO3 + 1.5 Nb2O5 | 1 KNb3O8 + 0.5 CO2
10.1016/j.apsusc.2016.07.131 | LTO/GC, LTO/ND and LTO/GE composites were synthesi <...> evaporation at high temperature during synthesis. | solid-state | 2 Li2CO3 + 5 TiO2 == 1 Li4Ti5O12 + 2 CO2 | ['Li4Ti5O12'] |  | 900 | 2 Li2CO3 + 5 TiO2 | 1 Li4Ti5O12 + 2 CO2
10.1016/j.apsusc.2015.08.063 | In our experiments, two methods have been used to <...> uCl6 were used as the raw materials, respectively. | solid-state | 1 Ba(NO3)2 + 1 Ce(NO3)3·6H2O + 0.25 O2 + 5 [OH-] == 1 BaCeO3 + 8.5 H2O + 5 [NO3-] | ['BaCeO3'] |  |  | 1 Ba(NO3)2 + 1 Ce(NO3)3·6H2O + 0.25 O2 + 5 [OH-] | 1 BaCeO3 + 8.5 H2O + 5 [NO3-]
10.1016/j.ssi.2014.01.045 | Ba0.5Sr0.5Co0.8Fe0.2O3 - δ (BSCF) was synthesized <...> , Bruker AXS, Germany) at room temperature in air. | solid-state | 0.5 BaCO3 + 0.267 Co3O4 + 0.2 Fe(NO3)3·9H2O + 0.317 O2 + 0.5 SrCO3 + 0.6 [OH-] == 1 Ba0.5Sr0.5Co0.8Fe0.2O3 + 1 CO2 + 2.1 H2O + 0.6 [NO3-] | ['Ba0.5Sr0.5Fe0.2Co0.8O3'] | 1373 | 1273 | 0.5 BaCO3 + 0.267 Co3O4 + 0.2 Fe(NO3)3·9H2O + 0.317 O2 + 0.5 SrCO3 + 0.6 [OH-] | 1 Ba0.5Sr0.5Co0.8Fe0.2O3 + 1 CO2 + 2.1 H2O + 0.6 [NO3-]
10.1016/j.apsusc.2018.03.023 | LiAlO2 was synthesised by sol-gel method with the <...> 50 °C for 2 h while checking its signal intensity. | solid-state | 1 Al(NO3)3.9H2O + 1 LiNO3 + 4.9 [OH-] == 1 LiAlO2 + 3.45 H2O + 0.225 O2 + 4.9 [NO3-] | ['LiAlO2'] |  |  | 1 Al(NO3)3.9H2O + 1 LiNO3 + 4.9 [OH-] | 1 LiAlO2 + 3.45 H2O + 0.225 O2 + 4.9 [NO3-]
10.1016/j.cattod.2006.07.052 | The nanosized CdS photocatalyst was prepared by a <...> defects and increase the crystallinity of AgGaS2. | solid-state | 0.5 Ag2S + 0.5 Ga2S3 == 1 AgGaS2 | ['AgGaS2'] |  | 1073 | 0.5 Ag2S + 0.5 Ga2S3 | 1 AgGaS2
10.1016/j.radphyschem.2013.09.010 | Polycrystalline compounds of pure and Eu2+ (0.2 mo <...> strip temperature rises almost linearly with time. | solid-state | 1 BaF2 + 1 LiF == 1 LiBaF3 | ['LiBaF3'] |  |  | 1 BaF2 + 1 LiF | 1 LiBaF3
10.1016/j.apradiso.2017.10.027 | The characterized Li2ZrO3 samples were synthesized <...> 2 h and at 1000 °C during 24 h in air atmosphere. | solid-state | 1 Li2CO3 + 1 ZrO2 == 1 Li2ZrO3 + 1 CO2 | ['Li2ZrO3'] |  |  | 1 Li2CO3 + 1 ZrO2 | 1 Li2ZrO3 + 1 CO2
10.1016/j.vibspec.2013.10.002 | Single-phase Sr3(PO4)2 or Ba3(PO4)2 was synthesize <...> to allow the samples to reach thermal equilibrium. | solid-state | 2 NH4H2PO4 + 3 SrCO3 == 1 Sr3(PO4)2 + 3 CO2 + 3 H2O + 2 NH3 | ['Sr3P2O8'] |  |  | 2 NH4H2PO4 + 3 SrCO3 | 1 Sr3(PO4)2 + 3 CO2 + 3 H2O + 2 NH3
10.1016/j.vibspec.2013.10.002 | Single-phase Sr3(PO4)2 or Ba3(PO4)2 was synthesize <...> to allow the samples to reach thermal equilibrium. | solid-state | 3 BaCO3 + 2 NH4H2PO4 == 1 Ba3(PO4)2 + 3 CO2 + 3 H2O + 2 NH3 | ['Ba3P2O8'] |  |  | 3 BaCO3 + 2 NH4H2PO4 | 1 Ba3(PO4)2 + 3 CO2 + 3 H2O + 2 NH3
10.1016/j.ssc.2004.06.023 | ZnGa2O4:Mn2+, Cr3+ phosphors were synthesized with <...> CL system is PR-705 SpectraScan spectroradiometer. | solid-state | 1 Ga2O3 + 1 ZnO == 1 ZnGa2O4 ; target ZnGa2O4 with additives Mn via MnO ; target ZnGa2O4 with additives Mn via MnO | ['ZnGa2O4'] |  |  | 1 Ga2O3 + 1 ZnO | 1 ZnGa2O4 ; target ZnGa2O4 with additives Mn via MnO ; target ZnGa2O4 with additives Mn via MnO
10.1016/j.ssc.2005.07.027 | The phases Bi4SrTi4O15 and Bi4Sr2Ti5O18 have been <...> f product, homogenized by hand in an agate mortar. | solid-state | 2 Bi2O3 + 1 SrCO3 + 4 TiO2 == 1 Bi4SrTi4O15 + 1 CO2 | ['SrTi4Bi4O15'] |  |  | 2 Bi2O3 + 1 SrCO3 + 4 TiO2 | 1 Bi4SrTi4O15 + 1 CO2
10.1016/j.ssc.2005.07.027 | The phases Bi4SrTi4O15 and Bi4Sr2Ti5O18 have been <...> f product, homogenized by hand in an agate mortar. | solid-state | 2 Bi2O3 + 2 SrCO3 + 5 TiO2 == 1 Bi4Sr2Ti5O18 + 2 CO2 | ['Sr2Ti5Bi4O18'] |  |  | 2 Bi2O3 + 2 SrCO3 + 5 TiO2 | 1 Bi4Sr2Ti5O18 + 2 CO2
10.1016/j.ssc.2006.05.023 | A polycrystalline sample of Bi1.9Te0.1SrNb1.9Hf0.1 <...> omogenization after each successive step was done. | solid-state | 0.95 Bi2O3 + 0.1 HfO2 + 0.95 Nb2O5 + 1 SrCO3 + 0.1 TeO2 == 1 Bi1.9Te0.1SrNb1.9Hf0.1O9 + 1 CO2 | ['SrHf0.1Nb1.9Bi1.9Te0.1O9'] |  |  | 0.95 Bi2O3 + 0.1 HfO2 + 0.95 Nb2O5 + 1 SrCO3 + 0.1 TeO2 | 1 Bi1.9Te0.1SrNb1.9Hf0.1O9 + 1 CO2
10.1016/j.ssc.2007.07.024 | The polycrystalline sample of 2.5 wt% WO3 added (N <...> ductive paint coated on either side of the pellet. | solid-state | 0.25 Bi2O3 + 0.25 Na2CO3 + 1 TiO2 == 1 (Na1/2Bi1/2)TiO3 + 0.25 CO2 | ['Na0.5TiBi0.5O3'] |  |  | 0.25 Bi2O3 + 0.25 Na2CO3 + 1 TiO2 | 1 (Na1/2Bi1/2)TiO3 + 0.25 CO2
10.1016/j.ssc.2011.11.014 | Polycrystalline sample of CuCr2Te4 was prepared by <...> o ensure that all curves were initial magnetizing. | solid-state | 2 Cr + 1 Cu + 4 Te == 1 CuCr2Te4 | ['Cr2CuTe4'] |  |  | 2 Cr + 1 Cu + 4 Te | 1 CuCr2Te4
10.1016/j.ssc.2007.08.019 | Details of the synthesis procedure of the InFeMO4 <...> hemical formulas, InFeMgO4, InFeCoO4 and InFeNiO4. | solid-state | 0.333 Co3O4 + 0.5 Fe2O3 + 0.5 In2O3 == 1 InFeMO4 + 0.167 O2; M = Co | ['FeCoInO4'] |  |  | 0.333 Co3O4 + 0.5 Fe2O3 + 0.5 In2O3 | 1 InFeMO4 + 0.167 O2; M = Co
10.1016/j.ssc.2007.08.019 | Details of the synthesis procedure of the InFeMO4 <...> hemical formulas, InFeMgO4, InFeCoO4 and InFeNiO4. | solid-state | 0.5 Fe2O3 + 0.5 In2O3 + 1 MgO == 1 InFeMO4; M = Mg | ['MgFeInO4'] |  |  | 0.5 Fe2O3 + 0.5 In2O3 + 1 MgO | 1 InFeMO4; M = Mg
10.1016/j.ssc.2007.08.019 | Details of the synthesis procedure of the InFeMO4 <...> hemical formulas, InFeMgO4, InFeCoO4 and InFeNiO4. | solid-state | 0.5 Fe2O3 + 0.5 In2O3 + 1 NiO == 1 InFeMO4; M = Ni | ['FeNiInO4'] |  |  | 0.5 Fe2O3 + 0.5 In2O3 + 1 NiO | 1 InFeMO4; M = Ni
10.1016/j.ssc.2017.01.014 | In order to compare the vibrational modes of CuCrO <...> to pellets, and sintered at 1000 °C for more 10 h. | solid-state | 0.5 Cr2O3 + 1 CuO == 1 CuCrO2 + 0.25 O2 | ['CrCuO2'] | 1000 |  | 0.5 Cr2O3 + 1 CuO | 1 CuCrO2 + 0.25 O2
10.1016/j.cej.2006.06.021 | Niobium pentoxide (Nb2O5) and potassium carbonate <...> o necessary to grind the samples for 30 min again. | solid-state | 0.5 K2CO3 + 1.5 Nb2O5 == 1 KNb3O8 + 0.5 CO2 | ['KNb3O8'] |  |  | 0.5 K2CO3 + 1.5 Nb2O5 | 1 KNb3O8 + 0.5 CO2
10.1016/j.ssc.2014.06.006 | We synthesized polycrystalline sample of CeO0.5F0. <...> the superconducting transition temperature of Pb. | solid-state | 1 Bi + 0.167 CeF3 + 0.833 CeO2 + 2 S == 1 CeO0.5F0.5BiS2 + 0.583 O2 | ['CeBiS2O0.5F0.5'] |  |  | 1 Bi + 0.167 CeF3 + 0.833 CeO2 + 2 S | 1 CeO0.5F0.5BiS2 + 0.583 O2
10.1016/j.cej.2018.01.098 | Na3V2(PO4)3 was synthesized by a simple solid-stat <...> er heating at 800 °C for 24 h in an Ar atmosphere. | solid-state | 3 NaH2PO4 + 1 V2O5 == 1 Na3V2(PO4)3 + 3 H2O + 1 O2 | ['Na3V2P3O12'] |  |  | 3 NaH2PO4 + 1 V2O5 | 1 Na3V2(PO4)3 + 3 H2O + 1 O2
10.1016/j.solidstatesciences.2004.03.019 | Reagents for the synthesis experiments were SiO2 ( <...> phase). No incorporation of fluorine was detected. | solid-state | 0.5 Al2O3 + 0.5 La2O3 + 1 SiO2 == 1 LaAlSiO5 | ['LaAlSiO5'] |  |  | 0.5 Al2O3 + 0.5 La2O3 + 1 SiO2 | 1 LaAlSiO5
10.1016/j.solidstatesciences.2009.12.014 | In analogy to our previous work, the conventional <...> room temperature at the cooling rate of 1 °C/min. | solid-state | 0.5 Ce2(CO3)3 + 0.5 Sb2O5 + 2 SrCO3 == 1 Sr2CeSbO6 + 3.5 CO2 | ['Sr2CeSbO6'] | 1370 |  | 0.5 Ce2(CO3)3 + 0.5 Sb2O5 + 2 SrCO3 | 1 Sr2CeSbO6 + 3.5 CO2
10.1016/j.solidstatesciences.2010.10.004 | The magnesium MgIn2O4 spinels were synthesized usi <...> our attention on the combustion synthesis method. | solid-state | 1 In2O3 + 1 MgCO3 == 1 MgIn2O4 + 1 CO2 | ['MgIn2O4'] |  | 1473 | 1 In2O3 + 1 MgCO3 | 1 MgIn2O4 + 1 CO2
10.1016/j.solidstatesciences.2016.10.015 | All reagents used in our experiments were analytic <...> ated at 500 °C, 600 °C, 700 °C or 800 °C for 12 h. | solid-state | 0.5 Bi2O3 + 2 BiOCl + 0.5 Li2CO3 == 1 LiBi3O4Cl2 + 0.5 CO2 | ['LiBi3O4Cl2'] |  |  | 0.5 Bi2O3 + 2 BiOCl + 0.5 Li2CO3 | 1 LiBi3O4Cl2 + 0.5 CO2
10.1016/j.catcom.2010.01.009 | Fluorite Ce0.8Sm0.2O2- δ (SDC) powder was prepared <...> 300 MPa and finally sintered at 1550 °C for 10 h. | solid-state | 0.8 Ce(NO3)2·6H2O + 0.45 O2 + 0.1 Sm2O3 + 1.6 [OH-] == 1 Ce0.8Sm0.2O2 + 5.6 H2O + 1.6 [NO3-] | ['Sm0.2Ce0.8O2'] | 1550 |  | 0.8 Ce(NO3)2·6H2O + 0.45 O2 + 0.1 Sm2O3 + 1.6 [OH-] | 1 Ce0.8Sm0.2O2 + 5.6 H2O + 1.6 [NO3-]
10.1016/S0378-7753(02)00035-6 | Metal (Li, Mn, and Co) acetates required for LiCox <...> as examined by scanning electron microscopy (SEM). | solid-state | 0.5 Li2CO3 + 2 MnO2 == 1 LiMn2O4 + 0.5 CO2 + 0.25 O2 | ['LiMn2O4'] |  |  | 0.5 Li2CO3 + 2 MnO2 | 1 LiMn2O4 + 0.5 CO2 + 0.25 O2
10.1016/S0378-7753(01)00634-6 | Sample A was made by solid state reaction between <...> vanostatic charging up to 4.4 V in a lithium cell. | solid-state | 2 LiOH + 4 MnO2 == 1 Li2Mn4O9 + 1 H2O | ['Li2Mn4O9'] |  |  | 2 LiOH + 4 MnO2 | 1 Li2Mn4O9 + 1 H2O
10.1016/S0378-7753(03)00152-6 | LiFeO2 was synthesized using LiOH·H2O (Kishida Che <...> n) by dissolving the powder in dilute nitric acid. | solid-state | 1 FeOOH + 1 LiOH·H2O == 1 LiFeO2 + 2 H2O | ['LiFeO2'] |  | 150 | 1 FeOOH + 1 LiOH·H2O | 1 LiFeO2 + 2 H2O
10.1016/j.jpowsour.2006.12.107 | For purposes of comparison, LiMn2O4 was also prepa <...> te grindings and a final slow cooling (20 °C h-1). | solid-state | 0.5 Li2CO3 + 2 MnO2 == 1 LiMn2O4 + 0.5 CO2 + 0.25 O2 | ['LiMn2O4'] |  |  | 0.5 Li2CO3 + 2 MnO2 | 1 LiMn2O4 + 0.5 CO2 + 0.25 O2
10.1016/j.jpowsour.2006.11.087 | To test the performance of the resultant bilayered <...> me-dependent rebound in the voltage, respectively. | solid-state | 0.067 Co3O4 + 0.4 Fe2O3 + 0.3 La2O3 + 0.117 O2 + 0.4 SrCO3 == 1 La0.6Sr0.4Co0.2Fe0.8O3 + 0.4 CO2 | ['Sr0.4La0.6Fe0.8Co0.2O3'] |  |  | 0.067 Co3O4 + 0.4 Fe2O3 + 0.3 La2O3 + 0.117 O2 + 0.4 SrCO3 | 1 La0.6Sr0.4Co0.2Fe0.8O3 + 0.4 CO2
10.1016/j.jpowsour.2008.04.022 | LiFePO4 was synthesized from a stoichiometric mixt <...> rom the synthesized precursors and guluronic acid. | solid-state | 1 CH3COOLi + 1 FeC2O4·2H2O + 1 NH4H2PO4 + 2 [OH-] == 1 LiFePO4 + 3 H2O + 1 NH3 + 1.5 O2 + 2 [CH3COO-] | ['LiFePO4'] |  |  | 1 CH3COOLi + 1 FeC2O4·2H2O + 1 NH4H2PO4 + 2 [OH-] | 1 LiFePO4 + 3 H2O + 1 NH3 + 1.5 O2 + 2 [CH3COO-]
10.1016/j.jpowsour.2008.05.057 | In the solid state reactions, 0.18 g TiO2 (Degussa <...> 800 °C for 5 h, and the product was named S800/5. | solid-state | 1 SrCO3 + 1 TiO2 == 1 SrTiO3 + 1 CO2 | ['SrTiO3'] |  | 800 | 1 SrCO3 + 1 TiO2 | 1 SrTiO3 + 1 CO2
10.1016/j.jpowsour.2009.03.031 | The Na0.6CoO2 phase is synthesized by solid-state <...> f CoCO3, during 12 h, at 440 °C, under flowing O2. | solid-state | 0.333 Co3O4 + 0.3 Na2O + 0.183 O2 == 1 Na0.6CoO2 | ['Na0.6CoO2'] |  |  | 0.333 Co3O4 + 0.3 Na2O + 0.183 O2 | 1 Na0.6CoO2
10.1016/j.jpowsour.2010.07.010 | In the first step, LiFePO4 was synthesized by the <...> s. This wet-milling process is described in Ref. . | solid-state | 1 FePO4·2H2O + 0.5 Li2CO3 == 1 LiFePO4 + 0.5 CO2 + 2 H2O + 0.25 O2 | ['LiFePO4'] |  |  | 1 FePO4·2H2O + 0.5 Li2CO3 | 1 LiFePO4 + 0.5 CO2 + 2 H2O + 0.25 O2
10.1016/j.solidstatesciences.2014.07.011 | CaFe3O(PO4)3 and SrFe3O(PO4)3 were prepared by sol <...> of the most intense CaFe3O(PO4)3 diffraction peak. | solid-state | 3 (NH4)2HPO4 + 1 CaCO3 + 1.5 Fe2O3 == 1 CaFe3O(PO4)3 + 1 CO2 + 4.5 H2O + 6 NH3 | ['CaFe3P3O13'] |  |  | 3 (NH4)2HPO4 + 1 CaCO3 + 1.5 Fe2O3 | 1 CaFe3O(PO4)3 + 1 CO2 + 4.5 H2O + 6 NH3
10.1016/j.solidstatesciences.2014.07.011 | CaFe3O(PO4)3 and SrFe3O(PO4)3 were prepared by sol <...> of the most intense CaFe3O(PO4)3 diffraction peak. | solid-state | 3 (NH4)2HPO4 + 1.5 Fe2O3 + 1 SrCO3 == 1 SrFe3O(PO4)3 + 1 CO2 + 4.5 H2O + 6 NH3 | ['SrFe3P3O13'] |  |  | 3 (NH4)2HPO4 + 1.5 Fe2O3 + 1 SrCO3 | 1 SrFe3O(PO4)3 + 1 CO2 + 4.5 H2O + 6 NH3
10.1016/j.jpowsour.2012.04.073 | Electrode composite of LiFePO4 were synthesized as <...> ron microscope (Hitachi High-Technologies S-4800). | solid-state | 1 (NH4)2HPO4 + 1 FeC2O4·2H2O + 0.5 Li2CO3 + 0.5 O2 == 1 LiFePO4 + 2.5 CO2 + 3.5 H2O + 2 NH3 | ['LiFePO4'] |  | 400 | 1 (NH4)2HPO4 + 1 FeC2O4·2H2O + 0.5 Li2CO3 + 0.5 O2 | 1 LiFePO4 + 2.5 CO2 + 3.5 H2O + 2 NH3
10.1016/j.jpowsour.2011.10.073 | LiFe0.9P0.95O4-δ was synthesized by a solid-state <...> its original volume before addition to the slurry. | solid-state | 0.9 FeC2O4·2H2O + 0.5 Li2CO3 + 0.95 NH4H2PO4 + 0.562 O2 == 1 LiFe0.9P0.95O4 + 2.3 CO2 + 3.225 H2O + 0.95 NH3 | ['LiFe0.9P0.95O4'] |  |  | 0.9 FeC2O4·2H2O + 0.5 Li2CO3 + 0.95 NH4H2PO4 + 0.562 O2 | 1 LiFe0.9P0.95O4 + 2.3 CO2 + 3.225 H2O + 0.95 NH3
10.1016/j.jpowsour.2011.10.073 | LiFe0.9P0.95O4-δ was synthesized by a solid-state <...> its original volume before addition to the slurry. | solid-state | 1 FeC2O4·2H2O + 0.5 Li2CO3 + 1 NH4H2PO4 + 0.5 O2 == 1 LiFePO4 + 2.5 CO2 + 3.5 H2O + 1 NH3 | ['LiFePO4'] |  |  | 1 FeC2O4·2H2O + 0.5 Li2CO3 + 1 NH4H2PO4 + 0.5 O2 | 1 LiFePO4 + 2.5 CO2 + 3.5 H2O + 1 NH3
10.1016/j.jpowsour.2013.02.027 | All the raw materials used here were of analytic g <...> at 250 °C for 3 h and then at 500-600 °C for 10 h. | solid-state | 1 H3BO3 + 1 LiOH·H2O + 1 MnCO3 == 1 LiMnBO3 + 1 CO2 + 3 H2O | ['LiMnBO3'] |  | 250 | 1 H3BO3 + 1 LiOH·H2O + 1 MnCO3 | 1 LiMnBO3 + 1 CO2 + 3 H2O
10.1016/j.jpowsour.2009.10.018 | Two different methods were used to prepare Ba(Zr0. <...> for those derived from a glycine nitrate process. | solid-state | 1 BaCO3 + 0.7 CeO2 + 0.05 O2 + 0.1 Y2O3 + 0.1 ZrO2 == 1 Ba(Zr0.1Ce0.7Y0.2)O3 + 1 CO2 | ['BaCe0.7Y0.2Zr0.1O3'] |  |  | 1 BaCO3 + 0.7 CeO2 + 0.05 O2 + 0.1 Y2O3 + 0.1 ZrO2 | 1 Ba(Zr0.1Ce0.7Y0.2)O3 + 1 CO2
10.1016/j.jpowsour.2013.04.094 | A sample of the Na3V2O2x(PO4)2F3-2x compound was s <...> e vessel, which was maintained at 170 °C for 65 h. | solid-state | 2 NH4H2PO4 + 3 NaF + 3 O2 + 1 V2O5 == 1 Na3V2O2(PO4)2F3 + 3 H2O + 2 NH3 | ['Na3V2P2O16F3'] |  |  | 2 NH4H2PO4 + 3 NaF + 3 O2 + 1 V2O5 | 1 Na3V2O2(PO4)2F3 + 3 H2O + 2 NH3
10.1016/j.jpowsour.2014.04.048 | A solid-state reaction was utilized to synthesize <...> The samples were stored in an Ar-filled glove box. | solid-state | 0.166 Fe2O3 + 0.334 Mn2O3 + 0.334 Na2O2 == 1 Na2/3Fe1/3Mn2/3O2 + 0.084 O2 ; target Na2/3Fe1/3Mn2/3O2 with additives Na2, 3Fe1, 3Mn2, 3O2 via Fe2O3, Mn2O3, Na2O2 ; target Na2/3Fe1/3Mn2/3O2 with additives Na2, 3Fe1, 3Mn2, 3O2 via Fe2O3, Mn2O3, Na2O2 | ['Na0.667Mn0.667Fe0.333O2'] |  | 900 | 0.166 Fe2O3 + 0.334 Mn2O3 + 0.334 Na2O2 | 1 Na2/3Fe1/3Mn2/3O2 + 0.084 O2 ; target Na2/3Fe1/3Mn2/3O2 with additives Na2, 3Fe1, 3Mn2, 3O2 via Fe2O3, Mn2O3, Na2O2 ; target Na2/3Fe1/3Mn2/3O2 with additives Na2, 3Fe1, 3Mn2, 3O2 via Fe2O3, Mn2O3, Na2O2
10.1016/j.jpowsour.2013.12.046 | All chemicals utilized in this current investigati <...> which was subsequently fired at 1500 °C for 10 h . | solid-state | 0.35 La2O3 + 0.3 SrCO3 + 0.5 V2O5 == 1 La0.7Sr0.3VO3 + 0.3 CO2 + 0.425 O2 | ['Sr0.3La0.7VO3'] |  |  | 0.35 La2O3 + 0.3 SrCO3 + 0.5 V2O5 | 1 La0.7Sr0.3VO3 + 0.3 CO2 + 0.425 O2
10.1016/j.jpowsour.2014.01.126 | In addition to the above-mentioned classic prepara <...> reversible capacities under various current rates. | solid-state | 37.5 Li2CO3 + 75 NH4H2PO4 + 25 V2O5 == 1 37.5Li2O-25V2O5-37.5P2O5 + 37.5 CO2 + 112.5 H2O + 75 NH3 | ['Li75V50P75O350'] |  |  | 37.5 Li2CO3 + 75 NH4H2PO4 + 25 V2O5 | 1 37.5Li2O-25V2O5-37.5P2O5 + 37.5 CO2 + 112.5 H2O + 75 NH3
10.1016/j.jpowsour.2015.03.090 | Secondly, BaZr0.8Y0.2O3-δ (or BZY) powders were sy <...> for the fine-size milling and homogeneous mixing. | solid-state | 1 BaCO3 + 1 Zr0.8Y0.2O2 == 1 BaZr0.8Y0.2O3 + 1 CO2 | ['BaY0.2Zr0.8O3'] |  |  | 1 BaCO3 + 1 Zr0.8Y0.2O2 | 1 BaZr0.8Y0.2O3 + 1 CO2
10.1016/j.jpowsour.2014.04.146 | Li4Ti5O12 was successfully synthesized from Li2CO3 <...> Li4Ti5O12 is schematically depicted in Figure 1 . | solid-state | 2 Li2CO3 + 120 O2 + 5 Ti(C4H9O)4 == 1 Li4Ti5O12 + 82 CO2 + 90 H2O | ['Li4Ti5O12'] | 800 |  | 2 Li2CO3 + 120 O2 + 5 Ti(C4H9O)4 | 1 Li4Ti5O12 + 82 CO2 + 90 H2O
10.1016/j.jpowsour.2015.01.116 | A sample of 8 mol% yttria-stabilized zirconia (8YS <...> he effective working electrode area was 0.237 cm2. | solid-state | 1 (CH3COO)2Mn·4H2O + 0.8 La(NO3)3·6H2O + 0.3 O2 + 0.2 Sr(NO3)2 + 4.8 [OH-] == 1 La0.8Sr0.2MnO3 + 11.2 H2O + 2 [CH3COO-] + 2.8 [NO3-] | ['Sr0.2La0.8MnO3'] | 1050 | 1300 | 1 (CH3COO)2Mn·4H2O + 0.8 La(NO3)3·6H2O + 0.3 O2 + 0.2 Sr(NO3)2 + 4.8 [OH-] | 1 La0.8Sr0.2MnO3 + 11.2 H2O + 2 [CH3COO-] + 2.8 [NO3-]
10.1016/j.jpowsour.2015.01.116 | A sample of 8 mol% yttria-stabilized zirconia (8YS <...> he effective working electrode area was 0.237 cm2. | solid-state | 1 Y2O3 + 1 ZrO2 == 1 Y2O3-ZrO2 | ['Y2ZrO5'] | 1050 | 1300 | 1 Y2O3 + 1 ZrO2 | 1 Y2O3-ZrO2
10.1016/j.jpowsour.2016.05.063 | LFO was synthesized by solid state synthesis in an <...> r-filled glove box prior to electrode fabrication. | solid-state | 0.5 Fe2O3 + 5 LiOH·H2O == 1 Li5FeO4 + 7.5 H2O | ['Li5FeO4'] |  | 800 | 0.5 Fe2O3 + 5 LiOH·H2O | 1 Li5FeO4 + 7.5 H2O
10.1016/j.jpowsour.2017.06.014 | All of the chemical reagents were of analytical gr <...> ice at 900 °C for 10 h with intermediate grinding. | solid-state | 2 Na2CO3 + 1 NiO + 0.5 O2 + 1 TeO2 == 1 Na4NiTeO6 + 2 CO2 | ['Na4NiTeO6'] |  |  | 2 Na2CO3 + 1 NiO + 0.5 O2 + 1 TeO2 | 1 Na4NiTeO6 + 2 CO2
10.1016/j.jpowsour.2017.04.002 | MnO2 nanorods were pre-synthesized through a hydro <...> to obtain monoclinic Li2MnO3 (m-Li2MnO3) nanorods. | solid-state | 2 LiOH·H2O + 1 MnO2 == 1 Li2MnO3 + 3 H2O | ['Li2MnO3'] |  |  | 2 LiOH·H2O + 1 MnO2 | 1 Li2MnO3 + 3 H2O
10.1016/j.electacta.2004.04.048 | LiMn2O4 was synthesized by solid state reaction fr <...> was identified by X-ray powder diffraction method. | solid-state | 0.5 Li2CO3 + 2 MnCO3 + 0.75 O2 == 1 LiMn2O4 + 2.5 CO2 | ['LiMn2O4'] |  |  | 0.5 Li2CO3 + 2 MnCO3 + 0.75 O2 | 1 LiMn2O4 + 2.5 CO2
10.1016/j.electacta.2006.10.002 | For the sake of comparison, spinel LiMn2O4 was als <...> temperature. Thus the final product was obtained. | solid-state | 0.5 Li2CO3 + 2 MnO2 == 1 LiMn2O4 + 0.5 CO2 + 0.25 O2 | ['LiMn2O4'] |  |  | 0.5 Li2CO3 + 2 MnO2 | 1 LiMn2O4 + 0.5 CO2 + 0.25 O2
10.1016/j.renene.2017.04.024 | For the synthesis of NiTiO3/TiO2 nanotubes, 1 g of <...> 100 °C for 4 h to obtain high pure NiTiO3 powders. | solid-state | 1 Ni(NO3)2 + 1 TiO2 + 2 [OH-] == 1 NiTiO3 + 1 H2O + 2 [NO3-] | ['TiNiO3'] |  | 1100 | 1 Ni(NO3)2 + 1 TiO2 + 2 [OH-] | 1 NiTiO3 + 1 H2O + 2 [NO3-]
10.1016/j.jmmm.2006.06.001 | Experiments were carried out with single crystalli <...> , the twin crystallization occurs at about 548 K . | solid-state | 0.333 BaCO3 + 0.334 La2O3 + 0.5 Mn2O3 + 0.083 O2 == 1 La2/3Ba1/3MnO3 + 0.333 CO2 | ['Ba0.333La0.667MnO3'] |  |  | 0.333 BaCO3 + 0.334 La2O3 + 0.5 Mn2O3 + 0.083 O2 | 1 La2/3Ba1/3MnO3 + 0.333 CO2
10.1016/j.jmmm.2013.02.045 | Approximately 50-nm-thick Y3Fe5O12 and Sm3-xTmxFe5 <...> m was evaluated by MFM (Asylum Research MFP-3DTM). | solid-state | 2.5 Fe2O3 + 1.5 Y2O3 == 1 Y3Fe5O12 | ['Y3Fe5O12'] | 1300 |  | 2.5 Fe2O3 + 1.5 Y2O3 | 1 Y3Fe5O12
10.1016/j.jmmm.2014.01.037 | For studies of the magnetic properties of supercon <...> step for the synthesis of the FeTe0.8S0.2 sample . | solid-state | 1 Fe + 0.2 S + 0.8 Te == 1 FeTe0.8S0.2 | ['FeTe0.8S0.2'] | 800 |  | 1 Fe + 0.2 S + 0.8 Te | 1 FeTe0.8S0.2
10.1016/j.jmmm.2017.10.020 | The ceramic compound CDMO was prepared by solid st <...> calculated by the formula Hint = Hext - NDM [20]. | solid-state | 0.85 CaO + 0.075 Dy2O3 + 1 Mn(CH3COO)2·4H2O + 0.462 O2 + 2 [OH-] == 1 Ca0.85Dy0.15MnO3 + 5 H2O + 2 [CH3COO-] | ['Ca0.85Dy0.15MnO3'] | 1473 |  | 0.85 CaO + 0.075 Dy2O3 + 1 Mn(CH3COO)2·4H2O + 0.462 O2 + 2 [OH-] | 1 Ca0.85Dy0.15MnO3 + 5 H2O + 2 [CH3COO-]
10.1016/j.ssc.2006.08.042 | The solid-state synthesis was performed by 8-h hea <...> e recorded using a Philips PW 1371 diffractometer. | solid-state | 0.5 Li2CO3 + 2 MnO2 == 1 LiMn2O4 + 0.5 CO2 + 0.25 O2 ; target LiMn2O4 with additives V via V2O5 ; target LiMn2O4 with additives V via V2O5 | ['LiMn2O4'] |  |  | 0.5 Li2CO3 + 2 MnO2 | 1 LiMn2O4 + 0.5 CO2 + 0.25 O2 ; target LiMn2O4 with additives V via V2O5 ; target LiMn2O4 with additives V via V2O5
10.1016/j.ijhydene.2014.04.156 | Three absorbent materials; calcium oxide (CaO), ca <...> o obtain an average particle size of about 590 μm. | solid-state | 1 Na2CO3 + 1 ZrO2 == 1 Na2ZrO3 + 1 CO2 | ['Na2ZrO3'] |  | 900 | 1 Na2CO3 + 1 ZrO2 | 1 Na2ZrO3 + 1 CO2
10.1016/j.electacta.2017.06.093 | The carbon encapsulated LiTi2(PO4)3 was prepared b <...> re thermal annealing at 700-800 °C for 6 h in air. | solid-state | 0.5 Li2CO3 + 3 NH4H2PO4 + 2 TiO2 == 1 LiTi2(PO4)3 + 0.5 CO2 + 4.5 H2O + 3 NH3 | ['LiTi2P3O12'] |  |  | 0.5 Li2CO3 + 3 NH4H2PO4 + 2 TiO2 | 1 LiTi2(PO4)3 + 0.5 CO2 + 4.5 H2O + 3 NH3
10.1016/j.electacta.2017.06.093 | The carbon encapsulated LiTi2(PO4)3 was prepared b <...> re thermal annealing at 700-800 °C for 6 h in air. | solid-state | 0.5 Li2CO3 + 2 MnO2 == 1 LiMn2O4 + 0.5 CO2 + 0.25 O2 | ['LiMn2O4'] |  |  | 0.5 Li2CO3 + 2 MnO2 | 1 LiMn2O4 + 0.5 CO2 + 0.25 O2
10.1016/j.physc.2008.05.081 | We prepared 2-inch diameter LMO target of a high s <...> ld emission scanning electron microscopy (FE-SEM). | solid-state | 0.5 La2O3 + 0.5 Mn2O3 == 1 LaMnO3 | ['LaMnO3'] |  |  | 0.5 La2O3 + 0.5 Mn2O3 | 1 LaMnO3
10.1016/j.ssi.2018.04.002 | Polycrystalline LZPO samples were synthesized by a <...> laxation method with a Quantum Design PPMS system. | solid-state | 3.5 Li2CO3 + 21 NH4H2PO4 + 14 ZrO2 == 1 LiZr2(PO4)3 + 3.5 CO2 + 31.5 H2O + 21 NH3 | ['Li7Zr14P21O84'] |  | 900 | 3.5 Li2CO3 + 21 NH4H2PO4 + 14 ZrO2 | 1 LiZr2(PO4)3 + 3.5 CO2 + 31.5 H2O + 21 NH3
10.1016/j.vacuum.2015.10.015 | Sn0.94K0.06O2 thin films with and without buffer l <...> ll the films are colorless and highly transparent. | solid-state | 0.03 K2CO3 + 0.045 O2 + 0.94 SnO2 == 1 Sn0.94K0.06O2 + 0.03 CO2 | ['K0.06Sn0.94O2'] |  |  | 0.03 K2CO3 + 0.045 O2 + 0.94 SnO2 | 1 Sn0.94K0.06O2 + 0.03 CO2
10.1016/j.matchemphys.2007.12.020 | Highly purity (AR grade) precursors (Li2CO3, Fe2O3 <...> ponse analyzer (HIOKI LCR HI Tester, Model: 3532). | solid-state | 0.5 Fe2O3 + 0.5 Li2CO3 + 0.5 V2O5 == 1 LiFeVO4 + 0.5 CO2 + 0.25 O2 | ['LiVFeO4'] | 550 |  | 0.5 Fe2O3 + 0.5 Li2CO3 + 0.5 V2O5 | 1 LiFeVO4 + 0.5 CO2 + 0.25 O2
10.1016/j.matchemphys.2013.04.020 | LiFePO4 was synthesized by a facile and modified s <...> e of Fe3+ impurities in the present investigation. | solid-state | 1 FeC2O4·H2O + 0.5 Li2CO3 + 1 NH4H2PO4 + 0.5 O2 == 1 LiFePO4 + 2.5 CO2 + 2.5 H2O + 1 NH3 | ['LiFePO4'] |  |  | 1 FeC2O4·H2O + 0.5 Li2CO3 + 1 NH4H2PO4 + 0.5 O2 | 1 LiFePO4 + 2.5 CO2 + 2.5 H2O + 1 NH3
10.1016/S0167-577X(02)00893-5 | The ZnGa2O4 powder samples were synthesized throug <...> ation source with a dominant wavelength of 232 nm. | solid-state | 1 Ga2O3 + 1 ZnO == 1 ZnGa2O4 | ['ZnGa2O4'] | 1000 |  | 1 Ga2O3 + 1 ZnO | 1 ZnGa2O4
10.1016/j.matlet.2008.09.009 | The well-crystallized Sr2Bi2O5 powders were synthe <...> thod for 20 h, at 600 °C and 750 °C, respectively. | solid-state | 1 Bi2O3 + 2 SrCO3 == 1 Sr2Bi2O5 + 2 CO2 | ['Sr2Bi2O5'] |  | 780 | 1 Bi2O3 + 2 SrCO3 | 1 Sr2Bi2O5 + 2 CO2
10.1016/j.matlet.2008.09.009 | The well-crystallized Sr2Bi2O5 powders were synthe <...> thod for 20 h, at 600 °C and 750 °C, respectively. | solid-state | 1 Bi2O3 + 1 SrCO3 == 1 SrBi2O4 + 1 CO2 | ['SrBi2O4'] |  | 780 | 1 Bi2O3 + 1 SrCO3 | 1 SrBi2O4 + 1 CO2
10.1016/j.matlet.2010.11.012 | LiFePO4/C composite with network connections of na <...> eoretical carbon content of the gold powder is 2%. | solid-state | 1 FeC2O4·2H2O + 0.5 Li2CO3 + 1 NH4H2PO4 + 0.5 O2 == 1 LiFePO4 + 2.5 CO2 + 3.5 H2O + 1 NH3 | ['LiFePO4'] |  |  | 1 FeC2O4·2H2O + 0.5 Li2CO3 + 1 NH4H2PO4 + 0.5 O2 | 1 LiFePO4 + 2.5 CO2 + 3.5 H2O + 1 NH3
10.1016/j.matlet.2013.05.057 | Samples of Sr3SiO5:Eu2+ phosphors were synthesized <...> by JSM-6490Lv Scanning Electron Microscope (SEM). | solid-state | 1 SiO2 + 3 SrCO3 == 1 Sr3SiO5 + 3 CO2 ; target Sr3SiO5 with additives Eu via Eu2O3 ; target Sr3SiO5 with additives Eu via Eu2O3 | ['Sr3SiO5'] |  |  | 1 SiO2 + 3 SrCO3 | 1 Sr3SiO5 + 3 CO2 ; target Sr3SiO5 with additives Eu via Eu2O3 ; target Sr3SiO5 with additives Eu via Eu2O3
10.1016/j.matlet.2015.03.093 | The Y-211 single-phase precursor powder was prepar <...> support the liquid phase at elevated temperatures. | solid-state | 3 BaO + 5 CuO == 1 Ba3Cu5O8 | ['Ba3Cu5O8'] |  |  | 3 BaO + 5 CuO | 1 Ba3Cu5O8
10.1016/j.jallcom.2018.05.330 | The LTO-TiN/TiC composite was prepared by a high-t <...> n of ultrafine metal titanium and graphite powder. | solid-state | 2 Li2CO3 + 5 O2 + 5 Ti == 1 Li4Ti5O12 + 2 CO2 | ['Li4Ti5O12'] |  | 800 | 2 Li2CO3 + 5 O2 + 5 Ti | 1 Li4Ti5O12 + 2 CO2
10.1016/s0040-6090(02)00238-9 | The preparation of LNO thin films was carried out <...> grown on Si(100) with a cube-on-cube relationship. | solid-state | 0.5 La2O3 + 1 NiO + 0.25 O2 == 1 LaNiO3 | ['LaNiO3'] |  | 950 | 0.5 La2O3 + 1 NiO + 0.25 O2 | 1 LaNiO3
10.1016/j.jpowsour.2018.03.076 | LiCoO2 and LATP were synthesized by a solid-state <...> ted at 350 °C for 5 h to obtain the final product. | solid-state | 0.2 Al2O3 + 0.7 Li2CO3 + 3 NH4H2PO4 + 1.6 TiO2 == 1 Li1.4Al0.4Ti1.6(PO4)3 + 0.7 CO2 + 4.5 H2O + 3 NH3 | ['Li1.4Ti1.6Al0.4P3O12'] |  |  | 0.2 Al2O3 + 0.7 Li2CO3 + 3 NH4H2PO4 + 1.6 TiO2 | 1 Li1.4Al0.4Ti1.6(PO4)3 + 0.7 CO2 + 4.5 H2O + 3 NH3
10.1016/s0378-7753(02)00035-6 | Metal (Li, Mn, and Co) acetates required for LiCox <...> as examined by scanning electron microscopy (SEM). | solid-state | 0.5 Li2CO3 + 2 MnO2 == 1 LiMn2O4 + 0.5 CO2 + 0.25 O2 | ['LiMn2O4'] |  |  | 0.5 Li2CO3 + 2 MnO2 | 1 LiMn2O4 + 0.5 CO2 + 0.25 O2
10.1016/j.jeurceramsoc.2018.03.021 | The YAlO3 powder was prepared in-house by combinin <...> ture. The YAlO3 powder was then dried and crushed. | solid-state | 0.5 Al2O3 + 0.5 Y2O3 == 1 YAlO3 | ['YAlO3'] |  | 1400 | 0.5 Al2O3 + 0.5 Y2O3 | 1 YAlO3
10.1016/j.ceramint.2013.03.060 | BCY10 was synthesized by the solid state reaction <...> llets with core-shell structure (BCY10-csh-BZY10). | solid-state | 1 Ba(NO3)2 + 0.1 Y(NO3)3·6H2O + 0.9 Zr(NO3)4·5H2O + 5.9 [OH-] == 1 BaZr0.9Y0.1O2.95 + 8.05 H2O + 5.9 [NO3-] | ['BaY0.1Zr0.9O2.95'] | 1300 | 600 | 1 Ba(NO3)2 + 0.1 Y(NO3)3·6H2O + 0.9 Zr(NO3)4·5H2O + 5.9 [OH-] | 1 BaZr0.9Y0.1O2.95 + 8.05 H2O + 5.9 [NO3-]
10.1016/s0925-4005(98)00262-7 | Powder of SmCoO3 was prepared by a solid state rea <...> oduced by the use of syringe at an injection port. | solid-state | 1 CoO + 0.25 O2 + 0.5 Sm2O3 == 1 SmCoO3 | ['SmCoO3'] | 1373 |  | 1 CoO + 0.25 O2 + 0.5 Sm2O3 | 1 SmCoO3
10.1016/j.ceramint.2014.12.133 | A mixture of LaFCO3 and δ-Al2O3 powders was calcin <...> ortant role in reducing the formation temperature. | solid-state | 0.5 Al2O3 + 0.5 La2O3 == 1 LaAlO3 | ['LaAlO3'] |  |  | 0.5 Al2O3 + 0.5 La2O3 | 1 LaAlO3
10.1016/s0378-7753(01)00634-6 | Sample A was made by solid state reaction between <...> vanostatic charging up to 4.4 V in a lithium cell. | solid-state | 2 LiOH + 4 MnO2 == 1 Li2Mn4O9 + 1 H2O | ['Li2Mn4O9'] |  |  | 2 LiOH + 4 MnO2 | 1 Li2Mn4O9 + 1 H2O
10.1016/j.apcatb.2018.07.065 | Li2ZrO3 and Na2ZrO3 were synthesized by the well-k <...> 10 wt% of carbonate excesses were considered [,]. | solid-state | 1 Li2CO3 + 1 ZrO2 == 1 Li2ZrO3 + 1 CO2 | ['Li2ZrO3'] |  | 900 | 1 Li2CO3 + 1 ZrO2 | 1 Li2ZrO3 + 1 CO2
10.1016/j.apcatb.2018.07.065 | Li2ZrO3 and Na2ZrO3 were synthesized by the well-k <...> 10 wt% of carbonate excesses were considered [,]. | solid-state | 1 Na2CO3 + 1 ZrO2 == 1 Na2ZrO3 + 1 CO2 | ['Na2ZrO3'] |  | 900 | 1 Na2CO3 + 1 ZrO2 | 1 Na2ZrO3 + 1 CO2
10.1016/s0167-2738(02)00608-2 | The crystalline compound Fe3PO7 was prepared by a <...> e was 100 °C h-1 for all the temperature settings. | solid-state | 1 (NH4)2HPO4 + 1.5 Fe2O3 == 1 Fe3PO7 + 1.5 H2O + 2 NH3 | ['Fe3PO7'] |  |  | 1 (NH4)2HPO4 + 1.5 Fe2O3 | 1 Fe3PO7 + 1.5 H2O + 2 NH3
10.1016/s0378-7753(03)00152-6 | LiFeO2 was synthesized using LiOH·H2O (Kishida Che <...> n) by dissolving the powder in dilute nitric acid. | solid-state | 1 FeOOH + 1 LiOH·H2O == 1 LiFeO2 + 2 H2O | ['LiFeO2'] |  | 150 | 1 FeOOH + 1 LiOH·H2O | 1 LiFeO2 + 2 H2O
10.1016/s0169-4332(02)01057-7 | The substrates used in this work were (1 0 0) orie <...> heated to 1200 °C for 5 h to get the LSCO target. | solid-state | 1 CoCO3 + 0.85 La(NO3)3 + 0.288 O2 + 0.15 Sr(NO3)2 + 2.85 [OH-] == 1 La0.85Sr0.15CoO3 + 1 CO2 + 1.425 H2O + 2.85 [NO3-] | ['Sr0.15La0.85CoO3'] | 1100 |  | 1 CoCO3 + 0.85 La(NO3)3 + 0.288 O2 + 0.15 Sr(NO3)2 + 2.85 [OH-] | 1 La0.85Sr0.15CoO3 + 1 CO2 + 1.425 H2O + 2.85 [NO3-]
10.1016/s0167-577x(02)00893-5 | The ZnGa2O4 powder samples were synthesized throug <...> ation source with a dominant wavelength of 232 nm. | solid-state | 1 Ga2O3 + 1 ZnO == 1 ZnGa2O4 | ['ZnGa2O4'] | 1000 |  | 1 Ga2O3 + 1 ZnO | 1 ZnGa2O4
10.1016/j.matchemphys.2018.05.066 | SmFeO3 is prepared by standard solid state reactio <...> ments were carried out up to a pressure of 37 GPa. | solid-state | 0.5 Fe2O3 + 0.5 Sm2O3 == 1 SmFeO3 | ['SmFeO3'] | 1300 |  | 0.5 Fe2O3 + 0.5 Sm2O3 | 1 SmFeO3
10.1016/s0925-8388(00)01414-6 | Potassium tetratitanate (K2Ti4O9) and sodium triti <...> t the same temperature for a further 20 h [29,30]. | solid-state | 4 K2CO3 + 4 TiO2 == 1 K8(TiO3)4 + 4 CO2 | ['K8Ti4O12'] |  |  | 4 K2CO3 + 4 TiO2 | 1 K8(TiO3)4 + 4 CO2
10.1016/s0925-8388(00)01414-6 | Potassium tetratitanate (K2Ti4O9) and sodium triti <...> t the same temperature for a further 20 h [29,30]. | solid-state | 1 K2CO3 + 4 TiO2 == 1 K2Ti4O9 + 1 CO2 | ['K2Ti4O9'] |  |  | 1 K2CO3 + 4 TiO2 | 1 K2Ti4O9 + 1 CO2
10.1016/s0925-8388(00)01414-6 | Potassium tetratitanate (K2Ti4O9) and sodium triti <...> t the same temperature for a further 20 h [29,30]. | solid-state | 3 Na2CO3 + 3 TiO2 == 1 Na6(TiO3)3 + 3 CO2 | ['Na6Ti3O9'] |  |  | 3 Na2CO3 + 3 TiO2 | 1 Na6(TiO3)3 + 3 CO2
10.1016/s0925-8388(00)01414-6 | Potassium tetratitanate (K2Ti4O9) and sodium triti <...> t the same temperature for a further 20 h [29,30]. | solid-state | 1 Na2CO3 + 3 TiO2 == 1 Na2Ti3O7 + 1 CO2 | ['Na2Ti3O7'] |  |  | 1 Na2CO3 + 3 TiO2 | 1 Na2Ti3O7 + 1 CO2
10.1103/PhysRevB.82.174301 | A polycrystalline Yb0.2Co4Sb12 sample was prepared <...> ion and transmission electron microscopy analysis. | solid-state | 4 Co + 12 Sb + 0.2 Yb == 1 Yb0.2Co4Sb12 | ['Yb0.2Co4Sb12'] | 620 |  | 4 Co + 12 Sb + 0.2 Yb | 1 Yb0.2Co4Sb12
10.1103/PhysRevB.70.094301 | Li0.18La0.61TiO3 sample was synthesized by. solid- <...> by the inductively coupled plasma (ICP) technique. | solid-state | 0.305 La2O3 + 0.09 Li2CO3 + 1 TiO2 == 1 Li0.18La0.61TiO3 + 0.09 CO2 + 0.003 O2 | ['Li0.18La0.61TiO3'] |  |  | 0.305 La2O3 + 0.09 Li2CO3 + 1 TiO2 | 1 Li0.18La0.61TiO3 + 0.09 CO2 + 0.003 O2
10.1103/PhysRevB.83.064111 | ScVO4 samples used in the experiments were prepare <...> al parameters identical to those reported in Ref.. | solid-state | 0.5 Sc2O3 + 0.5 V2O5 == 1 ScVO4 | ['ScVO4'] |  |  | 0.5 Sc2O3 + 0.5 V2O5 | 1 ScVO4
10.1103/PhysRevB.73.134109 | Powder samples of BaZrO3 and PbZr0.515Ti0.485O3 we <...> confirmed that the samples were single-phase ones. | solid-state | 1 BaCO3 + 1 ZrO2 == 1 BaZrO3 + 1 CO2 | ['BaZrO3'] |  |  | 1 BaCO3 + 1 ZrO2 | 1 BaZrO3 + 1 CO2
10.1103/PhysRevB.73.134109 | Powder samples of BaZrO3 and PbZr0.515Ti0.485O3 we <...> confirmed that the samples were single-phase ones. | solid-state | 1 PbO + 0.485 TiO2 + 0.515 ZrO2 == 1 PbZr0.515Ti0.485O3 | ['Zr0.515Ti0.485PbO3'] |  |  | 1 PbO + 0.485 TiO2 + 0.515 ZrO2 | 1 PbZr0.515Ti0.485O3
10.1103/PhysRevB.75.014426 | A polycrystalline Cu2Sc2Ge4O13 sample was synthesi <...> b = 8.7034(9)Å, c = 4.8883(8)Å, and β = 95.74(2). | solid-state | 1 CuO + 1 GeO2 == 1 CuGeO3 | ['CuGeO3'] |  |  | 1 CuO + 1 GeO2 | 1 CuGeO3
10.1103/PhysRevB.89.184416 | Polycrystalline samples of Yb2Ti2O7 were synthesiz <...> which decays to unity below TC [see Figure 1(b)]. | solid-state | 2 TiO2 + 1 Yb2O3 == 1 Yb2Ti2O7 | ['Yb2Ti2O7'] | 1300 |  | 2 TiO2 + 1 Yb2O3 | 1 Yb2Ti2O7
10.1103/PhysRevB.93.174406 | Polycrystalline samples of La1.5Ca0.5CoIrO6 were p <...> were performed using the wien2k software package. | solid-state | 0.5 CaO + 0.333 Co3O4 + 1 Ir + 0.75 La2O3 + 0.958 O2 == 1 La1.5Ca0.5CoIrO6 | ['Ca0.5La1.5IrCoO6'] |  |  | 0.5 CaO + 0.333 Co3O4 + 1 Ir + 0.75 La2O3 + 0.958 O2 | 1 La1.5Ca0.5CoIrO6
10.1103/PhysRevB.86.125142 | Polycrystalline samples of FeV2O4 and MnV2O4 were <...> y, and. axes are defined as shown in Figure 1(b). | solid-state | 1 MnO + 1 V2O3 == 1 MnV2O4 | ['V2MnO4'] |  |  | 1 MnO + 1 V2O3 | 1 MnV2O4
10.1103/PhysRevB.75.224412 | La0.67Ca0.33Mn0.99Sn0.01O3 and La0.67Sr0.33Mn0.99S <...> zation procedure, assuming Lorentzian line shapes. | solid-state | 0.33 CaCO3 + 0.335 La2O3 + 0.495 Mn2O3 + 0.08 O2 + 0.01 SnO2 == 1 La0.67Ca0.33Mn0.99Sn0.01O3 + 0.33 CO2 | ['Ca0.33La0.67Mn0.99Sn0.01O3'] | 1380 |  | 0.33 CaCO3 + 0.335 La2O3 + 0.495 Mn2O3 + 0.08 O2 + 0.01 SnO2 | 1 La0.67Ca0.33Mn0.99Sn0.01O3 + 0.33 CO2
10.1103/PhysRevB.75.224412 | La0.67Ca0.33Mn0.99Sn0.01O3 and La0.67Sr0.33Mn0.99S <...> zation procedure, assuming Lorentzian line shapes. | solid-state | 0.335 La2O3 + 0.495 Mn2O3 + 0.08 O2 + 0.01 SnO2 + 0.33 SrCO3 == 1 La0.67Sr0.33Mn0.99Sn0.01O3 + 0.33 CO2 | ['Sr0.33La0.67Mn0.99Sn0.01O3'] | 1380 |  | 0.335 La2O3 + 0.495 Mn2O3 + 0.08 O2 + 0.01 SnO2 + 0.33 SrCO3 | 1 La0.67Sr0.33Mn0.99Sn0.01O3 + 0.33 CO2
10.1103/PhysRevB.85.115106 | LiMnPO4 was prepared by. hydrothermal method using <...> 522 Å, c = 4.6779 Å, unit-cell volume of 274.63 Å. | solid-state | 1 Co(OH)2 + 1 LiH2PO4 == 1 LiCoPO4 + 2 H2O | ['LiCoPO4'] |  |  | 1 Co(OH)2 + 1 LiH2PO4 | 1 LiCoPO4 + 2 H2O
10.1103/PhysRevB.85.115106 | LiMnPO4 was prepared by. hydrothermal method using <...> 522 Å, c = 4.6779 Å, unit-cell volume of 274.63 Å. | solid-state | 1 LiH2PO4 + 1 Ni(OH)2 == 1 LiNiPO4 + 2 H2O | ['LiNiPO4'] |  |  | 1 LiH2PO4 + 1 Ni(OH)2 | 1 LiNiPO4 + 2 H2O
10.1103/PhysRevB.77.014405 | Three 20g powder samples of ZnCr2O4, one ZnCr1.9Ga <...> by sample 1, sample 2, and sample. in this paper. | solid-state | 1 Cr2O3 + 1 ZnO == 1 ZnCr2O4 | ['Cr2ZnO4'] |  |  | 1 Cr2O3 + 1 ZnO | 1 ZnCr2O4
10.1103/PhysRevB.77.014405 | Three 20g powder samples of ZnCr2O4, one ZnCr1.9Ga <...> by sample 1, sample 2, and sample. in this paper. | solid-state | 0.95 Cr2O3 + 0.05 Ga2O3 + 1 ZnO == 1 ZnCr1.9Ga0.1O4 | ['Cr1.9ZnGa0.1O4'] |  |  | 0.95 Cr2O3 + 0.05 Ga2O3 + 1 ZnO | 1 ZnCr1.9Ga0.1O4
10.1103/PhysRevB.77.014405 | Three 20g powder samples of ZnCr2O4, one ZnCr1.9Ga <...> by sample 1, sample 2, and sample. in this paper. | solid-state | 0.7 Cr2O3 + 0.3 Ga2O3 + 1 ZnO == 1 ZnCr1.4Ga0.6O4 | ['Cr1.4ZnGa0.6O4'] |  |  | 0.7 Cr2O3 + 0.3 Ga2O3 + 1 ZnO | 1 ZnCr1.4Ga0.6O4
10.1103/PhysRevB.83.064407 | Polycrystalline samples of A1+xCr2-xO4 and ACr2-xG <...> he binary oxides heated to 1100 °C for 24. in air. | solid-state | 1 Cr2O3 + 1 ZnO == 1 ZnCr2O4 | ['Cr2ZnO4'] |  |  | 1 Cr2O3 + 1 ZnO | 1 ZnCr2O4
10.1103/PhysRevB.83.064407 | Polycrystalline samples of A1+xCr2-xO4 and ACr2-xG <...> he binary oxides heated to 1100 °C for 24. in air. | solid-state | 1 Ga2O3 + 1 ZnO == 1 ZnGa2O4 | ['ZnGa2O4'] |  |  | 1 Ga2O3 + 1 ZnO | 1 ZnGa2O4
10.1103/PhysRevB.83.064407 | Polycrystalline samples of A1+xCr2-xO4 and ACr2-xG <...> he binary oxides heated to 1100 °C for 24. in air. | solid-state | 1 Ga2O3 + 1 MgO == 1 MgGa2O4 | ['MgGa2O4'] |  |  | 1 Ga2O3 + 1 MgO | 1 MgGa2O4
10.1103/PhysRevB.88.174420 | Single crystals of CaCo1.86As2 were prepared by so <...> were obtained by centrifuging the flux at 800 °C. | solid-state | 2 As + 1 Ca + 1.86 Co == 1 CaCo1.86As2 | ['CaCo1.86As2'] |  |  | 2 As + 1 Ca + 1.86 Co | 1 CaCo1.86As2
10.1103/PhysRevB.95.224420 | Polycrystalline samples of Nd2Hf2O7 and La2Hf2O7 w <...> revealed the single phase nature of both samples. | solid-state | 2 HfO2 + 1 Nd2O3 == 1 Nd2Hf2O7 | ['Nd2Hf2O7'] |  |  | 2 HfO2 + 1 Nd2O3 | 1 Nd2Hf2O7
10.1103/PhysRevB.95.224420 | Polycrystalline samples of Nd2Hf2O7 and La2Hf2O7 w <...> revealed the single phase nature of both samples. | solid-state | 2 HfO2 + 1 La2O3 == 1 La2Hf2O7 | ['La2Hf2O7'] |  |  | 2 HfO2 + 1 La2O3 | 1 La2Hf2O7
10.1103/PhysRevB.79.024103 | ZnGa2O4 powders were synthesized by. solid-state r <...> tructural analysis was performed using POWDERCELL. | solid-state | 1 Ga2O3 + 1 ZnO == 1 ZnGa2O4 | ['ZnGa2O4'] |  |  | 1 Ga2O3 + 1 ZnO | 1 ZnGa2O4
10.1103/PhysRevB.83.094435 | A single-phase powder sample of α-Cu2P2O7 was prep <...> ealing in air always produced. Cu3(PO4)2 impurity. | solid-state | 2 CuO + 2 NH4H2PO4 == 1 Cu2P2O7 + 3 H2O + 2 NH3 | ['Cu2P2O7'] |  |  | 2 CuO + 2 NH4H2PO4 | 1 Cu2P2O7 + 3 H2O + 2 NH3
10.1103/PhysRevB.93.014431 | La2LiOsO6 was prepared using. conventional solid s <...> terature values given in Table II for each sample. | solid-state | 1 La2O3 + 0.5 Li2CO3 + 1.25 O2 + 1 Os == 1 La2LiOsO6 + 0.5 CO2 | ['LiLa2OsO6'] |  |  | 1 La2O3 + 0.5 Li2CO3 + 1.25 O2 + 1 Os | 1 La2LiOsO6 + 0.5 CO2
10.1103/PhysRevB.93.014431 | La2LiOsO6 was prepared using. conventional solid s <...> terature values given in Table II for each sample. | solid-state | 1 La2O3 + 0.5 Li2CO3 + 0.25 O2 + 1 RuO2 == 1 La2LiRuO6 + 0.5 CO2 | ['LiLa2RuO6'] |  |  | 1 La2O3 + 0.5 Li2CO3 + 0.25 O2 + 1 RuO2 | 1 La2LiRuO6 + 0.5 CO2
10.1103/PhysRevB.74.115106 | LiMn2O4 was synthesized by. solid-state reaction i <...> collected our lithium spectra from these crystals. | solid-state | 0.5 Li2CO3 + 2 MnCO3 + 0.75 O2 == 1 LiMn2O4 + 2.5 CO2 | ['LiMn2O4'] |  |  | 0.5 Li2CO3 + 2 MnCO3 + 0.75 O2 | 1 LiMn2O4 + 2.5 CO2
10.1103/PhysRevB.83.155118 | Polycrystalline samples of Ba2IrO4 were prepared f <...> e handled in. glove box filled with dry argon gas. | solid-state | 2 BaO2 + 1 Ir == 1 Ba2IrO4 | ['Ba2IrO4'] |  |  | 2 BaO2 + 1 Ir | 1 Ba2IrO4
10.1103/PhysRevB.82.094448 | A polycrystalline MnCr2O4 sample was synthesized b <...> ction of the frequency after selective excitation. | solid-state | 1 Cr2O3 + 1 MnO == 1 MnCr2O4 | ['Cr2MnO4'] | 1300 |  | 1 Cr2O3 + 1 MnO | 1 MnCr2O4
10.1016/S0022-3697(99)00397-2 | BaTiO3 specimens were made by the conventional cer <...> sample was cooled down with natural heating rate. | solid-state | 1 BaCO3 + 1 TiO2 == 1 BaTiO3 + 1 CO2 | ['BaTiO3'] |  |  | 1 BaCO3 + 1 TiO2 | 1 BaTiO3 + 1 CO2
10.1103/PhysRevB.72.035120 | Because no large enough crystals are available for <...> gnetic susceptibility χ(T) of SrV6O15 and NaV6O15. | solid-state | 1 NaVO3 + 2.5 V2O5 == 1 NaV6O15 + 0.25 O2 | ['NaV6O15'] |  |  | 1 NaVO3 + 2.5 V2O5 | 1 NaV6O15 + 0.25 O2
10.1016/S0022-3697(03)00271-3 | Synthesis of the Zn0.4Cu0.6Fe1.2Cr0.8O4 sample was <...> t.% of the metal atoms for Mössbauer measurements. | solid-state | 0.4 Cr2O3 + 0.6 CuO + 0.6 Fe2O3 + 0.4 ZnO == 1 Zn0.4Cu0.6Fe1.2Cr0.8O4 | ['Cr0.8Fe1.2Cu0.6Zn0.4O4'] |  |  | 0.4 Cr2O3 + 0.6 CuO + 0.6 Fe2O3 + 0.4 ZnO | 1 Zn0.4Cu0.6Fe1.2Cr0.8O4
10.1016/S1388-2481(02)00495-2 | CaSnO3 samples were synthesized by sol-gel route a <...> OL JSM-6700F, Field Emission Electron Microscope). | solid-state | 1 Ca(NO3)2·4H2O + 1 SnO2 + 2 [OH-] == 1 CaSnO3 + 5 H2O + 2 [NO3-] | ['CaSnO3'] | 1000 | 800 | 1 Ca(NO3)2·4H2O + 1 SnO2 + 2 [OH-] | 1 CaSnO3 + 5 H2O + 2 [NO3-]
10.1016/S0022-4596(02)00226-8 | CsTmCl2[SeO3] was prepared by solid-state reaction <...> gles for CsTmCl2[SeO3] are summarized in Table 3 . | solid-state | 1 CsCl + 1 SeO2 + 0.333 Tm2O3 + 0.333 TmCl3 == 1 CsTmCl2(SeO3) | ['CsTmSeO3Cl2'] |  |  | 1 CsCl + 1 SeO2 + 0.333 Tm2O3 + 0.333 TmCl3 | 1 CsTmCl2(SeO3)
10.1016/S0921-5107(01)00657-2 | Polycrystalline strontium bismuth tantalate, SrBi2 <...> here was no weight-loss found after the annealing. | solid-state | 1 Bi2O3 + 1 SrCO3 + 1 Ta2O5 == 1 SrBi2Ta2O9 + 1 CO2 | ['SrTa2Bi2O9'] | 1200 |  | 1 Bi2O3 + 1 SrCO3 + 1 Ta2O5 | 1 SrBi2Ta2O9 + 1 CO2
10.1016/S0921-5107(01)00657-2 | Polycrystalline strontium bismuth tantalate, SrBi2 <...> here was no weight-loss found after the annealing. | solid-state | 1 Bi2O3 + 2.5 O2 + 1 SrCO3 == 1 SrBi2(Tao0.9V0.1)2O9 + 1 CO2 | ['SrBi2O9'] | 1200 |  | 1 Bi2O3 + 2.5 O2 + 1 SrCO3 | 1 SrBi2(Tao0.9V0.1)2O9 + 1 CO2
10.1016/S0360-3199(01)00159-8 | CuMn2O4 and ZnMn2O4 were prepared by solid state r <...> at 400 °C and then fired in air at 600 °C for 72h. | solid-state | 1 CuO + 1 Mn2O3 == 1 CuMn2O4 | ['Mn2CuO4'] |  |  | 1 CuO + 1 Mn2O3 | 1 CuMn2O4
10.1016/S0360-3199(01)00159-8 | CuMn2O4 and ZnMn2O4 were prepared by solid state r <...> at 400 °C and then fired in air at 600 °C for 72h. | solid-state | 1 Mn2O3 + 1 ZnO == 1 ZnMn2O4 | ['Mn2ZnO4'] |  |  | 1 Mn2O3 + 1 ZnO | 1 ZnMn2O4
10.1016/j.jct.2004.03.009 | ZrW2O8 was synthesized from ZrO2 and WO3 powders b <...> le phase by using powder X-ray diffraction method. | solid-state | 2 WO3 + 1 ZrO2 == 1 ZrW2O8 | ['ZrW2O8'] |  |  | 2 WO3 + 1 ZrO2 | 1 ZrW2O8
10.1016/S0167-2738(00)00702-5 | Two sample compositions were selected for the inve <...> were greater than 93% of the theoretical density. | solid-state | 0.15 CeO2 + 0.167 Co3O4 + 0.25 Fe2O3 + 0.217 O2 + 0.85 SrCO3 == 1 Sr0.85Ce0.15Fe0.5Co0.5O3 + 0.85 CO2 | ['Sr0.85Ce0.15Fe0.5Co0.5O3'] | 1450 |  | 0.15 CeO2 + 0.167 Co3O4 + 0.25 Fe2O3 + 0.217 O2 + 0.85 SrCO3 | 1 Sr0.85Ce0.15Fe0.5Co0.5O3 + 0.85 CO2
10.1016/j.ssi.2003.09.013 | The studied materials have been prepared in the La <...> h1000KNa3VO4+3CO2 3K2CO3+V2O5→60h1000K2K3+VO4+3CO2 | solid-state | 1.5 Li2O + 0.5 V2O5 == 1 Li3VO4 | ['Li3VO4'] |  |  | 1.5 Li2O + 0.5 V2O5 | 1 Li3VO4
10.1016/j.radphyschem.2009.03.086 | The LiMn2O4 sample was synthesized by the ceramic <...> The sintering temperature of this oxide was 673 K. | solid-state | 0.5 Li2CO3 + 1 Mn2O3 + 0.25 O2 == 1 LiMn2O4 + 0.5 CO2 | ['LiMn2O4'] |  |  | 0.5 Li2CO3 + 1 Mn2O3 + 0.25 O2 | 1 LiMn2O4 + 0.5 CO2
10.1016/j.radphyschem.2009.03.086 | The LiMn2O4 sample was synthesized by the ceramic <...> The sintering temperature of this oxide was 673 K. | solid-state | 2 Li2CO3 + 2.5 Mn2O3 + 1.25 O2 == 1 Li4Mn5O12 + 2 CO2 | ['Li4Mn5O12'] |  |  | 2 Li2CO3 + 2.5 Mn2O3 + 1.25 O2 | 1 Li4Mn5O12 + 2 CO2
10.1016/j.ssc.2004.06.007 | Stoichiometric Li2MnO3 powder was prepared by a so <...> red, washed, and dried at 70 °C for 6 h in vacuum. | solid-state | 2 Li(OH)·H2O + 1 MnOOH + 0.25 O2 == 1 Li2MnO3 + 3.5 H2O | ['Li2MnO3'] |  |  | 2 Li(OH)·H2O + 1 MnOOH + 0.25 O2 | 1 Li2MnO3 + 3.5 H2O
10.1016/j.radmeas.2004.01.009 | The polycrystalline CaAl2O4:Eu2+,R3+ materials wer <...> cked by routine X-ray powder diffraction analyses. | solid-state | 1 Al2O3 + 1 CaCO3 == 1 CaAl2O4 + 1 CO2 ; target CaAl2O4 with additives Eu via Eu2O3 ; target CaAl2O4 with additives Eu via Eu2O3 | ['CaAl2O4'] |  |  | 1 Al2O3 + 1 CaCO3 | 1 CaAl2O4 + 1 CO2 ; target CaAl2O4 with additives Eu via Eu2O3 ; target CaAl2O4 with additives Eu via Eu2O3
10.1016/S0378-7753(03)00458-0 | Combinations of hydroxides, carbonates and oxides <...> sulted in the formation of fine powders of LiNiO2. | solid-state | 1 Li + 1 Ni + 1 O2 == 1 LiNiO2 | ['LiNiO2'] |  |  | 1 Li + 1 Ni + 1 O2 | 1 LiNiO2
10.1016/S0304-8853(99)00769-6 | The sample with nominal composition La0.7Sr0.3MnO3 <...> unit cell parameters a = 5.497 Å and c = 7.736 Å. | solid-state | 0.35 La2O3 + 1 MnCO3 + 0.325 O2 + 0.3 SrCO3 == 1 La0.7Sr0.3MnO3 + 1.3 CO2 | ['Sr0.3La0.7MnO3'] |  |  | 0.35 La2O3 + 1 MnCO3 + 0.325 O2 + 0.3 SrCO3 | 1 La0.7Sr0.3MnO3 + 1.3 CO2
10.1016/S0304-8853(00)00233-X | The sample with nominal composition La0.65Pb0.35Mn <...> unit-cell parameters a = 5.544 Å and c = 7.819 Å. | solid-state | 0.325 La2O3 + 1 MnCO3 + 0.338 O2 + 0.35 PbCO3 == 1 La0.65Pb0.35MnO3 + 1.35 CO2 | ['La0.65MnPb0.35O3'] |  |  | 0.325 La2O3 + 1 MnCO3 + 0.338 O2 + 0.35 PbCO3 | 1 La0.65Pb0.35MnO3 + 1.35 CO2
10.1016/S0921-5093(00)01407-6 | Reaction hot pressing or reactive hot pressing (RH <...> ion of NiAl-Al2O3 functionally graded composites . | solid-state | 1 Al + 1 Ni == 1 NiAl | ['NiAl'] |  |  | 1 Al + 1 Ni | 1 NiAl
10.1016/j.matlet.2004.04.026 | Mg4Nb2O9 was synthesised by the solid-state reacti <...> uences are proposed for the formation of Mg4Nb2O9: | solid-state | 4 MgCO3 + 1 Nb2O5 == 1 Mg4Nb2O9 + 4 CO2 | ['Mg4Nb2O9'] |  |  | 4 MgCO3 + 1 Nb2O5 | 1 Mg4Nb2O9 + 4 CO2
10.1016/j.ceramint.2003.12.003 | The initial PZT powder of (Pb0.95Sr0.05)((Zr0.52Ti <...> on a carbon-coated grid for examination under TEM. | solid-state | 0.01 Nb2O5 + 0.95 PbO + 0.05 SrCO3 + 0.47 TiO2 + 0.51 ZrO2 == 1 (Pb0.95Sr0.05)((Zr0.52Ti0.48)0.98Nb0.02)O3 + 0.05 CO2 + 0.005 O2 | ['Sr0.05Zr0.51Ti0.47Nb0.02Pb0.95O3'] |  | 900 | 0.01 Nb2O5 + 0.95 PbO + 0.05 SrCO3 + 0.47 TiO2 + 0.51 ZrO2 | 1 (Pb0.95Sr0.05)((Zr0.52Ti0.48)0.98Nb0.02)O3 + 0.05 CO2 + 0.005 O2
10.1016/j.jeurceramsoc.2009.06.017 | Powders of SrTiO3 were prepared by solid state rea <...> SZ sensor to monitor the oxygen partial pressures. | solid-state | 1 SrCO3 + 1 TiO2 == 1 SrTiO3 + 1 CO2 | ['SrTiO3'] |  |  | 1 SrCO3 + 1 TiO2 | 1 SrTiO3 + 1 CO2
10.1016/s1388-2481(02)00495-2 | CaSnO3 samples were synthesized by sol-gel route a <...> OL JSM-6700F, Field Emission Electron Microscope). | solid-state | 1 Ca(NO3)2·4H2O + 1 SnO2 + 2 [OH-] == 1 CaSnO3 + 5 H2O + 2 [NO3-] | ['CaSnO3'] | 1000 | 800 | 1 Ca(NO3)2·4H2O + 1 SnO2 + 2 [OH-] | 1 CaSnO3 + 5 H2O + 2 [NO3-]
10.1016/s0378-7753(03)00458-0 | Combinations of hydroxides, carbonates and oxides <...> sulted in the formation of fine powders of LiNiO2. | solid-state | 1 Li + 1 Ni + 1 O2 == 1 LiNiO2 | ['LiNiO2'] |  |  | 1 Li + 1 Ni + 1 O2 | 1 LiNiO2
10.1016/j.jeurceramsoc.2005.03.252 | A commercial barium zirconate powder (Alfa Aesar, <...> lower than the theoretical density (6.23 g cm-3). | solid-state | 1 BaCO3 + 1 ZrO2 == 1 BaZrO3 + 1 CO2 | ['BaZrO3'] |  |  | 1 BaCO3 + 1 ZrO2 | 1 BaZrO3 + 1 CO2
10.1016/s0921-5107(01)00657-2 | Polycrystalline strontium bismuth tantalate, SrBi2 <...> here was no weight-loss found after the annealing. | solid-state | 1 Bi2O3 + 1 SrCO3 + 1 Ta2O5 == 1 SrBi2Ta2O9 + 1 CO2 | ['SrTa2Bi2O9'] | 1200 |  | 1 Bi2O3 + 1 SrCO3 + 1 Ta2O5 | 1 SrBi2Ta2O9 + 1 CO2
10.1016/s0921-5107(01)00657-2 | Polycrystalline strontium bismuth tantalate, SrBi2 <...> here was no weight-loss found after the annealing. | solid-state | 1 Bi2O3 + 2.5 O2 + 1 SrCO3 == 1 SrBi2(Tao0.9V0.1)2O9 + 1 CO2 | ['SrBi2O9'] | 1200 |  | 1 Bi2O3 + 2.5 O2 + 1 SrCO3 | 1 SrBi2(Tao0.9V0.1)2O9 + 1 CO2
10.1016/s0022-3697(03)00271-3 | Synthesis of the Zn0.4Cu0.6Fe1.2Cr0.8O4 sample was <...> t.% of the metal atoms for Mössbauer measurements. | solid-state | 0.4 Cr2O3 + 0.6 CuO + 0.6 Fe2O3 + 0.4 ZnO == 1 Zn0.4Cu0.6Fe1.2Cr0.8O4 | ['Cr0.8Fe1.2Cu0.6Zn0.4O4'] |  |  | 0.4 Cr2O3 + 0.6 CuO + 0.6 Fe2O3 + 0.4 ZnO | 1 Zn0.4Cu0.6Fe1.2Cr0.8O4
10.1016/j.jeurceramsoc.2007.02.144 | The Nd1.95NiO4 + δ oxides were prepared using thre <...> e of the small particle size obtained by this way. | solid-state | 0.975 Nd2O3 + 1 NiO + 0.038 O2 == 1 Nd1.95NiO4 | ['Nd1.95NiO4'] |  |  | 0.975 Nd2O3 + 1 NiO + 0.038 O2 | 1 Nd1.95NiO4
10.1016/j.mssp.2014.12.062 | The targets for thinfilm deposition were synthesiz <...> ments set up using the Van der Pauw configuration. | solid-state | 0.05 Ga2O3 + 0.05 In2O3 + 0.9 SnO2 + 1.9 ZnO == 1 Zn1.9Sn0.9In0.1Ga0.1O4 | ['Zn1.9In0.1Ga0.1Sn0.9O4'] |  |  | 0.05 Ga2O3 + 0.05 In2O3 + 0.9 SnO2 + 1.9 ZnO | 1 Zn1.9Sn0.9In0.1Ga0.1O4
10.1016/j.mssp.2014.12.062 | The targets for thinfilm deposition were synthesiz <...> ments set up using the Van der Pauw configuration. | solid-state | 0.1 In2O3 + 0.9 SnO2 + 1.9 ZnO == 1 Zn1.9Sn0.9In0.2O4 | ['Zn1.9In0.2Sn0.9O4'] |  |  | 0.1 In2O3 + 0.9 SnO2 + 1.9 ZnO | 1 Zn1.9Sn0.9In0.2O4
10.1016/j.jeurceramsoc.2011.03.008 | Solid-state reaction: Bi2O3 (98%, Panreac), CaCO3 <...> ed at 800 °C for 24 h, with final furnace cooling. | solid-state | 1 Bi2O3 + 2 CaCO3 + 0.567 Co3O4 == 1 Bi2Ca2Co1.7O + 2 CO2 + 3.133 O2 | ['Ca2Co1.7Bi2O'] | 800 |  | 1 Bi2O3 + 2 CaCO3 + 0.567 Co3O4 | 1 Bi2Ca2Co1.7O + 2 CO2 + 3.133 O2
10.1016/j.progsolidstchem.2014.04.007 | LiMxMn2-xO4 (M = Fe, Co, Ni, Cr etc.) spinel mater <...> ing and was later adapted by Yoon et al. in 2007 . | solid-state | 1 LiOH + 1.5 MnO2 + 0.5 Ni(NO3)2·6H2O + 1 [OH-] == 1 LiNi0.5Mn1.5O4 + 4 H2O + 1 [NO3-] | ['LiMn1.5Ni0.5O4'] |  |  | 1 LiOH + 1.5 MnO2 + 0.5 Ni(NO3)2·6H2O + 1 [OH-] | 1 LiNi0.5Mn1.5O4 + 4 H2O + 1 [NO3-]
10.1016/j.jeurceramsoc.2011.03.008 | Sol-gel: Bi(NO3)3·5H2O (≥98%, Aldrich), CaCO3 (98. <...> pressing, at 800 °C for 24 h with furnace cooling. | solid-state | 2 Bi(NO3)3·5H2O + 2 CaCO3 + 1.7 Co(NO3)2·6H2O + 9.4 [OH-] == 1 Bi2Ca2Co1.7O + 2 CO2 + 24.9 H2O + 2.85 O2 + 9.4 [NO3-] | ['Ca2Co1.7Bi2O'] |  | 800 | 2 Bi(NO3)3·5H2O + 2 CaCO3 + 1.7 Co(NO3)2·6H2O + 9.4 [OH-] | 1 Bi2Ca2Co1.7O + 2 CO2 + 24.9 H2O + 2.85 O2 + 9.4 [NO3-]
10.1016/s0925-8388(01)01043-x | The two investigated materials, Nd2BaPdO5 and Nd2B <...> nfirming the generation of single-phased products. | solid-state | 1 BaCO3 + 1 Nd2O3 + 1 PdO == 1 Nd2BaPdO5 + 1 CO2 | ['BaNd2PdO5'] |  |  | 1 BaCO3 + 1 Nd2O3 + 1 PdO | 1 Nd2BaPdO5 + 1 CO2
10.1016/s0925-8388(01)01043-x | The two investigated materials, Nd2BaPdO5 and Nd2B <...> nfirming the generation of single-phased products. | solid-state | 1 BaCO3 + 1 Nd2O3 + 0.5 O2 + 1 Pt == 1 Nd2BaPtO5 + 1 CO2 | ['BaNd2PtO5'] |  |  | 1 BaCO3 + 1 Nd2O3 + 0.5 O2 + 1 Pt | 1 Nd2BaPtO5 + 1 CO2
10.1016/s0167-2738(00)00702-5 | Two sample compositions were selected for the inve <...> were greater than 93% of the theoretical density. | solid-state | 0.15 CeO2 + 0.167 Co3O4 + 0.25 Fe2O3 + 0.217 O2 + 0.85 SrCO3 == 1 Sr0.85Ce0.15Fe0.5Co0.5O3 + 0.85 CO2 | ['Sr0.85Ce0.15Fe0.5Co0.5O3'] | 1450 |  | 0.15 CeO2 + 0.167 Co3O4 + 0.25 Fe2O3 + 0.217 O2 + 0.85 SrCO3 | 1 Sr0.85Ce0.15Fe0.5Co0.5O3 + 0.85 CO2
10.1016/s0022-4596(02)00226-8 | CsTmCl2[SeO3] was prepared by solid-state reaction <...> gles for CsTmCl2[SeO3] are summarized in Table 3 . | solid-state | 1 CsCl + 1 SeO2 + 0.333 Tm2O3 + 0.333 TmCl3 == 1 CsTmCl2(SeO3) | ['CsTmSeO3Cl2'] |  |  | 1 CsCl + 1 SeO2 + 0.333 Tm2O3 + 0.333 TmCl3 | 1 CsTmCl2(SeO3)
10.1016/s0022-3697(99)00397-2 | BaTiO3 specimens were made by the conventional cer <...> sample was cooled down with natural heating rate. | solid-state | 1 BaCO3 + 1 TiO2 == 1 BaTiO3 + 1 CO2 | ['BaTiO3'] |  |  | 1 BaCO3 + 1 TiO2 | 1 BaTiO3 + 1 CO2
10.1016/s0921-5093(00)01407-6 | Reaction hot pressing or reactive hot pressing (RH <...> ion of NiAl-Al2O3 functionally graded composites . | solid-state | 1 Al + 1 Ni == 1 NiAl | ['NiAl'] |  |  | 1 Al + 1 Ni | 1 NiAl
10.1016/j.jeurceramsoc.2007.02.045 | Magnesium nitrate hexahydrate Mg(NO3)2·6H2O, cobal <...> °C for 5 h in air. The heating rate was 10 °C/min. | solid-state | 2 CoO + 1 MgO + 1 V2O5 == 1 MgCo2(VO4)2 | ['MgV2Co2O8'] |  | 700 | 2 CoO + 1 MgO + 1 V2O5 | 1 MgCo2(VO4)2
10.1002/asia.200900494 | LiMn2-yCoyO4: Mn1-xCoxCO3 powders were calcined in <...> air at 560 °C for 4 h and then at 750 °C for 20 h. | solid-state | 0.5 Li2CO3 + 1 Mn2O3 + 0.25 O2 == 1 LiMn2O4 + 0.5 CO2 ; target LiMn2O4 with additives Co, Co via Co3O4, Mn1-xCoxCO3 ; target LiMn2O4 with additives Co, Co via Co3O4 | ['LiMn2O4'] |  | 750 | 0.5 Li2CO3 + 1 Mn2O3 + 0.25 O2 | 1 LiMn2O4 + 0.5 CO2 ; target LiMn2O4 with additives Co, Co via Co3O4, Mn1-xCoxCO3 ; target LiMn2O4 with additives Co, Co via Co3O4
10.1007/s10008-006-0150-y | LiNi0.8Co0.2O2 and Ca-doped LiNi0.8Co0.2O2 cathode <...> oled to room temperature to yield a black product. | solid-state | 0.1 Co2O3 + 1 LiOH·H2O + 0.8 Ni(OH)2 + 0.2 O2 == 1 LiNi0.8Co0.2O2 + 2.3 H2O ; target LiNi0.8Co0.2O2 with additives Ca via Ca(OH)2 ; target LiNi0.8Co0.2O2 with additives Ca via Ca(OH)2 | ['LiCo0.2Ni0.8O2'] | 730 |  | 0.1 Co2O3 + 1 LiOH·H2O + 0.8 Ni(OH)2 + 0.2 O2 | 1 LiNi0.8Co0.2O2 + 2.3 H2O ; target LiNi0.8Co0.2O2 with additives Ca via Ca(OH)2 ; target LiNi0.8Co0.2O2 with additives Ca via Ca(OH)2
10.1007/s10854-011-0475-x | BaTi2O5 powders were synthesized from BaCO3 (99% i <...> btain BaTi2O5 fine powders (marked as B# powders). | solid-state | 1 BaCO3 + 2 TiO2 == 1 BaTi2O5 + 1 CO2 | ['BaTi2O5'] |  |  | 1 BaCO3 + 2 TiO2 | 1 BaTi2O5 + 1 CO2
10.1007/s10853-006-0799-8 | Hydraulic alumina (HA, BK-105, 99.7% purity, Sumit <...> cuum, and then screened through a #150-mesh sieve. | solid-state | 6 Al2O3 + 1 CaCO3 == 1 CaAl12O19 + 1 CO2 | ['CaAl12O19'] |  |  | 6 Al2O3 + 1 CaCO3 | 1 CaAl12O19 + 1 CO2
10.1007/s10854-011-0541-4 | SiO2-PbO-Bi2O3 glasses having the composition of 3 <...> decreased to room temperature with a rate 25 °C/h. | solid-state | 1 Bi2O3 + 0.333 Pb3O4 + 1 SiO2 == 1 SiO2-PbO-Bi2O3 + 0.167 O2 | ['PbSiBi2O6'] |  |  | 1 Bi2O3 + 0.333 Pb3O4 + 1 SiO2 | 1 SiO2-PbO-Bi2O3 + 0.167 O2
10.1007/s10854-014-2050-8 | CaCO3, Bi2O3, NH4H2PO4, Eu2O3 were weighed accordi <...> ken out. The sample was heated at 1000 °C for 4 h. | solid-state | 0.5 Bi2O3 + 3 CaCO3 + 3 NH4H2PO4 == 1 Ca3Bi(PO4)3 + 3 CO2 + 4.5 H2O + 3 NH3 ; target Ca3Bi(PO4)3 with additives Eu via Eu2O3 ; target Ca3Bi(PO4)3 with additives Eu via Eu2O3 | ['Ca3BiP3O12'] |  |  | 0.5 Bi2O3 + 3 CaCO3 + 3 NH4H2PO4 | 1 Ca3Bi(PO4)3 + 3 CO2 + 4.5 H2O + 3 NH3 ; target Ca3Bi(PO4)3 with additives Eu via Eu2O3 ; target Ca3Bi(PO4)3 with additives Eu via Eu2O3
10.1007/s10854-016-4582-6 | Pure Co (99.8%), Fe (99.5%) and Sb (99.999%) powde <...> , and Hall coefficient measurements, respectively. | solid-state | 1 Co + 3 Sb == 1 CoSb3 ; target CoSb3 with additives Fe via Fe ; target CoSb3 with additives Fe via Fe | ['CoSb3'] |  |  | 1 Co + 3 Sb | 1 CoSb3 ; target CoSb3 with additives Fe via Fe ; target CoSb3 with additives Fe via Fe
10.1007/s11581-015-1438-7 | Firstly, 8.0 g of Li2CO3 and 5.0947 g of MnO2 star <...> ay diffraction methods for the phase verification. | solid-state | 0.5 Li2CO3 + 2 MnO2 == 1 LiMn2O4 + 0.5 CO2 + 0.25 O2 | ['LiMn2O4'] |  |  | 0.5 Li2CO3 + 2 MnO2 | 1 LiMn2O4 + 0.5 CO2 + 0.25 O2
10.1007/s11663-006-9011-4 | For the preparation of Ca2AlF7, stoichiometric pro <...> mple was analyzed by XRD for phase identification. | solid-state | 1 AlF3 + 2 CaF2 == 1 Ca2AlF7 | ['Ca2AlF7'] |  |  | 1 AlF3 + 2 CaF2 | 1 Ca2AlF7
10.1016/S0022-0248(01)01669-4 | Starting materials for preparing LiNiO2 were lithi <...> °C and 800 °C for various periods of time in air. | solid-state | 0.5 Li2CO3 + 1 NiO + 0.25 O2 == 1 LiNiO2 + 0.5 CO2 | ['LiNiO2'] |  | 800 | 0.5 Li2CO3 + 1 NiO + 0.25 O2 | 1 LiNiO2 + 0.5 CO2
10.1016/S0022-3093(00)00007-7 | Silicate glasses were synthesized for use as silic <...> ses and loss of sodium during microprobe analysis. | solid-state | 3 CaCO3 + 2 SiO2 == 1 Ca3Si2O7 + 3 CO2 | ['Ca3Si2O7'] |  |  | 3 CaCO3 + 2 SiO2 | 1 Ca3Si2O7 + 3 CO2
10.1016/S0025-5408(03)00032-1 | The synthesis of polycrystalline samples of Bi2Ln2 <...> y-product and subsequently dried at 110 °C in air. | solid-state | 1 K2CO3 + 0.333 Pr6O11 + 3 TiO2 == 1 K2Ln2Ti3O10 + 1 CO2 + 0.333 O2; Ln = Pr | ['K2Pr2Ti3O10'] |  |  | 1 K2CO3 + 0.333 Pr6O11 + 3 TiO2 | 1 K2Ln2Ti3O10 + 1 CO2 + 0.333 O2; Ln = Pr
10.1016/S0040-6031(01)00659-1 | The Bi2Ca2O5, Bi2CaO4, Bi6Ca4O13 and Bi14Ca5O26 ox <...> eparation the specimens were pressed into pellets. | solid-state | 1 Bi2O3 + 2 CaCO3 == 1 Bi2Ca2O5 + 2 CO2 | ['Ca2Bi2O5'] |  |  | 1 Bi2O3 + 2 CaCO3 | 1 Bi2Ca2O5 + 2 CO2
10.1016/S0040-6031(01)00659-1 | The Bi2Ca2O5, Bi2CaO4, Bi6Ca4O13 and Bi14Ca5O26 ox <...> eparation the specimens were pressed into pellets. | solid-state | 1 Bi2O3 + 1 CaCO3 == 1 Bi2CaO4 + 1 CO2 | ['CaBi2O4'] |  |  | 1 Bi2O3 + 1 CaCO3 | 1 Bi2CaO4 + 1 CO2
10.1016/S0040-6031(01)00659-1 | The Bi2Ca2O5, Bi2CaO4, Bi6Ca4O13 and Bi14Ca5O26 ox <...> eparation the specimens were pressed into pellets. | solid-state | 3 Bi2O3 + 4 CaCO3 == 1 Bi6Ca4O13 + 4 CO2 | ['Ca4Bi6O13'] |  |  | 3 Bi2O3 + 4 CaCO3 | 1 Bi6Ca4O13 + 4 CO2
10.1016/S0040-6031(01)00659-1 | The Bi2Ca2O5, Bi2CaO4, Bi6Ca4O13 and Bi14Ca5O26 ox <...> eparation the specimens were pressed into pellets. | solid-state | 7 Bi2O3 + 5 CaCO3 == 1 Bi14Ca5O26 + 5 CO2 | ['Ca5Bi14O26'] |  |  | 7 Bi2O3 + 5 CaCO3 | 1 Bi14Ca5O26 + 5 CO2
10.1016/S0304-8853(00)01333-0 | The compound CaLaFe11O19 was prepared by standard <...> hich was then annealed at rate of 100 °C per hour. | solid-state | 1 CaO + 5.5 Fe2O3 + 0.5 La2O3 == 1 CaLaFe11O19 | ['CaLaFe11O19'] | 110 |  | 1 CaO + 5.5 Fe2O3 + 0.5 La2O3 | 1 CaLaFe11O19
10.1016/S0921-4534(02)01137-1 | The starting materials were high-purity oxides CuO <...> CuO was milled, pressed into pellets and sintered. | solid-state | 2 CuO + 1 Sr2GdRuO6 == 1 RuSr2GdCu2O8 | ['Sr2GdRuCu2O8'] |  | 950 | 2 CuO + 1 Sr2GdRuO6 | 1 RuSr2GdCu2O8
10.1016/S1359-6462(03)00241-0 | The starting materials were elemental Mg (99%, 100 <...> g rates of 10, 20, 40 and 80 °C/min, respectively. | solid-state | 2 Mg + 1 Si == 1 Mg2Si | ['Mg2Si'] |  |  | 2 Mg + 1 Si | 1 Mg2Si
10.1016/j.actamat.2010.09.054 | The last powder sample, which was named BSTs, was <...> pressed nitrogen gas and sieved with a 36 μm mesh. | solid-state | 0.5 Bi + 1.5 Sb + 3 Te == 1 Bi0.5Sb1.5Te3.0 | ['Bi0.5Sb1.5Te3'] |  |  | 0.5 Bi + 1.5 Sb + 3 Te | 1 Bi0.5Sb1.5Te3.0
10.1016/j.actamat.2013.11.002 | Bulk Ti3AlC2 samples were prepared by the in situ <...> amples were ground to remove surface contaminants. | solid-state | 1 Al + 2 C + 3 Ti == 1 Ti3AlC2 | ['Ti3AlC2'] |  |  | 1 Al + 2 C + 3 Ti | 1 Ti3AlC2
10.1016/j.actamat.2015.07.043 | The Ti2AlC samples were synthesized by the in situ <...> hesis progress have been published elsewhere [21]. | solid-state | 1 Al + 1 C + 2 Ti == 1 Ti2AlC | ['Ti2AlC'] |  |  | 1 Al + 1 C + 2 Ti | 1 Ti2AlC
10.1016/j.apcatb.2004.07.010 | Some LaMnO3 samples were prepared by ball-milling <...> models, respectively, and milling time 6 or 24 h. | solid-state | 0.5 La2O3 + 0.5 Mn2O3 == 1 LaMnO3 | ['LaMnO3'] |  |  | 0.5 La2O3 + 0.5 Mn2O3 | 1 LaMnO3
10.1016/j.apsusc.2009.07.075 | The dense LSO ceramic target used in our experimen <...> tering, the mixed powder was ball-milled for 24 h. | solid-state | 0.5 La2O3 + 0.5 SiO2 == 1 (La2O3)0.5(SiO2)0.5 | ['LaSi0.5O2.5'] |  |  | 0.5 La2O3 + 0.5 SiO2 | 1 (La2O3)0.5(SiO2)0.5
10.1016/j.apsusc.2009.08.025 | The ZnMgO and ZnO nanostructures were produced in <...> hile the other end was connected to a rotary pump. | solid-state | 1 Mg + 1 ZnO == 1 ZnMgO | ['MgZnO'] | 900 | 500 | 1 Mg + 1 ZnO | 1 ZnMgO
10.1016/j.apsusc.2010.07.101 | The composition of the glass used in this experime <...> lished optically smooth with CeO2 abrasive powder. | solid-state | 15 B2O3 + 21.25 Gd2O3 + 63.75 MoO3 == 1 21.25Gd2O3-63.75MoO3-15B2O3 | ['Gd42.5Mo63.75B30O300'] |  |  | 15 B2O3 + 21.25 Gd2O3 + 63.75 MoO3 | 1 21.25Gd2O3-63.75MoO3-15B2O3
10.1016/j.apcatb.2006.04.003 | A detailed preparation method of the perovskite ty <...> samples were finally annealed at 1000 °C for 10 h. | solid-state | 0.5 Cr2O3 + 0.35 La2O3 + 0.075 O2 + 0.3 SrCO3 == 1 La0.7Sr0.3CrO3 + 0.3 CO2 | ['Sr0.3La0.7CrO3'] |  |  | 0.5 Cr2O3 + 0.35 La2O3 + 0.075 O2 + 0.3 SrCO3 | 1 La0.7Sr0.3CrO3 + 0.3 CO2
10.1016/j.apsusc.2009.10.013 | One type of metallic material, Crofer22 APU, was u <...> ide scale contribution on one of the ASR surfaces. | solid-state | 0.067 Co3O4 + 0.4 Fe2O3 + 0.3 La2O3 + 0.117 O2 + 0.4 SrCO3 == 1 La0.6Sr0.4Co0.2Fe0.8O3 + 0.4 CO2 | ['Sr0.4La0.6Fe0.8Co0.2O3'] |  | 1200 | 0.067 Co3O4 + 0.4 Fe2O3 + 0.3 La2O3 + 0.117 O2 + 0.4 SrCO3 | 1 La0.6Sr0.4Co0.2Fe0.8O3 + 0.4 CO2
10.1016/j.apsusc.2018.02.065 | The starting chemicals for glass preparation by me <...> arent glasses are ready for the further procedure. | solid-state | 1 B2O3 + 1 Na2O + 1 SiO2 + 1 ZnO == 1 SiO2-B2O3-Na2O-ZnO | ['Na2ZnB2SiO7'] |  |  | 1 B2O3 + 1 Na2O + 1 SiO2 + 1 ZnO | 1 SiO2-B2O3-Na2O-ZnO
10.1016/j.apt.2010.03.012 | Analytical grade La2(CO3)3, K2CO3, MnCO3 powders a <...> , 1000, and 1200 °C for 10 h in air, respectively. | solid-state | 0.075 K2CO3 + 0.075 La2(CO3)3 + 1 MnCO3 + 0.85 O2 == 1 La0.15K0.15MnO3 + 1.3 CO2 | ['K0.15La0.15MnO3'] |  | 1200 | 0.075 K2CO3 + 0.075 La2(CO3)3 + 1 MnCO3 + 0.85 O2 | 1 La0.15K0.15MnO3 + 1.3 CO2
10.1016/j.cplett.2009.12.096 | Glasses with the same matrix of 15Na2O-5Al2O3-80B2 <...> by using an FLS920 fluorescence spectrophotometer. | solid-state | 5 Al2O3 + 160 H3BO3 + 15 Na2CO3 == 1 15Na2O-5Al2O3-80B2O3 + 15 CO2 + 240 H2O | ['Na30Al10B160O270'] |  |  | 5 Al2O3 + 160 H3BO3 + 15 Na2CO3 | 1 15Na2O-5Al2O3-80B2O3 + 15 CO2 + 240 H2O
10.1016/j.crci.2005.03.029 | For solid-phase reaction the corresponding amounts <...> d the role of donor centers in these compositions. | solid-state | 0.995 Fe2O3 + 0.01 SnO2 == 1 Fe1.99Sn0.01O3 + 0.002 O2 | ['Fe1.99Sn0.01O3'] |  |  | 0.995 Fe2O3 + 0.01 SnO2 | 1 Fe1.99Sn0.01O3 + 0.002 O2
10.1016/j.crci.2005.03.029 | For solid-phase reaction the corresponding amounts <...> d the role of donor centers in these compositions. | solid-state | 0.995 Fe2O3 + 0.005 Nb2O5 == 1 Fe1.99Nb0.01O3 + 0.005 O2 | ['Nb0.01Fe1.99O3'] |  |  | 0.995 Fe2O3 + 0.005 Nb2O5 | 1 Fe1.99Nb0.01O3 + 0.005 O2
10.1016/j.crci.2005.03.029 | For solid-phase reaction the corresponding amounts <...> d the role of donor centers in these compositions. | solid-state | 0.9 Fe2O3 + 0.1 Nb2O5 == 1 Fe1.8Nb0.2O3 + 0.1 O2 | ['Nb0.2Fe1.8O3'] |  |  | 0.9 Fe2O3 + 0.1 Nb2O5 | 1 Fe1.8Nb0.2O3 + 0.1 O2
10.1016/j.crci.2005.03.029 | For solid-phase reaction the corresponding amounts <...> d the role of donor centers in these compositions. | solid-state | 0.5 Fe2O3 + 0.5 Nb2O5 == 1 FeNbO4 | ['NbFeO4'] |  |  | 0.5 Fe2O3 + 0.5 Nb2O5 | 1 FeNbO4
10.1016/j.crci.2008.02.003 | A crystalline CuInS2 target was prepared by mixing <...> confirmed chalcopyrite composition of the target. | solid-state | 0.5 Cu2S + 0.5 In2S3 == 1 CuInS2 | ['CuInS2'] |  | 950 | 0.5 Cu2S + 0.5 In2S3 | 1 CuInS2
10.1016/j.electacta.2005.01.026 | Stoichiometric amounts of CH3COOLi·2H2O, Mn(CH3COO <...> electron microscopy (FESEM, SIRION JY/T010-1996). | solid-state | 1 CH3COOLi·2H2O + 1.5 Mn(CH3COO)2·4H2O + 0.5 Ni(CH3COO)2·4H2O + 0.75 O2 + 5 [OH-] == 1 LiMn1.5Ni0.5O4 + 12.5 H2O + 5 [CH3COO-] | ['LiMn1.5Ni0.5O4'] |  |  | 1 CH3COOLi·2H2O + 1.5 Mn(CH3COO)2·4H2O + 0.5 Ni(CH3COO)2·4H2O + 0.75 O2 + 5 [OH-] | 1 LiMn1.5Ni0.5O4 + 12.5 H2O + 5 [CH3COO-]
10.1016/j.elecom.2009.08.040 | For material preparation, LiCH3COO, Co(CH3COO)2, M <...> or 15 h, followed by quenching in liquid nitrogen. | solid-state | 0.3 Co(CH3COO)2 + 1.23 LiCH3COO + 0.47 Mn(CH3COO)2 + 0.308 O2 + 2.77 [OH-] == 1 Li(Li0.23Co0.3Mn0.47)O2 + 1.385 H2O + 2.77 [CH3COO-] | ['Li1.23Mn0.47Co0.3O2'] |  |  | 0.3 Co(CH3COO)2 + 1.23 LiCH3COO + 0.47 Mn(CH3COO)2 + 0.308 O2 + 2.77 [OH-] | 1 Li(Li0.23Co0.3Mn0.47)O2 + 1.385 H2O + 2.77 [CH3COO-]
10.1016/j.electacta.2009.03.063 | The composite material LiFePO4/C was synthesized u <...> products were cooled down to ambient temperature. | solid-state | 1 FePO4 + 0.5 Li2CO3 == 1 LiFePO4 + 0.5 CO2 + 0.25 O2 | ['LiFePO4'] |  |  | 1 FePO4 + 0.5 Li2CO3 | 1 LiFePO4 + 0.5 CO2 + 0.25 O2
10.1016/j.electacta.2006.04.031 | A stoichiometric mixture of lithium carbonate (Li2 <...> ified sample was named as LiMn2O4/Al2O3 for short. | solid-state | 0.5 Li2CO3 + 2 MnO2 == 1 LiMn2O4 + 0.5 CO2 + 0.25 O2 | ['LiMn2O4'] |  | 500 | 0.5 Li2CO3 + 2 MnO2 | 1 LiMn2O4 + 0.5 CO2 + 0.25 O2
10.1016/j.electacta.2006.04.031 | A stoichiometric mixture of lithium carbonate (Li2 <...> ified sample was named as LiMn2O4/Al2O3 for short. | solid-state | 0.04 Al(OH)3 + 0.5 Li2CO3 + 1.96 MnO2 == 1 LiAl0.04Mn1.96O4 + 0.5 CO2 + 0.06 H2O + 0.24 O2 | ['LiMn1.96Al0.04O4'] |  | 500 | 0.04 Al(OH)3 + 0.5 Li2CO3 + 1.96 MnO2 | 1 LiAl0.04Mn1.96O4 + 0.5 CO2 + 0.06 H2O + 0.24 O2
10.1016/j.electacta.2012.07.108 | A facile approach was used to synthesize C/LFP com <...> C in a furnace for 12 h under nitrogen atmosphere. | solid-state | 1 FePO4 + 0.5 Li2CO3 == 1 LiFePO4 + 0.5 CO2 + 0.25 O2 | ['LiFePO4'] |  |  | 1 FePO4 + 0.5 Li2CO3 | 1 LiFePO4 + 0.5 CO2 + 0.25 O2
10.1016/j.electacta.2012.11.002 | The Ba0.5Sr0.5Co0.8Fe0.2O3-δ and La0.6Sr0.4Co0.2Fe <...> ellet and then sintered in air at 1473 K for 12 h. | solid-state | 0.5 Ba(NO3)2 + 0.8 Co(NO3)2·6H2O + 0.2 Fe(NO3)3·9H2O + 0.45 O2 + 0.5 Sr(NO3)2 + 4.2 [OH-] == 1 Ba0.5Sr0.5Co0.8Fe0.2O3 + 8.7 H2O + 4.2 [NO3-] | ['Ba0.5Sr0.5Fe0.2Co0.8O3'] | 1473 | 873 | 0.5 Ba(NO3)2 + 0.8 Co(NO3)2·6H2O + 0.2 Fe(NO3)3·9H2O + 0.45 O2 + 0.5 Sr(NO3)2 + 4.2 [OH-] | 1 Ba0.5Sr0.5Co0.8Fe0.2O3 + 8.7 H2O + 4.2 [NO3-]
10.1016/j.electacta.2012.11.002 | The Ba0.5Sr0.5Co0.8Fe0.2O3-δ and La0.6Sr0.4Co0.2Fe <...> ellet and then sintered in air at 1473 K for 12 h. | solid-state | 0.2 Co(NO3)2·6H2O + 0.8 Fe(NO3)3·9H2O + 0.6 La(NO3)3·6H2O + 0.15 O2 + 0.4 Sr(NO3)2 + 5.4 [OH-] == 1 La0.6Sr0.4Co0.2Fe0.8O3 + 14.7 H2O + 5.4 [NO3-] | ['Sr0.4La0.6Fe0.8Co0.2O3'] | 1473 | 873 | 0.2 Co(NO3)2·6H2O + 0.8 Fe(NO3)3·9H2O + 0.6 La(NO3)3·6H2O + 0.15 O2 + 0.4 Sr(NO3)2 + 5.4 [OH-] | 1 La0.6Sr0.4Co0.2Fe0.8O3 + 14.7 H2O + 5.4 [NO3-]
10.1016/j.electacta.2014.09.029 | Secondly, the spinel Li4Ti5O12 powders were synthe <...> air to achieve the final spinel Li4Ti5O12 spheres. | solid-state | 2 Li2CO3 + 5 TiO2 == 1 Li4Ti5O12 + 2 CO2 | ['Li4Ti5O12'] |  | 500 | 2 Li2CO3 + 5 TiO2 | 1 Li4Ti5O12 + 2 CO2
10.1016/j.electacta.2015.05.049 | Pr3-xMgxNi9 (x= 0.45, 0.6, 1.0 and 1.2) alloys wer <...> e La2MgNi9 alloy was prepared as previous report . | solid-state | 1 Mg + 2 Nd + 9 Ni == 1 Nd2MgNi9 | ['MgNd2Ni9'] |  |  | 1 Mg + 2 Nd + 9 Ni | 1 Nd2MgNi9
10.1016/j.electacta.2015.10.121 | LiFePO4 composites were prepared using FePO4·2H2O <...> tric amounts of starting materials of L1.03MFP/C3. | solid-state | 1 FePO4·2H2O + 1 LiOH·H2O == 1 LiFePO4 + 3.5 H2O + 0.25 O2 | ['LiFePO4'] |  | 700 | 1 FePO4·2H2O + 1 LiOH·H2O | 1 LiFePO4 + 3.5 H2O + 0.25 O2
10.1016/j.elspec.2008.04.001 | FeSrO3 was prepared using stoichiometric amounts o <...> uired from surfaces freshly cleaved in atmosphere. | solid-state | 0.5 Fe2O3 + 0.25 O2 + 1 SrCO3 == 1 FeSrO3 + 1 CO2 | ['SrFeO3'] |  |  | 0.5 Fe2O3 + 0.25 O2 + 1 SrCO3 | 1 FeSrO3 + 1 CO2
10.1016/j.elspec.2008.04.001 | FeSrO3 was prepared using stoichiometric amounts o <...> uired from surfaces freshly cleaved in atmosphere. | solid-state | 1 CaCO3 + 0.5 O2 + 1 TiO == 1 CaTiO3 + 1 CO2 ; target CaTiO3 with additives Cu via CuO ; target CaTiO3 with additives Cu via CuO | ['CaTiO3'] |  |  | 1 CaCO3 + 0.5 O2 + 1 TiO | 1 CaTiO3 + 1 CO2 ; target CaTiO3 with additives Cu via CuO ; target CaTiO3 with additives Cu via CuO
10.1016/j.fuel.2012.11.007 | Sr2NaNb5O15 nanocrystalline powder was prepared fr <...> by 12 h under the same conditions described above. | solid-state | 0.5 Na2CO3 + 2.5 Nb2O5·4H2O + 2 SrCO3 == 1 Sr2NaNb5O15 + 2.5 CO2 + 10 H2O | ['NaSr2Nb5O15'] |  |  | 0.5 Na2CO3 + 2.5 Nb2O5·4H2O + 2 SrCO3 | 1 Sr2NaNb5O15 + 2.5 CO2 + 10 H2O
10.1016/j.ijhydene.2010.12.105 | Table 1 shows the compositions of the La2O3-Al2O3- <...> rmed to reveal the microstructures of the samples. | solid-state | 1 Al2O3 + 2 H3BO3 + 1 La2O3 + 1 SiO2 == 1 La2O3-Al2O3-B2O3-SiO2 + 3 H2O | ['La2Al2B2SiO11'] |  |  | 1 Al2O3 + 2 H3BO3 + 1 La2O3 + 1 SiO2 | 1 La2O3-Al2O3-B2O3-SiO2 + 3 H2O
10.1016/j.ijhydene.2011.10.080 | The electrolyte powder of Sm0.2Ce0.8O2-δ (SDC) was <...> d by pelletizing and sintering at 1500 °C for 2 h. | solid-state | 0.8 CeO2 + 0.05 O2 + 0.1 Sm2O3 == 1 Sm0.2Ce0.8O2 | ['Sm0.2Ce0.8O2'] |  |  | 0.8 CeO2 + 0.05 O2 + 0.1 Sm2O3 | 1 Sm0.2Ce0.8O2
10.1016/j.ijhydene.2011.11.111 | The starting material AB (97% purity) from Sigma-A <...> ch the H2O/O2 levels were typically below 0.1 ppm. | solid-state | 1 MgH2 + 1 NaH == 1 NaMgH3 | ['NaMgH3'] |  |  | 1 MgH2 + 1 NaH | 1 NaMgH3
10.1016/j.ijhydene.2014.12.046 | "Pre-doped SSR powders" were produced by using Zr0 <...> ble with cover and embedded in atmospheric powder. | solid-state | 1 BaCO3 + 1 Zr0.8Y0.2O2 == 1 BaZr0.8Y0.2O3 + 1 CO2 | ['BaY0.2Zr0.8O3'] |  | 1600 | 1 BaCO3 + 1 Zr0.8Y0.2O2 | 1 BaZr0.8Y0.2O3 + 1 CO2
10.1016/j.ijhydene.2015.07.121 | Ce0.5Zr0.5O2 powders were prepared using the modif <...> was characterized using the following techniques. | solid-state | 0.5 Ce(NO3)3·6H2O + 0.125 O2 + 0.5 ZrO(NO3)2·2H2O + 2.5 [OH-] == 1 Ce0.5Zr0.5O2 + 5.25 H2O + 2.5 [NO3-] | ['Ce0.5Zr0.5O2'] |  | 700 | 0.5 Ce(NO3)3·6H2O + 0.125 O2 + 0.5 ZrO(NO3)2·2H2O + 2.5 [OH-] | 1 Ce0.5Zr0.5O2 + 5.25 H2O + 2.5 [NO3-]
10.1016/j.ijrmhm.2014.08.006 | Commercially available ZrB2 powder (15 μm, > 99.5% <...> temperature in the furnace at a rate of 40 °C/min. | solid-state | 1 SiC + 1 ZrB2 == 1 ZrB2-SiC | ['ZrB2SiC'] |  |  | 1 SiC + 1 ZrB2 | 1 ZrB2-SiC
10.1016/j.jcat.2006.10.026 | LaCo0.7Cu0.3O3-δ perovskite-type mixed oxides were <...> ditives LiCl, NaCl, KCl, RbCl, and CsCl (Table 1). | solid-state | 0.35 Co2O3 + 0.3 Cu + 1 La + 0.975 O2 == 1 LaCo0.7Cu0.3O3 | ['LaCo0.7Cu0.3O3'] |  | 500 | 0.35 Co2O3 + 0.3 Cu + 1 La + 0.975 O2 | 1 LaCo0.7Cu0.3O3
10.1016/j.jcrysgro.2006.06.019 | GSO single crystal codoped with 0.3 at% Er and 5 a <...> (1-x-y)Er2xYb2ySiO5, where x = 0.003 and y = 0.05. | solid-state | 1 Gd2O3 + 1 SiO2 == 1 Gd2SiO5 | ['Gd2SiO5'] |  |  | 1 Gd2O3 + 1 SiO2 | 1 Gd2SiO5
10.1016/j.jcrysgro.2004.03.041 | A silicate glass sample with a composition of 70Si <...> es were cut and polished to 3 mm thickness plates. | solid-state | 10 CaCO3 + 20 Na2CO3 + 70 SiO2 == 1 70SiO2-20Na2O-10CaO + 30 CO2 | ['Na40Ca10Si70O170'] |  |  | 10 CaCO3 + 20 Na2CO3 + 70 SiO2 | 1 70SiO2-20Na2O-10CaO + 30 CO2
10.1016/j.jcrysgro.2010.07.066 | ZnS and In2O3 powders with purities of 99.999% and <...> a Leica 440 SEM with a Bruker AXS Quantax system. | solid-state | 1 In2O3 + 1 ZnS == 1 ZnS-In2O3 | ['ZnIn2SO3'] |  |  | 1 In2O3 + 1 ZnS | 1 ZnS-In2O3
10.1016/j.jcrysgro.2008.03.006 | The phosphors doped with different flux dosage wer <...> nally, efficient and stable phosphor was obtained. | solid-state | 1 La2O3 + 3 MoO3 == 1 La2(MoO4)3 ; target La2(MoO4)3 with additives Eu, Eu via Eu2O3 ; target La2(MoO4)3 with additives Eu, Eu via Eu2O3 | ['La2Mo3O12'] | 800 |  | 1 La2O3 + 3 MoO3 | 1 La2(MoO4)3 ; target La2(MoO4)3 with additives Eu, Eu via Eu2O3 ; target La2(MoO4)3 with additives Eu, Eu via Eu2O3
10.1016/j.jcrysgro.2008.03.006 | The phosphors doped with different flux dosage wer <...> nally, efficient and stable phosphor was obtained. | solid-state | 1 La2O3 + 2 MoO3 == 1 La2Mo2O9 | ['La2Mo2O9'] | 800 |  | 1 La2O3 + 2 MoO3 | 1 La2Mo2O9
10.1016/j.jcrysgro.2009.05.004 | Al2O3-Y2O3-ZrO2 mixed powders with the equilibrium <...> th rates of 0.5 and 5 mm/h under an Ar atmosphere. | solid-state | 1 Al2O3 + 1 Y2O3 + 1 ZrO2 == 1 Al2O3-Y2O3-ZrO2 | ['Y2ZrAl2O8'] |  |  | 1 Al2O3 + 1 Y2O3 + 1 ZrO2 | 1 Al2O3-Y2O3-ZrO2
10.1016/j.jcrysgro.2017.12.024 | High-purity Tb4O7, Ga2O3 (5N) chemicals as the raw <...> e of 10-12 rpm. Finally, TGG crystal was obtained. | solid-state | 2.5 Ga2O3 + 0.75 Tb4O7 == 1 Tb3Ga5O12 + 0.375 O2 | ['Tb3Ga5O12'] | 1350 |  | 2.5 Ga2O3 + 0.75 Tb4O7 | 1 Tb3Ga5O12 + 0.375 O2
10.1016/j.jct.2003.12.011 | The GeCo2O4 sample measured with the adiabatic app <...> a third time in pellet form at T = 1373 K for 6 h. | solid-state | 2 CoO + 1 GeO2 == 1 GeCo2O4 | ['Co2GeO4'] |  |  | 2 CoO + 1 GeO2 | 1 GeCo2O4
10.1016/j.jcrysgro.2011.07.023 | The Sm:GGG crystal was grown by the Cz method. The <...> ined, which is light yellow, as shown in Figure 1. | solid-state | 2.5 Ga2O3 + 1.485 Gd2O3 + 0.015 Sm2O3 == 1 Sm0.03Gd2.97Ga5O12 | ['Gd2.97Sm0.03Ga5O12'] |  |  | 2.5 Ga2O3 + 1.485 Gd2O3 + 0.015 Sm2O3 | 1 Sm0.03Gd2.97Ga5O12
10.1016/j.jeurceramsoc.2006.04.069 | The oxides were synthesised using the citrate synt <...> t 90 MPa and finally sintered at 1250 °C for 15 h. | solid-state | 0.5 (CH3COO)2Co·4H2O + 0.5 (CH3COO)2Mn·4H2O + 0.5 La2O3 + 0.25 O2 + 1 Sr(NO3)2 + 4 [OH-] == 1 LaSrCo0.5M0.5O4 + 6 H2O + 2 [CH3COO-] + 2 [NO3-]; M = Mn | ['SrLaMn0.5Co0.5O4'] | 1250 | 1000 | 0.5 (CH3COO)2Co·4H2O + 0.5 (CH3COO)2Mn·4H2O + 0.5 La2O3 + 0.25 O2 + 1 Sr(NO3)2 + 4 [OH-] | 1 LaSrCo0.5M0.5O4 + 6 H2O + 2 [CH3COO-] + 2 [NO3-]; M = Mn
10.1016/j.jeurceramsoc.2006.04.069 | The oxides were synthesised using the citrate synt <...> t 90 MPa and finally sintered at 1250 °C for 15 h. | solid-state | 0.5 (CH3COO)2Co·4H2O + 0.5 Fe(NO3)3·9H2O + 0.5 La2O3 + 0.125 O2 + 1 Sr(NO3)2 + 4.5 [OH-] == 1 LaSrCo0.5M0.5O4 + 8.75 H2O + 1 [CH3COO-] + 3.5 [NO3-]; M = Fe | ['SrLaFe0.5Co0.5O4'] | 1250 | 1000 | 0.5 (CH3COO)2Co·4H2O + 0.5 Fe(NO3)3·9H2O + 0.5 La2O3 + 0.125 O2 + 1 Sr(NO3)2 + 4.5 [OH-] | 1 LaSrCo0.5M0.5O4 + 8.75 H2O + 1 [CH3COO-] + 3.5 [NO3-]; M = Fe
10.1016/j.jeurceramsoc.2006.04.069 | The oxides were synthesised using the citrate synt <...> t 90 MPa and finally sintered at 1250 °C for 15 h. | solid-state | 1 (CH3COO)2Co·4H2O + 0.5 La2O3 + 0.25 O2 + 1 Sr(NO3)2 + 4 [OH-] == 1 LaSrCo0.5M0.5O4 + 6 H2O + 2 [CH3COO-] + 2 [NO3-]; M = Co | ['SrLaCoO4'] | 1250 | 1000 | 1 (CH3COO)2Co·4H2O + 0.5 La2O3 + 0.25 O2 + 1 Sr(NO3)2 + 4 [OH-] | 1 LaSrCo0.5M0.5O4 + 6 H2O + 2 [CH3COO-] + 2 [NO3-]; M = Co
10.1016/j.jeurceramsoc.2006.04.069 | The oxides were synthesised using the citrate synt <...> t 90 MPa and finally sintered at 1250 °C for 15 h. | solid-state | 0.5 (CH3COO)2Co·4H2O + 0.5 (CH3COO)2Ni·4H2O + 0.5 La2O3 + 0.25 O2 + 1 Sr(NO3)2 + 4 [OH-] == 1 LaSrCo0.5M0.5O4 + 6 H2O + 2 [CH3COO-] + 2 [NO3-]; M = Ni | ['SrLaCo0.5Ni0.5O4'] | 1250 | 1000 | 0.5 (CH3COO)2Co·4H2O + 0.5 (CH3COO)2Ni·4H2O + 0.5 La2O3 + 0.25 O2 + 1 Sr(NO3)2 + 4 [OH-] | 1 LaSrCo0.5M0.5O4 + 6 H2O + 2 [CH3COO-] + 2 [NO3-]; M = Ni
10.1016/j.jeurceramsoc.2006.04.069 | The oxides were synthesised using the citrate synt <...> t 90 MPa and finally sintered at 1250 °C for 15 h. | solid-state | 0.5 (CH3COO)2Co·4H2O + 0.5 (CH3COO)2Mn·4H2O + 0.7 La2O3 + 0.15 O2 + 0.6 Sr(NO3)2 + 3.2 [OH-] == 1 La1.4Sr0.6Co0.5M0.5O4 + 5.6 H2O + 2 [CH3COO-] + 1.2 [NO3-]; M = Mn | ['Sr0.6La1.4Mn0.5Co0.5O4'] | 1250 | 1000 | 0.5 (CH3COO)2Co·4H2O + 0.5 (CH3COO)2Mn·4H2O + 0.7 La2O3 + 0.15 O2 + 0.6 Sr(NO3)2 + 3.2 [OH-] | 1 La1.4Sr0.6Co0.5M0.5O4 + 5.6 H2O + 2 [CH3COO-] + 1.2 [NO3-]; M = Mn
10.1016/j.jeurceramsoc.2006.04.069 | The oxides were synthesised using the citrate synt <...> t 90 MPa and finally sintered at 1250 °C for 15 h. | solid-state | 0.5 (CH3COO)2Co·4H2O + 0.5 Fe(NO3)3·9H2O + 0.7 La2O3 + 0.025 O2 + 0.6 Sr(NO3)2 + 3.7 [OH-] == 1 La1.4Sr0.6Co0.5M0.5O4 + 8.35 H2O + 1 [CH3COO-] + 2.7 [NO3-]; M = Fe | ['Sr0.6La1.4Fe0.5Co0.5O4'] | 1250 | 1000 | 0.5 (CH3COO)2Co·4H2O + 0.5 Fe(NO3)3·9H2O + 0.7 La2O3 + 0.025 O2 + 0.6 Sr(NO3)2 + 3.7 [OH-] | 1 La1.4Sr0.6Co0.5M0.5O4 + 8.35 H2O + 1 [CH3COO-] + 2.7 [NO3-]; M = Fe
10.1016/j.jeurceramsoc.2006.04.069 | The oxides were synthesised using the citrate synt <...> t 90 MPa and finally sintered at 1250 °C for 15 h. | solid-state | 1 (CH3COO)2Co·4H2O + 0.7 La2O3 + 0.15 O2 + 0.6 Sr(NO3)2 + 3.2 [OH-] == 1 La1.4Sr0.6Co0.5M0.5O4 + 5.6 H2O + 2 [CH3COO-] + 1.2 [NO3-]; M = Co | ['Sr0.6La1.4CoO4'] | 1250 | 1000 | 1 (CH3COO)2Co·4H2O + 0.7 La2O3 + 0.15 O2 + 0.6 Sr(NO3)2 + 3.2 [OH-] | 1 La1.4Sr0.6Co0.5M0.5O4 + 5.6 H2O + 2 [CH3COO-] + 1.2 [NO3-]; M = Co
10.1016/j.jeurceramsoc.2006.04.069 | The oxides were synthesised using the citrate synt <...> t 90 MPa and finally sintered at 1250 °C for 15 h. | solid-state | 0.5 (CH3COO)2Co·4H2O + 0.5 (CH3COO)2Ni·4H2O + 0.7 La2O3 + 0.15 O2 + 0.6 Sr(NO3)2 + 3.2 [OH-] == 1 La1.4Sr0.6Co0.5M0.5O4 + 5.6 H2O + 2 [CH3COO-] + 1.2 [NO3-]; M = Ni | ['Sr0.6La1.4Co0.5Ni0.5O4'] | 1250 | 1000 | 0.5 (CH3COO)2Co·4H2O + 0.5 (CH3COO)2Ni·4H2O + 0.7 La2O3 + 0.15 O2 + 0.6 Sr(NO3)2 + 3.2 [OH-] | 1 La1.4Sr0.6Co0.5M0.5O4 + 5.6 H2O + 2 [CH3COO-] + 1.2 [NO3-]; M = Ni
10.1016/j.jeurceramsoc.2007.05.011 | Single-phase γ-Y2Si2O7 was pressurelessly sintered <...> resented as a secondary phase in grain boundaries. | solid-state | 2 SiO2 + 1 Y2O3 == 1 Y2Si2O7 | ['Y2Si2O7'] |  |  | 2 SiO2 + 1 Y2O3 | 1 Y2Si2O7
10.1016/j.jeurceramsoc.2008.03.029 | The starting powders of Bi2O3 (≥98% purity) and Fe <...> cylindrical samples 10 mm diameter and 4 mm thick. | solid-state | 0.5 Bi2O3 + 0.5 Fe2O3 == 1 BiFeO3 | ['FeBiO3'] |  |  | 0.5 Bi2O3 + 0.5 Fe2O3 | 1 BiFeO3
10.1016/j.jiec.2012.10.027 | Na-beta-aluminas were synthesized through the doub <...> for 2-60 min after calcination at 1300 °C for 2 h. | solid-state | 0.5 Al2O3 + 0.5 Na2CO3 == 1 NaAlO2 + 0.5 CO2 | ['NaAlO2'] |  |  | 0.5 Al2O3 + 0.5 Na2CO3 | 1 NaAlO2 + 0.5 CO2
10.1016/j.jlumin.2007.11.044 | Pure and doped LiNaSO4 crystals with different con <...> rough a 0.75 monochromator with a photomultiplier. | solid-state | 0.5 Li2SO4 + 0.5 Na2SO4 == 1 LiNaSO4 | ['NaLiSO4'] |  |  | 0.5 Li2SO4 + 0.5 Na2SO4 | 1 LiNaSO4
10.1016/j.jlumin.2005.05.008 | Ce3+ doped SrAl2O4 and CaAl4O7 single crystal fibe <...> s from their 4+ states to their 3+ valence states. | solid-state | 2 Al2O3 + 1 CaCO3 == 1 CaAl4O7 + 1 CO2 | ['CaAl4O7'] | 1200 |  | 2 Al2O3 + 1 CaCO3 | 1 CaAl4O7 + 1 CO2
10.1016/j.jlumin.2013.05.053 | The conventional melt-quenching method was used to <...> were cut and optically polished for measurements. | solid-state | 40 GeO2 + 60 PbO == 1 (GeO2)40-(PbO)60 | ['Pb60Ge40O140'] |  |  | 40 GeO2 + 60 PbO | 1 (GeO2)40-(PbO)60
10.1016/j.jlumin.2015.08.004 | The Ln3+-doped mixed-framework barium yttrium soro <...> g Rb2CO3, 1 g BaCO3, 0.1719 g SiO2, and 1 g MoO3. | solid-state | 1 BaCO3 + 3 SiO2 + 1 Y2O3 == 1 BaY2(Si3O10) + 1 CO2 | ['BaY2Si3O10'] |  |  | 1 BaCO3 + 3 SiO2 + 1 Y2O3 | 1 BaY2(Si3O10) + 1 CO2
10.1016/j.jlumin.2016.10.006 | Er3+/Tm3+/Yb3+ tri-doped Sr2CeO4 phosphors were sy <...> e samples were used further for characterizations. | solid-state | 1 CeO2 + 2 SrCO3 == 1 Sr2CeO4 + 2 CO2 ; target Sr2CeO4 with additives Er, Tm via Er2O3, Tm2O3 ; target Sr2CeO4 with additives Er, Tm via Er2O3, Tm2O3 | ['Sr2CeO4'] |  |  | 1 CeO2 + 2 SrCO3 | 1 Sr2CeO4 + 2 CO2 ; target Sr2CeO4 with additives Er, Tm via Er2O3, Tm2O3 ; target Sr2CeO4 with additives Er, Tm via Er2O3, Tm2O3
10.1016/j.jmatprotec.2007.11.064 | The high purity Fe, Si and Nb powders with particl <...> eating at a rate of 10 °C/min in argon atmosphere. | solid-state | 83.5 Fe + 3 Nb + 13.5 Si == 1 Fe83.5Si13.5Nb3 | ['Nb3Fe83.5Si13.5'] |  |  | 83.5 Fe + 3 Nb + 13.5 Si | 1 Fe83.5Si13.5Nb3
10.1016/j.jlumin.2012.02.013 | All the crystal structure information (cell parame <...> ponse and the spectral output of the light source. | solid-state | 0.5 Al2O3 + 0.5 La2(CO3)3 + 1 SrCO3 == 1 SrLaAlO4 + 2.5 CO2 ; target SrLaAlO4 with additives Eu via Eu2O3, Sr0.95Eu0.05Al2O4 ; target SrLaAlO4 with additives Eu via Eu2O3 | ['SrLaAlO4'] |  |  | 0.5 Al2O3 + 0.5 La2(CO3)3 + 1 SrCO3 | 1 SrLaAlO4 + 2.5 CO2 ; target SrLaAlO4 with additives Eu via Eu2O3, Sr0.95Eu0.05Al2O4 ; target SrLaAlO4 with additives Eu via Eu2O3
10.1016/j.jmatprotec.2009.03.021 | LZSA glass with nominal composition of 11.7Li2O-12 <...> quenched in water, dried and subsequently milled. | solid-state | 4.6 Li2CO3 + 14.2 LiAlSi2O6 + 27.6 SiO2 + 12.6 ZrSiO4 == 1 11.7Li2O-12.6ZrO2-68.6SiO2-7.1Al2O3 + 4.6 CO2 | ['Li23.4Zr12.6Al14.2Si68.6O195.4'] |  |  | 4.6 Li2CO3 + 14.2 LiAlSi2O6 + 27.6 SiO2 + 12.6 ZrSiO4 | 1 11.7Li2O-12.6ZrO2-68.6SiO2-7.1Al2O3 + 4.6 CO2
10.1016/j.jmmm.2005.10.234 | The samples Nd0.9- xCaxMnOy (0⩽x⩽0.4) have been pr <...> l the obtained samples are summarized in Table 1 . | solid-state | 0.5 Mn2O3 + 0.45 Nd2O3 == 1 Nd0.9MnO + 0.925 O2 | ['Nd0.9MnO'] |  |  | 0.5 Mn2O3 + 0.45 Nd2O3 | 1 Nd0.9MnO + 0.925 O2
10.1016/j.jmmm.2016.10.025 | The alloy Ce2Fe17 ingots were prepared from Ce (>9 <...> A vector network analyzer in the 0.1-18 GHz range. | solid-state | 2 Ce + 17 Fe == 1 Ce2Fe17 | ['Ce2Fe17'] |  |  | 2 Ce + 17 Fe | 1 Ce2Fe17
10.1016/j.jnoncrysol.2006.09.054 | (PbO)x[(Na2O)0.25(SiO2)0.75]1-x glasses with 0.10 <...> studies confirmed glassy nature of these samples. | solid-state | 0.25 PbO + 0.75 SiO2 == 1 (PbO)0.25(SiO2)0.75 | ['Pb0.25Si0.75O1.75'] |  |  | 0.25 PbO + 0.75 SiO2 | 1 (PbO)0.25(SiO2)0.75
10.1016/j.jnoncrysol.2009.08.043 | Reagent grade MoO3 (99.9%), ZnO (99.9%), P2O5 (99. <...> , as is evident from Figure 1 was X-ray amorphous. | solid-state | 1 MoO3 + 1 P2O5 + 1 ZnO == 1 ZnO-MoO3-P2O5 | ['MoZnP2O9'] |  |  | 1 MoO3 + 1 P2O5 + 1 ZnO | 1 ZnO-MoO3-P2O5
10.1016/j.jnoncrysol.2011.12.082 | The glass forming region of R2O3-SiO2-Al2O3 (R: Gd <...> lade saw and highly polished for characterization. | solid-state | 1 Al2O3 + 1 Gd2O3 + 1 SiO2 == 1 R2O3-SiO2-Al2O3; R = Gd | ['Gd2Al2SiO8'] |  |  | 1 Al2O3 + 1 Gd2O3 + 1 SiO2 | 1 R2O3-SiO2-Al2O3; R = Gd
10.1016/j.jnoncrysol.2011.12.082 | The glass forming region of R2O3-SiO2-Al2O3 (R: Gd <...> lade saw and highly polished for characterization. | solid-state | 1 Al2O3 + 1 La2O3 + 1 SiO2 == 1 R2O3-SiO2-Al2O3; R = La | ['La2Al2SiO8'] |  |  | 1 Al2O3 + 1 La2O3 + 1 SiO2 | 1 R2O3-SiO2-Al2O3; R = La
10.1016/j.jnoncrysol.2011.12.082 | The glass forming region of R2O3-SiO2-Al2O3 (R: Gd <...> lade saw and highly polished for characterization. | solid-state | 1 Al2O3 + 1 SiO2 + 1 Y2O3 == 1 R2O3-SiO2-Al2O3; R = Y | ['Y2Al2SiO8'] |  |  | 1 Al2O3 + 1 SiO2 + 1 Y2O3 | 1 R2O3-SiO2-Al2O3; R = Y
10.1016/j.jnoncrysol.2012.01.034 | SiO2-PbO-Bi2O3 glasses having the composition of 3 <...> ification of these glasses, are given in Table 1 . | solid-state | 1 Bi2O3 + 0.333 Pb3O4 + 1 SiO2 == 1 SiO2-PbO-Bi2O3 + 0.167 O2 | ['PbSiBi2O6'] |  |  | 1 Bi2O3 + 0.333 Pb3O4 + 1 SiO2 | 1 SiO2-PbO-Bi2O3 + 0.167 O2
10.1016/j.jnoncrysol.2012.04.023 | Reagent grade BaTiO3 (99.99%),V2O5 (99.99%) and Bi <...> in air at crystallization temperature Tcr for 8 h. | solid-state | 1 BaTiO3 + 1 Bi2O3 + 1 V2O5 == 1 BaTiO3-V2O5-Bi2O3 | ['BaTiV2Bi2O11'] |  |  | 1 BaTiO3 + 1 Bi2O3 + 1 V2O5 | 1 BaTiO3-V2O5-Bi2O3
10.1016/j.jnoncrysol.2013.07.013 | Powders of analytical reagent grade (Guo-Yao, Shan <...> /min based on differential thermal analysis (DTA). | solid-state | 1 BaCO3 + 2 H3BO3 + 1 Nb2O5 + 0.25 O2 + 1 SiO2 + 0.5 Sr2CO3 == 1 SrO-BaO-Nb2O5-B2O3-SiO2 + 1.5 CO2 + 3 H2O | ['BaSrNb2B2SiO12'] |  |  | 1 BaCO3 + 2 H3BO3 + 1 Nb2O5 + 0.25 O2 + 1 SiO2 + 0.5 Sr2CO3 | 1 SrO-BaO-Nb2O5-B2O3-SiO2 + 1.5 CO2 + 3 H2O
10.1016/j.jnucmat.2013.09.003 | UO2-SiC pellet fabrication procedure using SPS was <...> d constant at 100 °C/min and 36 MPa, respectively. | solid-state | 1 SiC + 1 UO2 == 1 UO2-SiC | ['USiCO2'] |  |  | 1 SiC + 1 UO2 | 1 UO2-SiC
10.1016/j.jpcs.2009.06.011 | LaCuO2 was synthesized by heating stoichiometric a <...> in obtaining CuLa0.98Ca0.02O2 by a similar method. | solid-state | 0.5 Cu2O + 0.5 La2O3 == 1 LaCuO2 | ['LaCuO2'] |  |  | 0.5 Cu2O + 0.5 La2O3 | 1 LaCuO2
10.1016/j.jpowsour.2005.03.061 | A solid electrolyte with NASICON structure, LiTi2( <...> or an evaporation source, for the laser ablation. | solid-state | 0.5 Li2CO3 + 1.5 P2O5 + 2 TiO2 == 1 LiTi2(PO4)3 + 0.5 CO2 | ['LiTi2P3O12'] | 1000 |  | 0.5 Li2CO3 + 1.5 P2O5 + 2 TiO2 | 1 LiTi2(PO4)3 + 0.5 CO2
10.1016/j.jnucmat.2008.10.033 | The CoU2O6 was prepared by heating 1:1 mixtures of <...> 3 in an evacuated quartz tube at 1073 K for a day. | solid-state | 1 CoUO4 + 1 UO2 == 1 CoU2O6 | ['U2CoO6'] |  |  | 1 CoUO4 + 1 UO2 | 1 CoU2O6
10.1016/j.jpowsour.2005.03.067 | Nanoscaled TiO2, Ni(NO3)2·6H2O and LiOH·H2O were u <...> mixture was then heated in air at 900 °C for 15 h. | solid-state | 1 LiOH·H2O + 0.5 Ni(NO3)2·6H2O + 0.5 TiO2 + 1 [OH-] == 1 LiNi0.5Ti0.5O2 + 5 H2O + 1 [NO3-] | ['LiTi0.5Ni0.5O2'] |  |  | 1 LiOH·H2O + 0.5 Ni(NO3)2·6H2O + 0.5 TiO2 + 1 [OH-] | 1 LiNi0.5Ti0.5O2 + 5 H2O + 1 [NO3-]
10.1016/j.jpowsour.2005.03.179 | Appropriate amounts of Li2CO3, NiO and electrolyti <...> e about 30 °C min-1 and 10 °C min-1, respectively. | solid-state | 0.5 Li2CO3 + 1.5 MnO2 + 0.5 NiO == 1 LiNi0.5Mn1.5O4 + 0.5 CO2 | ['LiMn1.5Ni0.5O4'] |  |  | 0.5 Li2CO3 + 1.5 MnO2 + 0.5 NiO | 1 LiNi0.5Mn1.5O4 + 0.5 CO2
10.1016/j.jpowsour.2005.11.077 | Elemental powders of Ti (100 mesh, 99.9%), Zr (100 <...> ilica tube, and then annealed at 855 K for 30 min. | solid-state | 3 Cu + 17 Ni + 45 Ti + 35 Zr == 1 Ti45Zr35Ni17Cu3 | ['Zr35Ti45Ni17Cu3'] |  |  | 3 Cu + 17 Ni + 45 Ti + 35 Zr | 1 Ti45Zr35Ni17Cu3
10.1016/j.jpowsour.2007.06.111 | A stoichiometric LiCoO2 was prepared from LiOH·H2O <...> iffraction (XRD) and electrochemical measurements. | solid-state | 1 CoCO3 + 1 LiOH·H2O + 0.25 O2 == 1 LiCoO2 + 1 CO2 + 1.5 H2O | ['LiCoO2'] |  |  | 1 CoCO3 + 1 LiOH·H2O + 0.25 O2 | 1 LiCoO2 + 1 CO2 + 1.5 H2O
10.1016/j.jpowsour.2007.09.077 | The precursor LaSrMnO3 (LSM) powders were prepared <...> the LSM-disk after heat treatment was about 10 mm. | solid-state | 0.5 La2O3 + 1 MnO2 + 1 Sr(NO3)2 + 2 [OH-] == 1 LaSrMnO3 + 1 H2O + 0.75 O2 + 2 [NO3-] | ['SrLaMnO3'] | 1400 | 1200 | 0.5 La2O3 + 1 MnO2 + 1 Sr(NO3)2 + 2 [OH-] | 1 LaSrMnO3 + 1 H2O + 0.75 O2 + 2 [NO3-]
10.1016/j.jpowsour.2009.07.009 | Microwave susceptor pellets were prepared before t <...> p to 1300 °C as discussed in the previous section. | solid-state | 0.5 Al2O3 + 27 MnO2 + 72.5 ZnO == 1 72.5ZnO-27MnO2-0.5Al2O3 | ['Mn27Zn72.5AlO128'] | 1350 |  | 0.5 Al2O3 + 27 MnO2 + 72.5 ZnO | 1 72.5ZnO-27MnO2-0.5Al2O3
10.1016/j.jpowsour.2010.06.072 | Microwave susceptor pellets were prepared before t <...> ll and the ZMA susceptor to prevent contamination. | solid-state | 0.5 Al2O3 + 27 MnO2 + 72.5 ZnO == 1 72.5ZnO-27MnO2-0.5Al2O3 | ['Mn27Zn72.5AlO128'] | 1350 |  | 0.5 Al2O3 + 27 MnO2 + 72.5 ZnO | 1 72.5ZnO-27MnO2-0.5Al2O3
10.1016/j.jpowsour.2009.08.071 | Layered GBSC powder was synthesized by the Pechini <...> meter and active area of cathode is about 0.5 cm2. | solid-state | 0.5 Ba(NO3)2·9H2O + 2 Co(NO3)2·6H2O + 0.5 Gd2O3 + 0.25 O2 + 0.5 Sr(NO3)2 + 6 [OH-] == 1 GdBa0.5Sr0.5Co2O5 + 19.5 H2O + 6 [NO3-] | ['Ba0.5Sr0.5GdCo2O5'] | 1000 |  | 0.5 Ba(NO3)2·9H2O + 2 Co(NO3)2·6H2O + 0.5 Gd2O3 + 0.25 O2 + 0.5 Sr(NO3)2 + 6 [OH-] | 1 GdBa0.5Sr0.5Co2O5 + 19.5 H2O + 6 [NO3-]
10.1016/j.jpowsour.2011.07.012 | Ce0.85Sm0.075Nd0.075O2-δ (SNDC) was synthesized by <...> sing SNDC powder and sintering at 1500 °C for 5 h. | solid-state | 0.85 Ce(NO3)3·6H2O + 0.075 Nd(NO3)3·6H2O + 0.25 O2 + 0.075 Sm(NO3)3·6H2O + 3 [OH-] == 1 Ce0.85Sm0.075Nd0.075O2 + 7.5 H2O + 3 [NO3-] | ['Sm0.075Nd0.075Ce0.85O2'] |  | 700 | 0.85 Ce(NO3)3·6H2O + 0.075 Nd(NO3)3·6H2O + 0.25 O2 + 0.075 Sm(NO3)3·6H2O + 3 [OH-] | 1 Ce0.85Sm0.075Nd0.075O2 + 7.5 H2O + 3 [NO3-]
10.1016/j.jpowsour.2016.01.070 | To examine the microstructures, Al2O3-NiO powders <...> Z are set to be the same for each pair of samples. | solid-state | 1 Al2O3 + 1 NiO == 1 Al2O3-NiO | ['NiAl2O4'] | 1400 |  | 1 Al2O3 + 1 NiO | 1 Al2O3-NiO
10.1016/j.jpowsour.2011.12.036 | The composite oxide of YST with a composition of Y <...> ion using Cu Kα radiation (XRD, Rigaku Ultima IV). | solid-state | 0.88 Sr(CH3COO)2·0.5H2O + 1 TiO2 + 0.08 Y(CH3COO)3·4H2O + 2 [OH-] == 1 Y0.08Sr0.88TiO3 + 1.76 H2O + 2 [CH3COO-] | ['Sr0.88Y0.08TiO3'] |  | 900 | 0.88 Sr(CH3COO)2·0.5H2O + 1 TiO2 + 0.08 Y(CH3COO)3·4H2O + 2 [OH-] | 1 Y0.08Sr0.88TiO3 + 1.76 H2O + 2 [CH3COO-]
10.1016/j.jpowsour.2013.04.071 | The LAGP glass-ceramic [0.8Li2O 0.25Al2O3 1.5GeO2 <...> d shape and polished to a 300-500 μm thick plate . | solid-state | 0.8 Al2O3 + 0.8 GeO2 + 0.8 Li2CO3 + 1.6 NH4H2PO4 + 18.9 O2 == 1 Li2O0.25Al2O31.5GeO21.5P2O5 + 0.8 CO2 + 2.4 H2O + 1.6 NH3 | ['Li1.6Al1.6Ge0.8P1.6O46.6'] |  |  | 0.8 Al2O3 + 0.8 GeO2 + 0.8 Li2CO3 + 1.6 NH4H2PO4 + 18.9 O2 | 1 Li2O0.25Al2O31.5GeO21.5P2O5 + 0.8 CO2 + 2.4 H2O + 1.6 NH3
10.1016/j.jpowsour.2017.12.021 | Lithium carbonate (Li2CO3, Rectapur), anatase tita <...> ated at around 20 cm of the surface of the pellet. | solid-state | 0.15 Al2O3 + 0.65 Li2CO3 + 3 NH4H2PO4 + 1.7 TiO2 == 1 Li1.3Al0.3Ti1.7(PO4)3 + 0.65 CO2 + 4.5 H2O + 3 NH3 | ['Li1.3Ti1.7Al0.3P3O12'] |  |  | 0.15 Al2O3 + 0.65 Li2CO3 + 3 NH4H2PO4 + 1.7 TiO2 | 1 Li1.3Al0.3Ti1.7(PO4)3 + 0.65 CO2 + 4.5 H2O + 3 NH3
10.1016/j.jssc.2003.09.007 | The compounds LnCuSe2 (Ln=La, Ce, Pr, Nd, Sm) were <...> can also be synthesized with the use of a KI flux. | solid-state | 1 Ce + 1 Cu + 2 Se == 1 LnCuSe2; Ln = Ce | ['CeCuSe2'] |  |  | 1 Ce + 1 Cu + 2 Se | 1 LnCuSe2; Ln = Ce
10.1016/j.jssc.2003.09.007 | The compounds LnCuSe2 (Ln=La, Ce, Pr, Nd, Sm) were <...> can also be synthesized with the use of a KI flux. | solid-state | 1 Cu + 2 Se + 1 Sm == 1 LnCuSe2; Ln = Sm | ['SmCuSe2'] |  |  | 1 Cu + 2 Se + 1 Sm | 1 LnCuSe2; Ln = Sm
10.1016/j.jssc.2003.09.007 | The compounds LnCuSe2 (Ln=La, Ce, Pr, Nd, Sm) were <...> can also be synthesized with the use of a KI flux. | solid-state | 1 Cu + 1 Pr + 2 Se == 1 LnCuSe2; Ln = Pr | ['PrCuSe2'] |  |  | 1 Cu + 1 Pr + 2 Se | 1 LnCuSe2; Ln = Pr
10.1016/j.jssc.2004.06.056 | Polycrystalline samples of Sr3Ir2O7 were synthesiz <...> comparable range to the magnetization experiment. | solid-state | 2 IrO2 + 3 SrCO3 == 1 Sr3Ir2O7 + 3 CO2 | ['Sr3Ir2O7'] |  |  | 2 IrO2 + 3 SrCO3 | 1 Sr3Ir2O7 + 3 CO2
10.1016/j.jssc.2004.09.030 | The Ti-Cr oxide crystal used in this study was syn <...> th some additional TiO2 and ZrO2 (∼5%) (Figure 1). | solid-state | 1 K2CO3 + 2 TiO2 == 1 K2Ti2O5 + 1 CO2 | ['K2Ti2O5'] |  |  | 1 K2CO3 + 2 TiO2 | 1 K2Ti2O5 + 1 CO2
10.1016/j.jssc.2004.03.030 | NaLaTiO4 was prepared, as reported in the literatu <...> tants at various temperatures and duration in air. | solid-state | 0.5 La2O3 + 0.5 Na2CO3 + 1 TiO2 == 1 NaLaTiO4 + 0.5 CO2 | ['NaLaTiO4'] |  |  | 0.5 La2O3 + 0.5 Na2CO3 + 1 TiO2 | 1 NaLaTiO4 + 0.5 CO2
10.1016/j.jssc.2004.03.030 | NaLaTiO4 was prepared, as reported in the literatu <...> tants at various temperatures and duration in air. | solid-state | 2 CaO + 1 CuCl2·2H2O == 1 Ca2CuO2Cl2 + 2 H2O | ['Ca2CuO2Cl2'] |  |  | 2 CaO + 1 CuCl2·2H2O | 1 Ca2CuO2Cl2 + 2 H2O
10.1016/j.jssc.2004.03.030 | NaLaTiO4 was prepared, as reported in the literatu <...> tants at various temperatures and duration in air. | solid-state | 1 CuO + 1 SrCO3 + 1 SrCl2 == 1 Sr2CuO2Cl2 + 1 CO2 | ['Sr2CuO2Cl2'] |  |  | 1 CuO + 1 SrCO3 + 1 SrCl2 | 1 Sr2CuO2Cl2 + 1 CO2
10.1016/j.jssc.2006.03.043 | Stoichiometric amounts of the starting reagents, L <...> .99%, CERAC) and MgO (99.95%, Alfa Aesar) as well. | solid-state | 1 CoO + 2.5 La2O3 + 3 ReO3 == 1 La5Re3CoO16 + 0.75 O2 | ['La5Re3CoO16'] |  | 900 | 1 CoO + 2.5 La2O3 + 3 ReO3 | 1 La5Re3CoO16 + 0.75 O2
10.1016/j.jssc.2006.03.043 | Stoichiometric amounts of the starting reagents, L <...> .99%, CERAC) and MgO (99.95%, Alfa Aesar) as well. | solid-state | 2.5 La2O3 + 1 NiO + 3 ReO3 == 1 La5Re3NiO16 + 0.75 O2 | ['La5Re3NiO16'] |  | 900 | 2.5 La2O3 + 1 NiO + 3 ReO3 | 1 La5Re3NiO16 + 0.75 O2
10.1016/j.jssc.2006.07.016 | Polycrystalline Ba2CuWO6, Sr2CuWO6, La2LiRuO6 and <...> aks from the pressure cell gasket and BaWO4 phase. | solid-state | 2 BaCO3 + 1 CuO + 1 WO3 == 1 Ba2CuWO6 + 2 CO2 | ['Ba2WCuO6'] |  |  | 2 BaCO3 + 1 CuO + 1 WO3 | 1 Ba2CuWO6 + 2 CO2
10.1016/j.jssc.2006.07.016 | Polycrystalline Ba2CuWO6, Sr2CuWO6, La2LiRuO6 and <...> aks from the pressure cell gasket and BaWO4 phase. | solid-state | 1 CuO + 2 SrCO3 + 1 WO3 == 1 Sr2CuWO6 + 2 CO2 | ['Sr2WCuO6'] |  |  | 1 CuO + 2 SrCO3 + 1 WO3 | 1 Sr2CuWO6 + 2 CO2
10.1016/j.jssc.2006.07.016 | Polycrystalline Ba2CuWO6, Sr2CuWO6, La2LiRuO6 and <...> aks from the pressure cell gasket and BaWO4 phase. | solid-state | 1 La2O3 + 0.5 Li2CO3 + 0.25 O2 + 1 RuO2 == 1 La2LiRuO6 + 0.5 CO2 | ['LiLa2RuO6'] |  |  | 1 La2O3 + 0.5 Li2CO3 + 0.25 O2 + 1 RuO2 | 1 La2LiRuO6 + 0.5 CO2
10.1016/j.jssc.2006.07.016 | Polycrystalline Ba2CuWO6, Sr2CuWO6, La2LiRuO6 and <...> aks from the pressure cell gasket and BaWO4 phase. | solid-state | 1 CoMoO4 + 2 SrCO3 == 1 Sr2CoMoO6 + 2 CO2 | ['Sr2MoCoO6'] |  |  | 1 CoMoO4 + 2 SrCO3 | 1 Sr2CoMoO6 + 2 CO2
10.1016/j.jssc.2007.01.011 | Stoichiometric amount of Tb4O7 and CeO2 was tritur <...> ng atmosphere created by burning activated carbon. | solid-state | 5 Al(NO3)3 + 0.75 Tb4O7 + 15 [OH-] == 1 Tb3Al5O12 + 7.5 H2O + 0.375 O2 + 15 [NO3-] ; target Tb3Al5O12 with additives Ce via CeO2 ; target Tb3Al5O12 with additives Ce via CeO2 | ['Tb3Al5O12'] |  |  | 5 Al(NO3)3 + 0.75 Tb4O7 + 15 [OH-] | 1 Tb3Al5O12 + 7.5 H2O + 0.375 O2 + 15 [NO3-] ; target Tb3Al5O12 with additives Ce via CeO2 ; target Tb3Al5O12 with additives Ce via CeO2
10.1016/j.jssc.2008.03.043 | The BaAl2O4 used in the TEM investigation was synt <...> and reheated for four periods of 20 h at 1150 °C. | solid-state | 1 Al2O3 + 1 BaCO3 == 1 BaAl2O4 + 1 CO2 | ['BaAl2O4'] |  | 850 | 1 Al2O3 + 1 BaCO3 | 1 BaAl2O4 + 1 CO2
10.1016/j.jssc.2008.04.005 | Li2 MO3 (M=Ru, Ir, Pt) were prepared using stoichi <...> r than the formation of highly ordered structures. | solid-state | 1 Li2CO3 + 1 O2 + 1 Pt == 1 Li2MO3 + 1 CO2; M = Pt | ['Li2PtO3'] |  |  | 1 Li2CO3 + 1 O2 + 1 Pt | 1 Li2MO3 + 1 CO2; M = Pt
10.1016/j.jssc.2008.04.005 | Li2 MO3 (M=Ru, Ir, Pt) were prepared using stoichi <...> r than the formation of highly ordered structures. | solid-state | 1 Li2CO3 + 1 O2 + 1 Ru == 1 Li2MO3 + 1 CO2; M = Ru | ['Li2RuO3'] |  |  | 1 Li2CO3 + 1 O2 + 1 Ru | 1 Li2MO3 + 1 CO2; M = Ru
10.1016/j.jssc.2008.04.005 | Li2 MO3 (M=Ru, Ir, Pt) were prepared using stoichi <...> r than the formation of highly ordered structures. | solid-state | 1 Ir + 1 Li2CO3 + 1 O2 == 1 Li2MO3 + 1 CO2; M = Ir | ['Li2IrO3'] |  |  | 1 Ir + 1 Li2CO3 + 1 O2 | 1 Li2MO3 + 1 CO2; M = Ir
10.1016/j.jssc.2009.08.030 | On the basis of the existence of the rare-earth an <...> ntified whose structure refinement is in progress. | solid-state | 1 Ba + 2 Sb == 1 BaSb2 | ['BaSb2'] |  |  | 1 Ba + 2 Sb | 1 BaSb2
10.1016/j.jssc.2009.08.030 | On the basis of the existence of the rare-earth an <...> ntified whose structure refinement is in progress. | solid-state | 2 Sb + 1 Ti == 1 TiSb2 | ['TiSb2'] |  |  | 2 Sb + 1 Ti | 1 TiSb2
10.1016/j.jssc.2009.08.030 | On the basis of the existence of the rare-earth an <...> ntified whose structure refinement is in progress. | solid-state | 8 Sb + 5 Ti == 1 Ti5Sb8 | ['Ti5Sb8'] |  |  | 8 Sb + 5 Ti | 1 Ti5Sb8
10.1016/j.jssc.2009.09.012 | Syntheses of LiCr(MoO4)2 and Li3Cr(MoO4)3 powders <...> tion of the crucible with the sample was observed. | solid-state | 1 Cr(NO3)3·9H2O + 0.5 Li2MoO4 + 1.5 MoO3 + 3 [OH-] == 1 LiCr(MoO4)2 + 10.5 H2O + 3 [NO3-] | ['LiMo2CrO8'] |  |  | 1 Cr(NO3)3·9H2O + 0.5 Li2MoO4 + 1.5 MoO3 + 3 [OH-] | 1 LiCr(MoO4)2 + 10.5 H2O + 3 [NO3-]
10.1016/j.jssc.2009.09.012 | Syntheses of LiCr(MoO4)2 and Li3Cr(MoO4)3 powders <...> tion of the crucible with the sample was observed. | solid-state | 1 Cr(NO3)3·9H2O + 1.5 Li2MoO4 + 1.5 MoO3 + 3 [OH-] == 1 Li3Cr(MoO4)3 + 10.5 H2O + 3 [NO3-] | ['Li3Mo3CrO12'] |  |  | 1 Cr(NO3)3·9H2O + 1.5 Li2MoO4 + 1.5 MoO3 + 3 [OH-] | 1 Li3Cr(MoO4)3 + 10.5 H2O + 3 [NO3-]
10.1016/j.jssc.2009.10.013 | Samples of the monoclinic and cubic BiMn7O12 polym <...> ctors in the Rietveld refinements are given below. | solid-state | 0.5 Bi2O3 + 3.5 Mn2O3 == 1 BiMn7O12 | ['Mn7BiO12'] |  |  | 0.5 Bi2O3 + 3.5 Mn2O3 | 1 BiMn7O12
10.1016/j.jssc.2010.01.005 | Experiments bracketing CuZrTiO 5 synthesis tempera <...> d ones analysed with scanning electron microscopy. | solid-state | 1 CuO + 1 TiO2 + 1 ZrO2 == 1 CuZrTiO + 2 O2 | ['ZrTiCuO'] |  |  | 1 CuO + 1 TiO2 + 1 ZrO2 | 1 CuZrTiO + 2 O2
10.1016/j.jssc.2011.03.033 | LiFe5O8(s) and LiFeO2(s) were prepared by taking s <...> terns of both the compounds are given in Figure 1. | solid-state | 2.5 Fe2O3 + 0.5 Li2CO3 == 1 LiFe5O8 + 0.5 CO2 | ['LiFe5O8'] |  |  | 2.5 Fe2O3 + 0.5 Li2CO3 | 1 LiFe5O8 + 0.5 CO2
10.1016/j.jssc.2011.03.033 | LiFe5O8(s) and LiFeO2(s) were prepared by taking s <...> terns of both the compounds are given in Figure 1. | solid-state | 0.5 Fe2O3 + 0.5 Li2CO3 == 1 LiFeO2 + 0.5 CO2 | ['LiFeO2'] |  |  | 0.5 Fe2O3 + 0.5 Li2CO3 | 1 LiFeO2 + 0.5 CO2
10.1016/j.jssc.2015.12.007 | A La2SiO5 powder sample was prepared from reagent- <...> quently ground to obtain the fine powder specimen. | solid-state | 1 La2O3 + 1 SiO2 == 1 La2SiO5 | ['La2SiO5'] |  |  | 1 La2O3 + 1 SiO2 | 1 La2SiO5
10.1016/j.jssc.2016.01.019 | The monouranates, CaUO4, β-SrUO4 and BaUO4 were pr <...> in a 3.5% hydrogen in nitrogen atmosphere for 2 h. | solid-state | 1 CaCO3 + 0.167 O2 + 0.333 U3O8 == 1 CaUO4 + 1 CO2 | ['CaUO4'] |  | 900 | 1 CaCO3 + 0.167 O2 + 0.333 U3O8 | 1 CaUO4 + 1 CO2
10.1016/j.jssc.2016.01.019 | The monouranates, CaUO4, β-SrUO4 and BaUO4 were pr <...> in a 3.5% hydrogen in nitrogen atmosphere for 2 h. | solid-state | 1 BaCO3 + 0.167 O2 + 0.333 U3O8 == 1 BaUO4 + 1 CO2 | ['BaUO4'] |  | 900 | 1 BaCO3 + 0.167 O2 + 0.333 U3O8 | 1 BaUO4 + 1 CO2
10.1016/j.matchemphys.2009.01.023 | (Ba0.90Ca0.10)TiO3 (abbreviated as BCT) powders an <...> red ceramic specimens for dielectric measurements. | solid-state | 0.9 Ba(CH3COO)2 + 1 C16H36O4Ti + 0.1 Ca(CH3COO)2 + 8 O2 + 10 [OH-] == 1 (Ba0.90Ca0.10)TiO3 + 11 H2O + 10 [CH3COO-] | ['Ba0.9Ca0.1TiO3'] | 1250 | 1100 | 0.9 Ba(CH3COO)2 + 1 C16H36O4Ti + 0.1 Ca(CH3COO)2 + 8 O2 + 10 [OH-] | 1 (Ba0.90Ca0.10)TiO3 + 11 H2O + 10 [CH3COO-]
10.1016/j.matdes.2017.01.037 | In this study, the CuYSe2 materials were synthesiz <...> ouple (K-type) centered in the pellet (Figure 1a). | solid-state | 1 Cu + 2 Se + 1 Y == 1 CuYSe2 | ['YCuSe2'] |  |  | 1 Cu + 2 Se + 1 Y | 1 CuYSe2
10.1016/j.materresbull.2007.12.017 | The polycrystalline sample of CsTi0.5W1.5O6 was pr <...> a pallet and then fired in air at 1123 K for 96 h. | solid-state | 1 CsNO3 + 0.5 TiO2 + 1.5 WO3 + 1 [OH-] == 1 CsTi0.5W1.5O6 + 0.5 H2O + 1 [NO3-] | ['CsTi0.5W1.5O6'] |  |  | 1 CsNO3 + 0.5 TiO2 + 1.5 WO3 + 1 [OH-] | 1 CsTi0.5W1.5O6 + 0.5 H2O + 1 [NO3-]
10.1016/j.materresbull.2004.02.005 | The following experimental procedure was used to s <...> re up to 1000 °C and oxygen pressure up to 70 bar. | solid-state | 1 Nd(NO3)3·6H2O + 1 Ni(NO3)3·6H2O + 6 [OH-] == 1 NdNiO3 + 15 H2O + 6 [NO3-] | ['NdNiO3'] |  |  | 1 Nd(NO3)3·6H2O + 1 Ni(NO3)3·6H2O + 6 [OH-] | 1 NdNiO3 + 15 H2O + 6 [NO3-]
10.1016/j.materresbull.2004.02.005 | The following experimental procedure was used to s <...> re up to 1000 °C and oxygen pressure up to 70 bar. | solid-state | 1 Ni(NO3)3·6H2O + 1 Sm(NO3)3·6H2O + 6 [OH-] == 1 SmNiO3 + 15 H2O + 6 [NO3-] | ['SmNiO3'] |  |  | 1 Ni(NO3)3·6H2O + 1 Sm(NO3)3·6H2O + 6 [OH-] | 1 SmNiO3 + 15 H2O + 6 [NO3-]
10.1016/j.materresbull.2010.07.012 | For the experimental work, RuO2 (Ventron, 99.9%), <...> e observed with the SEM and analysed with the EDS. | solid-state | 1 CaCO3 + 1 SiO2 == 1 CaSiO3 + 1 CO2 | ['CaSiO3'] |  | 850 | 1 CaCO3 + 1 SiO2 | 1 CaSiO3 + 1 CO2
10.1016/j.materresbull.2012.09.055 | The starting materials of LaNi0.6Fe0.4O3 prepared <...> body were about 4.5 mm diameter and 11 mm height. | solid-state | 0.4 Fe(NO3)3·9H2O + 0.5 La2O3 + 0.6 Ni(NO3)2·6H2O + 0.15 O2 + 2.4 [OH-] == 1 LaNi0.6Fe0.4O3 + 8.4 H2O + 2.4 [NO3-] | ['LaFe0.4Ni0.6O3'] | 1300 | 750 | 0.4 Fe(NO3)3·9H2O + 0.5 La2O3 + 0.6 Ni(NO3)2·6H2O + 0.15 O2 + 2.4 [OH-] | 1 LaNi0.6Fe0.4O3 + 8.4 H2O + 2.4 [NO3-]
10.1016/j.matlet.2004.11.021 | ZnGa2O4:Mn thin film phosphors were deposited on i <...> he electron gun of CL ranged between 50 and 950 V. | solid-state | 1 Ga2O3 + 1 ZnO == 1 ZnGa2O4 ; target ZnGa2O4 with additives Mn via MnO ; target ZnGa2O4 with additives Mn via MnO | ['ZnGa2O4'] | 1350 |  | 1 Ga2O3 + 1 ZnO | 1 ZnGa2O4 ; target ZnGa2O4 with additives Mn via MnO ; target ZnGa2O4 with additives Mn via MnO
10.1016/j.matlet.2005.09.008 | Ag2V4O11 powders were prepared by the rheological <...> nts were analytical reagent grade and as received. | solid-state | 1 Ag2CO3 + 4 NH4VO3 == 1 Ag2V4O11 + 1 CO2 + 2 H2O + 4 NH3 | ['V4Ag2O11'] |  |  | 1 Ag2CO3 + 4 NH4VO3 | 1 Ag2V4O11 + 1 CO2 + 2 H2O + 4 NH3
10.1016/j.matlet.2008.01.102 | Elemental powders of Cu (99.9%, < 300mesh), Ti (99 <...> Hitachi S-4800 scanning electron microscope (SEM). | solid-state | 60 Cu + 10 Ti + 30 Zr == 1 Cu60Zr30Ti10 | ['Zr30Ti10Cu60'] |  |  | 60 Cu + 10 Ti + 30 Zr | 1 Cu60Zr30Ti10
10.1016/j.matlet.2007.08.056 | The reactants including In(NO3)3·4.5H2O (99.99%), <...> °C for 3 h to produce fine SrIn2O4:Eu3+ phosphor. | solid-state | 2 In(NO3)3·4.5H2O + 1 Sr(NO3)2·4H2O + 8 [OH-] == 1 SrIn2O4 + 17 H2O + 8 [NO3-] ; target SrIn2O4 with additives Eu via Eu(NO3)3·6H2O ; target SrIn2O4 with additives Eu via Eu(NO3)3·6H2O | ['SrIn2O4'] |  |  | 2 In(NO3)3·4.5H2O + 1 Sr(NO3)2·4H2O + 8 [OH-] | 1 SrIn2O4 + 17 H2O + 8 [NO3-] ; target SrIn2O4 with additives Eu via Eu(NO3)3·6H2O ; target SrIn2O4 with additives Eu via Eu(NO3)3·6H2O
10.1016/j.matlet.2015.04.113 | Analytically pure K2CO3, KCl and TiO2 nanoparticle <...> l KCl and finally dried at 90 °C in a drying oven. | solid-state | 8 K2CO3 + 8 TiO2 == 1 K16(TiO3)8 + 8 CO2 | ['K16Ti8O24'] |  |  | 8 K2CO3 + 8 TiO2 | 1 K16(TiO3)8 + 8 CO2
10.1016/j.matlet.2015.04.113 | Analytically pure K2CO3, KCl and TiO2 nanoparticle <...> l KCl and finally dried at 90 °C in a drying oven. | solid-state | 1 K2CO3 + 8 TiO2 == 1 K2Ti8O17 + 1 CO2 | ['K2Ti8O17'] |  |  | 1 K2CO3 + 8 TiO2 | 1 K2Ti8O17 + 1 CO2
10.1016/j.matlet.2012.05.056 | The nanocomposite of LNO-MAO (molar ration 1:1) wa <...> 00 K-515 K using a dielectric analyzer (DEA 2970). | solid-state | 2 Al(NO3)3·9H2O + 1 LiOOCCH3·2H2O + 1 Mg(NO3)2·6H2O + 1 Nb(OC2H5)5 + 5 O2 + 14 [OH-] == 1 LiNbO3-MgAl2O4 + 38 H2O + 6 [CH3COO-] + 8 [NO3-] | ['LiMgNbAl2O7'] | 1200 | 900 | 2 Al(NO3)3·9H2O + 1 LiOOCCH3·2H2O + 1 Mg(NO3)2·6H2O + 1 Nb(OC2H5)5 + 5 O2 + 14 [OH-] | 1 LiNbO3-MgAl2O4 + 38 H2O + 6 [CH3COO-] + 8 [NO3-]
10.1016/j.matlet.2016.02.031 | Lanthanum oxide (La2O3, 99.99%), aluminum oxide (A <...> ilica nanopowders were used instead of silica sol. | solid-state | 0.5 Al2O3 + 0.5 La2O3 == 1 LaAlO3 ; target LaAlO3 with additives Ca, Cr via CaO, Cr2O3 ; target LaAlO3 with additives Ca, Cr via CaO, Cr2O3 | ['LaAlO3'] |  |  | 0.5 Al2O3 + 0.5 La2O3 | 1 LaAlO3 ; target LaAlO3 with additives Ca, Cr via CaO, Cr2O3 ; target LaAlO3 with additives Ca, Cr via CaO, Cr2O3
10.1016/j.msea.2006.12.042 | The supersaturated substitutional solid solution A <...> s performed under argon atmosphere in a glove box. | solid-state | 0.02 Al50W50 + 1 Ni == 1 W(Al)-Ni | ['WNiAl'] |  |  | 0.02 Al50W50 + 1 Ni | 1 W(Al)-Ni
10.1016/j.msea.2007.06.080 | The starting materials were prepared by mixing the <...> crack length were measured by optical microscope. | solid-state | 1 Al2O3 + 1 Y2O3 == 1 Al2O3-Y2O3 | ['Y2Al2O6'] |  |  | 1 Al2O3 + 1 Y2O3 | 1 Al2O3-Y2O3
10.1016/j.mseb.2004.12.063 | The precursor W0.8Al0.2 was prepared as follows : <...> h, and then the pure W0.8Al0.2 alloy was obtained. | solid-state | 0.2 Al + 0.8 W == 1 W0.8Al0.2 | ['W0.8Al0.2'] |  |  | 0.2 Al + 0.8 W | 1 W0.8Al0.2
10.1016/j.msea.2016.05.053 | TiC (d 50 = 1 µm); TiB2 (d 50 = 3-5 µm) and Ni (d <...> ess of hot pressing for the TiC-TiB2-Ni composite. | solid-state | 1 Ni + 1 TiB2 + 1 TiC == 1 TiC-TiB2-Ni | ['Ti2NiB2C'] |  |  | 1 Ni + 1 TiB2 + 1 TiC | 1 TiC-TiB2-Ni
10.1016/j.mseb.2014.12.015 | The starting material for the growth of the In2Ge2 <...> cal microscope with a 325 nm He-Cd laser was used. | solid-state | 2 Ge + 1 In2O3 + 2 O2 == 1 In2Ge2O7 | ['In2Ge2O7'] |  |  | 2 Ge + 1 In2O3 + 2 O2 | 1 In2Ge2O7
10.1016/j.mseb.2013.04.011 | Na0.5Bi0.5TiO3-BaTiO3 (NBT-BT) crystals were grown <...> yellowish. No cracks and inclusions were observed. | solid-state | 1 BaCO3 + 0.25 Bi2O3 + 0.25 Na2CO3 + 2 TiO2 == 1 Na0.5Bi0.5TiO3-BaTiO3 + 1.25 CO2 | ['Na0.5BaTi2Bi0.5O6'] |  | 800 | 1 BaCO3 + 0.25 Bi2O3 + 0.25 Na2CO3 + 2 TiO2 | 1 Na0.5Bi0.5TiO3-BaTiO3 + 1.25 CO2
10.1016/j.optmat.2007.05.039 | The ceramic procedure is used to prepare (Lu0.9Er0 <...> uctures of prepared samples were analyzed by XRPD. | solid-state | 0.9 Lu2O3 + 0.1 Yb2O3 == 1 (Lu0.9Yb0.1)2O3 | ['Lu1.8Yb0.2O3'] | 1350 |  | 0.9 Lu2O3 + 0.1 Yb2O3 | 1 (Lu0.9Yb0.1)2O3
10.1016/j.optmat.2012.04.019 | Lu2O3 (Shin-Etsu Rare Earth, Tokyo, Japan, 99.99%) <...> al thickness of the specimen was approximate 1 mm. | solid-state | 2 HfO2 + 1 Lu2O3 == 1 Lu2Hf2O7 | ['Lu2Hf2O7'] |  |  | 2 HfO2 + 1 Lu2O3 | 1 Lu2Hf2O7
10.1016/j.optmat.2009.05.014 | A glass with the composition of 40BaO-20TiO2-40SiO <...> nd in a 7%H2/93%Ar gas (i.e., reduced) atmosphere. | solid-state | 40 BaCO3 + 40 SiO2 + 20 TiO2 == 1 40BaO-20TiO2-40SiO2 + 40 CO2 | ['Ba40Ti20Si40O160'] |  |  | 40 BaCO3 + 40 SiO2 + 20 TiO2 | 1 40BaO-20TiO2-40SiO2 + 40 CO2
10.1016/j.optmat.2010.11.027 | A glass with the composition of 40BaO-20TiO2-40SiO <...> 2TiSi2O8 nanocrystals with a thickness of 0.12 cm. | solid-state | 40 BaCO3 + 40 SiO2 + 20 TiO2 == 1 40BaO-20TiO2-40SiO2 + 40 CO2 | ['Ba40Ti20Si40O160'] |  |  | 40 BaCO3 + 40 SiO2 + 20 TiO2 | 1 40BaO-20TiO2-40SiO2 + 40 CO2
10.1016/j.optmat.2012.04.022 | Glass samples with mol% composition of 13Ga2O3-58G <...> t and optically polished for optical measurements. | solid-state | 10 BaCO3 + 13 Ga2O3 + 58 GeO2 + 3 La2O3 + 16 Li2CO3 == 1 13Ga2O3-58GeO2-10BaO-16Li2O-3La2O3 + 26 CO2 | ['Li32Ba10La6Ga26Ge58O190'] |  |  | 10 BaCO3 + 13 Ga2O3 + 58 GeO2 + 3 La2O3 + 16 Li2CO3 | 1 13Ga2O3-58GeO2-10BaO-16Li2O-3La2O3 + 26 CO2
10.1016/j.physc.2005.03.010 | High purity precursors BaCO3, Y2O3, Ta2O5 and CuO <...> king curve method to verify preferred orientation. | solid-state | 2 BaCO3 + 3 CuO + 0.04 Ta2O5 + 0.46 Y2O3 == 1 Y0.92Ta0.08Ba2Cu3O + 2 CO2 + 2.79 O2 | ['Ba2Y0.92Ta0.08Cu3O'] | 900 | 880 | 2 BaCO3 + 3 CuO + 0.04 Ta2O5 + 0.46 Y2O3 | 1 Y0.92Ta0.08Ba2Cu3O + 2 CO2 + 2.79 O2
10.1016/j.optmat.2012.10.048 | For comparison, the Ca1.94MgSi2O7:0.06Eu2+ powders <...> or 7 h in the carbon monoxide reducing atmosphere. | solid-state | 1.94 Ca(NO3)2·4H2O + 0.06 Eu(NO3)3·6H2O + 1 Mg(NO3)2·6H2O + 2 SiO2 + 6.06 [OH-] == 1 Eu0.06Ca1.94MgSi2O7 + 17.15 H2O + 0.015 O2 + 6.06 [NO3-] | ['Ca1.94MgEu0.06Si2O7'] |  | 1300 | 1.94 Ca(NO3)2·4H2O + 0.06 Eu(NO3)3·6H2O + 1 Mg(NO3)2·6H2O + 2 SiO2 + 6.06 [OH-] | 1 Eu0.06Ca1.94MgSi2O7 + 17.15 H2O + 0.015 O2 + 6.06 [NO3-]
10.1016/j.optmat.2017.02.029 | Ln3+ (1 at%)-doped YAlO3 samples (Ln = Ce, Pr, Nd, <...> r surfaces were rough like pressed powder samples. | solid-state | 1 Al(NO3)3·9H2O + 0.5 Y2O3 + 3 [OH-] == 1 YAlO3 + 10.5 H2O + 3 [NO3-] | ['YAlO3'] |  |  | 1 Al(NO3)3·9H2O + 0.5 Y2O3 + 3 [OH-] | 1 YAlO3 + 10.5 H2O + 3 [NO3-]
10.1016/j.physc.2006.02.003 | Details on preparation and microstructural analysi <...> -of-phase magnetization were taken simultaneously. | solid-state | 0.92 Bi2O3 + 2.03 CaCO3 + 3.06 CuO + 0.34 PbO + 1.91 SrCO3 == 1 Bi1.84Pb0.34Sr1.91Ca2.03Cu3.06O10 + 3.94 CO2 + 0.05 O2 | ['Sr1.91Ca2.03Cu3.06Pb0.34Bi1.84O10'] | 848 | 750 | 0.92 Bi2O3 + 2.03 CaCO3 + 3.06 CuO + 0.34 PbO + 1.91 SrCO3 | 1 Bi1.84Pb0.34Sr1.91Ca2.03Cu3.06O10 + 3.94 CO2 + 0.05 O2
10.1016/j.solidstatesciences.2008.07.010 | The glass 60B2O3-30Na2O-10Nb2O5 (mol%) was prepare <...> a colourless glass with good mechanical stability. | solid-state | 60 B2O3 + 30 Na2CO3 + 10 Nb2O5 == 1 60B2O3-30Na2O-10Nb2O5 + 30 CO2 | ['Na60Nb20B120O260'] |  |  | 60 B2O3 + 30 Na2CO3 + 10 Nb2O5 | 1 60B2O3-30Na2O-10Nb2O5 + 30 CO2
10.1016/j.solidstatesciences.2012.03.030 | Ba2TiSi2O8 was synthesized to act as a standard an <...> y powder XRD using the instrument described above. | solid-state | 2 BaCO3 + 2 SiO2 + 1 TiO2 == 1 Ba2TiSi2O8 + 2 CO2 | ['Ba2TiSi2O8'] |  |  | 2 BaCO3 + 2 SiO2 + 1 TiO2 | 1 Ba2TiSi2O8 + 2 CO2
10.1016/j.solidstatesciences.2013.11.007 | YAG:Ce, Eu powders were prepared by a planetary ba <...> n the polycrystalline YAG:Ce3+, Eu3+ was obtained. | solid-state | 2.5 Al2O3 + 1.5 Y2O3 == 1 Y3Al5O12 ; target Y3Al5O12 with additives Ce via CeO2 ; target Y3Al5O12 with additives Ce via CeO2 | ['Y3Al5O12'] | 1400 |  | 2.5 Al2O3 + 1.5 Y2O3 | 1 Y3Al5O12 ; target Y3Al5O12 with additives Ce via CeO2 ; target Y3Al5O12 with additives Ce via CeO2
10.1016/j.solmat.2015.09.053 | Eutectic rods of Al2O3-Yb3Al5O12 were obtained by <...> rsor rods had a typical diameter of around 2.5 mm. | solid-state | 3.5 Al2O3 + 1.5 Yb2O3 == 1 Al2O3-Yb3Al5O12 | ['Yb3Al7O15'] | 1250 |  | 3.5 Al2O3 + 1.5 Yb2O3 | 1 Al2O3-Yb3Al5O12
10.1016/j.solidstatesciences.2008.09.011 | Polycrystalline samples of Na1-xCaxV2O4 (nominal x <...> al contaminations. Typical sample mass was ∼0.1 g. | solid-state | 0.5 Na2O2 + 1 V2O3 == 1 NaV2O4 | ['NaV2O4'] |  |  | 0.5 Na2O2 + 1 V2O3 | 1 NaV2O4
10.1016/j.solidstatesciences.2008.09.011 | Polycrystalline samples of Na1-xCaxV2O4 (nominal x <...> al contaminations. Typical sample mass was ∼0.1 g. | solid-state | 0.2 CaO + 0.4 Na2O2 + 1 V2O3 == 1 Na0.8Ca0.2V2O4 | ['Na0.8Ca0.2V2O4'] |  |  | 0.2 CaO + 0.4 Na2O2 + 1 V2O3 | 1 Na0.8Ca0.2V2O4
10.1016/j.solidstatesciences.2008.09.011 | Polycrystalline samples of Na1-xCaxV2O4 (nominal x <...> al contaminations. Typical sample mass was ∼0.1 g. | solid-state | 0.6 CaO + 0.2 Na2O2 + 1 V2O3 == 1 Na0.4Ca0.6V2O4 | ['Na0.4Ca0.6V2O4'] |  |  | 0.6 CaO + 0.2 Na2O2 + 1 V2O3 | 1 Na0.4Ca0.6V2O4
10.1016/j.solidstatesciences.2008.09.011 | Polycrystalline samples of Na1-xCaxV2O4 (nominal x <...> al contaminations. Typical sample mass was ∼0.1 g. | solid-state | 0.8 CaO + 0.1 Na2O2 + 1 V2O3 == 1 Na0.2Ca0.8V2O4 | ['Na0.2Ca0.8V2O4'] |  |  | 0.8 CaO + 0.1 Na2O2 + 1 V2O3 | 1 Na0.2Ca0.8V2O4
10.1016/j.ssi.2007.09.006 | A powder specimen of La9.33(SiO4)6O2 was prepared <...> l. It was finely ground to obtain powder specimen. | solid-state | 4.665 La2O3 + 0.002 O2 + 6 SiO2 == 1 La9.33(SiO4)6O2 | ['La9.33Si6O26'] |  |  | 4.665 La2O3 + 0.002 O2 + 6 SiO2 | 1 La9.33(SiO4)6O2
10.1016/j.ssi.2011.08.005 | Lu2RuO7(s) was synthesized from stoichiometric pro <...> se pellets were then used for e.m.f. measurements. | solid-state | 1 Lu2O3 + 1 O2 + 1 RuO2 == 1 Lu2RuO7 | ['Lu2RuO7'] |  |  | 1 Lu2O3 + 1 O2 + 1 RuO2 | 1 Lu2RuO7
10.1016/j.ssi.2012.08.023 | La2Ce2O7 was synthesized via the citrate co-precip <...> pecimen and it was 94% of the theoretical density. | solid-state | 2 Ce(NO3)·6H2O + 2 La(NO3)·6H2O + 2.5 O2 + 4 [OH-] == 1 La2Ce2O7 + 26 H2O + 4 [NO3-] | ['Ce2La2O7'] | 1500 | 900 | 2 Ce(NO3)·6H2O + 2 La(NO3)·6H2O + 2.5 O2 + 4 [OH-] | 1 La2Ce2O7 + 26 H2O + 4 [NO3-]
10.1016/j.ssi.2010.05.035 | Rare earth metaphosphate glass specimens with comp <...> C and, after cooling, glass samples were obtained. | solid-state | 10 (NH4)2HPO4 + 0.1 Al2O3 + 1.8 CaCO3 + 1 La2O3 == 1 La2O3-1.8CaO-0.1Al2O3-5P2O5 + 1.8 CO2 + 15 H2O + 20 NH3 | ['Ca1.8La2Al0.2P10O30.1'] |  |  | 10 (NH4)2HPO4 + 0.1 Al2O3 + 1.8 CaCO3 + 1 La2O3 | 1 La2O3-1.8CaO-0.1Al2O3-5P2O5 + 1.8 CO2 + 15 H2O + 20 NH3
10.1016/j.ssi.2010.05.035 | Rare earth metaphosphate glass specimens with comp <...> C and, after cooling, glass samples were obtained. | solid-state | 10 (NH4)2HPO4 + 2 CaCO3 + 1 La2O3 == 1 La2O3-2CaO-5P2O5 + 2 CO2 + 15 H2O + 20 NH3 | ['Ca2La2P10O30'] |  |  | 10 (NH4)2HPO4 + 2 CaCO3 + 1 La2O3 | 1 La2O3-2CaO-5P2O5 + 2 CO2 + 15 H2O + 20 NH3
10.1016/j.ssi.2013.11.011 | Stoichiometric amounts of Li2CO3, Al2O3, GeO2 and <...> at 825 °C for 6 h with a heating rate of 5 °C/min. | solid-state | 0.25 Al2O3 + 1.5 GeO2 + 0.75 Li2CO3 + 3 NH4H2PO4 == 1 Li1.5Al0.5Ge1.5(PO4)3 + 0.75 CO2 + 4.5 H2O + 3 NH3 | ['Li1.5Al0.5Ge1.5P3O12'] |  |  | 0.25 Al2O3 + 1.5 GeO2 + 0.75 Li2CO3 + 3 NH4H2PO4 | 1 Li1.5Al0.5Ge1.5(PO4)3 + 0.75 CO2 + 4.5 H2O + 3 NH3
10.1016/j.supflu.2012.05.014 | A CeZrO2 support was prepared by co-precipitation <...> for 5 h at 110 °C and calcined for 2 h at 700 °C. | solid-state | 1 Ce(NO3)3·6H2O + 1 ZrO(NO3)2·2H2O + 5 [OH-] == 1 CeZrO2 + 10.5 H2O + 0.75 O2 + 5 [NO3-] | ['CeZrO2'] |  | 700 | 1 Ce(NO3)3·6H2O + 1 ZrO(NO3)2·2H2O + 5 [OH-] | 1 CeZrO2 + 10.5 H2O + 0.75 O2 + 5 [NO3-]
10.1016/j.tsf.2006.10.044 | A copper-aluminum oxide target was prepared with C <...> ures (25-80 °C) governing vapor pressure of water. | solid-state | 0.5 Al2O3 + 1 CuO == 1 CuAlO2 + 0.25 O2 | ['CuAlO2'] | 1200 |  | 0.5 Al2O3 + 1 CuO | 1 CuAlO2 + 0.25 O2
10.1016/j.tca.2014.08.028 | A series of silicate-phosphate glasses from the Si <...> es, and the results are also shown in the Table 1. | solid-state | 1 CaCO3 + 2 H3PO4 + 1 K2CO3 + 1 MgO + 1 SiO2 == 1 SiO2P2O5K2OMgOCaO + 2 CO2 + 3 H2O | ['K2CaMgSiP2O10'] |  |  | 1 CaCO3 + 2 H3PO4 + 1 K2CO3 + 1 MgO + 1 SiO2 | 1 SiO2P2O5K2OMgOCaO + 2 CO2 + 3 H2O
10.1021/acs.chemmater.5b04213 | For BaZrS3, stoichiometric mixtures of BaS (Materi <...> ncy/Reflectivity measurement system from Enlitech. | solid-state | 1 BaS + 1 ZrS2 == 1 BaZrS3 | ['BaZrS3'] |  |  | 1 BaS + 1 ZrS2 | 1 BaZrS3
10.1016/j.tsf.2007.05.068 | Disk-type (3 inch) undoped and 3 mol% Mn-doped Ba0 <...> ion guns were used at an ion beam every of 5 keV. | solid-state | 0.6 BaCO3 + 0.4 SrCO3 + 1 TiO2 == 1 Ba0.6Sr0.4TiO3 + 1 CO2 ; target Ba0.6Sr0.4TiO3 with additives Mn via Mn2O3 ; target Ba0.6Sr0.4TiO3 with additives Mn via Mn2O3 | ['Ba0.6Sr0.4TiO3'] |  |  | 0.6 BaCO3 + 0.4 SrCO3 + 1 TiO2 | 1 Ba0.6Sr0.4TiO3 + 1 CO2 ; target Ba0.6Sr0.4TiO3 with additives Mn via Mn2O3 ; target Ba0.6Sr0.4TiO3 with additives Mn via Mn2O3
10.1021/acs.jpcc.6b05335 | Zn2SnO4 nanopowder was prepared via mechanochemica <...> 99.99%) was added to the starting powder mixture. | solid-state | 1 SnO2 + 2 ZnO == 1 Zn2SnO4 | ['Zn2SnO4'] |  |  | 1 SnO2 + 2 ZnO | 1 Zn2SnO4
10.1021/acs.jpcc.6b01494 | The SrTiO3 powder doped with Ni and Ta was synthes <...> ction of reactant gases such as O2 and MeOH vapor. | solid-state | 1 SrCO3 + 1 TiO2 == 1 SrTiO3 + 1 CO2 | ['SrTiO3'] |  | 1270 | 1 SrCO3 + 1 TiO2 | 1 SrTiO3 + 1 CO2
10.1021/cm0624116 | Sr2MgMoO6 was prepared by direct reaction of MoO3, <...> al.,6 for the initial preparation of Sr2MgMoO6-d. | solid-state | 1 MgO + 1 MoO3 + 2 SrCO3 == 1 Sr2MgMoO6 + 2 CO2 | ['Sr2MgMoO6'] |  |  | 1 MgO + 1 MoO3 + 2 SrCO3 | 1 Sr2MgMoO6 + 2 CO2
10.1021/cm991184n | Calcium metasilicate, CaSiO3, was prepared from a <...> e was observed to be situated at grain boundaries. | solid-state | 1 CaCO3 + 1 SiO2 == 1 CaSiO3 + 1 CO2 | ['CaSiO3'] |  |  | 1 CaCO3 + 1 SiO2 | 1 CaSiO3 + 1 CO2
10.1021/cg100932k | Reagent-grade NaF, YF3, YbF3, ErF3, and TmF3 powde <...> e separated from the remaining flux in warm water. | solid-state | 1 NaF + 1 YF3 == 1 NaYF4 | ['NaYF4'] |  |  | 1 NaF + 1 YF3 | 1 NaYF4
10.1039/C3CE42464B | (K0.25Na0.75)NbO3 single crystals were grown by a <...> e and then slowly cooled down to room temperature. | solid-state | 0.35 K2CO3 + 0.35 Na2CO3 + 0.7 Nb2O5 + 2.45 O2 == 1 KNbO3/0.30NaNbO3 + 0.7 CO2 | ['K0.7Na0.7Nb1.4O9.1'] |  | 850 | 0.35 K2CO3 + 0.35 Na2CO3 + 0.7 Nb2O5 + 2.45 O2 | 1 KNbO3/0.30NaNbO3 + 0.7 CO2
10.1111/j.1551-2916.2009.03212.x | The bulk glass, 50SiO2-45ZnO-5BaF2, was prepared u <...> etime spectrometer and a UV-Vis spectrophotometer. | solid-state | 5 BaF2 + 50 SiO2 + 45 ZnO == 1 50SiO2-45ZnO-5BaF2 | ['Ba5Zn45Si50O145F10'] |  |  | 5 BaF2 + 50 SiO2 + 45 ZnO | 1 50SiO2-45ZnO-5BaF2
10.1111/j.1744-7402.2012.02787.x | Analytical reagents of ZrO2, WO3 and P2O5 were mix <...> ples were measured by using Archimedes' technique. | solid-state | 1 P2O5 + 1 WO3 + 2 ZrO2 == 1 Zr2(WO4)(PO4)2 | ['Zr2WP2O12'] |  |  | 1 P2O5 + 1 WO3 + 2 ZrO2 | 1 Zr2(WO4)(PO4)2
10.1149/1.2372699 | Bi2V0.75Sb0.25O5.4 was synthesized by mixing stoic <...> el beam X-ray diffractometer with Cu X-ray source. | solid-state | 1 Bi2O3 + 0.075 O2 + 0.125 Sb2O3 + 0.375 V2O5 == 1 Bi2V0.75Sb0.25O5.4 | ['V0.75Bi2Sb0.25O5.4'] |  |  | 1 Bi2O3 + 0.075 O2 + 0.125 Sb2O3 + 0.375 V2O5 | 1 Bi2V0.75Sb0.25O5.4
10.1149/2.0171501jes | Several first row transition metal titanates and v <...> to an argon filled glove box without air exposure. | solid-state | 5 CaO + 4 CoO + 3 V2O5 == 1 Ca5Co4(VO4)6 | ['Ca5V6Co4O24'] |  |  | 5 CaO + 4 CoO + 3 V2O5 | 1 Ca5Co4(VO4)6
10.1149/1.2827993 | LiCoO2 was prepared by stoichiometric mixing of Co <...> at 90 °C for 1 day and cooled to room temperature. | solid-state | 0.333 Co3O4 + 0.5 Li2CO3 + 0.083 O2 == 1 LiCoO2 + 0.5 CO2 | ['LiCoO2'] |  |  | 0.333 Co3O4 + 0.5 Li2CO3 + 0.083 O2 | 1 LiCoO2 + 0.5 CO2
10.1149/1.2827993 | LiCoO2 was prepared by stoichiometric mixing of Co <...> at 90 °C for 1 day and cooled to room temperature. | solid-state | 0.317 Co3O4 + 0.5 Li2CO3 + 0.05 Mg(OH)2 + 0.092 O2 == 1 LiCo0.95M0.05O2 + 0.5 CO2 + 0.05 H2O; M = Mg | ['LiMg0.05Co0.95O2'] |  |  | 0.317 Co3O4 + 0.5 Li2CO3 + 0.05 Mg(OH)2 + 0.092 O2 | 1 LiCo0.95M0.05O2 + 0.5 CO2 + 0.05 H2O; M = Mg
10.1149/1.1819790 | Lithium titanium oxide was obtained through a soli <...> ueous precipitation technique described elsewhere. | solid-state | 2 LiOH·H2O + 1 TiO2 == 1 Li2TiO3 + 3 H2O | ['Li2TiO3'] |  |  | 2 LiOH·H2O + 1 TiO2 | 1 Li2TiO3 + 3 H2O
10.1149/1.1850376 | The hydrothermal process in SCW was conducted by u <...> en heated at 800 °C for 24 h under air atmosphere. | solid-state | 1 LiOH + 2 Mn(NO3)2 + 0.75 O2 + 4 [OH-] == 1 LiMn2O4 + 2.5 H2O + 4 [NO3-] | ['LiMn2O4'] |  |  | 1 LiOH + 2 Mn(NO3)2 + 0.75 O2 + 4 [OH-] | 1 LiMn2O4 + 2.5 H2O + 4 [NO3-]
10.1149/1.2204872 | The difference of the molten salt synthesis proces <...> nally, the products were dried at 120 °C for 24h . | solid-state | 1 Li2CO3 + 1 TiO2 == 1 Li2TiO3 + 1 CO2 | ['Li2TiO3'] |  |  | 1 Li2CO3 + 1 TiO2 | 1 Li2TiO3 + 1 CO2
10.1149/1.2387103 | Powders of La0.6Sr0.4CoO3 (LSC64) as a surface cat <...> performed with the temperature decreased by 100K . | solid-state | 1 Co(CH3COO)2·4H2O + 0.6 La(NO3)3·6H2O + 0.35 O2 + 0.4 Sr(NO3)2 + 4.6 [OH-] == 1 La0.6Sr0.4CoO3 + 9.9 H2O + 2 [CH3COO-] + 2.6 [NO3-] | ['Sr0.4La0.6CoO3'] |  |  | 1 Co(CH3COO)2·4H2O + 0.6 La(NO3)3·6H2O + 0.35 O2 + 0.4 Sr(NO3)2 + 4.6 [OH-] | 1 La0.6Sr0.4CoO3 + 9.9 H2O + 2 [CH3COO-] + 2.6 [NO3-]
10.1149/2.025305jes | Lithium nickel manganese oxide (LiNi0.5Mn1.5O4-δ) <...> d phase purity was confirmed by X-ray diffraction. | solid-state | 0.5 Li2CO3 + 1.5 MnCO3 + 0.5 NiO + 0.75 O2 == 1 LiNi0.5Mn1.5O4 + 2 CO2 | ['LiMn1.5Ni0.5O4'] |  |  | 0.5 Li2CO3 + 1.5 MnCO3 + 0.5 NiO + 0.75 O2 | 1 LiNi0.5Mn1.5O4 + 2 CO2
10.1149/1.2966217 | The starting sulfide materials were pre-prepared b <...> ) with CS2 reducing atmosphere at 1200 °C for 3h . | solid-state | 0.5 CS2 + 1 CaCO3 == 1 CaS + 1.5 CO2 | ['CaS'] |  |  | 0.5 CS2 + 1 CaCO3 | 1 CaS + 1.5 CO2
10.1149/1.2966217 | The starting sulfide materials were pre-prepared b <...> ) with CS2 reducing atmosphere at 1200 °C for 3h . | solid-state | 0.5 CS2 + 1 SrCO3 == 1 SrS + 1.5 CO2 | ['SrS'] |  |  | 0.5 CS2 + 1 SrCO3 | 1 SrS + 1.5 CO2
10.1149/1.3479763 | Figure 2a shows the XRD patterns of the samples pr <...> ting composition of BaCO3:SiO2:Si3N4 = 1:1/2:1/2 . | solid-state | 1 BaCO3 + 0.5 Si3N4 + 0.5 SiO2 == 1 BaSi2O2N2 + 1 CO2 | ['BaSi2N2O2'] |  |  | 1 BaCO3 + 0.5 Si3N4 + 0.5 SiO2 | 1 BaSi2O2N2 + 1 CO2
10.1149/1.3494224 | All (Ba1-xSrx)(CoyFe1-y)O3-δ powder was synthesize <...> densities are typically in the range of about 90%. | solid-state | 0.5 Fe2O3 + 0.25 O2 + 1 SrCO3 == 1 SrFeO3 + 1 CO2 | ['SrFeO3'] |  | 1100 | 0.5 Fe2O3 + 0.25 O2 + 1 SrCO3 | 1 SrFeO3 + 1 CO2
10.1149/1.3607428 | Doped and un-doped samples of Y4GeO8 were prepared <...> mperature in path (c) (T = 100, 200, 300, 350 °C). | solid-state | 1 GeO2 + 2 Y2O3 == 1 Y4GeO8 | ['Y4GeO8'] |  |  | 1 GeO2 + 2 Y2O3 | 1 Y4GeO8
10.1149/2.092202jes | Ba1-xSrxCo0.8Fe0.2O3-δ (0.3 ≤ x ≤ 0.7) cathode pow <...> lets, which were 1 mm thick and 20 mm in diameter. | solid-state | 0.8 CeO2 + 0.1 Gd2O3 + 0.025 O2 == 1 Gd0.2Ce0.8O1.95 | ['Gd0.2Ce0.8O1.95'] | 1600 |  | 0.8 CeO2 + 0.1 Gd2O3 + 0.025 O2 | 1 Gd0.2Ce0.8O1.95
10.1039/C1CE05047H | Single crystals of 1 were prepared by the solid-st <...> stablished from the X-ray structure determination. | solid-state | 2 Cd + 1 Hg2Br2 + 2 S == 1 (Hg2Cd2S2Br)Br | ['Hg2Cd2S2Br2'] |  |  | 2 Cd + 1 Hg2Br2 + 2 S | 1 (Hg2Cd2S2Br)Br
10.1039/C1CE05972F | Mesoporous KIT-6 was synthesized following previou <...> tite (α-Fe2O3) was purchased from Johnson Matthey. | solid-state | 2 Mn(NO3)2·4H2O + 1 Ni(NO3)2·6H2O + 6 [OH-] == 1 NiMn2O + 17 H2O + 1 O2 + 6 [NO3-] | ['Mn2NiO'] |  | 800 | 2 Mn(NO3)2·4H2O + 1 Ni(NO3)2·6H2O + 6 [OH-] | 1 NiMn2O + 17 H2O + 1 O2 + 6 [NO3-]
10.1039/C3CE40364E | LaBMoO6 crystal was grown by the modified Czochral <...> rding to the following chemical reaction equation: | solid-state | 1 H3BO3 + 0.5 La2O3 + 1 MoO3 == 1 LaBMoO6 + 1.5 H2O | ['LaMoBO6'] |  |  | 1 H3BO3 + 0.5 La2O3 + 1 MoO3 | 1 LaBMoO6 + 1.5 H2O
10.1039/C3CE41250D | For comparison, Ba2NaNb5O15 powder at the micromet <...> ined in the 873 K-1173 K temperature range in air. | solid-state | 2 BaCO3 + 0.5 Na2CO3 + 2.5 Nb2O5 == 1 Ba2NaNb5O15 + 2.5 CO2 | ['NaBa2Nb5O15'] |  |  | 2 BaCO3 + 0.5 Na2CO3 + 2.5 Nb2O5 | 1 Ba2NaNb5O15 + 2.5 CO2
10.1039/C5CE02324F | Single crystals of β-RbSbB2O6 were obtained by hig <...> astable and the alpha form is the more stable one. | solid-state | 2 H3BO3 + 0.5 O2 + 0.5 Rb2CO3 + 0.5 Sb2O3 == 1 RbSbB2O6 + 0.5 CO2 + 3 H2O | ['RbB2SbO6'] |  |  | 2 H3BO3 + 0.5 O2 + 0.5 Rb2CO3 + 0.5 Sb2O3 | 1 RbSbB2O6 + 0.5 CO2 + 3 H2O
10.1039/C6CE00191B | First, α-NaMnO2 was synthesized by a high-temperat <...> en calcined at 700 °C; this material was named MQ. | solid-state | 0.5 Mn2O3 + 0.5 Na2CO3 == 1 NaMnO2 + 0.5 CO2 | ['NaMnO2'] |  | 700 | 0.5 Mn2O3 + 0.5 Na2CO3 | 1 NaMnO2 + 0.5 CO2
10.1039/C3NJ00889D | Yttrium oxide (Y2O3, 99.99%) and vanadium pentoxid <...> cipitates were dried in an oven at 40 °C for 12 h. | solid-state | 1.5 V2O5 + 0.5 Y2O3 == 1 Y(VO3)3 | ['YV3O9'] |  |  | 1.5 V2O5 + 0.5 Y2O3 | 1 Y(VO3)3
10.1039/B312620J | A2SrTa2O7 (A=Li, K, and Rb) powders were prepared <...> and are named as A2SrTa2O7·nH2O (A=H, K, and Rb). | solid-state | 1 Li2CO3 + 1 SrCO3 + 1 Ta2O5 == 1 A2SrTa2O7 + 2 CO2; A = Li | ['Li2SrTa2O7'] |  |  | 1 Li2CO3 + 1 SrCO3 + 1 Ta2O5 | 1 A2SrTa2O7 + 2 CO2; A = Li
10.1039/B312620J | A2SrTa2O7 (A=Li, K, and Rb) powders were prepared <...> and are named as A2SrTa2O7·nH2O (A=H, K, and Rb). | solid-state | 1 Rb2CO3 + 1 SrCO3 + 1 Ta2O5 == 1 A2SrTa2O7 + 2 CO2; A = Rb | ['Rb2SrTa2O7'] |  |  | 1 Rb2CO3 + 1 SrCO3 + 1 Ta2O5 | 1 A2SrTa2O7 + 2 CO2; A = Rb
10.1039/B312620J | A2SrTa2O7 (A=Li, K, and Rb) powders were prepared <...> and are named as A2SrTa2O7·nH2O (A=H, K, and Rb). | solid-state | 1 Li2CO3 + 1 SrCO3 + 1 Ta2O5 == 1 Li2SrTa2O7 + 2 CO2 | ['Li2SrTa2O7'] |  |  | 1 Li2CO3 + 1 SrCO3 + 1 Ta2O5 | 1 Li2SrTa2O7 + 2 CO2
10.1039/C5TC00616C | Four Li2MnO3 samples were prepared by a variety of <...> oduct was removed by washing with distilled water. | solid-state | 1 Li2CO3 + 1 MnC2O4·2H2O + 1 O2 == 1 Li2MnO3 + 3 CO2 + 2 H2O | ['Li2MnO3'] |  |  | 1 Li2CO3 + 1 MnC2O4·2H2O + 1 O2 | 1 Li2MnO3 + 3 CO2 + 2 H2O
10.1039/C5TC00616C | Four Li2MnO3 samples were prepared by a variety of <...> oduct was removed by washing with distilled water. | solid-state | 0.66 Al(NO3)3·9H2O + 1 Li2CO3 + 0.67 MgCO3 + 0.67 MnC2O4·2H2O + 0.67 O2 + 1.98 [OH-] == 1 Li2Mg0.67Al0.66Mn0.67O4 + 3.01 CO2 + 8.27 H2O + 1.98 [NO3-] | ['Li2Mg0.67Mn0.67Al0.66O4'] |  |  | 0.66 Al(NO3)3·9H2O + 1 Li2CO3 + 0.67 MgCO3 + 0.67 MnC2O4·2H2O + 0.67 O2 + 1.98 [OH-] | 1 Li2Mg0.67Al0.66Mn0.67O4 + 3.01 CO2 + 8.27 H2O + 1.98 [NO3-]
10.1039/C5TC00616C | Four Li2MnO3 samples were prepared by a variety of <...> oduct was removed by washing with distilled water. | solid-state | 1 Al(NO3)3·9H2O + 1.5 Li2CO3 + 1 MnC2O4·2H2O + 1 O2 + 3 [OH-] == 1 Li3AlMnO5 + 3.5 CO2 + 12.5 H2O + 3 [NO3-] | ['Li3MnAlO5'] |  |  | 1 Al(NO3)3·9H2O + 1.5 Li2CO3 + 1 MnC2O4·2H2O + 1 O2 + 3 [OH-] | 1 Li3AlMnO5 + 3.5 CO2 + 12.5 H2O + 3 [NO3-]
10.1039/C5TC01929J | Polycrystalline CsVO3 was synthesized by a water-a <...> ber of emitted and absorbed photons, respectively. | solid-state | 0.5 Cs2CO3 + 1 NH4VO3 == 1 CsVO3 + 0.5 CO2 + 0.5 H2O + 1 NH3 | ['CsVO3'] |  |  | 0.5 Cs2CO3 + 1 NH4VO3 | 1 CsVO3 + 0.5 CO2 + 0.5 H2O + 1 NH3
10.1039/C5TC01929J | Polycrystalline CsVO3 was synthesized by a water-a <...> ber of emitted and absorbed photons, respectively. | solid-state | 2 MgO + 0.001 MnO2 + 0.999 TiO2 == 1 Mg2Ti0.999Mn0.001O4 | ['Mg2Ti0.999Mn0.001O4'] |  |  | 2 MgO + 0.001 MnO2 + 0.999 TiO2 | 1 Mg2Ti0.999Mn0.001O4
10.1039/C5TC01929J | Polycrystalline CsVO3 was synthesized by a water-a <...> ber of emitted and absorbed photons, respectively. | solid-state | 2 MgO + 1 TiO2 == 1 Mg2TiO4 ; target Mg2TiO4 with additives Mn via MnO2 ; target Mg2TiO4 with additives Mn via MnO2 | ['Mg2TiO4'] |  |  | 2 MgO + 1 TiO2 | 1 Mg2TiO4 ; target Mg2TiO4 with additives Mn via MnO2 ; target Mg2TiO4 with additives Mn via MnO2
10.1039/C6TC01640E | The non- and Cr3+-doped Mg4Ga8Ge2O20 particles wer <...> ure and ground evenly for subsequent measurements. | solid-state | 4 Ga2O3 + 2 GeO2 + 4 MgO == 1 Mg4Ga8Ge2O20 ; target Mg4Ga8Ge2O20 with additives Cr via Cr2O3 ; target Mg4Ga8Ge2O20 with additives Cr via Cr2O3 | ['Mg4Ga8Ge2O20'] | 1400 |  | 4 Ga2O3 + 2 GeO2 + 4 MgO | 1 Mg4Ga8Ge2O20 ; target Mg4Ga8Ge2O20 with additives Cr via Cr2O3 ; target Mg4Ga8Ge2O20 with additives Cr via Cr2O3
10.1039/C6TA01628F | LPS SE powders were prepared by a mechanical milli <...> ders in a sealed glass ampoule at 550 °C for 12 h. | solid-state | 1 GeS2 + 5 Li2S + 1 P2S5 == 1 Li10GeP2S12 | ['Li10GeP2S12'] |  |  | 1 GeS2 + 5 Li2S + 1 P2S5 | 1 Li10GeP2S12
10.1039/C6TA07911C | A tubular type electrolyte supported cell was prep <...> rode precursors was calcined at 1373 K for 30 min. | solid-state | 2 Fe(NO3)3·9H2O + 1 NiO + 6 [OH-] == 1 NiO-Fe2O3 + 21 H2O + 6 [NO3-] | ['Fe2NiO4'] |  | 1373 | 2 Fe(NO3)3·9H2O + 1 NiO + 6 [OH-] | 1 NiO-Fe2O3 + 21 H2O + 6 [NO3-]
10.1039/C6TA07911C | A tubular type electrolyte supported cell was prep <...> rode precursors was calcined at 1373 K for 30 min. | solid-state | 0.6 BaCO3 + 0.333 Co3O4 + 0.2 La2O3 + 0.233 O2 == 1 Ba0.6La0.4CoO3 + 0.6 CO2 | ['Ba0.6La0.4CoO3'] |  | 1373 | 0.6 BaCO3 + 0.333 Co3O4 + 0.2 La2O3 + 0.233 O2 | 1 Ba0.6La0.4CoO3 + 0.6 CO2
10.1039/B908266B | Stoichiometric quantities of lithium hydroxide mon <...> ide at temperatures up to 600 °C to give sample C. | solid-state | 2 LiOH·H2O + 1 MoO3 == 1 Li2MoO4 + 3 H2O | ['Li2MoO4'] |  |  | 2 LiOH·H2O + 1 MoO3 | 1 Li2MoO4 + 3 H2O
10.1039/C2DT12493A | A pure polycrystalline sample of BaGa2GeSe6 was sy <...> ure for 48 h, and then the furnace was turned off. | solid-state | 1 BaSe + 1 Ga2Se3 + 1 GeSe2 == 1 BaGa2GeSe6 | ['BaGa2GeSe6'] |  |  | 1 BaSe + 1 Ga2Se3 + 1 GeSe2 | 1 BaGa2GeSe6
10.1039/C4DT02001D | Two different approaches were used for synthesis: <...> min-1) with an exposure time of 24 h at each step. | solid-state | 3 (NH4)2HPO4 + 0.166 Cr2O3 + 2 ZrO2 == 1 Cr1/3Zr2P3O12 + 4.5 H2O + 6 NH3 | ['Zr2Cr0.333P3O12'] |  |  | 3 (NH4)2HPO4 + 0.166 Cr2O3 + 2 ZrO2 | 1 Cr1/3Zr2P3O12 + 4.5 H2O + 6 NH3
10.1039/C5DT01441G | The Ba2Gd2Si4O13:mEu2+ phosphors were prepared usi <...> mperature, and ground into powder for measurement. | solid-state | 2 BaCO3 + 1 Gd2O3 + 4 SiO2 == 1 Ba2Gd2Si4O13 + 2 CO2 ; target Ba2Gd2Si4O13 with additives Eu via Eu2O3 ; target Ba2Gd2Si4O13 with additives Eu via Eu2O3 | ['Ba2Gd2Si4O13'] |  |  | 2 BaCO3 + 1 Gd2O3 + 4 SiO2 | 1 Ba2Gd2Si4O13 + 2 CO2 ; target Ba2Gd2Si4O13 with additives Eu via Eu2O3 ; target Ba2Gd2Si4O13 with additives Eu via Eu2O3
10.1039/C4DT03203A | The polycrystalline β-RbSm(MoO4)2 sample was deriv <...> icles was observed by SEM using a LEO 1403 device. | solid-state | 2 MoO3 + 0.5 Rb2CO3 + 0.5 Sm2O3 == 1 RbSm(MoO4)2 + 0.5 CO2 | ['RbSmMo2O8'] |  |  | 2 MoO3 + 0.5 Rb2CO3 + 0.5 Sm2O3 | 1 RbSm(MoO4)2 + 0.5 CO2
10.1039/C4DT00775A | CaCO3(AR), CaF2(AR), BeO (99.5%), H3BO3 (AR), B2O3 <...> temperature precision was stabilized within 0.1 K. | solid-state | 6 BeO + 2.5 CaCO3 + 0.5 CaF2 + 5 H3BO3 == 1 Ca3Be6B5O16F + 2.5 CO2 + 7.5 H2O | ['Ca3Be6B5O16F'] |  |  | 6 BeO + 2.5 CaCO3 + 0.5 CaF2 + 5 H3BO3 | 1 Ca3Be6B5O16F + 2.5 CO2 + 7.5 H2O
10.1039/C7DT02329D | Single-phase samples of Cu2Sb were prepared via a <...> wn to be single-phase by powder X-ray diffraction. | solid-state | 2 Cu + 1 Sb == 1 Cu2Sb | ['Cu2Sb'] |  |  | 2 Cu + 1 Sb | 1 Cu2Sb
10.1039/C3RA22938F | Crystalline powders of CAO co-doped with manganese <...> on lamp used in the decay measurements are 0.1 nm. | solid-state | 6 Al2O3 + 1 CaCO3 == 1 CaAl12O19 + 1 CO2 | ['CaAl12O19'] |  |  | 6 Al2O3 + 1 CaCO3 | 1 CaAl12O19 + 1 CO2
10.1021/cg700755p | Polycrystalline BaTeMo2O9 was synthesized by solid <...> tterns of powder XRD of polycrystalline BaTeMo2O9. | solid-state | 1 BaCO3 + 2 MoO3 + 1 TeO2 == 1 BaTeMo2O9 + 1 CO2 | ['BaMo2TeO9'] |  |  | 1 BaCO3 + 2 MoO3 + 1 TeO2 | 1 BaTeMo2O9 + 1 CO2
10.1021/cg900336r | A powder sample of Bi2ZnOB2O6 was prepared by soli <...> r changes in the X-ray powder diffraction pattern. | solid-state | 1 Bi2O3 + 2 H3BO3 + 1 ZnO == 1 Bi2ZnOB2O6 + 3 H2O | ['ZnB2Bi2O7'] |  |  | 1 Bi2O3 + 2 H3BO3 + 1 ZnO | 1 Bi2ZnOB2O6 + 3 H2O
10.1039/C4TA02869D | Both BaCo0.6Fe0.3Sn0.1O3-δ (BCFSn631) and BaCo0.6F <...> lcined at 950 °C and 800 °C for 5 h, respectively. | solid-state | 1 BaCO3 + 0.2 Co3O4 + 0.15 Fe2O3 + 0.275 O2 + 0.1 SnO2 == 1 BaCo0.6Fe0.3Sn0.1O3 + 1 CO2 | ['BaFe0.3Co0.6Sn0.1O3'] |  | 800 | 1 BaCO3 + 0.2 Co3O4 + 0.15 Fe2O3 + 0.275 O2 + 0.1 SnO2 | 1 BaCo0.6Fe0.3Sn0.1O3 + 1 CO2
10.1039/C4TA02869D | Both BaCo0.6Fe0.3Sn0.1O3-δ (BCFSn631) and BaCo0.6F <...> lcined at 950 °C and 800 °C for 5 h, respectively. | solid-state | 1 BaCO3 + 0.2 Co3O4 + 0.15 Fe2O3 + 0.05 Nb2O5 + 0.25 O2 == 1 BaCo0.6Fe0.3Nb0.1O3 + 1 CO2 | ['BaNb0.1Fe0.3Co0.6O3'] |  | 800 | 1 BaCO3 + 0.2 Co3O4 + 0.15 Fe2O3 + 0.05 Nb2O5 + 0.25 O2 | 1 BaCo0.6Fe0.3Nb0.1O3 + 1 CO2
10.1039/C4TA02869D | Both BaCo0.6Fe0.3Sn0.1O3-δ (BCFSn631) and BaCo0.6F <...> lcined at 950 °C and 800 °C for 5 h, respectively. | solid-state | 0.5 Ba(NO3)2 + 0.8 Co(NO3)2·6H2O + 0.2 Fe(NO3)3·9H2O + 0.45 O2 + 0.5 Sr(NO3)2 + 4.2 [OH-] == 1 Ba0.5Sr0.5Co0.8Fe0.2O3 + 8.7 H2O + 4.2 [NO3-] | ['Ba0.5Sr0.5Fe0.2Co0.8O3'] |  | 800 | 0.5 Ba(NO3)2 + 0.8 Co(NO3)2·6H2O + 0.2 Fe(NO3)3·9H2O + 0.45 O2 + 0.5 Sr(NO3)2 + 4.2 [OH-] | 1 Ba0.5Sr0.5Co0.8Fe0.2O3 + 8.7 H2O + 4.2 [NO3-]
10.1039/C4TA02869D | Both BaCo0.6Fe0.3Sn0.1O3-δ (BCFSn631) and BaCo0.6F <...> lcined at 950 °C and 800 °C for 5 h, respectively. | solid-state | 0.8 Ce(NO3)3·6H2O + 0.2 O2 + 0.2 Sm(NO3)3·6H2O + 3 [OH-] == 1 Ce0.8Sm0.2O1.9 + 7.5 H2O + 3 [NO3-] | ['Sm0.2Ce0.8O1.9'] |  | 800 | 0.8 Ce(NO3)3·6H2O + 0.2 O2 + 0.2 Sm(NO3)3·6H2O + 3 [OH-] | 1 Ce0.8Sm0.2O1.9 + 7.5 H2O + 3 [NO3-]
10.1021/cm000673g | Sample Preparation. The polycrystalline RbSrNb2O6F <...> ith distilled water and dried at 250 °C for 1 day. | solid-state | 1 RbF + 1 SrNb2O6 == 1 RbSrNb2O6F | ['RbSrNb2O6F'] |  |  | 1 RbF + 1 SrNb2O6 | 1 RbSrNb2O6F
10.1021/cm050777x | The Sr4Fe6O12+d (d = 0.6, 0.8) samples were prepar <...> for 48 h. Finally the samples were furnace-cooled. | solid-state | 3 Fe2O3 + 4 SrO == 1 Sr4Fe6O12 + 0.5 O2 | ['Sr4Fe6O12'] |  |  | 3 Fe2O3 + 4 SrO | 1 Sr4Fe6O12 + 0.5 O2
10.1021/cm020959g | C12A7 ceramics were prepared by a solid-state reac <...> r 6 h in air (pO2 = 0.2 atm, pH2O = 4 × 10-2 atm). | solid-state | 7 Al2O3 + 12 CaCO3 == 1 12CaO-7Al2O3 + 12 CO2 | ['Ca12Al14O33'] | 1350 |  | 7 Al2O3 + 12 CaCO3 | 1 12CaO-7Al2O3 + 12 CO2
10.1021/cm034964b | Stoichiometric NaMnO2 materials were prepared by s <...> ox titration using ferrous ammonium sulfate/KMnO4. | solid-state | 0.5 Mn2O3 + 0.5 Na2CO3 == 1 NaMnO2 + 0.5 CO2 | ['NaMnO2'] |  |  | 0.5 Mn2O3 + 0.5 Na2CO3 | 1 NaMnO2 + 0.5 CO2
10.1021/cm0616937 | The compound Li2MnO3 was prepared by solid-state r <...> for 24 h. A brick red-colored solid was obtained. | solid-state | 2 LiOH + 1 MnO2 == 1 Li2MnO3 + 1 H2O | ['Li2MnO3'] |  |  | 2 LiOH + 1 MnO2 | 1 Li2MnO3 + 1 H2O
10.1021/cm062246u | LiCoPO4 was prepared by solid-state reaction of st <...> mode, step width 0.02° (2th), linear PSD counter). | solid-state | 1 (NH4)2HPO4 + 1 CoO + 0.5 Li2CO3 == 1 LiCoPO4 + 0.5 CO2 + 1.5 H2O + 2 NH3 | ['LiCoPO4'] |  |  | 1 (NH4)2HPO4 + 1 CoO + 0.5 Li2CO3 | 1 LiCoPO4 + 0.5 CO2 + 1.5 H2O + 2 NH3
10.1021/cm4010739 | The Li2FeP2O7 product was prepared by conventional <...> 7+LiBF4+NO2LiFeP2O7+x(32)LiI→Li2-xFeP2O7+x(12)LiI3 | solid-state | 2 (NH4)2HPO4 + 1 FeC2O4·2H2O + 1 Li2CO3 + 0.5 O2 == 1 Li2FeP2O7 + 3 CO2 + 5 H2O + 4 NH3 | ['Li2FeP2O7'] |  | 600 | 2 (NH4)2HPO4 + 1 FeC2O4·2H2O + 1 Li2CO3 + 0.5 O2 | 1 Li2FeP2O7 + 3 CO2 + 5 H2O + 4 NH3
10.1021/cm103595x | The mother phase Li7La3Sn2O12 was synthesized unde <...> t 900 °C for 20 h with two intermediate grindings. | solid-state | 1.5 La2O3 + 3.5 Li2CO3 + 2 SnO2 == 1 Li7La3Sn2O12 + 3.5 CO2 | ['Li7La3Sn2O12'] |  |  | 1.5 La2O3 + 3.5 Li2CO3 + 2 SnO2 | 1 Li7La3Sn2O12 + 3.5 CO2
10.1021/cm301140g | Li1.2Mn0.61Ni0.18Mg0.01O2 was prepared using an al <...> C for 24 h and rapidly cooled to room temperature. | solid-state | 1.2 Li + 0.01 MgCO3 + 0.61 Mn + 0.18 Ni + 0.995 O2 == 1 Li1.2Mn0.61Ni0.18Mg0.01O2 + 0.01 CO2 | ['Li1.2Mg0.01Mn0.61Ni0.18O2'] |  |  | 1.2 Li + 0.01 MgCO3 + 0.61 Mn + 0.18 Ni + 0.995 O2 | 1 Li1.2Mn0.61Ni0.18Mg0.01O2 + 0.01 CO2
10.1021/cm503873x | Precursors for crystal growth were synthesized via <...> ter, 8 mm) and sintered again at 1000 °C for 24 h. | solid-state | 2 CaCO3 + 0.667 Co3O4 + 0.167 O2 == 1 Ca2Co2O5 + 2 CO2 | ['Ca2Co2O5'] | 1000 |  | 2 CaCO3 + 0.667 Co3O4 + 0.167 O2 | 1 Ca2Co2O5 + 2 CO2
10.1021/acs.chemmater.6b00778 | Single crystals of CsBi2Ti2TaO10 were grown by hig <...> mmetric Materials Bank (http://ncsmb.knrrc.or.kr). | solid-state | 1 Bi2O3 + 0.5 Cs2CO3 + 0.5 Ta2O5 + 2 TiO2 == 1 CsBi2Ti2TaO10 + 0.5 CO2 | ['CsTi2TaBi2O10'] |  |  | 1 Bi2O3 + 0.5 Cs2CO3 + 0.5 Ta2O5 + 2 TiO2 | 1 CsBi2Ti2TaO10 + 0.5 CO2
10.1021/ic061536+ | After crystal structure determination, a polycryst <...> of LiGd5P2O13 is given in Supporting Information. | solid-state | 2.5 Gd2O3 + 0.5 Li2CO3 + 2 NH4H2PO4 == 1 LiGd5P2O13 + 0.5 CO2 + 3 H2O + 2 NH3 | ['LiGd5P2O13'] |  |  | 2.5 Gd2O3 + 0.5 Li2CO3 + 2 NH4H2PO4 | 1 LiGd5P2O13 + 0.5 CO2 + 3 H2O + 2 NH3
10.1021/ic201057h | The precursor CaSiO3 was synthesized through a nor <...> btained with growth rates in the range 2.5-3 mm/h. | solid-state | 1 CaCO3 + 1 SiO2 == 1 CaSiO3 + 1 CO2 | ['CaSiO3'] |  |  | 1 CaCO3 + 1 SiO2 | 1 CaSiO3 + 1 CO2
10.1021/cm502832b | The LiFePO4 and LiMgy(Fe0.6Mn0.4)1-yPO4, y = 0, 0. <...> utoclave and the reaction done at 200 °C for 48 h. | solid-state | 1 FeC2O4·2H2O + 0.5 Li2CO3 + 1 NH4H2PO4 + 0.5 O2 == 1 LiFePO4 + 2.5 CO2 + 3.5 H2O + 1 NH3 | ['LiFePO4'] |  |  | 1 FeC2O4·2H2O + 0.5 Li2CO3 + 1 NH4H2PO4 + 0.5 O2 | 1 LiFePO4 + 2.5 CO2 + 3.5 H2O + 1 NH3
10.1021/acs.inorgchem.5b01753 | Polycrystalline single-phase powders of Fe1-xSnxSb <...> t 773 K for 2 weeks to promote the crystal growth. | solid-state | 0.87 Fe + 2 Sb + 4 Se + 0.13 Sn == 1 Fe0.87Sn0.13Sb2Se4 | ['Fe0.87Sn0.13Sb2Se4'] |  |  | 0.87 Fe + 2 Sb + 4 Se + 0.13 Sn | 1 Fe0.87Sn0.13Sb2Se4
10.1021/acs.inorgchem.6b00961 | High-purity (>95%) polycrystalline BiFe0.5Mn0.5O3 <...> iometric amounts and encapsulated into gold foils. | solid-state | 0.5 Bi2O3 + 0.25 Fe2O3 + 0.25 Mn2O3 == 1 BiFe0.5Mn0.5O3 | ['Mn0.5Fe0.5BiO3'] |  |  | 0.5 Bi2O3 + 0.25 Fe2O3 + 0.25 Mn2O3 | 1 BiFe0.5Mn0.5O3
10.1021/acs.inorgchem.6b01008 | LiRhO2 samples were prepared by solid-state reacti <...> agents and dried under vacuum at room temperature. | solid-state | 0.5 Li2CO3 + 0.5 Rh2O3 == 1 LiRhO2 + 0.5 CO2 | ['LiRhO2'] |  |  | 0.5 Li2CO3 + 0.5 Rh2O3 | 1 LiRhO2 + 0.5 CO2
10.1021/acs.inorgchem.5b02174 | BaTe2O6 (BTO) was synthesized by a solid-state rea <...> escence method was used for pressure measurements. | solid-state | 1 BaCO3 + 0.5 O2 + 2 TeO2 == 1 BaTe2O6 + 1 CO2 | ['BaTe2O6'] |  | 550 | 1 BaCO3 + 0.5 O2 + 2 TeO2 | 1 BaTe2O6 + 1 CO2
10.1021/acs.inorgchem.6b01873 | Polycrystalline sample of Pr2Ti2O7 was prepared by <...> Raman spectroscopic data with instrument function. | solid-state | 0.333 Pr6O11 + 2 TiO2 == 1 Pr2Ti2O7 + 0.333 O2 | ['Pr2Ti2O7'] |  |  | 0.333 Pr6O11 + 2 TiO2 | 1 Pr2Ti2O7 + 0.333 O2
10.1021/acs.inorgchem.6b02098 | The sample for structure refinement and physical p <...> h using a stoichiometric sample in closed vessels. | solid-state | 1 CaO + 1 Fe + 1 Se == 1 CaFeSeO | ['CaFeSeO'] |  |  | 1 CaO + 1 Fe + 1 Se | 1 CaFeSeO
10.1021/acs.inorgchem.6b01016 | All the starting materials were used as received w <...> studies (Figure S2 in the Supporting Information). | solid-state | 2 Ag + 1 Cd + 2 P + 6 S == 1 Ag2Cd(P2S6) | ['Ag2CdP2S6'] |  |  | 2 Ag + 1 Cd + 2 P + 6 S | 1 Ag2Cd(P2S6)
10.1021/acs.inorgchem.6b01016 | All the starting materials were used as received w <...> studies (Figure S2 in the Supporting Information). | solid-state | 1 Ag + 3 Cd + 1 P + 6 S == 1 AgCd3(PS4)S2 | ['AgCd3PS6'] |  |  | 1 Ag + 3 Cd + 1 P + 6 S | 1 AgCd3(PS4)S2
10.1021/acs.inorgchem.7b00564 | β-Ca2P2O7:Bi2+ samples also reported as β-Ca1.999 <...> ed at 1100 °C for 1 h in a reducing CO atmosphere. | solid-state | 2 CaCO3 + 2 NH4H2PO4 == 1 Ca2P2O7 + 2 CO2 + 3 H2O + 2 NH3 ; target Ca2P2O7 with additives Bi via Bi2O3 ; target Ca2P2O7 with additives Bi via Bi2O3 | ['Ca2P2O7'] | 1100 |  | 2 CaCO3 + 2 NH4H2PO4 | 1 Ca2P2O7 + 2 CO2 + 3 H2O + 2 NH3 ; target Ca2P2O7 with additives Bi via Bi2O3 ; target Ca2P2O7 with additives Bi via Bi2O3
10.1021/acs.inorgchem.7b00564 | β-Ca2P2O7:Bi2+ samples also reported as β-Ca1.999 <...> ed at 1100 °C for 1 h in a reducing CO atmosphere. | solid-state | 1.999 CaCO3 + 2 NH4H2PO4 == 1 Ca1.999Bi0.001P2O7 + 1.999 CO2 + 3 H2O + 2 NH3 | ['Ca1.999Bi0.001P2O7'] | 1100 |  | 1.999 CaCO3 + 2 NH4H2PO4 | 1 Ca1.999Bi0.001P2O7 + 1.999 CO2 + 3 H2O + 2 NH3
10.1021/acs.inorgchem.7b00564 | β-Ca2P2O7:Bi2+ samples also reported as β-Ca1.999 <...> ed at 1100 °C for 1 h in a reducing CO atmosphere. | solid-state | 1.999 CaCO3 + 2 NH4H2PO4 + 0.001 O2 == 1 Ca1.999P2O7 + 1.999 CO2 + 3 H2O + 2 NH3 ; target Ca1.999P2O7 with additives Bi via Bi2O3 ; target Ca1.999P2O7 with additives Bi via Bi2O3 | ['Ca1.999P2O7'] | 1100 |  | 1.999 CaCO3 + 2 NH4H2PO4 + 0.001 O2 | 1 Ca1.999P2O7 + 1.999 CO2 + 3 H2O + 2 NH3 ; target Ca1.999P2O7 with additives Bi via Bi2O3 ; target Ca1.999P2O7 with additives Bi via Bi2O3
10.1021/ja9706920 | Ceramic pellets of YBa2Cu3O7 were prepared by stan <...> signal from the infrared measurement (vide infra). | solid-state | 2 BaCO3 + 3 CuO + 0.25 O2 + 0.5 Y2O3 == 1 YBa2Cu3O7 + 2 CO2 | ['Ba2YCu3O7'] | 900 |  | 2 BaCO3 + 3 CuO + 0.25 O2 + 0.5 Y2O3 | 1 YBa2Cu3O7 + 2 CO2
10.1021/ja307187z | A "ceramic method" was employed to prepare polycry <...> cal CaVO3 are shown in the Supporting Information. | solid-state | 1 Na2CO3 + 1 VO2 == 1 Na2VO3 + 1 CO2 | ['Na2VO3'] |  |  | 1 Na2CO3 + 1 VO2 | 1 Na2VO3 + 1 CO2
10.1021/ja910545e | Single phases of Fe0.75Pb3.25Sb4Se10 and FePb3Sb4S <...> Se10 were obtained at the initial sample position. | solid-state | 0.75 Fe + 3.25 Pb + 4 Sb + 10 Se == 1 Fe0.75Pb3.25Sb4Se10 | ['Fe0.75Pb3.25Sb4Se10'] |  |  | 0.75 Fe + 3.25 Pb + 4 Sb + 10 Se | 1 Fe0.75Pb3.25Sb4Se10
10.1021/ja910545e | Single phases of Fe0.75Pb3.25Sb4Se10 and FePb3Sb4S <...> Se10 were obtained at the initial sample position. | solid-state | 1 Fe + 3 Pb + 4 Sb + 10 Se == 1 FePb3Sb4Se10 | ['FePb3Sb4Se10'] |  |  | 1 Fe + 3 Pb + 4 Sb + 10 Se | 1 FePb3Sb4Se10
10.1021/jp901557z | SnWO4 powders (α and β phase) were prepared by a c <...> 0 °C after soaking for 2 h in an argon atmosphere. | solid-state | 1 SnO + 1 WO3 == 1 SnWO4 | ['WSnO4'] |  |  | 1 SnO + 1 WO3 | 1 SnWO4
10.1021/jp803864j | The Ag0.7Na0.3NbO3 photocatalyst was prepared by a <...> ometric Na2CO3, Ag2O, and Nb2O5 at 970 °C for 7 h. | solid-state | 0.35 Ag2O + 0.15 Na2CO3 + 0.5 Nb2O5 == 1 Ag0.7Na0.3NbO3 + 0.15 CO2 | ['Na0.3NbAg0.7O3'] |  | 800 | 0.35 Ag2O + 0.15 Na2CO3 + 0.5 Nb2O5 | 1 Ag0.7Na0.3NbO3 + 0.15 CO2
10.1021/jp104025n | Glasses along the composition line (B2O3)0.6{(Al2O <...> evidence for additional crystalline phases formed. | solid-state | 0.5 B2O3 + 0.495 Y2O3 + 0.005 Yb2O3 == 1 Yb0.01Y0.99BO3 | ['Yb0.01Y0.99BO3'] |  |  | 0.5 B2O3 + 0.495 Y2O3 + 0.005 Yb2O3 | 1 Yb0.01Y0.99BO3
10.1021/jp2020534 | The starting materials, In2O3 and Ta2O5 were mixed <...> ized after the aforementioned fabricating process. | solid-state | 0.5 In2O3 + 0.5 Ta2O5 == 1 InTaO4 | ['TaInO4'] | 800 |  | 0.5 In2O3 + 0.5 Ta2O5 | 1 InTaO4
10.1021/jp200022x | The NaTaO3 powder samples were prepared by the con <...> een 200 and 900 nm with a scan rate of 200 nm/min. | solid-state | 0.5 Na2CO3 + 0.5 Ta2O5 == 1 NaTaO3 + 0.5 CO2 ; target NaTaO3 with additives Fe via Fe2O3 ; target NaTaO3 with additives Fe via Fe2O3 | ['NaTaO3'] |  | 1150 | 0.5 Na2CO3 + 0.5 Ta2O5 | 1 NaTaO3 + 0.5 CO2 ; target NaTaO3 with additives Fe via Fe2O3 ; target NaTaO3 with additives Fe via Fe2O3
10.1021/jp402320b | Ni0.5Zn0.5Fe2O4 ceramic was prepared by a traditio <...> as measured at temperatures between 130 and 473 K. | solid-state | 2 Fe(NO3)3·9H2O + 0.5 Ni(NO3)2·6H2O + 0.5 Zn(NO3)2·6H2O + 8 [OH-] == 1 Ni0.5Zn0.5Fe2O4 + 28 H2O + 8 [NO3-] | ['Fe2Ni0.5Zn0.5O4'] | 1220 | 1260 | 2 Fe(NO3)3·9H2O + 0.5 Ni(NO3)2·6H2O + 0.5 Zn(NO3)2·6H2O + 8 [OH-] | 1 Ni0.5Zn0.5Fe2O4 + 28 H2O + 8 [NO3-]
10.1021/jp0707586 | Pure and substituted BZT samples were prepared via <...> 3 K to reach the same purity of the other samples. | solid-state | 6 BaCO3 + 4 Ta2O5 + 2 ZrO2 == 1 Ba6Zr2Ta8O30 + 6 CO2 | ['Ba6Zr2Ta8O30'] |  |  | 6 BaCO3 + 4 Ta2O5 + 2 ZrO2 | 1 Ba6Zr2Ta8O30 + 6 CO2
10.1021/jp0707586 | Pure and substituted BZT samples were prepared via <...> 3 K to reach the same purity of the other samples. | solid-state | 6 BaCO3 + 0.03 Fe2O3 + 0.015 O2 + 4 Ta2O5 + 1.94 ZrO2 == 1 Ba6Zr1.94M0.06Ta8O30 + 6 CO2; M = Fe | ['Ba6Zr1.94Ta8Fe0.06O30'] |  |  | 6 BaCO3 + 0.03 Fe2O3 + 0.015 O2 + 4 Ta2O5 + 1.94 ZrO2 | 1 Ba6Zr1.94M0.06Ta8O30 + 6 CO2; M = Fe
10.1021/jp0707586 | Pure and substituted BZT samples were prepared via <...> 3 K to reach the same purity of the other samples. | solid-state | 6 BaCO3 + 0.06 NiO + 0.03 O2 + 4 Ta2O5 + 1.94 ZrO2 == 1 Ba6Zr1.94M0.06Ta8O30 + 6 CO2; M = Ni | ['Ba6Zr1.94Ta8Ni0.06O30'] |  |  | 6 BaCO3 + 0.06 NiO + 0.03 O2 + 4 Ta2O5 + 1.94 ZrO2 | 1 Ba6Zr1.94M0.06Ta8O30 + 6 CO2; M = Ni
10.1021/jp0707586 | Pure and substituted BZT samples were prepared via <...> 3 K to reach the same purity of the other samples. | solid-state | 6 BaCO3 + 0.06 CoO + 0.03 O2 + 4 Ta2O5 + 1.94 ZrO2 == 1 Ba6Zr1.94M0.06Ta8O30 + 6 CO2; M = Co | ['Ba6Zr1.94Ta8Co0.06O30'] |  |  | 6 BaCO3 + 0.06 CoO + 0.03 O2 + 4 Ta2O5 + 1.94 ZrO2 | 1 Ba6Zr1.94M0.06Ta8O30 + 6 CO2; M = Co
10.1021/jp0707586 | Pure and substituted BZT samples were prepared via <...> 3 K to reach the same purity of the other samples. | solid-state | 6 BaCO3 + 0.03 Cr2O3 + 0.015 O2 + 4 Ta2O5 + 1.94 ZrO2 == 1 Ba6Zr1.94M0.06Ta8O30 + 6 CO2; M = Cr | ['Ba6Zr1.94Ta8Cr0.06O30'] |  |  | 6 BaCO3 + 0.03 Cr2O3 + 0.015 O2 + 4 Ta2O5 + 1.94 ZrO2 | 1 Ba6Zr1.94M0.06Ta8O30 + 6 CO2; M = Cr
10.1021/jp0707586 | Pure and substituted BZT samples were prepared via <...> 3 K to reach the same purity of the other samples. | solid-state | 6 BaCO3 + 0.06 MnO + 0.03 O2 + 4 Ta2O5 + 1.94 ZrO2 == 1 Ba6Zr1.94M0.06Ta8O30 + 6 CO2; M = Mn | ['Ba6Zr1.94Ta8Mn0.06O30'] |  |  | 6 BaCO3 + 0.06 MnO + 0.03 O2 + 4 Ta2O5 + 1.94 ZrO2 | 1 Ba6Zr1.94M0.06Ta8O30 + 6 CO2; M = Mn
10.1021/acs.jpcc.6b02077 | Doped and undoped LZO samples were synthesized by <...> ZrO(NO3)2, 0.02 mmol Nb2O5, and 10.96 mmol LiNO3. | solid-state | 8 LiNO3 + 1 ZrO(NO3)2 + 10 [OH-] == 1 Li8ZrO6 + 5 H2O + 10 [NO3-] | ['Li8ZrO6'] |  |  | 8 LiNO3 + 1 ZrO(NO3)2 + 10 [OH-] | 1 Li8ZrO6 + 5 H2O + 10 [NO3-]
10.1021/acs.jpcc.6b02077 | Doped and undoped LZO samples were synthesized by <...> ZrO(NO3)2, 0.02 mmol Nb2O5, and 10.96 mmol LiNO3. | solid-state | 7.96 LiNO3 + 0.02 Nb2O5 + 0.96 ZrO(NO3)2 + 9.88 [OH-] == 1 Li7.96Nb0.04Zr0.96O6 + 4.94 H2O + 9.88 [NO3-] | ['Li7.96Zr0.96Nb0.04O6'] |  |  | 7.96 LiNO3 + 0.02 Nb2O5 + 0.96 ZrO(NO3)2 + 9.88 [OH-] | 1 Li7.96Nb0.04Zr0.96O6 + 4.94 H2O + 9.88 [NO3-]
10.1021/acs.jpcc.6b05758 | The flux synthesis of the layered natrotantite, Na <...> powders that ranged from white to yellow in color. | solid-state | 1 Na2CO3 + 2 Ta2O5 == 1 Na2Ta4O11 + 1 CO2 | ['Na2Ta4O11'] |  |  | 1 Na2CO3 + 2 Ta2O5 | 1 Na2Ta4O11 + 1 CO2
10.1002/anie.200603699 | Crystalline LiV3O8 and LiCoO2 were prepared by a c <...> ely, which were investigated by X-ray diffraction. | solid-state | 0.5 Li2CO3 + 1.5 V2O5 == 1 LiV3O8 + 0.5 CO2 | ['LiV3O8'] |  |  | 0.5 Li2CO3 + 1.5 V2O5 | 1 LiV3O8 + 0.5 CO2
10.1002/anie.200603699 | Crystalline LiV3O8 and LiCoO2 were prepared by a c <...> ely, which were investigated by X-ray diffraction. | solid-state | 0.333 Co3O4 + 0.5 Li2CO3 + 0.083 O2 == 1 LiCoO2 + 0.5 CO2 | ['LiCoO2'] |  |  | 0.333 Co3O4 + 0.5 Li2CO3 + 0.083 O2 | 1 LiCoO2 + 0.5 CO2
10.1111/j.1551-2916.2008.02536.x | In this study, SRO buffer layers of ∼40 and ∼80 nm <...> ate temperatures of 650° and 680 °C, respectively. | solid-state | 0.5 Bi2O3 + 0.5 Fe2O3 == 1 BiFeO3 | ['FeBiO3'] | 850 |  | 0.5 Bi2O3 + 0.5 Fe2O3 | 1 BiFeO3
10.1111/j.1551-2916.2009.03141.x | The fresnoite samples, A (BTS-1/5, glass), B (BTS- <...> high-temperature oxide melt solution calorimetry. | solid-state | 1 BaO + 1 SiO2 + 1 TiO2 == 1 BaTiSiO5 | ['BaTiSiO5'] |  |  | 1 BaO + 1 SiO2 + 1 TiO2 | 1 BaTiSiO5
10.1111/j.1744-7402.2007.02127.x | La2O3 (99.9%), Ga2O3 (99.99%), MgO (99+%) (Aldrich <...> OH) was used as a baseline for process evaluation. | solid-state | 0.5 Ga2O3 + 0.5 La2O3 == 1 LaGaO3 | ['LaGaO3'] |  |  | 0.5 Ga2O3 + 0.5 La2O3 | 1 LaGaO3
10.1111/j.1744-7402.2007.02127.x | La2O3 (99.9%), Ga2O3 (99.99%), MgO (99+%) (Aldrich <...> OH) was used as a baseline for process evaluation. | solid-state | 0.4 Ga2O3 + 0.4 La2O3 + 0.2 MgO + 0.2 SrCO3 == 1 La0.8Sr0.2Ga0.8Mg0.2O2.8 + 0.2 CO2 | ['Sr0.2Mg0.2La0.8Ga0.8O2.8'] |  |  | 0.4 Ga2O3 + 0.4 La2O3 + 0.2 MgO + 0.2 SrCO3 | 1 La0.8Sr0.2Ga0.8Mg0.2O2.8 + 0.2 CO2
10.1002/chem.200400397 | Powdered CsCuAlF6 was prepared by the solid-state <...> was checked by X-ray powder diffraction analysis. | solid-state | 1 AlF3 + 1 CsF + 1 CuF2 == 1 CsCuAlF6 | ['CsCuAlF6'] |  |  | 1 AlF3 + 1 CsF + 1 CuF2 | 1 CsCuAlF6
10.1111/j.1551-2916.2008.02598.x | The phosphors Na0.5Gd0.5MoO4:Eu3+ were prepared by <...> t various temperature from 700° to 900 °C for 5 h. | solid-state | 0.143 (NH4)6Mo7O24.4H2O + 0.25 Gd2O3 + 0.25 Na2CO3 == 1 Na0.5Gd0.5MoO4 + 0.25 CO2 + 0.571 H2O + 0.857 NH3 + 0.029 O2 ; target Na0.5Gd0.5MoO4 with additives Eu via Eu2O3 ; target Na0.5Gd0.5MoO4 with additives Eu via Eu2O3 | ['Na0.5Gd0.5MoO4'] |  | 900 | 0.143 (NH4)6Mo7O24.4H2O + 0.25 Gd2O3 + 0.25 Na2CO3 | 1 Na0.5Gd0.5MoO4 + 0.25 CO2 + 0.571 H2O + 0.857 NH3 + 0.029 O2 ; target Na0.5Gd0.5MoO4 with additives Eu via Eu2O3 ; target Na0.5Gd0.5MoO4 with additives Eu via Eu2O3
10.1111/j.1551-2916.2007.01771.x | (A) Sample Preparation: Melt-textured YBCO samples <...> particle clusters of a size between 30 and 300 nm. | solid-state | 4 BaCO3 + 1 CuO + 1 Y2O3 + 1 ZrO2 == 1 Y2Ba4CuMO + 4 CO2 + 4.5 O2; M = Zr | ['Ba4Y2ZrCuO'] |  | 1100 | 4 BaCO3 + 1 CuO + 1 Y2O3 + 1 ZrO2 | 1 Y2Ba4CuMO + 4 CO2 + 4.5 O2; M = Zr
10.1111/j.1551-2916.2007.01771.x | (A) Sample Preparation: Melt-textured YBCO samples <...> particle clusters of a size between 30 and 300 nm. | solid-state | 4 BaCO3 + 1 CuO + 0.5 Nb2O5 + 1 Y2O3 == 1 Y2Ba4CuMO + 4 CO2 + 4.75 O2; M = Nb | ['Ba4Y2NbCuO'] |  | 1100 | 4 BaCO3 + 1 CuO + 0.5 Nb2O5 + 1 Y2O3 | 1 Y2Ba4CuMO + 4 CO2 + 4.75 O2; M = Nb
10.1111/j.1551-2916.2007.01796.x | For preparing LaNbO4 compound, niobium(V) oxide, l <...> mbridge, U.K.) scanning electron microscope (SEM). | solid-state | 0.5 La2O3 + 0.5 Nb2O5 == 1 LaNbO4 | ['LaNbO4'] |  |  | 0.5 La2O3 + 0.5 Nb2O5 | 1 LaNbO4
10.1007/s10854-016-4944-0 | The dysprosium doped strontium metasilicate white <...> ound into powder for characterizing the phosphors. | solid-state | 1 SiO2 + 1 SrCO3 == 1 SrSiO3 + 1 CO2 ; target SrSiO3 with additives Dy via Dy2O3 ; target SrSiO3 with additives Dy via Dy2O3 | ['SrSiO3'] |  |  | 1 SiO2 + 1 SrCO3 | 1 SrSiO3 + 1 CO2 ; target SrSiO3 with additives Dy via Dy2O3 ; target SrSiO3 with additives Dy via Dy2O3
10.1007/s10008-013-2044-0 | Rod-like Na4Mn9O18 materials were synthesized thro <...> m commercial sources without further purification. | solid-state | 3 Mn3O4 + 2 Na2CO3 + 2 O2 == 1 Na4Mn9O18 + 2 CO2 | ['Na4Mn9O18'] |  |  | 3 Mn3O4 + 2 Na2CO3 + 2 O2 | 1 Na4Mn9O18 + 2 CO2
10.1007/s10854-015-3866-6 | The NiNb2O6 nanopowders were synthesized by the so <...> iNb2O6 which was obtained by conventional process. | solid-state | 1 CaCO3 + 1 ZrO2 == 1 CaZrO3 + 1 CO2 | ['CaZrO3'] | 1280 |  | 1 CaCO3 + 1 ZrO2 | 1 CaZrO3 + 1 CO2
10.1038/nmat2039 | LaBaGaO4 and La0.8Ba1.2GaO3.9 were synthesized usi <...> ove 100 °C to prevent surface water incorporation. | solid-state | 1 BaCO3 + 0.5 Ga2O3 + 0.5 La2O3 == 1 LaBaGaO4 + 1 CO2 | ['BaLaGaO4'] |  |  | 1 BaCO3 + 0.5 Ga2O3 + 0.5 La2O3 | 1 LaBaGaO4 + 1 CO2
10.1038/nmat2039 | LaBaGaO4 and La0.8Ba1.2GaO3.9 were synthesized usi <...> ove 100 °C to prevent surface water incorporation. | solid-state | 1.2 BaCO3 + 0.5 Ga2O3 + 0.4 La2O3 == 1 La0.8Ba1.2GaO3.9 + 1.2 CO2 | ['Ba1.2La0.8GaO3.9'] |  |  | 1.2 BaCO3 + 0.5 Ga2O3 + 0.4 La2O3 | 1 La0.8Ba1.2GaO3.9 + 1.2 CO2
10.1007/s10853-007-1655-1 | For sol-gel method, Pr6O11 was dissolved with HNO3 <...> the analytical purity, except the Pr6O11 is 99.9%. | solid-state | 1 CaCO3 + 1 TiO2 == 1 CaTiO3 + 1 CO2 ; target CaTiO3 with additives Pr, Al via Al(NO3)3, Al2O3, Pr(NO3)3, Pr6O11 ; target CaTiO3 with additives Pr, Al via Al(NO3)3, Al2O3, Pr(NO3)3, Pr6O11 | ['CaTiO3'] | 1200 |  | 1 CaCO3 + 1 TiO2 | 1 CaTiO3 + 1 CO2 ; target CaTiO3 with additives Pr, Al via Al(NO3)3, Al2O3, Pr(NO3)3, Pr6O11 ; target CaTiO3 with additives Pr, Al via Al(NO3)3, Al2O3, Pr(NO3)3, Pr6O11
10.1007/s10853-016-0573-5 | Proton-conducting solid electrolyte, BaCe0.9Y0.1O3 <...> and XPS (PHI 5000 VersaProbe, ULVAC-PHI,, Japan). | solid-state | 1 Ba(NO3) + 0.9 Ce(NO3) + 1 O2 + 0.1 Y(NO3) + 2 [OH-] == 1 BaCe0.9Y0.1O3 + 1 H2O + 2 [NO3-] | ['BaCe0.9Y0.1O3'] |  | 1200 | 1 Ba(NO3) + 0.9 Ce(NO3) + 1 O2 + 0.1 Y(NO3) + 2 [OH-] | 1 BaCe0.9Y0.1O3 + 1 H2O + 2 [NO3-]
10.1007/s10853-016-0573-5 | Proton-conducting solid electrolyte, BaCe0.9Y0.1O3 <...> and XPS (PHI 5000 VersaProbe, ULVAC-PHI,, Japan). | solid-state | 0.15 La2O3 + 0.6 SrCO3 + 1 TiO2 == 1 La0.3Sr0.6TiO3 + 0.6 CO2 + 0.025 O2 ; target La0.3Sr0.6TiO3 with additives Ru via RuO2 ; target La0.3Sr0.6TiO3 with additives Ru via RuO2 | ['Sr0.6La0.3TiO3'] |  | 1200 | 0.15 La2O3 + 0.6 SrCO3 + 1 TiO2 | 1 La0.3Sr0.6TiO3 + 0.6 CO2 + 0.025 O2 ; target La0.3Sr0.6TiO3 with additives Ru via RuO2 ; target La0.3Sr0.6TiO3 with additives Ru via RuO2
10.1007/s10854-016-4277-z | CTSA ceramics used in this study, CaTiO3 were prep <...> AlO3. The detailed procedure is given in Figure 1. | solid-state | 1 CaCO3 + 1 TiO2 == 1 CaTiO3 + 1 CO2 | ['CaTiO3'] |  |  | 1 CaCO3 + 1 TiO2 | 1 CaTiO3 + 1 CO2
10.1038/ncomms5358 | The target material was synthesized by reacting 1. <...> cts were filtered and dried at 60 °C under vacuum. | solid-state | 2 FeSO4 + 1 Na2SO4 == 1 Na2Fe2(SO4)3 | ['Na2Fe2S3O12'] |  |  | 2 FeSO4 + 1 Na2SO4 | 1 Na2Fe2(SO4)3
10.1007/s10008-004-0506-0 | We have studied and compared the effect of two dif <...> sintered at different temperatures up to 1600 °C. | solid-state | 0.8 CeO2 + 0.1 Gd2O3 == 1 Ce0.8Gd0.2O1.9 | ['Gd0.2Ce0.8O1.9'] | 1600 |  | 0.8 CeO2 + 0.1 Gd2O3 | 1 Ce0.8Gd0.2O1.9
10.1007/s10008-004-0506-0 | We have studied and compared the effect of two dif <...> sintered at different temperatures up to 1600 °C. | solid-state | 0.8 CeO2 + 0.1 Sm2O3 == 1 Ce0.8Sm0.2O1.9 | ['Sm0.2Ce0.8O1.9'] | 1600 |  | 0.8 CeO2 + 0.1 Sm2O3 | 1 Ce0.8Sm0.2O1.9
10.1007/s10854-017-6989-0 | The procedure for LiNbO3 nanostructures started wi <...> ursor are explained on the flow chart in Figure 1. | solid-state | 0.5 Li2CO3 + 0.5 Nb2O5 == 1 LiNbO3 + 0.5 CO2 | ['LiNbO3'] |  | 250 | 0.5 Li2CO3 + 0.5 Nb2O5 | 1 LiNbO3 + 0.5 CO2
10.1007/s10853-012-6310-9 | Barium titanate (BaTiO3) was prepared at high temp <...> ls of 1 mm φ in size and distilled water for 24 h. | solid-state | 1 BaCO3 + 1 TiO2 == 1 BaTiO3 + 1 CO2 | ['BaTiO3'] |  |  | 1 BaCO3 + 1 TiO2 | 1 BaTiO3 + 1 CO2
10.1007/s10854-017-8299-y | Multiferroic double perovskite was prepared by ado <...> 102-106 Hz at different temperatures (25-500 °C). | solid-state | 0.5 Bi2O3 + 1 CoO + 0.5 Ho2O3 + 1 TiO2 == 1 BiHoCoTiO6 | ['HoTiCoBiO6'] | 950 |  | 0.5 Bi2O3 + 1 CoO + 0.5 Ho2O3 + 1 TiO2 | 1 BiHoCoTiO6
10.1021/jp402464f | The samples were prepared using the high-temperatu <...> Na0.025CaBO3F was also synthesized for comparison. | solid-state | 0.5 BaCO3 + 0.5 BaF2 + 1 CaCO3 + 1 H3BO3 == 1 BaCaBO3F + 1.5 CO2 + 1.5 H2O | ['BaCaBO3F'] |  | 950 | 0.5 BaCO3 + 0.5 BaF2 + 1 CaCO3 + 1 H3BO3 | 1 BaCaBO3F + 1.5 CO2 + 1.5 H2O
10.1021/jp402464f | The samples were prepared using the high-temperatu <...> Na0.025CaBO3F was also synthesized for comparison. | solid-state | 0.45 BaCO3 + 0.5 BaF2 + 1 CaCO3 + 0.012 Gd2O3 + 1 H3BO3 + 0.012 Na2CO3 == 1 Ba0.95Gd0.025Na0.025CaBO3F + 1.462 CO2 + 1.5 H2O | ['Na0.025Ba0.95CaGd0.025BO3F'] |  | 950 | 0.45 BaCO3 + 0.5 BaF2 + 1 CaCO3 + 0.012 Gd2O3 + 1 H3BO3 + 0.012 Na2CO3 | 1 Ba0.95Gd0.025Na0.025CaBO3F + 1.462 CO2 + 1.5 H2O
10.1149/2.0841809jes | La0.5Sr0.5Fe0.8Cu0.15Nb0.05O3-δ (LSFCNb) powders w <...> ared by a sol-gel method as described previously., | solid-state | 0.15 CuO + 0.4 Fe2O3 + 0.25 La2O3 + 0.025 Nb2O5 + 0.138 O2 + 0.5 SrCO3 == 1 La0.5Sr0.5Fe0.8Cu0.15Nb0.05O3 + 0.5 CO2 | ['Sr0.5La0.5Nb0.05Fe0.8Cu0.15O3'] |  | 1100 | 0.15 CuO + 0.4 Fe2O3 + 0.25 La2O3 + 0.025 Nb2O5 + 0.138 O2 + 0.5 SrCO3 | 1 La0.5Sr0.5Fe0.8Cu0.15Nb0.05O3 + 0.5 CO2
10.1002/aenm.201300510 | Fabrication of Materials: Li1.09Mn1.83Al0.08O4 wit <...> ; otherwise, irregular coating layers were formed. | solid-state | 0.08 Al(OH)2 + 0.545 Li2CO3 + 1.83 MnO2 == 1 Li1.09Mn1.83Al0.08O4 + 0.545 CO2 + 0.08 H2O + 0.142 O2 | ['Li1.09Mn1.83Al0.08O4'] |  |  | 0.08 Al(OH)2 + 0.545 Li2CO3 + 1.83 MnO2 | 1 Li1.09Mn1.83Al0.08O4 + 0.545 CO2 + 0.08 H2O + 0.142 O2
10.1149/2.0431802jes | LiNi0.5Co0.2Mn0.3O2 (NCM) materials were synthesiz <...> ined at 500 °C for 4 h and 850 °C for 12 h in air. | solid-state | 0.5 Li2CO3 + 1 Ni0.5Co0.2Mn0.3(OH)2 + 0.25 O2 == 1 LiNi0.5Co0.2Mn0.3O2 + 0.5 CO2 + 1 H2O | ['LiMn0.3Co0.2Ni0.5O2'] |  | 850 | 0.5 Li2CO3 + 1 Ni0.5Co0.2Mn0.3(OH)2 + 0.25 O2 | 1 LiNi0.5Co0.2Mn0.3O2 + 0.5 CO2 + 1 H2O
10.1007/s00339-017-1524-y | Polycrystalline Barium ferrite (BaFe12O19) (BaM) a <...> ave been calculated by UV-Vis spectroscopic study. | solid-state | 1 BaCO3 + 6 Fe2O3 == 1 BaFe12O19 + 1 CO2 | ['BaFe12O19'] | 1100 |  | 1 BaCO3 + 6 Fe2O3 | 1 BaFe12O19 + 1 CO2
10.1007/s10854-018-8859-9 | All samples were synthesized by high temperature s <...> {O}}_{\text{3}}}} \right)_{\text{2}}}{\text{Cl}}$$ | solid-state | 1.5 BaCO3 + 0.5 BaCl2 + 0.5 Gd2O3 + 2 H3BO3 == 1 Ba2Gd(BO3)2Cl + 1.5 CO2 + 3 H2O | ['Ba2GdB2O6Cl'] |  | 1000 | 1.5 BaCO3 + 0.5 BaCl2 + 0.5 Gd2O3 + 2 H3BO3 | 1 Ba2Gd(BO3)2Cl + 1.5 CO2 + 3 H2O
10.1038/s41598-018-20751-0 | In our experiment, the ultrathin PAA templates wit <...> ed (In0.95Fe0.05)2O3 nanodot arrays were obtained. | solid-state | 0.05 Fe2O3 + 0.95 In2O3 == 1 (In0.95Fe0.05)2O3 | ['Fe0.1In1.9O3'] |  |  | 0.05 Fe2O3 + 0.95 In2O3 | 1 (In0.95Fe0.05)2O3
10.1007/s10008-018-3943-x | Lanthanum-lithium titanate LA0.56Li0.33TiO3 (LLTO) <...> O3)3·9H2O (99%), and H3PO4 (85% aqueous solution). | solid-state | 0.3 Al(NO3)3·9H2O + 3 H3PO4 + 0.65 Li2CO3 + 1.7 TiO2 + 0.9 [OH-] == 1 Li1.3Ti1.7Al0.3(PO4)3 + 0.65 CO2 + 7.65 H2O + 0.9 [NO3-] | ['Li1.3Ti1.7Al0.3P3O12'] |  |  | 0.3 Al(NO3)3·9H2O + 3 H3PO4 + 0.65 Li2CO3 + 1.7 TiO2 + 0.9 [OH-] | 1 Li1.3Ti1.7Al0.3(PO4)3 + 0.65 CO2 + 7.65 H2O + 0.9 [NO3-]
10.1039/c4dt02001d | Two different approaches were used for synthesis: <...> min-1) with an exposure time of 24 h at each step. | solid-state | 3 (NH4)2HPO4 + 0.166 Cr2O3 + 2 ZrO2 == 1 Cr1/3Zr2P3O12 + 4.5 H2O + 6 NH3 | ['Zr2Cr0.333P3O12'] |  |  | 3 (NH4)2HPO4 + 0.166 Cr2O3 + 2 ZrO2 | 1 Cr1/3Zr2P3O12 + 4.5 H2O + 6 NH3
10.1039/c6ta07911c | A tubular type electrolyte supported cell was prep <...> rode precursors was calcined at 1373 K for 30 min. | solid-state | 2 Fe(NO3)3·9H2O + 1 NiO + 6 [OH-] == 1 NiO-Fe2O3 + 21 H2O + 6 [NO3-] | ['Fe2NiO4'] |  | 1373 | 2 Fe(NO3)3·9H2O + 1 NiO + 6 [OH-] | 1 NiO-Fe2O3 + 21 H2O + 6 [NO3-]
10.1039/c6ta07911c | A tubular type electrolyte supported cell was prep <...> rode precursors was calcined at 1373 K for 30 min. | solid-state | 0.6 BaCO3 + 0.333 Co3O4 + 0.2 La2O3 + 0.233 O2 == 1 Ba0.6La0.4CoO3 + 0.6 CO2 | ['Ba0.6La0.4CoO3'] |  | 1373 | 0.6 BaCO3 + 0.333 Co3O4 + 0.2 La2O3 + 0.233 O2 | 1 Ba0.6La0.4CoO3 + 0.6 CO2
10.1039/c1ce05972f | Mesoporous KIT-6 was synthesized following previou <...> tite (α-Fe2O3) was purchased from Johnson Matthey. | solid-state | 2 Mn(NO3)2·4H2O + 1 Ni(NO3)2·6H2O + 6 [OH-] == 1 NiMn2O + 17 H2O + 1 O2 + 6 [NO3-] | ['Mn2NiO'] |  | 800 | 2 Mn(NO3)2·4H2O + 1 Ni(NO3)2·6H2O + 6 [OH-] | 1 NiMn2O + 17 H2O + 1 O2 + 6 [NO3-]
10.1039/c2jm31149f | Non-stoichiometric Li3V2(PO4)3 was synthesized by <...> cooled via natural convection to room temperature. | solid-state | 1.5 Li2CO3 + 3 NH4H2PO4 + 1 V2O3 == 1 Li3V2(PO4)3 + 1.5 CO2 + 4.5 H2O + 3 NH3 | ['Li3V2P3O12'] |  |  | 1.5 Li2CO3 + 3 NH4H2PO4 + 1 V2O3 | 1 Li3V2(PO4)3 + 1.5 CO2 + 4.5 H2O + 3 NH3
10.1039/c3ce40364e | LaBMoO6 crystal was grown by the modified Czochral <...> rding to the following chemical reaction equation: | solid-state | 1 H3BO3 + 0.5 La2O3 + 1 MoO3 == 1 LaBMoO6 + 1.5 H2O | ['LaMoBO6'] |  |  | 1 H3BO3 + 0.5 La2O3 + 1 MoO3 | 1 LaBMoO6 + 1.5 H2O
10.1039/c5tc00616c | Four Li2MnO3 samples were prepared by a variety of <...> oduct was removed by washing with distilled water. | solid-state | 1 Li2CO3 + 1 MnC2O4·2H2O + 1 O2 == 1 Li2MnO3 + 3 CO2 + 2 H2O | ['Li2MnO3'] |  |  | 1 Li2CO3 + 1 MnC2O4·2H2O + 1 O2 | 1 Li2MnO3 + 3 CO2 + 2 H2O
10.1039/c5tc00616c | Four Li2MnO3 samples were prepared by a variety of <...> oduct was removed by washing with distilled water. | solid-state | 0.66 Al(NO3)3·9H2O + 1 Li2CO3 + 0.67 MgCO3 + 0.67 MnC2O4·2H2O + 0.67 O2 + 1.98 [OH-] == 1 Li2Mg0.67Al0.66Mn0.67O4 + 3.01 CO2 + 8.27 H2O + 1.98 [NO3-] | ['Li2Mg0.67Mn0.67Al0.66O4'] |  |  | 0.66 Al(NO3)3·9H2O + 1 Li2CO3 + 0.67 MgCO3 + 0.67 MnC2O4·2H2O + 0.67 O2 + 1.98 [OH-] | 1 Li2Mg0.67Al0.66Mn0.67O4 + 3.01 CO2 + 8.27 H2O + 1.98 [NO3-]
10.1039/c5tc00616c | Four Li2MnO3 samples were prepared by a variety of <...> oduct was removed by washing with distilled water. | solid-state | 1 Al(NO3)3·9H2O + 1.5 Li2CO3 + 1 MnC2O4·2H2O + 1 O2 + 3 [OH-] == 1 Li3AlMnO5 + 3.5 CO2 + 12.5 H2O + 3 [NO3-] | ['Li3MnAlO5'] |  |  | 1 Al(NO3)3·9H2O + 1.5 Li2CO3 + 1 MnC2O4·2H2O + 1 O2 + 3 [OH-] | 1 Li3AlMnO5 + 3.5 CO2 + 12.5 H2O + 3 [NO3-]
10.1039/c2dt12493a | A pure polycrystalline sample of BaGa2GeSe6 was sy <...> ure for 48 h, and then the furnace was turned off. | solid-state | 1 BaSe + 1 Ga2Se3 + 1 GeSe2 == 1 BaGa2GeSe6 | ['BaGa2GeSe6'] |  |  | 1 BaSe + 1 Ga2Se3 + 1 GeSe2 | 1 BaGa2GeSe6
10.1007/s10008-016-3356-7 | LSM55 and B-site-doped La0.5Sr0.5Mn0.9A0.1O3 (A = <...> r gas flow (100 mL/min) with dc four-probe method. | solid-state | 0.5 La(NO3)3·6H2O + 1 Mn(NO3)3·6H2O + 0.25 O2 + 0.5 SrNO3 + 5 [OH-] == 1 La0.5Sr0.5MnO3 + 11.5 H2O + 5 [NO3-] | ['Sr0.5La0.5MnO3'] |  | 673 | 0.5 La(NO3)3·6H2O + 1 Mn(NO3)3·6H2O + 0.25 O2 + 0.5 SrNO3 + 5 [OH-] | 1 La0.5Sr0.5MnO3 + 11.5 H2O + 5 [NO3-]
10.1007/s10008-016-3356-7 | LSM55 and B-site-doped La0.5Sr0.5Mn0.9A0.1O3 (A = <...> r gas flow (100 mL/min) with dc four-probe method. | solid-state | 0.4 Ga2O3 + 0.45 La2O3 + 0.2 MgO + 0.075 O2 + 0.1 SrCO3 == 1 La0.9Sr0.1Ga0.8Mg0.2O3 + 0.1 CO2 | ['Sr0.1Mg0.2La0.9Ga0.8O3'] |  | 673 | 0.4 Ga2O3 + 0.45 La2O3 + 0.2 MgO + 0.075 O2 + 0.1 SrCO3 | 1 La0.9Sr0.1Ga0.8Mg0.2O3 + 0.1 CO2
10.1007/s10008-016-3356-7 | LSM55 and B-site-doped La0.5Sr0.5Mn0.9A0.1O3 (A = <...> r gas flow (100 mL/min) with dc four-probe method. | solid-state | 1 Co(NO3)2·6H2O + 0.375 O2 + 0.25 Sm2O3 + 0.5 Sr(CH3COO)2·0.5H2O + 3 [OH-] == 1 Sr0.5Sm0.5CoO3 + 7.75 H2O + 1 [CH3COO-] + 2 [NO3-] | ['Sr0.5Sm0.5CoO3'] |  | 673 | 1 Co(NO3)2·6H2O + 0.375 O2 + 0.25 Sm2O3 + 0.5 Sr(CH3COO)2·0.5H2O + 3 [OH-] | 1 Sr0.5Sm0.5CoO3 + 7.75 H2O + 1 [CH3COO-] + 2 [NO3-]
10.1039/c8ta02473a | O3-NaFeO2 was synthetized by a solid state reactio <...> 15 h in air and slowly cooled to room temperature. | solid-state | 0.333 Fe3O4 + 0.5 Na2CO3 + 0.083 O2 == 1 NaFeO2 + 0.5 CO2 | ['NaFeO2'] |  |  | 0.333 Fe3O4 + 0.5 Na2CO3 + 0.083 O2 | 1 NaFeO2 + 0.5 CO2
10.1039/c2jm33029f | Single crystals of Cd4ReO(BO3)3 (Re = Y, Gd, Lu) w <...> 3 and Re2O3 (Re = Y, Gd, Lu) at 950 °C for 5 days. | solid-state | 4 CdCO3 + 3 H3BO3 + 0.5 Re2O3 == 1 Cd4ReO(BO3)3 + 4 CO2 + 4.5 H2O | ['ReCd4B3O10'] |  |  | 4 CdCO3 + 3 H3BO3 + 0.5 Re2O3 | 1 Cd4ReO(BO3)3 + 4 CO2 + 4.5 H2O
10.1039/c5ce02324f | Single crystals of β-RbSbB2O6 were obtained by hig <...> astable and the alpha form is the more stable one. | solid-state | 2 H3BO3 + 0.5 O2 + 0.5 Rb2CO3 + 0.5 Sb2O3 == 1 RbSbB2O6 + 0.5 CO2 + 3 H2O | ['RbB2SbO6'] |  |  | 2 H3BO3 + 0.5 O2 + 0.5 Rb2CO3 + 0.5 Sb2O3 | 1 RbSbB2O6 + 0.5 CO2 + 3 H2O
10.1039/c1jm11809a | BixY1-xVO4 (x = 0.15, 0.375, 0.5, 0.65, 0.85, deno <...> together (denoted as Rh-Cr2O3), as according to . | solid-state | 0.5 Bi2O3 + 0.5 V2O5 == 1 BiVO4 | ['VBiO4'] |  | 623 | 0.5 Bi2O3 + 0.5 V2O5 | 1 BiVO4
10.1039/c1ce05047h | Single crystals of 1 were prepared by the solid-st <...> stablished from the X-ray structure determination. | solid-state | 2 Cd + 1 Hg2Br2 + 2 S == 1 (Hg2Cd2S2Br)Br | ['Hg2Cd2S2Br2'] |  |  | 2 Cd + 1 Hg2Br2 + 2 S | 1 (Hg2Cd2S2Br)Br
10.1039/b908266b | Stoichiometric quantities of lithium hydroxide mon <...> ide at temperatures up to 600 °C to give sample C. | solid-state | 2 LiOH·H2O + 1 MoO3 == 1 Li2MoO4 + 3 H2O | ['Li2MoO4'] |  |  | 2 LiOH·H2O + 1 MoO3 | 1 Li2MoO4 + 3 H2O
10.1039/c6ce00191b | First, α-NaMnO2 was synthesized by a high-temperat <...> en calcined at 700 °C; this material was named MQ. | solid-state | 0.5 Mn2O3 + 0.5 Na2CO3 == 1 NaMnO2 + 0.5 CO2 | ['NaMnO2'] |  | 700 | 0.5 Mn2O3 + 0.5 Na2CO3 | 1 NaMnO2 + 0.5 CO2
10.1039/c6tc01640e | The non- and Cr3+-doped Mg4Ga8Ge2O20 particles wer <...> ure and ground evenly for subsequent measurements. | solid-state | 4 Ga2O3 + 2 GeO2 + 4 MgO == 1 Mg4Ga8Ge2O20 ; target Mg4Ga8Ge2O20 with additives Cr via Cr2O3 ; target Mg4Ga8Ge2O20 with additives Cr via Cr2O3 | ['Mg4Ga8Ge2O20'] | 1400 |  | 4 Ga2O3 + 2 GeO2 + 4 MgO | 1 Mg4Ga8Ge2O20 ; target Mg4Ga8Ge2O20 with additives Cr via Cr2O3 ; target Mg4Ga8Ge2O20 with additives Cr via Cr2O3
10.1039/c6ta01628f | LPS SE powders were prepared by a mechanical milli <...> ders in a sealed glass ampoule at 550 °C for 12 h. | solid-state | 1 GeS2 + 5 Li2S + 1 P2S5 == 1 Li10GeP2S12 | ['Li10GeP2S12'] |  |  | 1 GeS2 + 5 Li2S + 1 P2S5 | 1 Li10GeP2S12
10.1039/b003644g | Powdered Bi4V2O11 was obtained by solid state reac <...> and red for the nearly "stoichiometric" Bi4V2O11. | solid-state | 2 Bi2O3 + 1 V2O5 == 1 Bi4V2O11 | ['V2Bi4O11'] |  |  | 2 Bi2O3 + 1 V2O5 | 1 Bi4V2O11
10.1039/b003644g | Powdered Bi4V2O11 was obtained by solid state reac <...> and red for the nearly "stoichiometric" Bi4V2O11. | solid-state | 0.5 Bi2O3 + 0.5 V2O5 == 1 BiVO4 | ['VBiO4'] |  |  | 0.5 Bi2O3 + 0.5 V2O5 | 1 BiVO4
10.1039/b207407a | LiMn2O4 and the substituted spinels Li(M1/6Mn11/6) <...> 1 for M = Mn and 100 mA g-1 for M = Co and (CoAl). | solid-state | 1 LiOH + 1 Mn2O3 + 0.25 O2 == 1 LiMn2O4 + 0.5 H2O | ['LiMn2O4'] |  |  | 1 LiOH + 1 Mn2O3 + 0.25 O2 | 1 LiMn2O4 + 0.5 H2O
10.1039/b207407a | LiMn2O4 and the substituted spinels Li(M1/6Mn11/6) <...> 1 for M = Mn and 100 mA g-1 for M = Co and (CoAl). | solid-state | 0.056 Co3O4 + 1 LiOH + 0.916 Mn2O3 + 0.264 O2 == 1 Li(M1/6Mn11/6)O4 + 0.5 H2O; M = Co | ['LiMn1.833Co0.167O4'] |  |  | 0.056 Co3O4 + 1 LiOH + 0.916 Mn2O3 + 0.264 O2 | 1 Li(M1/6Mn11/6)O4 + 0.5 H2O; M = Co
10.1039/b312620j | A2SrTa2O7 (A=Li, K, and Rb) powders were prepared <...> and are named as A2SrTa2O7·nH2O (A=H, K, and Rb). | solid-state | 1 Li2CO3 + 1 SrCO3 + 1 Ta2O5 == 1 A2SrTa2O7 + 2 CO2; A = Li | ['Li2SrTa2O7'] |  |  | 1 Li2CO3 + 1 SrCO3 + 1 Ta2O5 | 1 A2SrTa2O7 + 2 CO2; A = Li
10.1039/b312620j | A2SrTa2O7 (A=Li, K, and Rb) powders were prepared <...> and are named as A2SrTa2O7·nH2O (A=H, K, and Rb). | solid-state | 1 Rb2CO3 + 1 SrCO3 + 1 Ta2O5 == 1 A2SrTa2O7 + 2 CO2; A = Rb | ['Rb2SrTa2O7'] |  |  | 1 Rb2CO3 + 1 SrCO3 + 1 Ta2O5 | 1 A2SrTa2O7 + 2 CO2; A = Rb
10.1039/b312620j | A2SrTa2O7 (A=Li, K, and Rb) powders were prepared <...> and are named as A2SrTa2O7·nH2O (A=H, K, and Rb). | solid-state | 1 Li2CO3 + 1 SrCO3 + 1 Ta2O5 == 1 Li2SrTa2O7 + 2 CO2 | ['Li2SrTa2O7'] |  |  | 1 Li2CO3 + 1 SrCO3 + 1 Ta2O5 | 1 Li2SrTa2O7 + 2 CO2
10.1039/c4dt03203a | The polycrystalline β-RbSm(MoO4)2 sample was deriv <...> icles was observed by SEM using a LEO 1403 device. | solid-state | 2 MoO3 + 0.5 Rb2CO3 + 0.5 Sm2O3 == 1 RbSm(MoO4)2 + 0.5 CO2 | ['RbSmMo2O8'] |  |  | 2 MoO3 + 0.5 Rb2CO3 + 0.5 Sm2O3 | 1 RbSm(MoO4)2 + 0.5 CO2
10.1039/c1jm11313e | La0.3Sr0.7TiO3+δ, La0.2Sr0.7TiO3 and SrTiO3 were p <...> er zirconia balls in order to obtain fine powders. | solid-state | 0.15 La2O3 + 0.7 SrCO3 + 1 TiO2 == 1 La0.3Sr0.7TiO3 + 0.7 CO2 + 0.075 O2 | ['Sr0.7La0.3TiO3'] |  | 1000 | 0.15 La2O3 + 0.7 SrCO3 + 1 TiO2 | 1 La0.3Sr0.7TiO3 + 0.7 CO2 + 0.075 O2
10.1039/c1jm11313e | La0.3Sr0.7TiO3+δ, La0.2Sr0.7TiO3 and SrTiO3 were p <...> er zirconia balls in order to obtain fine powders. | solid-state | 0.1 La2O3 + 0.7 SrCO3 + 1 TiO2 == 1 La0.2Sr0.7TiO3 + 0.7 CO2 | ['Sr0.7La0.2TiO3'] |  | 1000 | 0.1 La2O3 + 0.7 SrCO3 + 1 TiO2 | 1 La0.2Sr0.7TiO3 + 0.7 CO2
10.1039/c1jm11313e | La0.3Sr0.7TiO3+δ, La0.2Sr0.7TiO3 and SrTiO3 were p <...> er zirconia balls in order to obtain fine powders. | solid-state | 1 SrCO3 + 1 TiO2 == 1 SrTiO3 + 1 CO2 | ['SrTiO3'] |  | 1000 | 1 SrCO3 + 1 TiO2 | 1 SrTiO3 + 1 CO2
10.1039/c5tc01929j | Polycrystalline CsVO3 was synthesized by a water-a <...> ber of emitted and absorbed photons, respectively. | solid-state | 0.5 Cs2CO3 + 1 NH4VO3 == 1 CsVO3 + 0.5 CO2 + 0.5 H2O + 1 NH3 | ['CsVO3'] |  |  | 0.5 Cs2CO3 + 1 NH4VO3 | 1 CsVO3 + 0.5 CO2 + 0.5 H2O + 1 NH3
10.1039/c5tc01929j | Polycrystalline CsVO3 was synthesized by a water-a <...> ber of emitted and absorbed photons, respectively. | solid-state | 2 MgO + 0.001 MnO2 + 0.999 TiO2 == 1 Mg2Ti0.999Mn0.001O4 | ['Mg2Ti0.999Mn0.001O4'] |  |  | 2 MgO + 0.001 MnO2 + 0.999 TiO2 | 1 Mg2Ti0.999Mn0.001O4
10.1039/c5tc01929j | Polycrystalline CsVO3 was synthesized by a water-a <...> ber of emitted and absorbed photons, respectively. | solid-state | 2 MgO + 1 TiO2 == 1 Mg2TiO4 ; target Mg2TiO4 with additives Mn via MnO2 ; target Mg2TiO4 with additives Mn via MnO2 | ['Mg2TiO4'] |  |  | 2 MgO + 1 TiO2 | 1 Mg2TiO4 ; target Mg2TiO4 with additives Mn via MnO2 ; target Mg2TiO4 with additives Mn via MnO2
10.1039/c3ce41250d | For comparison, Ba2NaNb5O15 powder at the micromet <...> ined in the 873 K-1173 K temperature range in air. | solid-state | 2 BaCO3 + 0.5 Na2CO3 + 2.5 Nb2O5 == 1 Ba2NaNb5O15 + 2.5 CO2 | ['NaBa2Nb5O15'] |  |  | 2 BaCO3 + 0.5 Na2CO3 + 2.5 Nb2O5 | 1 Ba2NaNb5O15 + 2.5 CO2
10.1039/c4dt00775a | CaCO3(AR), CaF2(AR), BeO (99.5%), H3BO3 (AR), B2O3 <...> temperature precision was stabilized within 0.1 K. | solid-state | 6 BeO + 2.5 CaCO3 + 0.5 CaF2 + 5 H3BO3 == 1 Ca3Be6B5O16F + 2.5 CO2 + 7.5 H2O | ['Ca3Be6B5O16F'] |  |  | 6 BeO + 2.5 CaCO3 + 0.5 CaF2 + 5 H3BO3 | 1 Ca3Be6B5O16F + 2.5 CO2 + 7.5 H2O
10.1039/c4tc00217b | All of the powder samples were synthesized by a tr <...> rature inside the tube furnace under a H2-N2 flow. | solid-state | 2.5 (NH4)2HPO4 + 1.5 H3BO3 + 1.5 La2O3 + 3 SiO2 + 7 SrCO3 == 1 Sr7La3((PO4)2.5(SiO4)3(BO4)0.5)(BO2) + 7 CO2 + 6 H2O + 5 NH3 | ['Sr7La3B1.5Si3P2.5O26'] |  |  | 2.5 (NH4)2HPO4 + 1.5 H3BO3 + 1.5 La2O3 + 3 SiO2 + 7 SrCO3 | 1 Sr7La3((PO4)2.5(SiO4)3(BO4)0.5)(BO2) + 7 CO2 + 6 H2O + 5 NH3
10.1039/c4ta02869d | Both BaCo0.6Fe0.3Sn0.1O3-δ (BCFSn631) and BaCo0.6F <...> lcined at 950 °C and 800 °C for 5 h, respectively. | solid-state | 1 BaCO3 + 0.2 Co3O4 + 0.15 Fe2O3 + 0.275 O2 + 0.1 SnO2 == 1 BaCo0.6Fe0.3Sn0.1O3 + 1 CO2 | ['BaFe0.3Co0.6Sn0.1O3'] |  | 800 | 1 BaCO3 + 0.2 Co3O4 + 0.15 Fe2O3 + 0.275 O2 + 0.1 SnO2 | 1 BaCo0.6Fe0.3Sn0.1O3 + 1 CO2
10.1039/c4ta02869d | Both BaCo0.6Fe0.3Sn0.1O3-δ (BCFSn631) and BaCo0.6F <...> lcined at 950 °C and 800 °C for 5 h, respectively. | solid-state | 1 BaCO3 + 0.2 Co3O4 + 0.15 Fe2O3 + 0.05 Nb2O5 + 0.25 O2 == 1 BaCo0.6Fe0.3Nb0.1O3 + 1 CO2 | ['BaNb0.1Fe0.3Co0.6O3'] |  | 800 | 1 BaCO3 + 0.2 Co3O4 + 0.15 Fe2O3 + 0.05 Nb2O5 + 0.25 O2 | 1 BaCo0.6Fe0.3Nb0.1O3 + 1 CO2
10.1039/c4ta02869d | Both BaCo0.6Fe0.3Sn0.1O3-δ (BCFSn631) and BaCo0.6F <...> lcined at 950 °C and 800 °C for 5 h, respectively. | solid-state | 0.5 Ba(NO3)2 + 0.8 Co(NO3)2·6H2O + 0.2 Fe(NO3)3·9H2O + 0.45 O2 + 0.5 Sr(NO3)2 + 4.2 [OH-] == 1 Ba0.5Sr0.5Co0.8Fe0.2O3 + 8.7 H2O + 4.2 [NO3-] | ['Ba0.5Sr0.5Fe0.2Co0.8O3'] |  | 800 | 0.5 Ba(NO3)2 + 0.8 Co(NO3)2·6H2O + 0.2 Fe(NO3)3·9H2O + 0.45 O2 + 0.5 Sr(NO3)2 + 4.2 [OH-] | 1 Ba0.5Sr0.5Co0.8Fe0.2O3 + 8.7 H2O + 4.2 [NO3-]
10.1039/c4ta02869d | Both BaCo0.6Fe0.3Sn0.1O3-δ (BCFSn631) and BaCo0.6F <...> lcined at 950 °C and 800 °C for 5 h, respectively. | solid-state | 0.8 Ce(NO3)3·6H2O + 0.2 O2 + 0.2 Sm(NO3)3·6H2O + 3 [OH-] == 1 Ce0.8Sm0.2O1.9 + 7.5 H2O + 3 [NO3-] | ['Sm0.2Ce0.8O1.9'] |  | 800 | 0.8 Ce(NO3)3·6H2O + 0.2 O2 + 0.2 Sm(NO3)3·6H2O + 3 [OH-] | 1 Ce0.8Sm0.2O1.9 + 7.5 H2O + 3 [NO3-]
10.1039/c8ta01012a | The precursor oxide Sr2TiO4 was synthesized by a s <...> heated at the same temperature for a further 14 h. | solid-state | 2 SrCO3 + 1 TiO2 == 1 Sr2TiO4 + 2 CO2 | ['Sr2TiO4'] |  |  | 2 SrCO3 + 1 TiO2 | 1 Sr2TiO4 + 2 CO2
10.1039/c7dt02329d | Single-phase samples of Cu2Sb were prepared via a <...> wn to be single-phase by powder X-ray diffraction. | solid-state | 2 Cu + 1 Sb == 1 Cu2Sb | ['Cu2Sb'] |  |  | 2 Cu + 1 Sb | 1 Cu2Sb
10.1039/c5dt01441g | The Ba2Gd2Si4O13:mEu2+ phosphors were prepared usi <...> mperature, and ground into powder for measurement. | solid-state | 2 BaCO3 + 1 Gd2O3 + 4 SiO2 == 1 Ba2Gd2Si4O13 + 2 CO2 ; target Ba2Gd2Si4O13 with additives Eu via Eu2O3 ; target Ba2Gd2Si4O13 with additives Eu via Eu2O3 | ['Ba2Gd2Si4O13'] |  |  | 2 BaCO3 + 1 Gd2O3 + 4 SiO2 | 1 Ba2Gd2Si4O13 + 2 CO2 ; target Ba2Gd2Si4O13 with additives Eu via Eu2O3 ; target Ba2Gd2Si4O13 with additives Eu via Eu2O3
10.1039/b819499h | All materials were purchased from commercial sourc <...> he mixture of BaCO3, (NH4)6Mo7O24·4H2O and Pr6O11. | solid-state | 0.143 (NH4)6Mo7O24·4H2O + 1 BaCO3 == 1 BaMoO4 + 1 CO2 + 1 H2O + 0.857 NH3 ; target BaMoO4 with additives Pr via Pr6O11 ; target BaMoO4 with additives Pr via Pr6O11 | ['BaMoO4'] |  |  | 0.143 (NH4)6Mo7O24·4H2O + 1 BaCO3 | 1 BaMoO4 + 1 CO2 + 1 H2O + 0.857 NH3 ; target BaMoO4 with additives Pr via Pr6O11 ; target BaMoO4 with additives Pr via Pr6O11
10.1039/b109759h | Tetrabutyltitanate (Ti(O-Bu)4) and KOH were used a <...> e conventional solid-state reaction, respectively. | solid-state | 1 K2CO3 + 4 TiO2 == 1 K2Ti4O9 + 1 CO2 | ['K2Ti4O9'] |  |  | 1 K2CO3 + 4 TiO2 | 1 K2Ti4O9 + 1 CO2
10.1016/j.solmat.2009.12.020 | K2La2Ti3O10 was prepared by conventional solid-sta <...> sample obtained was designated as K2La2Ti3O10-xNx. | solid-state | 1 K2CO3 + 1 La2O3 + 3 TiO2 == 1 K2La2Ti3O10 + 1 CO2 | ['K2La2Ti3O10'] |  | 1000 | 1 K2CO3 + 1 La2O3 + 3 TiO2 | 1 K2La2Ti3O10 + 1 CO2
10.1016/j.apcatb.2009.08.015 | Polycrystalline SrCeO3-δ and SrCe0.9Eu0.1O3-δ powd <...> process has been discussed in our previous work . | solid-state | 1 CeO2 + 1 SrCO3 == 1 SrCeO3 + 1 CO2 | ['SrCeO3'] | 1450 |  | 1 CeO2 + 1 SrCO3 | 1 SrCeO3 + 1 CO2
10.1016/j.apcatb.2009.08.015 | Polycrystalline SrCeO3-δ and SrCe0.9Eu0.1O3-δ powd <...> process has been discussed in our previous work . | solid-state | 0.9 CeO2 + 0.05 Eu2O3 + 0.025 O2 + 1 SrCO3 == 1 SrCe0.9Eu0.1O3 + 1 CO2 | ['SrEu0.1Ce0.9O3'] | 1450 |  | 0.9 CeO2 + 0.05 Eu2O3 + 0.025 O2 + 1 SrCO3 | 1 SrCe0.9Eu0.1O3 + 1 CO2
10.1016/j.surfcoat.2011.10.052 | To prepare lanthanum zirconate reference samples, <...> f sintered pellets were kept as reference samples. | solid-state | 1 La2O3 + 2 ZrO2 == 1 La2Zr2O7 | ['La2Zr2O7'] | 1700 |  | 1 La2O3 + 2 ZrO2 | 1 La2Zr2O7
10.1016/j.jpcs.2006.02.002 | In analogy to our previous work, the ceramic metho <...> The colour of the sample was found to be offwhite. | solid-state | 0.25 Al2O3 + 1 BaCO3 + 0.25 Nb2O5 == 1 BaAl1/2Nb1/2O3 + 1 CO2 | ['BaNb0.5Al0.5O3'] | 1350 | 1300 | 0.25 Al2O3 + 1 BaCO3 + 0.25 Nb2O5 | 1 BaAl1/2Nb1/2O3 + 1 CO2
10.1016/j.jpcs.2006.01.097 | The ramsdellite Li2Ti3O7 phase was obtained by cer <...> introduce a probe for 57Fe Mössbauer spectroscopy. | solid-state | 1 Li2CO3 + 3 TiO2 == 1 Li2Ti3O7 + 1 CO2 | ['Li2Ti3O7'] |  |  | 1 Li2CO3 + 3 TiO2 | 1 Li2Ti3O7 + 1 CO2
10.1016/j.jpcs.2012.01.026 | ANbO3 (A=Na, K) samples were synthesized by a conv <...> g lamp), followed by filtering and dried for 12 h. | solid-state | 0.5 K2CO3 + 0.5 Nb2O5 == 1 ANbO3 + 0.5 CO2; A = K | ['KNbO3'] |  | 1173 | 0.5 K2CO3 + 0.5 Nb2O5 | 1 ANbO3 + 0.5 CO2; A = K
10.1016/j.jpcs.2012.01.026 | ANbO3 (A=Na, K) samples were synthesized by a conv <...> g lamp), followed by filtering and dried for 12 h. | solid-state | 0.5 Na2CO3 + 0.5 Nb2O5 == 1 ANbO3 + 0.5 CO2; A = Na | ['NaNbO3'] |  | 1173 | 0.5 Na2CO3 + 0.5 Nb2O5 | 1 ANbO3 + 0.5 CO2; A = Na
10.1016/j.jnucmat.2017.05.029 | The melt-based method applied for fabrication of t <...> nate the internal stresses and surface impurities. | solid-state | 4 LiOH·H2O + 1 SiO2 == 1 Li4SiO4 + 6 H2O | ['Li4SiO4'] |  |  | 4 LiOH·H2O + 1 SiO2 | 1 Li4SiO4 + 6 H2O
10.1016/j.jpcs.2011.10.011 | Ca2BO3Cl:Eu2+:Eu2+ phosphors were prepared by the <...> to investigate the microstructure of SiO2 layers. | solid-state | 0.5 B2O3 + 1.48 CaCO3 + 0.5 CaCl2 + 0.01 O2 == 1 Ca1.98BO3Cl + 1.48 CO2 ; target Ca1.98BO3Cl with additives Eu via Eu2O3 ; target Ca1.98BO3Cl with additives Eu via Eu2O3, NH4OH | ['Ca1.98BO3Cl'] |  |  | 0.5 B2O3 + 1.48 CaCO3 + 0.5 CaCl2 + 0.01 O2 | 1 Ca1.98BO3Cl + 1.48 CO2 ; target Ca1.98BO3Cl with additives Eu via Eu2O3 ; target Ca1.98BO3Cl with additives Eu via Eu2O3, NH4OH
10.1016/j.elecom.2008.08.024 | BaCe0.7Ta0.1Y0.2O3- δ (BCTY10) powders used for an <...> ently fired at 800 °C for 3 h as anode substrates. | solid-state | 1 Ba(NO3)2 + 0.7 Ce(NO3)3·6H2O + 0.2 O2 + 0.05 Ta2O5 + 0.2 Y(NO3)3 + 4.7 [OH-] == 1 BaCe0.7Ta0.1Y0.2O3 + 6.55 H2O + 4.7 [NO3-] | ['BaCe0.7Y0.2Ta0.1O3'] |  |  | 1 Ba(NO3)2 + 0.7 Ce(NO3)3·6H2O + 0.2 O2 + 0.05 Ta2O5 + 0.2 Y(NO3)3 + 4.7 [OH-] | 1 BaCe0.7Ta0.1Y0.2O3 + 6.55 H2O + 4.7 [NO3-]
10.1016/j.cplett.2007.11.045 | Na0.5Bi1.5VMoO8 was prepared by the solid-state me <...> enko λ 0= 420.4 nm, T max= 44.8%, Δλ/2 = 14.7 nm). | solid-state | 0.75 Bi2O3 + 1 MoO3 + 1 NH4VO3 + 0.25 Na2CO3 == 1 Na0.5Bi1.5VMoO8 + 0.25 CO2 + 0.5 H2O + 1 NH3 | ['Na0.5VMoBi1.5O8'] |  |  | 0.75 Bi2O3 + 1 MoO3 + 1 NH4VO3 + 0.25 Na2CO3 | 1 Na0.5Bi1.5VMoO8 + 0.25 CO2 + 0.5 H2O + 1 NH3
10.1016/j.cplett.2007.11.045 | Na0.5Bi1.5VMoO8 was prepared by the solid-state me <...> enko λ 0= 420.4 nm, T max= 44.8%, Δλ/2 = 14.7 nm). | solid-state | 0.5 Bi2O3 + 1 NH4VO3 == 1 BiVO4 + 0.5 H2O + 1 NH3 | ['VBiO4'] |  |  | 0.5 Bi2O3 + 1 NH4VO3 | 1 BiVO4 + 0.5 H2O + 1 NH3
10.1016/j.cplett.2007.11.045 | Na0.5Bi1.5VMoO8 was prepared by the solid-state me <...> enko λ 0= 420.4 nm, T max= 44.8%, Δλ/2 = 14.7 nm). | solid-state | 0.25 Bi2O3 + 1 MoO3 + 0.25 Na2CO3 == 1 (NaBi)0.5MoO4 + 0.25 CO2 | ['Na0.5MoBi0.5O4'] |  |  | 0.25 Bi2O3 + 1 MoO3 + 0.25 Na2CO3 | 1 (NaBi)0.5MoO4 + 0.25 CO2
10.1016/j.materresbull.2008.03.015 | Li2TiO3 polycrystalline samples were synthesized b <...> ks were well indexed to the reported XRD pattern . | solid-state | 1 Li2CO3 + 1 TiO2 == 1 Li2TiO3 + 1 CO2 | ['Li2TiO3'] |  |  | 1 Li2CO3 + 1 TiO2 | 1 Li2TiO3 + 1 CO2
10.1016/S0025-5408(01)00749-8 | In the citrate gel method, stoichiometric amounts <...> he powder synthesized by the solid state reaction. | solid-state | 0.4 Ca(NO3)2·4H2O + 1.2 La(NO3)3·6H2O + 2 Mn(NO3)2·4H2O + 0.7 O2 + 1.4 Sr(NO3)2 + 11.2 [OH-] == 1 La1.2(Sr1.4Ca0.4)Mn2O7 + 22.4 H2O + 11.2 [NO3-] | ['Sr1.4Ca0.4La1.2Mn2O7'] |  |  | 0.4 Ca(NO3)2·4H2O + 1.2 La(NO3)3·6H2O + 2 Mn(NO3)2·4H2O + 0.7 O2 + 1.4 Sr(NO3)2 + 11.2 [OH-] | 1 La1.2(Sr1.4Ca0.4)Mn2O7 + 22.4 H2O + 11.2 [NO3-]
10.1016/j.materresbull.2007.03.004 | ME composites in the present case were prepared by <...> C for 12 h and furnace cooled to room temperature. | solid-state | 0.01 CoCO3 + 1 Fe2O3 + 0.05 MnCO3 + 0.94 NiCO3 == 1 Ni0.94Co0.01Mn0.05Fe2O4 + 1 CO2 | ['Mn0.05Fe2Co0.01Ni0.94O4'] | 1150 |  | 0.01 CoCO3 + 1 Fe2O3 + 0.05 MnCO3 + 0.94 NiCO3 | 1 Ni0.94Co0.01Mn0.05Fe2O4 + 1 CO2
10.1016/j.materresbull.2007.03.004 | ME composites in the present case were prepared by <...> C for 12 h and furnace cooled to room temperature. | solid-state | 1 BaCO3 + 1 TiO2 == 1 BaTiO3 + 1 CO2 | ['BaTiO3'] | 1150 |  | 1 BaCO3 + 1 TiO2 | 1 BaTiO3 + 1 CO2
10.1016/j.materresbull.2012.05.040 | The pure polycrystalline β-NaFeO2 compound was pre <...> because of the appearance of red hematite (Fe2O3). | solid-state | 0.5 Fe2O3 + 0.5 Na2CO3 == 1 NaFeO2 + 0.5 CO2 | ['NaFeO2'] | 770 |  | 0.5 Fe2O3 + 0.5 Na2CO3 | 1 NaFeO2 + 0.5 CO2
10.1016/j.materresbull.2012.11.039 | The synthesis of BaTi4O9 nanobelts was described i <...> nd TiO2 achieved by mechanical grinding for 12 h . | solid-state | 1 BaCO3 + 4 TiO2 == 1 BaTi4O9 + 1 CO2 | ['BaTi4O9'] |  |  | 1 BaCO3 + 4 TiO2 | 1 BaTi4O9 + 1 CO2
10.1016/j.materresbull.2009.01.005 | In our previous research work, growth of PMN-PT-PZ <...> erature solutions slowly without addition of flux. | solid-state | 0.25 Fe2O3 + 0.333 MgO + 0.584 Nb2O5 + 3 PbO + 1 TiO2 == 1 Pb(Mg1/3Nb2/3)O3-PbTiO3-Pb(Fe1/2Nb1/2)O3 | ['Mg0.333TiNb1.167Fe0.5Pb3O9'] |  | 1100 | 0.25 Fe2O3 + 0.333 MgO + 0.584 Nb2O5 + 3 PbO + 1 TiO2 | 1 Pb(Mg1/3Nb2/3)O3-PbTiO3-Pb(Fe1/2Nb1/2)O3
10.1016/j.molstruc.2017.04.041 | Polycrystalline sample of Ba8.02Pb0.98(B3O6)6 was <...> 98(B3O6)6 (See Fig. S1 in Supporting information). | solid-state | 8.02 BaCO3 + 18 H3BO3 + 0.98 PbO == 1 Ba8.02Pb0.98(B3O6)6 + 8.02 CO2 + 27 H2O | ['Ba8.02B18Pb0.98O36'] | 850 |  | 8.02 BaCO3 + 18 H3BO3 + 0.98 PbO | 1 Ba8.02Pb0.98(B3O6)6 + 8.02 CO2 + 27 H2O
10.1016/j.optcom.2013.06.046 | In our experiments, LiNbO3 crystals doped with Fe2 <...> l quality and the c-axis is along the longer edge. | solid-state | 0.5 Li2CO3 + 0.5 Nb2O5 == 1 LiNbO3 + 0.5 CO2 | ['LiNbO3'] |  |  | 0.5 Li2CO3 + 0.5 Nb2O5 | 1 LiNbO3 + 0.5 CO2
10.1016/j.jssc.2007.05.017 | Preparation of Bi5Nb3O15: Bi5Nb3O15 was prepared b <...> heated at 800 °C for 2 h and at 1100 °C for 24 h. | solid-state | 2.5 Bi2O3 + 1.5 Nb2O5 == 1 Bi5Nb3O15 | ['Nb3Bi5O15'] |  |  | 2.5 Bi2O3 + 1.5 Nb2O5 | 1 Bi5Nb3O15
10.1016/j.jssc.2007.09.028 | Polycrystalline AVO3.5 bulk samples were prepared <...> Lu0.2VO3 was prepared according to Ref. at 600 °C. | solid-state | 0.5 In2O3 + 1 NH4VO3 == 1 InVO3.5 + 0.5 H2O + 1 NH3 + 0.25 O2 | ['VInO3.5'] |  |  | 0.5 In2O3 + 1 NH4VO3 | 1 InVO3.5 + 0.5 H2O + 1 NH3 + 0.25 O2
10.1016/j.jssc.2007.09.028 | Polycrystalline AVO3.5 bulk samples were prepared <...> Lu0.2VO3 was prepared according to Ref. at 600 °C. | solid-state | 1 NH4VO3 + 0.5 Sc2O3 == 1 ScVO3.5 + 0.5 H2O + 1 NH3 + 0.25 O2 | ['ScVO3.5'] |  |  | 1 NH4VO3 + 0.5 Sc2O3 | 1 ScVO3.5 + 0.5 H2O + 1 NH3 + 0.25 O2
10.1016/j.jssc.2008.03.005 | The phosphors ZnMoO4:Eu3+ were prepared by solid-s <...> t 500 °C for 3 h, then calcined at 900 °C for 3 h. | solid-state | 0.143 (NH4)6Mo7O24·4H2O + 1 ZnO == 1 ZnMoO4 + 1 H2O + 0.857 NH3 ; target ZnMoO4 with additives Eu via Eu2O3 ; target ZnMoO4 with additives Eu via Eu2O3 | ['MoZnO4'] |  | 900 | 0.143 (NH4)6Mo7O24·4H2O + 1 ZnO | 1 ZnMoO4 + 1 H2O + 0.857 NH3 ; target ZnMoO4 with additives Eu via Eu2O3 ; target ZnMoO4 with additives Eu via Eu2O3
10.1016/j.jssc.2008.06.030 | All reagents were analytically pure and used witho <...> Bi2SrNb2O9 and NaNbO3 was confirmed by powder XRD. | solid-state | 1 Bi2SrNb2O9 + 2 NaNbO3 == 1 Bi2SrNa2Nb4O15 | ['Na2SrNb4Bi2O15'] |  |  | 1 Bi2SrNb2O9 + 2 NaNbO3 | 1 Bi2SrNa2Nb4O15
10.1016/j.jssc.2008.03.026 | Chemicals used in the solid-state synthesis of cal <...> 48-1882 and 70-0134 ICDD-2000 of ICDD data base). | solid-state | 2 Al(OH)3·0.949H2O + 3 CaCO3 == 1 Ca3Al2O6 + 3 CO2 + 4.898 H2O | ['Ca3Al2O6'] |  |  | 2 Al(OH)3·0.949H2O + 3 CaCO3 | 1 Ca3Al2O6 + 3 CO2 + 4.898 H2O
10.1016/j.jssc.2008.03.026 | Chemicals used in the solid-state synthesis of cal <...> 48-1882 and 70-0134 ICDD-2000 of ICDD data base). | solid-state | 14 Al(OH)3·0.949H2O + 12 CaCO3 == 1 Ca12Al14O33 + 12 CO2 + 34.286 H2O | ['Ca12Al14O33'] |  |  | 14 Al(OH)3·0.949H2O + 12 CaCO3 | 1 Ca12Al14O33 + 12 CO2 + 34.286 H2O
10.1016/j.jssc.2008.03.026 | Chemicals used in the solid-state synthesis of cal <...> 48-1882 and 70-0134 ICDD-2000 of ICDD data base). | solid-state | 2 Al(OH)3·0.949H2O + 1 CaCO3 == 1 CaAl2O3 + 1 CO2 + 4.898 H2O + 0.5 O2 | ['CaAl2O3'] |  |  | 2 Al(OH)3·0.949H2O + 1 CaCO3 | 1 CaAl2O3 + 1 CO2 + 4.898 H2O + 0.5 O2
10.1016/j.jssc.2012.03.068 | Pure polycrystalline sample of Ba4AgInSe6 was synt <...> ure for 48 h, and then the furnace was turned off. | solid-state | 0.5 Ag2Se + 4 BaSe + 0.5 In2Se3 == 1 Ba4AgInSe6 | ['Ba4AgInSe6'] |  |  | 0.5 Ag2Se + 4 BaSe + 0.5 In2Se3 | 1 Ba4AgInSe6
10.1016/j.jssc.2012.08.060 | The precursor materials used in these experiments <...> could not be used beyond two or three experiments. | solid-state | 1 CaO + 1 MoO3 == 1 CaMoO4 | ['CaMoO4'] |  |  | 1 CaO + 1 MoO3 | 1 CaMoO4
10.1016/j.jssc.2013.01.019 | The Li2Fe0.5Mn0.5SiO4 samples were prepared both b <...> osphere for 8 h. This sample was named FeMn-SS750. | solid-state | 0.5 FeC2O4·2H2O + 1 Li2SiO3 + 0.5 Mn(CH3COO)2·4H2O + 1.5 [OH-] == 1 Li2Fe0.5Mn0.5SiO4 + 3 H2O + 0.75 O2 + 1.5 [CH3COO-] | ['Li2Mn0.5Fe0.5SiO4'] |  |  | 0.5 FeC2O4·2H2O + 1 Li2SiO3 + 0.5 Mn(CH3COO)2·4H2O + 1.5 [OH-] | 1 Li2Fe0.5Mn0.5SiO4 + 3 H2O + 0.75 O2 + 1.5 [CH3COO-]
10.1016/j.jssc.2017.03.026 | TiO2 (99.9%, metal basis, Alfa Aesar), BaCO3 (99.9 <...> a pellet, and sintered at 1100 °C in air for 24 h. | solid-state | 2 BaCO3 + 1 TiO2 == 1 Ba2TiO4 + 2 CO2 | ['Ba2TiO4'] | 1100 |  | 2 BaCO3 + 1 TiO2 | 1 Ba2TiO4 + 2 CO2
10.1016/j.jssc.2017.09.018 | A polycrystalline specimen of Li5AlS4 was prepared <...> obtained in an ingot form with light-yellow color. | solid-state | 0.5 Al2S3 + 2.5 Li2S == 1 Li5AlS4 | ['Li5AlS4'] |  |  | 0.5 Al2S3 + 2.5 Li2S | 1 Li5AlS4
10.1016/j.jssc.2017.09.012 | Several compositions of KM (K0.8[Li0.27Ti1.73]O4, <...> which were dried at 150 °C overnight prior to use. | solid-state | 0.4 K2CO3 + 1.6 TiO2 + 0.4 ZnO == 1 K0.8(Zn0.4Ti1.6)O4 + 0.4 CO2 | ['K0.8Ti1.6Zn0.4O4'] |  | 900 | 0.4 K2CO3 + 1.6 TiO2 + 0.4 ZnO | 1 K0.8(Zn0.4Ti1.6)O4 + 0.4 CO2
10.1016/j.tca.2013.01.031 | The standard solid state reaction method was used <...> on of the starting materials is shown in Table 1 . | solid-state | 3 Al2O3 + 7 CaCO3 + 1 ZrO2 == 1 Ca7ZrAl6O18 + 7 CO2 | ['Ca7ZrAl6O18'] |  |  | 3 Al2O3 + 7 CaCO3 + 1 ZrO2 | 1 Ca7ZrAl6O18 + 7 CO2
10.1016/j.jlumin.2009.09.017 | All the microwave-assisted solvothermal reactions <...> ures were heated in air at different temperatures. | solid-state | 1 CeO2 + 2 SrCO3 == 1 Sr2CeO4 + 2 CO2 | ['Sr2CeO4'] |  |  | 1 CeO2 + 2 SrCO3 | 1 Sr2CeO4 + 2 CO2
10.1016/j.jlumin.2012.02.008 | RE (Sm2O3, Eu2O3, Dy2O3, Er2O3) doped lithium meta <...> er X-ray diffraction (Philips-Xpert Pro) analysis. | solid-state | 1 Li2CO3 + 1 SiO2 == 1 Li2SiO3 + 1 CO2 | ['Li2SiO3'] |  |  | 1 Li2CO3 + 1 SiO2 | 1 Li2SiO3 + 1 CO2
10.1016/j.jlumin.2011.09.054 | Akiyama et al. have prepared ZrO2:Ti phosphor from <...> tered at 1200 °C for 4 h in (Ar+5% H2) atmosphere. | solid-state | 1 Al2O3 + 1 CaCO3 + 0.5 O2 + 1 SiO2 == 1 CaAl2SiO7 + 1 CO2 ; target CaAl2SiO7 with additives Ce via CeO ; target CaAl2SiO7 with additives Ce via CeO | ['CaAl2SiO7'] | 1200 |  | 1 Al2O3 + 1 CaCO3 + 0.5 O2 + 1 SiO2 | 1 CaAl2SiO7 + 1 CO2 ; target CaAl2SiO7 with additives Ce via CeO ; target CaAl2SiO7 with additives Ce via CeO
10.1016/j.jlumin.2013.11.082 | Powder samples of Yb2+- and Eu2+-doped Ca2PO4Cl we <...> °C in an oven overnight for further measurements. | solid-state | 1 (NH4)2HPO4 + 1.5 CaCO3 + 0.5 CaCl2 == 1 Ca2PO4Cl + 1.5 CO2 + 1.5 H2O + 2 NH3 ; target Ca2PO4Cl with additives Eu via Eu2O3 ; target Ca2PO4Cl with additives Eu via Eu2O3 | ['Ca2PO4Cl'] |  |  | 1 (NH4)2HPO4 + 1.5 CaCO3 + 0.5 CaCl2 | 1 Ca2PO4Cl + 1.5 CO2 + 1.5 H2O + 2 NH3 ; target Ca2PO4Cl with additives Eu via Eu2O3 ; target Ca2PO4Cl with additives Eu via Eu2O3
10.1016/j.jlumin.2016.08.029 | All samples were prepared by the solid-state react <...> d varying Eu3+ concentration from 0.2 to 2.5 mol%. | solid-state | 3 BaCO3 + 9 H3BO3 + 0.5 Y2O3 == 1 YBa3B9O18 + 3 CO2 + 13.5 H2O ; target YBa3B9O18 with additives Eu via Eu2O3 ; target YBa3B9O18 with additives Eu via Eu2O3 | ['Ba3YB9O18'] |  | 1150 | 3 BaCO3 + 9 H3BO3 + 0.5 Y2O3 | 1 YBa3B9O18 + 3 CO2 + 13.5 H2O ; target YBa3B9O18 with additives Eu via Eu2O3 ; target YBa3B9O18 with additives Eu via Eu2O3
10.1016/j.jlumin.2017.12.013 | Dy3+/Eu3+ co-doped LLM crystals were prepared usin <...> n, the samples were taken out at room temperature. | solid-state | 0.5 La2O3 + 0.5 Li2CO3 + 2 MoO3 == 1 LiLa(MoO4)2 + 0.5 CO2 | ['LiLaMo2O8'] |  |  | 0.5 La2O3 + 0.5 Li2CO3 + 2 MoO3 | 1 LiLa(MoO4)2 + 0.5 CO2
10.1016/S1010-6030(03)00028-5 | Alkaline metal indates were prepared by a solid st <...> t of loaded RuO2 was 1 wt.% as a Ru metal content. | solid-state | 0.5 In2O3 + 0.5 Na2CO3 == 1 AInO2 + 0.5 CO2; A = Na | ['NaInO2'] |  |  | 0.5 In2O3 + 0.5 Na2CO3 | 1 AInO2 + 0.5 CO2; A = Na
10.1016/S1010-6030(03)00028-5 | Alkaline metal indates were prepared by a solid st <...> t of loaded RuO2 was 1 wt.% as a Ru metal content. | solid-state | 0.5 In2O3 + 0.5 Li2CO3 == 1 AInO2 + 0.5 CO2; A = Li | ['LiInO2'] |  |  | 0.5 In2O3 + 0.5 Li2CO3 | 1 AInO2 + 0.5 CO2; A = Li
10.1016/j.snb.2017.07.159 | A conventional solid-state reaction method was use <...> on scanning electron microscopy (FE-SEM) analyses. | solid-state | 1 BaCO3 + 1 TiO2 == 1 BaTiO3 + 1 CO2 | ['BaTiO3'] |  |  | 1 BaCO3 + 1 TiO2 | 1 BaTiO3 + 1 CO2
10.1016/j.optmat.2012.02.044 | Cu3VS4 powder was synthesized by a two-step solid- <...> substrate anticlockwise with a frequency of 7 rpm. | solid-state | 3 Cu + 4 S + 1 V == 1 Cu3VS4 | ['VCu3S4'] |  |  | 3 Cu + 4 S + 1 V | 1 Cu3VS4
10.1016/j.optmat.2012.05.023 | Yttrium tantalate and yttrium niobate phosphors do <...> icroscopy and photoluminescence were given in [8]. | solid-state | 0.5 Nb2O5 + 0.5 Y2O3 == 1 YNbO4 | ['YNbO4'] |  |  | 0.5 Nb2O5 + 0.5 Y2O3 | 1 YNbO4
10.1016/j.jlumin.2015.02.044 | Ce3+ and Mn2+ co-doped garnets, Ca3Sc2Ge3O12 (CSG) <...> resolution of the measurements was about 0.25 nm. | solid-state | 3 CaO + 3 GeO2 + 1 Y2O3 == 1 Ca3Y2Ge3O12 | ['Ca3Y2Ge3O12'] |  |  | 3 CaO + 3 GeO2 + 1 Y2O3 | 1 Ca3Y2Ge3O12
10.1016/j.jlumin.2015.02.044 | Ce3+ and Mn2+ co-doped garnets, Ca3Sc2Ge3O12 (CSG) <...> resolution of the measurements was about 0.25 nm. | solid-state | 3 GeO2 + 3 SrCO3 + 1 Y2O3 == 1 Sr3Y2Ge3O12 + 3 CO2 | ['Sr3Y2Ge3O12'] |  |  | 3 GeO2 + 3 SrCO3 + 1 Y2O3 | 1 Sr3Y2Ge3O12 + 3 CO2
10.1016/j.ijhydene.2008.08.048 | Lanthanum-doped KCa2Nb3O10 powder (denoted as K1-x <...> obtained was designated as H1-xLaxCa2-xNb3O10/Pt. | solid-state | 2 CaCO3 + 0.5 K2CO3 + 1.5 Nb2O5 == 1 KCa2Nb3O10 + 2.5 CO2 | ['KCa2Nb3O10'] |  | 1423 | 2 CaCO3 + 0.5 K2CO3 + 1.5 Nb2O5 | 1 KCa2Nb3O10 + 2.5 CO2
10.1016/j.ijhydene.2013.06.057 | All the chemicals (99.9%) in our experiment were p <...> LSCM sample in 5%H2/Ar at different temperatures. | solid-state | 0.25 Cr2O3 + 0.375 La2O3 + 0.5 MnO2 + 0.25 SrCO3 == 1 La0.75Sr0.25Cr0.5Mn0.5O3 + 0.25 CO2 + 0.062 O2 | ['Sr0.25La0.75Cr0.5Mn0.5O3'] |  |  | 0.25 Cr2O3 + 0.375 La2O3 + 0.5 MnO2 + 0.25 SrCO3 | 1 La0.75Sr0.25Cr0.5Mn0.5O3 + 0.25 CO2 + 0.062 O2
10.1016/j.ijhydene.2012.08.043 | LaBaCo2O5+δ (LBCO) and Sm0.2Ce0.8O1.9 (SDC) powder <...> ts followed by calcined at 1550 °C for 2 h in air. | solid-state | 1 BaCO3 + 1 Co2O3 + 0.5 La2O3 == 1 LaBaCo2O5 + 1 CO2 + 0.25 O2 | ['BaLaCo2O5'] |  | 1550 | 1 BaCO3 + 1 Co2O3 + 0.5 La2O3 | 1 LaBaCo2O5 + 1 CO2 + 0.25 O2
10.1016/j.ijhydene.2012.08.043 | LaBaCo2O5+δ (LBCO) and Sm0.2Ce0.8O1.9 (SDC) powder <...> ts followed by calcined at 1550 °C for 2 h in air. | solid-state | 0.8 CeO2 + 0.1 Sm2O3 == 1 Sm0.2Ce0.8O1.9 | ['Sm0.2Ce0.8O1.9'] |  | 1550 | 0.8 CeO2 + 0.1 Sm2O3 | 1 Sm0.2Ce0.8O1.9
10.1016/j.ijhydene.2009.10.087 | LSGMCO, SDC and NiO were prepared by GNP. Sample o <...> lid-state reaction as reported in previous paper . | solid-state | 0.085 Co(NO3)2·6H2O + 0.4 Ga2O3 + 0.45 La2O3 + 0.115 Mg(NO3)2·6H2O + 0.1 Sr(NO3)2 + 0.6 [OH-] == 1 La0.9Sr0.1Ga0.8Mg0.115Co0.085O2.85 + 1.5 H2O + 0.6 [NO3-] | ['Sr0.1Mg0.115La0.9Co0.085Ga0.8O2.85'] | 1450 | 1150 | 0.085 Co(NO3)2·6H2O + 0.4 Ga2O3 + 0.45 La2O3 + 0.115 Mg(NO3)2·6H2O + 0.1 Sr(NO3)2 + 0.6 [OH-] | 1 La0.9Sr0.1Ga0.8Mg0.115Co0.085O2.85 + 1.5 H2O + 0.6 [NO3-]
10.1016/j.ijhydene.2013.06.029 | BaCe0.5Zr0.3Y0.16Zn0.04O3-δ (BCZYZn) was synthesiz <...> for 1 h before subsequently being quenched in air. | solid-state | 1 BaCO3 + 0.5 CeO2 + 0.06 O2 + 0.08 Y2O3 + 0.04 Zn(NO3)2·6H2O + 0.3 ZrO2 + 0.08 [OH-] == 1 BaCe0.5Zr0.3Y0.16Zn0.04O3 + 1 CO2 + 0.28 H2O + 0.08 [NO3-] | ['BaCe0.5Y0.16Zr0.3Zn0.04O3'] |  | 1200 | 1 BaCO3 + 0.5 CeO2 + 0.06 O2 + 0.08 Y2O3 + 0.04 Zn(NO3)2·6H2O + 0.3 ZrO2 + 0.08 [OH-] | 1 BaCe0.5Zr0.3Y0.16Zn0.04O3 + 1 CO2 + 0.28 H2O + 0.08 [NO3-]
10.1016/j.ijhydene.2014.12.046 | BaZr0.8Y0.2O3-δ (BZY20) powders were synthesized b <...> wo methods were used to produce powders (Table 1). | solid-state | 1 BaCO3 + 0.05 O2 + 0.1 Y2O3 + 0.8 ZrO2 == 1 BaZr0.8Y0.2O3 + 1 CO2 | ['BaY0.2Zr0.8O3'] |  |  | 1 BaCO3 + 0.05 O2 + 0.1 Y2O3 + 0.8 ZrO2 | 1 BaZr0.8Y0.2O3 + 1 CO2
10.1016/j.ijhydene.2014.06.115 | La0.9Sr0.1Ga0.2Mg0.2O3-δ (LSGM) powder was fabrica <...> ina mortar and calcined at 1000 °C for 6 h in air. | solid-state | 0.1 Ga2O3 + 0.45 La2O3 + 0.2 MgO + 0.525 O2 + 0.1 SrCO3 == 1 La0.9Sr0.1Ga0.2Mg0.2O3 + 0.1 CO2 | ['Sr0.1Mg0.2La0.9Ga0.2O3'] |  | 1000 | 0.1 Ga2O3 + 0.45 La2O3 + 0.2 MgO + 0.525 O2 + 0.1 SrCO3 | 1 La0.9Sr0.1Ga0.2Mg0.2O3 + 0.1 CO2
10.1016/j.ijhydene.2017.08.105 | Ding et al. proposed a new material with a nickel- <...> ernative material as a nickel-free anode in SOFCs. | solid-state | 0.5 Fe2O3 + 0.8 MoO3 + 0.1 Nb2O5 + 2 SrCO3 == 1 Sr2FeNb0.2Mo0.8O6 + 2 CO2 + 0.2 O2 | ['Sr2Nb0.2Mo0.8FeO6'] |  |  | 0.5 Fe2O3 + 0.8 MoO3 + 0.1 Nb2O5 + 2 SrCO3 | 1 Sr2FeNb0.2Mo0.8O6 + 2 CO2 + 0.2 O2
10.1016/j.ijhydene.2014.01.132 | BZCYYb powder with composition of BaZr0.1Ce0.7Y0.1 <...> in air to achieve uniform and fine BZCYYb powder. | solid-state | 1 BaCO3 + 0.7 CeO2 + 0.05 O2 + 0.05 Y2O3 + 0.05 Yb2O3 + 0.1 ZrO2 == 1 BaZr0.1Ce0.7Y0.1Yb0.1O3 + 1 CO2 | ['BaYb0.1Ce0.7Y0.1Zr0.1O3'] |  | 1100 | 1 BaCO3 + 0.7 CeO2 + 0.05 O2 + 0.05 Y2O3 + 0.05 Yb2O3 + 0.1 ZrO2 | 1 BaZr0.1Ce0.7Y0.1Yb0.1O3 + 1 CO2
10.1016/j.ijhydene.2017.08.010 | Stoichiometric amounts of Sm2O3 (99%, Wako Pure Ch <...> ng the preparation of SDC can refer to reference . | solid-state | 0.5 BaCO3 + 2 CoO + 0.25 O2 + 0.5 Sm2O3 + 0.5 SrCO3 == 1 SmBa0.5Sr0.5Co2O5 + 1 CO2 | ['Ba0.5Sr0.5SmCo2O5'] |  | 600 | 0.5 BaCO3 + 2 CoO + 0.25 O2 + 0.5 Sm2O3 + 0.5 SrCO3 | 1 SmBa0.5Sr0.5Co2O5 + 1 CO2
10.1016/j.ijhydene.2017.08.010 | Stoichiometric amounts of Sm2O3 (99%, Wako Pure Ch <...> ng the preparation of SDC can refer to reference . | solid-state | 0.8 Ce(NO3)3·6H2O + 0.2 O2 + 0.2 Sm(NO3)3·6H2O + 3 [OH-] == 1 Ce0.8Sm0.2O1.9 + 7.5 H2O + 3 [NO3-] | ['Sm0.2Ce0.8O1.9'] |  | 600 | 0.8 Ce(NO3)3·6H2O + 0.2 O2 + 0.2 Sm(NO3)3·6H2O + 3 [OH-] | 1 Ce0.8Sm0.2O1.9 + 7.5 H2O + 3 [NO3-]
10.1016/j.jcrysgro.2004.02.099 | Single crystals of Na2Ti2Sb2O were grown by NaSb f <...> quenching temperature are summarized in Table 1 . | solid-state | 1 Na + 1 Sb == 1 NaSb | ['NaSb'] |  |  | 1 Na + 1 Sb | 1 NaSb
10.1016/j.jcis.2012.07.014 | All chemicals were reagent grade and used without <...> were manually grinded with an agate mortar again. | solid-state | 2.5 Bi2O3 + 1.5 Nb2O5 == 1 Bi5Nb3O15 | ['Nb3Bi5O15'] |  |  | 2.5 Bi2O3 + 1.5 Nb2O5 | 1 Bi5Nb3O15
10.1016/j.jcrysgro.2006.03.024 | Forty grams of Tl3PbCl5 powder were prepared by so <...> ement with previous experiments reported in Ref. . | solid-state | 1 PbCl2 + 3 TlCl == 1 Tl3PbCl5 | ['Tl3PbCl5'] |  |  | 1 PbCl2 + 3 TlCl | 1 Tl3PbCl5
10.1016/j.jcrysgro.2011.10.027 | In order to obtain a single crystal of BSO, a well <...> and powder X-ray diffraction to confirm Bi12SiO20. | solid-state | 6 Bi2O3 + 1 SiO2 == 1 Bi12SiO20 | ['SiBi12O20'] |  |  | 6 Bi2O3 + 1 SiO2 | 1 Bi12SiO20
10.1016/j.jcrysgro.2010.10.058 | The starting materials, CaCO3, CaBr2·2H2O and SiO2 <...> nthesis method as reported in our previous works . | solid-state | 1 CaBr2·2H2O + 2 CaCO3 + 1 SiO2 == 1 Ca3SiO4Br2 + 2 CO2 + 2 H2O | ['Ca3SiO4Br2'] |  |  | 1 CaBr2·2H2O + 2 CaCO3 + 1 SiO2 | 1 Ca3SiO4Br2 + 2 CO2 + 2 H2O
10.1016/j.jcrysgro.2017.01.020 | BWO thin films were grown on single crystal (001) <...> C/h under an ambient oxygen atmosphere (300 Torr). | solid-state | 1 Bi2O3 + 0.75 O2 + 0.5 W2O3 == 1 Bi2WO6 | ['WBi2O6'] |  |  | 1 Bi2O3 + 0.75 O2 + 0.5 W2O3 | 1 Bi2WO6
10.1016/j.tsf.2015.02.055 | Solid state reaction process was used to prepare h <...> binder, followed by sintering at 1100 °C for 1 h. | solid-state | 0.25 Bi2O3 + 0.25 Na2CO3 + 1 TiO2 == 1 Na0.5Bi0.5TiO3 + 0.25 CO2 | ['Na0.5TiBi0.5O3'] | 500 | 850 | 0.25 Bi2O3 + 0.25 Na2CO3 + 1 TiO2 | 1 Na0.5Bi0.5TiO3 + 0.25 CO2
10.1016/j.jct.2010.02.011 | The UO2MoO4 was synthesized by solid-state reactio <...> a platinum crucible in air for 48 h at T = 823 K. | solid-state | 1 MoO3 + 1 UO3 == 1 UO2MoO4 | ['UMoO6'] | 823 |  | 1 MoO3 + 1 UO3 | 1 UO2MoO4
10.1016/S0167-2738(02)00474-5 | The sample was prepared by the solid state reactio <...> tructure by the powder X-ray diffraction analysis. | solid-state | 1 CeO2 + 1 SrCO3 == 1 SrCeO3 + 1 CO2 ; target SrCeO3 with additives Yb via Yb2O3 ; target SrCeO3 with additives Yb via Yb2O3 | ['SrCeO3'] |  |  | 1 CeO2 + 1 SrCO3 | 1 SrCeO3 + 1 CO2 ; target SrCeO3 with additives Yb via Yb2O3 ; target SrCeO3 with additives Yb via Yb2O3
10.1016/j.ssi.2004.10.007 | LiMn2O4 powders were prepared by two subsequent so <...> d, EXAFS and anelastic spectroscopy measurements . | solid-state | 0.5 Li2CO3 + 2 MnO2 == 1 LiMn2O4 + 0.5 CO2 + 0.25 O2 | ['LiMn2O4'] |  |  | 0.5 Li2CO3 + 2 MnO2 | 1 LiMn2O4 + 0.5 CO2 + 0.25 O2
10.1016/S0167-2738(00)00384-2 | The stoichiometric compound, EuNbO4, was prepared <...> ning white powder was filtered and dried at 383 K. | solid-state | 0.5 Eu2O3 + 0.5 Nb2O5 == 1 EuNbO4 | ['EuNbO4'] |  |  | 0.5 Eu2O3 + 0.5 Nb2O5 | 1 EuNbO4
10.1016/j.ssi.2006.06.013 | The chemicals were purchased from commercial sourc <...> erature stable before applying the magnetic field. | solid-state | 1 BaCO3 + 0.667 Co3O4 + 0.5 Nd2O3 + 0.242 O2 == 1 NdBaCo2O5.65 + 1 CO2 | ['BaNdCo2O5.65'] |  |  | 1 BaCO3 + 0.667 Co3O4 + 0.5 Nd2O3 + 0.242 O2 | 1 NdBaCo2O5.65 + 1 CO2
10.1016/j.ssi.2006.03.045 | The composite electrolyte, APP-(NH4)2SiP4O13, was <...> 1-1.5 mm thick after the densification treatment. | solid-state | 4 NH4H2PO4 + 1 SiO2 == 1 (NH4)2SiP4O13 + 5 H2O + 2 NH3 | ['SiP4N2H8O13'] |  |  | 4 NH4H2PO4 + 1 SiO2 | 1 (NH4)2SiP4O13 + 5 H2O + 2 NH3
10.1016/j.ssi.2007.10.012 | A modified domestic microwave oven (Whirlpool, max <...> th a stoichiometric ratio of the staring material. | solid-state | 2 Li2CO3 + 5 TiO2 == 1 Li4Ti5O12 + 2 CO2 | ['Li4Ti5O12'] |  |  | 2 Li2CO3 + 5 TiO2 | 1 Li4Ti5O12 + 2 CO2
10.1016/j.ssi.2007.02.026 | The starting material Cr0.75Ti0.5Se2 was prepared <...> y diffraction and subsequent Rietveld refinements. | solid-state | 0.75 Cr + 2 Se + 0.5 Ti == 1 Cr0.75Ti0.5Se2 | ['Ti0.5Cr0.75Se2'] |  |  | 0.75 Cr + 2 Se + 0.5 Ti | 1 Cr0.75Ti0.5Se2
10.1016/j.ssi.2006.12.018 | LaCr0.9Ni0.1O3-δ (LCNi) powders were supplied by S <...> and calcined four times at 1373 K for 4 h in air. | solid-state | 0.45 Cr2O3 + 0.5 La2O3 + 0.1 TiO2 == 1 LaCr0.9Ti0.1O3 + 0.025 O2 | ['LaTi0.1Cr0.9O3'] |  | 1373 | 0.45 Cr2O3 + 0.5 La2O3 + 0.1 TiO2 | 1 LaCr0.9Ti0.1O3 + 0.025 O2
10.1016/j.ssi.2005.05.002 | The Nd0.6Sr0.4Co1-yFeyO3-δ compositions were synth <...> hesized by the glycine-nitrate combustion method . | solid-state | 0.4 Ga2O3 + 0.4 La2O3 + 0.2 MgO + 0.2 SrCO3 == 1 La0.8Sr0.2Ga0.8Mg0.2O2.8 + 0.2 CO2 | ['Sr0.2Mg0.2La0.8Ga0.8O2.8'] | 1200 |  | 0.4 Ga2O3 + 0.4 La2O3 + 0.2 MgO + 0.2 SrCO3 | 1 La0.8Sr0.2Ga0.8Mg0.2O2.8 + 0.2 CO2
10.1016/j.ssi.2007.12.079 | The component oxides used for solid state synthesi <...> was achieved after sintering at 1400 °C for 32 h. | solid-state | 1 CeO2 + 0.5 Nb2O5 == 1 CeNbO4 + 0.25 O2 | ['CeNbO4'] |  |  | 1 CeO2 + 0.5 Nb2O5 | 1 CeNbO4 + 0.25 O2
10.1016/j.ssi.2007.12.007 | BaCO3 (99.8%, Alfa Aesar), In2O3 (99.99%, Aldrich) <...> d by pressing and sintering at 1300 °C or 1350 °C. | solid-state | 2 BaCO3 + 1 In2O3 == 1 Ba2In2O5 + 2 CO2 | ['Ba2In2O5'] |  |  | 2 BaCO3 + 1 In2O3 | 1 Ba2In2O5 + 2 CO2
10.1016/j.ssi.2008.02.065 | Both the BaCe0.9Gd0.1O3 - δ and the BaCe0.89Gd0.1M <...> d for 3 h at 1600 °С and at 1450 °С, respectively. | solid-state | 1 BaCO3 + 0.9 CeO2 + 0.05 Gd2O3 + 0.025 O2 == 1 BaCe0.9Gd0.1O3 + 1 CO2 | ['BaGd0.1Ce0.9O3'] | 1450 | 1150 | 1 BaCO3 + 0.9 CeO2 + 0.05 Gd2O3 + 0.025 O2 | 1 BaCe0.9Gd0.1O3 + 1 CO2
10.1016/j.ssi.2013.11.043 | Lithium copper oxide (Li2CuO2) was synthesized by <...> croscope (SEM, SU1510, Hitachi High-Technologies). | solid-state | 1 CuO + 2 LiOH·H2O == 1 Li2CuO2 + 3 H2O | ['Li2CuO2'] |  |  | 1 CuO + 2 LiOH·H2O | 1 Li2CuO2 + 3 H2O
10.1016/j.ssi.2014.06.004 | The precursor compound Na0.58Co0.5Mn0.5O2 was firs <...> er and ethanol, and was dried at 60 °C in an oven. | solid-state | 0.167 Co3O4 + 0.55 LiNO3 + 0.25 Mn2O3 + 0.154 O2 + 0.55 [OH-] == 1 Li0.55Co0.5Mn0.5O2 + 0.275 H2O + 0.55 [NO3-] | ['Li0.55Mn0.5Co0.5O2'] |  |  | 0.167 Co3O4 + 0.55 LiNO3 + 0.25 Mn2O3 + 0.154 O2 + 0.55 [OH-] | 1 Li0.55Co0.5Mn0.5O2 + 0.275 H2O + 0.55 [NO3-]
10.1016/j.ssi.2017.04.007 | The double-perovskite Ba2FeMoO6 - δ (BFMO) powders <...> n 5% H2 for 20 h to form the phase-pure structure. | solid-state | 2 BaCO3 + 0.5 Fe2O3 + 1 MoO3 == 1 Ba2FeMoO6 + 2 CO2 + 0.25 O2 | ['Ba2MoFeO6'] |  | 1100 | 2 BaCO3 + 0.5 Fe2O3 + 1 MoO3 | 1 Ba2FeMoO6 + 2 CO2 + 0.25 O2
10.1016/j.ssi.2016.11.019 | Polycrystalline Bi2O3-La2O3-MoO3 samples were prep <...> racy (Δx, Δy, and Δz) in the range ± 0.0001-0.005. | solid-state | 1 Bi2O3 + 1 La2O3 + 1 MoO3 == 1 Bi2O3-La2O3-MoO3 | ['La2MoBi2O9'] |  | 1000 | 1 Bi2O3 + 1 La2O3 + 1 MoO3 | 1 Bi2O3-La2O3-MoO3
10.1016/j.apsusc.2012.11.161 | A Ba0.8Sr0.2TiO3 (BST) target was synthesized by a <...> ions were performed with FEI Tecnai F20 ST system. | solid-state | 0.8 BaCO3 + 0.2 SrCO3 + 1 TiO2 == 1 Ba0.8Sr0.2TiO3 + 1 CO2 | ['Ba0.8Sr0.2TiO3'] | 1200 |  | 0.8 BaCO3 + 0.2 SrCO3 + 1 TiO2 | 1 Ba0.8Sr0.2TiO3 + 1 CO2
10.1016/j.ssi.2013.07.024 | Lithium-rich cathode material Li1.13[Ni0.2Co0.2Mn0 <...> ch NCM cathode material for lithium ion batteries. | solid-state | 0.2 (CH3COO)2Co·4H2O + 0.47 (CH3COO)2Mn·4H2O + 0.2 (CH3COO)2Ni·4H2O + 1.13 CH3COOLi·2H2O + 0.282 O2 + 2.87 [OH-] == 1 Li1.13(Ni0.2Co0.2Mn0.47)O2 + 7.175 H2O + 2.87 [CH3COO-] | ['Li1.13Mn0.47Co0.2Ni0.2O2'] |  |  | 0.2 (CH3COO)2Co·4H2O + 0.47 (CH3COO)2Mn·4H2O + 0.2 (CH3COO)2Ni·4H2O + 1.13 CH3COOLi·2H2O + 0.282 O2 + 2.87 [OH-] | 1 Li1.13(Ni0.2Co0.2Mn0.47)O2 + 7.175 H2O + 2.87 [CH3COO-]
10.1016/j.cattod.2007.08.004 | The precursor obtained was decomposed by thermal t <...> ated at 550 °C by 96 h to obtain the binary oxide. | solid-state | 1 Bi2O3 + 1 MoO3 == 1 Bi2MoO6 | ['MoBi2O6'] |  |  | 1 Bi2O3 + 1 MoO3 | 1 Bi2MoO6
10.1016/j.matchar.2017.02.014 | The used Ca2CuO3 target was prepared by a traditio <...> the annealing temperature is fixed at 120 °C·h- 1. | solid-state | 2 CaCO3 + 1 CuO == 1 Ca2CuO3 + 2 CO2 | ['Ca2CuO3'] | 900 | 950 | 2 CaCO3 + 1 CuO | 1 Ca2CuO3 + 2 CO2
10.1016/j.ssi.2007.04.010 | A conventional solid-state reaction synthesis meth <...> stion method with a firing temperature of 600 °C . | solid-state | 0.267 Co3O4 + 0.1 Fe2O3 + 0.3 Nd2O3 + 0.167 O2 + 0.4 SrCO3 == 1 Nd0.6Sr0.4Co0.8M0.2O3 + 0.4 CO2; M = Fe | ['Sr0.4Nd0.6Fe0.2Co0.8O3'] |  |  | 0.267 Co3O4 + 0.1 Fe2O3 + 0.3 Nd2O3 + 0.167 O2 + 0.4 SrCO3 | 1 Nd0.6Sr0.4Co0.8M0.2O3 + 0.4 CO2; M = Fe
10.1016/j.ssi.2007.04.010 | A conventional solid-state reaction synthesis meth <...> stion method with a firing temperature of 600 °C . | solid-state | 0.267 Co3O4 + 0.1 Cr2O3 + 0.3 Nd2O3 + 0.167 O2 + 0.4 SrCO3 == 1 Nd0.6Sr0.4Co0.8M0.2O3 + 0.4 CO2; M = Cr | ['Sr0.4Nd0.6Cr0.2Co0.8O3'] |  |  | 0.267 Co3O4 + 0.1 Cr2O3 + 0.3 Nd2O3 + 0.167 O2 + 0.4 SrCO3 | 1 Nd0.6Sr0.4Co0.8M0.2O3 + 0.4 CO2; M = Cr
10.1016/j.ssi.2007.04.010 | A conventional solid-state reaction synthesis meth <...> stion method with a firing temperature of 600 °C . | solid-state | 0.333 Co3O4 + 0.3 Nd2O3 + 0.183 O2 + 0.4 SrCO3 == 1 Nd0.6Sr0.4Co0.8M0.2O3 + 0.4 CO2; M = Co | ['Sr0.4Nd0.6CoO3'] |  |  | 0.333 Co3O4 + 0.3 Nd2O3 + 0.183 O2 + 0.4 SrCO3 | 1 Nd0.6Sr0.4Co0.8M0.2O3 + 0.4 CO2; M = Co
10.1016/j.ssi.2007.04.010 | A conventional solid-state reaction synthesis meth <...> stion method with a firing temperature of 600 °C . | solid-state | 0.267 Co3O4 + 0.1 Mn2O3 + 0.3 Nd2O3 + 0.167 O2 + 0.4 SrCO3 == 1 Nd0.6Sr0.4Co0.8M0.2O3 + 0.4 CO2; M = Mn | ['Sr0.4Nd0.6Mn0.2Co0.8O3'] |  |  | 0.267 Co3O4 + 0.1 Mn2O3 + 0.3 Nd2O3 + 0.167 O2 + 0.4 SrCO3 | 1 Nd0.6Sr0.4Co0.8M0.2O3 + 0.4 CO2; M = Mn
10.1016/j.ssi.2007.04.010 | A conventional solid-state reaction synthesis meth <...> stion method with a firing temperature of 600 °C . | solid-state | 0.267 Co3O4 + 0.2 CuO + 0.3 Nd2O3 + 0.217 O2 + 0.4 SrCO3 == 1 Nd0.6Sr0.4Co0.8M0.2O3 + 0.4 CO2; M = Cu | ['Sr0.4Nd0.6Co0.8Cu0.2O3'] |  |  | 0.267 Co3O4 + 0.2 CuO + 0.3 Nd2O3 + 0.217 O2 + 0.4 SrCO3 | 1 Nd0.6Sr0.4Co0.8M0.2O3 + 0.4 CO2; M = Cu
10.1016/j.ssi.2007.04.010 | A conventional solid-state reaction synthesis meth <...> stion method with a firing temperature of 600 °C . | solid-state | 0.267 Co3O4 + 0.3 Nd2O3 + 0.117 O2 + 0.4 SrCO3 + 0.2 TiO2 == 1 Nd0.6Sr0.4Co0.8M0.2O3 + 0.4 CO2; M = Ti | ['Sr0.4Nd0.6Ti0.2Co0.8O3'] |  |  | 0.267 Co3O4 + 0.3 Nd2O3 + 0.117 O2 + 0.4 SrCO3 + 0.2 TiO2 | 1 Nd0.6Sr0.4Co0.8M0.2O3 + 0.4 CO2; M = Ti
10.1016/j.ssi.2007.04.010 | A conventional solid-state reaction synthesis meth <...> stion method with a firing temperature of 600 °C . | solid-state | 0.4 Ga2O3 + 0.4 La2O3 + 0.2 MgO + 0.2 SrCO3 == 1 La0.8Sr0.2Ga0.8Mg0.2O2.8 + 0.2 CO2 | ['Sr0.2Mg0.2La0.8Ga0.8O2.8'] |  |  | 0.4 Ga2O3 + 0.4 La2O3 + 0.2 MgO + 0.2 SrCO3 | 1 La0.8Sr0.2Ga0.8Mg0.2O2.8 + 0.2 CO2
10.1016/j.micron.2006.07.021 | The material was prepared from powders of ZnO (99. <...> the compacted powder mixture at 1350 °C for 24 h. | solid-state | 1 Fe2O3 + 15 ZnO == 1 Fe2O3(ZnO)15 | ['Fe2Zn15O18'] |  |  | 1 Fe2O3 + 15 ZnO | 1 Fe2O3(ZnO)15
10.1016/j.apcata.2009.07.015 | Each polycrystalline sample of Ag2GeO3 was synthes <...> y, the obtained sample was dried at 70 °C for 8 h. | solid-state | 2 AgNO3 + 1 GeO2 + 2 [OH-] == 1 Ag2GeO3 + 1 H2O + 2 [NO3-] | ['Ag2GeO3'] |  | 900 | 2 AgNO3 + 1 GeO2 + 2 [OH-] | 1 Ag2GeO3 + 1 H2O + 2 [NO3-]
10.1016/j.radmeas.2007.02.010 | The phosphors were obtained by conventional solid <...> raction (XRD) using a Siemens D500 diffractometer. | solid-state | 1 Al2O3 + 0.5 Eu2O3 == 1 EuAl2O4 + 0.25 O2 | ['EuAl2O4'] |  |  | 1 Al2O3 + 0.5 Eu2O3 | 1 EuAl2O4 + 0.25 O2
10.1016/j.micron.2014.02.013 | The samples were prepared by solid state reaction <...> water vapour pressure of approximately 0.023 atm. | solid-state | 6 SrCO3 + 1 Ta2O5 == 1 Sr4(Sr2Ta2)O11 + 6 CO2 | ['Sr6Ta2O11'] |  |  | 6 SrCO3 + 1 Ta2O5 | 1 Sr4(Sr2Ta2)O11 + 6 CO2
10.1016/j.micron.2014.02.013 | The samples were prepared by solid state reaction <...> water vapour pressure of approximately 0.023 atm. | solid-state | 5.92 SrCO3 + 1.04 Ta2O5 == 1 Sr4(Sr1.92Ta2.08)O11.12 + 5.92 CO2 | ['Sr5.92Ta2.08O11.12'] |  |  | 5.92 SrCO3 + 1.04 Ta2O5 | 1 Sr4(Sr1.92Ta2.08)O11.12 + 5.92 CO2
10.1016/j.radmeas.2013.03.028 | The eutectic crystal of 0.5% Eu-doped 30LaAlO3-70A <...> grown and polished crystal are shown in Figure 1 . | solid-state | 85 Al2O3 + 15 La2O3 == 1 30LaAlO3-70Al2O3 ; target 30LaAlO3-70Al2O3 with additives Eu via Eu2O3 ; target 30LaAlO3-70Al2O3 with additives Eu via Eu2O3 | ['La30Al170O300'] |  |  | 85 Al2O3 + 15 La2O3 | 1 30LaAlO3-70Al2O3 ; target 30LaAlO3-70Al2O3 with additives Eu via Eu2O3 ; target 30LaAlO3-70Al2O3 with additives Eu via Eu2O3
10.1016/j.ssc.2008.08.006 | Powder samples of HoBaCo2O5+δ have been prepared b <...> the D2B instrument at the ILL facility (Grenoble). | solid-state | 1 BaCO3 + 0.667 Co3O4 + 0.5 Ho2O3 == 1 HoBaCo2O5 + 1 CO2 + 0.083 O2 | ['BaHoCo2O5'] |  |  | 1 BaCO3 + 0.667 Co3O4 + 0.5 Ho2O3 | 1 HoBaCo2O5 + 1 CO2 + 0.083 O2
10.1016/j.ssc.2013.11.004 | Polycrystalline sample Y2Ir2O7 was synthesized by <...> a Bruker EMX plus model spectrometer at 9.40 GHz. | solid-state | 2 IrO2 + 1 Y2O3 == 1 Y2Ir2O7 | ['Y2Ir2O7'] |  |  | 2 IrO2 + 1 Y2O3 | 1 Y2Ir2O7
10.1016/j.ssc.2012.07.004 | PLZST single crystals were grown by a conventional <...> crystals were separated from the solidified flux. | solid-state | 0.01 La2O3 + 0.97 PbO + 0.27 SnO2 + 0.07 TiO2 + 0.66 ZrO2 == 1 Pb0.97La0.02(Zr0.66Sn0.27Ti0.07)O3 | ['La0.02Zr0.66Ti0.07Pb0.97Sn0.27O3'] |  |  | 0.01 La2O3 + 0.97 PbO + 0.27 SnO2 + 0.07 TiO2 + 0.66 ZrO2 | 1 Pb0.97La0.02(Zr0.66Sn0.27Ti0.07)O3
10.1016/j.solidstatesciences.2004.07.028 | A-Li2TiM(PO4)3 (M = Fe, Cr) were prepared by high <...> o-Kα radiation, θ-θ geometry, back monochromator). | solid-state | 0.5 Fe2O3 + 2 LiH2PO4 + 1 NH4H2PO4 + 1 TiO2 == 1 Li2TiM(PO4)3 + 3.5 H2O + 1 NH3; M = Fe | ['Li2TiFeP3O12'] |  |  | 0.5 Fe2O3 + 2 LiH2PO4 + 1 NH4H2PO4 + 1 TiO2 | 1 Li2TiM(PO4)3 + 3.5 H2O + 1 NH3; M = Fe
10.1016/j.solidstatesciences.2004.07.028 | A-Li2TiM(PO4)3 (M = Fe, Cr) were prepared by high <...> o-Kα radiation, θ-θ geometry, back monochromator). | solid-state | 0.5 Cr2O3 + 2 LiH2PO4 + 1 NH4H2PO4 + 1 TiO2 == 1 Li2TiM(PO4)3 + 3.5 H2O + 1 NH3; M = Cr | ['Li2TiCrP3O12'] |  |  | 0.5 Cr2O3 + 2 LiH2PO4 + 1 NH4H2PO4 + 1 TiO2 | 1 Li2TiM(PO4)3 + 3.5 H2O + 1 NH3; M = Cr
10.1016/j.solidstatesciences.2006.11.010 | The starting materials were CuWO4 and Gd2WO6. Copp <...> mples were examined by DTA-TG, IR and EPR methods. | solid-state | 2 CuO + 0.5 O2 + 3 WO3 == 1 Cu2(WO4)3 | ['W3Cu2O12'] |  |  | 2 CuO + 0.5 O2 + 3 WO3 | 1 Cu2(WO4)3
10.1016/j.solidstatesciences.2010.08.023 | In2O3 (99.9%, Alfa Aesar), InCl3 (Aldrich, 98%), S <...> gle-crystal data (see the Supporting information). | solid-state | 0.333 In2O3 + 0.333 InCl3 + 1 SeO2 == 1 InSeO3Cl | ['InSeO3Cl'] |  |  | 0.333 In2O3 + 0.333 InCl3 + 1 SeO2 | 1 InSeO3Cl
10.1016/j.solidstatesciences.2011.07.022 | The CuS and CuSe samples (labeled sample 1 and 2) <...> les were highly sintered, i.e. practically molten. | solid-state | 1 Cu + 1 S == 1 CuS | ['CuS'] |  |  | 1 Cu + 1 S | 1 CuS
10.1016/j.cej.2016.12.025 | All raw materials and reagents used in this work a <...> ion at 1000 °C for 10 h and refered as SSR-InNbO4. | solid-state | 0.5 In2O3 + 0.5 Nb2O5 == 1 InNbO4 | ['NbInO4'] |  |  | 0.5 In2O3 + 0.5 Nb2O5 | 1 InNbO4
10.1016/j.solidstatesciences.2011.10.009 | The double perovskite oxide HMZ was synthesized by <...> e collected while heating at a rate of 0.5 °C/min. | solid-state | 1 Ho2O3 + 1 MgO + 1 ZrO2 == 1 Ho2MgZrO6 | ['MgHo2ZrO6'] |  | 1200 | 1 Ho2O3 + 1 MgO + 1 ZrO2 | 1 Ho2MgZrO6
10.1016/j.solidstatesciences.2010.09.020 | Ca8Mg(SiO4)4Cl2:Eu2+ polycrystalline samples were <...> follows: 4Ca2SiO4:Eu2++MgCl2→Ca8Mg(SiO4)4Cl2:Eu2+ | solid-state | 4 Ca2SiO4 + 1 MgCl2 == 1 Ca8Mg(SiO4)4Cl2 ; target Ca8Mg(SiO4)4Cl2 with additives Eu via Eu2O3 ; target Ca8Mg(SiO4)4Cl2 with additives Eu via Eu2O3 | ['Ca8MgSi4O16Cl2'] |  | 1200 | 4 Ca2SiO4 + 1 MgCl2 | 1 Ca8Mg(SiO4)4Cl2 ; target Ca8Mg(SiO4)4Cl2 with additives Eu via Eu2O3 ; target Ca8Mg(SiO4)4Cl2 with additives Eu via Eu2O3
10.1016/j.solidstatesciences.2015.12.014 | For the preparation of bulk phases of LiZnBO3, a s <...> during the high-temperature solid state reaction. | solid-state | 1 H3BO3 + 0.5 Li2CO3 + 1 ZnO == 1 LiZnBO3 + 0.5 CO2 + 1.5 H2O | ['LiZnBO3'] |  |  | 1 H3BO3 + 0.5 Li2CO3 + 1 ZnO | 1 LiZnBO3 + 0.5 CO2 + 1.5 H2O
10.1016/j.solidstatesciences.2015.12.014 | For the preparation of bulk phases of LiZnBO3, a s <...> during the high-temperature solid state reaction. | solid-state | 1 CdO + 1 H3BO3 + 0.5 Li2CO3 == 1 LiCdBO3 + 0.5 CO2 + 1.5 H2O | ['LiCdBO3'] |  |  | 1 CdO + 1 H3BO3 + 0.5 Li2CO3 | 1 LiCdBO3 + 0.5 CO2 + 1.5 H2O
10.1016/j.solidstatesciences.2006.01.004 | Black hygroscopic samples of K3Na(RuO4)2 and Rb3Na <...> ctively. Silicon was used as an external standard. | solid-state | 1.5 K2RuO4 + 0.5 Na2RuO4 == 1 K3Na(RuO4)2 | ['K3NaRu2O8'] |  |  | 1.5 K2RuO4 + 0.5 Na2RuO4 | 1 K3Na(RuO4)2
10.1016/j.solidstatesciences.2006.01.004 | Black hygroscopic samples of K3Na(RuO4)2 and Rb3Na <...> ctively. Silicon was used as an external standard. | solid-state | 0.5 Na2RuO4 + 1.5 Rb2RuO4 == 1 Rb3Na(RuO4)2 | ['Rb3NaRu2O8'] |  |  | 0.5 Na2RuO4 + 1.5 Rb2RuO4 | 1 Rb3Na(RuO4)2
10.1016/j.catcom.2007.05.029 | LaGa1-xCuxO3 (x = 0, 0.2) and ZnGa2O4 were synthes <...> illing (SPEX 800) normally at a speed of 1100 rpm. | solid-state | 1 Ga2O3 + 1 ZnO == 1 ZnGa2O4 | ['ZnGa2O4'] |  |  | 1 Ga2O3 + 1 ZnO | 1 ZnGa2O4
10.1016/j.jpowsour.2005.03.010 | Li5FeO4 was synthesized using traditional ceramic <...> rature form, we focus on the latter in this paper. | solid-state | 0.5 Fe2O3 + 2.5 Li2O == 1 Li5FeO4 | ['Li5FeO4'] |  |  | 0.5 Fe2O3 + 2.5 Li2O | 1 Li5FeO4
10.1016/j.jechem.2017.05.008 | Li5AlO4 was synthesized by solid state reaction us <...> which presents a melting point at around 400 °C . | solid-state | 0.5 Al2O3 + 2.5 Li2O == 1 Li5AlO4 | ['Li5AlO4'] |  |  | 0.5 Al2O3 + 2.5 Li2O | 1 Li5AlO4
10.1016/j.jpowsour.2005.03.104 | The synthesis of Li2MnO3, LixMn1 - yLiyO2 (y ≤ 0.2 <...> The products were then filtered, washed and dried. | solid-state | 1 Li2CO3 + 1 MnCO3 + 0.5 O2 == 1 Li2MnO3 + 2 CO2 | ['Li2MnO3'] |  |  | 1 Li2CO3 + 1 MnCO3 + 0.5 O2 | 1 Li2MnO3 + 2 CO2
10.1016/j.jpowsour.2008.08.028 | The C-LiFePO4 samples used were prepared by two di <...> ding to the procedure described by Ait Salah et al | solid-state | 1 FePO4(H2O)2 + 0.5 Li2CO3 == 1 LiFePO4 + 0.5 CO2 + 2 H2O + 0.25 O2 | ['LiFePO4'] |  |  | 1 FePO4(H2O)2 + 0.5 Li2CO3 | 1 LiFePO4 + 0.5 CO2 + 2 H2O + 0.25 O2
10.1016/j.jpowsour.2007.01.008 | Yttrium-doped and undoped SrTiO3 powers (YxSr1-xTi <...> by the dimensions and the weights of the samples. | solid-state | 1 SrCO3 + 1 TiO2 == 1 SrTiO3 + 1 CO2 | ['SrTiO3'] | 1500 |  | 1 SrCO3 + 1 TiO2 | 1 SrTiO3 + 1 CO2
10.1016/j.jpowsour.2010.05.013 | Bi31Cr5O61.5 powder sample was afterward prepared <...> ing 24 h. The treatment ended by an air quenching. | solid-state | 15.5 Bi2O3 + 2.5 Cr2O3 + 3.75 O2 == 1 Bi31Cr5O61.5 | ['Cr5Bi31O61.5'] |  |  | 15.5 Bi2O3 + 2.5 Cr2O3 + 3.75 O2 | 1 Bi31Cr5O61.5
10.1016/j.solidstatesciences.2016.01.001 | A single large (∼50 g) sample of NaTaO3 was prepar <...> drich 99.95%) as starting reagents as appropriate. | solid-state | 0.5 Na2CO3 + 0.5 Ta2O5 == 1 NaTaO3 + 0.5 CO2 | ['NaTaO3'] |  |  | 0.5 Na2CO3 + 0.5 Ta2O5 | 1 NaTaO3 + 0.5 CO2
10.1016/j.solidstatesciences.2016.01.001 | A single large (∼50 g) sample of NaTaO3 was prepar <...> drich 99.95%) as starting reagents as appropriate. | solid-state | 1 CaCO3 + 1 TiO2 == 1 CaTiO3 + 1 CO2 | ['CaTiO3'] |  |  | 1 CaCO3 + 1 TiO2 | 1 CaTiO3 + 1 CO2
10.1016/j.solidstatesciences.2016.01.001 | A single large (∼50 g) sample of NaTaO3 was prepar <...> drich 99.95%) as starting reagents as appropriate. | solid-state | 0.005 K2CO3 + 0.495 Na2CO3 + 0.5 Ta2O5 == 1 Na0.99K0.01TaO3 + 0.5 CO2 | ['K0.01Na0.99TaO3'] |  |  | 0.005 K2CO3 + 0.495 Na2CO3 + 0.5 Ta2O5 | 1 Na0.99K0.01TaO3 + 0.5 CO2
10.1016/j.jpowsour.2010.06.061 | NdBa0.5Sr0.5Co2O5+x (NBSC) oxides were synthesized <...> sized using the glycine-nitrate combustion method. | solid-state | 0.5 BaCO3 + 1 Co2O3 + 0.5 Nd2O3 + 0.5 SrCO3 == 1 NdBa0.5Sr0.5Co2O5 + 1 CO2 + 0.25 O2 | ['Ba0.5Sr0.5NdCo2O5'] |  |  | 0.5 BaCO3 + 1 Co2O3 + 0.5 Nd2O3 + 0.5 SrCO3 | 1 NdBa0.5Sr0.5Co2O5 + 1 CO2 + 0.25 O2
10.1016/j.jpowsour.2012.06.094 | The PLD targets including LSCO, 8 mol% yttria stab <...> uer-Emmett-Teller (BET) surface adsorption method. | solid-state | 0.9 CeO2 + 0.05 Gd2O3 == 1 Ce0.9Gd0.1O1.95 | ['Gd0.1Ce0.9O1.95'] |  |  | 0.9 CeO2 + 0.05 Gd2O3 | 1 Ce0.9Gd0.1O1.95
10.1016/j.jpowsour.2012.06.094 | The PLD targets including LSCO, 8 mol% yttria stab <...> uer-Emmett-Teller (BET) surface adsorption method. | solid-state | 0.333 Co3O4 + 0.25 La2O3 + 0.208 O2 + 0.5 SrCO3 == 1 La0.5Sr0.5CoO3 + 0.5 CO2 | ['Sr0.5La0.5CoO3'] |  |  | 0.333 Co3O4 + 0.25 La2O3 + 0.208 O2 + 0.5 SrCO3 | 1 La0.5Sr0.5CoO3 + 0.5 CO2
10.1016/j.jpowsour.2015.03.108 | LCO powder was synthesized at 980 °C for 10 h unde <...> t 20 Pa. The thickness of the bare LCO was 200 nm. | solid-state | 0.333 Co3O4 + 0.5 Li2CO3 + 0.083 O2 == 1 LiCoO2 + 0.5 CO2 | ['LiCoO2'] |  | 1000 | 0.333 Co3O4 + 0.5 Li2CO3 + 0.083 O2 | 1 LiCoO2 + 0.5 CO2
10.1016/j.jpowsour.2013.03.154 | LSCF1982 powder was synthesized by solid state rea <...> ode layer over the GDC barrier layer was ∼0.5 cm2. | solid-state | 0.267 Co3O4 + 0.1 Fe2O3 + 0.05 La2O3 + 0.292 O2 + 0.9 SrCO3 == 1 La0.1Sr0.9Co0.8Fe0.2O3 + 0.9 CO2 | ['Sr0.9La0.1Fe0.2Co0.8O3'] |  | 1000 | 0.267 Co3O4 + 0.1 Fe2O3 + 0.05 La2O3 + 0.292 O2 + 0.9 SrCO3 | 1 La0.1Sr0.9Co0.8Fe0.2O3 + 0.9 CO2
10.1016/S0013-4686(00)00515-6 | Crystalline LiV3O8 was prepared by a conventional <...> der to increase the crystallinity of the material. | solid-state | 1 LiOH + 1.5 V2O5 == 1 LiV3O8 + 0.5 H2O | ['LiV3O8'] |  |  | 1 LiOH + 1.5 V2O5 | 1 LiV3O8 + 0.5 H2O
10.1016/j.electacta.2004.03.054 | The Li1.05Ni0.5Co0.5O2 powder was synthesized from <...> in. diameter pellets and sintered by hot-pressing. | solid-state | 0.5 CoCO3 + 0.525 Li2CO3 + 0.5 NiO + 0.238 O2 == 1 Li1.05Ni0.5Co0.5O2 + 1.025 CO2 | ['Li1.05Co0.5Ni0.5O2'] |  |  | 0.5 CoCO3 + 0.525 Li2CO3 + 0.5 NiO + 0.238 O2 | 1 Li1.05Ni0.5Co0.5O2 + 1.025 CO2
10.1016/j.electacta.2007.01.051 | Crystalline LiV3O8 and LiCoO2 were prepared by a c <...> nt temperature leading to brown and black solids . | solid-state | 0.5 Li2CO3 + 1.5 V2O5 == 1 LiV3O8 + 0.5 CO2 | ['LiV3O8'] |  |  | 0.5 Li2CO3 + 1.5 V2O5 | 1 LiV3O8 + 0.5 CO2
10.1016/j.electacta.2007.01.051 | Crystalline LiV3O8 and LiCoO2 were prepared by a c <...> nt temperature leading to brown and black solids . | solid-state | 0.333 Co3O4 + 0.5 Li2CO3 + 0.083 O2 == 1 LiCoO2 + 0.5 CO2 | ['LiCoO2'] |  |  | 0.333 Co3O4 + 0.5 Li2CO3 + 0.083 O2 | 1 LiCoO2 + 0.5 CO2
10.1016/j.electacta.2008.07.076 | The starting materials, TiO2 (Zhoushan Mingri Nano <...> nd named as S1 and S2, respectively (see Table 1). | solid-state | 4 LiOH·H2O + 5 TiO2 == 1 Li4Ti5O12 + 6 H2O | ['Li4Ti5O12'] |  | 800 | 4 LiOH·H2O + 5 TiO2 | 1 Li4Ti5O12 + 6 H2O
10.1016/j.electacta.2010.11.073 | Li3V2(PO4)3/C composites were synthesized by a car <...> r 10 h in Ar flow to get Li3V2(PO4)3/C composites. | solid-state | 1.5 Li2CO3 + 3 NH4H2PO4 + 2 NH4VO3 == 1 Li3V2(PO4)3 + 1.5 CO2 + 5.5 H2O + 5 NH3 + 1 O2 | ['Li3V2P3O12'] |  |  | 1.5 Li2CO3 + 3 NH4H2PO4 + 2 NH4VO3 | 1 Li3V2(PO4)3 + 1.5 CO2 + 5.5 H2O + 5 NH3 + 1 O2
10.1016/j.electacta.2013.09.142 | The carbon-containing LiMnPO4 composite (LMP-PVP/C <...> the carbon pyrolyzed from the PVP was neglected . | solid-state | 1 C4H6MnO4·4H2O + 1 LiH2PO4 + 2 [OH-] == 1 LiMnPO4 + 6 H2O + 2 [CH3COO-] | ['LiMnPO4'] |  |  | 1 C4H6MnO4·4H2O + 1 LiH2PO4 + 2 [OH-] | 1 LiMnPO4 + 6 H2O + 2 [CH3COO-]
10.1016/j.jpowsour.2016.12.066 | PrBaMn2O5+δ (PBMO) and PrBaMn1.5Fe0.5O5+δ (PBMFO) <...> ture after drying was sintered at 1300 °C for 5 h. | solid-state | 1 Ba(NO3)2 + 2 Mn(NO3)2·4H2O + 0.25 O2 + 1 Pr(NO3)3·6H2O + 9 [OH-] == 1 PrBaMn2O5 + 18.5 H2O + 9 [NO3-] | ['BaPrMn2O5'] | 1300 |  | 1 Ba(NO3)2 + 2 Mn(NO3)2·4H2O + 0.25 O2 + 1 Pr(NO3)3·6H2O + 9 [OH-] | 1 PrBaMn2O5 + 18.5 H2O + 9 [NO3-]
10.1016/j.jpowsour.2016.12.066 | PrBaMn2O5+δ (PBMO) and PrBaMn1.5Fe0.5O5+δ (PBMFO) <...> ture after drying was sintered at 1300 °C for 5 h. | solid-state | 1 Ba(NO3)2 + 0.5 Fe(NO3)3·9H2O + 1.5 Mn(NO3)2·4H2O + 0.125 O2 + 1 Pr(NO3)3·6H2O + 9.5 [OH-] == 1 PrBaMn1.5Fe0.5O5 + 21.25 H2O + 9.5 [NO3-] | ['BaPrMn1.5Fe0.5O5'] | 1300 |  | 1 Ba(NO3)2 + 0.5 Fe(NO3)3·9H2O + 1.5 Mn(NO3)2·4H2O + 0.125 O2 + 1 Pr(NO3)3·6H2O + 9.5 [OH-] | 1 PrBaMn1.5Fe0.5O5 + 21.25 H2O + 9.5 [NO3-]
10.1016/j.jpowsour.2016.12.066 | PrBaMn2O5+δ (PBMO) and PrBaMn1.5Fe0.5O5+δ (PBMFO) <...> ture after drying was sintered at 1300 °C for 5 h. | solid-state | 0.5 Ba(NO3)2 + 0.25 Fe(NO3)3·9H2O + 0.75 Mn(NO3)2·4H2O + 0.312 O2 + 0.5 Pr(NO3)3·6H2O + 4.75 [OH-] == 1 Pr0.5Ba0.5Mn0.75Fe0.25O3 + 10.625 H2O + 4.75 [NO3-] | ['Ba0.5Pr0.5Mn0.75Fe0.25O3'] | 1300 |  | 0.5 Ba(NO3)2 + 0.25 Fe(NO3)3·9H2O + 0.75 Mn(NO3)2·4H2O + 0.312 O2 + 0.5 Pr(NO3)3·6H2O + 4.75 [OH-] | 1 Pr0.5Ba0.5Mn0.75Fe0.25O3 + 10.625 H2O + 4.75 [NO3-]
10.1016/j.jpowsour.2016.12.066 | PrBaMn2O5+δ (PBMO) and PrBaMn1.5Fe0.5O5+δ (PBMFO) <...> ture after drying was sintered at 1300 °C for 5 h. | solid-state | 0.4 Ga2O3 + 0.4 La2O3 + 0.2 MgCO3 + 0.1 O2 + 0.2 SrCO3 == 1 La0.8Sr0.2Ga0.8Mg0.2O3 + 0.4 CO2 | ['Sr0.2Mg0.2La0.8Ga0.8O3'] | 1300 |  | 0.4 Ga2O3 + 0.4 La2O3 + 0.2 MgCO3 + 0.1 O2 + 0.2 SrCO3 | 1 La0.8Sr0.2Ga0.8Mg0.2O3 + 0.4 CO2
10.1016/j.electacta.2014.12.037 | For comparison, Li[Li0.19Mn0.32Co0.49]O2 sample wa <...> sintered at 900 °C for 10 h to obtain the product. | solid-state | 0.49 Co(NO3)2·6H2O + 0.595 Li2CO3 + 0.107 Mn3O4 + 0.244 O2 + 0.98 [OH-] == 1 Li(Li0.19Mn0.32Co0.49)O2 + 0.595 CO2 + 3.43 H2O + 0.98 [NO3-] | ['Li1.19Mn0.32Co0.49O2'] | 900 | 500 | 0.49 Co(NO3)2·6H2O + 0.595 Li2CO3 + 0.107 Mn3O4 + 0.244 O2 + 0.98 [OH-] | 1 Li(Li0.19Mn0.32Co0.49)O2 + 0.595 CO2 + 3.43 H2O + 0.98 [NO3-]
10.1016/j.electacta.2017.03.103 | La0.4Sr0.6Fe0.75Ni0.1Nb0.15O3-δ (LSFNNb) precursor <...> red by a sol-gel process as described previously . | solid-state | 0.375 Fe2O3 + 0.2 La2O3 + 0.075 Nb2O5 + 0.1 NiO + 0.1 O2 + 0.6 SrCO3 == 1 La0.4Sr0.6Fe0.75Ni0.1Nb0.15O3 + 0.6 CO2 | ['Sr0.6La0.4Nb0.15Fe0.75Ni0.1O3'] |  | 1300 | 0.375 Fe2O3 + 0.2 La2O3 + 0.075 Nb2O5 + 0.1 NiO + 0.1 O2 + 0.6 SrCO3 | 1 La0.4Sr0.6Fe0.75Ni0.1Nb0.15O3 + 0.6 CO2
10.1016/j.jmmm.2010.11.083 | The polycrystalline sample of MnV2O4 was synthesiz <...> r equipped with an Oxford continues flow cryostat. | solid-state | 1 MnO2 + 1 V2O3 == 1 MnV2O4 + 0.5 O2 | ['V2MnO4'] |  | 950 | 1 MnO2 + 1 V2O3 | 1 MnV2O4 + 0.5 O2
10.1016/j.jmmm.2012.03.002 | Particulate type CFO-BT composite ceramic samples <...> omposite was x mol CFO-1-x mol BT (x = 0.05-0.35). | solid-state | 1 CoO + 1 Fe2O3 == 1 CoFe2O4 | ['Fe2CoO4'] | 1250 |  | 1 CoO + 1 Fe2O3 | 1 CoFe2O4
10.1016/j.jmmm.2014.02.057 | Polycrystalline samples of SmCrO3 were prepared by <...> unt the scattering of light on the sample surface. | solid-state | 0.5 Cr2O3 + 0.5 Sm2O3 == 1 SmCrO3 | ['SmCrO3'] | 1400 | 1200 | 0.5 Cr2O3 + 0.5 Sm2O3 | 1 SmCrO3
10.1016/j.jmmm.2013.06.001 | The individual phases (Ni0.8Zn0.2Fe2O4 and Ba0.9Sr <...> nthesis of composites has already been described . | solid-state | 1 Fe2O3 + 0.8 NiO + 0.2 ZnO == 1 Ni0.8Zn0.2Fe2O4 | ['Fe2Ni0.8Zn0.2O4'] |  |  | 1 Fe2O3 + 0.8 NiO + 0.2 ZnO | 1 Ni0.8Zn0.2Fe2O4
10.1016/j.jmmm.2013.06.001 | The individual phases (Ni0.8Zn0.2Fe2O4 and Ba0.9Sr <...> nthesis of composites has already been described . | solid-state | 0.9 BaCO3 + 0.1 SrCO3 + 0.96 TiO2 + 0.04 ZrO2 == 1 Ba0.9Sr0.10Zr0.04Ti0.96O3 + 1 CO2 | ['Ba0.9Sr0.1Zr0.04Ti0.96O3'] |  |  | 0.9 BaCO3 + 0.1 SrCO3 + 0.96 TiO2 + 0.04 ZrO2 | 1 Ba0.9Sr0.10Zr0.04Ti0.96O3 + 1 CO2
10.1016/j.jmmm.2014.01.049 | A first set of YBaCo4O7+δ samples was obtained via <...> 490 Hz of a 10 Oe (1 mT) magnetic field were used. | solid-state | 1 Ba(CH3COO)2 + 2 Co2O3 + 0.5 Y2O3 + 2 [OH-] == 1 YBaCo4O7 + 1 H2O + 0.75 O2 + 2 [CH3COO-] | ['BaYCo4O7'] |  |  | 1 Ba(CH3COO)2 + 2 Co2O3 + 0.5 Y2O3 + 2 [OH-] | 1 YBaCo4O7 + 1 H2O + 0.75 O2 + 2 [CH3COO-]
10.1016/j.electacta.2016.03.007 | The carbon coated Na3V2(PO4)3 samples were synthes <...> ntered at 800 °C for 3 h in flowing N2 atmosphere. | solid-state | 3 NH4H2PO4 + 1.5 Na2CO3 + 1 V2O5 == 1 Na3V2(PO4)3 + 1.5 CO2 + 4.5 H2O + 3 NH3 + 1 O2 | ['Na3V2P3O12'] | 800 |  | 3 NH4H2PO4 + 1.5 Na2CO3 + 1 V2O5 | 1 Na3V2(PO4)3 + 1.5 CO2 + 4.5 H2O + 3 NH3 + 1 O2
10.1016/j.electacta.2016.03.007 | The carbon coated Na3V2(PO4)3 samples were synthes <...> ntered at 800 °C for 3 h in flowing N2 atmosphere. | solid-state | 3 (NH4)2HPO4 + 0.5 Na2CO3 + 2 TiO2 == 1 NaTi2(PO4)3 + 0.5 CO2 + 4.5 H2O + 6 NH3 | ['NaTi2P3O12'] | 800 |  | 3 (NH4)2HPO4 + 0.5 Na2CO3 + 2 TiO2 | 1 NaTi2(PO4)3 + 0.5 CO2 + 4.5 H2O + 6 NH3
10.1016/j.jmmm.2016.06.064 | The standard ceramic technique used to prepare the <...> ramic methods, the replication technique was used. | solid-state | 6 Fe2O3 + 1 SrCO3 == 1 SrFe12O19 + 1 CO2 | ['SrFe12O19'] |  |  | 6 Fe2O3 + 1 SrCO3 | 1 SrFe12O19 + 1 CO2
10.1016/j.ijggc.2011.09.009 | Synthesis and characterization. Sodium zirconate ( <...> el . Na2ZrO3 presented a surface area of 1.7 m2/g. | solid-state | 1 Na2CO3 + 1 ZrO2 == 1 Na2ZrO3 + 1 CO2 | ['Na2ZrO3'] |  |  | 1 Na2CO3 + 1 ZrO2 | 1 Na2ZrO3 + 1 CO2
10.1016/j.fusengdes.2012.02.061 | The SCY perovskite (SrCe0.9Y0.1O3-δ) was prepared <...> riate stoichiometric ratios as described in Ref. . | solid-state | 0.9 CeO2 + 0.025 O2 + 1 SrCO3 + 0.05 Y2O3 == 1 SrCe0.9Y0.1O3 + 1 CO2 | ['SrCe0.9Y0.1O3'] |  |  | 0.9 CeO2 + 0.025 O2 + 1 SrCO3 + 0.05 Y2O3 | 1 SrCe0.9Y0.1O3 + 1 CO2
10.1016/j.electacta.2016.12.170 | Pr0.6Sr0.4Fe0.8Ni0.2O3-δ (PSFN) and Pr0.6Sr0.4Fe0. <...> followed by calcination at 1100 °C for 5 h in air. | solid-state | 0.8 Fe(NO3)3·9H2O + 0.2 Ni(NO3)2·6H2O + 0.15 O2 + 0.6 Pr(NO3)3·6H2O + 0.4 Sr(NO3)2 + 5.4 [OH-] == 1 Pr0.6Sr0.4Fe0.8Ni0.2O3 + 14.7 H2O + 5.4 [NO3-] | ['Sr0.4Pr0.6Fe0.8Ni0.2O3'] |  | 1000 | 0.8 Fe(NO3)3·9H2O + 0.2 Ni(NO3)2·6H2O + 0.15 O2 + 0.6 Pr(NO3)3·6H2O + 0.4 Sr(NO3)2 + 5.4 [OH-] | 1 Pr0.6Sr0.4Fe0.8Ni0.2O3 + 14.7 H2O + 5.4 [NO3-]
10.1016/j.electacta.2016.12.170 | Pr0.6Sr0.4Fe0.8Ni0.2O3-δ (PSFN) and Pr0.6Sr0.4Fe0. <...> followed by calcination at 1100 °C for 5 h in air. | solid-state | 0.4 Ga2O3 + 0.45 La2O3 + 0.2 MgO + 0.075 O2 + 0.1 SrCO3 == 1 La0.9Sr0.1Ga0.8Mg0.2O3 + 0.1 CO2 | ['Sr0.1Mg0.2La0.9Ga0.8O3'] |  | 1000 | 0.4 Ga2O3 + 0.45 La2O3 + 0.2 MgO + 0.075 O2 + 0.1 SrCO3 | 1 La0.9Sr0.1Ga0.8Mg0.2O3 + 0.1 CO2
10.1016/j.fusengdes.2013.05.055 | The BaCeZrY perovskite (BaCe0.6Zr0.3Y0.1O3-δ) was <...> riate stoichiometric ratios as described in Ref. . | solid-state | 1 BaCO3 + 0.6 CeO2 + 0.025 O2 + 0.05 Y2O3 + 0.3 ZrO2 == 1 BaCe0.6Zr0.3Y0.1O3 + 1 CO2 | ['BaCe0.6Y0.1Zr0.3O3'] |  |  | 1 BaCO3 + 0.6 CeO2 + 0.025 O2 + 0.05 Y2O3 + 0.3 ZrO2 | 1 BaCe0.6Zr0.3Y0.1O3 + 1 CO2
10.1016/j.msea.2016.01.047 | Air atomized Al powder (Al≥99.8 wt%) with a median <...> MMCs. The prepared samples are listed in Table 1. | solid-state | 3 Al + 1 Ti == 1 Al3Ti | ['TiAl3'] |  |  | 3 Al + 1 Ti | 1 Al3Ti
10.1016/j.fusengdes.2014.01.034 | The BaCeZrY perovskite (BaCe0.6Zr0.3Y0.1O3-δ) was <...> riate stoichiometric ratios as described in Ref. . | solid-state | 1 BaCO3 + 0.6 CeO2 + 0.025 O2 + 0.05 Y2O3 + 0.3 ZrO2 == 1 BaCe0.6Zr0.3Y0.1O3 + 1 CO2 | ['BaCe0.6Y0.1Zr0.3O3'] |  |  | 1 BaCO3 + 0.6 CeO2 + 0.025 O2 + 0.05 Y2O3 + 0.3 ZrO2 | 1 BaCe0.6Zr0.3Y0.1O3 + 1 CO2
10.1016/j.spmi.2016.05.027 | Epitaxial films of (La0.07Ba0.93)SnO3 with various <...> about 10 °C/min under the same oxygen atmosphere. | solid-state | 0.93 BaCO3 + 0.035 La2O3 + 1 SnO2 == 1 (La0.07Ba0.93)SnO3 + 0.93 CO2 + 0.018 O2 | ['Ba0.93La0.07SnO3'] |  |  | 0.93 BaCO3 + 0.035 La2O3 + 1 SnO2 | 1 (La0.07Ba0.93)SnO3 + 0.93 CO2 + 0.018 O2
10.1016/j.jnucmat.2015.01.041 | Raw materials were analytical grade lithium carbon <...> TiO3+0.05Li4Ti5O12+0.85CO2 Li2CO3+TiO2→Li2TiO3+CO2 | solid-state | 1 Li2CO3 + 1 TiO2 == 1 Li2TiO3 + 1 CO2 | ['Li2TiO3'] |  | 700 | 1 Li2CO3 + 1 TiO2 | 1 Li2TiO3 + 1 CO2
10.1016/j.fusengdes.2010.08.017 | The Lithium orthosilicate pebbles have been fabric <...> of Li2CO3 and SiO2 corresponding to Li/Si = 4.0 . | solid-state | 2 Li2CO3 + 1 SiO2 == 1 Li4SiO4 + 2 CO2 | ['Li4SiO4'] |  |  | 2 Li2CO3 + 1 SiO2 | 1 Li4SiO4 + 2 CO2
10.1016/j.jpcs.2004.10.014 | Bulk sample of double layered La1.4Ca1.6Mn2O7 (DLC <...> ffraction method and scanning electron microscope. | solid-state | 1.6 CaCO3 + 0.7 La2O3 + 2 MnO2 == 1 La1.4Ca1.6Mn2O7 + 1.6 CO2 + 0.35 O2 | ['Ca1.6La1.4Mn2O7'] |  | 950 | 1.6 CaCO3 + 0.7 La2O3 + 2 MnO2 | 1 La1.4Ca1.6Mn2O7 + 1.6 CO2 + 0.35 O2
10.1016/j.jpcs.2004.10.014 | Bulk sample of double layered La1.4Ca1.6Mn2O7 (DLC <...> ffraction method and scanning electron microscope. | solid-state | 0.3 CaCO3 + 0.35 La2O3 + 1 MnO2 == 1 La0.7Ca0.3MnO3 + 0.3 CO2 + 0.175 O2 | ['Ca0.3La0.7MnO3'] |  | 950 | 0.3 CaCO3 + 0.35 La2O3 + 1 MnO2 | 1 La0.7Ca0.3MnO3 + 0.3 CO2 + 0.175 O2
10.1016/j.physc.2005.05.024 | BaCeO3 powder was synthesized by a solid state rea <...> y cooled at a rate of 100 K/h to room temperature. | solid-state | 1 BaO2 + 1 CeO2 == 1 BaCeO3 + 0.5 O2 | ['BaCeO3'] |  |  | 1 BaO2 + 1 CeO2 | 1 BaCeO3 + 0.5 O2
10.1016/j.physc.2005.05.014 | Ceramic La2CuO4 was synthesized using the normal s <...> e La2CuO4 as indicated by the power X-ray pattern. | solid-state | 1 CuO + 1 La2O3 == 1 La2CuO4 | ['La2CuO4'] |  | 920 | 1 CuO + 1 La2O3 | 1 La2CuO4
10.1016/j.physc.2005.02.060 | Initially, Y2Ba4CuNbOy phase powders were prepared <...> uired molar ratios for the following compositions: | solid-state | 4 BaCO3 + 1 CuO + 0.5 Nb2O5 + 1 Y2O3 == 1 Y2Ba4CuNbO + 4 CO2 + 4.75 O2 | ['Ba4Y2NbCuO'] |  |  | 4 BaCO3 + 1 CuO + 0.5 Nb2O5 + 1 Y2O3 | 1 Y2Ba4CuNbO + 4 CO2 + 4.75 O2
10.1016/j.physc.2004.09.010 | Gd2O3 (3N), BaO2 (3N) and CuO (3N) were used as st <...> confirmed by Powder X-ray diffraction (XRD) study. | solid-state | 1 BaO2 + 1 CuO + 1 Gd2O3 == 1 Gd2BaCuO5 + 0.5 O2 | ['BaGd2CuO5'] |  | 900 | 1 BaO2 + 1 CuO + 1 Gd2O3 | 1 Gd2BaCuO5 + 0.5 O2
10.1016/j.matchemphys.2010.07.028 | Polycrystalline samples of Pr2W2O9 and Pr2WO6 were <...> ntain only II-Pr2W2O9 and II-Pr2WO6, respectively. | solid-state | 0.333 Pr6O11 + 2 WO3 == 1 Pr2W2O9 + 0.333 O2 | ['Pr2W2O9'] |  |  | 0.333 Pr6O11 + 2 WO3 | 1 Pr2W2O9 + 0.333 O2
10.1016/j.matchemphys.2010.07.028 | Polycrystalline samples of Pr2W2O9 and Pr2WO6 were <...> ntain only II-Pr2W2O9 and II-Pr2WO6, respectively. | solid-state | 0.333 Pr6O11 + 1 WO3 == 1 Pr2WO6 + 0.333 O2 | ['Pr2WO6'] |  |  | 0.333 Pr6O11 + 1 WO3 | 1 Pr2WO6 + 0.333 O2
10.1016/j.matchemphys.2016.06.029 | We synthesized zinc gallium oxide phosphor by conv <...> ium chloride as a flux agent during the synthesis. | solid-state | 1 Ga2O3 + 1 ZnO == 1 ZnGa2O4 | ['ZnGa2O4'] |  |  | 1 Ga2O3 + 1 ZnO | 1 ZnGa2O4
10.1016/S0167-577X(03)00279-9 | The title compounds (LiM0.5Mn1.5O4; M=Ti, Fe) were <...> 0 °C for 3-day periods with intermittent grinding. | solid-state | 0.5 FeOOH + 0.5 Li2CO3 + 1.5 MnCO3 + 0.625 O2 == 1 LiM0.5Mn1.5O4 + 2 CO2 + 0.25 H2O; M = Fe | ['LiMn1.5Fe0.5O4'] |  | 600 | 0.5 FeOOH + 0.5 Li2CO3 + 1.5 MnCO3 + 0.625 O2 | 1 LiM0.5Mn1.5O4 + 2 CO2 + 0.25 H2O; M = Fe
10.1016/S0167-577X(03)00279-9 | The title compounds (LiM0.5Mn1.5O4; M=Ti, Fe) were <...> 0 °C for 3-day periods with intermittent grinding. | solid-state | 0.5 Li2CO3 + 1.5 MnCO3 + 0.5 O2 + 0.5 TiO2 == 1 LiM0.5Mn1.5O4 + 2 CO2; M = Ti | ['LiTi0.5Mn1.5O4'] |  | 600 | 0.5 Li2CO3 + 1.5 MnCO3 + 0.5 O2 + 0.5 TiO2 | 1 LiM0.5Mn1.5O4 + 2 CO2; M = Ti
10.1016/j.matlet.2014.03.127 | Samples preparation: The samples were synthesized <...> ure and then crushed into powders for measurement. | solid-state | 2 (NH4)2HPO4 + 4 CaCO3 + 1 Na2CO3 + 1 SiO2 == 1 Na2Ca4(PO4)2SiO4 + 5 CO2 + 3 H2O + 4 NH3 | ['Na2Ca4SiP2O12'] | 1473 |  | 2 (NH4)2HPO4 + 4 CaCO3 + 1 Na2CO3 + 1 SiO2 | 1 Na2Ca4(PO4)2SiO4 + 5 CO2 + 3 H2O + 4 NH3
10.1016/j.matlet.2012.03.104 | Co4Sb11.9 - xTexS0.1 (x = 0.4, 0.5, 0.6) and Co4Sb <...> spark plasma sintering process at 903 K for 7 min. | solid-state | 4 Co + 0.1 S + 11.9 Sb == 1 Co4Sb11.9S0.1 | ['Co4Sb11.9S0.1'] |  |  | 4 Co + 0.1 S + 11.9 Sb | 1 Co4Sb11.9S0.1
10.1016/j.matlet.2012.03.104 | Co4Sb11.9 - xTexS0.1 (x = 0.4, 0.5, 0.6) and Co4Sb <...> spark plasma sintering process at 903 K for 7 min. | solid-state | 4 Co + 12 Sb == 1 Co4Sb12 | ['Co4Sb12'] |  |  | 4 Co + 12 Sb | 1 Co4Sb12
10.1016/j.materresbull.2018.06.038 | A series of Ca4Y6O(SiO4)6: x mol%Dy3+ (x = 0, 1, 3 <...> were reground and collected for characterization. | solid-state | 4 CaCO3 + 6 SiO2 + 3 Y2O3 == 1 Ca4Y6O(SiO4)6 + 4 CO2 ; target Ca4Y6O(SiO4)6 with additives Dy via Dy2O3 ; target Ca4Y6O(SiO4)6 with additives Dy via Dy2O3 | ['Ca4Y6Si6O25'] | 1450 | 1000 | 4 CaCO3 + 6 SiO2 + 3 Y2O3 | 1 Ca4Y6O(SiO4)6 + 4 CO2 ; target Ca4Y6O(SiO4)6 with additives Dy via Dy2O3 ; target Ca4Y6O(SiO4)6 with additives Dy via Dy2O3
10.1016/s0038-1098(98)00337-8 | Polycrystalline samples of CuIr2S4 and CuIr2Se4 we <...> were sintered at 850 °C for 48 h after regrinding. | solid-state | 1 Cu + 2 Ir + 4 S == 1 CuIr2S4 | ['Ir2CuS4'] | 850 | 850 | 1 Cu + 2 Ir + 4 S | 1 CuIr2S4
10.1016/s0038-1098(98)00337-8 | Polycrystalline samples of CuIr2S4 and CuIr2Se4 we <...> were sintered at 850 °C for 48 h after regrinding. | solid-state | 1 Cu + 2 Ir + 4 Se == 1 CuIr2Se4 | ['Ir2CuSe4'] | 850 | 850 | 1 Cu + 2 Ir + 4 Se | 1 CuIr2Se4
10.1016/j.ceramint.2011.05.003 | First, the ground residues were mixed in dry phase <...> in calcium silicates through solid state reaction. | solid-state | 2 CaO + 1 SiO2 == 1 Ca2SiO4 | ['Ca2SiO4'] | 1100 |  | 2 CaO + 1 SiO2 | 1 Ca2SiO4
10.1016/s0167-2738(00)00384-2 | The stoichiometric compound, EuNbO4, was prepared <...> ning white powder was filtered and dried at 383 K. | solid-state | 0.5 Eu2O3 + 0.5 Nb2O5 == 1 EuNbO4 | ['EuNbO4'] |  |  | 0.5 Eu2O3 + 0.5 Nb2O5 | 1 EuNbO4
10.1016/s0167-577x(03)00279-9 | The title compounds (LiM0.5Mn1.5O4; M=Ti, Fe) were <...> 0 °C for 3-day periods with intermittent grinding. | solid-state | 0.5 FeOOH + 0.5 Li2CO3 + 1.5 MnCO3 + 0.625 O2 == 1 LiM0.5Mn1.5O4 + 2 CO2 + 0.25 H2O; M = Fe | ['LiMn1.5Fe0.5O4'] |  | 600 | 0.5 FeOOH + 0.5 Li2CO3 + 1.5 MnCO3 + 0.625 O2 | 1 LiM0.5Mn1.5O4 + 2 CO2 + 0.25 H2O; M = Fe
10.1016/s0167-577x(03)00279-9 | The title compounds (LiM0.5Mn1.5O4; M=Ti, Fe) were <...> 0 °C for 3-day periods with intermittent grinding. | solid-state | 0.5 Li2CO3 + 1.5 MnCO3 + 0.5 O2 + 0.5 TiO2 == 1 LiM0.5Mn1.5O4 + 2 CO2; M = Ti | ['LiTi0.5Mn1.5O4'] |  | 600 | 0.5 Li2CO3 + 1.5 MnCO3 + 0.5 O2 + 0.5 TiO2 | 1 LiM0.5Mn1.5O4 + 2 CO2; M = Ti
10.1016/j.nanoen.2017.11.074 | NdBa0.5Sr0.5Co1.5Fe0.5O5+δ (NBSCF) were synthesize <...> C and followed by combustion to form fine powders. | solid-state | 1 BaCO3 + 0.7 CeO2 + 0.05 O2 + 0.05 Y2O3 + 0.05 Yb2O3 + 0.1 ZrO2 == 1 BaZr0.1Ce0.7Y0.1Yb0.1O3 + 1 CO2 | ['BaYb0.1Ce0.7Y0.1Zr0.1O3'] |  | 600 | 1 BaCO3 + 0.7 CeO2 + 0.05 O2 + 0.05 Y2O3 + 0.05 Yb2O3 + 0.1 ZrO2 | 1 BaZr0.1Ce0.7Y0.1Yb0.1O3 + 1 CO2
10.1016/j.ceramint.2011.03.031 | Polycrystalline sample Ca9Eu(VO4)7 was synthesized <...> ughly mixed and heated at 1000 °C for 10 h in air. | solid-state | 9 CaCO3 + 0.5 Eu2O3 + 7 NH4VO3 == 1 Ca9Eu(VO4)7 + 9 CO2 + 3.5 H2O + 7 NH3 | ['Ca9EuV7O28'] |  |  | 9 CaCO3 + 0.5 Eu2O3 + 7 NH4VO3 | 1 Ca9Eu(VO4)7 + 9 CO2 + 3.5 H2O + 7 NH3
10.1016/s0955-2219(02)00026-2 | The powders calcined at 350 °C (A), 500 °C (B) and <...> " route and only one calcination step is required. | solid-state | 0.333 MgO + 0.334 Nb2O5 + 1 PbO == 1 Pb(Mg1/3Nb2/3)O3 | ['Mg0.333Nb0.667PbO3'] |  | 800 | 0.333 MgO + 0.334 Nb2O5 + 1 PbO | 1 Pb(Mg1/3Nb2/3)O3
10.1016/j.ceramint.2013.08.122 | The SFMO-1/9 target for pulsed laser deposition (P <...> films were in situ annealed in chamber for 10min. | solid-state | 0.556 Fe2O3 + 0.889 MoO3 + 2 SrCO3 == 1 Sr2Fe10/9Mo8/9O6 + 2 CO2 + 0.167 O2 | ['Sr2Mo0.889Fe1.111O6'] |  |  | 0.556 Fe2O3 + 0.889 MoO3 + 2 SrCO3 | 1 Sr2Fe10/9Mo8/9O6 + 2 CO2 + 0.167 O2
10.1016/j.jeurceramsoc.2018.01.022 | The NdBa0.5Sr0.5Co2O5+δ (NBSC55) cathode powder wa <...> the preparation of SDC can refer to reference []. | solid-state | 0.5 BaCO3 + 2 CoO + 0.5 Nd2O3 + 0.25 O2 + 0.5 SrCO3 == 1 NdBa0.5Sr0.5Co2O5 + 1 CO2 | ['Ba0.5Sr0.5NdCo2O5'] |  | 600 | 0.5 BaCO3 + 2 CoO + 0.5 Nd2O3 + 0.25 O2 + 0.5 SrCO3 | 1 NdBa0.5Sr0.5Co2O5 + 1 CO2
10.1016/j.jeurceramsoc.2018.01.022 | The NdBa0.5Sr0.5Co2O5+δ (NBSC55) cathode powder wa <...> the preparation of SDC can refer to reference []. | solid-state | 0.8 Ce(NO3)3·6H2O + 0.2 O2 + 0.2 Sm(NO3)3·6H2O + 3 [OH-] == 1 Ce0.8Sm0.2O1.9 + 7.5 H2O + 3 [NO3-] | ['Sm0.2Ce0.8O1.9'] |  | 600 | 0.8 Ce(NO3)3·6H2O + 0.2 O2 + 0.2 Sm(NO3)3·6H2O + 3 [OH-] | 1 Ce0.8Sm0.2O1.9 + 7.5 H2O + 3 [NO3-]
10.1016/j.jallcom.2018.04.275 | The individual ferroelectric 0.37 BiScO3 - 0.63 Pb <...> ation is perpendicular to the plane of the sample. | solid-state | 0.5 Bi2O3 + 0.63 PbO + 0.5 Sc2O3 + 0.63 TiO2 == 1 BiScO3-0.63PbTiO3 | ['ScTi0.63Pb0.63BiO4.89'] |  | 1200 | 0.5 Bi2O3 + 0.63 PbO + 0.5 Sc2O3 + 0.63 TiO2 | 1 BiScO3-0.63PbTiO3
10.1016/j.jallcom.2018.04.275 | The individual ferroelectric 0.37 BiScO3 - 0.63 Pb <...> ation is perpendicular to the plane of the sample. | solid-state | 1 Fe2O3 + 1 NiO == 1 NiFe2O4 | ['Fe2NiO4'] |  | 1200 | 1 Fe2O3 + 1 NiO | 1 NiFe2O4
10.1016/s0013-4686(00)00515-6 | Crystalline LiV3O8 was prepared by a conventional <...> der to increase the crystallinity of the material. | solid-state | 1 LiOH + 1.5 V2O5 == 1 LiV3O8 + 0.5 H2O | ['LiV3O8'] |  |  | 1 LiOH + 1.5 V2O5 | 1 LiV3O8 + 0.5 H2O
10.1016/s0167-577x(98)00104-9 | Polycrystalline samples of PLLZT with above Li con <...> ield using Keithley 617 programmable electrometer. | solid-state | 1 PbO + 1 ZrO2 == 1 PbZrO3 | ['ZrPbO3'] | 1000 |  | 1 PbO + 1 ZrO2 | 1 PbZrO3
10.1016/s0025-5408(01)00749-8 | In the citrate gel method, stoichiometric amounts <...> he powder synthesized by the solid state reaction. | solid-state | 0.4 Ca(NO3)2·4H2O + 1.2 La(NO3)3·6H2O + 2 Mn(NO3)2·4H2O + 0.7 O2 + 1.4 Sr(NO3)2 + 11.2 [OH-] == 1 La1.2(Sr1.4Ca0.4)Mn2O7 + 22.4 H2O + 11.2 [NO3-] | ['Sr1.4Ca0.4La1.2Mn2O7'] |  |  | 0.4 Ca(NO3)2·4H2O + 1.2 La(NO3)3·6H2O + 2 Mn(NO3)2·4H2O + 0.7 O2 + 1.4 Sr(NO3)2 + 11.2 [OH-] | 1 La1.2(Sr1.4Ca0.4)Mn2O7 + 22.4 H2O + 11.2 [NO3-]
10.1016/j.ceramint.2014.05.061 | The mixture of o-LaCO3OH and nanosized δ-Al2O3 pow <...> n of a mixture of La2O3 and Al2O3 powders in air . | solid-state | 0.5 Al2O3 + 0.5 La2O3 == 1 LaAlO3 | ['LaAlO3'] |  | 1400 | 0.5 Al2O3 + 0.5 La2O3 | 1 LaAlO3
10.1016/s0167-2738(02)00474-5 | The sample was prepared by the solid state reactio <...> tructure by the powder X-ray diffraction analysis. | solid-state | 1 CeO2 + 1 SrCO3 == 1 SrCeO3 + 1 CO2 ; target SrCeO3 with additives Yb via Yb2O3 ; target SrCeO3 with additives Yb via Yb2O3 | ['SrCeO3'] |  |  | 1 CeO2 + 1 SrCO3 | 1 SrCeO3 + 1 CO2 ; target SrCeO3 with additives Yb via Yb2O3 ; target SrCeO3 with additives Yb via Yb2O3
10.1103/PhysRevB.78.054123 | Polycrystalline TbBaCo2O6-δ was prepared by. solid <...> ensity of the material (85% of the x-ray density). | solid-state | 1 BaCO3 + 0.667 Co3O4 + 0.292 O2 + 0.25 Tb4O7 == 1 TbBaCo2O6 + 1 CO2 | ['BaTbCo2O6'] | 1230 |  | 1 BaCO3 + 0.667 Co3O4 + 0.292 O2 + 0.25 Tb4O7 | 1 TbBaCo2O6 + 1 CO2
10.1103/PhysRevB.79.134406 | Polycrystalline samples of MAl2O4 (M=Fe, Mn, and C <...> . rate of about 15 °Ch to prevent frozen disorder. | solid-state | 1 Al2O3 + 1 MnO == 1 MAl2O4; M = Mn | ['MnAl2O4'] |  |  | 1 Al2O3 + 1 MnO | 1 MAl2O4; M = Mn
10.1103/PhysRevB.79.134406 | Polycrystalline samples of MAl2O4 (M=Fe, Mn, and C <...> . rate of about 15 °Ch to prevent frozen disorder. | solid-state | 1 Al2O3 + 1 FeO == 1 MAl2O4; M = Fe | ['FeAl2O4'] |  |  | 1 Al2O3 + 1 FeO | 1 MAl2O4; M = Fe
10.1103/PhysRevB.96.155109 | As Ca3PbO is reported to be highly air sensitive, <...> s being of the form Ca2Pb:Ca5Bi3: CaO = 1-x:2x5:1. | solid-state | 1 Ca2Pb + 1 CaO == 1 Ca3PbO | ['Ca3PbO'] |  |  | 1 Ca2Pb + 1 CaO | 1 Ca3PbO
10.1103/PhysRevB.93.144407 | For the growth of sample EP2 and EP3, polycrystall <...> ere postannealed for 48 hours at 1150 °C in argon. | solid-state | 0.5 Tb4O7 + 2 TiO2 == 1 Tb2Ti2O7 + 0.25 O2 | ['Tb2Ti2O7'] | 1150 |  | 0.5 Tb4O7 + 2 TiO2 | 1 Tb2Ti2O7 + 0.25 O2
10.1103/PhysRevB.96.014411 | A high-quality polycrystalline sample (2 g) of SrC <...> ign physical properties measurement system (PPMS). | solid-state | 2 As + 2 Cr + 1 Sr == 1 SrCr2As2 | ['SrCr2As2'] |  |  | 2 As + 2 Cr + 1 Sr | 1 SrCr2As2
10.1103/PhysRevB.89.104409 | Polycrystalline samples of Pb3TeCo3V2O14 were obta <...> ction involves TeO6 octahedra, as discussed below. | solid-state | 1 Co3O4 + 3 PbO + 1 TeO2 + 1 V2O5 == 1 Pb3TeCo3V2O14 | ['V2Co3Pb3TeO14'] | 850 |  | 1 Co3O4 + 3 PbO + 1 TeO2 + 1 V2O5 | 1 Pb3TeCo3V2O14
10.1103/PhysRevB.90.075120 | Polycrystalline samples of CaMnBi2 and SrMnBi2 wer <...> out in an inert gas atmosphere as far as possible. | solid-state | 2 Bi + 1 Ca + 1 Mn == 1 CaMnBi2 | ['CaMnBi2'] |  |  | 2 Bi + 1 Ca + 1 Mn | 1 CaMnBi2
10.1103/PhysRevB.90.075120 | Polycrystalline samples of CaMnBi2 and SrMnBi2 wer <...> out in an inert gas atmosphere as far as possible. | solid-state | 2 Bi + 1 Mn + 1 Sr == 1 SrMnBi2 | ['SrMnBi2'] |  |  | 2 Bi + 1 Mn + 1 Sr | 1 SrMnBi2
10.1103/PhysRevB.88.014431 | Polycrystalline BiFe0.5Mn0.5O3 was synthesized via <...> m temperature before pressure was slowly released. | solid-state | 0.5 Bi2O3 + 0.25 Fe2O3 + 0.25 Mn2O3 == 1 BiFe0.5Mn0.5O3 | ['Mn0.5Fe0.5BiO3'] |  |  | 0.5 Bi2O3 + 0.25 Fe2O3 + 0.25 Mn2O3 | 1 BiFe0.5Mn0.5O3
10.1103/PhysRevB.86.054303 | Pure erbium titanate Er2Ti2O7 and yttrium titanate <...> °C in air to prereact and improve their hardness. | solid-state | 1 Er2O3 + 2 TiO2 == 1 Er2Ti2O7 | ['Er2Ti2O7'] |  |  | 1 Er2O3 + 2 TiO2 | 1 Er2Ti2O7
10.1103/PhysRevB.86.054303 | Pure erbium titanate Er2Ti2O7 and yttrium titanate <...> °C in air to prereact and improve their hardness. | solid-state | 2 TiO2 + 1 Y2O3 == 1 Y2Ti2O7 | ['Y2Ti2O7'] |  |  | 2 TiO2 + 1 Y2O3 | 1 Y2Ti2O7
10.1103/PhysRevB.91.054421 | A LMFO ceramics tablet was prepared by. the conven <...> cancies in the films as well as in the substrates. | solid-state | 0.5 La2O3 + 0.5 Mn2O3 == 1 LaMnO3 | ['LaMnO3'] | 1300 |  | 0.5 La2O3 + 0.5 Mn2O3 | 1 LaMnO3
10.1103/PhysRevB.81.224409 | Heat-capacity measurements were carried out using <...> O3 and Nb2O5 was heated at 1300 °C for 36. in air. | solid-state | 2 BaCO3 + 0.5 Nb2O5 + 0.5 Y2O3 == 1 Ba2YNbO6 + 2 CO2 | ['Ba2YNbO6'] |  |  | 2 BaCO3 + 0.5 Nb2O5 + 0.5 Y2O3 | 1 Ba2YNbO6 + 2 CO2
10.1103/PhysRevB.96.094437 | Due to the difficulty in synthesizing single-cryst <...> oftware package CasaXPS provided by Casa Software, | solid-state | 2 IrO2 + 1 Lu2O3 == 1 Lu2Ir2O7 | ['Lu2Ir2O7'] |  |  | 2 IrO2 + 1 Lu2O3 | 1 Lu2Ir2O7
10.1103/PhysRevB.92.035147 | A slightly doped single crystal of LCO was grown a <...> izer geometry for 70° and 75° angles of incidence. | solid-state | 1 CuO + 1 La2O3 == 1 La2CuO4 | ['La2CuO4'] | 1150 |  | 1 CuO + 1 La2O3 | 1 La2CuO4
10.1103/PhysRevB.82.104415 | Polycrystalline samples of SrV13O18, BaV13O18 were <...> and Ar gas) with slowly moving the rod (0.5 mm/h). | solid-state | 0.5 Sr2V2O7 + 6 V2O3 == 1 SrV13O18 + 1.75 O2 | ['SrV13O18'] |  |  | 0.5 Sr2V2O7 + 6 V2O3 | 1 SrV13O18 + 1.75 O2
10.1103/PhysRevB.75.104408 | A La0.5Ca0.5MnO3 polycrystalline sample was obtain <...> ample was quenched by cooling to room temperature. | solid-state | 0.5 CaCO3 + 0.25 La2O3 + 1 MnO2 == 1 La0.5Ca0.5MnO3 + 0.5 CO2 + 0.125 O2 | ['Ca0.5La0.5MnO3'] |  |  | 0.5 CaCO3 + 0.25 La2O3 + 1 MnO2 | 1 La0.5Ca0.5MnO3 + 0.5 CO2 + 0.125 O2
10.1103/PhysRevB.85.064413 | High-quality polycrystalline BaFe2Se3 was grown by <...> magnetic structures that are allowed by symmetry. | solid-state | 1 BaSe3 + 2 Fe == 1 BaFe2Se3 | ['BaFe2Se3'] |  |  | 1 BaSe3 + 2 Fe | 1 BaFe2Se3
10.1103/PhysRevB.76.174403 | PC MnV2O4 was made by solid state reaction. Stoich <...> ured on SC with. steady-state heat-flow technique. | solid-state | 1 MnO + 1 V2O3 == 1 MnV2O4 | ['V2MnO4'] |  |  | 1 MnO + 1 V2O3 | 1 MnV2O4
10.1103/PhysRevB.75.174443 | A radio-frequency sputtering method was used to pr <...> ecimen to distinguish it from thin-film specimens. | solid-state | 1 Fe2O3 + 1 ZnO == 1 ZnFe2O4 | ['Fe2ZnO4'] | 1100 |  | 1 Fe2O3 + 1 ZnO | 1 ZnFe2O4
10.1103/PhysRevB.88.174114 | LiRh2O4 was synthesized using. solid-state reactio <...> measured using. standard four-terminal technique. | solid-state | 0.5 Li2O2 + 1 Rh2O3 == 1 LiRh2O4 | ['LiRh2O4'] |  |  | 0.5 Li2O2 + 1 Rh2O3 | 1 LiRh2O4
10.1103/PhysRevB.74.014108 | Polycrystalline samples except ZnV2O4 were prepare <...> rtant information on the short-range correlations. | solid-state | 1 V2O3 + 1 ZnO == 1 ZnV2O4 | ['V2ZnO4'] |  |  | 1 V2O3 + 1 ZnO | 1 ZnV2O4
10.1103/PhysRevB.78.144412 | A powder sample of LiNiO2 was prepared at Osaka Ci <...> 2,. for the present samples is estimated as ∼0.02. | solid-state | 1 LiOH·H2O + 1 NiO + 0.25 O2 == 1 LiNiO2 + 1.5 H2O | ['LiNiO2'] |  |  | 1 LiOH·H2O + 1 NiO + 0.25 O2 | 1 LiNiO2 + 1.5 H2O
10.1103/PhysRevB.95.155105 | Polycrystalline samples of Pb1-xSrxMoO3 (x = 0.0,0 <...> 1000 °C for 12. in H2Ar flow as reported in Ref.. | solid-state | 1 MoO2 + 1 SrO == 1 SrMoO3 | ['SrMoO3'] |  |  | 1 MoO2 + 1 SrO | 1 SrMoO3
10.1103/PhysRevB.95.155105 | Polycrystalline samples of Pb1-xSrxMoO3 (x = 0.0,0 <...> 1000 °C for 12. in H2Ar flow as reported in Ref.. | solid-state | 1 MoO2 + 0.5 O2 + 1 SrO == 1 SrMoO4 | ['SrMoO4'] |  |  | 1 MoO2 + 0.5 O2 + 1 SrO | 1 SrMoO4
10.1016/j.jpcs.2003.08.018 | In the following synthesis methods, 99.99% Y2O3 an <...> solid state reaction (SS) and in combustion (CB). | solid-state | 5 Al(NO3)3·9H2O + 1.5 Y2O3 + 15 [OH-] == 1 Y3Al5O12 + 52.5 H2O + 15 [NO3-] ; target Y3Al5O12 with additives Ce via CeO2 ; target Y3Al5O12 with additives Ce via CeO2 | ['Y3Al5O12'] |  |  | 5 Al(NO3)3·9H2O + 1.5 Y2O3 + 15 [OH-] | 1 Y3Al5O12 + 52.5 H2O + 15 [NO3-] ; target Y3Al5O12 with additives Ce via CeO2 ; target Y3Al5O12 with additives Ce via CeO2
10.1016/S0009-2614(02)00254-3 | The polycrystalline samples of InVO4 were synthesi <...> tocatalyst by this reduction-oxidation procedure . | solid-state | 0.5 In2O3 + 0.5 V2O5 == 1 InVO4 | ['VInO4'] |  | 350 | 0.5 In2O3 + 0.5 V2O5 | 1 InVO4
10.1016/S0022-4596(02)00015-4 | The samples of Li2ZnSn3O8 and Li2MnSn3O8 were synt <...> ntil neutral reaction and heated at 400 °C for 3h. | solid-state | 1 Li2CO3 + 3 SnO2 + 1 ZnO == 1 Li2ZnSn3O8 + 1 CO2 | ['Li2ZnSn3O8'] |  |  | 1 Li2CO3 + 3 SnO2 + 1 ZnO | 1 Li2ZnSn3O8 + 1 CO2
10.1016/S0022-4596(02)00015-4 | The samples of Li2ZnSn3O8 and Li2MnSn3O8 were synt <...> ntil neutral reaction and heated at 400 °C for 3h. | solid-state | 1 Li2CO3 + 1 Mn + 0.5 O2 + 3 SnO2 == 1 Li2MnSn3O8 + 1 CO2 | ['Li2MnSn3O8'] |  |  | 1 Li2CO3 + 1 Mn + 0.5 O2 + 3 SnO2 | 1 Li2MnSn3O8 + 1 CO2
10.1103/PhysRevB.78.214410 | For A=(Ca1-xSrx) (where x = 0, 0.25, 0.5, 0.75, an <...> heated at 600 °C for. h and then at 850 °C for. h. | solid-state | 1.5 B2O5 + 2 Ba(NO3)2 + 0.5 Rb2CO3 + 4 [OH-] == 1 RbA2B3O10 + 0.5 CO2 + 2 H2O + 4 [NO3-]; A = Ba | ['RbBa2B3O10'] |  |  | 1.5 B2O5 + 2 Ba(NO3)2 + 0.5 Rb2CO3 + 4 [OH-] | 1 RbA2B3O10 + 0.5 CO2 + 2 H2O + 4 [NO3-]; A = Ba
10.1103/PhysRevB.78.214410 | For A=(Ca1-xSrx) (where x = 0, 0.25, 0.5, 0.75, an <...> heated at 600 °C for. h and then at 850 °C for. h. | solid-state | 1.5 B2O5 + 2 PbO + 0.5 Rb2CO3 == 1 RbA2B3O10 + 0.5 CO2; A = Pb | ['RbB3Pb2O10'] |  |  | 1.5 B2O5 + 2 PbO + 0.5 Rb2CO3 | 1 RbA2B3O10 + 0.5 CO2; A = Pb
10.1016/S0022-4596(03)00011-2 | The composition Ca3Nb2O8 was prepared first in sin <...> stonite, CaSiO3, niobium metal and vanadium metal. | solid-state | 3 CaO + 1 Nb2O5 == 1 Ca3Nb2O8 | ['Ca3Nb2O8'] |  |  | 3 CaO + 1 Nb2O5 | 1 Ca3Nb2O8
10.1016/S0022-2313(03)00098-X | The host material Gd2GeO5 was prepared by conventi <...> . Prior to grindings, the samples were oven dried. | solid-state | 1 Gd2O3 + 1 GeO2 == 1 Gd2GeO5 | ['Gd2GeO5'] | 1300 |  | 1 Gd2O3 + 1 GeO2 | 1 Gd2GeO5
10.1016/S0022-4596(03)00379-7 | Polycrystalline samples of Ba6 M 5+ 2Na2 X 5+ 2O17 <...> sults of the syntheses are commented in Section 3. | solid-state | 2 (NH4)2HPO4 + 6 BaCO3 + 1 Na2CO3 + 0.5 O2 + 2 RuO2 == 1 Ba6Ru2Na2X2O17 + 7 CO2 + 3 H2O + 4 NH3; X = P | ['Na2Ba6Ru2P2O17'] |  |  | 2 (NH4)2HPO4 + 6 BaCO3 + 1 Na2CO3 + 0.5 O2 + 2 RuO2 | 1 Ba6Ru2Na2X2O17 + 7 CO2 + 3 H2O + 4 NH3; X = P
10.1016/S0022-4596(03)00379-7 | Polycrystalline samples of Ba6 M 5+ 2Na2 X 5+ 2O17 <...> sults of the syntheses are commented in Section 3. | solid-state | 1 As2O5 + 6 BaCO3 + 1 Na2CO3 + 0.5 O2 + 2 RuO2 == 1 Ba6Ru2Na2X2O17 + 7 CO2; X = As | ['Na2Ba6Ru2As2O17'] |  |  | 1 As2O5 + 6 BaCO3 + 1 Na2CO3 + 0.5 O2 + 2 RuO2 | 1 Ba6Ru2Na2X2O17 + 7 CO2; X = As
10.1016/S0022-4596(03)00379-7 | Polycrystalline samples of Ba6 M 5+ 2Na2 X 5+ 2O17 <...> sults of the syntheses are commented in Section 3. | solid-state | 6 BaCO3 + 1 Cr2O3 + 1 Na2CO3 + 1.5 O2 + 2 RuO2 == 1 Ba6Ru2Na2X2O17 + 7 CO2; X = Cr | ['Na2Ba6Cr2Ru2O17'] |  |  | 6 BaCO3 + 1 Cr2O3 + 1 Na2CO3 + 1.5 O2 + 2 RuO2 | 1 Ba6Ru2Na2X2O17 + 7 CO2; X = Cr
10.1016/S0022-4596(03)00379-7 | Polycrystalline samples of Ba6 M 5+ 2Na2 X 5+ 2O17 <...> sults of the syntheses are commented in Section 3. | solid-state | 6 BaCO3 + 1 Na2CO3 + 0.5 O2 + 2 RuO2 + 1 V2O5 == 1 Ba6Ru2Na2X2O17 + 7 CO2; X = V | ['Na2Ba6V2Ru2O17'] |  |  | 6 BaCO3 + 1 Na2CO3 + 0.5 O2 + 2 RuO2 + 1 V2O5 | 1 Ba6Ru2Na2X2O17 + 7 CO2; X = V
10.1016/S0022-4596(03)00379-7 | Polycrystalline samples of Ba6 M 5+ 2Na2 X 5+ 2O17 <...> sults of the syntheses are commented in Section 3. | solid-state | 6 BaCO3 + 2 MnO2 + 1 Na2CO3 + 1 O2 + 2 RuO2 == 1 Ba6Ru2Na2X2O17 + 7 CO2; X = Mn | ['Na2Ba6Mn2Ru2O17'] |  |  | 6 BaCO3 + 2 MnO2 + 1 Na2CO3 + 1 O2 + 2 RuO2 | 1 Ba6Ru2Na2X2O17 + 7 CO2; X = Mn
10.1016/S0921-5107(03)00268-X | In the sol-gel process for preparing YAG:Eu3+ phos <...> lamp was used as a multi-wavelength light source. | solid-state | 5 Al(NO3)3 + 3 Y(NO3)3 + 24 [OH-] == 1 Y3Al5O12 + 12 H2O + 24 [NO3-] ; target Y3Al5O12 with additives Eu via Eu2O3 ; target Y3Al5O12 with additives Eu via Eu2O3 | ['Y3Al5O12'] |  | 1500 | 5 Al(NO3)3 + 3 Y(NO3)3 + 24 [OH-] | 1 Y3Al5O12 + 12 H2O + 24 [NO3-] ; target Y3Al5O12 with additives Eu via Eu2O3 ; target Y3Al5O12 with additives Eu via Eu2O3
10.1016/S0921-5107(03)00268-X | In the sol-gel process for preparing YAG:Eu3+ phos <...> lamp was used as a multi-wavelength light source. | solid-state | 5 Al(NO3)3 + 0.075 Eu2O3 + 2.85 Y(NO3)3 + 23.55 [OH-] == 1 Y2.85Eu0.15Al5O12 + 11.775 H2O + 23.55 [NO3-] | ['Eu0.15Y2.85Al5O12'] |  | 1500 | 5 Al(NO3)3 + 0.075 Eu2O3 + 2.85 Y(NO3)3 + 23.55 [OH-] | 1 Y2.85Eu0.15Al5O12 + 11.775 H2O + 23.55 [NO3-]
10.1016/j.jcrysgro.2004.04.093 | Ceramic method: Gd0.95Eu0.05BO3 was prepared by di <...> C for 24 h to improve their crystalline integrity. | solid-state | 0.5 B2O3 + 0.025 Eu2O3 + 0.475 Gd2O3 == 1 Gd0.95Eu0.05BO3 | ['Gd0.95Eu0.05BO3'] |  | 1100 | 0.5 B2O3 + 0.025 Eu2O3 + 0.475 Gd2O3 | 1 Gd0.95Eu0.05BO3
10.1016/S0022-0248(02)02215-7 | The raw material with the congruent composition of <...> e pulling-down speed of the crucible was 1-2 mm/h. | solid-state | 3 CaCO3 + 1.475 Ga2O3 + 0.138 Li2CO3 + 0.888 Nb2O5 == 1 Ca3Li0.275Nb1.775Ga2.95O12 + 3.138 CO2 | ['Li0.275Ca3Nb1.775Ga2.95O12'] | 1350 |  | 3 CaCO3 + 1.475 Ga2O3 + 0.138 Li2CO3 + 0.888 Nb2O5 | 1 Ca3Li0.275Nb1.775Ga2.95O12 + 3.138 CO2
10.1016/j.ssi.2004.02.031 | The Gd1/3TaO3 was prepared by conventional solid s <...> arameter: a = 3.864 Å, b = 3.872 Å, c = 7.785 Å) . | solid-state | 0.166 Gd2O3 + 0.5 Ta2O5 == 1 Gd1/3TaO3 | ['Gd0.333TaO3'] |  |  | 0.166 Gd2O3 + 0.5 Ta2O5 | 1 Gd1/3TaO3
10.1016/j.apcata.2003.10.028 | The standard ceramic synthesis procedure of La2Ni0 <...> This processing route is referred to as Method 1. | solid-state | 0.1 Co(NO3)2·6H2O + 1 La2O3 + 0.9 Ni(NO3)·6H2O + 0.225 O2 + 1.1 [OH-] == 1 La2Ni0.9Co0.1O4 + 6.55 H2O + 1.1 [NO3-] | ['La2Co0.1Ni0.9O4'] | 1723 |  | 0.1 Co(NO3)2·6H2O + 1 La2O3 + 0.9 Ni(NO3)·6H2O + 0.225 O2 + 1.1 [OH-] | 1 La2Ni0.9Co0.1O4 + 6.55 H2O + 1.1 [NO3-]
10.1016/S0378-7753(01)00665-6 | The lithium manganospinels spinels were prepared b <...> ng oxygen as oxidizing environments were examined. | solid-state | 2 LiMnO4·3H2O + 2 MnCO3 == 1 Li2Mn4O8 + 2 CO2 + 6 H2O + 1 O2 | ['Li2Mn4O8'] |  |  | 2 LiMnO4·3H2O + 2 MnCO3 | 1 Li2Mn4O8 + 2 CO2 + 6 H2O + 1 O2
10.1016/S0378-7753(03)00794-8 | Powder specimen of LiMn2O4 has been prepared from <...> rmed its chemical composition by redox titration . | solid-state | 0.5 Li2CO3 + 2 MnCO3 + 0.75 O2 == 1 LiMn2O4 + 2.5 CO2 | ['LiMn2O4'] |  |  | 0.5 Li2CO3 + 2 MnCO3 + 0.75 O2 | 1 LiMn2O4 + 2.5 CO2
10.1016/j.electacta.2003.07.003 | LiNi0.5Mn1.5O4 powder precursors were synthesized <...> and MnOOH (2:1:3) was calcined at 900 °C for 3 h. | solid-state | 1 LiOH + 1.5 MnOOH + 0.5 Ni(OH)2 + 0.375 O2 == 1 LiNi0.5Mn1.5O4 + 1.75 H2O | ['LiMn1.5Ni0.5O4'] |  | 900 | 1 LiOH + 1.5 MnOOH + 0.5 Ni(OH)2 + 0.375 O2 | 1 LiNi0.5Mn1.5O4 + 1.75 H2O
10.1016/S0304-8853(01)00953-2 | Bulk samples of La0.78Sr0.22MnO3 were produced by <...> s were held at 1350 °C for 24 h under oxygen flow. | solid-state | 0.39 La2O3 + 1 MnO2 + 0.22 SrCO3 == 1 La0.78Sr0.22MnO3 + 0.22 CO2 + 0.195 O2 | ['Sr0.22La0.78MnO3'] |  |  | 0.39 La2O3 + 1 MnO2 + 0.22 SrCO3 | 1 La0.78Sr0.22MnO3 + 0.22 CO2 + 0.195 O2
10.1016/S0921-4534(00)01531-8 | NdBa2Cu3O7- δ system was prepared by solid state r <...> ypical room temperature resistivity was 3.7 mΩ cm. | solid-state | 2 BaCO3 + 3 CuO + 0.5 Nd2O3 + 0.25 O2 == 1 NdBa2Cu3O7 + 2 CO2 | ['Ba2NdCu3O7'] | 950 |  | 2 BaCO3 + 3 CuO + 0.5 Nd2O3 + 0.25 O2 | 1 NdBa2Cu3O7 + 2 CO2
10.1016/S0167-577X(01)00474-8 | The powder of gadolinium-doped ceria (Ce0.8Gd0.2O1 <...> -state reaction of LiOH and NiO at 750 °C for 6 h. | solid-state | 1 LiOH + 1 NiO + 0.25 O2 == 1 LiNiO2 + 0.5 H2O | ['LiNiO2'] |  | 600 | 1 LiOH + 1 NiO + 0.25 O2 | 1 LiNiO2 + 0.5 H2O
10.1016/S0921-4534(00)01744-5 | A polycrystalline sample of Cu-1234 was prepared b <...> 7 mm3, while the mean grain size was about 10 μm. | solid-state | 2 BaCO3 + 3 CaCO3 + 4.6 CuO == 1 (Cu0.6C0.4)Ba2Ca3Cu4O + 4.6 CO2 + 4.7 O2 | ['Ba2Ca3Cu4.6C0.4O'] |  |  | 2 BaCO3 + 3 CaCO3 + 4.6 CuO | 1 (Cu0.6C0.4)Ba2Ca3Cu4O + 4.6 CO2 + 4.7 O2
10.1016/s0009-2614(02)00254-3 | The polycrystalline samples of InVO4 were synthesi <...> tocatalyst by this reduction-oxidation procedure . | solid-state | 0.5 In2O3 + 0.5 V2O5 == 1 InVO4 | ['VInO4'] |  | 350 | 0.5 In2O3 + 0.5 V2O5 | 1 InVO4
10.1016/j.mssp.2014.12.025 | The nano-composite ceramic, 0.5Bi0.5Na0.5TiO3·0.5C <...> t of the synthesis processes is shown in Figure 1. | solid-state | 0.5 Bi0.5Na0.5TiO3 + 0.5 CaCu3Ti4O12 == 1 0.5Bi0.5Na0.5TiO3-0.5CaCu3Ti4O12 | ['Na0.25Ca0.5Ti2.5Cu1.5Bi0.25O7.5'] | 950 |  | 0.5 Bi0.5Na0.5TiO3 + 0.5 CaCu3Ti4O12 | 1 0.5Bi0.5Na0.5TiO3-0.5CaCu3Ti4O12
10.1016/s0925-8388(03)00066-5 | Figure 6 shows the XRD patterns of an MA sample wi <...> than the conventional solid-state reaction method. | solid-state | 0.5 Li2O2 + 1 Mn2O3 == 1 LiMn2O4 | ['LiMn2O4'] |  |  | 0.5 Li2O2 + 1 Mn2O3 | 1 LiMn2O4
10.1016/s0167-577x(01)00474-8 | The powder of gadolinium-doped ceria (Ce0.8Gd0.2O1 <...> -state reaction of LiOH and NiO at 750 °C for 6 h. | solid-state | 1 LiOH + 1 NiO + 0.25 O2 == 1 LiNiO2 + 0.5 H2O | ['LiNiO2'] |  | 600 | 1 LiOH + 1 NiO + 0.25 O2 | 1 LiNiO2 + 0.5 H2O
10.1016/j.jeurceramsoc.2011.12.026 | (1 - x)Li3NbO4-xLiF (0 ≤ x ≤ 0.9) powders were pre <...> or N2 atmosphere at 950 °C for 2 h, respectively. | solid-state | 1.5 Li2CO3 + 0.5 Nb2O5 == 1 Li3NbO4 + 1.5 CO2 | ['Li3NbO4'] |  |  | 1.5 Li2CO3 + 0.5 Nb2O5 | 1 Li3NbO4 + 1.5 CO2
10.1016/s0378-7753(03)00794-8 | Powder specimen of LiMn2O4 has been prepared from <...> rmed its chemical composition by redox titration . | solid-state | 0.5 Li2CO3 + 2 MnCO3 + 0.75 O2 == 1 LiMn2O4 + 2.5 CO2 | ['LiMn2O4'] |  |  | 0.5 Li2CO3 + 2 MnCO3 + 0.75 O2 | 1 LiMn2O4 + 2.5 CO2
10.1016/s0378-7753(01)00665-6 | The lithium manganospinels spinels were prepared b <...> ng oxygen as oxidizing environments were examined. | solid-state | 2 LiMnO4·3H2O + 2 MnCO3 == 1 Li2Mn4O8 + 2 CO2 + 6 H2O + 1 O2 | ['Li2Mn4O8'] |  |  | 2 LiMnO4·3H2O + 2 MnCO3 | 1 Li2Mn4O8 + 2 CO2 + 6 H2O + 1 O2
10.1016/j.jeurceramsoc.2004.04.021 | The La3.5Ru4O13 and La2RuO5 compounds were synthes <...> rinding) in air at 1000 and 1150 °C, respectively. | solid-state | 3.5 La(OH)3 + 4 RuO2 == 1 La3.5Ru4O13 + 5.25 H2O + 0.125 O2 | ['La3.5Ru4O13'] |  |  | 3.5 La(OH)3 + 4 RuO2 | 1 La3.5Ru4O13 + 5.25 H2O + 0.125 O2
10.1016/j.jeurceramsoc.2004.04.021 | The La3.5Ru4O13 and La2RuO5 compounds were synthes <...> rinding) in air at 1000 and 1150 °C, respectively. | solid-state | 2 La(OH)3 + 1 RuO2 == 1 La2RuO5 + 3 H2O | ['La2RuO5'] |  |  | 2 La(OH)3 + 1 RuO2 | 1 La2RuO5 + 3 H2O
10.1016/s0921-5107(03)00268-x | In the sol-gel process for preparing YAG:Eu3+ phos <...> lamp was used as a multi-wavelength light source. | solid-state | 5 Al(NO3)3 + 3 Y(NO3)3 + 24 [OH-] == 1 Y3Al5O12 + 12 H2O + 24 [NO3-] ; target Y3Al5O12 with additives Eu via Eu2O3 ; target Y3Al5O12 with additives Eu via Eu2O3 | ['Y3Al5O12'] |  | 1500 | 5 Al(NO3)3 + 3 Y(NO3)3 + 24 [OH-] | 1 Y3Al5O12 + 12 H2O + 24 [NO3-] ; target Y3Al5O12 with additives Eu via Eu2O3 ; target Y3Al5O12 with additives Eu via Eu2O3
10.1016/s0921-5107(03)00268-x | In the sol-gel process for preparing YAG:Eu3+ phos <...> lamp was used as a multi-wavelength light source. | solid-state | 5 Al(NO3)3 + 0.075 Eu2O3 + 2.85 Y(NO3)3 + 23.55 [OH-] == 1 Y2.85Eu0.15Al5O12 + 11.775 H2O + 23.55 [NO3-] | ['Eu0.15Y2.85Al5O12'] |  | 1500 | 5 Al(NO3)3 + 0.075 Eu2O3 + 2.85 Y(NO3)3 + 23.55 [OH-] | 1 Y2.85Eu0.15Al5O12 + 11.775 H2O + 23.55 [NO3-]
10.1016/j.jeurceramsoc.2006.05.006 | Solid-state synthesis was also applied for compari <...> with the Pechini method), and at 1400 °C for 15 h. | solid-state | 1 Al2O3 + 1 CaCO3 == 1 CaAl2O4 + 1 CO2 | ['CaAl2O4'] |  | 1400 | 1 Al2O3 + 1 CaCO3 | 1 CaAl2O4 + 1 CO2
10.1016/s0022-4596(02)00015-4 | The samples of Li2ZnSn3O8 and Li2MnSn3O8 were synt <...> ntil neutral reaction and heated at 400 °C for 3h. | solid-state | 1 Li2CO3 + 3 SnO2 + 1 ZnO == 1 Li2ZnSn3O8 + 1 CO2 | ['Li2ZnSn3O8'] |  |  | 1 Li2CO3 + 3 SnO2 + 1 ZnO | 1 Li2ZnSn3O8 + 1 CO2
10.1016/s0022-4596(02)00015-4 | The samples of Li2ZnSn3O8 and Li2MnSn3O8 were synt <...> ntil neutral reaction and heated at 400 °C for 3h. | solid-state | 1 Li2CO3 + 1 Mn + 0.5 O2 + 3 SnO2 == 1 Li2MnSn3O8 + 1 CO2 | ['Li2MnSn3O8'] |  |  | 1 Li2CO3 + 1 Mn + 0.5 O2 + 3 SnO2 | 1 Li2MnSn3O8 + 1 CO2
10.1016/s0925-8388(00)01508-5 | Cr2TeO6 and Fe2TeO6 were prepared by the solid-sta <...> uter program DBWS-9411 for deriving the structure. | solid-state | 1 Cr2O3 + 0.5 O2 + 1 TeO2 == 1 Cr2TeO6 | ['Cr2TeO6'] |  |  | 1 Cr2O3 + 0.5 O2 + 1 TeO2 | 1 Cr2TeO6
10.1016/s0925-8388(00)01508-5 | Cr2TeO6 and Fe2TeO6 were prepared by the solid-sta <...> uter program DBWS-9411 for deriving the structure. | solid-state | 1 Fe2O3 + 0.5 O2 + 1 TeO2 == 1 Fe2TeO6 | ['Fe2TeO6'] |  |  | 1 Fe2O3 + 0.5 O2 + 1 TeO2 | 1 Fe2TeO6
10.1016/s0022-4596(03)00011-2 | The composition Ca3Nb2O8 was prepared first in sin <...> stonite, CaSiO3, niobium metal and vanadium metal. | solid-state | 3 CaO + 1 Nb2O5 == 1 Ca3Nb2O8 | ['Ca3Nb2O8'] |  |  | 3 CaO + 1 Nb2O5 | 1 Ca3Nb2O8
10.1016/s0022-4596(03)00379-7 | Polycrystalline samples of Ba6 M 5+ 2Na2 X 5+ 2O17 <...> sults of the syntheses are commented in Section 3. | solid-state | 2 (NH4)2HPO4 + 6 BaCO3 + 1 Na2CO3 + 0.5 O2 + 2 RuO2 == 1 Ba6Ru2Na2X2O17 + 7 CO2 + 3 H2O + 4 NH3; X = P | ['Na2Ba6Ru2P2O17'] |  |  | 2 (NH4)2HPO4 + 6 BaCO3 + 1 Na2CO3 + 0.5 O2 + 2 RuO2 | 1 Ba6Ru2Na2X2O17 + 7 CO2 + 3 H2O + 4 NH3; X = P
10.1016/s0022-4596(03)00379-7 | Polycrystalline samples of Ba6 M 5+ 2Na2 X 5+ 2O17 <...> sults of the syntheses are commented in Section 3. | solid-state | 1 As2O5 + 6 BaCO3 + 1 Na2CO3 + 0.5 O2 + 2 RuO2 == 1 Ba6Ru2Na2X2O17 + 7 CO2; X = As | ['Na2Ba6Ru2As2O17'] |  |  | 1 As2O5 + 6 BaCO3 + 1 Na2CO3 + 0.5 O2 + 2 RuO2 | 1 Ba6Ru2Na2X2O17 + 7 CO2; X = As
10.1016/s0022-4596(03)00379-7 | Polycrystalline samples of Ba6 M 5+ 2Na2 X 5+ 2O17 <...> sults of the syntheses are commented in Section 3. | solid-state | 6 BaCO3 + 1 Cr2O3 + 1 Na2CO3 + 1.5 O2 + 2 RuO2 == 1 Ba6Ru2Na2X2O17 + 7 CO2; X = Cr | ['Na2Ba6Cr2Ru2O17'] |  |  | 6 BaCO3 + 1 Cr2O3 + 1 Na2CO3 + 1.5 O2 + 2 RuO2 | 1 Ba6Ru2Na2X2O17 + 7 CO2; X = Cr
10.1016/s0022-4596(03)00379-7 | Polycrystalline samples of Ba6 M 5+ 2Na2 X 5+ 2O17 <...> sults of the syntheses are commented in Section 3. | solid-state | 6 BaCO3 + 1 Na2CO3 + 0.5 O2 + 2 RuO2 + 1 V2O5 == 1 Ba6Ru2Na2X2O17 + 7 CO2; X = V | ['Na2Ba6V2Ru2O17'] |  |  | 6 BaCO3 + 1 Na2CO3 + 0.5 O2 + 2 RuO2 + 1 V2O5 | 1 Ba6Ru2Na2X2O17 + 7 CO2; X = V
10.1016/s0022-4596(03)00379-7 | Polycrystalline samples of Ba6 M 5+ 2Na2 X 5+ 2O17 <...> sults of the syntheses are commented in Section 3. | solid-state | 6 BaCO3 + 2 MnO2 + 1 Na2CO3 + 1 O2 + 2 RuO2 == 1 Ba6Ru2Na2X2O17 + 7 CO2; X = Mn | ['Na2Ba6Mn2Ru2O17'] |  |  | 6 BaCO3 + 2 MnO2 + 1 Na2CO3 + 1 O2 + 2 RuO2 | 1 Ba6Ru2Na2X2O17 + 7 CO2; X = Mn
10.1016/j.actamat.2017.01.022 | The Li0.5Fe2.5O4 ceramic target was prepared by a <...> . Details of the film growth are given elsewhere . | solid-state | 1.25 Fe2O3 + 0.5 LiCO3 == 1 Li0.5Fe2.5O4 + 0.5 CO2 + 0.125 O2 | ['Li0.5Fe2.5O4'] |  |  | 1.25 Fe2O3 + 0.5 LiCO3 | 1 Li0.5Fe2.5O4 + 0.5 CO2 + 0.125 O2
10.1007/s10008-010-1211-9 | Analytical pure Bi2O3, Er2O3, and Y2O3 were used a <...> s of Bi0.75Er0.25O1.5 and Bi0.75Er0.125Y0.125O1.5. | solid-state | 0.375 Bi2O3 + 0.125 Er2O3 == 1 Bi0.75Er0.25O1.5 | ['Er0.25Bi0.75O1.5'] |  |  | 0.375 Bi2O3 + 0.125 Er2O3 | 1 Bi0.75Er0.25O1.5
10.1007/s10008-010-1211-9 | Analytical pure Bi2O3, Er2O3, and Y2O3 were used a <...> s of Bi0.75Er0.25O1.5 and Bi0.75Er0.125Y0.125O1.5. | solid-state | 0.375 Bi2O3 + 0.062 Er2O3 + 0.062 Y2O3 == 1 Bi0.75Er0.125Y0.125O1.5 | ['Er0.125Y0.125Bi0.75O1.5'] |  |  | 0.375 Bi2O3 + 0.062 Er2O3 + 0.062 Y2O3 | 1 Bi0.75Er0.125Y0.125O1.5
10.1007/s10800-016-0929-1 | LVP was prepared via a rheological phase reaction <...> acterization and test (denoted as Li3V2(PO4)3)/C). | solid-state | 3 LiOH·H2O + 3 NH4H2PO4 + 2 NH4VO3 == 1 Li3V2(PO4)3 + 10 H2O + 5 NH3 + 1 O2 | ['Li3V2P3O12'] |  |  | 3 LiOH·H2O + 3 NH4H2PO4 + 2 NH4VO3 | 1 Li3V2(PO4)3 + 10 H2O + 5 NH3 + 1 O2
10.1007/s10853-008-2504-6 | Amorphous Ni60Nb20Zr20and Ti50Cu28Ni15Sn7 (at%) po <...> fractometer using a monochromatic Cu-Kα radiation. | solid-state | 28 Cu + 15 Ni + 7 Sn + 50 Ti == 1 Ti50Cu28Ni15Sn7 | ['Ti50Ni15Cu28Sn7'] |  |  | 28 Cu + 15 Ni + 7 Sn + 50 Ti | 1 Ti50Cu28Ni15Sn7
10.1007/s10853-008-2798-4 | Polycrystalline sample of Ba4NdMn3O12 was synthesi <...> the multi-slice algorithm of dynamical scattering. | solid-state | 4 BaCO3 + 3 MnCO3 + 0.5 Nd2O3 + 1.75 O2 == 1 Ba4NdMn3O12 + 7 CO2 | ['Ba4NdMn3O12'] | 1300 | 950 | 4 BaCO3 + 3 MnCO3 + 0.5 Nd2O3 + 1.75 O2 | 1 Ba4NdMn3O12 + 7 CO2
10.1007/s10853-009-3455-2 | Polycrystalline samples of La0.7Sr0.3MnO3 (LSMO) w <...> metric LSMO samples with best magnetic parameters. | solid-state | 0.35 La2O3 + 0.5 Mn2O3 + 0.075 O2 + 0.3 Sr(NO3)2 + 0.6 [OH-] == 1 La0.7Sr0.3MnO3 + 0.3 H2O + 0.6 [NO3-] | ['Sr0.3La0.7MnO3'] |  |  | 0.35 La2O3 + 0.5 Mn2O3 + 0.075 O2 + 0.3 Sr(NO3)2 + 0.6 [OH-] | 1 La0.7Sr0.3MnO3 + 0.3 H2O + 0.6 [NO3-]
10.1007/s10853-013-7447-x | For comparative purposes, a coarse-grained MgFe2O4 <...> ortar and fired at 1250 °C for 24 h in static air. | solid-state | 1 Fe2O3 + 1 MgO == 1 MgFe2O4 | ['MgFe2O4'] |  |  | 1 Fe2O3 + 1 MgO | 1 MgFe2O4
10.1007/s10853-011-5984-8 | The molten hydroxide synthesis (MHS) method, invol <...> e the water soluble materials and dried at 120 °C. | solid-state | 0.5 Na2CO3 + 0.5 Nb2O5 == 1 NaNbO3 + 0.5 CO2 | ['NaNbO3'] |  |  | 0.5 Na2CO3 + 0.5 Nb2O5 | 1 NaNbO3 + 0.5 CO2
10.1007/s10853-011-5984-8 | The molten hydroxide synthesis (MHS) method, invol <...> e the water soluble materials and dried at 120 °C. | solid-state | 0.25 K2CO3 + 0.25 Na2CO3 + 0.5 Nb2O5 == 1 K0.5Na0.5NbO3 + 0.5 CO2 | ['K0.5Na0.5NbO3'] |  |  | 0.25 K2CO3 + 0.25 Na2CO3 + 0.5 Nb2O5 | 1 K0.5Na0.5NbO3 + 0.5 CO2
10.1007/s10853-013-7805-8 | PPS was suitable for the synthesis of the TiAl-Cr <...> relative density of the sintered material was 98%. | solid-state | 1 Al + 1 Cr + 1 Ti == 1 TiAl-Cr | ['TiCrAl'] |  |  | 1 Al + 1 Cr + 1 Ti | 1 TiAl-Cr
10.1007/s10854-013-1288-x | High pure (99.99%) Bi2O3, and Fe2O3 powders were t <...> m) for the measurement of leakage current density. | solid-state | 0.5 Bi2O3 + 0.5 Fe2O3 == 1 BiFeO3 | ['FeBiO3'] | 850 |  | 0.5 Bi2O3 + 0.5 Fe2O3 | 1 BiFeO3
10.1007/s10854-012-1003-3 | High pure (99.999%) Bi2O3, Ho2O3 and Fe2O3 powders <...> m) for the measurement of leakage current density. | solid-state | 0.5 Bi2O3 + 0.5 Fe2O3 == 1 BiFeO3 | ['FeBiO3'] | 850 |  | 0.5 Bi2O3 + 0.5 Fe2O3 | 1 BiFeO3
10.1007/s10854-015-3182-1 | Firstly, high purity BaCO3 and TiO2 (≥99.99 mol%) <...> °C for 4 h to obtain a pure (K0.5Bi0.5)TiO3 phase. | solid-state | 1 BaCO3 + 1 TiO2 == 1 BaTiO3 + 1 CO2 | ['BaTiO3'] |  | 950 | 1 BaCO3 + 1 TiO2 | 1 BaTiO3 + 1 CO2
10.1007/s10854-015-3201-2 | Analitical reagents NaOH (99.99%), Bi2O3 (99%), Ca <...> Dried, then the CNBNO powder was finally obtained. | solid-state | 1 Bi2O3 + 1 CaCO3 + 1 NaOH + 1.5 Nb2O5 == 1 CaNaBi2Nb3O12 + 1 CO2 + 0.5 H2O | ['NaCaNb3Bi2O12'] |  |  | 1 Bi2O3 + 1 CaCO3 + 1 NaOH + 1.5 Nb2O5 | 1 CaNaBi2Nb3O12 + 1 CO2 + 0.5 H2O
10.1007/s11244-008-9067-2 | Sr2Nb2O7 powders were obtained by reacting stoichi <...> e phase was confirmed by powder X-ray diffraction. | solid-state | 1 Nb2O5 + 2 SrCO3 == 1 Sr2Nb2O7 + 2 CO2 | ['Sr2Nb2O7'] |  |  | 1 Nb2O5 + 2 SrCO3 | 1 Sr2Nb2O7 + 2 CO2
10.1016/S0022-0248(02)02264-9 | Pure and Nb-doped SLT crystals have been grown by <...> ncentrations were chosen (0.05, 0.1 and 0.2 mol%). | solid-state | 1 Li2CO3 + 1 Ta2O5 == 1 Li2O-Ta2O5 + 1 CO2 | ['Li2Ta2O6'] |  | 1000 | 1 Li2CO3 + 1 Ta2O5 | 1 Li2O-Ta2O5 + 1 CO2
10.1016/S0013-4686(03)00395-5 | Powder of composition Ce0.8Sm0.2O1.9 was prepared <...> ucture of CSO. These samples were found gas tight. | solid-state | 0.8 Ce(NO3)3·6H2O + 0.2 O2 + 0.2 Sm(NO3)3·6H2O + 3 [OH-] == 1 Ce0.8Sm0.2O1.9 + 7.5 H2O + 3 [NO3-] | ['Sm0.2Ce0.8O1.9'] |  |  | 0.8 Ce(NO3)3·6H2O + 0.2 O2 + 0.2 Sm(NO3)3·6H2O + 3 [OH-] | 1 Ce0.8Sm0.2O1.9 + 7.5 H2O + 3 [NO3-]
10.1016/S0022-2313(00)00214-3 | Sc2O3 and Y2O3 crystals doped with 3% Yb3+ and YAl <...> structure and YAG has the cubic garnet structure . | solid-state | 0.5 Al2O3 + 0.5 La2O3 == 1 LaAlO3 | ['LaAlO3'] |  | 1275 | 0.5 Al2O3 + 0.5 La2O3 | 1 LaAlO3
10.1016/S0022-2860(01)00703-7 | Two types of Li2CO3-BaCO3 samples were prepared: p <...> d carbonates, until used for further measurements. | solid-state | 1 BaCO3 + 1 Li2CO3 == 1 Li2CO3-BaCO3 | ['Li2BaC2O6'] |  |  | 1 BaCO3 + 1 Li2CO3 | 1 Li2CO3-BaCO3
10.1016/S0022-4596(02)00037-3 | The formation of the raw materials, V2O5 and Ag2O, <...> ssels with 0.25 g samples were milled at 2840 rpm. | solid-state | 2 Ag2O + 1 V2O5 == 1 Ag4V2O7 | ['V2Ag4O7'] |  |  | 2 Ag2O + 1 V2O5 | 1 Ag4V2O7
10.1016/S0025-5408(02)00682-7 | Single crystals of Sr10Al6O19 were found on the su <...> absences indicated the diffraction symbol 2/mC1c1. | solid-state | 3 Al2O3 + 10 SrCO3 == 1 Sr10Al6O19 + 10 CO2 | ['Sr10Al6O19'] | 1600 |  | 3 Al2O3 + 10 SrCO3 | 1 Sr10Al6O19 + 10 CO2
10.1016/S0022-3697(00)00050-0 | Glass samples were synthesized as described in by <...> nsition temperature, T g, of the glass considered. | solid-state | 0.8 BaCO3 + 0.8 TeO2 + 0.8 TiO2 == 1 TeO2+0.200000000000000BaO+TiO2 + 0.8 CO2 + 0.32 O2 | ['Ba0.8Ti0.8Te0.8O3.36'] |  |  | 0.8 BaCO3 + 0.8 TeO2 + 0.8 TiO2 | 1 TeO2+0.200000000000000BaO+TiO2 + 0.8 CO2 + 0.32 O2
10.1016/S0040-6090(00)01111-1 | To do so we have developed a protocol to grow La2/ <...> plying an actual composition of La0.73Ca0.27MnO3 . | solid-state | 0.333 CaCO3 + 0.334 La2O3 + 1 MnO2 == 1 La2/3Ca1/3MnO3 + 0.333 CO2 + 0.167 O2 | ['Ca0.333La0.667MnO3'] | 1200 |  | 0.333 CaCO3 + 0.334 La2O3 + 1 MnO2 | 1 La2/3Ca1/3MnO3 + 0.333 CO2 + 0.167 O2
10.1016/S0167-2738(01)01037-2 | Four samples of the MgO-Cr2O3-La2O3 system of diff <...> 4000-459 B apparatus from Fisons/ARL, Switzerland. | solid-state | 2 Cr(NO3)3·9H2O + 2 La(NO3)3·6H2O + 1 Mg(NO3)2·6H2O + 14 [OH-] == 1 MgO-Cr2O3-La2O3 + 43 H2O + 14 [NO3-] | ['MgLa2Cr2O7'] |  |  | 2 Cr(NO3)3·9H2O + 2 La(NO3)3·6H2O + 1 Mg(NO3)2·6H2O + 14 [OH-] | 1 MgO-Cr2O3-La2O3 + 43 H2O + 14 [NO3-]
10.1016/S0167-577X(00)00222-6 | The sample CaLaCr11O19 was synthesized by a standa <...> fy the type of charge carriers, i.e. p- or n-type. | solid-state | 1 CaO + 5.5 Cr2O3 + 0.5 La2O3 == 1 CaLaCr11O19 | ['CaLaCr11O19'] | 1100 |  | 1 CaO + 5.5 Cr2O3 + 0.5 La2O3 | 1 CaLaCr11O19
10.1016/S0167-577X(03)00101-0 | The fabrication process of the Si3N4/BN laminated <...> en prepared using the same fabrication processing. | solid-state | 1 Al2O3 + 1 La2O3 + 1 Y2O3 == 1 La2O3-Y2O3-Al2O3 | ['La2Y2Al2O9'] |  |  | 1 Al2O3 + 1 La2O3 + 1 Y2O3 | 1 La2O3-Y2O3-Al2O3
10.1016/S0921-4534(01)00371-9 | The powders of Gd2O3, BaO2 and CuO were mixed to h <...> wder was reduced down to 0.06μm with ball milling. | solid-state | 1 BaO2 + 1 CuO + 1 Gd2O3 == 1 Gd2BaCuO5 + 0.5 O2 | ['BaGd2CuO5'] |  | 900 | 1 BaO2 + 1 CuO + 1 Gd2O3 | 1 Gd2BaCuO5 + 0.5 O2
10.1016/S0921-4534(00)01769-X | Powders of Bi2O3, SrCO3, CaCO3 and CuO were weighe <...> . The growth rate was varied from 0.2 to 0.4 mm/h. | solid-state | 1 Bi2O3 + 1 CaCO3 + 2 CuO + 2 SrCO3 == 1 Bi2Sr2CaCu2O8 + 3 CO2 | ['Sr2CaCu2Bi2O8'] |  |  | 1 Bi2O3 + 1 CaCO3 + 2 CuO + 2 SrCO3 | 1 Bi2Sr2CaCu2O8 + 3 CO2
10.1016/S0921-5093(00)01652-X | Mixture of appropriate amount of Cu and Co (-80 me <...> of applied field up to 10 kOe at room temperature. | solid-state | 20 Co + 80 Cu == 1 Co20Cu80 | ['Co20Cu80'] |  |  | 20 Co + 80 Cu | 1 Co20Cu80
10.1016/S0925-3467(02)00241-0 | The sample was prepared by solid phase chemical re <...> cted by another monochromator equipped with a PMT. | solid-state | 1 Al2O3 + 1 SrCO3 == 1 SrAl2O4 + 1 CO2 ; target SrAl2O4 with additives Eu, Dy via Dy2O3, Eu2O3 ; target SrAl2O4 with additives Eu, Dy via Dy2O3, Eu2O3 | ['SrAl2O4'] | 1350 |  | 1 Al2O3 + 1 SrCO3 | 1 SrAl2O4 + 1 CO2 ; target SrAl2O4 with additives Eu, Dy via Dy2O3, Eu2O3 ; target SrAl2O4 with additives Eu, Dy via Dy2O3, Eu2O3
10.1016/S0925-3467(99)00120-2 | Cr-Yb-codoped YAG single crystals were grown using <...> cooled to room temperature at the rate of 10 °C/h. | solid-state | 2.5 Al2O3 + 1.5 Y2O3 == 1 Y3Al5O12 ; target Y3Al5O12 with additives Yb via Yb2O3 ; target Y3Al5O12 with additives Yb via Yb2O3 | ['Y3Al5O12'] | 1400 |  | 2.5 Al2O3 + 1.5 Y2O3 | 1 Y3Al5O12 ; target Y3Al5O12 with additives Yb via Yb2O3 ; target Y3Al5O12 with additives Yb via Yb2O3
10.1016/j.actamat.2007.09.019 | Tetragonal Pb(Mg1/3Nb2/3)0.6Ti0.4O3 ceramics were <...> ed ceramics is above 95% of the theoretical value. | solid-state | 1 MgO + 1 Nb2O5 == 1 MgNb2O6 | ['MgNb2O6'] | 1250 | 850 | 1 MgO + 1 Nb2O5 | 1 MgNb2O6
10.1016/j.actamat.2011.10.059 | Pure Li (99%, shot), Co (99.8%, powder), and Sb (9 <...> , and Hall coefficient measurements, respectively. | solid-state | 1 Co + 3 Sb == 1 CoSb3 | ['CoSb3'] |  |  | 1 Co + 3 Sb | 1 CoSb3
10.1016/j.actamat.2016.03.021 | The polycrystalline Cr2AlC samples were synthesize <...> c abrasive paper with silicon carbide suspensions. | solid-state | 1 Al + 1 C + 2 Cr == 1 Cr2AlC | ['Cr2AlC'] | 1500 |  | 1 Al + 1 C + 2 Cr | 1 Cr2AlC
10.1016/j.apsusc.2011.03.116 | Polycrystalline CuAlO2 was synthesized by heating <...> y the radio frequency magnetron sputtering method. | solid-state | 0.5 Al2O3 + 0.5 Cu2O == 1 CuAlO2 | ['CuAlO2'] | 1373 |  | 0.5 Al2O3 + 0.5 Cu2O | 1 CuAlO2
10.1016/j.apsusc.2015.08.150 | CsTaWO6 was prepared by calcining stoichiometric m <...> 900 °C for 24 h with a heating rate of 10 °C/min. | solid-state | 0.5 Cs2CO3 + 0.5 Ta2O5 + 1 WO3 == 1 CsTaWO6 + 0.5 CO2 | ['CsTaWO6'] |  |  | 0.5 Cs2CO3 + 0.5 Ta2O5 + 1 WO3 | 1 CsTaWO6 + 0.5 CO2
10.1016/j.apt.2013.11.007 | Furthermore, in order to make clear the influence <...> same ones mentioned at the first in this section. | solid-state | 1 BaCO3 + 2 TiO2 == 1 BaTi2O5 + 1 CO2 | ['BaTi2O5'] |  |  | 1 BaCO3 + 2 TiO2 | 1 BaTi2O5 + 1 CO2
10.1016/j.apt.2011.04.015 | Three kinds of starting powder (such as Bi2O3, Na2 <...> rature of 800 °C for 3 h to obtain the NBT powder. | solid-state | 0.25 Bi2O3 + 0.25 Na2CO3 + 1 TiO2 == 1 Na0.5Bi0.5TiO3 + 0.25 CO2 | ['Na0.5TiBi0.5O3'] |  | 800 | 0.25 Bi2O3 + 0.25 Na2CO3 + 1 TiO2 | 1 Na0.5Bi0.5TiO3 + 0.25 CO2
10.1016/j.apsusc.2012.01.044 | A typical procedure to prepare 20 wt%SrO-CuBi2O4 n <...> .103 Kf/cm3, and then sintered at 600 °C for 72 h. | solid-state | 1 CuBi2O4 + 1 SrO == 1 SrO-CuBi2O4 | ['SrCuBi2O5'] | 600 |  | 1 CuBi2O4 + 1 SrO | 1 SrO-CuBi2O4
10.1016/j.apt.2016.01.013 | To examine the role of precursor on the morphology <...> mal decomposition of the metal salts as precursor. | solid-state | 2 Fe(NO3)3·6H2O + 1 Zn(NO3)2·6H2O + 8 [OH-] == 1 ZnFe2O4 + 22 H2O + 8 [NO3-] | ['Fe2ZnO4'] |  |  | 2 Fe(NO3)3·6H2O + 1 Zn(NO3)2·6H2O + 8 [OH-] | 1 ZnFe2O4 + 22 H2O + 8 [NO3-]
10.1016/j.apt.2016.01.013 | To examine the role of precursor on the morphology <...> mal decomposition of the metal salts as precursor. | solid-state | 1 Cd(NO3)2·4H2O + 2 Fe(NO3)3·6H2O + 8 [OH-] == 1 CdFe2O4 + 20 H2O + 8 [NO3-] | ['Fe2CdO4'] |  |  | 1 Cd(NO3)2·4H2O + 2 Fe(NO3)3·6H2O + 8 [OH-] | 1 CdFe2O4 + 20 H2O + 8 [NO3-]
10.1016/j.apt.2016.01.013 | To examine the role of precursor on the morphology <...> mal decomposition of the metal salts as precursor. | solid-state | 2 Fe(NO3)3·6H2O + 1 Ni(NO3)2·6H2O + 8 [OH-] == 1 NiFe2O4 + 22 H2O + 8 [NO3-] | ['Fe2NiO4'] |  |  | 2 Fe(NO3)3·6H2O + 1 Ni(NO3)2·6H2O + 8 [OH-] | 1 NiFe2O4 + 22 H2O + 8 [NO3-]
10.1016/j.compstruct.2010.05.025 | A thermoplastic polymer ER182 (NOF, Japan, ρ= 0.93 <...> °C for 6 h (HexaZ) and at 1080 °C for 2 h (YIG) . | solid-state | 0.15 CuO + 2.5 Fe2O3 + 1.45 Y2O3 == 1 Y2.9Cu0.15Fe5O12 | ['Y2.9Fe5Cu0.15O12'] | 1080 |  | 0.15 CuO + 2.5 Fe2O3 + 1.45 Y2O3 | 1 Y2.9Cu0.15Fe5O12
10.1016/j.corsci.2007.06.014 | The Yb2Si2O7 bulk was prepared by hot pressing met <...> rface was devoted for the steam jet exposure test. | solid-state | 2 SiO2 + 1 Yb2O3 == 1 Yb2Si2O7 | ['Yb2Si2O7'] | 1500 |  | 2 SiO2 + 1 Yb2O3 | 1 Yb2Si2O7
10.1016/j.conbuildmat.2013.10.056 | Laboratory tricalcium silicate (C3S) was prepared <...> surface (BET) of the synthesised C3S was 0.4 m2/g. | solid-state | 3 CaO + 1 SiO2 == 1 Ca3SiO4 + 0.5 O2 | ['Ca3SiO4'] |  |  | 3 CaO + 1 SiO2 | 1 Ca3SiO4 + 0.5 O2
10.1016/j.cplett.2004.09.043 | Er3+-doped gallium tellurite glasses were prepared <...> s were allowed to cool slowly to room temperature. | solid-state | 1 Ga2O3 + 3 TeO2 == 1 Ga2(TeO3)3 | ['Ga2Te3O9'] |  |  | 1 Ga2O3 + 3 TeO2 | 1 Ga2(TeO3)3
10.1016/j.cplett.2004.10.114 | The layered material Na2Ti3O7 was synthesized from <...> ortar, and calcined at 1000 °C for 2 h in the air. | solid-state | 1 Na2CO3 + 3 TiO2 == 1 Na2Ti3O7 + 1 CO2 | ['Na2Ti3O7'] |  | 1000 | 1 Na2CO3 + 3 TiO2 | 1 Na2Ti3O7 + 1 CO2
10.1016/j.elecom.2004.08.013 | The starting materials, Li2CO3 (AR) and TiO2 (ruti <...> d Li4Ti5O12 were also prepared by the same method. | solid-state | 2 Li2CO3 + 5 TiO2 == 1 Li4Ti5O12 + 2 CO2 | ['Li4Ti5O12'] |  |  | 2 Li2CO3 + 5 TiO2 | 1 Li4Ti5O12 + 2 CO2
10.1016/j.electacta.2006.09.066 | Firstly, stoichiometric LiMn2O4 was prepared by in <...> a polymeric precursor based on the Pechini method. | solid-state | 0.5 Li2CO3 + 2 MnO2 == 1 LiMn2O4 + 0.5 CO2 + 0.25 O2 | ['LiMn2O4'] |  |  | 0.5 Li2CO3 + 2 MnO2 | 1 LiMn2O4 + 0.5 CO2 + 0.25 O2
10.1016/j.cplett.2011.08.011 | High purity chemicals of bismuth oxide (Bi2O3, 99. <...> ss were cut and polished for optical measurements. | solid-state | 60 Bi2O3 + 60 H3BO3 + 10 SiO2 == 1 60Bi2O3-30B2O3-10SiO2 + 90 H2O | ['B60Si10Bi120O290'] |  |  | 60 Bi2O3 + 60 H3BO3 + 10 SiO2 | 1 60Bi2O3-30B2O3-10SiO2 + 90 H2O
10.1016/j.elecom.2015.10.009 | The Na3V2(PO4)3 powders was synthesized according <...> der to obtain absolutely pure Na3V2(PO4)3 product. | solid-state | 3 NH4H2PO4 + 3 NaCO3 + 1 V2O5 == 1 Na3V2(PO4)3 + 3 CO2 + 4.5 H2O + 3 NH3 + 1.75 O2 | ['Na3V2P3O12'] |  |  | 3 NH4H2PO4 + 3 NaCO3 + 1 V2O5 | 1 Na3V2(PO4)3 + 3 CO2 + 4.5 H2O + 3 NH3 + 1.75 O2
10.1016/j.electacta.2009.10.058 | For preparing LiMn2O4 with accurate stoichiometric <...> tove, the final black powder (LiMn2O4) was gotten. | solid-state | 0.5 Li2CO3 + 1 Mn2O3 + 0.25 O2 == 1 LiMn2O4 + 0.5 CO2 | ['LiMn2O4'] |  | 850 | 0.5 Li2CO3 + 1 Mn2O3 + 0.25 O2 | 1 LiMn2O4 + 0.5 CO2
10.1016/j.electacta.2008.12.024 | LiFePO4 and C-LiFePO4 were prepared using stoichio <...> ng and by water quenching treatment, respectively. | solid-state | 1 FeC2O4·H2O + 0.5 Li2CO3 + 1 NH4H2PO4 + 0.5 O2 == 1 LiFePO4 + 2.5 CO2 + 2.5 H2O + 1 NH3 | ['LiFePO4'] |  |  | 1 FeC2O4·H2O + 0.5 Li2CO3 + 1 NH4H2PO4 + 0.5 O2 | 1 LiFePO4 + 2.5 CO2 + 2.5 H2O + 1 NH3
10.1016/j.electacta.2011.03.039 | The depositions of thin films of the GDC electroly <...> el supply that was observed in our previous work . | solid-state | 0.9 CeO2 + 0.05 Gd2O3 == 1 Ce0.9Gd0.1O1.95 | ['Gd0.1Ce0.9O1.95'] |  |  | 0.9 CeO2 + 0.05 Gd2O3 | 1 Ce0.9Gd0.1O1.95
10.1016/j.ijhydene.2008.09.091 | Two types of metallic materials, Crofer22 APU and <...> ments are recorded by and displayed on a computer. | solid-state | 0.35 La2O3 + 1 MnO2 + 0.3 SrCO3 == 1 La0.7Sr0.3MnO3 + 0.3 CO2 + 0.175 O2 | ['Sr0.3La0.7MnO3'] |  | 1100 | 0.35 La2O3 + 1 MnO2 + 0.3 SrCO3 | 1 La0.7Sr0.3MnO3 + 0.3 CO2 + 0.175 O2
10.1016/j.ijhydene.2009.09.022 | The procedure for screen printing was illustrated <...> ser spinel coating compared to the as-printed one. | solid-state | 2 Fe(NO3)3 + 1 Ni(NO3)2 + 8 [OH-] == 1 NiFe2O4 + 4 H2O + 8 [NO3-] | ['Fe2NiO4'] |  |  | 2 Fe(NO3)3 + 1 Ni(NO3)2 + 8 [OH-] | 1 NiFe2O4 + 4 H2O + 8 [NO3-]
10.1016/j.electacta.2015.04.163 | Li3V1.97Zn0.05(PO4)3/C was prepared by ball-mill a <...> (5) finally, the sample was ground for later use. | solid-state | 0.05 (CH3COO)2Zn·2H2O + 3 LiOH·H2O + 3 NH4H2PO4 + 0.985 V2O5 + 0.1 [OH-] == 1 Li3V1.97Zn0.05(PO4)3 + 9.15 H2O + 3 NH3 + 0.988 O2 + 0.1 [CH3COO-] | ['Li3V1.97Zn0.05P3O12'] | 800 |  | 0.05 (CH3COO)2Zn·2H2O + 3 LiOH·H2O + 3 NH4H2PO4 + 0.985 V2O5 + 0.1 [OH-] | 1 Li3V1.97Zn0.05(PO4)3 + 9.15 H2O + 3 NH3 + 0.988 O2 + 0.1 [CH3COO-]
10.1016/j.ijhydene.2010.05.084 | BSF and BZCY powders were synthesized via a citric <...> s were prepared after calcined at 1000 °C for 3 h. | solid-state | 1 Ba(CH3COO)2 + 0.7 Ce(NO3)3·6H2O + 0.225 O2 + 0.1 Y2O3 + 0.1 Zr(NO3)4·5H2O + 4.5 [OH-] == 1 BaZr0.1Ce0.7Y0.2O3 + 6.95 H2O + 2 [CH3COO-] + 2.5 [NO3-] | ['BaCe0.7Y0.2Zr0.1O3'] |  | 1000 | 1 Ba(CH3COO)2 + 0.7 Ce(NO3)3·6H2O + 0.225 O2 + 0.1 Y2O3 + 0.1 Zr(NO3)4·5H2O + 4.5 [OH-] | 1 BaZr0.1Ce0.7Y0.2O3 + 6.95 H2O + 2 [CH3COO-] + 2.5 [NO3-]
10.1016/j.jcis.2017.10.042 | LiFePO4 was synthesized by carbothermic reduction <...> e LiFePO4 powder was collected after cooling down. | solid-state | 0.5 Fe2O3 + 0.5 Li2CO3 + 1 NH4H2PO4 == 1 LiFePO4 + 0.5 CO2 + 1.5 H2O + 1 NH3 + 0.25 O2 | ['LiFePO4'] | 700 |  | 0.5 Fe2O3 + 0.5 Li2CO3 + 1 NH4H2PO4 | 1 LiFePO4 + 0.5 CO2 + 1.5 H2O + 1 NH3 + 0.25 O2
10.1016/j.jcrysgro.2004.03.062 | The starting powders of SrCO3, BaCO3 and Nb2O5 wer <...> ning salt was washed away by hot de-ionized water. | solid-state | 0.6 BaCO3 + 1 Nb2O5 + 0.4 SrCO3 == 1 Sr0.4Ba0.6Nb2O6 + 1 CO2 | ['Ba0.6Sr0.4Nb2O6'] |  |  | 0.6 BaCO3 + 1 Nb2O5 + 0.4 SrCO3 | 1 Sr0.4Ba0.6Nb2O6 + 1 CO2
10.1016/j.jcrysgro.2007.10.086 | A 2 in diameter cylindrical Ba0.6Sr0.4TiO3 target <...> tly smaller than the literature value of 3.964 Å . | solid-state | 0.6 BaCO3 + 0.4 SrCO3 + 1 TiO2 == 1 Ba0.6Sr0.4TiO3 + 1 CO2 | ['Ba0.6Sr0.4TiO3'] | 1450 |  | 0.6 BaCO3 + 0.4 SrCO3 + 1 TiO2 | 1 Ba0.6Sr0.4TiO3 + 1 CO2
10.1016/j.jcrysgro.2004.11.382 | High-purity powders of PbO, ZnO, Nb2O5 and TiO2 ac <...> STO substrate will be carried out by XRD analysis. | solid-state | 0.304 Nb2O5 + 1 PbO + 0.09 TiO2 + 0.303 ZnO == 1 Pb((Zn1/3Nb2/3)0.91Ti0.09)O3 | ['Ti0.09Nb0.607Zn0.303PbO3'] | 900 |  | 0.304 Nb2O5 + 1 PbO + 0.09 TiO2 + 0.303 ZnO | 1 Pb((Zn1/3Nb2/3)0.91Ti0.09)O3
10.1016/j.jeurceramsoc.2006.04.057 | ZnCr2O4 spinel was synthesized according to a prev <...> re cooled down in the furnace to room temperature. | solid-state | 1 Cr2O3 + 1 ZnO == 1 ZnCr2O4 | ['Cr2ZnO4'] |  |  | 1 Cr2O3 + 1 ZnO | 1 ZnCr2O4
10.1016/j.jelechem.2014.03.008 | Li4Ti5O12@C was prepared by a facile and scalable <...> ranging from 550 to 850 °C under an Ar atmosphere. | solid-state | 4 CH3COOLi·2H2O + 5 TiO2 + 3.5 [OH-] == 1 Li4Ti5O12C + 10.5 H2O + 3.5 [CH3COO-] | ['Li4Ti5CO12'] |  |  | 4 CH3COOLi·2H2O + 5 TiO2 + 3.5 [OH-] | 1 Li4Ti5O12C + 10.5 H2O + 3.5 [CH3COO-]
10.1016/j.jeurceramsoc.2006.11.058 | The raw materials are reagent-grade oxide powder o <...> th the powder without adding PVA (non-granulated). | solid-state | 1 Nb2O5 + 3 ZnO == 1 Zn3Nb2O8 | ['Nb2Zn3O8'] |  |  | 1 Nb2O5 + 3 ZnO | 1 Zn3Nb2O8
10.1016/j.jcrysgro.2012.04.024 | Starting materials for growing PrSr2Mn2O7, PrSr1.2 <...> f 4 kbar and sintered at ∼1550 °C for 15 h in air. | solid-state | 2 MnO2 + 0.167 Pr6O11 + 2 SrCO3 == 1 PrSr2Mn2O7 + 2 CO2 + 0.417 O2 | ['Sr2PrMn2O7'] | 1550 |  | 2 MnO2 + 0.167 Pr6O11 + 2 SrCO3 | 1 PrSr2Mn2O7 + 2 CO2 + 0.417 O2
10.1016/j.jeurceramsoc.2009.05.026 | Polycrystalline specimens were prepared by solid s <...> wders were finely reground with mortar and pestle. | solid-state | 0.5 La2O3 + 0.5 Nb2O5 == 1 LaNbO4 | ['LaNbO4'] |  |  | 0.5 La2O3 + 0.5 Nb2O5 | 1 LaNbO4
10.1016/j.jeurceramsoc.2010.06.002 | The experimental samples were organised into two g <...> he Ni/Al pellet was placed under the Ti/C mixture. | solid-state | 1 Al + 1 Ni == 1 NiAl | ['NiAl'] |  |  | 1 Al + 1 Ni | 1 NiAl
10.1016/j.jeurceramsoc.2009.06.011 | RuO2 (99.99% purity, Furuya Metal), SrCO3 (99.9% p <...> ma sintering (SPS) at 80 MPa and 1373 K for 300 s. | solid-state | 1 RuO2 + 1 SrCO3 == 1 SrRuO3 + 1 CO2 | ['SrRuO3'] |  |  | 1 RuO2 + 1 SrCO3 | 1 SrRuO3 + 1 CO2
10.1016/j.jeurceramsoc.2009.06.011 | RuO2 (99.99% purity, Furuya Metal), SrCO3 (99.9% p <...> ma sintering (SPS) at 80 MPa and 1373 K for 300 s. | solid-state | 1 BaCO3 + 1 RuO2 == 1 BaRuO3 + 1 CO2 | ['BaRuO3'] |  |  | 1 BaCO3 + 1 RuO2 | 1 BaRuO3 + 1 CO2
10.1016/j.jeurceramsoc.2009.06.011 | RuO2 (99.99% purity, Furuya Metal), SrCO3 (99.9% p <...> ma sintering (SPS) at 80 MPa and 1373 K for 300 s. | solid-state | 1 CaCO3 + 1 RuO2 == 1 CaRuO3 + 1 CO2 | ['CaRuO3'] |  |  | 1 CaCO3 + 1 RuO2 | 1 CaRuO3 + 1 CO2
10.1016/j.jlumin.2007.02.035 | Er2O3 and Nb2O5 powder, with the respective purity <...> ly overlaps with the lattice vibrational spectrum. | solid-state | 1.5 Er2O3 + 0.5 Nb2O5 == 1 Er3NbO7 | ['Er3NbO7'] |  |  | 1.5 Er2O3 + 0.5 Nb2O5 | 1 Er3NbO7
10.1016/j.jlumin.2005.12.067 | Ceramic samples of CaTiO3 and CaTi0.9Al0.1O3 doped <...> e finally sintered at 1300-1400 °C for 4 h in air. | solid-state | 1 CaCO3 + 1 TiO2 == 1 CaTiO3 + 1 CO2 | ['CaTiO3'] |  |  | 1 CaCO3 + 1 TiO2 | 1 CaTiO3 + 1 CO2
10.1016/j.jlumin.2005.12.067 | Ceramic samples of CaTiO3 and CaTi0.9Al0.1O3 doped <...> e finally sintered at 1300-1400 °C for 4 h in air. | solid-state | 0.05 Al2O3 + 1 CaCO3 + 0.025 O2 + 0.9 TiO2 == 1 CaTi0.9Al0.1O3 + 1 CO2 ; target CaTi0.9Al0.1O3 with additives Pr via Pr(NO3)3·6H2O ; target CaTi0.9Al0.1O3 with additives Pr via Pr(NO3)3·6H2O | ['CaTi0.9Al0.1O3'] |  |  | 0.05 Al2O3 + 1 CaCO3 + 0.025 O2 + 0.9 TiO2 | 1 CaTi0.9Al0.1O3 + 1 CO2 ; target CaTi0.9Al0.1O3 with additives Pr via Pr(NO3)3·6H2O ; target CaTi0.9Al0.1O3 with additives Pr via Pr(NO3)3·6H2O
10.1016/j.jlumin.2008.02.011 | Batch compositions investigated in this study were <...> tion except heating in a flow of 2% H2-98% N2 gas. | solid-state | 1 BaCO3 + 2 CaCO3 + 0.2 Mg5(CO3)4(OH)2 + 2 SiO2 == 1 BaCa2MgSi2O8 + 3.8 CO2 + 0.2 H2O | ['BaCa2MgSi2O8'] |  |  | 1 BaCO3 + 2 CaCO3 + 0.2 Mg5(CO3)4(OH)2 + 2 SiO2 | 1 BaCa2MgSi2O8 + 3.8 CO2 + 0.2 H2O
10.1016/j.jlumin.2011.02.007 | All Eu2+-doped Ba3Si6O12N2 phosphors, with the com <...> sphors were well synthesized under this procedure. | solid-state | 3 BaCO3 + 0.5 Si3N4 + 4.5 SiO2 == 1 Ba3Si6O12N2 + 3 CO2 ; target Ba3Si6O12N2 with additives Eu via Eu2O3 ; target Ba3Si6O12N2 with additives Eu via Eu2O3 | ['Ba3Si6N2O12'] |  |  | 3 BaCO3 + 0.5 Si3N4 + 4.5 SiO2 | 1 Ba3Si6O12N2 + 3 CO2 ; target Ba3Si6O12N2 with additives Eu via Eu2O3 ; target Ba3Si6O12N2 with additives Eu via Eu2O3
10.1016/j.jlumin.2013.07.010 | TlGaSe2 polycrystal was synthesized from high-puri <...> rature was controlled within an accuracy of 0.5 K. | solid-state | 1 Ga + 2 Se + 1 Tl == 1 TlGaSe2 | ['TlGaSe2'] |  |  | 1 Ga + 2 Se + 1 Tl | 1 TlGaSe2
10.1016/j.jlumin.2014.11.047 | The glass compositions employed were (70-x)TeO2-20 <...> rth. The samples were polished to optical quality. | solid-state | 1 BaF2 + 1 NaF + 1 TeO2 == 1 TeO2-BaF2-NaF | ['NaBaTeO2F3'] |  |  | 1 BaF2 + 1 NaF + 1 TeO2 | 1 TeO2-BaF2-NaF
10.1016/j.jmatprotec.2005.06.069 | In SSRM, La2O3 (3N, High Purity Chemicals Lab., Ja <...> o 1000 °C for 24 h in air, to obtain single phase. | solid-state | 0.3 CaO + 0.35 La2O3 + 1 MnCO3 + 0.325 O2 == 1 La0.7Ca0.3MnO3 + 1 CO2 | ['Ca0.3La0.7MnO3'] |  |  | 0.3 CaO + 0.35 La2O3 + 1 MnCO3 + 0.325 O2 | 1 La0.7Ca0.3MnO3 + 1 CO2
10.1016/j.jmmm.2005.01.011 | The solutions of 129.40 ml of 0.966 M Co(NO3)2 (99 <...> was milled in acetone by using ZrO2 balls for 5 h. | solid-state | 1 Co(NO3)2 + 2 Fe(NO3)3 + 8 [OH-] == 1 CoFe2O4 + 4 H2O + 8 [NO3-] | ['Fe2CoO4'] |  |  | 1 Co(NO3)2 + 2 Fe(NO3)3 + 8 [OH-] | 1 CoFe2O4 + 4 H2O + 8 [NO3-]
10.1016/j.jmmm.2011.02.002 | The Ni0.5Zn0.5Fe2O4 nanocomposites were synthesize <...> t different temperatures in the 550-1000 °C range. | solid-state | 2 Fe(NO3)3·9H2O + 0.5 NiC4H6O4·4H2O + 0.5 ZnC4H6O4·2H2O + 8 [OH-] == 1 Ni0.5Zn0.5Fe2O4 + 25 H2O + 2 [CH3COO-] + 6 [NO3-] | ['Fe2Ni0.5Zn0.5O4'] |  |  | 2 Fe(NO3)3·9H2O + 0.5 NiC4H6O4·4H2O + 0.5 ZnC4H6O4·2H2O + 8 [OH-] | 1 Ni0.5Zn0.5Fe2O4 + 25 H2O + 2 [CH3COO-] + 6 [NO3-]
10.1016/j.jmmm.2007.06.013 | Stoichiometric amount of La(OH)3, CaCO3 and MnO2 p <...> 850, 900, 1250 and 1400 °C for 10 h, respectively. | solid-state | 0.333 CaCO3 + 0.667 La(OH)3 + 1 MnO2 == 1 La2/3Ca1/3MnO3 + 0.333 CO2 + 1 H2O + 0.167 O2 | ['Ca0.333La0.667MnO3'] |  |  | 0.333 CaCO3 + 0.667 La(OH)3 + 1 MnO2 | 1 La2/3Ca1/3MnO3 + 0.333 CO2 + 1 H2O + 0.167 O2
10.1016/j.jnoncrysol.2008.01.005 | Nd2O3-SiO2 glasses with various concentrations of <...> eld for 1 h at 1600 °C and then quenched in water. | solid-state | 1 Nd2O3 + 1 SiO2 == 1 Nd2O3-SiO2 | ['Nd2SiO5'] |  |  | 1 Nd2O3 + 1 SiO2 | 1 Nd2O3-SiO2
10.1016/j.jnoncrysol.2005.07.007 | The bulk Y4Al2O9:Eu3+ phosphor was also prepared f <...> of ethanol, and were sintered at 1600 °C for 2 h. | solid-state | 1 Al2O3 + 2 Y2O3 == 1 Y4Al2O9 ; target Y4Al2O9 with additives Eu via Eu2O3 ; target Y4Al2O9 with additives Eu via Eu2O3 | ['Y4Al2O9'] | 1600 |  | 1 Al2O3 + 2 Y2O3 | 1 Y4Al2O9 ; target Y4Al2O9 with additives Eu via Eu2O3 ; target Y4Al2O9 with additives Eu via Eu2O3
10.1016/j.jnoncrysol.2010.03.048 | LaBGeO5 glass was prepared by conventional melt-qu <...> as measured with a conventional spectrophotometer. | solid-state | 1 GeO2 + 1 H3BO3 + 0.5 La2O3 == 1 LaBGeO5 + 1.5 H2O | ['LaBGeO5'] |  |  | 1 GeO2 + 1 H3BO3 + 0.5 La2O3 | 1 LaBGeO5 + 1.5 H2O
10.1016/j.jnoncrysol.2011.08.028 | The glass with a composition of 45SiO2-15Al2O3-10N <...> of about 12 × 10 × 2 mm in size for measurements. | solid-state | 15 Al2O3 + 24 BaF2 + 4 Gd2O3 + 10 Na2CO3 + 45 SiO2 + 2 Tb2O3 == 1 45SiO2-15Al2O3-10Na2O-24BaF2-4Gd2O3-2Tb2O3 + 10 CO2 | ['Na20Ba24Tb4Gd8Al30Si45O163F48'] |  |  | 15 Al2O3 + 24 BaF2 + 4 Gd2O3 + 10 Na2CO3 + 45 SiO2 + 2 Tb2O3 | 1 45SiO2-15Al2O3-10Na2O-24BaF2-4Gd2O3-2Tb2O3 + 10 CO2
10.1016/j.jnoncrysol.2014.12.007 | The glass-ceramics with the composition of 14.4SrO <...> air at 700-850 °C for 3 h to make glass-ceramics. | solid-state | 17.6 BaCO3 + 72 H3BO3 + 32 Nb2O5 + 14.4 SrCO3 == 1 14.4SrO-17.6BaO-32Nb2O5-36B2O3 + 32 CO2 + 108 H2O | ['Ba17.6Sr14.4Nb64B72O300'] |  |  | 17.6 BaCO3 + 72 H3BO3 + 32 Nb2O5 + 14.4 SrCO3 | 1 14.4SrO-17.6BaO-32Nb2O5-36B2O3 + 32 CO2 + 108 H2O
10.1016/j.jnoncrysol.2014.05.022 | Glasses with the compositions of 45SiO2-30B2O3-10A <...> (TDS 220, Tecktronix) under the 800 nm excitation. | solid-state | 10 Al2O3 + 30 B2O3 + 10 Bi2O3 + 45 SiO2 + 5 ZnO == 1 45SiO2-30B2O3-10Al2O3-5ZnO-10Bi2O3 | ['Zn5Al20B60Si45Bi20O245'] |  |  | 10 Al2O3 + 30 B2O3 + 10 Bi2O3 + 45 SiO2 + 5 ZnO | 1 45SiO2-30B2O3-10Al2O3-5ZnO-10Bi2O3
10.1016/j.jnoncrysol.2016.10.030 | Here, the used components for the ternary composit <...> both parallel faces for optical characterization. | solid-state | 0.5 Ga2O3 + 1 GeO2 + 0.5 Na2CO3 == 1 GaO3/2-GeO2-NaO1/2 + 0.5 CO2 | ['NaGaGeO4'] |  |  | 0.5 Ga2O3 + 1 GeO2 + 0.5 Na2CO3 | 1 GaO3/2-GeO2-NaO1/2 + 0.5 CO2
10.1016/j.jnoncrysol.2017.09.052 | TMO doped semiconducting glassy samples, xV2O5-(1 <...> s temperatures in the frequency range 42 Hz-5 MHz. | solid-state | 0.05 MoO3 + 0.95 ZnO == 1 0.05MoO3-0.95ZnO | ['Mo0.05Zn0.95O1.1'] |  |  | 0.05 MoO3 + 0.95 ZnO | 1 0.05MoO3-0.95ZnO
10.1016/j.jnoncrysol.2016.12.006 | The ZnO-Li2O-Na2O-P2O5 glasses with different conc <...> is the number of observation taken for the sample. | solid-state | 1 Li2CO3 + 1 Na2CO3 + 1 P2O5 + 1 ZnO == 1 ZnO-Li2O-Na2O-P2O5 + 2 CO2 | ['Na2Li2ZnP2O8'] |  |  | 1 Li2CO3 + 1 Na2CO3 + 1 P2O5 + 1 ZnO | 1 ZnO-Li2O-Na2O-P2O5 + 2 CO2
10.1016/j.jpcs.2010.11.003 | Ceramics with the ZrTiO4 and HfTiO4 compositions w <...> tain better homogeneity of the materials obtained. | solid-state | 1 TiO2 + 1 ZrO2 == 1 ZrTiO4 | ['ZrTiO4'] |  |  | 1 TiO2 + 1 ZrO2 | 1 ZrTiO4
10.1016/j.jpcs.2010.11.003 | Ceramics with the ZrTiO4 and HfTiO4 compositions w <...> tain better homogeneity of the materials obtained. | solid-state | 1 HfO2 + 1 TiO2 == 1 HfTiO4 | ['HfTiO4'] |  |  | 1 HfO2 + 1 TiO2 | 1 HfTiO4
10.1016/j.jpcs.2009.01.009 | A composition of (1-x) PMN-x PT solid solution was <...> hen baked at 600 °C for 15 min to form electrodes. | solid-state | 0.223 MgO + 0.223 Nb2O5 + 1 PbO + 0.33 TiO2 == 1 0.67Pb(Mg1/3Nb2/3)O3-0.33PbTiO3 | ['Mg0.223Ti0.33Nb0.447PbO3'] |  |  | 0.223 MgO + 0.223 Nb2O5 + 1 PbO + 0.33 TiO2 | 1 0.67Pb(Mg1/3Nb2/3)O3-0.33PbTiO3
10.1016/j.jpowsour.2003.08.028 | The samples were prepared by heating stoichiometri <...> mortar and then immediately pulverized and ground. | solid-state | 1 LiOH·H2O + 2 MnOOH + 0.25 O2 == 1 LiMn2O4 + 2.5 H2O | ['LiMn2O4'] |  |  | 1 LiOH·H2O + 2 MnOOH + 0.25 O2 | 1 LiMn2O4 + 2.5 H2O
10.1016/j.jpcs.2014.01.005 | Fe-substituted Ca3Co4O9 powder was prepared from a <...> ds at temperatures lower than 1193 K is necessary. | solid-state | 3 Ca(NO3)2·4H2O + 4 Co(NO3)2·6H2O + 1 O2 + 14 [OH-] == 1 Ca3Co4O9 + 43 H2O + 14 [NO3-] ; target Ca3Co4O9 with additives Fe via Fe(NO3)3 ; target Ca3Co4O9 with additives Fe via Fe(NO3)3 | ['Ca3Co4O9'] | 1173 |  | 3 Ca(NO3)2·4H2O + 4 Co(NO3)2·6H2O + 1 O2 + 14 [OH-] | 1 Ca3Co4O9 + 43 H2O + 14 [NO3-] ; target Ca3Co4O9 with additives Fe via Fe(NO3)3 ; target Ca3Co4O9 with additives Fe via Fe(NO3)3
10.1016/j.jpowsour.2006.04.032 | Stoichiometric amounts of CH3COOLi·2H2O, Co(CH3COO <...> r 24 h under flowing oxygen to obtain the product. | solid-state | 1 CH3COOLi·2H2O + 0.2 Co(CH3COO)2·4H2O + 0.8 Ni(CH3COO)2·4H2O + 0.25 O2 + 3 [OH-] == 1 LiNi0.8Co0.2O2 + 7.5 H2O + 3 [CH3COO-] | ['LiCo0.2Ni0.8O2'] |  |  | 1 CH3COOLi·2H2O + 0.2 Co(CH3COO)2·4H2O + 0.8 Ni(CH3COO)2·4H2O + 0.25 O2 + 3 [OH-] | 1 LiNi0.8Co0.2O2 + 7.5 H2O + 3 [CH3COO-]
10.1016/j.jpowsour.2008.05.041 | To confirm the validity of CaO as a scavenger mate <...> denoted as 20GDCSi and 20GDCSi-2Ca, respectively. | solid-state | 0.889 Ce0.9Gd0.1O1.95 + 0.056 Gd2O3 == 1 Ce0.8Gd0.2O1.9 | ['Gd0.2Ce0.8O1.9'] | 1500 |  | 0.889 Ce0.9Gd0.1O1.95 + 0.056 Gd2O3 | 1 Ce0.8Gd0.2O1.9
10.1016/j.jpowsour.2009.02.016 | The proper amounts of Sm2O3, SrCO3 and Co2O3 to ob <...> terized by X-ray diffraction (XRD-6000, Shimadzu). | solid-state | 0.5 Co2O3 + 0.075 O2 + 0.35 Sm2O3 + 0.3 SrCO3 == 1 Sm0.7Sr0.3CoO3 + 0.3 CO2 | ['Sr0.3Sm0.7CoO3'] |  | 1200 | 0.5 Co2O3 + 0.075 O2 + 0.35 Sm2O3 + 0.3 SrCO3 | 1 Sm0.7Sr0.3CoO3 + 0.3 CO2
10.1016/j.jpowsour.2012.03.048 | According to the chemical formula of Li2MnSiO4, st <...> ate mixtures were used as the starting precursors. | solid-state | 2 LiCH3COO·2H2O + 1 Mn(CH3COO)2·4H2O + 1 SiO2 + 4 [OH-] == 1 Li2MnSiO4 + 10 H2O + 4 [CH3COO-] | ['Li2MnSiO4'] |  |  | 2 LiCH3COO·2H2O + 1 Mn(CH3COO)2·4H2O + 1 SiO2 + 4 [OH-] | 1 Li2MnSiO4 + 10 H2O + 4 [CH3COO-]
10.1016/j.jpowsour.2013.05.039 | Reagent-grade γ-Al2O3, Li2O, P2O5, and anatase-typ <...> as estimated by SEM (JEOL, JSM-6510) observations. | solid-state | 1 Al2O3 + 1 Li2O + 1 P2O5 + 1 TiO2 == 1 Li2O-Al2O3-TiO2-P2O5 | ['Li2TiAl2P2O11'] |  |  | 1 Al2O3 + 1 Li2O + 1 P2O5 + 1 TiO2 | 1 Li2O-Al2O3-TiO2-P2O5
10.1016/j.jpowsour.2015.02.156 | All layers except the LSCF air electrode were fabr <...> o determine the linear distributions of materials. | solid-state | 1 Y2O3 + 1 ZrO2 == 1 Y2O3-ZrO2 | ['Y2ZrO5'] |  | 1200 | 1 Y2O3 + 1 ZrO2 | 1 Y2O3-ZrO2
10.1016/j.jpowsour.2015.02.156 | All layers except the LSCF air electrode were fabr <...> o determine the linear distributions of materials. | solid-state | 0.8 CeO2 + 0.1 Gd2O3 + 0.05 O2 == 1 Gd0.2Ce0.8O2 | ['Gd0.2Ce0.8O2'] |  | 1200 | 0.8 CeO2 + 0.1 Gd2O3 + 0.05 O2 | 1 Gd0.2Ce0.8O2
10.1016/j.jpowsour.2013.03.035 | Pristine LiFePO4/C and LiFe1-x-yNixMnyPO4/C (x = 0 <...> 0 min in advance. The heating rate was 5 °C min-1. | solid-state | 1 FeC2O4·2H2O + 0.5 Li2CO3 + 1 NH4H2PO4 + 0.5 O2 == 1 LiFePO4 + 2.5 CO2 + 3.5 H2O + 1 NH3 | ['LiFePO4'] |  | 350 | 1 FeC2O4·2H2O + 0.5 Li2CO3 + 1 NH4H2PO4 + 0.5 O2 | 1 LiFePO4 + 2.5 CO2 + 3.5 H2O + 1 NH3
10.1016/j.jpowsour.2016.08.115 | To obtain Li10SiP2S12 we orientated ourselves at t <...> r to the report by Whiteley et al. (cf.Figure 1e). | solid-state | 5 Li2S + 1 P2S5 + 2 S + 1 Si == 1 Li10SiP2S12 | ['Li10SiP2S12'] |  |  | 5 Li2S + 1 P2S5 + 2 S + 1 Si | 1 Li10SiP2S12
10.1016/j.jpowsour.2016.08.115 | To obtain Li10GeP2S12, we orientated ourselves at <...> s obtained as a white-beige powder (cf.Figure 1d). | solid-state | 1 GeS2 + 5 Li2S + 1 P2S5 == 1 Li10GeP2S12 | ['Li10GeP2S12'] |  |  | 1 GeS2 + 5 Li2S + 1 P2S5 | 1 Li10GeP2S12
10.1016/j.jssc.2003.11.006 | The samarium ion doped cadmium metasilicate phosph <...> re with subsequent air cooling to get the product. | solid-state | 1 CdCO3 + 1 SiO2 == 1 CdSiO3 + 1 CO2 | ['CdSiO3'] |  |  | 1 CdCO3 + 1 SiO2 | 1 CdSiO3 + 1 CO2
10.1016/j.jssc.2005.09.018 | Preparation of the red phosphors was carried out i <...> phors except that Tb4O7 was used instead of Eu2O3. | solid-state | 3 H3BO3 + 1 La2O3 + 1.5 Na2CO3 == 1 Na3La2(BO3)3 + 1.5 CO2 + 4.5 H2O | ['Na3La2B3O9'] | 850 |  | 3 H3BO3 + 1 La2O3 + 1.5 Na2CO3 | 1 Na3La2(BO3)3 + 1.5 CO2 + 4.5 H2O
10.1016/j.jssc.2006.05.003 | VSbO4 was prepared from stoichiometric mixtures of <...> or 70 h. The powder to ball weight ratio was 1:20. | solid-state | 0.5 Sb2O3 + 0.5 V2O5 == 1 VSbO4 | ['VSbO4'] |  |  | 0.5 Sb2O3 + 0.5 V2O5 | 1 VSbO4
10.1016/j.jssc.2008.10.010 | Ca2Fe1.039(8)Mn0.962(8)O5 was synthesized using Ca <...> sample at 1250 °C under argon atmosphere for 48 h. | solid-state | 2 CaCO3 + 0.52 Fe2O3 + 0.962 MnO + 0.24 O2 == 1 Ca2Fe1.039(8)Mn0.962(8)O5 + 2 CO2 | ['Ca2Mn0.962Fe1.039O5'] |  |  | 2 CaCO3 + 0.52 Fe2O3 + 0.962 MnO + 0.24 O2 | 1 Ca2Fe1.039(8)Mn0.962(8)O5 + 2 CO2
10.1016/j.jssc.2010.06.017 | The material of composition Bi9ReO17 was prepared <...> rformed until a single phase product was obtained. | solid-state | 4.5 Bi2O3 + 1 NH4ReO4 == 1 Bi9ReO17 + 0.5 H2O + 1 NH3 | ['ReBi9O17'] |  | 1073 | 4.5 Bi2O3 + 1 NH4ReO4 | 1 Bi9ReO17 + 0.5 H2O + 1 NH3
10.1016/j.jssc.2011.05.032 | The reagents used were CuO (99%), Nb2O5 (99.9%) an <...> s at 935 °C for 60 h with intermittent regrinding. | solid-state | 3.21 CuO + 1.315 Nb2O5 + 1.16 TiO2 == 1 Cu3.21Ti1.16Nb2.63O12 + 0.052 O2 | ['Ti1.16Nb2.63Cu3.21O12'] |  |  | 3.21 CuO + 1.315 Nb2O5 + 1.16 TiO2 | 1 Cu3.21Ti1.16Nb2.63O12 + 0.052 O2
10.1016/j.jssc.2012.11.004 | Melt-grown single crystals of GdBaCo2O5+δ were pre <...> using a SQUID magnetometer (Quantum Design, MPMS). | solid-state | 1 BaCO3 + 0.667 Co3O4 + 0.5 Gd2O3 == 1 GdBaCo2O5 + 1 CO2 + 0.083 O2 | ['BaGdCo2O5'] | 1473 | 1173 | 1 BaCO3 + 0.667 Co3O4 + 0.5 Gd2O3 | 1 GdBaCo2O5 + 1 CO2 + 0.083 O2
10.1016/j.jssc.2015.07.048 | Columbite NiNb2O6 powder was first synthesized usi <...> tered rod of 80 mm in length and 7 mm in diameter. | solid-state | 1 Nb2O5 + 1 NiO == 1 NiNb2O6 | ['Nb2NiO6'] | 1475 |  | 1 Nb2O5 + 1 NiO | 1 NiNb2O6
10.1016/j.jssc.2014.11.024 | Polycrystalline Li2NaBP2O8 bulk samples for electr <...> with intermediate pulverization and pelletization. | solid-state | 1 H3BO3 + 1 Li2CO3 + 2 NH4H2PO4 + 0.5 Na2CO3 == 1 Li2NaBP2O8 + 1.5 CO2 + 4.5 H2O + 2 NH3 | ['NaLi2BP2O8'] |  | 473 | 1 H3BO3 + 1 Li2CO3 + 2 NH4H2PO4 + 0.5 Na2CO3 | 1 Li2NaBP2O8 + 1.5 CO2 + 4.5 H2O + 2 NH3
10.1016/j.jssc.2014.11.024 | Polycrystalline Li2NaBP2O8 bulk samples for electr <...> with intermediate pulverization and pelletization. | solid-state | 5 H3BO3 + 0.5 Li2CO3 + 2 NH4H2PO4 + 1 Na2CO3 == 1 LiNa2B5P2O14 + 1.5 CO2 + 10.5 H2O + 2 NH3 | ['Na2LiB5P2O14'] |  | 473 | 5 H3BO3 + 0.5 Li2CO3 + 2 NH4H2PO4 + 1 Na2CO3 | 1 LiNa2B5P2O14 + 1.5 CO2 + 10.5 H2O + 2 NH3
10.1016/j.jssc.2013.08.002 | Stoichiometric quantities of Y2O3 (99.98%), Eu2O3 <...> with intermediate regrinding performed four times. | solid-state | 1 CaCO3 + 0.15 Eu2O3 + 3 GeO2 + 0.85 Y2O3 == 1 CaY1.7Eu0.3Ge3O10 + 1 CO2 | ['CaEu0.3Y1.7Ge3O10'] |  |  | 1 CaCO3 + 0.15 Eu2O3 + 3 GeO2 + 0.85 Y2O3 | 1 CaY1.7Eu0.3Ge3O10 + 1 CO2
10.1016/j.jssc.2015.10.008 | Commercially available MoO3, Cs2CO3, Na2MoO4·2H2O, <...> red were in a good agreement with literature data. | solid-state | 1 Cs2CO3 + 1 MoO3 == 1 Cs2MoO4 + 1 CO2 | ['Cs2MoO4'] |  |  | 1 Cs2CO3 + 1 MoO3 | 1 Cs2MoO4 + 1 CO2
10.1016/j.jssc.2015.10.008 | Commercially available MoO3, Cs2CO3, Na2MoO4·2H2O, <...> red were in a good agreement with literature data. | solid-state | 1 MoO3 + 1 ZnO == 1 ZnMoO4 | ['MoZnO4'] |  |  | 1 MoO3 + 1 ZnO | 1 ZnMoO4
10.1016/j.jssc.2016.10.013 | As starting materials, Mo (99.99%; Rare Metallic), <...> ere measured by the least square method using XRD. | solid-state | 1 C + 7 Mo + 13 Re == 1 Mo7Re13C ; target Mo7Re13C with additives Fe via (Mo7-xFex)(Re13-yFey)C, Fe ; target Mo7Re13C with additives Fe via Fe | ['Mo7Re13C'] |  |  | 1 C + 7 Mo + 13 Re | 1 Mo7Re13C ; target Mo7Re13C with additives Fe via (Mo7-xFex)(Re13-yFey)C, Fe ; target Mo7Re13C with additives Fe via Fe
10.1016/j.materresbull.2007.11.020 | High-purity chemical powders PbO, TiO2, MgO and Nb <...> e lateral mode electromechanical characterization. | solid-state | 0.216 MgO + 0.217 Nb2O5 + 1 PbO + 0.35 TiO2 == 1 0.65Pb(Mg1/3Nb2/3)O3-0.35PbTiO3 | ['Mg0.216Ti0.35Nb0.434PbO3'] |  | 850 | 0.216 MgO + 0.217 Nb2O5 + 1 PbO + 0.35 TiO2 | 1 0.65Pb(Mg1/3Nb2/3)O3-0.35PbTiO3
10.1016/j.materresbull.2007.11.020 | High-purity chemical powders PbO, TiO2, MgO and Nb <...> e lateral mode electromechanical characterization. | solid-state | 1 MgO + 1 Nb2O5 == 1 MgNb2O6 | ['MgNb2O6'] |  | 850 | 1 MgO + 1 Nb2O5 | 1 MgNb2O6
10.1016/j.materresbull.2009.03.019 | The CaRuO3 nano-precursor and CaTiO3 powders were <...> pellets were then sintered at 1400 °C for 2-12 h. | solid-state | 1 CaRuO3 + 1 CaTiO3 == 1 CaRuO3-CaTiO3 | ['Ca2TiRuO6'] | 1400 |  | 1 CaRuO3 + 1 CaTiO3 | 1 CaRuO3-CaTiO3
10.1016/j.materresbull.2013.05.060 | In a typical synthesis, Tb4O7 (>99.99%), MnO2 (>99 <...> es measurement system (PPMS, Quantum Design, USA). | solid-state | 1 MnO2 + 0.25 Tb4O7 == 1 TbMnO3 + 0.375 O2 | ['TbMnO3'] |  |  | 1 MnO2 + 0.25 Tb4O7 | 1 TbMnO3 + 0.375 O2
10.1016/j.materresbull.2015.12.022 | A conventional solid-state sintering reaction meth <...> 20, 1440 and 1460 °C for 6 h in air, respectively. | solid-state | 0.85 BaCO3 + 0.15 CaCO3 + 0.9 TiO2 + 0.1 ZrO2 == 1 (Ba0.85Ca0.15)(Zr0.10Ti0.90)O3 + 1 CO2 | ['Ba0.85Ca0.15Zr0.1Ti0.9O3'] | 1460 | 1200 | 0.85 BaCO3 + 0.15 CaCO3 + 0.9 TiO2 + 0.1 ZrO2 | 1 (Ba0.85Ca0.15)(Zr0.10Ti0.90)O3 + 1 CO2
10.1016/j.matlet.2004.07.051 | Stoichiometric amounts of FePO4·4H2O and LiOH·H2O <...> scopy (EDS) equipped on the FEI SIRION microscope. | solid-state | 1 FePO4·4H2O + 1 LiOH·H2O == 1 LiFePO4 + 5.5 H2O + 0.25 O2 | ['LiFePO4'] |  |  | 1 FePO4·4H2O + 1 LiOH·H2O | 1 LiFePO4 + 5.5 H2O + 0.25 O2
10.1016/j.matlet.2004.10.048 | The elemental materials used in this study include <...> on for a period of 1 h under a pressure of 25 MPa. | solid-state | 1 Mo + 2 Si == 1 MoSi2 | ['MoSi2'] |  |  | 1 Mo + 2 Si | 1 MoSi2
10.1016/j.matlet.2006.12.021 | In this study, the cold isostatic press pretreatme <...> hesis process was described in details elsewhere . | solid-state | 0.005 Ho2O3 + 1 S + 0.945 Y2O3 + 0.05 Yb2O3 == 1 (Y0.945Yb0.05Ho0.005)2O2S + 0.5 O2 | ['Yb0.1Ho0.01Y1.89SO2'] | 1150 |  | 0.005 Ho2O3 + 1 S + 0.945 Y2O3 + 0.05 Yb2O3 | 1 (Y0.945Yb0.05Ho0.005)2O2S + 0.5 O2
10.1016/j.materresbull.2014.04.004 | 0.3 mol% Ho3+ ions doped 0.90(Ge0.25Ga0.10S0.65) - <...> les were cut and polished for optical measurement. | solid-state | 0.1 CsCl + 0.09 Ga + 0.225 Ge + 0.585 S == 1 0.9Ge0.25Ga0.10S0.65-0.1CsX; X = Cl ; target 0.9Ge0.25Ga0.10S0.65-0.1CsX with additives Ho via Ho ; target 0.9Ge0.25Ga0.10S0.65-0.1CsX with additives Ho via Ho | ['Cs0.1Ga0.09Ge0.225S0.585Cl0.1'] |  |  | 0.1 CsCl + 0.09 Ga + 0.225 Ge + 0.585 S | 1 0.9Ge0.25Ga0.10S0.65-0.1CsX; X = Cl ; target 0.9Ge0.25Ga0.10S0.65-0.1CsX with additives Ho via Ho ; target 0.9Ge0.25Ga0.10S0.65-0.1CsX with additives Ho via Ho
10.1016/j.materresbull.2014.04.004 | 0.3 mol% Ho3+ ions doped 0.90(Ge0.25Ga0.10S0.65) - <...> les were cut and polished for optical measurement. | solid-state | 0.1 CsBr + 0.09 Ga + 0.225 Ge + 0.585 S == 1 0.9Ge0.25Ga0.10S0.65-0.1CsX; X = Br ; target 0.9Ge0.25Ga0.10S0.65-0.1CsX with additives Ho via Ho ; target 0.9Ge0.25Ga0.10S0.65-0.1CsX with additives Ho via Ho | ['Cs0.1Ga0.09Ge0.225S0.585Br0.1'] |  |  | 0.1 CsBr + 0.09 Ga + 0.225 Ge + 0.585 S | 1 0.9Ge0.25Ga0.10S0.65-0.1CsX; X = Br ; target 0.9Ge0.25Ga0.10S0.65-0.1CsX with additives Ho via Ho ; target 0.9Ge0.25Ga0.10S0.65-0.1CsX with additives Ho via Ho
10.1016/j.materresbull.2014.04.004 | 0.3 mol% Ho3+ ions doped 0.90(Ge0.25Ga0.10S0.65) - <...> les were cut and polished for optical measurement. | solid-state | 0.1 CsI + 0.09 Ga + 0.225 Ge + 0.585 S == 1 0.9Ge0.25Ga0.10S0.65-0.1CsX; X = I ; target 0.9Ge0.25Ga0.10S0.65-0.1CsX with additives Ho via Ho ; target 0.9Ge0.25Ga0.10S0.65-0.1CsX with additives Ho via Ho | ['Cs0.1Ga0.09Ge0.225S0.585I0.1'] |  |  | 0.1 CsI + 0.09 Ga + 0.225 Ge + 0.585 S | 1 0.9Ge0.25Ga0.10S0.65-0.1CsX; X = I ; target 0.9Ge0.25Ga0.10S0.65-0.1CsX with additives Ho via Ho ; target 0.9Ge0.25Ga0.10S0.65-0.1CsX with additives Ho via Ho
10.1016/j.matlet.2009.11.040 | mmol SrO2, 4 mmol TiO2, and 1.5 g of equimolar NaC <...> at 80 °C, and white SrTiO3 powders were obtained. | solid-state | 1 SrO2 + 1 TiO2 == 1 SrTiO3 + 0.5 O2 | ['SrTiO3'] |  |  | 1 SrO2 + 1 TiO2 | 1 SrTiO3 + 0.5 O2
10.1016/j.matlet.2016.06.048 | The elemental titanium (48 µm, 99.6% purity) and a <...> ous combustion mode occurs, often referred as TE . | solid-state | 3 Al + 1 Ti == 1 TiAl3 | ['TiAl3'] | 600 |  | 3 Al + 1 Ti | 1 TiAl3
10.1016/j.micromeso.2015.01.017 | Pd20Al80 alloy were prepared by mechanical alloyin <...> were kept in a vacuum chamber to avoid oxidation. | solid-state | 80 Al + 20 Pd == 1 Pd20Al80 | ['Pd20Al80'] |  |  | 80 Al + 20 Pd | 1 Pd20Al80
10.1016/j.matlet.2018.03.183 | Er-doped Bi0.487Na0.402K0.085Ba0.026Ti0.98Er0.02O3 <...> nts of 0.013 and counting time of ∼100 s per step. | solid-state | 0.026 BaCO3 + 0.244 Bi2O3 + 0.01 Er2O3 + 0.042 K2CO3 + 0.201 Na2CO3 + 0.005 O2 + 0.98 TiO2 == 1 Bi0.487Na0.402K0.085Ba0.026Ti0.98Er0.02O3 + 0.27 CO2 | ['K0.085Na0.402Ba0.026Er0.02Ti0.98Bi0.487O3'] |  | 850 | 0.026 BaCO3 + 0.244 Bi2O3 + 0.01 Er2O3 + 0.042 K2CO3 + 0.201 Na2CO3 + 0.005 O2 + 0.98 TiO2 | 1 Bi0.487Na0.402K0.085Ba0.026Ti0.98Er0.02O3 + 0.27 CO2
10.1016/j.matlet.2017.01.057 | The precursor glass with the chemical composition <...> nd the precipitated phases were given in Table 1 . | solid-state | 11.7 Al2O3 + 0.1 Cr2O3 + 10.7 K2CO3 + 3 Li2CO3 + 41.9 SiO2 + 34 ZnO == 1 41.9SiO2-11.7Al2O3-34ZnO-3Li2O-10.7K2O-0.1Cr2O3 + 13.7 CO2 | ['K21.4Li6Cr0.2Zn34Al23.4Si41.9O166.9'] |  |  | 11.7 Al2O3 + 0.1 Cr2O3 + 10.7 K2CO3 + 3 Li2CO3 + 41.9 SiO2 + 34 ZnO | 1 41.9SiO2-11.7Al2O3-34ZnO-3Li2O-10.7K2O-0.1Cr2O3 + 13.7 CO2
10.1016/j.matlet.2017.01.057 | The precursor glass with the chemical composition <...> nd the precipitated phases were given in Table 1 . | solid-state | 0.15 O2 + 1 SiO2 + 1.7 ZnO == 1 Zn1.7SiO4 | ['Zn1.7SiO4'] |  |  | 0.15 O2 + 1 SiO2 + 1.7 ZnO | 1 Zn1.7SiO4
10.1016/j.matlet.2017.01.057 | The precursor glass with the chemical composition <...> nd the precipitated phases were given in Table 1 . | solid-state | 0.57 Li2CO3 + 1 SiO2 + 1.43 ZnO == 1 Li1.14Zn1.43SiO4 + 0.57 CO2 | ['Li1.14Zn1.43SiO4'] |  |  | 0.57 Li2CO3 + 1 SiO2 + 1.43 ZnO | 1 Li1.14Zn1.43SiO4 + 0.57 CO2
10.1016/j.msea.2003.10.156 | The ternary oxide glasses, Fe2O3-Li2O-B2O3, contai <...> d by X-ray and scanning electron microscopy (SEM). | solid-state | 1 Fe2O3 + 2 H3BO3 + 1 Li2CO3 == 1 Fe2O3-Li2O-B2O3 + 1 CO2 + 3 H2O | ['Li2Fe2B2O7'] |  |  | 1 Fe2O3 + 2 H3BO3 + 1 Li2CO3 | 1 Fe2O3-Li2O-B2O3 + 1 CO2 + 3 H2O
10.1016/j.molstruc.2012.06.054 | H4SiW12O40·19H2O, H4GeW12O40·28H2O and K4PW11VO40· <...> th a copper rod through the back of the electrode. | solid-state | 4 (CH3)4NOH + 1 H4SiW12O40·19H2O == 1 ((CH3)4N)4(SiW12O40) + 23 H2O | ['W12SiC16N4H48O40'] |  |  | 4 (CH3)4NOH + 1 H4SiW12O40·19H2O | 1 ((CH3)4N)4(SiW12O40) + 23 H2O
10.1016/j.msea.2006.12.114 | Powders of 99.5% molybdenum carbide (-325 mesh, Al <...> d shape and Mo2C powder was uniformly distributed. | solid-state | 1 Mo2C + 5 Si == 1 2MoSi2-SiC | ['Mo2Si5C'] |  |  | 1 Mo2C + 5 Si | 1 2MoSi2-SiC
10.1016/j.msea.2018.01.124 | In this study, both ZrB2-20v/oSiC-2v/oB4C-0.24 v/o <...> C and 30 MPa pressure, for 1 h using graphite die. | solid-state | 1 B4C + 1 SiC + 1 ZrB2 == 1 ZrB2-SiC-B4C | ['ZrB6SiC2'] |  |  | 1 B4C + 1 SiC + 1 ZrB2 | 1 ZrB2-SiC-B4C
10.1016/j.mseb.2007.01.045 | Polycrystalline CuAlO2 powder was synthesized by c <...> tering was made using pure polycrystalline powder. | solid-state | 1 Al(OH)3 + 0.5 Cu2O == 1 CuAlO2 + 1.5 H2O | ['CuAlO2'] |  | 1373 | 1 Al(OH)3 + 0.5 Cu2O | 1 CuAlO2 + 1.5 H2O
10.1016/j.mseb.2006.04.041 | The respective compositions of the starting materi <...> m temperature. The results are shown in Figure 1 . | solid-state | 0.5 Li2CO3 + 0.5 Nb2O5 == 1 LiNbO3 + 0.5 CO2 | ['LiNbO3'] |  | 1150 | 0.5 Li2CO3 + 0.5 Nb2O5 | 1 LiNbO3 + 0.5 CO2
10.1016/j.mseb.2004.11.014 | Highly pure La2O3, SrCO3, and MnCO3 were mixed acc <...> hod in the temperature range between 77 and 300 K. | solid-state | 0.666 La2O3 + 2 MnCO3 + 0.667 O2 + 1.667 SrCO3 == 1 La4/3Sr5/3Mn2O7 + 3.667 CO2 | ['Sr1.667La1.333Mn2O7'] |  |  | 0.666 La2O3 + 2 MnCO3 + 0.667 O2 + 1.667 SrCO3 | 1 La4/3Sr5/3Mn2O7 + 3.667 CO2
10.1016/j.mseb.2010.01.045 | For the synthesis of Sr2SiO4: Eu2+ phosphors, stro <...> the size of 10 nm, 90 nm and 120 nm, respectively. | solid-state | 1 SiO2 + 2 SrCO3 == 1 Sr2SiO4 + 2 CO2 ; target Sr2SiO4 with additives Eu via Eu2O3 ; target Sr2SiO4 with additives Eu via Eu2O3 | ['Sr2SiO4'] |  | 1250 | 1 SiO2 + 2 SrCO3 | 1 Sr2SiO4 + 2 CO2 ; target Sr2SiO4 with additives Eu via Eu2O3 ; target Sr2SiO4 with additives Eu via Eu2O3
10.1016/j.mseb.2011.09.014 | The sample prepared in the present work was design <...> is work, namely, air and a reducing CO atmosphere. | solid-state | 1 Al2O3 + 4 SrCO3 == 1 Sr4Al2O7 + 4 CO2 ; target Sr4Al2O7 with additives Eu via Eu2O3 ; target Sr4Al2O7 with additives Eu via Eu2O3 | ['Sr4Al2O7'] |  |  | 1 Al2O3 + 4 SrCO3 | 1 Sr4Al2O7 + 4 CO2 ; target Sr4Al2O7 with additives Eu via Eu2O3 ; target Sr4Al2O7 with additives Eu via Eu2O3
10.1016/j.nimb.2009.09.008 | Elemental iron (6-8 μm, 99.7%), cobalt (45 μm, 99. <...> S, values are given with respect to α-Fe at 300 K. | solid-state | 50 Co + 50 Fe == 1 Fe50Co50 | ['Fe50Co50'] |  |  | 50 Co + 50 Fe | 1 Fe50Co50
10.1016/j.optmat.2006.01.014 | Three congruent LiNbO3 crystals doped with 0.5, 1. <...> N:Mg0.5, NSLN:Mg1.0, and NSLN:Mg2.0, respectively. | solid-state | 0.5 Li2CO3 + 0.5 Nb2O5 == 1 LiNbO3 + 0.5 CO2 | ['LiNbO3'] |  |  | 0.5 Li2CO3 + 0.5 Nb2O5 | 1 LiNbO3 + 0.5 CO2
10.1016/j.optmat.2006.01.021 | The transparent tellurite and germanate-based glas <...> were prepared from commercial raw (3N) materials. | solid-state | 80 TeO2 + 20 ZnO == 1 20ZnO-80TeO2 | ['Zn20Te80O180'] |  |  | 80 TeO2 + 20 ZnO | 1 20ZnO-80TeO2
10.1016/j.optmat.2008.04.005 | To prepare the powders for pressing, submicron alp <...> completely removed by heating the samples in air. | solid-state | 2.5 Al2O3 + 0.03 Nd2O3 + 1.47 Y2O3 == 1 Y2.94Nd0.06Al5O12 | ['Nd0.06Y2.94Al5O12'] |  |  | 2.5 Al2O3 + 0.03 Nd2O3 + 1.47 Y2O3 | 1 Y2.94Nd0.06Al5O12
10.1016/j.optmat.2011.05.025 | The general formula of Yb2+-doped Ca-α-SiAlON can <...> °C for 3 h in a reducing atmosphere of 5%H2/95%N2. | solid-state | 3 AlN + 0.993 CaO + 3 Si3N4 + 0.004 Yb2O3 == 1 Ca0.993Yb0.007Si9Al3O1N15 + 0.002 O2 | ['Ca0.993Yb0.007Al3Si9N15O'] |  |  | 3 AlN + 0.993 CaO + 3 Si3N4 + 0.004 Yb2O3 | 1 Ca0.993Yb0.007Si9Al3O1N15 + 0.002 O2
10.1016/j.optmat.2012.05.021 | The complex solvent containing potassium trimolybd <...> nd cooled to room temperature within several days. | solid-state | 2 H2MoO4 + 1 K2MoO4 == 1 K2Mo3O10 + 2 H2O | ['K2Mo3O10'] | 650 |  | 2 H2MoO4 + 1 K2MoO4 | 1 K2Mo3O10 + 2 H2O
10.1016/j.optmat.2011.08.003 | Akiyama et al. [10] have prepared SrMgAl6O11:Eu ph <...> of the sintered powders with 2.5 g of epoxy resin. | solid-state | 3 Al2O3 + 1 MgCO3 + 1 SrCO3 == 1 SrMgAl6O11 + 2 CO2 ; target SrMgAl6O11 with additives Eu via Eu2O3 ; target SrMgAl6O11 with additives Eu via Eu2O3 | ['SrMgAl6O11'] |  |  | 3 Al2O3 + 1 MgCO3 + 1 SrCO3 | 1 SrMgAl6O11 + 2 CO2 ; target SrMgAl6O11 with additives Eu via Eu2O3 ; target SrMgAl6O11 with additives Eu via Eu2O3
10.1016/j.partic.2011.12.003 | To synthesize LiNi0.5Mn1.5O4, Li2CO3, NiO and Mn3O <...> ng allowed to cool down to room temperature in O2. | solid-state | 0.5 Li2CO3 + 0.5 Mn3O4 + 0.5 NiO + 0.5 O2 == 1 LiNi0.5Mn1.5O4 + 0.5 CO2 | ['LiMn1.5Ni0.5O4'] |  |  | 0.5 Li2CO3 + 0.5 Mn3O4 + 0.5 NiO + 0.5 O2 | 1 LiNi0.5Mn1.5O4 + 0.5 CO2
10.1016/j.powtec.2014.02.058 | LiCl (Merck, Germany, D50 = 1 mm, 99.5% pure), CaC <...> ay fluorescence (XRF, Philips 2404), respectively. | solid-state | 1 CaCl2 + 1 LiCl == 1 CaCl2-LiCl | ['LiCaCl3'] |  |  | 1 CaCl2 + 1 LiCl | 1 CaCl2-LiCl
10.1016/j.scriptamat.2016.09.016 | High-purity elemental powders of Cu(99.99%), Cr(99 <...> s are greater than 95% of the theoretical density. | solid-state | 1 Cr + 1 Cu + 2 Se == 1 CuCrSe2 | ['CrCuSe2'] |  |  | 1 Cr + 1 Cu + 2 Se | 1 CuCrSe2
10.1016/j.radmeas.2016.07.003 | For preparing K3Na(SO4)2:Eu, Na2SO4 doped with Eur <...> red by quenching the melt instead of slow cooling. | solid-state | 1.5 K2SO4 + 0.5 Na2SO4 == 1 K3Na(SO4)2 ; target K3Na(SO4)2 with additives Eu via Eu(NO)3 ; target K3Na(SO4)2 with additives Eu via Eu(NO)3 | ['K3NaS2O8'] |  |  | 1.5 K2SO4 + 0.5 Na2SO4 | 1 K3Na(SO4)2 ; target K3Na(SO4)2 with additives Eu via Eu(NO)3 ; target K3Na(SO4)2 with additives Eu via Eu(NO)3
10.1016/j.solidstatesciences.2010.10.003 | PbSe2 was prepared using a method similar to that <...> decomposes between 300 and 350 °C to PbSe plus Se. | solid-state | 0.05 Ag2Se + 0.9 Pb + 1.95 Se == 1 Pb0.9Ag0.1Se2 | ['Ag0.1Pb0.9Se2'] |  |  | 0.05 Ag2Se + 0.9 Pb + 1.95 Se | 1 Pb0.9Ag0.1Se2
10.1016/j.solidstatesciences.2010.10.003 | PbSe2 was prepared using a method similar to that <...> decomposes between 300 and 350 °C to PbSe plus Se. | solid-state | 0.05 Bi2Se3 + 0.9 Pb + 1.85 Se == 1 Pb0.9Bi0.1Se2 | ['Pb0.9Bi0.1Se2'] |  |  | 0.05 Bi2Se3 + 0.9 Pb + 1.85 Se | 1 Pb0.9Bi0.1Se2
10.1016/j.solidstatesciences.2011.03.001 | Appropriate amount of high purity (99.9%) Bi2O3, S <...> k quenched plates (glass materials) were obtained. | solid-state | 1 Bi2O3 + 2 CaCO3 + 3 CuO + 0.5 Sb2O3 + 2 SrCO3 == 1 Bi2SbSr2Ca2Cu3O10 + 4 CO2 + 0.75 O2 | ['Sr2Ca2Cu3Bi2SbO10'] |  |  | 1 Bi2O3 + 2 CaCO3 + 3 CuO + 0.5 Sb2O3 + 2 SrCO3 | 1 Bi2SbSr2Ca2Cu3O10 + 4 CO2 + 0.75 O2
10.1016/j.solidstatesciences.2014.08.001 | In order to prevent oxidation of reactants and pro <...> sed in order to ensure homogeneity of the samples. | solid-state | 2 CaO + 1 Cu + 1 FeO + 1 S == 1 Ca2CuFeO3S | ['Ca2FeCuSO3'] |  |  | 2 CaO + 1 Cu + 1 FeO + 1 S | 1 Ca2CuFeO3S
10.1016/j.solidstatesciences.2014.08.001 | In order to prevent oxidation of reactants and pro <...> sed in order to ensure homogeneity of the samples. | solid-state | 1 Cu + 1 FeO + 1 S + 2 SrO2 == 1 Sr2CuFeO3S + 1 O2 | ['Sr2FeCuSO3'] |  |  | 1 Cu + 1 FeO + 1 S + 2 SrO2 | 1 Sr2CuFeO3S + 1 O2
10.1016/j.solidstatesciences.2012.12.002 | LnNiO3 (Ln = Eu, Gd) were synthesized by a flux me <...> he product was washed with water and dried in air. | solid-state | 0.5 Gd2O3 + 1 NiO + 0.25 O2 == 1 LnNiO3; Ln = Gd | ['GdNiO3'] |  |  | 0.5 Gd2O3 + 1 NiO + 0.25 O2 | 1 LnNiO3; Ln = Gd
10.1016/j.solidstatesciences.2012.12.002 | LnNiO3 (Ln = Eu, Gd) were synthesized by a flux me <...> he product was washed with water and dried in air. | solid-state | 0.5 Eu2O3 + 1 NiO + 0.25 O2 == 1 LnNiO3; Ln = Eu | ['EuNiO3'] |  |  | 0.5 Eu2O3 + 1 NiO + 0.25 O2 | 1 LnNiO3; Ln = Eu
10.1016/j.solmat.2014.08.043 | Single targets of four selected compositions, Cu2Z <...> evaporated Al contact was used as a top conductor. | solid-state | 2 Cu + 4 Se + 1 Sn + 1 Zn == 1 Cu2ZnSnSe4 | ['Cu2ZnSnSe4'] |  |  | 2 Cu + 4 Se + 1 Sn + 1 Zn | 1 Cu2ZnSnSe4
10.1016/j.solmat.2014.08.043 | Single targets of four selected compositions, Cu2Z <...> evaporated Al contact was used as a top conductor. | solid-state | 2 Cu + 2 Zn == 1 Cu1Zn ; target Cu1Zn with additives 2Cu, 1Zn via Cu, Zn ; target Cu1Zn with additives 2Cu, 1Zn via Cu, Zn | ['Cu2Zn2'] |  |  | 2 Cu + 2 Zn | 1 Cu1Zn ; target Cu1Zn with additives 2Cu, 1Zn via Cu, Zn ; target Cu1Zn with additives 2Cu, 1Zn via Cu, Zn
10.1016/j.solmat.2014.08.043 | Single targets of four selected compositions, Cu2Z <...> evaporated Al contact was used as a top conductor. | solid-state | 2 Cu + 4 Se + 1 Sn + 1.5 Zn == 1 Cu2Zn1.5SnSe4 | ['Cu2Zn1.5SnSe4'] |  |  | 2 Cu + 4 Se + 1 Sn + 1.5 Zn | 1 Cu2Zn1.5SnSe4
10.1016/j.solmat.2014.08.043 | Single targets of four selected compositions, Cu2Z <...> evaporated Al contact was used as a top conductor. | solid-state | 3 Cu + 4 Se + 1 Sn + 1.5 Zn == 1 Cu3Zn1.5SnSe4 | ['Cu3Zn1.5SnSe4'] |  |  | 3 Cu + 4 Se + 1 Sn + 1.5 Zn | 1 Cu3Zn1.5SnSe4
10.1016/j.ssc.2005.05.037 | For the preparation of spinel oxides, we used the <...> n to pellets and heated at 700 °C for 48 h in air. | solid-state | 1 LiOH·H2O + 1.5 MnOOH + 0.5 Ni(OH)2 + 0.375 O2 == 1 LiNi0.5Mn1.5O4 + 2.75 H2O ; target LiNi0.5Mn1.5O4 with additives Ti via TiO2 ; target LiNi0.5Mn1.5O4 with additives Ti via TiO2 | ['LiMn1.5Ni0.5O4'] |  |  | 1 LiOH·H2O + 1.5 MnOOH + 0.5 Ni(OH)2 + 0.375 O2 | 1 LiNi0.5Mn1.5O4 + 2.75 H2O ; target LiNi0.5Mn1.5O4 with additives Ti via TiO2 ; target LiNi0.5Mn1.5O4 with additives Ti via TiO2
10.1016/j.ssc.2018.01.017 | Polycrystalline sample of GeCu2O4 studied in this <...> area of A ≈ 15 mm2 and thickness of d ≈ 0.506 mm. | solid-state | 2 CuO + 1 GeO2 == 1 GeCu2O4 | ['Cu2GeO4'] |  |  | 2 CuO + 1 GeO2 | 1 GeCu2O4
10.1016/j.ssi.2004.02.018 | As the starting materials, commercially available <...> le phase of La0.6Sr0.4CoO3-δ by X-ray diffraction. | solid-state | 1 Co(NO3)2·6H2O + 0.6 La(NO3)3·6H2O + 0.35 O2 + 0.4 Sr(NO3)2 + 4.6 [OH-] == 1 La0.6Sr0.4CoO3 + 11.9 H2O + 4.6 [NO3-] | ['Sr0.4La0.6CoO3'] |  |  | 1 Co(NO3)2·6H2O + 0.6 La(NO3)3·6H2O + 0.35 O2 + 0.4 Sr(NO3)2 + 4.6 [OH-] | 1 La0.6Sr0.4CoO3 + 11.9 H2O + 4.6 [NO3-]
10.1016/j.ssi.2004.12.005 | The anode powders of YSZ (Tosoh), NiO (J.T. Baker) <...> ut 10 μm thick and the catalyst layer 20 μm thick. | solid-state | 1 CeO2 + 1 RuO2 == 1 RuO2-CeO2 | ['CeRuO4'] |  |  | 1 CeO2 + 1 RuO2 | 1 RuO2-CeO2
10.1016/j.ssi.2005.06.028 | Previously, when samples were synthesized by MM, a <...> ure of the samples was determined by XRD analysis. | solid-state | 0.8 PbF2 + 0.2 SnF2 == 1 Pb0.8Sn0.2F2 | ['Pb0.8Sn0.2F2'] |  |  | 0.8 PbF2 + 0.2 SnF2 | 1 Pb0.8Sn0.2F2
10.1016/j.ssi.2005.11.005 | Using the same procedure, a Sm0.2Ce0.8O2 (SDC) sol <...> air using a heating and cooling rate of 180 K/h . | solid-state | 0.8 Ce(NO3)3 + 0.25 O2 + 0.2 Sm(NO3)3 + 3 [OH-] == 1 Sm0.2Ce0.8O2 + 1.5 H2O + 3 [NO3-] | ['Sm0.2Ce0.8O2'] |  |  | 0.8 Ce(NO3)3 + 0.25 O2 + 0.2 Sm(NO3)3 + 3 [OH-] | 1 Sm0.2Ce0.8O2 + 1.5 H2O + 3 [NO3-]
10.1016/j.ssi.2009.02.027 | NH4VO3 and LiH2PO4 were used as starting materials <...> to room temperature to obtain the final products. | solid-state | 3 LiH2PO4 + 2 NH4VO3 == 1 Li3V2(PO4)3 + 4 H2O + 2 NH3 + 1 O2 | ['Li3V2P3O12'] |  |  | 3 LiH2PO4 + 2 NH4VO3 | 1 Li3V2(PO4)3 + 4 H2O + 2 NH3 + 1 O2
10.1016/j.ssi.2008.11.012 | LiNi0.8Co0.2O2 thin films have been grown on both <...> he films by using LEO-982 at different magnitudes. | solid-state | 0.2 Co(NO3)26H2O + 1 LiNO3 + 0.8 Ni(NO3)26H2O + 27 [OH-] == 1 LiNi0.8Co0.2O2 + 14.5 H2O + 5.75 O2 + 27 [NO3-] | ['LiCo0.2Ni0.8O2'] |  |  | 0.2 Co(NO3)26H2O + 1 LiNO3 + 0.8 Ni(NO3)26H2O + 27 [OH-] | 1 LiNi0.8Co0.2O2 + 14.5 H2O + 5.75 O2 + 27 [NO3-]
10.1016/j.ssi.2011.05.012 | In order to compare ion conductivity, micro-crysta <...> amic with relative density of 94.21% was obtained. | solid-state | 0.75 Bi2O3 + 0.25 Dy2O3 == 1 (Bi2O3)0.75(Dy2O3)0.25 | ['Dy0.5Bi1.5O3'] |  |  | 0.75 Bi2O3 + 0.25 Dy2O3 | 1 (Bi2O3)0.75(Dy2O3)0.25
10.1016/j.ssi.2013.04.021 | NdWO powder was synthesized using a wet chemical a <...> s were available commercially (Cerpotech, Norway). | solid-state | 0.5 Nd2O3 + 1 WO3 == 1 NdWO + 1.75 O2 | ['NdWO'] |  | 600 | 0.5 Nd2O3 + 1 WO3 | 1 NdWO + 1.75 O2
10.1016/j.ssi.2015.05.004 | Powder sample of the nominal composition YBaCo4O7 <...> erials. All materials used had a purity of 99.99%. | solid-state | 1 BaCO3 + 4 Co + 2.25 O2 + 0.5 Y2O3 == 1 YBaCo4O7 + 1 CO2 | ['BaYCo4O7'] |  |  | 1 BaCO3 + 4 Co + 2.25 O2 + 0.5 Y2O3 | 1 YBaCo4O7 + 1 CO2
10.1016/j.ssi.2013.12.002 | Glasses having composition of 45xKO1/2-45(1 - x)WO <...> ses changed to dark blue after the heat treatment. | solid-state | 0.5 K2CO3 + 30 NH4H2PO4 + 12.5 Nb2O5 + 1 WO3 == 1 KO1/2-WO3-30PO5/2-25NbO5/2 + 0.5 CO2 + 45 H2O + 30 NH3 | ['KNb25WP30O141'] |  |  | 0.5 K2CO3 + 30 NH4H2PO4 + 12.5 Nb2O5 + 1 WO3 | 1 KO1/2-WO3-30PO5/2-25NbO5/2 + 0.5 CO2 + 45 H2O + 30 NH3
10.1016/j.ssi.2014.02.015 | The initial molar ratios of phosphorus vs. metal i <...> was taken by a scanning electron microscope (SEM). | solid-state | 0.95 CeO2 + 2 H3PO4 + 0.013 O2 + 0.025 Yb2O3 == 1 Ce0.95Yb0.05P2O7 + 3 H2O | ['Yb0.05Ce0.95P2O7'] |  |  | 0.95 CeO2 + 2 H3PO4 + 0.013 O2 + 0.025 Yb2O3 | 1 Ce0.95Yb0.05P2O7 + 3 H2O
10.1016/j.ssi.2014.02.015 | The initial molar ratios of phosphorus vs. metal i <...> was taken by a scanning electron microscope (SEM). | solid-state | 1 CeO2 + 2 H3PO4 == 1 CeP2O7 + 3 H2O | ['CeP2O7'] |  |  | 1 CeO2 + 2 H3PO4 | 1 CeP2O7 + 3 H2O
10.1016/j.surfcoat.2005.08.006 | In our experiment, TiO2 (Degussa, P25) and ZnFe2O4 <...> e substrate is a 50 × 20 mm stainless steel plate. | solid-state | 1 TiO2 + 1 ZnFe2O4 == 1 TiO2-ZnFe2O4 | ['TiFe2ZnO6'] |  |  | 1 TiO2 + 1 ZnFe2O4 | 1 TiO2-ZnFe2O4
10.1016/j.tca.2006.01.020 | Polycrystalline BaCeO3 was prepared by mixing stoi <...> etected by EDX spectroscopy (detection limit ≈1%). | solid-state | 1 BaCO3 + 1 CeO2 == 1 BaCeO3 + 1 CO2 | ['BaCeO3'] | 1300 |  | 1 BaCO3 + 1 CeO2 | 1 BaCeO3 + 1 CO2
10.1016/j.tsf.2013.01.068 | Raw materials of BaCO3, SnO2 and TiO2 were first w <...> ilm deposition rate is estimated to be 3.6 nm/min. | solid-state | 1 BaCO3 + 0.15 SnO2 + 0.85 TiO2 == 1 BaTi0.85Sn0.15O3 + 1 CO2 | ['BaTi0.85Sn0.15O3'] | 1370 |  | 1 BaCO3 + 0.15 SnO2 + 0.85 TiO2 | 1 BaTi0.85Sn0.15O3 + 1 CO2
10.1016/j.tet.2016.03.057 | MAPbI3 was synthesized according to Ref. . The per <...> ssary in the case of the manganite La0.6Sr0.4MnO3. | solid-state | 0.3 La2O3 + 1 MnO2 + 0.4 SrCO3 == 1 La0.6Sr0.4MnO3 + 0.4 CO2 + 0.15 O2 | ['Sr0.4La0.6MnO3'] |  |  | 0.3 La2O3 + 1 MnO2 + 0.4 SrCO3 | 1 La0.6Sr0.4MnO3 + 0.4 CO2 + 0.15 O2
10.1016/j.wear.2007.03.011 | To fabricate the Cr2GeC samples stoichiometric amo <...> e die under a stress of 40 MPa at 1375 °C for 6 h. | solid-state | 1 C + 2 Cr + 1 Ge == 1 Cr2GeC | ['Cr2GeC'] |  |  | 1 C + 2 Cr + 1 Ge | 1 Cr2GeC
10.1021/acs.chemmater.5b01817 | Samples were synthesized following conventional ce <...> tigate the porosity and morphology of our samples. | solid-state | 0.5 Ho2O3 + 1 MnO2 == 1 RMnO3 + 0.25 O2; R = Ho | ['HoMnO3'] |  |  | 0.5 Ho2O3 + 1 MnO2 | 1 RMnO3 + 0.25 O2; R = Ho
10.1021/acs.chemmater.5b01817 | Samples were synthesized following conventional ce <...> tigate the porosity and morphology of our samples. | solid-state | 0.5 Er2O3 + 1 MnO2 == 1 RMnO3 + 0.25 O2; R = Er | ['ErMnO3'] |  |  | 0.5 Er2O3 + 1 MnO2 | 1 RMnO3 + 0.25 O2; R = Er
10.1021/acs.chemmater.5b01817 | Samples were synthesized following conventional ce <...> tigate the porosity and morphology of our samples. | solid-state | 1 MnO2 + 0.5 Y2O3 == 1 RMnO3 + 0.25 O2; R = Y | ['YMnO3'] |  |  | 1 MnO2 + 0.5 Y2O3 | 1 RMnO3 + 0.25 O2; R = Y
10.1021/cm011738y | In the preparation of the ternaries, all the manip <...> cated that some N2 was evolved in these reactions. | solid-state | 1 BaO + 1 TaON == 1 ATaO2N; A = Ba | ['BaTaNO2'] |  |  | 1 BaO + 1 TaON | 1 ATaO2N; A = Ba
10.1021/cm011738y | In the preparation of the ternaries, all the manip <...> cated that some N2 was evolved in these reactions. | solid-state | 1 SrO + 1 TaON == 1 ATaO2N; A = Sr | ['SrTaNO2'] |  |  | 1 SrO + 1 TaON | 1 ATaO2N; A = Sr
10.1021/cm011738y | In the preparation of the ternaries, all the manip <...> cated that some N2 was evolved in these reactions. | solid-state | 2 BaO + 1 TaON == 1 A2TaO3N; A = Ba | ['Ba2TaNO3'] |  |  | 2 BaO + 1 TaON | 1 A2TaO3N; A = Ba
10.1021/cm011738y | In the preparation of the ternaries, all the manip <...> cated that some N2 was evolved in these reactions. | solid-state | 2 SrO + 1 TaON == 1 A2TaO3N; A = Sr | ['Sr2TaNO3'] |  |  | 2 SrO + 1 TaON | 1 A2TaO3N; A = Sr
10.1021/cm011738y | In the preparation of the ternaries, all the manip <...> cated that some N2 was evolved in these reactions. | solid-state | 1 CaO + 1 TaON == 1 CaTaO2N | ['CaTaNO2'] |  |  | 1 CaO + 1 TaON | 1 CaTaO2N
10.1021/cm011738y | In the preparation of the ternaries, all the manip <...> cated that some N2 was evolved in these reactions. | solid-state | 2 CaO + 1 TaON == 1 Ca2TaO3N | ['Ca2TaNO3'] |  |  | 2 CaO + 1 TaON | 1 Ca2TaO3N
10.1039/B916893A | The pure powder of Pb3Bi(PO4)3 was prepared from t <...> e analyzed by X-ray powder diffraction (Figure 1). | solid-state | 0.5 Bi2O3 + 3 NH4H2PO4 + 3 PbO == 1 Pb3Bi(PO4)3 + 4.5 H2O + 3 NH3 | ['Pb3BiP3O12'] |  | 1153 | 0.5 Bi2O3 + 3 NH4H2PO4 + 3 PbO | 1 Pb3Bi(PO4)3 + 4.5 H2O + 3 NH3
10.1039/B916893A | The pure powder of Pb3Bi(PO4)3 was prepared from t <...> e analyzed by X-ray powder diffraction (Figure 1). | solid-state | 3 BaCO3 + 0.5 Bi2O3 + 3 NH4H2PO4 == 1 Ba3Bi(PO4)3 + 3 CO2 + 4.5 H2O + 3 NH3 | ['Ba3BiP3O12'] |  | 1153 | 3 BaCO3 + 0.5 Bi2O3 + 3 NH4H2PO4 | 1 Ba3Bi(PO4)3 + 3 CO2 + 4.5 H2O + 3 NH3
10.1039/B916893A | The pure powder of Pb3Bi(PO4)3 was prepared from t <...> e analyzed by X-ray powder diffraction (Figure 1). | solid-state | 3 BaCO3 + 0.5 La2O3 + 3 NH4H2PO4 == 1 Ba3La(PO4)3 + 3 CO2 + 4.5 H2O + 3 NH3 | ['Ba3LaP3O12'] |  | 1153 | 3 BaCO3 + 0.5 La2O3 + 3 NH4H2PO4 | 1 Ba3La(PO4)3 + 3 CO2 + 4.5 H2O + 3 NH3
10.1039/C6CE02155G | Optically homogeneous SrMoO4 crystals, both nomina <...> ss and Ho-doped ones were light yellow (Figure 1). | solid-state | 1 MoO3 + 1 SrCO3 == 1 SrMoO4 + 1 CO2 | ['SrMoO4'] |  |  | 1 MoO3 + 1 SrCO3 | 1 SrMoO4 + 1 CO2
10.1039/C6DT00400H | Preparation of the solid solutions Bi2-2xLa2xUO6 ( <...> ons up to x values = 0.05 only as discussed later. | solid-state | 0.98 Bi2O3 + 0.02 Eu2O3 + 0.167 O2 + 0.333 U3O8 == 1 Bi1.96Eu0.04UO6 | ['UEu0.04Bi1.96O6'] |  |  | 0.98 Bi2O3 + 0.02 Eu2O3 + 0.167 O2 + 0.333 U3O8 | 1 Bi1.96Eu0.04UO6
10.1039/C7TC00112F | Commercial powders of chromium (>99.5%, -325mesh, <...> plate to remove the graphite foil on the surface. | solid-state | 1 Al + 2 Cr == 1 Cr2Al | ['Cr2Al'] |  |  | 1 Al + 2 Cr | 1 Cr2Al
10.1111/j.1551-2916.2007.01753.x | The prepared NbN and commercial α-Al2O3 (400 nm, > <...> g a mortar and a plastic brush as assistant tools. | solid-state | 1 Al2O3 + 1 NbN == 1 Al2O3-NbN | ['NbAl2NO3'] |  |  | 1 Al2O3 + 1 NbN | 1 Al2O3-NbN
10.1111/j.1551-2916.2008.02279.x | The starting materials for the synthesis of new co <...> t temperatures for 1 h under a pressure of 30 MPa. | solid-state | 1 Al + 2 C + 1.5 Cr + 1.5 V == 1 (V0.5Cr0.5)3AlC2 | ['V1.5Cr1.5AlC2'] |  |  | 1 Al + 2 C + 1.5 Cr + 1.5 V | 1 (V0.5Cr0.5)3AlC2
10.1111/j.1551-2916.2008.02279.x | The starting materials for the synthesis of new co <...> t temperatures for 1 h under a pressure of 30 MPa. | solid-state | 1 Al + 3 C + 2 Cr + 2 V == 1 (V0.5Cr0.5)4AlC3 | ['V2Cr2AlC3'] |  |  | 1 Al + 3 C + 2 Cr + 2 V | 1 (V0.5Cr0.5)4AlC3
10.1111/j.1551-2916.2008.02279.x | The starting materials for the synthesis of new co <...> t temperatures for 1 h under a pressure of 30 MPa. | solid-state | 2 Al + 3 C + 2.5 Cr + 2.5 V == 1 (V0.5Cr0.5)5Al2C3 | ['V2.5Cr2.5Al2C3'] |  |  | 2 Al + 3 C + 2.5 Cr + 2.5 V | 1 (V0.5Cr0.5)5Al2C3
10.1149/1.2183927 | Sn0.9In0.1P2O7 was prepared as described in Ref. . <...> was 3.065gcm-3, with a relative density of 79.3%. | solid-state | 2 H3PO4 + 0.05 In2O3 + 0.025 O2 + 0.9 SnO2 == 1 Sn0.9In0.1P2O7 + 3 H2O | ['In0.1Sn0.9P2O7'] |  |  | 2 H3PO4 + 0.05 In2O3 + 0.025 O2 + 0.9 SnO2 | 1 Sn0.9In0.1P2O7 + 3 H2O
10.1111/j.1744-7402.2009.02401.x | SrO-La2O3-Al2O3-SiO2-based glass (SABS-0) was prep <...> he molten glass was quenched into a graphite mold. | solid-state | 1 Al2O3 + 1 La2O3 + 1 SiO2 + 1 SrO == 1 SrO-La2O3-Al2O3-SiO2 | ['SrLa2Al2SiO9'] |  |  | 1 Al2O3 + 1 La2O3 + 1 SiO2 + 1 SrO | 1 SrO-La2O3-Al2O3-SiO2
10.1149/2.0091708jss | The TGG:Eu3+ powders were synthesized by the SSR m <...> down in an agate mortar for various measurements. | solid-state | 0.3 Eu2O3 + 2.5 Ga2O3 + 0.6 Tb4O7 == 1 (Tb0.8Eu0.2)3Ga5O12 + 0.3 O2 | ['Tb2.4Eu0.6Ga5O12'] |  | 1400 | 0.3 Eu2O3 + 2.5 Ga2O3 + 0.6 Tb4O7 | 1 (Tb0.8Eu0.2)3Ga5O12 + 0.3 O2
10.1149/2.075207jes | The lithium titanate was prepared by mechanochemis <...> TiO2 and Li2CO3 remained in the obtained powders. | solid-state | 1 Li2CO3 + 1 TiO2 == 1 Li2TiO3 + 1 CO2 | ['Li2TiO3'] |  |  | 1 Li2CO3 + 1 TiO2 | 1 Li2TiO3 + 1 CO2
10.1149/2.1361608jes | CaTiO3 powders were prepared by the standard solid <...> tween 40 and 70% (that is, x between 0.4 and 0.7). | solid-state | 1 CaCO3 + 1 TiO2 == 1 CaTiO3 + 1 CO2 | ['CaTiO3'] | 1350 |  | 1 CaCO3 + 1 TiO2 | 1 CaTiO3 + 1 CO2
10.1149/1.3621718 | Fuel cell performances of the NdSr2.5Ca0.5Fe1.5Co1 <...> d LSGM electrolyte and heating at 1200 °C for 2 h. | solid-state | 0.4 Ga2O3 + 0.4 La2O3 + 0.2 MgO + 0.2 SrCO3 == 1 La0.8Sr0.2Ga0.8Mg0.2O2.8 + 0.2 CO2 | ['Sr0.2Mg0.2La0.8Ga0.8O2.8'] |  |  | 0.4 Ga2O3 + 0.4 La2O3 + 0.2 MgO + 0.2 SrCO3 | 1 La0.8Sr0.2Ga0.8Mg0.2O2.8 + 0.2 CO2
10.1149/1.3621718 | Fuel cell performances of the NdSr2.5Ca0.5Fe1.5Co1 <...> d LSGM electrolyte and heating at 1200 °C for 2 h. | solid-state | 0.8 Ce(NH4)2(NO3)6 + 0.1 Gd2O3 + 6.4 H2O == 1 Ce0.8Gd0.2O1.9 + 6.4 NH3 + 9.6 O2 | ['Gd0.2Ce0.8O1.9'] |  |  | 0.8 Ce(NH4)2(NO3)6 + 0.1 Gd2O3 + 6.4 H2O | 1 Ce0.8Gd0.2O1.9 + 6.4 NH3 + 9.6 O2
10.1149/1.3621718 | Fuel cell performances of the NdSr2.5Ca0.5Fe1.5Co1 <...> d LSGM electrolyte and heating at 1200 °C for 2 h. | solid-state | 0.9 Ce(NH4)2(NO3)6 + 0.05 Gd2O3 + 7.2 H2O == 1 Ce0.9Gd0.1O1.95 + 7.2 NH3 + 10.8 O2 | ['Gd0.1Ce0.9O1.95'] |  |  | 0.9 Ce(NH4)2(NO3)6 + 0.05 Gd2O3 + 7.2 H2O | 1 Ce0.9Gd0.1O1.95 + 7.2 NH3 + 10.8 O2
10.1149/1.3621718 | Fuel cell performances of the NdSr2.5Ca0.5Fe1.5Co1 <...> d LSGM electrolyte and heating at 1200 °C for 2 h. | solid-state | 0.6 Ce(NH4)2(NO3)6 + 4.8 H2O + 0.2 La2O3 == 1 La0.4Ce0.6O1.8 + 4.8 NH3 + 7.2 O2 | ['Ce0.6La0.4O1.8'] |  |  | 0.6 Ce(NH4)2(NO3)6 + 4.8 H2O + 0.2 La2O3 | 1 La0.4Ce0.6O1.8 + 4.8 NH3 + 7.2 O2
10.1149/1.1690785 | All inactive electrode materials used in this stud <...> er cooling, the powder was ground in Al2O3 mortar. | solid-state | 1 Co(CH3COO)3 + 0.5 La(NO3)3·H2O + 0.125 O2 + 0.5 Sr(NO3)2 + 5.5 [OH-] == 1 La0.5Sr0.5CoO3 + 3.25 H2O + 3 [CH3COO-] + 2.5 [NO3-] | ['Sr0.5La0.5CoO3'] |  |  | 1 Co(CH3COO)3 + 0.5 La(NO3)3·H2O + 0.125 O2 + 0.5 Sr(NO3)2 + 5.5 [OH-] | 1 La0.5Sr0.5CoO3 + 3.25 H2O + 3 [CH3COO-] + 2.5 [NO3-]
10.1149/1.1786073 | The "nitrate-citrate" route was used for synthesiz <...> below 44 K, typical of a superconducting material. | solid-state | 1 CuO + 1 La2O3 == 1 La2CuO4 | ['La2CuO4'] | 1050 |  | 1 CuO + 1 La2O3 | 1 La2CuO4
10.1149/1.1854617 | La0.5Sr0.5FeO3-δ and SrFeO3-δ were synthesized by <...> or 8 h with heating and cooling rates of 1 °C/min. | solid-state | 1 Fe + 0.25 La2O3 + 0.625 O2 + 0.5 SrO2 == 1 La0.5Sr0.5FeO3 | ['Sr0.5La0.5FeO3'] | 1150 |  | 1 Fe + 0.25 La2O3 + 0.625 O2 + 0.5 SrO2 | 1 La0.5Sr0.5FeO3
10.1149/1.1854617 | La0.5Sr0.5FeO3-δ and SrFeO3-δ were synthesized by <...> or 8 h with heating and cooling rates of 1 °C/min. | solid-state | 1 Fe + 0.5 O2 + 1 SrO2 == 1 SrFeO3 | ['SrFeO3'] | 1150 |  | 1 Fe + 0.5 O2 + 1 SrO2 | 1 SrFeO3
10.1149/1.1931474 | Three different syntheses, viz., (a) solid-state r <...> wders as well as on screen-printed phosphor films. | solid-state | 5 Al2O3 + 1 BaCO3 + 1 MgCO3 == 1 BaMgAl10O17 + 2 CO2 ; target BaMgAl10O17 with additives Eu via Eu(NO3)3 ; target BaMgAl10O17 with additives Eu via Eu(NO3)3 | ['BaMgAl10O17'] |  |  | 5 Al2O3 + 1 BaCO3 + 1 MgCO3 | 1 BaMgAl10O17 + 2 CO2 ; target BaMgAl10O17 with additives Eu via Eu(NO3)3 ; target BaMgAl10O17 with additives Eu via Eu(NO3)3
10.1149/1.2179347 | The electrolyte substrates were prepared by sinter <...> s increased by repeating the impregnation process. | solid-state | 0.25 Cr2O3 + 0.375 La2O3 + 0.5 MnCO3 + 0.188 O2 + 0.25 SrCO3 == 1 La0.75Sr0.25Cr0.5Mn0.5O3 + 0.75 CO2 | ['Sr0.25La0.75Cr0.5Mn0.5O3'] | 1200 |  | 0.25 Cr2O3 + 0.375 La2O3 + 0.5 MnCO3 + 0.188 O2 + 0.25 SrCO3 | 1 La0.75Sr0.25Cr0.5Mn0.5O3 + 0.75 CO2
10.1149/1.2388737 | Sn0.9In0.1P2O7 was prepared as follows. SnO2 and I <...> a pressure of 2×103kgcm-2, as shown in Figure 1b. | solid-state | 2 H3PO4 + 0.05 In2O3 + 0.025 O2 + 0.9 SnO2 == 1 Sn0.9In0.1P2O7 + 3 H2O | ['In0.1Sn0.9P2O7'] |  | 650 | 2 H3PO4 + 0.05 In2O3 + 0.025 O2 + 0.9 SnO2 | 1 Sn0.9In0.1P2O7 + 3 H2O
10.1149/1.2160431 | Powders of composition Ce0.95Sm0.05O1.975 (5CSO), <...> 10K∕min, using a Perkin Elmer TMA (Pyris Diamond). | solid-state | 0.95 Ce(NO3)3·6H2O + 0.238 O2 + 0.05 Sm(NO3)3·6H2O + 3 [OH-] == 1 Ce0.95Sm0.05O1.975 + 7.5 H2O + 3 [NO3-] | ['Sm0.05Ce0.95O1.975'] |  | 923 | 0.95 Ce(NO3)3·6H2O + 0.238 O2 + 0.05 Sm(NO3)3·6H2O + 3 [OH-] | 1 Ce0.95Sm0.05O1.975 + 7.5 H2O + 3 [NO3-]
10.1149/1.2160431 | Powders of composition Ce0.95Sm0.05O1.975 (5CSO), <...> 10K∕min, using a Perkin Elmer TMA (Pyris Diamond). | solid-state | 0.7 Ce(NO3)3·6H2O + 0.175 O2 + 0.3 Sm(NO3)3·6H2O + 3 [OH-] == 1 Ce0.7Sm0.3O1.85 + 7.5 H2O + 3 [NO3-] | ['Sm0.3Ce0.7O1.85'] |  | 923 | 0.7 Ce(NO3)3·6H2O + 0.175 O2 + 0.3 Sm(NO3)3·6H2O + 3 [OH-] | 1 Ce0.7Sm0.3O1.85 + 7.5 H2O + 3 [NO3-]
10.1149/1.2160431 | Powders of composition Ce0.95Sm0.05O1.975 (5CSO), <...> 10K∕min, using a Perkin Elmer TMA (Pyris Diamond). | solid-state | 0.9 Ce(NO3)3·6H2O + 0.225 O2 + 0.1 Sm(NO3)3·6H2O + 3 [OH-] == 1 Ce0.9Sm0.1O1.95 + 7.5 H2O + 3 [NO3-] | ['Sm0.1Ce0.9O1.95'] |  | 923 | 0.9 Ce(NO3)3·6H2O + 0.225 O2 + 0.1 Sm(NO3)3·6H2O + 3 [OH-] | 1 Ce0.9Sm0.1O1.95 + 7.5 H2O + 3 [NO3-]
10.1149/1.2160431 | Powders of composition Ce0.95Sm0.05O1.975 (5CSO), <...> 10K∕min, using a Perkin Elmer TMA (Pyris Diamond). | solid-state | 0.8 Ce(NO3)3·6H2O + 0.2 O2 + 0.2 Sm(NO3)3·6H2O + 3 [OH-] == 1 Ce0.8Sm0.2O1.9 + 7.5 H2O + 3 [NO3-] | ['Sm0.2Ce0.8O1.9'] |  | 923 | 0.8 Ce(NO3)3·6H2O + 0.2 O2 + 0.2 Sm(NO3)3·6H2O + 3 [OH-] | 1 Ce0.8Sm0.2O1.9 + 7.5 H2O + 3 [NO3-]
10.1149/1.2405846 | Relationship between water contents and electrical <...> l, 50ZP(1:1) gel, and 50ZP(1:2) gel, respectively. | solid-state | 100 H3PO4 + 50 ZnO == 1 50ZnO-50P2O5 + 150 H2O | ['Zn50P100O300'] |  |  | 100 H3PO4 + 50 ZnO | 1 50ZnO-50P2O5 + 150 H2O
10.1149/1.2976207 | The LiCoO2 powders were fabricated by solid-state <...> reated in air following three different protocols. | solid-state | 0.333 Co3O4 + 0.5 Li2CO3 + 0.083 O2 == 1 LiCoO2 + 0.5 CO2 | ['LiCoO2'] |  |  | 0.333 Co3O4 + 0.5 Li2CO3 + 0.083 O2 | 1 LiCoO2 + 0.5 CO2
10.1149/1.2969806 | The material BaZr0.5Yb0.5O3-δ was prepared by a we <...> le-phase sample of the desired composition by SSR. | solid-state | 1 Ba(C2H3O2)2 + 2.575 O2 + 0.5 Yb(C2H3O2)3.4H2O + 0.5 Zr(C5H8O2)4 + 8.7 [OH-] == 1 BaZr0.5Yb0.5O3 + 5.35 H2O + 8.7 [CH3COO-] | ['BaYb0.5Zr0.5O3'] | 1500 |  | 1 Ba(C2H3O2)2 + 2.575 O2 + 0.5 Yb(C2H3O2)3.4H2O + 0.5 Zr(C5H8O2)4 + 8.7 [OH-] | 1 BaZr0.5Yb0.5O3 + 5.35 H2O + 8.7 [CH3COO-]
10.1149/1.3216044 | A Na0.6CoO2 powder was prepared by calcining a sto <...> D) using CuKα radiation and thermogravimetry (TG). | solid-state | 0.333 Co3O4 + 0.3 Na2O2 + 0.033 O2 == 1 Na0.6CoO2 | ['Na0.6CoO2'] |  |  | 0.333 Co3O4 + 0.3 Na2O2 + 0.033 O2 | 1 Na0.6CoO2
10.1149/1.3216044 | A Na0.6CoO2 powder was prepared by calcining a sto <...> D) using CuKα radiation and thermogravimetry (TG). | solid-state | 0.333 Co3O4 + 0.2 Li2CO3 + 0.233 O2 == 1 Li0.4CoO2 + 0.2 CO2 | ['Li0.4CoO2'] |  |  | 0.333 Co3O4 + 0.2 Li2CO3 + 0.233 O2 | 1 Li0.4CoO2 + 0.2 CO2
10.1149/1.3358109 | Y2O3 (99.9%, Wako Pure Chemical Industries, Japan) <...> cterization, the pellets were ground into powders. | solid-state | 1 BaCO3 + 1 Y2O3 + 1 ZnO == 1 Y2BaZnO5 + 1 CO2 ; target Y2BaZnO5 with additives Tb via Tb4O7 ; target Y2BaZnO5 with additives Tb via Tb4O7 | ['BaY2ZnO5'] |  |  | 1 BaCO3 + 1 Y2O3 + 1 ZnO | 1 Y2BaZnO5 + 1 CO2 ; target Y2BaZnO5 with additives Tb via Tb4O7 ; target Y2BaZnO5 with additives Tb via Tb4O7
10.1149/1.3356975 | The preparation of LiMgPO4:Eu3+ was carried out by <...> he sample was mixed and heated at 800 °C for 20 h. | solid-state | 0.5 Li2CO3 + 1 MgCO3 + 1 NH4H2PO4 == 1 LiMgPO4 + 1.5 CO2 + 1.5 H2O + 1 NH3 ; target LiMgPO4 with additives Eu via Eu2O3 ; target LiMgPO4 with additives Eu via Eu2O3 | ['LiMgPO4'] |  |  | 0.5 Li2CO3 + 1 MgCO3 + 1 NH4H2PO4 | 1 LiMgPO4 + 1.5 CO2 + 1.5 H2O + 1 NH3 ; target LiMgPO4 with additives Eu via Eu2O3 ; target LiMgPO4 with additives Eu via Eu2O3
10.1149/1.3526309 | LiNi0.5Mn0.5O2 samples were prepared by heating th <...> ring synthesis and the reaction with the crucible. | solid-state | 0.5 Li2CO3 + 0.5 NiMnO3 == 1 LiNi0.5Mn0.5O2 + 0.5 CO2 | ['LiMn0.5Ni0.5O2'] |  |  | 0.5 Li2CO3 + 0.5 NiMnO3 | 1 LiNi0.5Mn0.5O2 + 0.5 CO2
10.1149/1.3479763 | Although it is difficult to determine the accurate <...> n to BaSi2O2N2 with increasing firing temperature. | solid-state | 2 BaCO3 + 0.5 Si3N4 + 1.5 SiO2 == 1 Ba2Si3O5N2 + 2 CO2 | ['Ba2Si3N2O5'] |  |  | 2 BaCO3 + 0.5 Si3N4 + 1.5 SiO2 | 1 Ba2Si3O5N2 + 2 CO2
10.1149/1.3544936 | Samples of Bi3+-doped BaLa2ZnO5 phosphor were synt <...> mixtures were calcined at 1250 °C for 12 h in air. | solid-state | 1 BaCO3 + 1 La2O3 + 1 ZnO == 1 BaLa2ZnO5 + 1 CO2 ; target BaLa2ZnO5 with additives Bi via Bi2O3 ; target BaLa2ZnO5 with additives Bi via Bi2O3 | ['BaLa2ZnO5'] |  | 1250 | 1 BaCO3 + 1 La2O3 + 1 ZnO | 1 BaLa2ZnO5 + 1 CO2 ; target BaLa2ZnO5 with additives Bi via Bi2O3 ; target BaLa2ZnO5 with additives Bi via Bi2O3
10.1149/2.013202jes | The preparation of NaMgPO4:Eu2+ were carried out b <...> s could be well indexed to a NaMgPO4 single phase. | solid-state | 1 MgCO3 + 1 NH4H2PO4 + 0.5 Na2CO3 == 1 NaMgPO4 + 1.5 CO2 + 1.5 H2O + 1 NH3 ; target NaMgPO4 with additives Eu via Eu2O3 ; target NaMgPO4 with additives Eu via Eu2O3 | ['NaMgPO4'] |  |  | 1 MgCO3 + 1 NH4H2PO4 + 0.5 Na2CO3 | 1 NaMgPO4 + 1.5 CO2 + 1.5 H2O + 1 NH3 ; target NaMgPO4 with additives Eu via Eu2O3 ; target NaMgPO4 with additives Eu via Eu2O3
10.1149/2.046203jes | Eu3+-doped Ba2Bi2/3TeO6 and BaBiNaTeO6 were prepar <...> mpletely remove the flux remaining in the product. | solid-state | 2 BaCO3 + 0.334 Bi2O3 + 0.5 O2 + 1 TeO2 == 1 Ba2Bi2/3TeO6 + 2 CO2 ; target Ba2Bi2/3TeO6 with additives Eu via Eu2O3 ; target Ba2Bi2/3TeO6 with additives Eu via Eu2O3 | ['Ba2Bi0.667TeO6'] |  |  | 2 BaCO3 + 0.334 Bi2O3 + 0.5 O2 + 1 TeO2 | 1 Ba2Bi2/3TeO6 + 2 CO2 ; target Ba2Bi2/3TeO6 with additives Eu via Eu2O3 ; target Ba2Bi2/3TeO6 with additives Eu via Eu2O3
10.1149/2.046203jes | Eu3+-doped Ba2Bi2/3TeO6 and BaBiNaTeO6 were prepar <...> mpletely remove the flux remaining in the product. | solid-state | 1 BaCO3 + 0.5 Bi2O3 + 0.5 Na2CO3 + 0.5 O2 + 1 TeO2 == 1 BaBiNaTeO6 + 1.5 CO2 | ['NaBaBiTeO6'] |  |  | 1 BaCO3 + 0.5 Bi2O3 + 0.5 Na2CO3 + 0.5 O2 + 1 TeO2 | 1 BaBiNaTeO6 + 1.5 CO2
10.1149/1.1634274 | The LiMn2-yMyO4 (M=Li, Al, Ti, Co, Ni, and Cu and <...> analyzed by atomic absorption spectroscopy (AAS). | solid-state | 0.333 Co3O4 + 0.5 Li2CO3 + 0.083 O2 == 1 LiCoO2 + 0.5 CO2 | ['LiCoO2'] |  |  | 0.333 Co3O4 + 0.5 Li2CO3 + 0.083 O2 | 1 LiCoO2 + 0.5 CO2
10.1149/2.093311jes | Sodium tungsten phosphate glass with a nominal com <...> temperature in the furnace at a rate of 20 °C h-1. | solid-state | 45 H3PO4 + 17.5 Na2CO3 + 20 WO3 == 1 20WO3-35NaO1/2-45PO5/2 + 17.5 CO2 + 67.5 H2O | ['Na35W20P45O190'] |  |  | 45 H3PO4 + 17.5 Na2CO3 + 20 WO3 | 1 20WO3-35NaO1/2-45PO5/2 + 17.5 CO2 + 67.5 H2O
10.1149/2.046406jes | LiOH·H2O (AR, 99%), V2O5 (AR, 99%) NH4H2PO4 (AR, 9 <...> inal product, LVP/C was milled in an agate mortar. | solid-state | 3 LiOH·H2O + 3 NH4H2PO4 + 1 V2O5 == 1 Li3V2(PO4)3 + 9 H2O + 3 NH3 + 1 O2 | ['Li3V2P3O12'] |  |  | 3 LiOH·H2O + 3 NH4H2PO4 + 1 V2O5 | 1 Li3V2(PO4)3 + 9 H2O + 3 NH3 + 1 O2
10.1149/2.026404jes | Both the hot-pressed LSCO target and Ce0.9Gd0.1O1. <...> ) nitrogen surface adsorption method was 3.2 g/m2. | solid-state | 0.333 Co3O4 + 0.25 La2O3 + 0.208 O2 + 0.5 SrCO3 == 1 La0.5Sr0.5CoO3 + 0.5 CO2 | ['Sr0.5La0.5CoO3'] |  |  | 0.333 Co3O4 + 0.25 La2O3 + 0.208 O2 + 0.5 SrCO3 | 1 La0.5Sr0.5CoO3 + 0.5 CO2
10.1149/2.026404jes | Both the hot-pressed LSCO target and Ce0.9Gd0.1O1. <...> ) nitrogen surface adsorption method was 3.2 g/m2. | solid-state | 0.9 CeO2 + 0.05 Gd2O3 == 1 Ce0.9Gd0.1O1.95 | ['Gd0.1Ce0.9O1.95'] |  |  | 0.9 CeO2 + 0.05 Gd2O3 | 1 Ce0.9Gd0.1O1.95
10.1149/2.0481501jes | La0.6Sr0.4Co0.2Fe0.8O3 powder was synthesized by s <...> of the LSCF6428-GDC oxygen electrode was 0.5 cm2. | solid-state | 0.067 Co3O4 + 0.4 Fe2O3 + 0.3 La2O3 + 0.117 O2 + 0.4 SrCO3 == 1 La0.6Sr0.4Co0.2Fe0.8O3 + 0.4 CO2 | ['Sr0.4La0.6Fe0.8Co0.2O3'] |  | 900 | 0.067 Co3O4 + 0.4 Fe2O3 + 0.3 La2O3 + 0.117 O2 + 0.4 SrCO3 | 1 La0.6Sr0.4Co0.2Fe0.8O3 + 0.4 CO2
10.1149/2.0121414jes | A co-precipitation method is used to make the aime <...> n the syntheses were realized under air or oxygen. | solid-state | 0.1 Co(NO3)2·6H2O + 0.6 Mn(NO3)2·4H2O + 0.35 Na2CO3 + 0.3 Ni(NO3)2·6H2O + 0.325 O2 + 2 [OH-] == 1 Na0.70Mn0.60Ni0.30Co0.10O2 + 0.35 CO2 + 5.8 H2O + 2 [NO3-] | ['Na0.7Mn0.6Co0.1Ni0.3O2'] |  |  | 0.1 Co(NO3)2·6H2O + 0.6 Mn(NO3)2·4H2O + 0.35 Na2CO3 + 0.3 Ni(NO3)2·6H2O + 0.325 O2 + 2 [OH-] | 1 Na0.70Mn0.60Ni0.30Co0.10O2 + 0.35 CO2 + 5.8 H2O + 2 [NO3-]
10.1149/2.1331610jes | Solid state chemistry was used to synthesize the p <...> thus has a 2.6% volume expansion upon lithiation. | solid-state | 3.45 Cu2O + 0.225 O2 + 3 V2O5 == 1 Cu6.9V6O18.9 | ['V6Cu6.9O18.9'] | 250 |  | 3.45 Cu2O + 0.225 O2 + 3 V2O5 | 1 Cu6.9V6O18.9
10.1149/2.1331610jes | Solid state chemistry was used to synthesize the p <...> thus has a 2.6% volume expansion upon lithiation. | solid-state | 0.5 Cu2O + 0.5 V2O5 == 1 CuVO3 | ['VCuO3'] | 250 |  | 0.5 Cu2O + 0.5 V2O5 | 1 CuVO3
10.1149/2.1271607jes | La0.5Sr0.5Fe0.8Cu0.1Ti0.1O3-δ (LSFCT) precursor wa <...> 2h before the conductivity measurement in 5%H2-Ar. | solid-state | 0.1 CuO + 0.4 Fe2O3 + 0.25 La2O3 + 0.125 O2 + 0.5 SrCO3 + 0.1 TiO2 == 1 La0.5Sr0.5Fe0.8Cu0.1Ti0.1O3 + 0.5 CO2 | ['Sr0.5La0.5Ti0.1Fe0.8Cu0.1O3'] | 1200 | 1100 | 0.1 CuO + 0.4 Fe2O3 + 0.25 La2O3 + 0.125 O2 + 0.5 SrCO3 + 0.1 TiO2 | 1 La0.5Sr0.5Fe0.8Cu0.1Ti0.1O3 + 0.5 CO2
10.1149/2.0401713jes | 0, 10 and 20% Ru-doped BaCe0.9Y0.1O3 was synthesiz <...> ned at 800 °C and then calcined at 1200 °C in air. | solid-state | 1 BaCO3 + 0.9 CeO2 + 0.025 O2 + 0.05 Y2O3 == 1 BaCe0.9Y0.1O3 + 1 CO2 ; target BaCe0.9Y0.1O3 with additives Ru via RuO2 ; target BaCe0.9Y0.1O3 with additives Ru via RuO2 | ['BaCe0.9Y0.1O3'] |  | 1200 | 1 BaCO3 + 0.9 CeO2 + 0.025 O2 + 0.05 Y2O3 | 1 BaCe0.9Y0.1O3 + 1 CO2 ; target BaCe0.9Y0.1O3 with additives Ru via RuO2 ; target BaCe0.9Y0.1O3 with additives Ru via RuO2
10.1039/C5QI00249D | An aqueous solution of perchloric acid (70.0%-72.0 <...> (0.125 mol, 46.625 g) instead of gadolinium oxide. | solid-state | 0.5 Dy2O3 + 3 HClO4 == 1 Dy(ClO4)3 + 1.5 H2O | ['DyO12Cl3'] |  |  | 0.5 Dy2O3 + 3 HClO4 | 1 Dy(ClO4)3 + 1.5 H2O
10.1039/C6QI00510A | Polycrystalline CuFe2S3 samples were synthesized u <...> ty in excess of 95% of the crystallographic value. | solid-state | 1 Cu + 2 Fe + 3 S == 1 CuFe2S3 | ['Fe2CuS3'] | 773 |  | 1 Cu + 2 Fe + 3 S | 1 CuFe2S3
10.1039/C1CE05240C | GdVO4:Eu3+ micro-rods were prepared from stoichiom <...> to form the polycrystalline GdVO4:Eu3+ micro-rods. | solid-state | 0.5 Gd2O3 + 0.5 V2O5 == 1 GdVO4 ; target GdVO4 with additives Eu via Eu2O3 ; target GdVO4 with additives Eu via Eu2O3 | ['GdVO4'] | 600 |  | 0.5 Gd2O3 + 0.5 V2O5 | 1 GdVO4 ; target GdVO4 with additives Eu via Eu2O3 ; target GdVO4 with additives Eu via Eu2O3
10.1039/C2CE26013A | The initial chemicals were Al2O3, CaCO3 (grade) an <...> als were successfully obtained for crystal growth. | solid-state | 0.5 Al2O3 + 1 CaCO3 + 0.5 Er2O3 == 1 CaErAlO4 + 1 CO2 | ['CaErAlO4'] |  |  | 0.5 Al2O3 + 1 CaCO3 + 0.5 Er2O3 | 1 CaErAlO4 + 1 CO2
10.1039/C3CE40256H | The Nd2Ti2O7 target was synthesized using a classi <...> of the expected monoclinic phase with no impurity. | solid-state | 1 Nd2O3 + 2 TiO2 == 1 Nd2Ti2O7 | ['Nd2Ti2O7'] | 1250 | 1100 | 1 Nd2O3 + 2 TiO2 | 1 Nd2Ti2O7
10.1039/C4CE00817K | The synthesis of the Ag3Ga3SiSe8 powder sample inv <...> s repeated three times with intermittent grinding. | solid-state | 3 AgGaSe2 + 1 SiSe2 == 1 Ag3Ga3SiSe8 | ['Ag3Ga3SiSe8'] |  |  | 3 AgGaSe2 + 1 SiSe2 | 1 Ag3Ga3SiSe8
10.1039/C7QM00060J | The pure phase GeS and GeS/C nanocomposites were s <...> on electron microscope (TEM, FEI Tecnai JEL 2100). | solid-state | 1 Ge + 1 S == 1 GeS | ['GeS'] |  |  | 1 Ge + 1 S | 1 GeS
10.1039/C1EE02297K | Ingots (∼10 g) with nominal compositions of PbTe-C <...> grees with the nominal composition of the samples. | solid-state | 1 BaTe + 1 Pb + 1 Te == 1 PbTe-BaTe | ['BaPbTe2'] |  |  | 1 BaTe + 1 Pb + 1 Te | 1 PbTe-BaTe
10.1039/B509164K | For the thermogravimetric measurements 1 mol% Fe-d <...> or 8 h in N2) for respective batches of ca. 2.3 g. | solid-state | 1 SrCO3 + 1 TiO2 == 1 SrTiO3 + 1 CO2 ; target SrTiO3 with additives Fe via Fe2O3 ; target SrTiO3 with additives Fe via Fe2O3 | ['SrTiO3'] | 1450 | 1300 | 1 SrCO3 + 1 TiO2 | 1 SrTiO3 + 1 CO2 ; target SrTiO3 with additives Fe via Fe2O3 ; target SrTiO3 with additives Fe via Fe2O3
10.1039/B502147B | TiO2 and SrTiO3 codoped with nickel and tantalum o <...> lectance to absorbance by the Kubelka-Munk method. | solid-state | 1 SrCO3 + 1 TiO2 == 1 SrTiO3 + 1 CO2 | ['SrTiO3'] |  | 1423 | 1 SrCO3 + 1 TiO2 | 1 SrTiO3 + 1 CO2
10.1039/C3CP52308J | NVP was prepared by a carbothermal reduction metho <...> r 8 h after preheating at 350 °C in argon for 4 h. | solid-state | 3 NH4H2PO4 + 1.5 Na2CO3 + 1 V2O5 == 1 Na3V2(PO4)3 + 1.5 CO2 + 4.5 H2O + 3 NH3 + 1 O2 | ['Na3V2P3O12'] |  |  | 3 NH4H2PO4 + 1.5 Na2CO3 + 1 V2O5 | 1 Na3V2(PO4)3 + 1.5 CO2 + 4.5 H2O + 3 NH3 + 1 O2
10.1039/C4CP05442C | O-mayenite. For the synthesis of O-mayenite (Ca12A <...> ere grown by the floating zone method (sample #3). | solid-state | 7 Al2O3 + 12 CaCO3 == 1 Ca12Al14O33 + 12 CO2 | ['Ca12Al14O33'] |  |  | 7 Al2O3 + 12 CaCO3 | 1 Ca12Al14O33 + 12 CO2
10.1039/C5CP01710F | All starting materials were purchased from Sigma-A <...> was synthesized in air with the above procedures. | solid-state | 0.012 Al2O3 + 0.012 Eu2O3 + 0.975 SiO2 + 2.975 SrCO3 == 1 Eu0.025Sr2.975Al0.025Si0.975O5 + 2.975 CO2 | ['Sr2.975Eu0.025Al0.025Si0.975O5'] |  |  | 0.012 Al2O3 + 0.012 Eu2O3 + 0.975 SiO2 + 2.975 SrCO3 | 1 Eu0.025Sr2.975Al0.025Si0.975O5 + 2.975 CO2
10.1039/C2CS35462D | The mechanosynthesis of Al-doped garnet-like Li7La <...> nding Li ion dynamics of garnet-type Li7La3Zr2O12. | solid-state | 1.5 La2O3 + 3.5 Li2O + 2 ZrO2 == 1 Li7La3Zr2O12 | ['Li7La3Zr2O12'] |  |  | 1.5 La2O3 + 3.5 Li2O + 2 ZrO2 | 1 Li7La3Zr2O12
10.1039/B101122G | Solid-state reaction. A mixture of a 1∶1 ratio of <...> ecrease in the intensity of La2O3 and Fe2O3 peaks. | solid-state | 0.5 Fe2O3 + 0.5 La2O3 == 1 LaFeO3 | ['LaFeO3'] |  |  | 0.5 Fe2O3 + 0.5 La2O3 | 1 LaFeO3
10.1039/C6TB01692H | SPS powders were prepared by a solid-state reactio <...> ve spectrometry (SEM-EDS, SU8220, Hitachi, Japan). | solid-state | 2 NH4H2PO4 + 1 SiO2 + 5 SrO == 1 Sr5(PO4)2SiO4 + 3 H2O + 2 NH3 | ['Sr5SiP2O12'] |  |  | 2 NH4H2PO4 + 1 SiO2 + 5 SrO | 1 Sr5(PO4)2SiO4 + 3 H2O + 2 NH3
10.1039/C3TC32362E | The oxynitrides RVO3-xNx (R = La, Pr, Nd) were pre <...> the rare earth metal and the synthesis conditions. | solid-state | 0.5 La2O3 + 0.5 V2O5 == 1 LaVO4 | ['LaVO4'] |  |  | 0.5 La2O3 + 0.5 V2O5 | 1 LaVO4
10.1039/C3TC32362E | The oxynitrides RVO3-xNx (R = La, Pr, Nd) were pre <...> the rare earth metal and the synthesis conditions. | solid-state | 0.5 Nd2O3 + 0.5 V2O5 == 1 NdVO4 | ['NdVO4'] |  |  | 0.5 Nd2O3 + 0.5 V2O5 | 1 NdVO4
10.1039/C3TC32362E | The oxynitrides RVO3-xNx (R = La, Pr, Nd) were pre <...> the rare earth metal and the synthesis conditions. | solid-state | 0.167 Pr6O11 + 0.5 V2O5 == 1 PrVO4 + 0.167 O2 | ['PrVO4'] |  |  | 0.167 Pr6O11 + 0.5 V2O5 | 1 PrVO4 + 0.167 O2
10.1039/C4TC00565A | Originally what we planned to synthesize was a mix <...> l structure, which has never been reported before. | solid-state | 1 CsBr + 1 HgBr2 == 1 CsHgBr3 | ['CsHgBr3'] |  |  | 1 CsBr + 1 HgBr2 | 1 CsHgBr3
10.1039/C5TC02373D | Single crystalline specimens of CaSn3 were prepare <...> d on the Monkhorst-Pack (MP) mesh of 16 × 16 × 16. | solid-state | 1 Ca + 3 Sn == 1 CaSn3 | ['CaSn3'] |  |  | 1 Ca + 3 Sn | 1 CaSn3
10.1039/C5TC01070E | Due to the very limited Mg2+ solubility range in t <...> ery limited Mg2+ solubility range in CuCr1-xMgxO2. | solid-state | 0.485 Cr2O3 + 0.5 Cu2O + 0.03 MgO + 0.007 O2 == 1 CuCr0.97Mg0.03O2 | ['Mg0.03Cr0.97CuO2'] |  |  | 0.485 Cr2O3 + 0.5 Cu2O + 0.03 MgO + 0.007 O2 | 1 CuCr0.97Mg0.03O2
10.1039/C5TC01070E | Due to the very limited Mg2+ solubility range in t <...> ery limited Mg2+ solubility range in CuCr1-xMgxO2. | solid-state | 0.5 Cr2O3 + 0.5 Cu2O == 1 CuCrO2 ; target CuCrO2 with additives Mg via MgO ; target CuCrO2 with additives Mg via MgO | ['CrCuO2'] |  |  | 0.5 Cr2O3 + 0.5 Cu2O | 1 CuCrO2 ; target CuCrO2 with additives Mg via MgO ; target CuCrO2 with additives Mg via MgO
10.1039/C5TC02210J | Synthesis. A polycrystalline PbS sample was prepar <...> dentical and sodium was selected as p-type dopant. | solid-state | 1 Pb + 1 S == 1 PbS | ['PbS'] |  |  | 1 Pb + 1 S | 1 PbS
10.1039/C4TC02837F | Glass with nominal composition 7.5Li2O-2.5Na2O-20G <...> light collection reproducibility is less than 10%. | solid-state | 20 Ga2O3 + 45 GeO2 + 7.5 Li2CO3 + 2.5 Na2CO3 + 25 SiO2 == 1 7.5Li2O-2.5Na2O-20Ga2O3-45GeO2-25SiO2 + 10 CO2 | ['Na5Li15Ga40Ge45Si25O210'] |  |  | 20 Ga2O3 + 45 GeO2 + 7.5 Li2CO3 + 2.5 Na2CO3 + 25 SiO2 | 1 7.5Li2O-2.5Na2O-20Ga2O3-45GeO2-25SiO2 + 10 CO2
10.1039/C7TC01285C | A series of YGa1.5Al1.5(BO3)4:Tb3+,Eu3+ phosphors <...> to powders and collected for further measurements. | solid-state | 1.5 Al(OH)3 + 0.75 Ga2O3 + 4 H3BO3 + 0.5 Y2O3 == 1 YGa1.5Al1.5(BO3)4 + 8.25 H2O ; target YGa1.5Al1.5(BO3)4 with additives Tb, Eu via Eu2O3, Tb4O7 ; target YGa1.5Al1.5(BO3)4 with additives Tb, Eu via Eu2O3, Tb4O7 | ['YGa1.5Al1.5B4O12'] |  |  | 1.5 Al(OH)3 + 0.75 Ga2O3 + 4 H3BO3 + 0.5 Y2O3 | 1 YGa1.5Al1.5(BO3)4 + 8.25 H2O ; target YGa1.5Al1.5(BO3)4 with additives Tb, Eu via Eu2O3, Tb4O7 ; target YGa1.5Al1.5(BO3)4 with additives Tb, Eu via Eu2O3, Tb4O7
10.1039/C3TA10404D | The synthesis of NbTi0.5Ni0.5O4 (NTNO) was carried <...> for 20 h under reducing and oxidating atmospheres. | solid-state | 0.5 Nb2O5 + 0.5 NiO + 0.5 TiO2 == 1 NbTi0.5Ni0.5O4 | ['Ti0.5NbNi0.5O4'] |  |  | 0.5 Nb2O5 + 0.5 NiO + 0.5 TiO2 | 1 NbTi0.5Ni0.5O4
10.1039/C3TA10404D | The synthesis of NbTi0.5Ni0.5O4 (NTNO) was carried <...> for 20 h under reducing and oxidating atmospheres. | solid-state | 0.5 CuO + 0.5 Nb2O5 + 0.5 TiO2 == 1 NbTi0.5Cu0.5O4 | ['Ti0.5NbCu0.5O4'] |  |  | 0.5 CuO + 0.5 Nb2O5 + 0.5 TiO2 | 1 NbTi0.5Cu0.5O4
10.1039/C3TA14259K | n-Type Si80Ge20 was prepared by weighing stoichio <...> g the high temperature stability of the materials. | solid-state | 20 Ge + 80 Si == 1 Si80Ge20 | ['Ge20Si80'] |  |  | 20 Ge + 80 Si | 1 Si80Ge20
10.1039/C5TA00944H | Li2MnO3 was synthesized through a conventional sol <...> meter (Thermo Scientific) after Ar ion sputtering. | solid-state | 2 LiOH·H2O + 1 MnCO3 + 0.5 O2 == 1 Li2MnO3 + 1 CO2 + 3 H2O | ['Li2MnO3'] | 450 |  | 2 LiOH·H2O + 1 MnCO3 + 0.5 O2 | 1 Li2MnO3 + 1 CO2 + 3 H2O
10.1039/C3TA14561A | Sodium-containing tungsten phosphate glass with a <...> h electrochemical substitution (SII, TMA/SS-6300). | solid-state | 2 H3PO4 + 1 WO3 == 1 W(PO4)2 + 3 H2O | ['WP2O8'] |  |  | 2 H3PO4 + 1 WO3 | 1 W(PO4)2 + 3 H2O
10.1039/C3TA14561A | Sodium-containing tungsten phosphate glass with a <...> h electrochemical substitution (SII, TMA/SS-6300). | solid-state | 51 H3PO4 + 2.5 La2O3 + 17.5 Na2CO3 + 4 Nb2O5 + 1 WO3 == 1 WO3-35NaO1/2-8NbO5/2-5LaO3/2-51PO5/2 + 17.5 CO2 + 76.5 H2O | ['Na35La5Nb8WP51O175.5'] |  |  | 51 H3PO4 + 2.5 La2O3 + 17.5 Na2CO3 + 4 Nb2O5 + 1 WO3 | 1 WO3-35NaO1/2-8NbO5/2-5LaO3/2-51PO5/2 + 17.5 CO2 + 76.5 H2O
10.1039/C6TA01567K | ZnRh2O4 powder was synthesized by a solid state re <...> n in color and the surface area was ca. 17 m2 g-1. | solid-state | 1 Rh2O3 + 1 ZnO == 1 ZnRh2O4 | ['Rh2ZnO4'] |  | 800 | 1 Rh2O3 + 1 ZnO | 1 ZnRh2O4
10.1039/C6TA00039H | With the molar ratio of CuSbSe2/Cu3SbSe4 as 20:1, <...> ressure of 120 MPa in a purified argon atmosphere. | solid-state | 1 Cu + 1 Sb + 2 Se == 1 CuSbSe2 | ['CuSbSe2'] |  |  | 1 Cu + 1 Sb + 2 Se | 1 CuSbSe2
10.1039/C5TA10330D | All synthetic procedures of YCuTe2 were performed <...> samples were cooled to room temperature over 2 h. | solid-state | 1 Cu + 2 Te + 1 Y == 1 YCuTe2 | ['YCuTe2'] |  |  | 1 Cu + 2 Te + 1 Y | 1 YCuTe2
10.1039/C4TA01291G | Polycrystalline samples of LiMnPO4 and LiFePO4 wer <...> ose was used as reagent for reducing Fe3+ to Fe2+. | solid-state | 0.5 Li2CO3 + 1 NH4MnPO4·H2O == 1 LiMnPO4 + 0.5 CO2 + 1.5 H2O + 1 NH3 | ['LiMnPO4'] |  |  | 0.5 Li2CO3 + 1 NH4MnPO4·H2O | 1 LiMnPO4 + 0.5 CO2 + 1.5 H2O + 1 NH3
10.1039/C4TA01291G | Polycrystalline samples of LiMnPO4 and LiFePO4 wer <...> ose was used as reagent for reducing Fe3+ to Fe2+. | solid-state | 0.5 Fe2O3 + 0.5 Li2CO3 + 1 NH4H2PO4 == 1 LiFePO4 + 0.5 CO2 + 1.5 H2O + 1 NH3 + 0.25 O2 | ['LiFePO4'] |  |  | 0.5 Fe2O3 + 0.5 Li2CO3 + 1 NH4H2PO4 | 1 LiFePO4 + 0.5 CO2 + 1.5 H2O + 1 NH3 + 0.25 O2
10.1039/C5TA10492K | LiCoO2 was synthesized by a traditional solid-stat <...> transmission electron microscopy (TEM, JEOL 2100). | solid-state | 0.333 Co3O4 + 0.5 Li2CO3 + 0.083 O2 == 1 LiCoO2 + 0.5 CO2 | ['LiCoO2'] |  |  | 0.333 Co3O4 + 0.5 Li2CO3 + 0.083 O2 | 1 LiCoO2 + 0.5 CO2
10.1039/C6TA06945B | Synthesis of reduced metal oxide nanoparticles dec <...> f Fe(NO3)3·9H2O (0.5 g) and Ni(NO3)2·6H2O (0.5 g). | solid-state | 1 C + 1 Fe(NO3)3·9H2O + 1 Ni(NO3)2·6H2O + 5 [OH-] == 1 FeNiOC + 17.5 H2O + 0.75 O2 + 5 [NO3-] | ['FeNiCO'] |  |  | 1 C + 1 Fe(NO3)3·9H2O + 1 Ni(NO3)2·6H2O + 5 [OH-] | 1 FeNiOC + 17.5 H2O + 0.75 O2 + 5 [NO3-]
10.1039/C6TA04310K | BiOCuSe samples with a total mass of ca. 10 g were <...> slowly cooled down to room temperature over 10 h. | solid-state | 0.5 Bi2O3 + 1 Cu + 1 Se == 1 BiOCuSe + 0.25 O2 | ['CuBiSeO'] |  |  | 0.5 Bi2O3 + 1 Cu + 1 Se | 1 BiOCuSe + 0.25 O2
10.1039/C6TA03307E | (GdBa)0.8Ca0.4Co0.6Fe1.4O6-δ (GBCCFO) has been syn <...> 0.02 (2θ degrees) and time per step equal to 10 s. | solid-state | 0.8 BaCO3 + 0.4 CaCO3 + 0.3 Co2O3 + 0.7 Fe2O3 + 0.4 Gd2O3 + 0.3 O2 == 1 (GdBa)0.8Ca0.4Co0.6Fe1.4O6 + 1.2 CO2 | ['Ba0.8Ca0.4Gd0.8Fe1.4Co0.6O6'] |  |  | 0.8 BaCO3 + 0.4 CaCO3 + 0.3 Co2O3 + 0.7 Fe2O3 + 0.4 Gd2O3 + 0.3 O2 | 1 (GdBa)0.8Ca0.4Co0.6Fe1.4O6 + 1.2 CO2
10.1039/C6TC03825E | Polycrystalline samples of Na2MnGe2Se6 were synthe <...> ure for 72 h, and then the furnace was turned off. | solid-state | 2 GeSe2 + 1 MnSe + 1 Na2Se == 1 Na2MnGe2Se6 | ['Na2MnGe2Se6'] |  |  | 2 GeSe2 + 1 MnSe + 1 Na2Se | 1 Na2MnGe2Se6
10.1039/C6TA02237E | LiNi0.5Mn1.5O4 powders were firstly synthesized us <...> noted as LAS-0, LAS-1, LAS-3, LAS-5, respectively. | solid-state | 1 LiOH·H2O + 1.5 MnCO3 + 0.5 Ni(NO3)2·6H2O + 0.75 O2 + 1 [OH-] == 1 LiNi0.5Mn1.5O4 + 1.5 CO2 + 5 H2O + 1 [NO3-] | ['LiMn1.5Ni0.5O4'] |  | 900 | 1 LiOH·H2O + 1.5 MnCO3 + 0.5 Ni(NO3)2·6H2O + 0.75 O2 + 1 [OH-] | 1 LiNi0.5Mn1.5O4 + 1.5 CO2 + 5 H2O + 1 [NO3-]
10.1039/C7TA00727B | All obtained chemicals were of reagent grade and u <...> 0 °C for 6 h under a flowing 5% H2/Ar balance gas. | solid-state | 1 FeC2O4·2H2O + 2 NH4H2PO4 + 1 Na2CO3 + 0.5 O2 == 1 Na2FeP2O7 + 3 CO2 + 5 H2O + 2 NH3 | ['Na2FeP2O7'] |  |  | 1 FeC2O4·2H2O + 2 NH4H2PO4 + 1 Na2CO3 + 0.5 O2 | 1 Na2FeP2O7 + 3 CO2 + 5 H2O + 2 NH3
10.1039/C6TA10236K | The powder of BSCF was prepared by the glycine-nit <...> e experimental uncertainty (Fig. S2 and Table S1). | solid-state | 0.5 Ba(NO3)2 + 0.8 Co(NO3)2·6H2O + 0.2 Fe(NO3)3·9H2O + 0.45 O2 + 0.5 Sr(NO3)2 + 4.2 [OH-] == 1 Ba0.5Sr0.5Co0.8Fe0.2O3 + 8.7 H2O + 4.2 [NO3-] | ['Ba0.5Sr0.5Fe0.2Co0.8O3'] | 1100 |  | 0.5 Ba(NO3)2 + 0.8 Co(NO3)2·6H2O + 0.2 Fe(NO3)3·9H2O + 0.45 O2 + 0.5 Sr(NO3)2 + 4.2 [OH-] | 1 Ba0.5Sr0.5Co0.8Fe0.2O3 + 8.7 H2O + 4.2 [NO3-]
10.1039/C7TA01227F | Bulk-type all-solid-state cells were constructed a <...> ectronic conduction and mechanical strength of it. | solid-state | 80 Li2S + 20 P2S5 == 1 80Li2S-20P2S5 | ['Li160P40S180'] |  |  | 80 Li2S + 20 P2S5 | 1 80Li2S-20P2S5
10.1039/C000650P | All reactants and products were handled in nitroge <...> 24 h on standing in moist air at room temperature. | solid-state | 1 Au + 1 Er == 1 ErAu | ['ErAu'] |  |  | 1 Au + 1 Er | 1 ErAu
10.1039/C6TA07911C | Iron oxide was prepared by the decomposition of Fe <...> r 2 h) in ethanol followed by drying at ca. 373 K. | solid-state | 0.6 Ce(NO3)3·6H2O + 0.1 Fe(NO3)3·9H2O + 0.3 Mn(NO3)3·6H2O + 0.25 O2 + 3 [OH-] == 1 Ce0.6Mn0.3Fe0.1O2 + 7.8 H2O + 3 [NO3-] | ['Ce0.6Mn0.3Fe0.1O2'] |  | 1473 | 0.6 Ce(NO3)3·6H2O + 0.1 Fe(NO3)3·9H2O + 0.3 Mn(NO3)3·6H2O + 0.25 O2 + 3 [OH-] | 1 Ce0.6Mn0.3Fe0.1O2 + 7.8 H2O + 3 [NO3-]
10.1039/C6TA07911C | Iron oxide was prepared by the decomposition of Fe <...> r 2 h) in ethanol followed by drying at ca. 373 K. | solid-state | 1 Ba(NO3)3 + 2 Mn(NO3)3·6H2O + 1 Pr(NO3)3·6H2O + 12 [OH-] == 1 PrBaMn2O5 + 24 H2O + 0.5 O2 + 12 [NO3-] | ['BaPrMn2O5'] |  | 1473 | 1 Ba(NO3)3 + 2 Mn(NO3)3·6H2O + 1 Pr(NO3)3·6H2O + 12 [OH-] | 1 PrBaMn2O5 + 24 H2O + 0.5 O2 + 12 [NO3-]
10.1039/C3DT51317C | A polycrystalline sample of Ba6Sn6Se13 was synthes <...> ure for 48 h, and then the furnace was turned off. | solid-state | 6 BaSe + 7 Se + 6 Sn == 1 Ba6Sn6Se13 | ['Ba6Sn6Se13'] |  |  | 6 BaSe + 7 Se + 6 Sn | 1 Ba6Sn6Se13
10.1039/C3DT50878A | The reactants include analytical grade pure CaCO3, <...> n calcined at 1273 K under air condition for 48 h. | solid-state | 1 CaCO3 + 10 H3BO3 + 1 La2O3 == 1 La2CaB10O19 + 1 CO2 + 15 H2O | ['CaLa2B10O19'] |  | 1273 | 1 CaCO3 + 10 H3BO3 + 1 La2O3 | 1 La2CaB10O19 + 1 CO2 + 15 H2O
10.1039/C4DT00859F | Polycrystalline powder NaBaBO3 samples with differ <...> 5 (H2-N2) atmosphere to reduce to Ce3+ activators. | solid-state | 1 BaCO3 + 1 H3BO3 + 0.5 Na2CO3 == 1 NaBaBO3 + 1.5 CO2 + 1.5 H2O | ['NaBaBO3'] |  |  | 1 BaCO3 + 1 H3BO3 + 0.5 Na2CO3 | 1 NaBaBO3 + 1.5 CO2 + 1.5 H2O
10.1039/C5DT01635E | Li2ZnGeSe4 and Li2ZnSnSe4 were prepared via tradit <...> g a digital camera. Both materials are air-stable. | solid-state | 2 Li + 4 Se + 1 Sn + 1 Zn == 1 Li2ZnSnSe4 | ['Li2ZnSnSe4'] |  |  | 2 Li + 4 Se + 1 Sn + 1 Zn | 1 Li2ZnSnSe4
10.1039/C6DT02058E | The Fe-doped Li3V2(PO4)3/C composites were prepare <...> sites (denoted as LVP/C and LVFP/C, respectively). | solid-state | 1.5 Li2CO3 + 3 NH4H2PO4 + 2 NH4VO3 == 1 Li3V2(PO4)3 + 1.5 CO2 + 5.5 H2O + 5 NH3 + 1 O2 ; target Li3V2(PO4)3 with additives Fe via Fe2O3 ; target Li3V2(PO4)3 with additives Fe via Fe2O3 | ['Li3V2P3O12'] | 700 |  | 1.5 Li2CO3 + 3 NH4H2PO4 + 2 NH4VO3 | 1 Li3V2(PO4)3 + 1.5 CO2 + 5.5 H2O + 5 NH3 + 1 O2 ; target Li3V2(PO4)3 with additives Fe via Fe2O3 ; target Li3V2(PO4)3 with additives Fe via Fe2O3
10.1039/C6DT00310A | The oxides A5Ta4O15 (A = Sr, Ba) were prepared fro <...> ter, Korea Basic Science Institute), respectively. | solid-state | 5 BaCO3 + 2 Ta2O5 == 1 A5Ta4O15 + 5 CO2; A = Ba | ['Ba5Ta4O15'] |  |  | 5 BaCO3 + 2 Ta2O5 | 1 A5Ta4O15 + 5 CO2; A = Ba
10.1039/C6DT00310A | The oxides A5Ta4O15 (A = Sr, Ba) were prepared fro <...> ter, Korea Basic Science Institute), respectively. | solid-state | 5 SrCO3 + 2 Ta2O5 == 1 A5Ta4O15 + 5 CO2; A = Sr | ['Sr5Ta4O15'] |  |  | 5 SrCO3 + 2 Ta2O5 | 1 A5Ta4O15 + 5 CO2; A = Sr
10.1039/C6DT00310A | The oxides A5Ta4O15 (A = Sr, Ba) were prepared fro <...> ter, Korea Basic Science Institute), respectively. | solid-state | 5 SrCO3 + 2 Ta2O5 == 1 Sr5Ta4O15 + 5 CO2 | ['Sr5Ta4O15'] |  |  | 5 SrCO3 + 2 Ta2O5 | 1 Sr5Ta4O15 + 5 CO2
10.1039/C5DT05026J | Polycrystalline samples of the three compounds wer <...> nd 550 °C (for LiCsBaP2O7) for 72 h, respectively. | solid-state | 3 BaCO3 + 1 Cs2CO3 + 4 NH4H2PO4 == 1 Cs2Ba3(P2O7)2 + 4 CO2 + 6 H2O + 4 NH3 | ['Cs2Ba3P4O14'] | 550 |  | 3 BaCO3 + 1 Cs2CO3 + 4 NH4H2PO4 | 1 Cs2Ba3(P2O7)2 + 4 CO2 + 6 H2O + 4 NH3
10.1039/C5DT05026J | Polycrystalline samples of the three compounds wer <...> nd 550 °C (for LiCsBaP2O7) for 72 h, respectively. | solid-state | 1 BaCO3 + 1 Cs2CO3 + 2 NH4H2PO4 == 1 Cs2BaP2O7 + 2 CO2 + 3 H2O + 2 NH3 | ['Cs2BaP2O7'] | 550 |  | 1 BaCO3 + 1 Cs2CO3 + 2 NH4H2PO4 | 1 Cs2BaP2O7 + 2 CO2 + 3 H2O + 2 NH3
10.1039/C5DT05026J | Polycrystalline samples of the three compounds wer <...> nd 550 °C (for LiCsBaP2O7) for 72 h, respectively. | solid-state | 1 BaCO3 + 0.5 Cs2CO3 + 0.5 Li2CO3 + 2 NH4H2PO4 == 1 LiCsBaP2O7 + 2 CO2 + 3 H2O + 2 NH3 | ['CsLiBaP2O7'] | 550 |  | 1 BaCO3 + 0.5 Cs2CO3 + 0.5 Li2CO3 + 2 NH4H2PO4 | 1 LiCsBaP2O7 + 2 CO2 + 3 H2O + 2 NH3
10.1039/C6DT03767D | Since SO4-based compounds are prone to thermal dec <...> Ar flow to get the desired alluaudite end product. | solid-state | 1.84 CoSO4 + 1.16 Na2SO4 == 1 Na2.32Co1.84(SO4)3 | ['Na2.32Co1.84S3O12'] |  |  | 1.84 CoSO4 + 1.16 Na2SO4 | 1 Na2.32Co1.84(SO4)3
10.1039/C2RA21972G | BaTiO3. Nano TiO2 was prepared by an xerogel metho <...> this pellet was used for further characterization. | solid-state | 1 BaCO3 + 1 TiO2 == 1 BaTiO3 + 1 CO2 | ['BaTiO3'] |  |  | 1 BaCO3 + 1 TiO2 | 1 BaTiO3 + 1 CO2
10.1021/acsnano.6b03800 | BaTiO3 nanoparticles (99.9%, 50 nm with cubic phas <...> rchimedes' method using acetone as a liquid media. | solid-state | 1 BaTiO3 + 1 H2O == 1 Ba(OH)2TiO2 | ['BaTiH2O4'] |  |  | 1 BaTiO3 + 1 H2O | 1 Ba(OH)2TiO2
10.1039/C5NR05391A | Polar f-BNKT (Bi0.5(Na0.8K0.2)0.5TiO3) single part <...> he disk was encapsulated by the precursor powders. | solid-state | 0.25 Bi2O3 + 0.05 K2CO3 + 0.2 Na2CO3 + 1 TiO2 == 1 Bi0.5(Na0.8K0.2)0.5TiO3 + 0.25 CO2 | ['K0.1Na0.4TiBi0.5O3'] | 1150 | 800 | 0.25 Bi2O3 + 0.05 K2CO3 + 0.2 Na2CO3 + 1 TiO2 | 1 Bi0.5(Na0.8K0.2)0.5TiO3 + 0.25 CO2
10.1039/C5NR05391A | Polar f-BNKT (Bi0.5(Na0.8K0.2)0.5TiO3) single part <...> he disk was encapsulated by the precursor powders. | solid-state | 0.03 Al2O3 + 0.265 Bi2O3 + 0.059 K2CO3 + 0.176 Na2CO3 + 0.94 TiO2 == 1 0.94Bi0.5(Na0.75K0.25)0.5TiO3-0.06BiAlO3 + 0.235 CO2 | ['K0.118Na0.352Ti0.94Al0.06Bi0.53O3'] | 1150 | 800 | 0.03 Al2O3 + 0.265 Bi2O3 + 0.059 K2CO3 + 0.176 Na2CO3 + 0.94 TiO2 | 1 0.94Bi0.5(Na0.75K0.25)0.5TiO3-0.06BiAlO3 + 0.235 CO2
10.1021/cg050673z | Calcium molybdate whiskers were grown by the flux <...> en separated by dissolving the flux in warm water. | solid-state | 1 CaCO3 + 1 MoO3 == 1 CaMoO4 + 1 CO2 | ['CaMoO4'] |  |  | 1 CaCO3 + 1 MoO3 | 1 CaMoO4 + 1 CO2
10.1021/cg500718y | Single-phase aggregate was synthesized using the p <...> high-pressure experiments can be found elsewhere. | solid-state | 3 CaCO3 + 1 Na2CO3 == 1 Ca3Na2(CO3)4 | ['Na2Ca3C4O12'] |  |  | 3 CaCO3 + 1 Na2CO3 | 1 Ca3Na2(CO3)4
10.1021/cg4004774 | The polycrystalline powders of NaBa4(AlB4O9)2Br3 a <...> ell agreeable with the calculated ones (Figure 1). | solid-state | 1 Al2O3 + 1 BaBr2 + 3 BaCO3 + 8 H3BO3 + 1 NaBr == 1 NaBa4(AlB4O9)2Br3 + 3 CO2 + 12 H2O | ['NaBa4Al2B8O18Br3'] |  |  | 1 Al2O3 + 1 BaBr2 + 3 BaCO3 + 8 H3BO3 + 1 NaBr | 1 NaBa4(AlB4O9)2Br3 + 3 CO2 + 12 H2O
10.1021/cg4004774 | The polycrystalline powders of NaBa4(AlB4O9)2Br3 a <...> ell agreeable with the calculated ones (Figure 1). | solid-state | 3 BaCO3 + 1 BaF2 + 10 H3BO3 + 1 NaCl == 1 NaBa4(B5O9)2F2Cl + 3 CO2 + 15 H2O | ['NaBa4B10O18ClF2'] |  |  | 3 BaCO3 + 1 BaF2 + 10 H3BO3 + 1 NaCl | 1 NaBa4(B5O9)2F2Cl + 3 CO2 + 15 H2O
10.1021/cm970150h | The LuPd2O4 phase was prepared from mixtures of Lu <...> oduct was obtained at 60 kbar and 1000 °C for 3 h. | solid-state | 0.5 Lu2O3 + 0.25 O2 + 2 PdO == 1 LuPd2O4 | ['LuPd2O4'] |  |  | 0.5 Lu2O3 + 0.25 O2 + 2 PdO | 1 LuPd2O4
10.1021/cm001027k | Preparation of Powder Sample. The polycrystalline <...> ground and heated in air at 800 °C during 2 days. | solid-state | 3 CuO + 5 GeO2 + 1 K2CO3 == 1 K2Cu3Ge5O14 + 1 CO2 | ['K2Cu3Ge5O14'] |  |  | 3 CuO + 5 GeO2 + 1 K2CO3 | 1 K2Cu3Ge5O14 + 1 CO2
10.1021/cm000495r | Synthesis, Ion-Exchange, and Exfoliation. Specific <...> used to compensate for loss due to volatilization. | solid-state | 1 K2CO3 + 1 La2O3 + 3 TiO2 == 1 K2La2Ti3O10 + 1 CO2 | ['K2La2Ti3O10'] |  |  | 1 K2CO3 + 1 La2O3 + 3 TiO2 | 1 K2La2Ti3O10 + 1 CO2
10.1021/cm000495r | Synthesis, Ion-Exchange, and Exfoliation. Specific <...> used to compensate for loss due to volatilization. | solid-state | 1 K2CO3 + 1 SrCO3 + 1 Ta2O5 == 1 K2SrTa2O7 + 2 CO2 | ['K2SrTa2O7'] |  |  | 1 K2CO3 + 1 SrCO3 + 1 Ta2O5 | 1 K2SrTa2O7 + 2 CO2
10.1021/cm000495r | Synthesis, Ion-Exchange, and Exfoliation. Specific <...> used to compensate for loss due to volatilization. | solid-state | 2 CaCO3 + 1 K2CO3 + 1 Nb2O5 + 1 TiO2 == 1 K2Ca2Nb2TiO10 + 3 CO2 | ['K2Ca2TiNb2O10'] |  |  | 2 CaCO3 + 1 K2CO3 + 1 Nb2O5 + 1 TiO2 | 1 K2Ca2Nb2TiO10 + 3 CO2
10.1021/cm000495r | Synthesis, Ion-Exchange, and Exfoliation. Specific <...> used to compensate for loss due to volatilization. | solid-state | 0.5 La2O3 + 0.5 Na2CO3 + 1 TiO2 == 1 NaLaTiO4 + 0.5 CO2 | ['NaLaTiO4'] |  |  | 0.5 La2O3 + 0.5 Na2CO3 + 1 TiO2 | 1 NaLaTiO4 + 0.5 CO2
10.1021/cm000495r | Synthesis, Ion-Exchange, and Exfoliation. Specific <...> used to compensate for loss due to volatilization. | solid-state | 1 CaCO3 + 1 K2CO3 + 0.5 Na2CO3 + 1.5 Ta2O5 == 1 K2CaNaTa3O10 + 2.5 CO2 | ['K2NaCaTa3O10'] |  |  | 1 CaCO3 + 1 K2CO3 + 0.5 Na2CO3 + 1.5 Ta2O5 | 1 K2CaNaTa3O10 + 2.5 CO2
10.1021/cm000495r | Synthesis, Ion-Exchange, and Exfoliation. Specific <...> used to compensate for loss due to volatilization. | solid-state | 2 CaCO3 + 1 K2CO3 + 1 Ta2O5 + 1 TiO2 == 1 K2Ca2Ta2TiO10 + 3 CO2 | ['K2Ca2TiTa2O10'] |  |  | 2 CaCO3 + 1 K2CO3 + 1 Ta2O5 + 1 TiO2 | 1 K2Ca2Ta2TiO10 + 3 CO2
10.1021/cm000495r | Synthesis, Ion-Exchange, and Exfoliation. Specific <...> used to compensate for loss due to volatilization. | solid-state | 1 K2CO3 + 0.5 La2O3 + 1 SrCO3 + 0.5 Ta2O5 + 2 TiO2 == 1 K2SrLaTi2TaO10 + 2 CO2 | ['K2SrLaTi2TaO10'] |  |  | 1 K2CO3 + 0.5 La2O3 + 1 SrCO3 + 0.5 Ta2O5 + 2 TiO2 | 1 K2SrLaTi2TaO10 + 2 CO2
10.1021/cm000495r | Synthesis, Ion-Exchange, and Exfoliation. Specific <...> used to compensate for loss due to volatilization. | solid-state | 1 K2CO3 + 2 SrCO3 + 1 Ta2O5 + 1 TiO2 == 1 K2Sr2Ta2TiO10 + 3 CO2 | ['K2Sr2TiTa2O10'] |  |  | 1 K2CO3 + 2 SrCO3 + 1 Ta2O5 + 1 TiO2 | 1 K2Sr2Ta2TiO10 + 3 CO2
10.1021/cm000063g | Sample Preparation. BaZnSiO4 doped with Eu3+ and M <...> od 2, M2, resulting in 24 h of total heating time. | solid-state | 1 BaCO3 + 1 SiO2 + 1 ZnO == 1 BaZnSiO4 + 1 CO2 ; target BaZnSiO4 with additives Eu via Eu2O3 ; target BaZnSiO4 with additives Eu via Eu2O3 | ['BaZnSiO4'] |  |  | 1 BaCO3 + 1 SiO2 + 1 ZnO | 1 BaZnSiO4 + 1 CO2 ; target BaZnSiO4 with additives Eu via Eu2O3 ; target BaZnSiO4 with additives Eu via Eu2O3
10.1021/cm000063g | Sample Preparation. BaZnSiO4 doped with Eu3+ and M <...> od 2, M2, resulting in 24 h of total heating time. | solid-state | 2 BaCO3 + 1 SiO2 == 1 Ba2SiO4 + 2 CO2 | ['Ba2SiO4'] |  |  | 2 BaCO3 + 1 SiO2 | 1 Ba2SiO4 + 2 CO2
10.1021/cm000063g | Sample Preparation. BaZnSiO4 doped with Eu3+ and M <...> od 2, M2, resulting in 24 h of total heating time. | solid-state | 1 SiO2 + 2 ZnO == 1 Zn2SiO4 | ['Zn2SiO4'] |  |  | 1 SiO2 + 2 ZnO | 1 Zn2SiO4
10.1021/cm035050s | Stoichiometric and nonstoichiometric LiNi0.5Mn1.5O <...> 0.5Mn1.5O4 by annealing at 700 °C for 48 h in air. | solid-state | 1 LiOH + 1.5 MnOOH + 0.5 Ni(OH)2 + 0.375 O2 == 1 LiNi0.5Mn1.5O4 + 1.75 H2O | ['LiMn1.5Ni0.5O4'] |  | 900 | 1 LiOH + 1.5 MnOOH + 0.5 Ni(OH)2 + 0.375 O2 | 1 LiNi0.5Mn1.5O4 + 1.75 H2O
10.1021/cm034972s | Stoichiometric amounts of reagent-grade powders of <...> Thermostar GSD 300T quadropole mass spectrometer. | solid-state | 0.15 Al2O3 + 0.7 CaCO3 + 0.15 Nd2O3 + 0.7 TiO2 == 1 0.7CaTiO3-0.3NdAlO3 + 0.7 CO2 | ['Ca0.7Nd0.3Ti0.7Al0.3O3'] |  |  | 0.15 Al2O3 + 0.7 CaCO3 + 0.15 Nd2O3 + 0.7 TiO2 | 1 0.7CaTiO3-0.3NdAlO3 + 0.7 CO2
10.1021/cm021102m | Polycrystalline Nd2CuO4 was prepared by solid-stat <...> d then the furnace was cooled to room temperature. | solid-state | 1 CuO + 1 Nd2O3 == 1 Nd2CuO4 | ['Nd2CuO4'] |  |  | 1 CuO + 1 Nd2O3 | 1 Nd2CuO4
10.1021/cm0503073 | Following the characterization of Bi2ZnB2O7 as a n <...> an unidentified phase was present in the product. | solid-state | 2 B(OH)3 + 0.5 Bi2O3 + 1 CaCO3 + 0.5 Ga2O3 == 1 CaBiGaB2O7 + 1 CO2 + 3 H2O | ['CaGaB2BiO7'] |  |  | 2 B(OH)3 + 0.5 Bi2O3 + 1 CaCO3 + 0.5 Ga2O3 | 1 CaBiGaB2O7 + 1 CO2 + 3 H2O
10.1021/cm0503073 | Following the characterization of Bi2ZnB2O7 as a n <...> an unidentified phase was present in the product. | solid-state | 2 B(OH)3 + 0.5 Bi2O3 + 1 CdO + 0.5 Ga2O3 == 1 CdBiGaB2O7 + 3 H2O | ['CdGaB2BiO7'] |  |  | 2 B(OH)3 + 0.5 Bi2O3 + 1 CdO + 0.5 Ga2O3 | 1 CdBiGaB2O7 + 3 H2O
10.1021/cm991190j | All compounds were synthesized by solid-state reac <...> 25, and 0.5 respectively in Cu0.5+aIn2.5-3aSn2aS4. | solid-state | 1 Cu2S + 1 In2S3 + 1 SnS2 == 1 Cu2S-In2S3-SnS2 | ['Cu2In2SnS6'] |  |  | 1 Cu2S + 1 In2S3 + 1 SnS2 | 1 Cu2S-In2S3-SnS2
10.1021/cm060226m | Synthesis. Ag10Te4Br3 was prepared from a 7:3:4 mi <...> sensitive and is stable in air for several weeks. | solid-state | 7 Ag + 3 AgBr + 4 Te == 1 Ag10Te4Br3 | ['Ag10Te4Br3'] |  |  | 7 Ag + 3 AgBr + 4 Te | 1 Ag10Te4Br3
10.1021/cm060835u | CaCu3Cr2Ru2O12 was synthesized by the solid-state <...> dense pellet with an approximate volume of 50 mm3. | solid-state | 1 CaCO3 + 1 Cr2O3 + 3 CuO + 0.5 O2 + 2 RuO2 == 1 CaCu3Cr2Ru2O12 + 1 CO2 | ['CaCr2Ru2Cu3O12'] |  | 850 | 1 CaCO3 + 1 Cr2O3 + 3 CuO + 0.5 O2 + 2 RuO2 | 1 CaCu3Cr2Ru2O12 + 1 CO2
10.1021/cm060916q | To prepare the La6Mg4Ta2W2O24 oxide, powders of La <...> 00 microscope equipped with a Rontec spectrometer. | solid-state | 3 La2O3 + 4 MgO + 1 Ta2O5 + 2 WO3 == 1 La6Mg4Ta2W2O24 | ['Mg4La6Ta2W2O24'] | 1500 | 1200 | 3 La2O3 + 4 MgO + 1 Ta2O5 + 2 WO3 | 1 La6Mg4Ta2W2O24
10.1021/cm071827w | BiFeO3 nanocrystallites were prepared by a modifie <...> ing rate; the term "bulk" refers to this material. | solid-state | 0.5 Bi2O3 + 0.5 Fe2O3 == 1 BiFeO3 | ['FeBiO3'] |  |  | 0.5 Bi2O3 + 0.5 Fe2O3 | 1 BiFeO3
10.1021/cm703650c | The Li4Ti5O12 sample was prepared via solid state <...> at 1073 K in air with two intermediate grindings. | solid-state | 2 Li2CO3 + 5 TiO2 == 1 Li4Ti5O12 + 2 CO2 | ['Li4Ti5O12'] |  |  | 2 Li2CO3 + 5 TiO2 | 1 Li4Ti5O12 + 2 CO2
10.1021/cm800632f | ZnP2 was prepared with Zn (Kojundo, average size: <...> nanocomposite powder were detected, respectively. | solid-state | 2 P + 1 Zn == 1 ZnP2 | ['ZnP2'] |  |  | 2 P + 1 Zn | 1 ZnP2
10.1021/cm803322d | AgF and MoO3 were manually premixed in stoichiomet <...> AgF and Ag with the absence of residual Mo phases. | solid-state | 3 AgF + 1 MoO3 == 1 Ag3MoO3F3 | ['MoAg3O3F3'] |  |  | 3 AgF + 1 MoO3 | 1 Ag3MoO3F3
10.1021/cm8005138 | Samples of composition (Ba1-xSrx)7Mn5Cr2O21-ŷ (0 <...> ion measurements were prepared as described above. | solid-state | 7 BaCO3 + 1 Cr2O3 + 5 MnO2 == 1 Ba7Mn5Cr2O20 + 7 CO2 | ['Ba7Cr2Mn5O20'] |  |  | 7 BaCO3 + 1 Cr2O3 + 5 MnO2 | 1 Ba7Mn5Cr2O20 + 7 CO2
10.1021/cm8005138 | Samples of composition (Ba1-xSrx)7Mn5Cr2O21-ŷ (0 <...> ion measurements were prepared as described above. | solid-state | 3 BaCO3 + 1 Cr2O3 + 4 MnO2 + 3 SrCO3 == 1 (Ba0.5Sr0.5)6Mn4Cr2O17 + 6 CO2 | ['Ba3Sr3Cr2Mn4O17'] |  |  | 3 BaCO3 + 1 Cr2O3 + 4 MnO2 + 3 SrCO3 | 1 (Ba0.5Sr0.5)6Mn4Cr2O17 + 6 CO2
10.1021/cm901644e | Single-phase polycrystalline samples of Ba4Nb2O9 w <...> e to produce the low-temperature α-Ba4Nb2O9 phase. | solid-state | 4 BaCO3 + 1 Nb2O5 == 1 Ba4Nb2O9 + 4 CO2 | ['Ba4Nb2O9'] |  | 1300 | 4 BaCO3 + 1 Nb2O5 | 1 Ba4Nb2O9 + 4 CO2
10.1021/cm803345s | Reactants were Bi2O3 (99.9% Baker), PbO (99.9% Ald <...> h and 1273 K for 10 h with intermediate grinding. | solid-state | 2 MgO + 3 Rh2O3 + 1 SrCO3 == 1 SrMg2Rh6O12 + 1 CO2 | ['SrMg2Rh6O12'] |  |  | 2 MgO + 3 Rh2O3 + 1 SrCO3 | 1 SrMg2Rh6O12 + 1 CO2
10.1021/cm9026539 | For comparative purposes, the end-member Ba3(PO4)2 <...> as then ground for 5 min to break up agglomerates. | solid-state | 3 BaCO3 + 2 NH4H2PO4 == 1 Ba3(PO4)2 + 3 CO2 + 3 H2O + 2 NH3 | ['Ba3P2O8'] |  |  | 3 BaCO3 + 2 NH4H2PO4 | 1 Ba3(PO4)2 + 3 CO2 + 3 H2O + 2 NH3
10.1021/cm402721n | All steps of synthesis and sample preparation were <...> smaller pieces, and finally ball milled for 2-4 h. | solid-state | 15 Li + 4 Si == 1 Li15Si4 | ['Li15Si4'] |  |  | 15 Li + 4 Si | 1 Li15Si4
10.1021/cm5011696 | Polycrystalline powder specimens of α-NaMnO2 and β <...> ce directly at 950 °C, under O2 gas-flow for 24 h. | solid-state | 0.5 Mn2O3 + 0.5 Na2CO3 == 1 NaMnO2 + 0.5 CO2 | ['NaMnO2'] |  |  | 0.5 Mn2O3 + 0.5 Na2CO3 | 1 NaMnO2 + 0.5 CO2
10.1021/cm101147y | Coarse-grained CsH2PO4 powder was synthesized as d <...> icromeritics Gemini VI 2390 surface area analyzer. | solid-state | 0.5 Cs2CO3 + 1 H3PO4 == 1 CsH2PO4 + 0.5 CO2 + 0.5 H2O | ['CsPH2O4'] |  |  | 0.5 Cs2CO3 + 1 H3PO4 | 1 CsH2PO4 + 0.5 CO2 + 0.5 H2O
10.1021/cm3008107 | Polycrystalline Bi46V8O89 samples were synthesized <...> chemical analysis, and ac impedance measurements. | solid-state | 23 Bi2O3 + 4 V2O5 == 1 Bi46V8O89 | ['V8Bi46O89'] |  |  | 23 Bi2O3 + 4 V2O5 | 1 Bi46V8O89
10.1021/cm302485q | T-La2CuO4 and T'-La1.5Nd0.5CuO4 phases were prepar <...> 2 cm diameter, and reacted at 200 °C for two days. | solid-state | 1 CuO + 1 La2O3 == 1 La2CuO4 | ['La2CuO4'] |  |  | 1 CuO + 1 La2O3 | 1 La2CuO4
10.1021/cm400253a | Nanostructured FeSn2 was prepared in two steps. Fi <...> ption measurements with a Micromeritics ASAP 2020. | solid-state | 1 Fe + 2 Sn == 1 FeSn2 | ['FeSn2'] |  |  | 1 Fe + 2 Sn | 1 FeSn2
10.1021/cm303005d | LiMnPO4 was made from stoichiometric amounts of Li <...> position of LiH2PO4 remained in the reaction tube. | solid-state | 1 LiH2PO4 + 1 MnO == 1 LiMnPO4 + 1 H2O | ['LiMnPO4'] |  |  | 1 LiH2PO4 + 1 MnO | 1 LiMnPO4 + 1 H2O
10.1021/cm302700w | Cd metal oxides were prepared by solid-state react <...> of only a very thin oxide on the nitride surface. | solid-state | 4 CdO + 1 V2O5 == 1 Cd4V2O9 | ['V2Cd4O9'] |  |  | 4 CdO + 1 V2O5 | 1 Cd4V2O9
10.1021/cm302700w | Cd metal oxides were prepared by solid-state react <...> of only a very thin oxide on the nitride surface. | solid-state | 1 CdO + 1 TiO2 == 1 CdTiO3 | ['TiCdO3'] |  |  | 1 CdO + 1 TiO2 | 1 CdTiO3
10.1021/cm302700w | Cd metal oxides were prepared by solid-state react <...> of only a very thin oxide on the nitride surface. | solid-state | 2 CdO + 1 Nb2O5 == 1 Cd2Nb2O7 | ['Nb2Cd2O7'] |  |  | 2 CdO + 1 Nb2O5 | 1 Cd2Nb2O7
10.1021/cm302700w | Cd metal oxides were prepared by solid-state react <...> of only a very thin oxide on the nitride surface. | solid-state | 2 CdO + 1 Ta2O5 == 1 Cd2Ta2O7 | ['Ta2Cd2O7'] |  |  | 2 CdO + 1 Ta2O5 | 1 Cd2Ta2O7
10.1021/cm502680w | Carbon-coated LiCoPO4 (C-LiCoPO4) was synthesized <...> amount of impurities present in the final product. | solid-state | 0.5 Co2(C2O4)3 + 0.5 Li2CO3 + 1 NH4H2PO4 + 0.5 O2 == 1 LiCoPO4 + 3.5 CO2 + 1.5 H2O + 1 NH3 | ['LiCoPO4'] |  |  | 0.5 Co2(C2O4)3 + 0.5 Li2CO3 + 1 NH4H2PO4 + 0.5 O2 | 1 LiCoPO4 + 3.5 CO2 + 1.5 H2O + 1 NH3
10.1021/cm403846a | Pristine LiCoO2 powders were synthesized by solid- <...> spectively, and slowly cooled to room temperature. | solid-state | 0.333 Co3O4 + 0.5 Li2CO3 + 0.083 O2 == 1 LiCoO2 + 0.5 CO2 | ['LiCoO2'] |  |  | 0.333 Co3O4 + 0.5 Li2CO3 + 0.083 O2 | 1 LiCoO2 + 0.5 CO2
10.1021/cm2015143 | Polycrystalline samples of α-BaTeMo2O9 were synthe <...> °C) and reaction times (0.5-72 h) were conducted. | solid-state | 1 BaCO3 + 2 MoO3 + 1 TeO2 == 1 BaTeMo2O9 + 1 CO2 | ['BaMo2TeO9'] |  |  | 1 BaCO3 + 2 MoO3 + 1 TeO2 | 1 BaTeMo2O9 + 1 CO2
10.1021/acs.chemmater.5b01442 | The target Pb2MReO6 (M = Co, Cr) phases were prepa <...> ly. This synthesis yielded ∼20 mg of bulk product. | solid-state | 1 CoO + 2 PbO + 1 ReO3 == 1 Pb2MReO6; M = Co | ['ReCoPb2O6'] |  |  | 1 CoO + 2 PbO + 1 ReO3 | 1 Pb2MReO6; M = Co
10.1021/acs.chemmater.5b01442 | The target Pb2MReO6 (M = Co, Cr) phases were prepa <...> ly. This synthesis yielded ∼20 mg of bulk product. | solid-state | 0.5 Cr2O3 + 2 PbO + 1 ReO3 == 1 Pb2MReO6 + 0.25 O2; M = Cr | ['CrRePb2O6'] |  |  | 0.5 Cr2O3 + 2 PbO + 1 ReO3 | 1 Pb2MReO6 + 0.25 O2; M = Cr
10.1021/acs.chemmater.5b02290 | Crystalline Cu3(PO4)2 powders were prepared by the <...> t room temperature and used for the ex situ study. | solid-state | 2 (NH4)2HPO4 + 3 CuO == 1 Cu3(PO4)2 + 3 H2O + 4 NH3 | ['Cu3P2O8'] |  |  | 2 (NH4)2HPO4 + 3 CuO | 1 Cu3(PO4)2 + 3 H2O + 4 NH3
10.1021/acs.chemmater.6b02343 | Na7Fe3(P2O7)4 material was synthesized via a solid <...> was washed with purified water and dried in vacuo. | solid-state | 3 Fe(NO3)3·9H2O + 1.75 Na4P2O7 + 2.25 P2O5 + 9 [OH-] == 1 Na7Fe3(P2O7)4 + 31.5 H2O + 9 [NO3-] | ['Na7Fe3P8O28'] |  |  | 3 Fe(NO3)3·9H2O + 1.75 Na4P2O7 + 2.25 P2O5 + 9 [OH-] | 1 Na7Fe3(P2O7)4 + 31.5 H2O + 9 [NO3-]
10.1021/acs.chemmater.6b05075 | For the synthesis of LaSrMnO4, stoichiometric amou <...> be ∼0.0070(1) g (0.0021 g of the active material). | solid-state | 0.5 La2O3 + 0.5 Mn2O3 + 1 SrCO3 == 1 LaSrMnO4 + 1 CO2 | ['SrLaMnO4'] |  |  | 0.5 La2O3 + 0.5 Mn2O3 + 1 SrCO3 | 1 LaSrMnO4 + 1 CO2
10.1021/ic961314j | Cs2MoO4 crystals nominally doped with 0.5 mol% RuO <...> sition of RuO42- to the trans-Ru(OH)2O32- complex. | solid-state | 1 Cs2CO3 + 1 MoO3 == 1 Cs2MoO4 + 1 CO2 | ['Cs2MoO4'] |  |  | 1 Cs2CO3 + 1 MoO3 | 1 Cs2MoO4 + 1 CO2
10.1021/acs.chemmater.5b01754 | CoFe2O4 nanoparticles were synthesized by calcinat <...> decomposed at 400 °C in a preheated oven for 3 h. | solid-state | 1 Co(NO3)2·6H2O + 2 Fe(NO3)3·9H2O + 8 [OH-] == 1 CoFe2O4 + 28 H2O + 8 [NO3-] | ['Fe2CoO4'] |  |  | 1 Co(NO3)2·6H2O + 2 Fe(NO3)3·9H2O + 8 [OH-] | 1 CoFe2O4 + 28 H2O + 8 [NO3-]
10.1021/acs.chemmater.7b00927 | The carbon free NVPF was prepared by dissolving a <...> nd sintered at 600 °C for 6 h in Ar (95%)/H2 (5%). | solid-state | 2 NH4H2PO4 + 2 NH4VO3 + 3 NaF == 1 Na3V2(PO4)2F3 + 4 H2O + 4 NH3 + 1 O2 | ['Na3V2P2O8F3'] | 600 |  | 2 NH4H2PO4 + 2 NH4VO3 + 3 NaF | 1 Na3V2(PO4)2F3 + 4 H2O + 4 NH3 + 1 O2
10.1021/ic051401o | Starting materials for the synthesis of NaYSi2O6 w <...> ss bottle pycnometer and water as a working fluid. | solid-state | 0.5 Na2CO3 + 2 SiO2 + 0.5 Y2O3 == 1 NaYSi2O6 + 0.5 CO2 | ['NaYSi2O6'] |  |  | 0.5 Na2CO3 + 2 SiO2 + 0.5 Y2O3 | 1 NaYSi2O6 + 0.5 CO2
10.1021/ic7021193 | Powders of Ca12Al14O33 were synthesized by a solid <...> lack crystals labeled as C12A7-eb, (see Figure 1). | solid-state | 7 Al2O3 + 12 CaCO3 == 1 Ca12Al14O33 + 12 CO2 | ['Ca12Al14O33'] |  |  | 7 Al2O3 + 12 CaCO3 | 1 Ca12Al14O33 + 12 CO2
10.1021/ic2013733 | Laboratory-scale solid-state cells were fabricated <...> e-discharge measurement device (BTS-2004, Nagano). | solid-state | 80 Li2S + 20 P2S5 == 1 80Li2S-20P2S5 | ['Li160P40S180'] |  |  | 80 Li2S + 20 P2S5 | 1 80Li2S-20P2S5
10.1021/ic7007655 | Synthesis. Members of the Ba3MTiWO9 series for M = <...> compounds synthesized, are summarized in Table 1. | solid-state | 3 BaCO3 + 1 CaCO3 + 1 TiO2 + 1 WO3 == 1 Ba3MTiWO9 + 4 CO2; M = Ca | ['Ba3CaTiWO9'] |  |  | 3 BaCO3 + 1 CaCO3 + 1 TiO2 + 1 WO3 | 1 Ba3MTiWO9 + 4 CO2; M = Ca
10.1021/ic7007655 | Synthesis. Members of the Ba3MTiWO9 series for M = <...> compounds synthesized, are summarized in Table 1. | solid-state | 3 BaCO3 + 1 CaCO3 + 1 WO3 + 1 ZrO2 == 1 Ba3CaZrWO9 + 4 CO2 | ['Ba3CaZrWO9'] |  |  | 3 BaCO3 + 1 CaCO3 + 1 WO3 + 1 ZrO2 | 1 Ba3CaZrWO9 + 4 CO2
10.1021/ic102218w | Raw materials O3-LiCoO2 and P2-Na∼0.7CoO2 are obta <...> al products were kept in an argon-filled glovebox. | solid-state | 0.333 Co3O4 + 0.5 Na2CO3 + 0.083 O2 == 1 NaCoO2 + 0.5 CO2 | ['NaCoO2'] |  |  | 0.333 Co3O4 + 0.5 Na2CO3 + 0.083 O2 | 1 NaCoO2 + 0.5 CO2
10.1021/ic102077k | LaGe3 was prepared using a two-step reaction as fo <...> RIETAN2000, a multipurpose pattern-fitting system. | solid-state | 3 Ge + 1 La == 1 LaGe3 | ['LaGe3'] |  |  | 3 Ge + 1 La | 1 LaGe3
10.1021/ic200135k | Crystals of InVTe2O8 and InVSe2O8 were prepared by <...> gle-crystal data (see the Supporting Information). | solid-state | 0.5 In2O3 + 2 TeO2 + 0.5 V2O5 == 1 InVTe2O8 | ['VInTe2O8'] |  |  | 0.5 In2O3 + 2 TeO2 + 0.5 V2O5 | 1 InVTe2O8
10.1021/ic200135k | Crystals of InVTe2O8 and InVSe2O8 were prepared by <...> gle-crystal data (see the Supporting Information). | solid-state | 0.5 In2O3 + 2 SeO2 + 0.5 V2O5 == 1 InVSe2O8 | ['VInSe2O8'] |  |  | 0.5 In2O3 + 2 SeO2 + 0.5 V2O5 | 1 InVSe2O8
10.1021/ic400423n | A mixture of Mo (Rare Metallic co.99.99%) and S (R <...> essure cell and the press was described elsewhere. | solid-state | 3 Mo + 4 S == 1 Mo3S4 | ['Mo3S4'] |  |  | 3 Mo + 4 S | 1 Mo3S4
10.1021/ic402043x | Polycrystalline InVO4 was synthesized by solid-sta <...> the only phase present in the synthesized sample. | solid-state | 0.5 In2O3 + 0.5 V2O5 == 1 InVO4 | ['VInO4'] |  |  | 0.5 In2O3 + 0.5 V2O5 | 1 InVO4
10.1021/ic4014619 | Pure polycrystalline samples of 12L perovskite-typ <...> cing a mixture of the dimer Ba3BiRu2O9 and BaRuO3. | solid-state | 4 BaCO3 + 0.5 Bi2O3 + 3 Ir + 3.25 O2 == 1 Ba4BiIr3O12 + 4 CO2 | ['Ba4Ir3BiO12'] |  | 1173 | 4 BaCO3 + 0.5 Bi2O3 + 3 Ir + 3.25 O2 | 1 Ba4BiIr3O12 + 4 CO2
10.1021/ic5004337 | Single crystals of InNb(TeO4)2 were obtained by a <...> of InNb(TeO4)2 has been successfully synthesized. | solid-state | 0.5 In2O3 + 0.5 Nb2O5 + 2 TeO2 == 1 InNb(TeO4)2 | ['NbInTe2O8'] |  |  | 0.5 In2O3 + 0.5 Nb2O5 + 2 TeO2 | 1 InNb(TeO4)2
10.1021/ic500881v | Samples of NaTaO3 were prepared via a ceramic rout <...> 480(1) Å) in good agreement with published values. | solid-state | 0.5 Na2CO3 + 0.5 Ta2O5 == 1 NaTaO3 + 0.5 CO2 | ['NaTaO3'] |  |  | 0.5 Na2CO3 + 0.5 Ta2O5 | 1 NaTaO3 + 0.5 CO2
10.1021/ic501687h | Polycrystalline sample of LaPbBiS3O was synthesize <...> or, whose density was measured to be 5.6(1) g/cm3. | solid-state | 0.5 Bi2S3 + 0.5 La2S3 + 1 PbO == 1 LaPbBiS3O | ['LaPbBiS3O'] | 1020 |  | 0.5 Bi2S3 + 0.5 La2S3 + 1 PbO | 1 LaPbBiS3O
10.1021/acs.inorgchem.5b01501 | A polycrystalline Ba2AsGaSe5 sample was synthesize <...> for a tiny extra peak at 22.5° belonging to GaSe. | solid-state | 0.5 As2Se3 + 2 BaSe + 0.5 Ga2Se3 == 1 Ba2AsGaSe5 | ['Ba2GaAsSe5'] |  |  | 0.5 As2Se3 + 2 BaSe + 0.5 Ga2Se3 | 1 Ba2AsGaSe5
10.1021/acs.inorgchem.5b00733 | Large single crystals (>1000 μm) of TiTa2O7 and Ti <...> by slow cooling (1.6 K/min) to ambient conditions. | solid-state | 1 Ta2O5 + 1 TiO2 == 1 TiTa2O7 | ['TiTa2O7'] |  |  | 1 Ta2O5 + 1 TiO2 | 1 TiTa2O7
10.1021/acs.inorgchem.5b00733 | Large single crystals (>1000 μm) of TiTa2O7 and Ti <...> by slow cooling (1.6 K/min) to ambient conditions. | solid-state | 1 Nb2O5 + 1 TiO2 == 1 TiNb2O7 | ['TiNb2O7'] |  |  | 1 Nb2O5 + 1 TiO2 | 1 TiNb2O7
10.1021/acs.inorgchem.5b02708 | Initial parent tetragonal Li7La3Zr2O12 (LLZO) samp <...> ping the sample in water for 2 min under stirring. | solid-state | 1.5 La2O3 + 3.5 Li2CO3 + 2 ZrO2 == 1 Li7La3Zr2O12 + 3.5 CO2 | ['Li7La3Zr2O12'] |  |  | 1.5 La2O3 + 3.5 Li2CO3 + 2 ZrO2 | 1 Li7La3Zr2O12 + 3.5 CO2
10.1021/acs.inorgchem.5b01416 | Powders of Mn1-xCuxWO4 were prepared using two dif <...> d in the furnace at the end of the heat treatment. | solid-state | 1 MnO + 1 WO3 == 1 MnWO4 | ['WMnO4'] | 1100 |  | 1 MnO + 1 WO3 | 1 MnWO4
10.1021/acs.inorgchem.5b01416 | Powders of Mn1-xCuxWO4 were prepared using two dif <...> d in the furnace at the end of the heat treatment. | solid-state | 1 CuO + 1 WO3 == 1 CuWO4 | ['WCuO4'] | 1100 |  | 1 CuO + 1 WO3 | 1 CuWO4
10.1021/ic502113a | LiRE9(SiO4)6O2 (RE = La, Ce, Eu, and Tb) compounds <...> (C 1s) core level peak at 284.6 eV as a reference. | solid-state | 4.5 La2O3 + 0.5 Li2CO3 + 6 SiO2 == 1 LiRE9(SiO4)6O2 + 0.5 CO2; RE = La | ['LiLa9Si6O26'] |  |  | 4.5 La2O3 + 0.5 Li2CO3 + 6 SiO2 | 1 LiRE9(SiO4)6O2 + 0.5 CO2; RE = La
10.1021/ic502113a | LiRE9(SiO4)6O2 (RE = La, Ce, Eu, and Tb) compounds <...> (C 1s) core level peak at 284.6 eV as a reference. | solid-state | 9 CeO2 + 0.5 Li2CO3 + 6 SiO2 == 1 LiRE9(SiO4)6O2 + 0.5 CO2 + 2.25 O2; RE = Ce | ['LiCe9Si6O26'] |  |  | 9 CeO2 + 0.5 Li2CO3 + 6 SiO2 | 1 LiRE9(SiO4)6O2 + 0.5 CO2 + 2.25 O2; RE = Ce
10.1021/ic502113a | LiRE9(SiO4)6O2 (RE = La, Ce, Eu, and Tb) compounds <...> (C 1s) core level peak at 284.6 eV as a reference. | solid-state | 0.5 Li2CO3 + 6 SiO2 + 2.25 Tb4O7 == 1 LiRE9(SiO4)6O2 + 0.5 CO2 + 1.125 O2; RE = Tb | ['LiTb9Si6O26'] |  |  | 0.5 Li2CO3 + 6 SiO2 + 2.25 Tb4O7 | 1 LiRE9(SiO4)6O2 + 0.5 CO2 + 1.125 O2; RE = Tb
10.1021/ic502113a | LiRE9(SiO4)6O2 (RE = La, Ce, Eu, and Tb) compounds <...> (C 1s) core level peak at 284.6 eV as a reference. | solid-state | 4.5 Eu2O3 + 0.5 Li2CO3 + 6 SiO2 == 1 LiRE9(SiO4)6O2 + 0.5 CO2; RE = Eu | ['LiEu9Si6O26'] |  |  | 4.5 Eu2O3 + 0.5 Li2CO3 + 6 SiO2 | 1 LiRE9(SiO4)6O2 + 0.5 CO2; RE = Eu
10.1021/acs.inorgchem.5b02171 | Citric acid autocombustion synthesis was used to p <...> an hour and then cooled down to room temperature. | solid-state | 1 Ba(NO3)2 + 0.85 Ce(NO3)4·6H2O + 0.05 Fe(NO3)3·9H2O + 0.038 O2 + 0.1 Sm(NO3)3·6H2O + 5.85 [OH-] == 1 BaCe0.85Sm0.1M0.05O3 + 9.075 H2O + 5.85 [NO3-]; M = Fe | ['BaSm0.1Ce0.85Fe0.05O3'] | 1200 |  | 1 Ba(NO3)2 + 0.85 Ce(NO3)4·6H2O + 0.05 Fe(NO3)3·9H2O + 0.038 O2 + 0.1 Sm(NO3)3·6H2O + 5.85 [OH-] | 1 BaCe0.85Sm0.1M0.05O3 + 9.075 H2O + 5.85 [NO3-]; M = Fe
10.1021/acs.inorgchem.5b02171 | Citric acid autocombustion synthesis was used to p <...> an hour and then cooled down to room temperature. | solid-state | 1 Ba(NO3)2 + 0.85 Ce(NO3)4·6H2O + 0.05 Co(NO3)2·6H2O + 0.05 O2 + 0.1 Sm(NO3)3·6H2O + 5.8 [OH-] == 1 BaCe0.85Sm0.1M0.05O3 + 8.9 H2O + 5.8 [NO3-]; M = Co | ['BaSm0.1Ce0.85Co0.05O3'] | 1200 |  | 1 Ba(NO3)2 + 0.85 Ce(NO3)4·6H2O + 0.05 Co(NO3)2·6H2O + 0.05 O2 + 0.1 Sm(NO3)3·6H2O + 5.8 [OH-] | 1 BaCe0.85Sm0.1M0.05O3 + 8.9 H2O + 5.8 [NO3-]; M = Co
10.1021/acs.inorgchem.6b00774 | PbMn7O12 samples were prepared from stoichiometric <...> s of PbMn7O12 were the same for different samples. | solid-state | 7 MnO1.839 + 1 PbO == 1 PbMn7O12 + 0.936 O2 | ['Mn7PbO12'] |  |  | 7 MnO1.839 + 1 PbO | 1 PbMn7O12 + 0.936 O2
10.1021/acs.inorgchem.6b02404 | Ca12Fe10Si4O32Cl6 was synthesized by solid state r <...> -line profile of an α-Fe foil at room temperature. | solid-state | 9 CaCO3 + 3 CaCl2 + 5 Fe2O3 + 4 SiO2 == 1 Ca12Fe10Si4O32Cl6 + 9 CO2 | ['Ca12Fe10Si4O32Cl6'] |  |  | 9 CaCO3 + 3 CaCl2 + 5 Fe2O3 + 4 SiO2 | 1 Ca12Fe10Si4O32Cl6 + 9 CO2
10.1021/ja048262e | Synthesis. High temperatures (above 1000 °C) are r <...> Ti3Sb27 and Ti5Sb3 over a wide temperature range. | solid-state | 1 Sb + 2 Ti == 1 Ti2Sb | ['Ti2Sb'] |  |  | 1 Sb + 2 Ti | 1 Ti2Sb
10.1021/ja077651g | The parent phase, b-NaFeO2, was prepared by conven <...> r 2 h could be ion-exchanged in a single 8 h step. | solid-state | 0.5 Fe2O3 + 0.5 Na2CO3 == 1 NaFeO2 + 0.5 CO2 | ['NaFeO2'] |  |  | 0.5 Fe2O3 + 0.5 Na2CO3 | 1 NaFeO2 + 0.5 CO2
10.1021/ja902424x | Bi2Mn4/3Ni2/3O6 samples were prepared by a standar <...> per minute and a cooling rate of 10 °C per minute. | solid-state | 1 Bi2O3 + 1.333 MnO2 + 0.667 NiO == 1 Bi2Mn4/3Ni2/3O6 + 0.166 O2 | ['Mn1.333Ni0.667Bi2O6'] |  |  | 1 Bi2O3 + 1.333 MnO2 + 0.667 NiO | 1 Bi2Mn4/3Ni2/3O6 + 0.166 O2
10.1021/ja907345x | A polycrystalline sample with nominal composition <...> this work were performed on the same sample batch. | solid-state | 1 Fe + 0.5 Se + 0.5 Te == 1 FeSe0.5Te0.5 | ['FeTe0.5Se0.5'] |  |  | 1 Fe + 0.5 Se + 0.5 Te | 1 FeSe0.5Te0.5
10.1021/ja101860r | A sample of NaNbO3 was purchased from Sigma-Aldric <...> resultant product was sintered at 950 °C for 12 h. | solid-state | 0.5 Na2CO3 + 0.5 Nb2O5 == 1 NaNbO3 + 0.5 CO2 | ['NaNbO3'] | 950 |  | 0.5 Na2CO3 + 0.5 Nb2O5 | 1 NaNbO3 + 0.5 CO2
10.1021/ja311599g | The powder metallurgy method was used for bulk syn <...> he sample was then annealed for 10 days at 600 °C. | solid-state | 1 Co + 1 Sn + 1 Ta == 1 TaCoSn | ['TaCoSn'] |  |  | 1 Co + 1 Sn + 1 Ta | 1 TaCoSn
10.1021/ja309798e | Samples of SrRuO3 were prepared via a ceramic synt <...> rameters in good agreement with literature values. | solid-state | 1 RuO2 + 1 SrCO3 == 1 SrRuO3 + 1 CO2 | ['SrRuO3'] |  |  | 1 RuO2 + 1 SrCO3 | 1 SrRuO3 + 1 CO2
10.1021/jp065655m | Lead tungstate, PbWO4, was synthesized by a solid- <...> aded ruthenium carbonyl complex to RuO2 particles. | solid-state | 1 PbO + 1 WO3 == 1 PbWO4 | ['WPbO4'] |  |  | 1 PbO + 1 WO3 | 1 PbWO4
10.1021/ja206278f | Oxides of Ce0.6Mn0.3Fe0.1O2 and La0.6Sr0.4Fe0.9Mn0 <...> lid-state reaction method was used as the cathode. | solid-state | 0.6 Ce(NO3)3·6H2O + 0.1 Fe(NO3)3·9H2O + 0.3 Mn(NO3)2·6H2O + 0.325 O2 + 2.7 [OH-] == 1 Ce0.6Mn0.3Fe0.1O2 + 7.65 H2O + 2.7 [NO3-] | ['Ce0.6Mn0.3Fe0.1O2'] |  | 1473 | 0.6 Ce(NO3)3·6H2O + 0.1 Fe(NO3)3·9H2O + 0.3 Mn(NO3)2·6H2O + 0.325 O2 + 2.7 [OH-] | 1 Ce0.6Mn0.3Fe0.1O2 + 7.65 H2O + 2.7 [NO3-]
10.1021/ja206278f | Oxides of Ce0.6Mn0.3Fe0.1O2 and La0.6Sr0.4Fe0.9Mn0 <...> lid-state reaction method was used as the cathode. | solid-state | 0.9 Fe(NO3)3·9H2O + 0.6 La(NO3)3·6H2O + 0.1 Mn(NO3)2·6H2O + 0.125 O2 + 0.4 Sr(NO3)2 + 5.5 [OH-] == 1 La0.6Sr0.4Fe0.9Mn0.1O3 + 15.05 H2O + 5.5 [NO3-] | ['Sr0.4La0.6Mn0.1Fe0.9O3'] |  | 1473 | 0.9 Fe(NO3)3·9H2O + 0.6 La(NO3)3·6H2O + 0.1 Mn(NO3)2·6H2O + 0.125 O2 + 0.4 Sr(NO3)2 + 5.5 [OH-] | 1 La0.6Sr0.4Fe0.9Mn0.1O3 + 15.05 H2O + 5.5 [NO3-]
10.1021/jp067389i | Materials. The source materials for the perovskite <...> pared by Praxair using pure gases (99.99% purity). | solid-state | 1 BaCO3 + 0.95 CeO2 + 0.013 O2 + 0.025 Yb2O3 == 1 BaCe0.95Yb0.05O3 + 1 CO2 | ['BaYb0.05Ce0.95O3'] |  |  | 1 BaCO3 + 0.95 CeO2 + 0.013 O2 + 0.025 Yb2O3 | 1 BaCe0.95Yb0.05O3 + 1 CO2
10.1021/jp102530y | Silver aluminate (AgAlO2) was prepared by a solid- <...> , and sieved to a particle size of 0.425-0.212 mm. | solid-state | 1 AgNO3 + 0.5 Al2O3 + 1 [OH-] == 1 AgAlO2 + 0.5 H2O + 1 [NO3-] | ['AgAlO2'] |  | 600 | 1 AgNO3 + 0.5 Al2O3 + 1 [OH-] | 1 AgAlO2 + 0.5 H2O + 1 [NO3-]
10.1021/jp201206a | The polycrystalline La0.85Sr0.15CoO3 sample is syn <...> ned as in the case of other distorted perovskites. | solid-state | 1 CoC2O4 + 0.425 La2O3 + 0.788 O2 + 0.15 SrCO3 == 1 La0.85Sr0.15CoO3 + 2.15 CO2 | ['Sr0.15La0.85CoO3'] |  |  | 1 CoC2O4 + 0.425 La2O3 + 0.788 O2 + 0.15 SrCO3 | 1 La0.85Sr0.15CoO3 + 2.15 CO2
10.1021/jp111781a | Low melting points of carbonates are achieved thro <...> tion as measured by a mass loss of 1 equiv of CO2. | solid-state | 2.5 Fe2O3 + 0.5 Li2CO3 == 1 LiFe5O8 + 0.5 CO2 | ['LiFe5O8'] |  |  | 2.5 Fe2O3 + 0.5 Li2CO3 | 1 LiFe5O8 + 0.5 CO2
10.1021/jp307857h | Pristine and solid solution photocatalyst powders <...> to as 2%La-Fe, 4%La-Fe, and 6%La-Fe, respectively. | solid-state | 0.5 Na2CO3 + 0.5 Ta2O5 == 1 NaTaO3 + 0.5 CO2 ; target NaTaO3 with additives Fe via Fe2O3 ; target NaTaO3 with additives Fe via Fe2O3 | ['NaTaO3'] |  |  | 0.5 Na2CO3 + 0.5 Ta2O5 | 1 NaTaO3 + 0.5 CO2 ; target NaTaO3 with additives Fe via Fe2O3 ; target NaTaO3 with additives Fe via Fe2O3
10.1021/jp411503s | The Sr3CoPtO6 and Ca3CoPtO6 samples were prepared <...> r, image plate detector, 2θ = 3-100° angle range). | solid-state | 1 CoO + 1 PtO2 + 3 SrCO3 == 1 Sr3CoPtO6 + 3 CO2 | ['Sr3CoPtO6'] |  |  | 1 CoO + 1 PtO2 + 3 SrCO3 | 1 Sr3CoPtO6 + 3 CO2
10.1021/jp3122374 | LiMnPO4 was synthesized by a solid-state method by <...> d V = 301.8 Å3, in agreement with earlier studies. | solid-state | 1 (C2H3O2)2Mn·4H2O + 1 LiC2H3O2 + 1 NH4H2PO4 + 3 [OH-] == 1 LiMnPO4 + 7 H2O + 1 NH3 + 3 [CH3COO-] | ['LiMnPO4'] | 550 |  | 1 (C2H3O2)2Mn·4H2O + 1 LiC2H3O2 + 1 NH4H2PO4 + 3 [OH-] | 1 LiMnPO4 + 7 H2O + 1 NH3 + 3 [CH3COO-]
10.1021/acs.jpcc.6b08021 | Mesoporous MnCo2O4 with well-ordered mesopores was <...> ifugation and dried in an oven at 60 °C overnight. | solid-state | 2 Co(NO3)2·6H2O + 1 Mn(NO3)2·4H2O + 0.5 O2 + 6 [OH-] == 1 MnCo2O4 + 19 H2O + 6 [NO3-] | ['MnCo2O4'] |  |  | 2 Co(NO3)2·6H2O + 1 Mn(NO3)2·4H2O + 0.5 O2 + 6 [OH-] | 1 MnCo2O4 + 19 H2O + 6 [NO3-]
10.1021/acs.jpcc.7b02327 | The Cs2HfCl6 compound was prepared by the direct s <...> No cutting or polishing of specimens was required. | solid-state | 2 CsCl + 1 HfCl4 == 1 Cs2HfCl6 | ['Cs2HfCl6'] |  |  | 2 CsCl + 1 HfCl4 | 1 Cs2HfCl6
10.1021/acs.jpcc.6b10961 | Powder samples of AgNbO3 were synthesized by a con <...> to obtain the sample with nonstoichiometric ratio. | solid-state | 0.5 Ag2O + 0.5 Nb2O5 == 1 AgNbO3 | ['NbAgO3'] |  |  | 0.5 Ag2O + 0.5 Nb2O5 | 1 AgNbO3
10.1021/acs.jpcc.6b11027 | About 4 g of Li2CoPO4F powder was prepared via a t <...> r an argon flow for 10 h to get the final product. | solid-state | 1 Co(NO3)2·6H2O + 1 LiH2PO4 + 2 [OH-] == 1 LiCoPO4 + 8 H2O + 2 [NO3-] | ['LiCoPO4'] |  |  | 1 Co(NO3)2·6H2O + 1 LiH2PO4 + 2 [OH-] | 1 LiCoPO4 + 8 H2O + 2 [NO3-]
10.1021/nl503538s | Nb2PdS5 crystals were prepared using a solid state <...> o 0 °C by putting the quartz tubes into ice water. | solid-state | 2 Nb + 1 Pd + 5 S == 1 Nb2PdS5 | ['Nb2PdS5'] |  |  | 2 Nb + 1 Pd + 5 S | 1 Nb2PdS5
10.1111/j.1551-2916.2007.01706.x | In order to synthesize platelet Sr3Ti2O7 crystals, <...> il no chloride ion was detected by AgNO3 solution. | solid-state | 3 SrCO3 + 2 TiO2 == 1 Sr3Ti2O7 + 3 CO2 | ['Sr3Ti2O7'] |  |  | 3 SrCO3 + 2 TiO2 | 1 Sr3Ti2O7 + 3 CO2
10.1021/acs.jpcc.6b05873 | The 0.1 N solutions of Ce(NO3)3·6H2O, NdCl3·6H2O, <...> r 5 h in a muffle furnace under an air atmosphere. | solid-state | 0.8 CeO2 + 0.1 Nd2O3 == 1 Ce0.8Nd0.2O1.9 | ['Nd0.2Ce0.8O1.9'] | 1200 |  | 0.8 CeO2 + 0.1 Nd2O3 | 1 Ce0.8Nd0.2O1.9
10.1021/acs.jpcc.6b05873 | The 0.1 N solutions of Ce(NO3)3·6H2O, NdCl3·6H2O, <...> r 5 h in a muffle furnace under an air atmosphere. | solid-state | 0.8 CeO2 + 0.1 Dy2O3 == 1 Ce0.8Dy0.2O1.9 | ['Dy0.2Ce0.8O1.9'] | 1200 |  | 0.8 CeO2 + 0.1 Dy2O3 | 1 Ce0.8Dy0.2O1.9
10.1111/j.1551-2916.2008.02324.x | Powder with a composition of (K0.5Na0.5)NbO3 was p <...> r by planetary ball milling in acetone for 30 min. | solid-state | 0.25 K2CO3 + 0.25 Na2CO3 + 0.5 Nb2O5 == 1 (K0.5Na0.5)NbO3 + 0.5 CO2 | ['K0.5Na0.5NbO3'] |  | 700 | 0.25 K2CO3 + 0.25 Na2CO3 + 0.5 Nb2O5 | 1 (K0.5Na0.5)NbO3 + 0.5 CO2
10.1002/cphc.200800424 | Polypyrrole (Ppy) was prepared by means of the che <...> oling to room temperature at a rate of 1 °C min-1. | solid-state | 1 LiOH + 2 MnO2 == 1 LiMn2O4 + 0.5 H2O + 0.25 O2 | ['LiMn2O4'] | 750 |  | 1 LiOH + 2 MnO2 | 1 LiMn2O4 + 0.5 H2O + 0.25 O2
10.1002/zaac.201500137 | A 10-gram batch of indium-filled In0.2Co4Sb12 was <...> fects, e.g. dislocations, from the microstructure. | solid-state | 4 Co + 0.2 In + 12 Sb == 1 In0.2Co4Sb12 | ['Co4In0.2Sb12'] |  |  | 4 Co + 0.2 In + 12 Sb | 1 In0.2Co4Sb12
10.1111/j.1551-2916.2005.00694.x | Stoichiometric amounts of chemically pure BaCO3 (W <...> he obtained SBN50 powder was ball- milled for 1 h. | solid-state | 0.5 BaCO3 + 1 Nb2O5 + 0.5 SrCO3 == 1 Sr0.5Ba0.5Nb2O6 + 1 CO2 | ['Ba0.5Sr0.5Nb2O6'] |  | 1250 | 0.5 BaCO3 + 1 Nb2O5 + 0.5 SrCO3 | 1 Sr0.5Ba0.5Nb2O6 + 1 CO2
10.1111/j.1551-2916.2006.01006.x | The nominal compositions of the GeSe2-Ga2Se3-CsI c <...> to disks (Φ10 mm × 2 mm) and polished for testing. | solid-state | 2 Ga + 1 Ge + 5 Se == 1 GeSe2-Ga2Se3 | ['Ga2GeSe5'] |  |  | 2 Ga + 1 Ge + 5 Se | 1 GeSe2-Ga2Se3
10.1002/adma.201401946 | Materials Synthesis and Characterization: Na3Ni2Sb <...> of 12 kHz is used and the pulse length is 1.75 us. | solid-state | 1.5 Na2CO3 + 2 NiO + 0.5 O2 + 0.5 Sb2O3 == 1 Na3Ni2SbO6 + 1.5 CO2 | ['Na3Ni2SbO6'] |  |  | 1.5 Na2CO3 + 2 NiO + 0.5 O2 + 0.5 Sb2O3 | 1 Na3Ni2SbO6 + 1.5 CO2
10.1002/aenm.201100775 | Synthesis: Ingots (≈9 g) with nominal compositions <...> Cl3 following a similar procedure mentioned above. | solid-state | 2 Bi + 3 S == 1 Bi2S3 | ['Bi2S3'] |  |  | 2 Bi + 3 S | 1 Bi2S3
10.1111/j.1551-2916.2007.01717.x | For comparison, the CA route was also used to prep <...> ders, which is the same as that in the EDTA route. | solid-state | 4 Al(NO3)3·9H2O + 1 SrCO3 + 12 [OH-] == 1 SrAl4O7 + 1 CO2 + 42 H2O + 12 [NO3-] | ['SrAl4O7'] |  |  | 4 Al(NO3)3·9H2O + 1 SrCO3 + 12 [OH-] | 1 SrAl4O7 + 1 CO2 + 42 H2O + 12 [NO3-]
10.1111/j.1551-2916.2007.01916.x | The materials used in the present work included re <...> er several times to remove the alkali metal salts. | solid-state | 2 Bi2O3 + 3 TiO2 == 1 Bi4Ti3O12 ; target Bi4Ti3O12 with additives Nd, V via Nd2O3, V2O5 ; target Bi4Ti3O12 with additives Nd, V via Nd2O3, V2O5 | ['Ti3Bi4O12'] |  |  | 2 Bi2O3 + 3 TiO2 | 1 Bi4Ti3O12 ; target Bi4Ti3O12 with additives Nd, V via Nd2O3, V2O5 ; target Bi4Ti3O12 with additives Nd, V via Nd2O3, V2O5
10.1111/j.1551-2916.2007.01916.x | The materials used in the present work included re <...> er several times to remove the alkali metal salts. | solid-state | 1.87 Bi2O3 + 0.13 Nd2O3 + 2.98 TiO2 + 0.01 V2O5 == 1 Bi3.74Nd0.26Ti2.98V0.02O12.01 | ['Nd0.26Ti2.98V0.02Bi3.74O12.01'] |  |  | 1.87 Bi2O3 + 0.13 Nd2O3 + 2.98 TiO2 + 0.01 V2O5 | 1 Bi3.74Nd0.26Ti2.98V0.02O12.01
10.1002/zaac.201300031 | Polycrystalline sample of Ba2InYbSe5 was synthesiz <...> for 72 h, and finally the furnace was turned off. | solid-state | 2 BaSe + 0.5 In2Se3 + 1.5 Se + 1 Yb == 1 Ba2InYbSe5 | ['Ba2YbInSe5'] |  |  | 2 BaSe + 0.5 In2Se3 + 1.5 Se + 1 Yb | 1 Ba2InYbSe5
10.1002/jbm.b.33694 | One glass composition, LB102 (70B2O3-20SrO-6Na2O-4 <...> lation vials under vacuum for subsequent analysis. | solid-state | 70 B2O3 + 4 La2O3 + 6 Na2CO3 + 20 SrCO3 == 1 70B2O3-20SrO-6Na2O-4La2O3 + 26 CO2 | ['Na12Sr20La8B140O248'] |  |  | 70 B2O3 + 4 La2O3 + 6 Na2CO3 + 20 SrCO3 | 1 70B2O3-20SrO-6Na2O-4La2O3 + 26 CO2
10.1111/j.1551-2916.2006.01234.x | (B) MCA: An amount of 3 g of a stoichiometric mixt <...> ramics were directly processed from these powders. | solid-state | 2 Bi2O3 + 3 TiO2 == 1 Bi4Ti3O12 | ['Ti3Bi4O12'] |  |  | 2 Bi2O3 + 3 TiO2 | 1 Bi4Ti3O12
10.1111/j.1744-7402.2008.02262.x | Starting powders of La2O3 (99.99%, Sigma-Aldrich, <...> a fine LSGM powder with a d50 value of about 4 μm. | solid-state | 0.425 Ga2O3 + 0.45 La2O3 + 0.15 MgO + 0.062 O2 + 0.1 SrCO3 == 1 La0.90Sr0.10Ga0.85Mg0.15O3 + 0.1 CO2 | ['Sr0.1Mg0.15La0.9Ga0.85O3'] |  | 1400 | 0.425 Ga2O3 + 0.45 La2O3 + 0.15 MgO + 0.062 O2 + 0.1 SrCO3 | 1 La0.90Sr0.10Ga0.85Mg0.15O3 + 0.1 CO2
10.1002/adfm.201203278 | Preparation of Zn2SnO4 Nanofibers Mat Films: Poly( <...> he samples were calcined at 450 °C for 1 h in air. | solid-state | 1 Sn(CH3COO)4 + 2 Zn(CH3COO)2·2H2O + 8 [OH-] == 1 Zn2SnO4 + 8 H2O + 8 [CH3COO-] | ['Zn2SnO4'] |  | 450 | 1 Sn(CH3COO)4 + 2 Zn(CH3COO)2·2H2O + 8 [OH-] | 1 Zn2SnO4 + 8 H2O + 8 [CH3COO-]
10.1111/j.1551-2916.2005.00818.x | Commercial titanium (99% pure, ∼70 μm, Beijing Rea <...> i:Al:C:Sn = 3:1:1.8:0.2 (recipe IV), respectively. | solid-state | 1 Al + 2 C + 3 Ti == 1 Ti3AlC2 | ['Ti3AlC2'] |  |  | 1 Al + 2 C + 3 Ti | 1 Ti3AlC2
10.1111/j.1551-2916.2007.02229.x | For the synthesis of SnO2 nanoparticles, Na2SnO3 w <...> ed water and dried to obtain nanosize SnO2 powder. | solid-state | 1 Na2CO3 + 0.5 O2 + 1 SnO == 1 Na2SnO3 + 1 CO2 | ['Na2SnO3'] |  | 1150 | 1 Na2CO3 + 0.5 O2 + 1 SnO | 1 Na2SnO3 + 1 CO2
10.1111/j.1551-2916.2010.03618.x | Raw powders were mixed with a specific composition <...> ed on the mixed powders to ensure intimate mixing. | solid-state | 0.5 Al2O3 + 0.5 Li2CO3 + 1 SiO2 == 1 LiAlSiO4 + 0.5 CO2 | ['LiAlSiO4'] |  |  | 0.5 Al2O3 + 0.5 Li2CO3 + 1 SiO2 | 1 LiAlSiO4 + 0.5 CO2
10.1002/cssc.201200254 | Screening of dopants for BiVO4 photocatalyst powde <...> ipped with an optical UV cutoff filter (λ≥420 nm). | solid-state | 0.5 Bi2O3 + 0.5 V2O5 == 1 BiVO4 | ['VBiO4'] | 800 |  | 0.5 Bi2O3 + 0.5 V2O5 | 1 BiVO4
10.1002/cssc.201402351 | NdBa0.5Sr0.5Co1.5Fe0.5O5+δ (NBSCF) for cathode and <...> , followed by sintering at 1373 K in air for 10 h. | solid-state | 0.5 Ba(NO3)2 + 1.5 Co(NO3)2·H2O + 0.5 Fe(NO3)3·H2O + 1 Nd(NO3)3·H2O + 0.125 O2 + 0.5 Sr(NO3)2 + 9.5 [OH-] == 1 NdBa0.5Sr0.5Co1.5Fe0.5O5 + 7.75 H2O + 9.5 [NO3-] | ['Ba0.5Sr0.5NdFe0.5Co1.5O5'] |  |  | 0.5 Ba(NO3)2 + 1.5 Co(NO3)2·H2O + 0.5 Fe(NO3)3·H2O + 1 Nd(NO3)3·H2O + 0.125 O2 + 0.5 Sr(NO3)2 + 9.5 [OH-] | 1 NdBa0.5Sr0.5Co1.5Fe0.5O5 + 7.75 H2O + 9.5 [NO3-]
10.1002/cssc.201402351 | NdBa0.5Sr0.5Co1.5Fe0.5O5+δ (NBSCF) for cathode and <...> , followed by sintering at 1373 K in air for 10 h. | solid-state | 1 BaCO3 + 0.7 CeO2 + 0.05 O2 + 0.05 Y2O3 + 0.05 Yb2O3 + 0.1 ZrO2 == 1 BaZr0.1Ce0.7Y0.1Yb0.1O3 + 1 CO2 | ['BaYb0.1Ce0.7Y0.1Zr0.1O3'] |  |  | 1 BaCO3 + 0.7 CeO2 + 0.05 O2 + 0.05 Y2O3 + 0.05 Yb2O3 + 0.1 ZrO2 | 1 BaZr0.1Ce0.7Y0.1Yb0.1O3 + 1 CO2
10.1002/ejic.200800263 | Bi1-xLaxFeO3 was synthesized in the whole composit <...> ectrometer (model: JY-T64000, Jobin Yvon, France). | solid-state | 0.5 Fe2O3 + 0.5 La2O3 == 1 LaFeO3 | ['LaFeO3'] |  |  | 0.5 Fe2O3 + 0.5 La2O3 | 1 LaFeO3
10.1002/zaac.201300429 | The title compound was synthesized as polycrystall <...> xygen pressures to assure full oxygen occupancies. | solid-state | 0.333 Co3O4 + 1 OsO2 + 2 SrO2 == 1 Sr2CoOsO6 + 0.667 O2 | ['Sr2OsCoO6'] |  |  | 0.333 Co3O4 + 1 OsO2 + 2 SrO2 | 1 Sr2CoOsO6 + 0.667 O2
10.1111/j.1551-2916.2009.03560.x | Cr2AlC powder synthesis was carried out in two sta <...> e etched with the concentrated HF for about 8 min. | solid-state | 1 Al + 1 C + 2 Cr == 1 Cr2AlC | ['Cr2AlC'] |  |  | 1 Al + 1 C + 2 Cr | 1 Cr2AlC
10.1111/j.1551-2916.2006.00932.x | An equimolar composition of MgO and Al2O3 was mixe <...> lectron microscope (SEM) JEOL 6400 (Tokyo, Japan). | solid-state | 1 Al2O3 + 1 MgO == 1 MgAl2O4 | ['MgAl2O4'] |  |  | 1 Al2O3 + 1 MgO | 1 MgAl2O4
10.1111/j.1551-2916.2006.01036.x | The stock solution of mother salts was made by dis <...> for 10 h under vacuum not lower than 5 × 10-3 Pa. | solid-state | 5 Al(NO3)3 + 0.015 Ce(NO3)4 + 1.492 Lu2O3 + 15.06 [OH-] == 1 Lu2.985Ce0.015Al5O12 + 7.53 H2O + 0.004 O2 + 15.06 [NO3-] | ['Lu2.985Ce0.015Al5O12'] |  |  | 5 Al(NO3)3 + 0.015 Ce(NO3)4 + 1.492 Lu2O3 + 15.06 [OH-] | 1 Lu2.985Ce0.015Al5O12 + 7.53 H2O + 0.004 O2 + 15.06 [NO3-]
10.1002/aenm.201200655 | Mechanochemical Synthesis of Cu3P: The copper phos <...> d according to the procedures described elsewhere. | solid-state | 3 Cu + 1 P == 1 Cu3P | ['Cu3P'] |  |  | 3 Cu + 1 P | 1 Cu3P
10.1007/s10854-008-9781-3 | Reagent-grade Nb2O5 (99.9%), Li2CO3 (99.9%), Li2SO <...> tained powders were fully dried at 120 °C for 4 h. | solid-state | 0.5 Li2CO3 + 0.5 Nb2O5 == 1 LiNbO3 + 0.5 CO2 | ['LiNbO3'] |  |  | 0.5 Li2CO3 + 0.5 Nb2O5 | 1 LiNbO3 + 0.5 CO2
10.1007/s10854-012-0985-1 | Two groups of thick films were produced in this re <...> educe the average particle diameter to about 1 μm. | solid-state | 6 Fe2O3 + 1 SrCO3 == 1 SrFe12O19 + 1 CO2 | ['SrFe12O19'] | 1250 | 950 | 6 Fe2O3 + 1 SrCO3 | 1 SrFe12O19 + 1 CO2
10.1007/s10854-014-1990-3 | In order to obtain Ba5Li2Ti2Nb5O30 (BLTN) ceramics <...> een done with the measurement accuracy of ±0.5 °C. | solid-state | 5 BaCO3 + 1 Li2CO3 + 2.5 Nb2O5 + 3.75 O2 + 2 TiO2 == 1 Ba5Li2Ti2Nb5O30 + 6 CO2 | ['Li2Ba5Ti2Nb5O30'] |  |  | 5 BaCO3 + 1 Li2CO3 + 2.5 Nb2O5 + 3.75 O2 + 2 TiO2 | 1 Ba5Li2Ti2Nb5O30 + 6 CO2
10.1007/s10854-015-4035-7 | The samples were synthesized by a high temperature <...> . Finally, the washed powder was dried and sieved. | solid-state | 1 S + 1 Sm2O3 == 1 Sm2O2S + 0.5 O2 | ['Sm2SO2'] |  |  | 1 S + 1 Sm2O3 | 1 Sm2O2S + 0.5 O2
10.1007/s00339-013-7693-4 | Polycrystalline ZnCMn3 (ZnCNi3) was synthesized by <...> y heated at a higher temperature for several days. | solid-state | 1 C + 3 Mn + 1 Zn == 1 ZnCMn3 | ['Mn3ZnC'] |  |  | 1 C + 3 Mn + 1 Zn | 1 ZnCMn3
10.1007/s00339-013-7693-4 | Polycrystalline ZnCMn3 (ZnCNi3) was synthesized by <...> y heated at a higher temperature for several days. | solid-state | 1 C + 3 Ni + 1 Zn == 1 ZnCNi3 | ['Ni3ZnC'] |  |  | 1 C + 3 Ni + 1 Zn | 1 ZnCNi3
10.1007/s10008-012-1798-0 | All chemicals were of analytical grade and were us <...> °C min-1 in a muffle stove to obtain the products. | solid-state | 2 Co(NO3)6·6H2O + 1 Ni(NO3)6·6H2O + 18 [OH-] == 1 NiCo2O4 + 27 H2O + 2.5 O2 + 18 [NO3-] | ['Co2NiO4'] |  | 300 | 2 Co(NO3)6·6H2O + 1 Ni(NO3)6·6H2O + 18 [OH-] | 1 NiCo2O4 + 27 H2O + 2.5 O2 + 18 [NO3-]
10.1007/s10008-014-2457-4 | Ce0.8Sm0.2O1.9 powder was prepared using Ce(NO3)3 <...> tic material were described in the previous paper. | solid-state | 0.8 Ce(NO3)3·6H2O + 0.2 O2 + 0.2 Sm(NO3)3·6H2O + 3 [OH-] == 1 Ce0.8Sm0.2O1.9 + 7.5 H2O + 3 [NO3-] | ['Sm0.2Ce0.8O1.9'] | 1500 | 800 | 0.8 Ce(NO3)3·6H2O + 0.2 O2 + 0.2 Sm(NO3)3·6H2O + 3 [OH-] | 1 Ce0.8Sm0.2O1.9 + 7.5 H2O + 3 [NO3-]
10.1007/s10853-014-8563-y | SrTiO3 powder was processed by the solid state mix <...> ther one for 48 h (hereinafter called nanopowder). | solid-state | 1 SrCO3 + 1 TiO2 == 1 SrTiO3 + 1 CO2 | ['SrTiO3'] |  |  | 1 SrCO3 + 1 TiO2 | 1 SrTiO3 + 1 CO2
10.1007/s10008-016-3289-1 | Pristine LiMn2O4 powder was synthesized via a typi <...> oroughly mixed and then heated at 800 °C for 15 h. | solid-state | 0.5 Li2CO3 + 0.667 Mn3O4 + 0.417 O2 == 1 LiMn2O4 + 0.5 CO2 | ['LiMn2O4'] |  |  | 0.5 Li2CO3 + 0.667 Mn3O4 + 0.417 O2 | 1 LiMn2O4 + 0.5 CO2
10.1007/s10008-010-1061-5 | Solid-state reaction is a commonly used method to <...> id-state reaction reports have also been reported. | solid-state | 0.5 Li2CO3 + 1.5 MnO2 + 0.5 NiO == 1 LiNi0.5Mn1.5O4 + 0.5 CO2 | ['LiMn1.5Ni0.5O4'] |  |  | 0.5 Li2CO3 + 1.5 MnO2 + 0.5 NiO | 1 LiNi0.5Mn1.5O4 + 0.5 CO2
10.1007/s10854-015-2872-z | ZrO2 nanopowders were synthesized by co-precipitat <...> then cooled down to room temperature with furnace. | solid-state | 1.05 Bi2O3 + 1 CaCO3 + 2 CuO + 1.96 SrCO3 == 1 Bi2.1Sr1.96CaCu2.0O8 + 2.96 CO2 + 0.055 O2 | ['Sr1.96CaCu2Bi2.1O8'] | 600 |  | 1.05 Bi2O3 + 1 CaCO3 + 2 CuO + 1.96 SrCO3 | 1 Bi2.1Sr1.96CaCu2.0O8 + 2.96 CO2 + 0.055 O2
10.1002/aenm.201401003 | Catalyst Preparation: For the cathode, Ni-Fe, whic <...> and Ni-Fe-BaCe0.85Y0.15O3 (Ni-Fe-BCY) electrodes. | solid-state | 0.8 Ce(NO3)3·6H2O + 0.2 O2 + 0.2 Sm(NO3)3·6H2O + 3 [OH-] == 1 (SmO1.5)0.2(CeO2)0.8 + 7.5 H2O + 3 [NO3-] | ['Sm0.2Ce0.8O1.9'] |  | 1573 | 0.8 Ce(NO3)3·6H2O + 0.2 O2 + 0.2 Sm(NO3)3·6H2O + 3 [OH-] | 1 (SmO1.5)0.2(CeO2)0.8 + 7.5 H2O + 3 [NO3-]
10.1002/aenm.201401003 | Catalyst Preparation: For the cathode, Ni-Fe, whic <...> and Ni-Fe-BaCe0.85Y0.15O3 (Ni-Fe-BCY) electrodes. | solid-state | 0.4 Ga2O3 + 0.9 La(NO3)3·6H2O + 0.2 Mg(NO3)2·6H2O + 0.075 O2 + 0.1 Sr(NO3)2 + 3.3 [OH-] == 1 La0.9Sr0.1Ga0.8Mg0.2O3 + 8.25 H2O + 3.3 [NO3-] | ['Sr0.1Mg0.2La0.9Ga0.8O3'] |  | 1573 | 0.4 Ga2O3 + 0.9 La(NO3)3·6H2O + 0.2 Mg(NO3)2·6H2O + 0.075 O2 + 0.1 Sr(NO3)2 + 3.3 [OH-] | 1 La0.9Sr0.1Ga0.8Mg0.2O3 + 8.25 H2O + 3.3 [NO3-]
10.1002/aenm.201401003 | Catalyst Preparation: For the cathode, Ni-Fe, whic <...> and Ni-Fe-BaCe0.85Y0.15O3 (Ni-Fe-BCY) electrodes. | solid-state | 0.6 Ce(NO3)3·6H2O + 0.1 Fe(NO3)3·9H2O + 0.3 Mn(NO3)2·6H2O + 0.325 O2 + 2.7 [OH-] == 1 Ce0.6Mn0.3Fe0.1O2 + 7.65 H2O + 2.7 [NO3-] | ['Ce0.6Mn0.3Fe0.1O2'] |  | 1573 | 0.6 Ce(NO3)3·6H2O + 0.1 Fe(NO3)3·9H2O + 0.3 Mn(NO3)2·6H2O + 0.325 O2 + 2.7 [OH-] | 1 Ce0.6Mn0.3Fe0.1O2 + 7.65 H2O + 2.7 [NO3-]
10.1002/aenm.201401003 | Catalyst Preparation: For the cathode, Ni-Fe, whic <...> and Ni-Fe-BaCe0.85Y0.15O3 (Ni-Fe-BCY) electrodes. | solid-state | 1 BaCO3 + 0.85 Ce(NO3)3·6H2O + 0.25 O2 + 0.075 Y2O3 + 2.55 [OH-] == 1 BaCe0.85Y0.15O3 + 1 CO2 + 6.375 H2O + 2.55 [NO3-] | ['BaCe0.85Y0.15O3'] |  | 1573 | 1 BaCO3 + 0.85 Ce(NO3)3·6H2O + 0.25 O2 + 0.075 Y2O3 + 2.55 [OH-] | 1 BaCe0.85Y0.15O3 + 1 CO2 + 6.375 H2O + 2.55 [NO3-]
10.1007/s11661-007-9463-4 | According to the chemical formula of the desired P <...> cromeritics Instrument Corporation, Norcross, GA). | solid-state | 0.333 MgO + 0.334 Nb2O5 + 1 PbO == 1 Pb(Mg1/3Nb2/3)O3 | ['Mg0.333Nb0.667PbO3'] |  |  | 0.333 MgO + 0.334 Nb2O5 + 1 PbO | 1 Pb(Mg1/3Nb2/3)O3
10.1007/s10854-017-7581-3 | The polycrystalline sample of Pb2BiVO6 (PBV) was s <...> }{{\text{b}}_{\text{2}}}{\text{BiVO}}_{\text{6}}$$ | solid-state | 0.5 Bi2O3 + 2 PbO + 0.5 V2O5 == 1 Pb2BiVO6 | ['VPb2BiO6'] |  | 710 | 0.5 Bi2O3 + 2 PbO + 0.5 V2O5 | 1 Pb2BiVO6
10.1007/s10854-007-9150-7 | BST/LNO heterostructures were deposited on a LaAlO <...> gen pressure of 0.5 atm in the chamber for 30 min. | solid-state | 0.6 BaCO3 + 0.4 SrCO3 + 1 TiO2 == 1 Ba0.6Sr0.4TiO3 + 1 CO2 | ['Ba0.6Sr0.4TiO3'] |  |  | 0.6 BaCO3 + 0.4 SrCO3 + 1 TiO2 | 1 Ba0.6Sr0.4TiO3 + 1 CO2
10.1007/s10854-007-9150-7 | BST/LNO heterostructures were deposited on a LaAlO <...> gen pressure of 0.5 atm in the chamber for 30 min. | solid-state | 0.5 La2O3 + 0.5 Ni2O3 == 1 LaNiO3 | ['LaNiO3'] |  |  | 0.5 La2O3 + 0.5 Ni2O3 | 1 LaNiO3
10.1007/s10008-017-3654-8 | Polycrystalline NdFe0.9Ni0.1O3 samples were synthe <...> ured results was carried out using ZView software. | solid-state | 0.45 Fe2O3 + 0.5 Nd2O3 + 0.1 NiO + 0.025 O2 == 1 NdFe0.9Ni0.1O3 | ['NdFe0.9Ni0.1O3'] |  |  | 0.45 Fe2O3 + 0.5 Nd2O3 + 0.1 NiO + 0.025 O2 | 1 NdFe0.9Ni0.1O3
10.1007/s10854-011-0533-4 | The powders of Bi2O3 and Fe2O3 with analytical gra <...> conducted with an IR Spectrometer (Nicolet 5700). | solid-state | 0.5 Bi2O3 + 0.5 Fe2O3 == 1 BiFeO3 | ['FeBiO3'] |  |  | 0.5 Bi2O3 + 0.5 Fe2O3 | 1 BiFeO3
10.1007/s10853-006-0358-3 | Reagent-grade powders of SrCO3 (99%) and Nb2O5 (99 <...> owed that the obtained SrNb2O6 was a single phase. | solid-state | 1 Nb2O5 + 1 SrCO3 == 1 SrNb2O6 + 1 CO2 | ['SrNb2O6'] |  | 1100 | 1 Nb2O5 + 1 SrCO3 | 1 SrNb2O6 + 1 CO2
10.1007/s10853-006-1208-z | A glass with the molar composition 60SiO2-30Li2O-1 <...> ooled until room temperature (as-prepared sample). | solid-state | 30 Li2CO3 + 10 Nb2O5 + 60 SiO2 == 1 60SiO2-30Li2O-10Nb2O5 + 30 CO2 | ['Li60Nb20Si60O200'] |  |  | 30 Li2CO3 + 10 Nb2O5 + 60 SiO2 | 1 60SiO2-30Li2O-10Nb2O5 + 30 CO2
10.1007/s10854-017-7834-1 | The electrospinning method has recently been the f <...> y retention has been achieved at the 1000th cycle. | solid-state | 3 CH3COOLi·2H2O + 3 NH4H2PO4 + 2 NH4VO3 + 3 [OH-] == 1 Li3V2(PO4)3 + 13 H2O + 5 NH3 + 1 O2 + 3 [CH3COO-] | ['Li3V2P3O12'] | 800 |  | 3 CH3COOLi·2H2O + 3 NH4H2PO4 + 2 NH4VO3 + 3 [OH-] | 1 Li3V2(PO4)3 + 13 H2O + 5 NH3 + 1 O2 + 3 [CH3COO-]
10.1007/s10854-016-5732-6 | The polycrystalline sample of Pb2BiNbO6 (PBN) was <...> {O}}_{5} \to {\text{Pb}}_{2} {\text{BiNbO}}_{6} $$ | solid-state | 0.5 Bi2O3 + 0.5 Nb2O5 + 2 PbO == 1 Pb2BiNbO6 | ['NbPb2BiO6'] |  | 910 | 0.5 Bi2O3 + 0.5 Nb2O5 + 2 PbO | 1 Pb2BiNbO6
10.1007/s10854-011-0465-z | Mg0.2Zn0.8O:Al thin films were prepared by RF magn <...> r 10 min at various temperatures in argon ambient. | solid-state | 0.2 MgO + 0.8 ZnO == 1 Mg0.2Zn0.8O ; target Mg0.2Zn0.8O with additives Al via Al2O3 ; target Mg0.2Zn0.8O with additives Al via Al2O3 | ['Mg0.2Zn0.8O'] |  |  | 0.2 MgO + 0.8 ZnO | 1 Mg0.2Zn0.8O ; target Mg0.2Zn0.8O with additives Al via Al2O3 ; target Mg0.2Zn0.8O with additives Al via Al2O3
10.1007/s10854-016-5867-5 | The Sm3+ activated Ca0.5La(MoO4)2 was prepared by <...> t{xSm}}^{3 + } + 0.5{\text{CO}}_{2} \uparrow$$ (1) | solid-state | 0.5 CaCO3 + 0.5 La2O3 + 2 MoO3 == 1 Ca0.5La(MoO4)2 + 0.5 CO2 | ['Ca0.5LaMo2O8'] |  |  | 0.5 CaCO3 + 0.5 La2O3 + 2 MoO3 | 1 Ca0.5La(MoO4)2 + 0.5 CO2
10.1007/s00339-017-0861-1 | The parent glasses in the 70TeO4-15Bi2O3-15ZnO (mo <...> for further crystallization and characterization. | solid-state | 15 Bi2O3 + 70 O2 + 70 TeO2 + 15 ZnO == 1 70TeO4-15Bi2O3-15ZnO | ['Zn15Bi30Te70O340'] |  |  | 15 Bi2O3 + 70 O2 + 70 TeO2 + 15 ZnO | 1 70TeO4-15Bi2O3-15ZnO
10.1007/s11663-014-0194-9 | Two base slags were prepared for the CaO-SiO2 syst <...> for the CaO-SiO2 system are displayed in Table I. | solid-state | 1 CaO + 1 SiO2 == 1 CaO-SiO2 | ['CaSiO3'] |  |  | 1 CaO + 1 SiO2 | 1 CaO-SiO2
10.1007/s00339-017-0928-z | A Nd:GdNbO4 crystal was grown successfully using C <...> d down to room temperature at a speed of 30-50℃/h. | solid-state | 0.49 Gd2O3 + 0.5 Nb2O5 + 0.01 Nd2O3 == 1 Nd0.02Gd0.98NbO4 | ['Gd0.98Nd0.02NbO4'] |  |  | 0.49 Gd2O3 + 0.5 Nb2O5 + 0.01 Nd2O3 | 1 Nd0.02Gd0.98NbO4
10.1007/s00339-016-0379-y | Dysprosium-doped di-strontium magnesium di-silicat <...> ound into powder for characterizing the phosphors. | solid-state | 1 MgO + 2 SiO2 + 2 SrCO3 == 1 Sr2MgSi2O7 + 2 CO2 ; target Sr2MgSi2O7 with additives Dy, Dy via Dy2O3 ; target Sr2MgSi2O7 with additives Dy, Dy via Dy2O3 | ['Sr2MgSi2O7'] |  |  | 1 MgO + 2 SiO2 + 2 SrCO3 | 1 Sr2MgSi2O7 + 2 CO2 ; target Sr2MgSi2O7 with additives Dy, Dy via Dy2O3 ; target Sr2MgSi2O7 with additives Dy, Dy via Dy2O3
10.1007/s00339-016-0379-y | Dysprosium-doped di-strontium magnesium di-silicat <...> ound into powder for characterizing the phosphors. | solid-state | 3 MgO + 2 SiO2 == 1 Mg3Si2O7 | ['Mg3Si2O7'] |  |  | 3 MgO + 2 SiO2 | 1 Mg3Si2O7
10.1007/s11661-017-4283-7 | The feed rods for the YTO single-crystal Czochrals <...> ick wafers were cut from the rod using a wire saw. | solid-state | 2 TiO2 + 1 Y2O3 == 1 Y2Ti2O7 | ['Y2Ti2O7'] |  |  | 2 TiO2 + 1 Y2O3 | 1 Y2Ti2O7
10.1038/srep21302 | The Li2S-P2S5 glasses were prepared by the mechani <...> r a high purity He atmosphere at room temperature. | solid-state | 0.143 Li2S + 1 P2S5 == 1 Li2S-P2S5 | ['Li2P2S6'] |  |  | 0.143 Li2S + 1 P2S5 | 1 Li2S-P2S5
10.1007/s10854-015-3474-5 | Four different kinds of the phosphate glasses with <...> es were cut and polished for optical measurements. | solid-state | 79.8 NH4H2PO4 + 15.4 SrCO3 + 1.4 TiO2 + 0.2 Tm2O3 + 43.3 ZnO == 1 39.9P2O5-43.3ZnO-15.4SrO-1.4TiO2-0.2Tm2O3 + 15.4 CO2 + 119.7 H2O + 79.8 NH3 | ['Sr15.4Tm0.4Ti1.4Zn43.3P79.8O261.6'] |  |  | 79.8 NH4H2PO4 + 15.4 SrCO3 + 1.4 TiO2 + 0.2 Tm2O3 + 43.3 ZnO | 1 39.9P2O5-43.3ZnO-15.4SrO-1.4TiO2-0.2Tm2O3 + 15.4 CO2 + 119.7 H2O + 79.8 NH3
10.1007/s10854-015-3474-5 | Four different kinds of the phosphate glasses with <...> es were cut and polished for optical measurements. | solid-state | 79.8 NH4H2PO4 + 15.4 SrCO3 + 0.3 Tb4O7 + 1.4 TiO2 + 43.3 ZnO == 1 39.9P2O5-43.3ZnO-15.4SrO-1.4TiO2-0.3Tb4O7 + 15.4 CO2 + 119.7 H2O + 79.8 NH3 | ['Sr15.4Tb1.2Ti1.4Zn43.3P79.8O263.1'] |  |  | 79.8 NH4H2PO4 + 15.4 SrCO3 + 0.3 Tb4O7 + 1.4 TiO2 + 43.3 ZnO | 1 39.9P2O5-43.3ZnO-15.4SrO-1.4TiO2-0.3Tb4O7 + 15.4 CO2 + 119.7 H2O + 79.8 NH3
10.1007/s10854-015-3474-5 | Four different kinds of the phosphate glasses with <...> es were cut and polished for optical measurements. | solid-state | 79.8 NH4H2PO4 + 0.5 Sm2O3 + 15.4 SrCO3 + 1.4 TiO2 + 43.3 ZnO == 1 39.9P2O5-43.3ZnO-15.4SrO-1.4TiO2-0.5Sm2O3 + 15.4 CO2 + 119.7 H2O + 79.8 NH3 | ['Sr15.4SmTi1.4Zn43.3P79.8O262.5'] |  |  | 79.8 NH4H2PO4 + 0.5 Sm2O3 + 15.4 SrCO3 + 1.4 TiO2 + 43.3 ZnO | 1 39.9P2O5-43.3ZnO-15.4SrO-1.4TiO2-0.5Sm2O3 + 15.4 CO2 + 119.7 H2O + 79.8 NH3
10.1007/s10854-015-3474-5 | Four different kinds of the phosphate glasses with <...> es were cut and polished for optical measurements. | solid-state | 79.8 NH4H2PO4 + 0.5 Sm2O3 + 15.4 SrCO3 + 0.3 Tb4O7 + 0.2 Tm2O3 + 43.3 ZnO == 1 39.9P2O5-43.3ZnO-15.4SrO-0.2Tm2O3-0.3Tb4O7-0.5Sm2O3 + 15.4 CO2 + 119.7 H2O + 79.8 NH3 | ['Sr15.4Tm0.4Tb1.2SmZn43.3P79.8O262.4'] |  |  | 79.8 NH4H2PO4 + 0.5 Sm2O3 + 15.4 SrCO3 + 0.3 Tb4O7 + 0.2 Tm2O3 + 43.3 ZnO | 1 39.9P2O5-43.3ZnO-15.4SrO-0.2Tm2O3-0.3Tb4O7-0.5Sm2O3 + 15.4 CO2 + 119.7 H2O + 79.8 NH3
10.1038/srep15233 | Glasses were fabricated using an aerodynamic levit <...> the levitation technique for comparative purposes. | solid-state | 54 Al2O3 + 46 Ta2O5 == 1 54Al2O3-46Ta2O5 | ['Ta92Al108O392'] |  |  | 54 Al2O3 + 46 Ta2O5 | 1 54Al2O3-46Ta2O5
10.1038/srep19775 | TbFeO3, TmFeO3 and YFeO3 ceramic were prepared wit <...> ice (SQUID) magnetometer (Quantum design MPMS-XL). | solid-state | 0.5 Fe2O3 + 0.25 Tb4O7 == 1 TbFeO3 + 0.125 O2 | ['TbFeO3'] | 1400 |  | 0.5 Fe2O3 + 0.25 Tb4O7 | 1 TbFeO3 + 0.125 O2
10.1038/srep19775 | TbFeO3, TmFeO3 and YFeO3 ceramic were prepared wit <...> ice (SQUID) magnetometer (Quantum design MPMS-XL). | solid-state | 0.5 Fe2O3 + 0.5 Tm2O3 == 1 TmFeO3 | ['TmFeO3'] | 1400 |  | 0.5 Fe2O3 + 0.5 Tm2O3 | 1 TmFeO3
10.1038/srep19775 | TbFeO3, TmFeO3 and YFeO3 ceramic were prepared wit <...> ice (SQUID) magnetometer (Quantum design MPMS-XL). | solid-state | 0.5 Fe2O3 + 0.5 Y2O3 == 1 YFeO3 | ['YFeO3'] | 1400 |  | 0.5 Fe2O3 + 0.5 Y2O3 | 1 YFeO3
10.1038/srep06818 | Single crystals of Na3Ir3O8 were grown by a flux-g <...> s were measured with Quantum Design PPMS and MPMS. | solid-state | 3 IrO2 + 2 Na2CO3 == 1 Na4Ir3O8 + 2 CO2 | ['Na4Ir3O8'] |  |  | 3 IrO2 + 2 Na2CO3 | 1 Na4Ir3O8 + 2 CO2
10.1007/s11837-017-2556-7 | In step 1, a mixture of pure elements Cu, Sn and S <...> 3) (Shimadzu) in the 300-3000 nm wavelength range. | solid-state | 2 Cu + 3 S + 1 Sn + 1 ZnS == 1 Cu2ZnSnS4 | ['Cu2ZnSnS4'] |  |  | 2 Cu + 3 S + 1 Sn + 1 ZnS | 1 Cu2ZnSnS4
10.1007/s10854-016-4739-3 | The SrMgSi2O6:Eu2+ and SrMgSi2O6:Eu3+ phosphors we <...> } + 2{\text{CO}}_{2} + 3{\text{O}}_{2} \uparrow $$ | solid-state | 1 MgO + 2 SiO2 + 1 SrCO3 == 1 SrMgSi2O6 + 1 CO2 ; target SrMgSi2O6 with additives Eu via Eu2O3 ; target SrMgSi2O6 with additives Eu via Eu2O3 | ['SrMgSi2O6'] |  |  | 1 MgO + 2 SiO2 + 1 SrCO3 | 1 SrMgSi2O6 + 1 CO2 ; target SrMgSi2O6 with additives Eu via Eu2O3 ; target SrMgSi2O6 with additives Eu via Eu2O3
10.1007/s10854-013-1347-3 | (1 - x)BaTiO3-xBaNb2O6 [(1 - x)BT-xBN] ceramics (x <...> and then sintered in air at 1300-1340 °C for 3 h. | solid-state | 1 BaCO3 + 1 Nb2O5 == 1 BaNb2O6 + 1 CO2 | ['BaNb2O6'] |  | 1000 | 1 BaCO3 + 1 Nb2O5 | 1 BaNb2O6 + 1 CO2
10.1007/s10854-013-1347-3 | (1 - x)BaTiO3-xBaNb2O6 [(1 - x)BT-xBN] ceramics (x <...> and then sintered in air at 1300-1340 °C for 3 h. | solid-state | 1 BaCO3 + 1 TiO2 == 1 BaTiO3 + 1 CO2 | ['BaTiO3'] |  | 1000 | 1 BaCO3 + 1 TiO2 | 1 BaTiO3 + 1 CO2
10.1007/s10853-007-2170-0 | The synthesis of Pb3Nb4O13 started with the stoich <...> lead niobiate were confirmed by X-ray diffraction. | solid-state | 2 Nb2O5 + 3 PbO == 1 Pb3Nb4O13 | ['Nb4Pb3O13'] |  |  | 2 Nb2O5 + 3 PbO | 1 Pb3Nb4O13
10.1007/s10008-006-0137-8 | The starting materials were cerium (III) acetate m <...> in a mantle heater for the thermal decomposition. | solid-state | 0.2 Ce(CH3COO)3·H2O + 1 Cu(CH3COO)2·H2O + 1.8 Nd(CH3COO)3·H2O + 8 [OH-] == 1 Nd1.8Ce0.2CuO4 + 7 H2O + 8 [CH3COO-] | ['Nd1.8Ce0.2CuO4'] |  |  | 0.2 Ce(CH3COO)3·H2O + 1 Cu(CH3COO)2·H2O + 1.8 Nd(CH3COO)3·H2O + 8 [OH-] | 1 Nd1.8Ce0.2CuO4 + 7 H2O + 8 [CH3COO-]
10.1007/s10854-016-4621-3 | The Sr2MgSi2O7:Eu3+ and Sr2MgSi2O7:Eu3+, R+ (R+ = <...> ound into powder for characterizing the phosphors. | solid-state | 1 MgO + 2 SiO2 + 2 SrCO3 == 1 Sr2MgSi2O7 + 2 CO2 ; target Sr2MgSi2O7 with additives Eu via Eu2O3 ; target Sr2MgSi2O7 with additives Eu via Eu2O3 | ['Sr2MgSi2O7'] |  |  | 1 MgO + 2 SiO2 + 2 SrCO3 | 1 Sr2MgSi2O7 + 2 CO2 ; target Sr2MgSi2O7 with additives Eu via Eu2O3 ; target Sr2MgSi2O7 with additives Eu via Eu2O3
10.1007/s10008-010-1269-4 | Stoichiometric Li2CO3, (NH4)2HPO4, and FeC2O4·2H2O <...> eld the LiFePO4/C composites (samples A, B, C, D). | solid-state | 1 (NH4)2HPO4 + 1 FeC2O4·2H2O + 0.5 Li2CO3 + 0.5 O2 == 1 LiFePO4 + 2.5 CO2 + 3.5 H2O + 2 NH3 | ['LiFePO4'] |  |  | 1 (NH4)2HPO4 + 1 FeC2O4·2H2O + 0.5 Li2CO3 + 0.5 O2 | 1 LiFePO4 + 2.5 CO2 + 3.5 H2O + 2 NH3
10.1007/s10853-012-6858-4 | La2Mo2O9 was synthesized by the conventional solid <...> or 12 h with multiple intermediate grinding steps. | solid-state | 1 La2O3 + 2 MoO3 == 1 La2Mo2O9 | ['La2Mo2O9'] |  | 1223 | 1 La2O3 + 2 MoO3 | 1 La2Mo2O9
10.1038/ncomms4949 | IrO2 was purchased from Alfa Aesar. The lithiated <...> , Quantachrome) using physical adsorption at 77 K. | solid-state | 0.333 Co3O4 + 0.5 Li2CO3 + 0.083 O2 == 1 LiCoO2 + 0.5 CO2 | ['LiCoO2'] |  |  | 0.333 Co3O4 + 0.5 Li2CO3 + 0.083 O2 | 1 LiCoO2 + 0.5 CO2
10.1007/s10853-015-9058-1 | Two different types of samples were used; polycrys <...> of the preparation method are described elsewhere. | solid-state | 1 SrCO3 + 1 TiO2 == 1 SrTiO3 + 1 CO2 | ['SrTiO3'] | 1425 |  | 1 SrCO3 + 1 TiO2 | 1 SrTiO3 + 1 CO2
10.1007/s10971-012-2867-7 | The chemical reactant Bi2O3 (99.99% pure) is mixed <...> and ground thoroughly to obtain ultrafine powders. | solid-state | 0.5 Bi2O3 + 0.5 Fe2O3 == 1 BiFeO3 | ['FeBiO3'] |  |  | 0.5 Bi2O3 + 0.5 Fe2O3 | 1 BiFeO3
10.1007/s10853-013-7769-8 | Yb/Er codoped Y2O3 phosphor was prepared by the we <...> , = \, 0.0 1} \right). \hfill \\ \end{gathered} $$ | solid-state | 0.01 Er2O3 + 0.98 Y2O3 + 0.01 Yb2O3 == 1 (Y0.98Er0.01Yb0.01)2O3 | ['Yb0.02Er0.02Y1.96O3'] |  |  | 0.01 Er2O3 + 0.98 Y2O3 + 0.01 Yb2O3 | 1 (Y0.98Er0.01Yb0.01)2O3
10.1007/s10853-017-0772-8 | Elemental powders of Al (320 mesh, >99.99 wt%), Yb <...> d under a vacuum atmosphere by using a SPS system. | solid-state | 4 Co + 12 Sb + 0.25 Yb == 1 Yb0.25Co4Sb12 | ['Yb0.25Co4Sb12'] |  |  | 4 Co + 12 Sb + 0.25 Yb | 1 Yb0.25Co4Sb12
10.1007/s10854-013-1514-6 | The Na2Nb4O11 powders were synthesized by the soli <...> he phases formed for the manufacture of Na2Nb4O11. | solid-state | 1 Na2CO3 + 2 Nb2O5 == 1 Na2Nb4O11 + 1 CO2 | ['Na2Nb4O11'] |  |  | 1 Na2CO3 + 2 Nb2O5 | 1 Na2Nb4O11 + 1 CO2
10.1007/s10854-015-3961-8 | Europium doped strontium calcium magnesium di-sili <...> } + 2{\text{CO}}_{2} + 3{\text{O}}_{2} \uparrow $$ | solid-state | 1 CaCO3 + 1 MgO + 2 SiO2 + 1 SrCO3 == 1 SrCaMgSi2O7 + 2 CO2 ; target SrCaMgSi2O7 with additives Eu via Eu2O3 ; target SrCaMgSi2O7 with additives Eu via Eu2O3 | ['SrCaMgSi2O7'] |  |  | 1 CaCO3 + 1 MgO + 2 SiO2 + 1 SrCO3 | 1 SrCaMgSi2O7 + 2 CO2 ; target SrCaMgSi2O7 with additives Eu via Eu2O3 ; target SrCaMgSi2O7 with additives Eu via Eu2O3
10.1007/s10008-011-1320-0 | For the preparation of the initial solution, the s <...> ice at 900 °C for 6 h and ones at 1000 °C for 5 h. | solid-state | 1 Co(NO3)2·6H2O + 0.25 O2 + 1 Y(NO3)3·6H2O + 5 [OH-] == 1 YCoO3 + 14.5 H2O + 5 [NO3-] | ['YCoO3'] |  |  | 1 Co(NO3)2·6H2O + 0.25 O2 + 1 Y(NO3)3·6H2O + 5 [OH-] | 1 YCoO3 + 14.5 H2O + 5 [NO3-]
10.1007/s10854-016-4392-x | BCZT precursor powders were prepared by a sol-gel <...> ressed into disk, and sintered at 1420 °C for 6 h. | solid-state | 0.85 Ba(CH3COO)2 + 0.15 Ca(CH3COO)2·H2O + 7.2 O2 + 0.9 Ti(OC4H9)4 + 0.1 Zr(NO3)4·5H2O + 9.6 [OH-] == 1 (Ba0.85Ca0.15)(Ti0.9Zr0.1)O3 + 10.85 H2O + 9.2 [CH3COO-] + 0.4 [NO3-] | ['Ba0.85Ca0.15Zr0.1Ti0.9O3'] | 1420 | 1250 | 0.85 Ba(CH3COO)2 + 0.15 Ca(CH3COO)2·H2O + 7.2 O2 + 0.9 Ti(OC4H9)4 + 0.1 Zr(NO3)4·5H2O + 9.6 [OH-] | 1 (Ba0.85Ca0.15)(Ti0.9Zr0.1)O3 + 10.85 H2O + 9.2 [CH3COO-] + 0.4 [NO3-]
10.1007/s10854-013-1648-6 | Highly pure powders of BaCO3, TiO2 and ZrO2 (all f <...> iezometer system (PM300, PiezoTest, London, U.K.). | solid-state | 1 BaCO3 + 0.95 TiO2 + 0.05 ZrO2 == 1 BaZr0.05Ti0.95O3 + 1 CO2 | ['BaZr0.05Ti0.95O3'] | 1300 |  | 1 BaCO3 + 0.95 TiO2 + 0.05 ZrO2 | 1 BaZr0.05Ti0.95O3 + 1 CO2
10.1007/s10854-016-5994-z | Firstly, the ceramic target that is used to prepar <...> ling under growth conditions at 750 °C for 30 min. | solid-state | 1.125 Mn2O3 + 0.75 NiO2 == 1 Ni0.75Mn2.25O4 + 0.438 O2 | ['Mn2.25Ni0.75O4'] | 1200 |  | 1.125 Mn2O3 + 0.75 NiO2 | 1 Ni0.75Mn2.25O4 + 0.438 O2
10.1007/s10853-014-8298-9 | Table 2 lists the specifications of compact bodies <...> ry powder mixtures were then ball-milled for 24 h. | solid-state | 1 Mo + 1 SiO2 == 1 SiO2-Mo | ['MoSiO2'] |  |  | 1 Mo + 1 SiO2 | 1 SiO2-Mo
10.1007/s10854-016-5914-2 | A series of europium(III) doped MSiO3 (M = Mg, Ca, <...> were provided in the flow chart shown in Figure 2. | solid-state | 1 Ca(NO3)2·4H2O + 1 SiO2 + 2 [OH-] == 1 MSiO3 + 5 H2O + 2 [NO3-]; M = Ca | ['CaSiO3'] |  |  | 1 Ca(NO3)2·4H2O + 1 SiO2 + 2 [OH-] | 1 MSiO3 + 5 H2O + 2 [NO3-]; M = Ca
10.1007/s10854-016-5914-2 | A series of europium(III) doped MSiO3 (M = Mg, Ca, <...> were provided in the flow chart shown in Figure 2. | solid-state | 1 Ba(NO3)2 + 1 SiO2 + 2 [OH-] == 1 MSiO3 + 1 H2O + 2 [NO3-]; M = Ba | ['BaSiO3'] |  |  | 1 Ba(NO3)2 + 1 SiO2 + 2 [OH-] | 1 MSiO3 + 1 H2O + 2 [NO3-]; M = Ba
10.1007/s10854-016-5914-2 | A series of europium(III) doped MSiO3 (M = Mg, Ca, <...> were provided in the flow chart shown in Figure 2. | solid-state | 1 SiO2 + 1 Sr(NO3)2 + 2 [OH-] == 1 MSiO3 + 1 H2O + 2 [NO3-]; M = Sr | ['SrSiO3'] |  |  | 1 SiO2 + 1 Sr(NO3)2 + 2 [OH-] | 1 MSiO3 + 1 H2O + 2 [NO3-]; M = Sr
10.1007/s10854-016-5914-2 | A series of europium(III) doped MSiO3 (M = Mg, Ca, <...> were provided in the flow chart shown in Figure 2. | solid-state | 1 Mg(NO3)2·6H2O + 1 SiO2 + 2 [OH-] == 1 MSiO3 + 7 H2O + 2 [NO3-]; M = Mg | ['MgSiO3'] |  |  | 1 Mg(NO3)2·6H2O + 1 SiO2 + 2 [OH-] | 1 MSiO3 + 7 H2O + 2 [NO3-]; M = Mg
10.1007/s10854-011-0415-9 | For comparison purposes BaMoO4:Pr3+ phosphor (Bulk <...> powders were allowed to cool to room temperature. | solid-state | 0.143 (NH4)6Mo7O24·4H2O + 1 BaCO3 == 1 BaMoO4 + 1 CO2 + 1 H2O + 0.857 NH3 ; target BaMoO4 with additives Pr via Pr6O11 ; target BaMoO4 with additives Pr via Pr6O11 | ['BaMoO4'] |  |  | 0.143 (NH4)6Mo7O24·4H2O + 1 BaCO3 | 1 BaMoO4 + 1 CO2 + 1 H2O + 0.857 NH3 ; target BaMoO4 with additives Pr via Pr6O11 ; target BaMoO4 with additives Pr via Pr6O11
10.1007/s10008-010-1150-5 | Nanoscale SnS powder was synthesized by high-energ <...> on electron microscopy (HRTEM; FEI, TECNAI G2-F20) | solid-state | 1 S + 1 Sn == 1 SnS | ['SnS'] |  |  | 1 S + 1 Sn | 1 SnS
10.1007/s10853-011-5508-6 | Y2-2xEu2xO3, Y2-2yBi2yO3, Y1.86-2yEu0.14Bi2yO3 (x <...> washed before drying in an oven at 100 °C for 2 h. | solid-state | 0.015 Bi2O3 + 0.07 Eu2O3 + 0.915 Y2O3 == 1 Y1.83Eu0.14Bi0.03O3 | ['Eu0.14Y1.83Bi0.03O3'] |  | 1300 | 0.015 Bi2O3 + 0.07 Eu2O3 + 0.915 Y2O3 | 1 Y1.83Eu0.14Bi0.03O3
10.1007/s10853-011-5508-6 | Y2-2xEu2xO3, Y2-2yBi2yO3, Y1.86-2yEu0.14Bi2yO3 (x <...> washed before drying in an oven at 100 °C for 2 h. | solid-state | 0.07 Eu2O3 + 0.93 Y2O3 == 1 Y1.86Eu0.14O3 | ['Eu0.14Y1.86O3'] |  | 1300 | 0.07 Eu2O3 + 0.93 Y2O3 | 1 Y1.86Eu0.14O3
10.1007/s10008-013-2249-2 | Li3V2(PO4)3/C composites were prepared via a novel <...> the PVA-assisted Li3V2(PO4)3/C was named sample B. | solid-state | 3 LiH2PO4 + 1 V2O5 == 1 Li3V2(PO4)3 + 3 H2O + 1 O2 | ['Li3V2P3O12'] |  | 700 | 3 LiH2PO4 + 1 V2O5 | 1 Li3V2(PO4)3 + 3 H2O + 1 O2
10.1007/s10800-009-9790-9 | Stoichiometric amounts of dried lanthanum oxide (L <...> d found to be similar to the weigh-in composition. | solid-state | 0.2 CuO + 0.4 Fe2O3 + 0.35 La2O3 + 0.125 O2 + 0.3 SrCO3 == 1 La0.7Sr0.3Cu0.2Fe0.8O3 + 0.3 CO2 | ['Sr0.3La0.7Fe0.8Cu0.2O3'] | 1473 |  | 0.2 CuO + 0.4 Fe2O3 + 0.35 La2O3 + 0.125 O2 + 0.3 SrCO3 | 1 La0.7Sr0.3Cu0.2Fe0.8O3 + 0.3 CO2
10.1007/s10853-017-1850-7 | The starting powders used in this study were: ZrB2 <...> through a metallic sieve with 60-mesh screen size. | solid-state | 1 SiC + 1 ZrB2 == 1 ZrB2-SiC | ['ZrB2SiC'] |  |  | 1 SiC + 1 ZrB2 | 1 ZrB2-SiC
10.1007/s10562-014-1408-0 | The YBaCo4O7+δ sample was prepared through a solid <...> h after which the furnace was slowly cooled down. | solid-state | 1 BaCO3 + 1.333 Co3O4 + 0.5 Y2O3 == 1 YBaCo4O7 + 1 CO2 + 0.417 O2 | ['BaYCo4O7'] |  | 900 | 1 BaCO3 + 1.333 Co3O4 + 0.5 Y2O3 | 1 YBaCo4O7 + 1 CO2 + 0.417 O2
10.1007/s11237-017-9520-z | A sample of CsPbBr3 was obtained by the mechanoche <...> reparation of films, without further purification. | solid-state | 1 CsBr + 1 PbBr2 == 1 CsPbBr3 | ['CsPbBr3'] |  |  | 1 CsBr + 1 PbBr2 | 1 CsPbBr3
10.1007/s11164-012-0720-9 | The initial reactants TiOH, 85% H3PO4, and NaH2PO4 <...> as repeated several times to test reproducibility. | solid-state | 2 H3PO4 + 1 NaH2PO4·2H2O + 1.5 O2 + 2 TiOH == 1 NaTi2(PO4)3 + 7 H2O | ['NaTi2P3O12'] |  |  | 2 H3PO4 + 1 NaH2PO4·2H2O + 1.5 O2 + 2 TiOH | 1 NaTi2(PO4)3 + 7 H2O
10.1007/s10853-014-8402-1 | ZnO-P2O5-In2O3 glasses were prepared by melting fr <...> prepared glasses was checked by X-ray diffraction. | solid-state | 2 H3PO4 + 1 In2O3 + 1 ZnO == 1 ZnO-P2O5-In2O3 + 3 H2O | ['ZnIn2P2O9'] |  |  | 2 H3PO4 + 1 In2O3 + 1 ZnO | 1 ZnO-P2O5-In2O3 + 3 H2O
10.1038/s41598-017-17725-z | The SLA, SLA:Er and SLA:Er/Yb phosphors were synth <...> sed into pellets using a uniaxial pressure system. | solid-state | 3 Al(NO3)3 + 1 La(NO3)3 + 1 Sr(NO3)3 + 15 [OH-] == 1 SrLaAl3O7 + 7.5 H2O + 0.25 O2 + 15 [NO3-] | ['SrLaAl3O7'] |  |  | 3 Al(NO3)3 + 1 La(NO3)3 + 1 Sr(NO3)3 + 15 [OH-] | 1 SrLaAl3O7 + 7.5 H2O + 0.25 O2 + 15 [NO3-]
10.1007/s11661-010-0440-y | Ti3Al microalloyed with either niobium or molybden <...> in an inert argon atmosphere to room temperature. | solid-state | 1 Al + 3 Ti == 1 Ti3Al | ['Ti3Al'] |  |  | 1 Al + 3 Ti | 1 Ti3Al
10.1007/s10854-015-3224-8 | In order to synthesize LiMnTiO4 by the sol-gel met <...> material was also prepared by the sol-gel method. | solid-state | 1 LiCH3COO·2H2O + 2 Mn(CH3COO)7·4H2O + 15 [OH-] == 1 LiMn2O4 + 17.5 H2O + 1.75 O2 + 15 [CH3COO-] | ['LiMn2O4'] |  |  | 1 LiCH3COO·2H2O + 2 Mn(CH3COO)7·4H2O + 15 [OH-] | 1 LiMn2O4 + 17.5 H2O + 1.75 O2 + 15 [CH3COO-]
10.1007/s10008-010-1151-4 | Mixture of Mn (CH3COO)2 4H2O (AR, 99%), Ni (CH3COO <...> quenched to room temperature using a copper plate. | solid-state | 0.05 Al(NO3)3·9H2O + 1 LiOH·H2O + 0.475 Mn(CH3COO)2·4H2O + 0.475 Ni(CH3COO)2·4H2O + 0.238 O2 + 2.05 [OH-] == 1 LiNi0.475Mn0.475Al0.05O2 + 6.775 H2O + 1.9 [CH3COO-] + 0.15 [NO3-] | ['LiMn0.475Ni0.475Al0.05O2'] |  | 800 | 0.05 Al(NO3)3·9H2O + 1 LiOH·H2O + 0.475 Mn(CH3COO)2·4H2O + 0.475 Ni(CH3COO)2·4H2O + 0.238 O2 + 2.05 [OH-] | 1 LiNi0.475Mn0.475Al0.05O2 + 6.775 H2O + 1.9 [CH3COO-] + 0.15 [NO3-]
10.1007/s10853-015-8949-5 | The PSN-PT crystals were grown by the TSSG techniq <...> ature at a rate of 30 K h-1, as shown in Figure 1. | solid-state | 0.25 Nb2O5 + 2 PbO + 0.25 Sc2O3 + 1 TiO2 == 1 Pb(Sc1/2Nb1/2)O3-PbTiO3 | ['Sc0.5TiNb0.5Pb2O6'] |  |  | 0.25 Nb2O5 + 2 PbO + 0.25 Sc2O3 + 1 TiO2 | 1 Pb(Sc1/2Nb1/2)O3-PbTiO3
10.1007/s10853-016-0088-0 | Nb-doped Nickel Zinc ferrites, viz., Ni0.5Zn0.5Fe2 <...> muffle furnace at a temperature of 800 °C for 8 h. | solid-state | 2 Fe(NO3)3·9H2O + 1 Nb2O5 + 0.5 Ni(NO3)2·6H2O + 0.5 Zn(NO3)2·6H2O + 8 [OH-] == 1 Ni0.5Zn0.5Fe2O4+Nb2O5 + 28 H2O + 8 [NO3-] | ['Nb2Fe2Ni0.5Zn0.5O9'] | 800 |  | 2 Fe(NO3)3·9H2O + 1 Nb2O5 + 0.5 Ni(NO3)2·6H2O + 0.5 Zn(NO3)2·6H2O + 8 [OH-] | 1 Ni0.5Zn0.5Fe2O4+Nb2O5 + 28 H2O + 8 [NO3-]
10.1007/s10853-014-8376-z | Ceramic samples of (1 - x)PFT-(x)PbTiO3 (PFT-xPT) <...> nge 2-300 K and under magnetic field up to 90 kOe. | solid-state | 0.5 Fe2O3 + 0.5 Ta2O5 == 1 FeTaO4 | ['TaFeO4'] |  |  | 0.5 Fe2O3 + 0.5 Ta2O5 | 1 FeTaO4
10.1149/2.1501714jes | The SE powder (75Li2S·25P2S5 (mol%) glass) was pre <...> d 62% in the composites were tested in this study. | solid-state | 75 Li2S + 25 P2S5 == 1 75Li2S-25P2S5 | ['Li150P50S200'] |  |  | 75 Li2S + 25 P2S5 | 1 75Li2S-25P2S5
10.1002/adma.201500956 | Synthesis: Li[Li0.2Mn0.568Ni0.2X0.032]O2 (X = Si, <...> rnace between 500 °C for 6 h and 1000 °C for 24 h. | solid-state | 1.2 LiOH·H2O + 0.6 Mn(CH3COO)7·4H2O + 0.2 Ni(CH3COO)3·4H2O + 4.8 [OH-] == 1 Li(Li0.2Mn0.568Ni0.2X0.032)O2 + 7.4 H2O + 0.5 O2 + 4.8 [CH3COO-]; X = Mn | ['Li1.2Mn0.6Ni0.2O2'] |  | 1000 | 1.2 LiOH·H2O + 0.6 Mn(CH3COO)7·4H2O + 0.2 Ni(CH3COO)3·4H2O + 4.8 [OH-] | 1 Li(Li0.2Mn0.568Ni0.2X0.032)O2 + 7.4 H2O + 0.5 O2 + 4.8 [CH3COO-]; X = Mn
10.1002/adma.201500956 | Synthesis: Li[Li0.2Mn0.568Ni0.2X0.032]O2 (X = Si, <...> rnace between 500 °C for 6 h and 1000 °C for 24 h. | solid-state | 1.2 LiOH·H2O + 0.568 Mn(CH3COO)7·4H2O + 0.2 Ni(CH3COO)3·4H2O + 0.032 SiO2 + 4.576 [OH-] == 1 Li(Li0.2Mn0.568Ni0.2X0.032)O2 + 7.16 H2O + 0.476 O2 + 4.576 [CH3COO-]; X = Si | ['Li1.2Mn0.568Ni0.2Si0.032O2'] |  | 1000 | 1.2 LiOH·H2O + 0.568 Mn(CH3COO)7·4H2O + 0.2 Ni(CH3COO)3·4H2O + 0.032 SiO2 + 4.576 [OH-] | 1 Li(Li0.2Mn0.568Ni0.2X0.032)O2 + 7.16 H2O + 0.476 O2 + 4.576 [CH3COO-]; X = Si
10.1002/adma.201500956 | Synthesis: Li[Li0.2Mn0.568Ni0.2X0.032]O2 (X = Si, <...> rnace between 500 °C for 6 h and 1000 °C for 24 h. | solid-state | 1.2 LiOH·H2O + 0.568 Mn(CH3COO)7·4H2O + 0.2 Ni(CH3COO)3·4H2O + 0.032 SnO2 + 4.576 [OH-] == 1 Li(Li0.2Mn0.568Ni0.2X0.032)O2 + 7.16 H2O + 0.476 O2 + 4.576 [CH3COO-]; X = Sn | ['Li1.2Mn0.568Ni0.2Sn0.032O2'] |  | 1000 | 1.2 LiOH·H2O + 0.568 Mn(CH3COO)7·4H2O + 0.2 Ni(CH3COO)3·4H2O + 0.032 SnO2 + 4.576 [OH-] | 1 Li(Li0.2Mn0.568Ni0.2X0.032)O2 + 7.16 H2O + 0.476 O2 + 4.576 [CH3COO-]; X = Sn
10.1007/s11665-017-2930-1 | Samples were produced by MA method according to th <...> e box in nitrogen atmosphere pending the analysis. | solid-state | 2464 Ag + 56 Cu == 1 Ag44Cu | ['Ag2464Cu56'] |  |  | 2464 Ag + 56 Cu | 1 Ag44Cu
10.1007/s11665-017-2930-1 | Samples were produced by MA method according to th <...> e box in nitrogen atmosphere pending the analysis. | solid-state | 1800 Ag + 600 Cu + 60 Sn == 1 Ag30Cu10Sn | ['Ag1800Cu600Sn60'] |  |  | 1800 Ag + 600 Cu + 60 Sn | 1 Ag30Cu10Sn
10.1007/s11665-017-2930-1 | Samples were produced by MA method according to th <...> e box in nitrogen atmosphere pending the analysis. | solid-state | 1512 Ag + 952 Cu + 56 Sn == 1 Ag27Cu17Sn | ['Ag1512Cu952Sn56'] |  |  | 1512 Ag + 952 Cu + 56 Sn | 1 Ag27Cu17Sn
10.1007/s10854-017-8450-9 | MoO3-B2O3-Bi2O3 glasses, having the chemical compo <...> sses and their abbreviations are given in Table 1. | solid-state | 1 Bi2O3 + 2 H3BO3 + 1 MoO3 == 1 MoO3-B2O3-Bi2O3 + 3 H2O | ['MoB2Bi2O9'] |  |  | 1 Bi2O3 + 2 H3BO3 + 1 MoO3 | 1 MoO3-B2O3-Bi2O3 + 3 H2O
10.1007/s10008-014-2585-x | In a typical synthesis route, raw stoichiometric n <...> e same except for using hexane instead of acetone. | solid-state | 0.133 (CH3COO)2Co·4H2O + 0.534 (CH3COO)2Mn·4H2O + 0.133 (CH3COO)2Ni·4H2O + 1.2 CH3COOLi·2H2O + 0.3 O2 + 2.8 [OH-] == 1 Li(Li0.20Mn0.534Ni0.133Co0.133)O2 + 7 H2O + 2.8 [CH3COO-] | ['Li1.2Mn0.534Co0.133Ni0.133O2'] |  | 950 | 0.133 (CH3COO)2Co·4H2O + 0.534 (CH3COO)2Mn·4H2O + 0.133 (CH3COO)2Ni·4H2O + 1.2 CH3COOLi·2H2O + 0.3 O2 + 2.8 [OH-] | 1 Li(Li0.20Mn0.534Ni0.133Co0.133)O2 + 7 H2O + 2.8 [CH3COO-]
10.1007/s11665-013-0676-y | Powders of Ti (99.0 wt.% purity, 325 mesh), Al (99 <...> °C for thermal explosion and then rapidly cooled. | solid-state | 3 Al + 1 Ti == 1 Al3Ti | ['TiAl3'] |  |  | 3 Al + 1 Ti | 1 Al3Ti
10.1007/s10853-018-2454-6 | La2O3 (Alfa Aesar, 99.99% purity) and B2O3 (ETI Mi <...> le sizes of 10.1, 336.6 and 20.2 µm, respectively. | solid-state | 2 Al + 3 B2O3 + 0.5 La2O3 == 1 LaB6-Al2O3 + 3.75 O2 | ['LaAl2B6O3'] |  |  | 2 Al + 3 B2O3 + 0.5 La2O3 | 1 LaB6-Al2O3 + 3.75 O2
10.1016/j.ceramint.2011.02.028 | The La0.8Ca0.2Cr0.9M0.1O3-δ (M = Al, Co, Cu, Fe) p <...> ere used for electrical conductivity measurements. | solid-state | 0.2 CaCO3 + 0.45 Cr2O3 + 0.05 Fe2O3 + 0.4 La2O3 + 0.05 O2 == 1 La0.8Ca0.2Cr0.9M0.1O3 + 0.2 CO2; M = Fe | ['Ca0.2La0.8Cr0.9Fe0.1O3'] |  | 1000 | 0.2 CaCO3 + 0.45 Cr2O3 + 0.05 Fe2O3 + 0.4 La2O3 + 0.05 O2 | 1 La0.8Ca0.2Cr0.9M0.1O3 + 0.2 CO2; M = Fe
10.1016/j.ceramint.2011.02.028 | The La0.8Ca0.2Cr0.9M0.1O3-δ (M = Al, Co, Cu, Fe) p <...> ere used for electrical conductivity measurements. | solid-state | 0.2 CaCO3 + 0.45 Cr2O3 + 0.1 CuO + 0.4 La2O3 + 0.075 O2 == 1 La0.8Ca0.2Cr0.9M0.1O3 + 0.2 CO2; M = Cu | ['Ca0.2La0.8Cr0.9Cu0.1O3'] |  | 1000 | 0.2 CaCO3 + 0.45 Cr2O3 + 0.1 CuO + 0.4 La2O3 + 0.075 O2 | 1 La0.8Ca0.2Cr0.9M0.1O3 + 0.2 CO2; M = Cu
10.1016/j.ceramint.2011.02.028 | The La0.8Ca0.2Cr0.9M0.1O3-δ (M = Al, Co, Cu, Fe) p <...> ere used for electrical conductivity measurements. | solid-state | 0.05 Al2O3 + 0.2 CaCO3 + 0.45 Cr2O3 + 0.4 La2O3 + 0.05 O2 == 1 La0.8Ca0.2Cr0.9M0.1O3 + 0.2 CO2; M = Al | ['Ca0.2La0.8Cr0.9Al0.1O3'] |  | 1000 | 0.05 Al2O3 + 0.2 CaCO3 + 0.45 Cr2O3 + 0.4 La2O3 + 0.05 O2 | 1 La0.8Ca0.2Cr0.9M0.1O3 + 0.2 CO2; M = Al
10.1016/j.ceramint.2011.02.028 | The La0.8Ca0.2Cr0.9M0.1O3-δ (M = Al, Co, Cu, Fe) p <...> ere used for electrical conductivity measurements. | solid-state | 0.2 CaCO3 + 0.033 Co3O4 + 0.45 Cr2O3 + 0.4 La2O3 + 0.058 O2 == 1 La0.8Ca0.2Cr0.9M0.1O3 + 0.2 CO2; M = Co | ['Ca0.2La0.8Cr0.9Co0.1O3'] |  | 1000 | 0.2 CaCO3 + 0.033 Co3O4 + 0.45 Cr2O3 + 0.4 La2O3 + 0.058 O2 | 1 La0.8Ca0.2Cr0.9M0.1O3 + 0.2 CO2; M = Co
10.1038/s41598-018-23981-4 | The starting materials Y2O3 (99.99%), Yb2O3 (99.99 <...> furnace was naturally cooled to room temperature. | solid-state | 0.5 Nb2O5 + 0.5 Y2O3 == 1 YNbO4 | ['YNbO4'] |  | 1300 | 0.5 Nb2O5 + 0.5 Y2O3 | 1 YNbO4
10.1038/nphys1148 | An amorphous LiFePO4 powder sample was prepared us <...> electron microscopy (TEM) before in situ analysis. | solid-state | 1 FeC2O4·2H2O + 0.5 Li2CO3 + 1 NH4H2PO4 + 0.5 O2 == 1 LiFePO4 + 2.5 CO2 + 3.5 H2O + 1 NH3 | ['LiFePO4'] |  | 350 | 1 FeC2O4·2H2O + 0.5 Li2CO3 + 1 NH4H2PO4 + 0.5 O2 | 1 LiFePO4 + 2.5 CO2 + 3.5 H2O + 1 NH3
10.1038/nmat3329 | Phase-pure LiZn2Mo3O8 was synthesized from a mixtu <...> excess ZnO and a final temperature of T = 1050 °C. | solid-state | 0.5 Li2MoO4 + 2.5 Mo + 2 O2 + 2 ZnO == 1 LiZn2Mo3O8 | ['LiMo3Zn2O8'] |  |  | 0.5 Li2MoO4 + 2.5 Mo + 2 O2 + 2 ZnO | 1 LiZn2Mo3O8
10.1038/nmat3329 | Phase-pure LiZn2Mo3O8 was synthesized from a mixtu <...> excess ZnO and a final temperature of T = 1050 °C. | solid-state | 0.7 Li2MoO4 + 2.3 Mo + 1.7 O2 + 2.4 ZnO == 1 LiZn2Mo3O8(Li2Zn2O3)0.2 | ['Li1.4Mo3Zn2.4O8.6'] |  |  | 0.7 Li2MoO4 + 2.3 Mo + 1.7 O2 + 2.4 ZnO | 1 LiZn2Mo3O8(Li2Zn2O3)0.2
10.1038/nmat3329 | Phase-pure LiZn2Mo3O8 was synthesized from a mixtu <...> excess ZnO and a final temperature of T = 1050 °C. | solid-state | 3 Mo + 3 O2 + 2 ZnO == 1 Zn2Mo3O8 | ['Mo3Zn2O8'] |  |  | 3 Mo + 3 O2 + 2 ZnO | 1 Zn2Mo3O8
10.1039/c5tc02210j | Synthesis. A polycrystalline PbS sample was prepar <...> dentical and sodium was selected as p-type dopant. | solid-state | 1 Pb + 1 S == 1 PbS | ['PbS'] |  |  | 1 Pb + 1 S | 1 PbS
10.1039/c000650p | All reactants and products were handled in nitroge <...> 24 h on standing in moist air at room temperature. | solid-state | 1 Au + 1 Er == 1 ErAu | ['ErAu'] |  |  | 1 Au + 1 Er | 1 ErAu
10.1039/c2jm15427g | For the mechanochemical synthesis of Zn2SnO4, the <...> ling experiments were performed in air at 800 rpm. | solid-state | 1 SnO2 + 1 ZnO == 1 Zn2SnO4 | ['Zn2SnO4'] |  |  | 1 SnO2 + 1 ZnO | 1 Zn2SnO4
10.1039/b201032a | Powder samples of pure Na3PO4 were obtained by sol <...> ys), regrinding and firing twice (1373 K, 2 days). | solid-state | 0.5 Na2CO3 + 0.5 Na4P2O7 == 1 Na3PO4 + 0.5 CO2 | ['Na3PO4'] |  |  | 0.5 Na2CO3 + 0.5 Na4P2O7 | 1 Na3PO4 + 0.5 CO2
10.1039/c6ta07911c | Iron oxide was prepared by the decomposition of Fe <...> r 2 h) in ethanol followed by drying at ca. 373 K. | solid-state | 0.6 Ce(NO3)3·6H2O + 0.1 Fe(NO3)3·9H2O + 0.3 Mn(NO3)3·6H2O + 0.25 O2 + 3 [OH-] == 1 Ce0.6Mn0.3Fe0.1O2 + 7.8 H2O + 3 [NO3-] | ['Ce0.6Mn0.3Fe0.1O2'] |  | 1473 | 0.6 Ce(NO3)3·6H2O + 0.1 Fe(NO3)3·9H2O + 0.3 Mn(NO3)3·6H2O + 0.25 O2 + 3 [OH-] | 1 Ce0.6Mn0.3Fe0.1O2 + 7.8 H2O + 3 [NO3-]
10.1039/c6ta07911c | Iron oxide was prepared by the decomposition of Fe <...> r 2 h) in ethanol followed by drying at ca. 373 K. | solid-state | 1 Ba(NO3)3 + 2 Mn(NO3)3·6H2O + 1 Pr(NO3)3·6H2O + 12 [OH-] == 1 PrBaMn2O5 + 24 H2O + 0.5 O2 + 12 [NO3-] | ['BaPrMn2O5'] |  | 1473 | 1 Ba(NO3)3 + 2 Mn(NO3)3·6H2O + 1 Pr(NO3)3·6H2O + 12 [OH-] | 1 PrBaMn2O5 + 24 H2O + 0.5 O2 + 12 [NO3-]
10.1039/c5ta00396b | K-δ-MnO2 (denoted as KMO) nanospheres were first s <...> , followed by calcining at 700 °C for 12 h in air. | solid-state | 3 NH4H2PO4 + 0.5 Na2CO3 + 2 TiO2 == 1 NaTi2(PO4)3 + 0.5 CO2 + 4.5 H2O + 3 NH3 | ['NaTi2P3O12'] |  | 700 | 3 NH4H2PO4 + 0.5 Na2CO3 + 2 TiO2 | 1 NaTi2(PO4)3 + 0.5 CO2 + 4.5 H2O + 3 NH3
10.1039/b913792k | The materials La1.7Sr0.3Co0.5Ni0.5O4(+δ) and La1.5 <...> material in flowing 10% H2-N2 for 12 h at 750 °C. | solid-state | 0.167 Co3O4 + 0.85 La2O3 + 0.5 NiO + 0.3 SrCO3 == 1 La1.7Sr0.3Co0.5Ni0.5O4(+δ) + 0.3 CO2 + 0.008 O2 | ['Sr0.3La1.7Co0.5Ni0.5O4'] |  |  | 0.167 Co3O4 + 0.85 La2O3 + 0.5 NiO + 0.3 SrCO3 | 1 La1.7Sr0.3Co0.5Ni0.5O4(+δ) + 0.3 CO2 + 0.008 O2
10.1039/b913792k | The materials La1.7Sr0.3Co0.5Ni0.5O4(+δ) and La1.5 <...> material in flowing 10% H2-N2 for 12 h at 750 °C. | solid-state | 0.167 Co3O4 + 0.75 La2O3 + 0.5 NiO + 0.042 O2 + 0.5 SrCO3 == 1 La1.5Sr0.5Co0.5Ni0.5O4(+δ) + 0.5 CO2 | ['Sr0.5La1.5Co0.5Ni0.5O4'] |  |  | 0.167 Co3O4 + 0.75 La2O3 + 0.5 NiO + 0.042 O2 + 0.5 SrCO3 | 1 La1.5Sr0.5Co0.5Ni0.5O4(+δ) + 0.5 CO2
10.1039/b913792k | The materials La1.7Sr0.3Co0.5Ni0.5O4(+δ) and La1.5 <...> material in flowing 10% H2-N2 for 12 h at 750 °C. | solid-state | 0.167 Co3O4 + 0.75 La2O3 + 0.5 NiO + 0.042 O2 + 0.5 SrCO3 == 1 La1.5Sr0.5Co0.5Ni0.5O4 + 0.5 CO2 | ['Sr0.5La1.5Co0.5Ni0.5O4'] |  |  | 0.167 Co3O4 + 0.75 La2O3 + 0.5 NiO + 0.042 O2 + 0.5 SrCO3 | 1 La1.5Sr0.5Co0.5Ni0.5O4 + 0.5 CO2
10.1039/a908454a | The compounds CsLn2Ti2NbO10 (Ln = La, Pr, Nd, Sm) <...> ine in water or in heptane for 3 days at 60-90 °C. | solid-state | 0.5 Cs2CO3 + 1 La2O3 + 0.5 Nb2O5 + 2 TiO2 == 1 CsLn2Ti2NbO10 + 0.5 CO2; Ln = La | ['CsLa2Ti2NbO10'] |  | 1150 | 0.5 Cs2CO3 + 1 La2O3 + 0.5 Nb2O5 + 2 TiO2 | 1 CsLn2Ti2NbO10 + 0.5 CO2; Ln = La
10.1039/a908454a | The compounds CsLn2Ti2NbO10 (Ln = La, Pr, Nd, Sm) <...> ine in water or in heptane for 3 days at 60-90 °C. | solid-state | 0.5 Cs2CO3 + 0.5 Nb2O5 + 1 Sm2O3 + 2 TiO2 == 1 CsLn2Ti2NbO10 + 0.5 CO2; Ln = Sm | ['CsSm2Ti2NbO10'] |  | 1150 | 0.5 Cs2CO3 + 0.5 Nb2O5 + 1 Sm2O3 + 2 TiO2 | 1 CsLn2Ti2NbO10 + 0.5 CO2; Ln = Sm
10.1039/a908454a | The compounds CsLn2Ti2NbO10 (Ln = La, Pr, Nd, Sm) <...> ine in water or in heptane for 3 days at 60-90 °C. | solid-state | 0.5 Cs2CO3 + 0.5 Nb2O5 + 1 Nd2O3 + 2 TiO2 == 1 CsLn2Ti2NbO10 + 0.5 CO2; Ln = Nd | ['CsNd2Ti2NbO10'] |  | 1150 | 0.5 Cs2CO3 + 0.5 Nb2O5 + 1 Nd2O3 + 2 TiO2 | 1 CsLn2Ti2NbO10 + 0.5 CO2; Ln = Nd
10.1039/a908454a | The compounds CsLn2Ti2NbO10 (Ln = La, Pr, Nd, Sm) <...> ine in water or in heptane for 3 days at 60-90 °C. | solid-state | 0.5 Cs2CO3 + 0.5 Nb2O5 + 0.333 Pr6O11 + 2 TiO2 == 1 CsLn2Ti2NbO10 + 0.5 CO2 + 0.333 O2; Ln = Pr | ['CsPr2Ti2NbO10'] |  | 1150 | 0.5 Cs2CO3 + 0.5 Nb2O5 + 0.333 Pr6O11 + 2 TiO2 | 1 CsLn2Ti2NbO10 + 0.5 CO2 + 0.333 O2; Ln = Pr
10.1039/a908454a | The compounds CsLn2Ti2NbO10 (Ln = La, Pr, Nd, Sm) <...> ine in water or in heptane for 3 days at 60-90 °C. | solid-state | 1 CaCO3 + 0.5 Cs2CO3 + 0.5 La2O3 + 1 Nb2O5 + 1 TiO2 == 1 CsCaLaTiNb2O10 + 1.5 CO2 | ['CsCaLaTiNb2O10'] |  | 1150 | 1 CaCO3 + 0.5 Cs2CO3 + 0.5 La2O3 + 1 Nb2O5 + 1 TiO2 | 1 CsCaLaTiNb2O10 + 1.5 CO2
10.1039/c6ta04310k | BiOCuSe samples with a total mass of ca. 10 g were <...> slowly cooled down to room temperature over 10 h. | solid-state | 0.5 Bi2O3 + 1 Cu + 1 Se == 1 BiOCuSe + 0.25 O2 | ['CuBiSeO'] |  |  | 0.5 Bi2O3 + 1 Cu + 1 Se | 1 BiOCuSe + 0.25 O2
10.1039/c5ta01079a | Firstly, as a precursor plate-like Bi4Ti3O12 parti <...> imes with de-ionized water to remove NaCl and KCl. | solid-state | 2 Bi2O3 + 3 TiO2 == 1 Bi4Ti3O12 | ['Ti3Bi4O12'] |  |  | 2 Bi2O3 + 3 TiO2 | 1 Bi4Ti3O12
10.1039/c5ta00944h | Li2MnO3 was synthesized through a conventional sol <...> meter (Thermo Scientific) after Ar ion sputtering. | solid-state | 2 LiOH·H2O + 1 MnCO3 + 0.5 O2 == 1 Li2MnO3 + 1 CO2 + 3 H2O | ['Li2MnO3'] | 450 |  | 2 LiOH·H2O + 1 MnCO3 + 0.5 O2 | 1 Li2MnO3 + 1 CO2 + 3 H2O
10.1039/c5dt05026j | Polycrystalline samples of the three compounds wer <...> nd 550 °C (for LiCsBaP2O7) for 72 h, respectively. | solid-state | 3 BaCO3 + 1 Cs2CO3 + 4 NH4H2PO4 == 1 Cs2Ba3(P2O7)2 + 4 CO2 + 6 H2O + 4 NH3 | ['Cs2Ba3P4O14'] | 550 |  | 3 BaCO3 + 1 Cs2CO3 + 4 NH4H2PO4 | 1 Cs2Ba3(P2O7)2 + 4 CO2 + 6 H2O + 4 NH3
10.1039/c5dt05026j | Polycrystalline samples of the three compounds wer <...> nd 550 °C (for LiCsBaP2O7) for 72 h, respectively. | solid-state | 1 BaCO3 + 1 Cs2CO3 + 2 NH4H2PO4 == 1 Cs2BaP2O7 + 2 CO2 + 3 H2O + 2 NH3 | ['Cs2BaP2O7'] | 550 |  | 1 BaCO3 + 1 Cs2CO3 + 2 NH4H2PO4 | 1 Cs2BaP2O7 + 2 CO2 + 3 H2O + 2 NH3
10.1039/c5dt05026j | Polycrystalline samples of the three compounds wer <...> nd 550 °C (for LiCsBaP2O7) for 72 h, respectively. | solid-state | 1 BaCO3 + 0.5 Cs2CO3 + 0.5 Li2CO3 + 2 NH4H2PO4 == 1 LiCsBaP2O7 + 2 CO2 + 3 H2O + 2 NH3 | ['CsLiBaP2O7'] | 550 |  | 1 BaCO3 + 0.5 Cs2CO3 + 0.5 Li2CO3 + 2 NH4H2PO4 | 1 LiCsBaP2O7 + 2 CO2 + 3 H2O + 2 NH3
10.1039/c8tc01216d | Ce3+ doped, Cr3+ doped and Ce3+, Cr3+ co-doped CLZ <...> 2 gas flow throughout the whole sintering process. | solid-state | 1.5 Al2O3 + 2 CaCO3 + 0.5 Lu2O3 + 2 ZrO2 == 1 Ca2LuZr2Al3O12 + 2 CO2 ; target Ca2LuZr2Al3O12 with additives Ce, Cr via CeO2, Cr2O3 ; target Ca2LuZr2Al3O12 with additives Ce, Cr via CeO2, Cr2O3 | ['Ca2LuZr2Al3O12'] |  |  | 1.5 Al2O3 + 2 CaCO3 + 0.5 Lu2O3 + 2 ZrO2 | 1 Ca2LuZr2Al3O12 + 2 CO2 ; target Ca2LuZr2Al3O12 with additives Ce, Cr via CeO2, Cr2O3 ; target Ca2LuZr2Al3O12 with additives Ce, Cr via CeO2, Cr2O3
10.1039/c0jm03471a | Analytical grade LiOH·H2O (Junsei 95%), MnCO3 (Ald <...> der an Ar atmosphere to get the resultant product. | solid-state | 2 LiOH·H2O + 1 MnCO3 + 1 SiO2 == 1 Li2MnSiO4 + 1 CO2 + 3 H2O | ['Li2MnSiO4'] |  |  | 2 LiOH·H2O + 1 MnCO3 + 1 SiO2 | 1 Li2MnSiO4 + 1 CO2 + 3 H2O
10.1039/c4dt00859f | Polycrystalline powder NaBaBO3 samples with differ <...> 5 (H2-N2) atmosphere to reduce to Ce3+ activators. | solid-state | 1 BaCO3 + 1 H3BO3 + 0.5 Na2CO3 == 1 NaBaBO3 + 1.5 CO2 + 1.5 H2O | ['NaBaBO3'] |  |  | 1 BaCO3 + 1 H3BO3 + 0.5 Na2CO3 | 1 NaBaBO3 + 1.5 CO2 + 1.5 H2O
10.1039/c3ta12369c | Commercially available NaBH4 (∼95%) was purchased <...> e weight ratio of the sample to the ball was 1:30. | solid-state | 3 NaBH4 + 1 PrF3 == 1 3NaBH4-PrF3 | ['Na3PrB3H12F3'] |  |  | 3 NaBH4 + 1 PrF3 | 1 3NaBH4-PrF3
10.1039/c7ta08989a | Ba3WNbO8.5 was prepared by the solid-state reactio <...> repeated until a phase pure product was obtained. | solid-state | 3 BaCO3 + 0.5 Nb2O5 + 1 WO3 == 1 Ba3WNbO8.5 + 3 CO2 | ['Ba3NbWO8.5'] |  | 900 | 3 BaCO3 + 0.5 Nb2O5 + 1 WO3 | 1 Ba3WNbO8.5 + 3 CO2
10.1039/c4cp05442c | O-mayenite. For the synthesis of O-mayenite (Ca12A <...> ere grown by the floating zone method (sample #3). | solid-state | 7 Al2O3 + 12 CaCO3 == 1 Ca12Al14O33 + 12 CO2 | ['Ca12Al14O33'] |  |  | 7 Al2O3 + 12 CaCO3 | 1 Ca12Al14O33 + 12 CO2
10.1039/c5ta08468g | ZnRh2O4 and Bi4V2O11 powders were synthesized usin <...> Then, the obtained powders were thoroughly ground. | solid-state | 1 Rh2O3 + 1 ZnO == 1 ZnRh2O4 | ['Rh2ZnO4'] |  | 850 | 1 Rh2O3 + 1 ZnO | 1 ZnRh2O4
10.1039/c5ta08468g | ZnRh2O4 and Bi4V2O11 powders were synthesized usin <...> Then, the obtained powders were thoroughly ground. | solid-state | 2 Bi2O3 + 1 V2O5 == 1 Bi4V2O11 | ['V2Bi4O11'] |  | 850 | 2 Bi2O3 + 1 V2O5 | 1 Bi4V2O11
10.1039/c6ta03307e | (GdBa)0.8Ca0.4Co0.6Fe1.4O6-δ (GBCCFO) has been syn <...> 0.02 (2θ degrees) and time per step equal to 10 s. | solid-state | 0.8 BaCO3 + 0.4 CaCO3 + 0.3 Co2O3 + 0.7 Fe2O3 + 0.4 Gd2O3 + 0.3 O2 == 1 (GdBa)0.8Ca0.4Co0.6Fe1.4O6 + 1.2 CO2 | ['Ba0.8Ca0.4Gd0.8Fe1.4Co0.6O6'] |  |  | 0.8 BaCO3 + 0.4 CaCO3 + 0.3 Co2O3 + 0.7 Fe2O3 + 0.4 Gd2O3 + 0.3 O2 | 1 (GdBa)0.8Ca0.4Co0.6Fe1.4O6 + 1.2 CO2
10.1039/b606413b | Polycrystalline Bi2Sn2O7 was prepared by the solid <...> sintered at 1100 °C to give strong ceramic discs. | solid-state | 1 Bi2O3 + 2 SnO2 == 1 Bi2Sn2O7 | ['Sn2Bi2O7'] | 1100 |  | 1 Bi2O3 + 2 SnO2 | 1 Bi2Sn2O7
10.1039/c3cp52308j | NVP was prepared by a carbothermal reduction metho <...> r 8 h after preheating at 350 °C in argon for 4 h. | solid-state | 3 NH4H2PO4 + 1.5 Na2CO3 + 1 V2O5 == 1 Na3V2(PO4)3 + 1.5 CO2 + 4.5 H2O + 3 NH3 + 1 O2 | ['Na3V2P3O12'] |  |  | 3 NH4H2PO4 + 1.5 Na2CO3 + 1 V2O5 | 1 Na3V2(PO4)3 + 1.5 CO2 + 4.5 H2O + 3 NH3 + 1 O2
10.1039/c3dt51317c | A polycrystalline sample of Ba6Sn6Se13 was synthes <...> ure for 48 h, and then the furnace was turned off. | solid-state | 6 BaSe + 7 Se + 6 Sn == 1 Ba6Sn6Se13 | ['Ba6Sn6Se13'] |  |  | 6 BaSe + 7 Se + 6 Sn | 1 Ba6Sn6Se13
10.1039/c5tc01070e | Due to the very limited Mg2+ solubility range in t <...> ery limited Mg2+ solubility range in CuCr1-xMgxO2. | solid-state | 0.485 Cr2O3 + 0.5 Cu2O + 0.03 MgO + 0.007 O2 == 1 CuCr0.97Mg0.03O2 | ['Mg0.03Cr0.97CuO2'] |  |  | 0.485 Cr2O3 + 0.5 Cu2O + 0.03 MgO + 0.007 O2 | 1 CuCr0.97Mg0.03O2
10.1039/c5tc01070e | Due to the very limited Mg2+ solubility range in t <...> ery limited Mg2+ solubility range in CuCr1-xMgxO2. | solid-state | 0.5 Cr2O3 + 0.5 Cu2O == 1 CuCrO2 ; target CuCrO2 with additives Mg via MgO ; target CuCrO2 with additives Mg via MgO | ['CrCuO2'] |  |  | 0.5 Cr2O3 + 0.5 Cu2O | 1 CuCrO2 ; target CuCrO2 with additives Mg via MgO ; target CuCrO2 with additives Mg via MgO
10.1039/c6cp06338a | Mg6MnO8, MgCr2O4, and MgV2O4 samples were prepared <...> implemented in the X'pert Highscore Plus software. | solid-state | 6 MgO + 1 MnO2 == 1 Mg6MnO8 | ['Mg6MnO8'] |  |  | 6 MgO + 1 MnO2 | 1 Mg6MnO8
10.1039/c6cp06338a | Mg6MnO8, MgCr2O4, and MgV2O4 samples were prepared <...> implemented in the X'pert Highscore Plus software. | solid-state | 1 Cr2O3 + 1 MgO == 1 MgCr2O4 | ['MgCr2O4'] |  |  | 1 Cr2O3 + 1 MgO | 1 MgCr2O4
10.1039/c6cp06338a | Mg6MnO8, MgCr2O4, and MgV2O4 samples were prepared <...> implemented in the X'pert Highscore Plus software. | solid-state | 1 MgO + 1 V2O3 == 1 MgV2O4 | ['MgV2O4'] |  |  | 1 MgO + 1 V2O3 | 1 MgV2O4
10.1039/c6cp06338a | Mg6MnO8, MgCr2O4, and MgV2O4 samples were prepared <...> implemented in the X'pert Highscore Plus software. | solid-state | 1 MgO + 2 MnO2 == 1 MgMn2O4 + 0.5 O2 | ['MgMn2O4'] |  |  | 1 MgO + 2 MnO2 | 1 MgMn2O4 + 0.5 O2
10.1039/c5ta10330d | All synthetic procedures of YCuTe2 were performed <...> samples were cooled to room temperature over 2 h. | solid-state | 1 Cu + 2 Te + 1 Y == 1 YCuTe2 | ['YCuTe2'] |  |  | 1 Cu + 2 Te + 1 Y | 1 YCuTe2
10.1039/c6tc03825e | Polycrystalline samples of Na2MnGe2Se6 were synthe <...> ure for 72 h, and then the furnace was turned off. | solid-state | 2 GeSe2 + 1 MnSe + 1 Na2Se == 1 Na2MnGe2Se6 | ['Na2MnGe2Se6'] |  |  | 2 GeSe2 + 1 MnSe + 1 Na2Se | 1 Na2MnGe2Se6
10.1039/c7tc01285c | A series of YGa1.5Al1.5(BO3)4:Tb3+,Eu3+ phosphors <...> to powders and collected for further measurements. | solid-state | 1.5 Al(OH)3 + 0.75 Ga2O3 + 4 H3BO3 + 0.5 Y2O3 == 1 YGa1.5Al1.5(BO3)4 + 8.25 H2O ; target YGa1.5Al1.5(BO3)4 with additives Tb, Eu via Eu2O3, Tb4O7 ; target YGa1.5Al1.5(BO3)4 with additives Tb, Eu via Eu2O3, Tb4O7 | ['YGa1.5Al1.5B4O12'] |  |  | 1.5 Al(OH)3 + 0.75 Ga2O3 + 4 H3BO3 + 0.5 Y2O3 | 1 YGa1.5Al1.5(BO3)4 + 8.25 H2O ; target YGa1.5Al1.5(BO3)4 with additives Tb, Eu via Eu2O3, Tb4O7 ; target YGa1.5Al1.5(BO3)4 with additives Tb, Eu via Eu2O3, Tb4O7
10.1039/c5dt02255j | Polycrystalline samples of K3LaTe2O9 were prepared <...> rindings until single-phase powders were obtained. | solid-state | 2 H6TeO6 + 1.5 K2CO3 + 0.5 La2O3 == 1 K3LaTe2O9 + 1.5 CO2 + 6 H2O | ['K3LaTe2O9'] |  |  | 2 H6TeO6 + 1.5 K2CO3 + 0.5 La2O3 | 1 K3LaTe2O9 + 1.5 CO2 + 6 H2O
10.1039/c5nr05391a | Polar f-BNKT (Bi0.5(Na0.8K0.2)0.5TiO3) single part <...> he disk was encapsulated by the precursor powders. | solid-state | 0.25 Bi2O3 + 0.05 K2CO3 + 0.2 Na2CO3 + 1 TiO2 == 1 Bi0.5(Na0.8K0.2)0.5TiO3 + 0.25 CO2 | ['K0.1Na0.4TiBi0.5O3'] | 1150 | 800 | 0.25 Bi2O3 + 0.05 K2CO3 + 0.2 Na2CO3 + 1 TiO2 | 1 Bi0.5(Na0.8K0.2)0.5TiO3 + 0.25 CO2
10.1039/c5nr05391a | Polar f-BNKT (Bi0.5(Na0.8K0.2)0.5TiO3) single part <...> he disk was encapsulated by the precursor powders. | solid-state | 0.03 Al2O3 + 0.265 Bi2O3 + 0.059 K2CO3 + 0.176 Na2CO3 + 0.94 TiO2 == 1 0.94Bi0.5(Na0.75K0.25)0.5TiO3-0.06BiAlO3 + 0.235 CO2 | ['K0.118Na0.352Ti0.94Al0.06Bi0.53O3'] | 1150 | 800 | 0.03 Al2O3 + 0.265 Bi2O3 + 0.059 K2CO3 + 0.176 Na2CO3 + 0.94 TiO2 | 1 0.94Bi0.5(Na0.75K0.25)0.5TiO3-0.06BiAlO3 + 0.235 CO2
10.1039/c5tc02373d | Single crystalline specimens of CaSn3 were prepare <...> d on the Monkhorst-Pack (MP) mesh of 16 × 16 × 16. | solid-state | 1 Ca + 3 Sn == 1 CaSn3 | ['CaSn3'] |  |  | 1 Ca + 3 Sn | 1 CaSn3
10.1039/c0jm02614j | Stoichiometric amounts of La2O3 (obtained by the d <...> sample. LaAMnSnO6 (A = Sr, Ba) are black powders. | solid-state | 1 BaCO3 + 0.5 La2O3 + 0.5 Mn2O3 + 1 SnO2 == 1 LaBaMnSnO6 + 1 CO2 | ['BaLaMnSnO6'] |  |  | 1 BaCO3 + 0.5 La2O3 + 0.5 Mn2O3 + 1 SnO2 | 1 LaBaMnSnO6 + 1 CO2
10.1039/c5dt00332f | The polycrystalline samples of A4Mg(WO4)3 (A = Na, <...> amples were cooled to room temperature and ground. | solid-state | 2 K2CO3 + 1 Mg(NO3)2·6H2O + 3 WO3 + 2 [OH-] == 1 A4Mg(WO4)3 + 2 CO2 + 7 H2O + 2 [NO3-]; A = K | ['K4MgW3O12'] |  |  | 2 K2CO3 + 1 Mg(NO3)2·6H2O + 3 WO3 + 2 [OH-] | 1 A4Mg(WO4)3 + 2 CO2 + 7 H2O + 2 [NO3-]; A = K
10.1039/c5dt00332f | The polycrystalline samples of A4Mg(WO4)3 (A = Na, <...> amples were cooled to room temperature and ground. | solid-state | 1 Mg(NO3)2·6H2O + 2 Na2CO3 + 3 WO3 + 2 [OH-] == 1 A4Mg(WO4)3 + 2 CO2 + 7 H2O + 2 [NO3-]; A = Na | ['Na4MgW3O12'] |  |  | 1 Mg(NO3)2·6H2O + 2 Na2CO3 + 3 WO3 + 2 [OH-] | 1 A4Mg(WO4)3 + 2 CO2 + 7 H2O + 2 [NO3-]; A = Na
10.1039/c5dt00332f | The polycrystalline samples of A4Mg(WO4)3 (A = Na, <...> amples were cooled to room temperature and ground. | solid-state | 1 Cs2CO3 + 2 Mg(NO3)2·6H2O + 3 WO3 + 4 [OH-] == 1 R2Mg2(WO4)3 + 1 CO2 + 14 H2O + 4 [NO3-]; R = Cs | ['Cs2Mg2W3O12'] |  |  | 1 Cs2CO3 + 2 Mg(NO3)2·6H2O + 3 WO3 + 4 [OH-] | 1 R2Mg2(WO4)3 + 1 CO2 + 14 H2O + 4 [NO3-]; R = Cs
10.1039/c5dt00332f | The polycrystalline samples of A4Mg(WO4)3 (A = Na, <...> amples were cooled to room temperature and ground. | solid-state | 2 Mg(NO3)2·6H2O + 1 Rb2CO3 + 3 WO3 + 4 [OH-] == 1 R2Mg2(WO4)3 + 1 CO2 + 14 H2O + 4 [NO3-]; R = Rb | ['Rb2Mg2W3O12'] |  |  | 2 Mg(NO3)2·6H2O + 1 Rb2CO3 + 3 WO3 + 4 [OH-] | 1 R2Mg2(WO4)3 + 1 CO2 + 14 H2O + 4 [NO3-]; R = Rb
10.1039/c5dt00332f | The polycrystalline samples of A4Mg(WO4)3 (A = Na, <...> amples were cooled to room temperature and ground. | solid-state | 1 Mg(NO3)2·6H2O + 2 Na2CO3 + 3 WO3 + 2 [OH-] == 1 Na4Mg(WO4)3 + 2 CO2 + 7 H2O + 2 [NO3-] | ['Na4MgW3O12'] |  |  | 1 Mg(NO3)2·6H2O + 2 Na2CO3 + 3 WO3 + 2 [OH-] | 1 Na4Mg(WO4)3 + 2 CO2 + 7 H2O + 2 [NO3-]
10.1039/c5dt00332f | The polycrystalline samples of A4Mg(WO4)3 (A = Na, <...> amples were cooled to room temperature and ground. | solid-state | 2 K2CO3 + 1 Mg(NO3)2·6H2O + 3 WO3 + 2 [OH-] == 1 K4Mg(WO4)3 + 2 CO2 + 7 H2O + 2 [NO3-] | ['K4MgW3O12'] |  |  | 2 K2CO3 + 1 Mg(NO3)2·6H2O + 3 WO3 + 2 [OH-] | 1 K4Mg(WO4)3 + 2 CO2 + 7 H2O + 2 [NO3-]
10.1039/c5dt00332f | The polycrystalline samples of A4Mg(WO4)3 (A = Na, <...> amples were cooled to room temperature and ground. | solid-state | 2 Mg(NO3)2·6H2O + 1 Rb2CO3 + 3 WO3 + 4 [OH-] == 1 Rb2Mg2(WO4)3 + 1 CO2 + 14 H2O + 4 [NO3-] | ['Rb2Mg2W3O12'] |  |  | 2 Mg(NO3)2·6H2O + 1 Rb2CO3 + 3 WO3 + 4 [OH-] | 1 Rb2Mg2(WO4)3 + 1 CO2 + 14 H2O + 4 [NO3-]
10.1039/c5dt00332f | The polycrystalline samples of A4Mg(WO4)3 (A = Na, <...> amples were cooled to room temperature and ground. | solid-state | 1 Cs2CO3 + 2 Mg(NO3)2·6H2O + 3 WO3 + 4 [OH-] == 1 Cs2Mg2(WO4)3 + 1 CO2 + 14 H2O + 4 [NO3-] | ['Cs2Mg2W3O12'] |  |  | 1 Cs2CO3 + 2 Mg(NO3)2·6H2O + 3 WO3 + 4 [OH-] | 1 Cs2Mg2(WO4)3 + 1 CO2 + 14 H2O + 4 [NO3-]
10.1039/c4tc00060a | A polycrystalline sample of the compound was synth <...> ure for 48 h, and then the furnace was turned off. | solid-state | 4 BaS + 3 GeS2 + 1 NaCl == 1 NaBa4Ge3S10Cl | ['NaBa4Ge3S10Cl'] |  |  | 4 BaS + 3 GeS2 + 1 NaCl | 1 NaBa4Ge3S10Cl
10.1039/b918220a | The stibnite (Sb2S3) powders were prepared using t <...> ormances were 70% and 30% by weight, respectively. | solid-state | 3 S + 2 Sb == 1 Sb2S3 | ['Sb2S3'] |  |  | 3 S + 2 Sb | 1 Sb2S3
10.1039/c6ta10236k | The powder of BSCF was prepared by the glycine-nit <...> e experimental uncertainty (Fig. S2 and Table S1). | solid-state | 0.5 Ba(NO3)2 + 0.8 Co(NO3)2·6H2O + 0.2 Fe(NO3)3·9H2O + 0.45 O2 + 0.5 Sr(NO3)2 + 4.2 [OH-] == 1 Ba0.5Sr0.5Co0.8Fe0.2O3 + 8.7 H2O + 4.2 [NO3-] | ['Ba0.5Sr0.5Fe0.2Co0.8O3'] | 1100 |  | 0.5 Ba(NO3)2 + 0.8 Co(NO3)2·6H2O + 0.2 Fe(NO3)3·9H2O + 0.45 O2 + 0.5 Sr(NO3)2 + 4.2 [OH-] | 1 Ba0.5Sr0.5Co0.8Fe0.2O3 + 8.7 H2O + 4.2 [NO3-]
10.1039/c2ce26013a | The initial chemicals were Al2O3, CaCO3 (grade) an <...> als were successfully obtained for crystal growth. | solid-state | 0.5 Al2O3 + 1 CaCO3 + 0.5 Er2O3 == 1 CaErAlO4 + 1 CO2 | ['CaErAlO4'] |  |  | 0.5 Al2O3 + 1 CaCO3 + 0.5 Er2O3 | 1 CaErAlO4 + 1 CO2
10.1039/c7ta08249e | Single cells were fabricated using dry pressing wi <...> 1200 °C for 2 h to form a porous oxygen electrode. | solid-state | 2 Y(NO3)3·6H2O + 1 Zr(NO3)4·6H2O + 10 [OH-] == 1 Y2O3-ZrO2 + 23 H2O + 10 [NO3-] | ['Y2ZrO5'] | 1400 |  | 2 Y(NO3)3·6H2O + 1 Zr(NO3)4·6H2O + 10 [OH-] | 1 Y2O3-ZrO2 + 23 H2O + 10 [NO3-]
10.1039/c3cp54386b | Stoichiometric LiMn2O4 cathodes are unstable in Li <...> minutes and then annealed at the same temperature. | solid-state | 1.1 LiNO3 + 1.9 Mn(NO3)2·4H2O + 0.775 O2 + 4.9 [OH-] == 1 Li1.10Mn1.90O4 + 10.05 H2O + 4.9 [NO3-] | ['Li1.1Mn1.9O4'] |  |  | 1.1 LiNO3 + 1.9 Mn(NO3)2·4H2O + 0.775 O2 + 4.9 [OH-] | 1 Li1.10Mn1.90O4 + 10.05 H2O + 4.9 [NO3-]
10.1039/c6dt02058e | The Fe-doped Li3V2(PO4)3/C composites were prepare <...> sites (denoted as LVP/C and LVFP/C, respectively). | solid-state | 1.5 Li2CO3 + 3 NH4H2PO4 + 2 NH4VO3 == 1 Li3V2(PO4)3 + 1.5 CO2 + 5.5 H2O + 5 NH3 + 1 O2 ; target Li3V2(PO4)3 with additives Fe via Fe2O3 ; target Li3V2(PO4)3 with additives Fe via Fe2O3 | ['Li3V2P3O12'] | 700 |  | 1.5 Li2CO3 + 3 NH4H2PO4 + 2 NH4VO3 | 1 Li3V2(PO4)3 + 1.5 CO2 + 5.5 H2O + 5 NH3 + 1 O2 ; target Li3V2(PO4)3 with additives Fe via Fe2O3 ; target Li3V2(PO4)3 with additives Fe via Fe2O3
10.1039/c7ta01227f | Bulk-type all-solid-state cells were constructed a <...> ectronic conduction and mechanical strength of it. | solid-state | 80 Li2S + 20 P2S5 == 1 80Li2S-20P2S5 | ['Li160P40S180'] |  |  | 80 Li2S + 20 P2S5 | 1 80Li2S-20P2S5
10.1039/c7cp07307k | The BSCF powder was prepared using a glycine-nitra <...> th a cubic perovskite structure (space group Pmm). | solid-state | 0.5 Ba(NO3)2 + 0.8 Co(NO3)2·6H2O + 0.2 Fe(NO3)3·9H2O + 0.45 O2 + 0.5 Sr(NO3)2 + 4.2 [OH-] == 1 Ba0.5Sr0.5Co0.8Fe0.2O3 + 8.7 H2O + 4.2 [NO3-] | ['Ba0.5Sr0.5Fe0.2Co0.8O3'] | 1100 |  | 0.5 Ba(NO3)2 + 0.8 Co(NO3)2·6H2O + 0.2 Fe(NO3)3·9H2O + 0.45 O2 + 0.5 Sr(NO3)2 + 4.2 [OH-] | 1 Ba0.5Sr0.5Co0.8Fe0.2O3 + 8.7 H2O + 4.2 [NO3-]
10.1039/c6ta06945b | Synthesis of reduced metal oxide nanoparticles dec <...> f Fe(NO3)3·9H2O (0.5 g) and Ni(NO3)2·6H2O (0.5 g). | solid-state | 1 C + 1 Fe(NO3)3·9H2O + 1 Ni(NO3)2·6H2O + 5 [OH-] == 1 FeNiOC + 17.5 H2O + 0.75 O2 + 5 [NO3-] | ['FeNiCO'] |  |  | 1 C + 1 Fe(NO3)3·9H2O + 1 Ni(NO3)2·6H2O + 5 [OH-] | 1 FeNiOC + 17.5 H2O + 0.75 O2 + 5 [NO3-]
10.1039/c6ta02237e | LiNi0.5Mn1.5O4 powders were firstly synthesized us <...> noted as LAS-0, LAS-1, LAS-3, LAS-5, respectively. | solid-state | 1 LiOH·H2O + 1.5 MnCO3 + 0.5 Ni(NO3)2·6H2O + 0.75 O2 + 1 [OH-] == 1 LiNi0.5Mn1.5O4 + 1.5 CO2 + 5 H2O + 1 [NO3-] | ['LiMn1.5Ni0.5O4'] |  | 900 | 1 LiOH·H2O + 1.5 MnCO3 + 0.5 Ni(NO3)2·6H2O + 0.75 O2 + 1 [OH-] | 1 LiNi0.5Mn1.5O4 + 1.5 CO2 + 5 H2O + 1 [NO3-]
10.1039/c5ta10492k | LiCoO2 was synthesized by a traditional solid-stat <...> transmission electron microscopy (TEM, JEOL 2100). | solid-state | 0.333 Co3O4 + 0.5 Li2CO3 + 0.083 O2 == 1 LiCoO2 + 0.5 CO2 | ['LiCoO2'] |  |  | 0.333 Co3O4 + 0.5 Li2CO3 + 0.083 O2 | 1 LiCoO2 + 0.5 CO2
10.1039/c1ce05240c | GdVO4:Eu3+ micro-rods were prepared from stoichiom <...> to form the polycrystalline GdVO4:Eu3+ micro-rods. | solid-state | 0.5 Gd2O3 + 0.5 V2O5 == 1 GdVO4 ; target GdVO4 with additives Eu via Eu2O3 ; target GdVO4 with additives Eu via Eu2O3 | ['GdVO4'] | 600 |  | 0.5 Gd2O3 + 0.5 V2O5 | 1 GdVO4 ; target GdVO4 with additives Eu via Eu2O3 ; target GdVO4 with additives Eu via Eu2O3
10.1039/c8ee00645h | BaZr0.1Ce0.7Y0.1Yb0.1O3-δ (BZCYYb) powder used for <...> then ground and calcined again at 900 °C for 4 h. | solid-state | 1 BaCO3 + 0.7 CeO2 + 0.05 O2 + 0.05 Y2O3 + 0.05 Yb2O3 + 0.1 ZrO2 == 1 BaZr0.1Ce0.7Y0.1Yb0.1O3 + 1 CO2 | ['BaYb0.1Ce0.7Y0.1Zr0.1O3'] |  | 900 | 1 BaCO3 + 0.7 CeO2 + 0.05 O2 + 0.05 Y2O3 + 0.05 Yb2O3 + 0.1 ZrO2 | 1 BaZr0.1Ce0.7Y0.1Yb0.1O3 + 1 CO2
10.1039/c8ee00645h | BaZr0.1Ce0.7Y0.1Yb0.1O3-δ (BZCYYb) powder used for <...> then ground and calcined again at 900 °C for 4 h. | solid-state | 0.5 Ba(NO3)2 + 1.5 Co(NO3)2·6H2O + 0.5 Fe(NO3)3·9H2O + 0.125 O2 + 1 Pr(NO3)3·6H2O + 0.5 Sr(NO3)2 + 9.5 [OH-] == 1 PrBa0.5Sr0.5Co1.5Fe0.5O5 + 24.25 H2O + 9.5 [NO3-] | ['Ba0.5Sr0.5PrFe0.5Co1.5O5'] |  | 900 | 0.5 Ba(NO3)2 + 1.5 Co(NO3)2·6H2O + 0.5 Fe(NO3)3·9H2O + 0.125 O2 + 1 Pr(NO3)3·6H2O + 0.5 Sr(NO3)2 + 9.5 [OH-] | 1 PrBa0.5Sr0.5Co1.5Fe0.5O5 + 24.25 H2O + 9.5 [NO3-]
10.1039/c3ce40256h | The Nd2Ti2O7 target was synthesized using a classi <...> of the expected monoclinic phase with no impurity. | solid-state | 1 Nd2O3 + 2 TiO2 == 1 Nd2Ti2O7 | ['Nd2Ti2O7'] | 1250 | 1100 | 1 Nd2O3 + 2 TiO2 | 1 Nd2Ti2O7
10.1039/c4dt01430h | All the chemical reagents used in this work were b <...> bserve the oxidized and reduced samples at 200 kV. | solid-state | 0.05 Nb2O5 + 0.005 O2 + 0.94 SrCO3 + 0.9 TiO2 == 1 Sr0.94Ti0.9Nb0.1O3 + 0.94 CO2 | ['Sr0.94Ti0.9Nb0.1O3'] |  |  | 0.05 Nb2O5 + 0.005 O2 + 0.94 SrCO3 + 0.9 TiO2 | 1 Sr0.94Ti0.9Nb0.1O3 + 0.94 CO2
10.1039/c4dt01430h | All the chemical reagents used in this work were b <...> bserve the oxidized and reduced samples at 200 kV. | solid-state | 0.045 Nb2O5 + 0.1 NiO + 0.104 O2 + 0.846 SrCO3 + 0.81 TiO2 == 1 (Sr0.94)0.9(Ti0.9Nb0.1)0.9Ni0.1O3 + 0.846 CO2 | ['Sr0.846Ti0.81Nb0.09Ni0.1O3'] |  |  | 0.045 Nb2O5 + 0.1 NiO + 0.104 O2 + 0.846 SrCO3 + 0.81 TiO2 | 1 (Sr0.94)0.9(Ti0.9Nb0.1)0.9Ni0.1O3 + 0.846 CO2
10.1039/c4dt01430h | All the chemical reagents used in this work were b <...> bserve the oxidized and reduced samples at 200 kV. | solid-state | 1 C4H6Mn·4H2O + 0.38 La2O3 + 6.335 O2 + 0.19 SrCO3 == 1 (La0.8Sr0.2)0.95MnO3 + 4.19 CO2 + 7 H2O | ['Sr0.19La0.76MnO3'] |  |  | 1 C4H6Mn·4H2O + 0.38 La2O3 + 6.335 O2 + 0.19 SrCO3 | 1 (La0.8Sr0.2)0.95MnO3 + 4.19 CO2 + 7 H2O
10.1039/c4dt01430h | All the chemical reagents used in this work were b <...> bserve the oxidized and reduced samples at 200 kV. | solid-state | 0.8 Ce(NO3)3·6H2O + 0.25 O2 + 0.1 Sm2O3 + 2.4 [OH-] == 1 Ce0.8Sm0.2O2 + 6 H2O + 2.4 [NO3-] | ['Sm0.2Ce0.8O2'] |  |  | 0.8 Ce(NO3)3·6H2O + 0.25 O2 + 0.1 Sm2O3 + 2.4 [OH-] | 1 Ce0.8Sm0.2O2 + 6 H2O + 2.4 [NO3-]
10.1039/c8ta01463a | To gain a better understanding of the relevant eff <...> e XRD data, was sintered at 1773 K for 5 h in air. | solid-state | 0.004 Al2O3 + 0.993 ZnO + 1 ZrO2 == 1 Zn0.993Al0.007O-ZrO2 + 0.002 O2 | ['ZrZn0.993Al0.007O3'] | 1773 |  | 0.004 Al2O3 + 0.993 ZnO + 1 ZrO2 | 1 Zn0.993Al0.007O-ZrO2 + 0.002 O2
10.1039/c8ta01463a | To gain a better understanding of the relevant eff <...> e XRD data, was sintered at 1773 K for 5 h in air. | solid-state | 0.004 Al2O3 + 0.993 ZnO == 1 Zn0.993Al0.007O + 0.002 O2 | ['Zn0.993Al0.007O'] | 1773 |  | 0.004 Al2O3 + 0.993 ZnO | 1 Zn0.993Al0.007O + 0.002 O2
10.1039/c8ta01463a | To gain a better understanding of the relevant eff <...> e XRD data, was sintered at 1773 K for 5 h in air. | solid-state | 0.993 ZnO + 0.007 ZrO2 == 1 Zn0.993Zr0.007O + 0.004 O2 | ['Zr0.007Zn0.993O'] | 1773 |  | 0.993 ZnO + 0.007 ZrO2 | 1 Zn0.993Zr0.007O + 0.004 O2
10.1039/c8ta01463a | To gain a better understanding of the relevant eff <...> e XRD data, was sintered at 1773 K for 5 h in air. | solid-state | 0.002 Al2O3 + 0.994 ZnO + 0.003 ZrO2 == 1 Zn0.994Al0.003Zr0.003O + 0.002 O2 | ['Zr0.003Zn0.994Al0.003O'] | 1773 |  | 0.002 Al2O3 + 0.994 ZnO + 0.003 ZrO2 | 1 Zn0.994Al0.003Zr0.003O + 0.002 O2
10.1039/c4tc00565a | Originally what we planned to synthesize was a mix <...> l structure, which has never been reported before. | solid-state | 1 CsBr + 1 HgBr2 == 1 CsHgBr3 | ['CsHgBr3'] |  |  | 1 CsBr + 1 HgBr2 | 1 CsHgBr3
10.1039/c7ta07898f | Pristine LiNi0.5Mn1.5O4 was synthesized by a solid <...> ith deionized water and dried overnight at 120 °C. | solid-state | 1 LiOH + 2 Ni0.25Mn0.75(OH)2 + 0.75 O2 == 1 LiNi0.5Mn1.5O4 + 2.5 H2O | ['LiMn1.5Ni0.5O4'] |  | 900 | 1 LiOH + 2 Ni0.25Mn0.75(OH)2 + 0.75 O2 | 1 LiNi0.5Mn1.5O4 + 2.5 H2O
10.1039/c7dt04610c | The Sr3Bi2O6 single crystals were synthesized by a <...> round to fine powders for other characterizations. | solid-state | 1 Bi2O3 + 3 SrCO3 == 1 Sr3Bi2O6 + 3 CO2 | ['Sr3Bi2O6'] |  |  | 1 Bi2O3 + 3 SrCO3 | 1 Sr3Bi2O6 + 3 CO2
10.1039/c6dt00310a | The oxides A5Ta4O15 (A = Sr, Ba) were prepared fro <...> ter, Korea Basic Science Institute), respectively. | solid-state | 5 BaCO3 + 2 Ta2O5 == 1 A5Ta4O15 + 5 CO2; A = Ba | ['Ba5Ta4O15'] |  |  | 5 BaCO3 + 2 Ta2O5 | 1 A5Ta4O15 + 5 CO2; A = Ba
10.1039/c6dt00310a | The oxides A5Ta4O15 (A = Sr, Ba) were prepared fro <...> ter, Korea Basic Science Institute), respectively. | solid-state | 5 SrCO3 + 2 Ta2O5 == 1 A5Ta4O15 + 5 CO2; A = Sr | ['Sr5Ta4O15'] |  |  | 5 SrCO3 + 2 Ta2O5 | 1 A5Ta4O15 + 5 CO2; A = Sr
10.1039/c6dt00310a | The oxides A5Ta4O15 (A = Sr, Ba) were prepared fro <...> ter, Korea Basic Science Institute), respectively. | solid-state | 5 SrCO3 + 2 Ta2O5 == 1 Sr5Ta4O15 + 5 CO2 | ['Sr5Ta4O15'] |  |  | 5 SrCO3 + 2 Ta2O5 | 1 Sr5Ta4O15 + 5 CO2
10.1039/c3ta14561a | Sodium-containing tungsten phosphate glass with a <...> h electrochemical substitution (SII, TMA/SS-6300). | solid-state | 2 H3PO4 + 1 WO3 == 1 W(PO4)2 + 3 H2O | ['WP2O8'] |  |  | 2 H3PO4 + 1 WO3 | 1 W(PO4)2 + 3 H2O
10.1039/c3ta14561a | Sodium-containing tungsten phosphate glass with a <...> h electrochemical substitution (SII, TMA/SS-6300). | solid-state | 51 H3PO4 + 2.5 La2O3 + 17.5 Na2CO3 + 4 Nb2O5 + 1 WO3 == 1 WO3-35NaO1/2-8NbO5/2-5LaO3/2-51PO5/2 + 17.5 CO2 + 76.5 H2O | ['Na35La5Nb8WP51O175.5'] |  |  | 51 H3PO4 + 2.5 La2O3 + 17.5 Na2CO3 + 4 Nb2O5 + 1 WO3 | 1 WO3-35NaO1/2-8NbO5/2-5LaO3/2-51PO5/2 + 17.5 CO2 + 76.5 H2O
10.1039/b006953l | The specimens studied were 0.98Pb(Mg1/3Nb2/3)O3-0. <...> ominant and the pyrochlore phase can be neglected. | solid-state | 1 MgCO3 + 1 Nb2O5 == 1 MgNb2O6 + 1 CO2 | ['MgNb2O6'] |  |  | 1 MgCO3 + 1 Nb2O5 | 1 MgNb2O6 + 1 CO2
10.1039/b006953l | The specimens studied were 0.98Pb(Mg1/3Nb2/3)O3-0. <...> ominant and the pyrochlore phase can be neglected. | solid-state | 1 Nb2O5 + 1 ZnO == 1 ZnNb2O6 | ['Nb2ZnO6'] |  |  | 1 Nb2O5 + 1 ZnO | 1 ZnNb2O6
10.1039/c4ta01291g | Polycrystalline samples of LiMnPO4 and LiFePO4 wer <...> ose was used as reagent for reducing Fe3+ to Fe2+. | solid-state | 0.5 Li2CO3 + 1 NH4MnPO4·H2O == 1 LiMnPO4 + 0.5 CO2 + 1.5 H2O + 1 NH3 | ['LiMnPO4'] |  |  | 0.5 Li2CO3 + 1 NH4MnPO4·H2O | 1 LiMnPO4 + 0.5 CO2 + 1.5 H2O + 1 NH3
10.1039/c4ta01291g | Polycrystalline samples of LiMnPO4 and LiFePO4 wer <...> ose was used as reagent for reducing Fe3+ to Fe2+. | solid-state | 0.5 Fe2O3 + 0.5 Li2CO3 + 1 NH4H2PO4 == 1 LiFePO4 + 0.5 CO2 + 1.5 H2O + 1 NH3 + 0.25 O2 | ['LiFePO4'] |  |  | 0.5 Fe2O3 + 0.5 Li2CO3 + 1 NH4H2PO4 | 1 LiFePO4 + 0.5 CO2 + 1.5 H2O + 1 NH3 + 0.25 O2
10.1039/c5cp01710f | All starting materials were purchased from Sigma-A <...> was synthesized in air with the above procedures. | solid-state | 0.012 Al2O3 + 0.012 Eu2O3 + 0.975 SiO2 + 2.975 SrCO3 == 1 Eu0.025Sr2.975Al0.025Si0.975O5 + 2.975 CO2 | ['Sr2.975Eu0.025Al0.025Si0.975O5'] |  |  | 0.012 Al2O3 + 0.012 Eu2O3 + 0.975 SiO2 + 2.975 SrCO3 | 1 Eu0.025Sr2.975Al0.025Si0.975O5 + 2.975 CO2
10.1039/b203857a | Two different procedures have been applied to synt <...> (DTA) and transmission electron microscopy (TEM). | solid-state | 1.5 Bi2O3 + 0.5 Ta2O5 == 1 Bi3MO7; M = Ta | ['TaBi3O7'] |  |  | 1.5 Bi2O3 + 0.5 Ta2O5 | 1 Bi3MO7; M = Ta
10.1039/b203857a | Two different procedures have been applied to synt <...> (DTA) and transmission electron microscopy (TEM). | solid-state | 1.5 Bi2O3 + 0.5 Nb2O5 == 1 Bi3MO7; M = Nb | ['NbBi3O7'] |  |  | 1.5 Bi2O3 + 0.5 Nb2O5 | 1 Bi3MO7; M = Nb
10.1039/c7ta00727b | All obtained chemicals were of reagent grade and u <...> 0 °C for 6 h under a flowing 5% H2/Ar balance gas. | solid-state | 1 FeC2O4·2H2O + 2 NH4H2PO4 + 1 Na2CO3 + 0.5 O2 == 1 Na2FeP2O7 + 3 CO2 + 5 H2O + 2 NH3 | ['Na2FeP2O7'] |  |  | 1 FeC2O4·2H2O + 2 NH4H2PO4 + 1 Na2CO3 + 0.5 O2 | 1 Na2FeP2O7 + 3 CO2 + 5 H2O + 2 NH3
10.1039/b502147b | TiO2 and SrTiO3 codoped with nickel and tantalum o <...> lectance to absorbance by the Kubelka-Munk method. | solid-state | 1 SrCO3 + 1 TiO2 == 1 SrTiO3 + 1 CO2 | ['SrTiO3'] |  | 1423 | 1 SrCO3 + 1 TiO2 | 1 SrTiO3 + 1 CO2
10.1039/c7ta10762e | Powders of SrTi0.3Fe0.7O3 (STF) and a Ru-substitut <...> thus, only the 7% composition was studied further. | solid-state | 0.35 Fe2O3 + 0.175 O2 + 1 SrCO3 + 0.3 TiO2 == 1 SrTi0.3Fe0.7O3 + 1 CO2 | ['SrTi0.3Fe0.7O3'] |  | 1100 | 0.35 Fe2O3 + 0.175 O2 + 1 SrCO3 + 0.3 TiO2 | 1 SrTi0.3Fe0.7O3 + 1 CO2
10.1039/c7ta10762e | Powders of SrTi0.3Fe0.7O3 (STF) and a Ru-substitut <...> thus, only the 7% composition was studied further. | solid-state | 0.35 Fe2O3 + 0.105 O2 + 0.07 RuO2 + 1 SrCO3 + 0.3 TiO2 == 1 Sr(Ti0.3Fe0.7Ru0.07)O3 + 1 CO2 | ['SrTi0.3Ru0.07Fe0.7O3'] |  | 1100 | 0.35 Fe2O3 + 0.105 O2 + 0.07 RuO2 + 1 SrCO3 + 0.3 TiO2 | 1 Sr(Ti0.3Fe0.7Ru0.07)O3 + 1 CO2
10.1039/c7ta10762e | Powders of SrTi0.3Fe0.7O3 (STF) and a Ru-substitut <...> thus, only the 7% composition was studied further. | solid-state | 0.328 Fe2O3 + 0.196 O2 + 0.065 RuO2 + 0.935 SrCO3 + 0.28 TiO2 == 1 Sr0.935(Ti0.28Fe0.655Ru0.065)O3 + 0.935 CO2 | ['Sr0.935Ti0.28Ru0.065Fe0.655O3'] |  | 1100 | 0.328 Fe2O3 + 0.196 O2 + 0.065 RuO2 + 0.935 SrCO3 + 0.28 TiO2 | 1 Sr0.935(Ti0.28Fe0.655Ru0.065)O3 + 0.935 CO2
10.1039/c4ce00817k | The synthesis of the Ag3Ga3SiSe8 powder sample inv <...> s repeated three times with intermittent grinding. | solid-state | 3 AgGaSe2 + 1 SiSe2 == 1 Ag3Ga3SiSe8 | ['Ag3Ga3SiSe8'] |  |  | 3 AgGaSe2 + 1 SiSe2 | 1 Ag3Ga3SiSe8
10.1039/c3dt50878a | The reactants include analytical grade pure CaCO3, <...> n calcined at 1273 K under air condition for 48 h. | solid-state | 1 CaCO3 + 10 H3BO3 + 1 La2O3 == 1 La2CaB10O19 + 1 CO2 + 15 H2O | ['CaLa2B10O19'] |  | 1273 | 1 CaCO3 + 10 H3BO3 + 1 La2O3 | 1 La2CaB10O19 + 1 CO2 + 15 H2O
10.1039/c6dt03767d | Since SO4-based compounds are prone to thermal dec <...> Ar flow to get the desired alluaudite end product. | solid-state | 1.84 CoSO4 + 1.16 Na2SO4 == 1 Na2.32Co1.84(SO4)3 | ['Na2.32Co1.84S3O12'] |  |  | 1.84 CoSO4 + 1.16 Na2SO4 | 1 Na2.32Co1.84(SO4)3
10.1039/c1ee02297k | Ingots (∼10 g) with nominal compositions of PbTe-C <...> grees with the nominal composition of the samples. | solid-state | 1 BaTe + 1 Pb + 1 Te == 1 PbTe-BaTe | ['BaPbTe2'] |  |  | 1 BaTe + 1 Pb + 1 Te | 1 PbTe-BaTe
10.1039/b509164k | For the thermogravimetric measurements 1 mol% Fe-d <...> or 8 h in N2) for respective batches of ca. 2.3 g. | solid-state | 1 SrCO3 + 1 TiO2 == 1 SrTiO3 + 1 CO2 ; target SrTiO3 with additives Fe via Fe2O3 ; target SrTiO3 with additives Fe via Fe2O3 | ['SrTiO3'] | 1450 | 1300 | 1 SrCO3 + 1 TiO2 | 1 SrTiO3 + 1 CO2 ; target SrTiO3 with additives Fe via Fe2O3 ; target SrTiO3 with additives Fe via Fe2O3
10.1039/c6ta01567k | ZnRh2O4 powder was synthesized by a solid state re <...> n in color and the surface area was ca. 17 m2 g-1. | solid-state | 1 Rh2O3 + 1 ZnO == 1 ZnRh2O4 | ['Rh2ZnO4'] |  | 800 | 1 Rh2O3 + 1 ZnO | 1 ZnRh2O4
10.1039/c7ta02283b | All of the reagents were commercial materials of r <...> ication procedure and calcined at 1100 °C for 4 h. | solid-state | 0.5 Ba(NO3)2 + 0.8 Co(NO3)2·6H2O + 0.2 Fe(NO3)3·9H2O + 0.45 O2 + 0.5 Sr(NO3)2 + 4.2 [OH-] == 1 Ba0.5Sr0.5Co0.8Fe0.2O3 + 8.7 H2O + 4.2 [NO3-] | ['Ba0.5Sr0.5Fe0.2Co0.8O3'] |  | 1100 | 0.5 Ba(NO3)2 + 0.8 Co(NO3)2·6H2O + 0.2 Fe(NO3)3·9H2O + 0.45 O2 + 0.5 Sr(NO3)2 + 4.2 [OH-] | 1 Ba0.5Sr0.5Co0.8Fe0.2O3 + 8.7 H2O + 4.2 [NO3-]
10.1039/c7ta02283b | All of the reagents were commercial materials of r <...> ication procedure and calcined at 1100 °C for 4 h. | solid-state | 0.5 Ba(NO3)2 + 1.5 Co(NO3)2·6H2O + 0.5 Fe(NO3)3·9H2O + 1 Gd(NO3)3·6H2O + 0.125 O2 + 0.5 Sr(NO3)2 + 9.5 [OH-] == 1 LnBa0.5Sr0.5Co1.5Fe0.5O5 + 24.25 H2O + 9.5 [NO3-]; Ln = Gd | ['Ba0.5Sr0.5GdFe0.5Co1.5O5'] |  | 1100 | 0.5 Ba(NO3)2 + 1.5 Co(NO3)2·6H2O + 0.5 Fe(NO3)3·9H2O + 1 Gd(NO3)3·6H2O + 0.125 O2 + 0.5 Sr(NO3)2 + 9.5 [OH-] | 1 LnBa0.5Sr0.5Co1.5Fe0.5O5 + 24.25 H2O + 9.5 [NO3-]; Ln = Gd
10.1039/c7ta02283b | All of the reagents were commercial materials of r <...> ication procedure and calcined at 1100 °C for 4 h. | solid-state | 0.5 Ba(NO3)2 + 1.5 Co(NO3)2·6H2O + 0.5 Fe(NO3)3·9H2O + 0.125 O2 + 1 Sm(NO3)3·6H2O + 0.5 Sr(NO3)2 + 9.5 [OH-] == 1 LnBa0.5Sr0.5Co1.5Fe0.5O5 + 24.25 H2O + 9.5 [NO3-]; Ln = Sm | ['Ba0.5Sr0.5SmFe0.5Co1.5O5'] |  | 1100 | 0.5 Ba(NO3)2 + 1.5 Co(NO3)2·6H2O + 0.5 Fe(NO3)3·9H2O + 0.125 O2 + 1 Sm(NO3)3·6H2O + 0.5 Sr(NO3)2 + 9.5 [OH-] | 1 LnBa0.5Sr0.5Co1.5Fe0.5O5 + 24.25 H2O + 9.5 [NO3-]; Ln = Sm
10.1039/c7ta02283b | All of the reagents were commercial materials of r <...> ication procedure and calcined at 1100 °C for 4 h. | solid-state | 0.5 Ba(NO3)2 + 1.5 Co(NO3)2·6H2O + 0.5 Fe(NO3)3·9H2O + 1 Nd(NO3)3·6H2O + 0.125 O2 + 0.5 Sr(NO3)2 + 9.5 [OH-] == 1 LnBa0.5Sr0.5Co1.5Fe0.5O5 + 24.25 H2O + 9.5 [NO3-]; Ln = Nd | ['Ba0.5Sr0.5NdFe0.5Co1.5O5'] |  | 1100 | 0.5 Ba(NO3)2 + 1.5 Co(NO3)2·6H2O + 0.5 Fe(NO3)3·9H2O + 1 Nd(NO3)3·6H2O + 0.125 O2 + 0.5 Sr(NO3)2 + 9.5 [OH-] | 1 LnBa0.5Sr0.5Co1.5Fe0.5O5 + 24.25 H2O + 9.5 [NO3-]; Ln = Nd
10.1039/c3tc32362e | The oxynitrides RVO3-xNx (R = La, Pr, Nd) were pre <...> the rare earth metal and the synthesis conditions. | solid-state | 0.5 La2O3 + 0.5 V2O5 == 1 LaVO4 | ['LaVO4'] |  |  | 0.5 La2O3 + 0.5 V2O5 | 1 LaVO4
10.1039/c3tc32362e | The oxynitrides RVO3-xNx (R = La, Pr, Nd) were pre <...> the rare earth metal and the synthesis conditions. | solid-state | 0.5 Nd2O3 + 0.5 V2O5 == 1 NdVO4 | ['NdVO4'] |  |  | 0.5 Nd2O3 + 0.5 V2O5 | 1 NdVO4
10.1039/c3tc32362e | The oxynitrides RVO3-xNx (R = La, Pr, Nd) were pre <...> the rare earth metal and the synthesis conditions. | solid-state | 0.167 Pr6O11 + 0.5 V2O5 == 1 PrVO4 + 0.167 O2 | ['PrVO4'] |  |  | 0.167 Pr6O11 + 0.5 V2O5 | 1 PrVO4 + 0.167 O2
10.1039/c7cy01236e | Four synthetic reference samples, namely γ-Al2O3(s <...> e above CAT but calcined at 900 °C for 3 h in air. | solid-state | 1 Al2O3 + 1 Cu + 0.5 O2 == 1 CuAl2O4 | ['CuAl2O4'] |  | 900 | 1 Al2O3 + 1 Cu + 0.5 O2 | 1 CuAl2O4
10.1039/c7tc03749j | The synthesis of LiMoS2 crystals was achieved by a <...> stituents more homogeneous and highly crystalline. | solid-state | 0.5 Li2S + 0.25 Mo + 0.75 MoS2 == 1 LiMoS2 | ['LiMoS2'] |  |  | 0.5 Li2S + 0.25 Mo + 0.75 MoS2 | 1 LiMoS2
10.1039/c5dt01635e | Li2ZnGeSe4 and Li2ZnSnSe4 were prepared via tradit <...> g a digital camera. Both materials are air-stable. | solid-state | 2 Li + 4 Se + 1 Sn + 1 Zn == 1 Li2ZnSnSe4 | ['Li2ZnSnSe4'] |  |  | 2 Li + 4 Se + 1 Sn + 1 Zn | 1 Li2ZnSnSe4
10.1039/b502641e | High purity Y2O3, SrCO3, CuO, Fe2O3, Co3O4 were us <...> tometer with an Anton Parr HTK 1200 heating stage. | solid-state | 2 CuO + 0.5 Fe2O3 + 2 SrCO3 + 0.5 Y2O3 == 1 YSr2Cu2MO7 + 2 CO2; M = Fe | ['Sr2YFeCu2O7'] |  |  | 2 CuO + 0.5 Fe2O3 + 2 SrCO3 + 0.5 Y2O3 | 1 YSr2Cu2MO7 + 2 CO2; M = Fe
10.1039/b502641e | High purity Y2O3, SrCO3, CuO, Fe2O3, Co3O4 were us <...> tometer with an Anton Parr HTK 1200 heating stage. | solid-state | 0.333 Co3O4 + 2 CuO + 0.083 O2 + 2 SrCO3 + 0.5 Y2O3 == 1 YSr2Cu2MO7 + 2 CO2; M = Co | ['Sr2YCoCu2O7'] |  |  | 0.333 Co3O4 + 2 CuO + 0.083 O2 + 2 SrCO3 + 0.5 Y2O3 | 1 YSr2Cu2MO7 + 2 CO2; M = Co
10.1039/c4dt03155e | Precursor alloys with compositions RE3Pt4Ge13 {RE <...> erved in the product annealed at 8 GPa and 1120 K. | solid-state | 13 Ge + 3 Pr + 4 Pt == 1 RE3Pt4Ge13; RE = Pr | ['Pr3Pt4Ge13'] |  |  | 13 Ge + 3 Pr + 4 Pt | 1 RE3Pt4Ge13; RE = Pr
10.1039/c4dt03155e | Precursor alloys with compositions RE3Pt4Ge13 {RE <...> erved in the product annealed at 8 GPa and 1120 K. | solid-state | 13 Ge + 4 Pt + 3 Tm == 1 RE3Pt4Ge13; RE = Tm | ['Tm3Pt4Ge13'] |  |  | 13 Ge + 4 Pt + 3 Tm | 1 RE3Pt4Ge13; RE = Tm
10.1039/c4dt03155e | Precursor alloys with compositions RE3Pt4Ge13 {RE <...> erved in the product annealed at 8 GPa and 1120 K. | solid-state | 13 Ge + 4 Pt + 3 Tb == 1 RE3Pt4Ge13; RE = Tb | ['Tb3Pt4Ge13'] |  |  | 13 Ge + 4 Pt + 3 Tb | 1 RE3Pt4Ge13; RE = Tb
10.1039/b409984m | Elaboration of powder samples of Li2La2/3Ta2O7 was <...> presence of LiTaO3, always present as an impurity. | solid-state | 0.334 La2O3 + 0.143 Li2CO3 + 1 Ta2O5 == 1 Li2La2/3Ta2O7 + 1 CO2 | ['Li2La0.667Ta2O7'] |  |  | 0.334 La2O3 + 0.143 Li2CO3 + 1 Ta2O5 | 1 Li2La2/3Ta2O7 + 1 CO2
10.1039/c7tc04397j | The samples have been synthesized via gas pressure <...> a temperature of 1000 °C and 0.4 MPa N2 pressure. | solid-state | 0.667 Li3N + 0.667 Si3N4 + 0.333 Sr3N2 == 1 Li2SrSi2N4 | ['Li2SrSi2N4'] |  |  | 0.667 Li3N + 0.667 Si3N4 + 0.333 Sr3N2 | 1 Li2SrSi2N4
10.1039/c8dt01430b | A series of Ce3+-Eu2+ co-doped Ca2Si5N8 samples wi <...> und well for consequent measurements and analyses. | solid-state | 0.667 Ca3N2 + 1.667 Si3N4 == 1 Ca2Si5N8 | ['Ca2Si5N8'] |  |  | 0.667 Ca3N2 + 1.667 Si3N4 | 1 Ca2Si5N8
10.1039/c0jm01090a | The 80Li2S·20P2S5 (mol%) glass was prepared by a m <...> number of balls with the diameter of 5 mm was 160. | solid-state | 80 Li2S + 20 P2S5 == 1 80Li2S-20P2S5 | ['Li160P40S180'] |  |  | 80 Li2S + 20 P2S5 | 1 80Li2S-20P2S5
10.1039/b003816o | The Li2BaP2O7 sample was obtained from analytical <...> ydrate, Co(CH3COO)2·4H2O, to the reaction mixture. | solid-state | 1 BaCO3 + 1 Li2CO3 + 2 NH4H2PO4 == 1 Li2BaP2O7 + 2 CO2 + 3 H2O + 2 NH3 | ['Li2BaP2O7'] |  | 600 | 1 BaCO3 + 1 Li2CO3 + 2 NH4H2PO4 | 1 Li2BaP2O7 + 2 CO2 + 3 H2O + 2 NH3
10.1039/c3ta14259k | n-Type Si80Ge20 was prepared by weighing stoichio <...> g the high temperature stability of the materials. | solid-state | 20 Ge + 80 Si == 1 Si80Ge20 | ['Ge20Si80'] |  |  | 20 Ge + 80 Si | 1 Si80Ge20
10.1039/c4tc02837f | Glass with nominal composition 7.5Li2O-2.5Na2O-20G <...> light collection reproducibility is less than 10%. | solid-state | 20 Ga2O3 + 45 GeO2 + 7.5 Li2CO3 + 2.5 Na2CO3 + 25 SiO2 == 1 7.5Li2O-2.5Na2O-20Ga2O3-45GeO2-25SiO2 + 10 CO2 | ['Na5Li15Ga40Ge45Si25O210'] |  |  | 20 Ga2O3 + 45 GeO2 + 7.5 Li2CO3 + 2.5 Na2CO3 + 25 SiO2 | 1 7.5Li2O-2.5Na2O-20Ga2O3-45GeO2-25SiO2 + 10 CO2
10.1039/c3ta10404d | The synthesis of NbTi0.5Ni0.5O4 (NTNO) was carried <...> for 20 h under reducing and oxidating atmospheres. | solid-state | 0.5 Nb2O5 + 0.5 NiO + 0.5 TiO2 == 1 NbTi0.5Ni0.5O4 | ['Ti0.5NbNi0.5O4'] |  |  | 0.5 Nb2O5 + 0.5 NiO + 0.5 TiO2 | 1 NbTi0.5Ni0.5O4
10.1039/c3ta10404d | The synthesis of NbTi0.5Ni0.5O4 (NTNO) was carried <...> for 20 h under reducing and oxidating atmospheres. | solid-state | 0.5 CuO + 0.5 Nb2O5 + 0.5 TiO2 == 1 NbTi0.5Cu0.5O4 | ['Ti0.5NbCu0.5O4'] |  |  | 0.5 CuO + 0.5 Nb2O5 + 0.5 TiO2 | 1 NbTi0.5Cu0.5O4
10.1039/c8dt02521e | The starting materials were Zn (99.99 wt%, Alfa Ae <...> sts that tiny amounts of Zn metal are always lost. | solid-state | 1 Sb + 1 Zn == 1 ZnSb | ['ZnSb'] |  |  | 1 Sb + 1 Zn | 1 ZnSb
10.1039/c8dt02521e | The starting materials were Zn (99.99 wt%, Alfa Ae <...> sts that tiny amounts of Zn metal are always lost. | solid-state | 7 Sb + 9 Zn == 1 Zn9Sb7 | ['Zn9Sb7'] |  |  | 7 Sb + 9 Zn | 1 Zn9Sb7
10.1039/c8dt02521e | The starting materials were Zn (99.99 wt%, Alfa Ae <...> sts that tiny amounts of Zn metal are always lost. | solid-state | 10 Sb + 13 Zn == 1 Zn13Sb10 | ['Zn13Sb10'] |  |  | 10 Sb + 13 Zn | 1 Zn13Sb10
10.1039/c5ta05127d | Anhydrous CaCl2 of analytical purity was purchased <...> ctrolysis and electrochemical tests, respectively. | solid-state | 1 RuO2 + 1 TiO2 == 1 RuO2-TiO2 | ['TiRuO4'] |  |  | 1 RuO2 + 1 TiO2 | 1 RuO2-TiO2
10.1039/c6ta00039h | With the molar ratio of CuSbSe2/Cu3SbSe4 as 20:1, <...> ressure of 120 MPa in a purified argon atmosphere. | solid-state | 1 Cu + 1 Sb + 2 Se == 1 CuSbSe2 | ['CuSbSe2'] |  |  | 1 Cu + 1 Sb + 2 Se | 1 CuSbSe2
10.1016/j.solmat.2011.01.004 | GdVO4 and GdVO4:2%Dy3+ polycrystals were prepared <...> pectrophotometer, using BaSO4 powder as reference. | solid-state | 0.5 Gd2O3 + 1 NH4VO3 == 1 GdVO4 + 0.5 H2O + 1 NH3 | ['GdVO4'] |  |  | 0.5 Gd2O3 + 1 NH4VO3 | 1 GdVO4 + 0.5 H2O + 1 NH3
10.1016/j.apcatb.2013.08.005 | SrTiO3 doped with 1 mol% Rh relative to Ti (denote <...> The obtained catalyst is denoted as Pt/SrTiO3:Rh. | solid-state | 1 SrCO3 + 1 TiO2 == 1 SrTiO3 + 1 CO2 | ['SrTiO3'] |  | 1273 | 1 SrCO3 + 1 TiO2 | 1 SrTiO3 + 1 CO2
10.1016/j.apcatb.2016.03.042 | The optimized solid solutions of CeO2-ZrO2 (CZ, 8: <...> ave also prepared pure ceria by similar procedure. | solid-state | 1 Ce(NO3)3·6H2O + 2 Mn(NO3)2·4H2O + 0.75 O2 + 7 [OH-] == 1 CeO2-Mn2O3 + 17.5 H2O + 7 [NO3-] | ['CeMn2O5'] |  | 773 | 1 Ce(NO3)3·6H2O + 2 Mn(NO3)2·4H2O + 0.75 O2 + 7 [OH-] | 1 CeO2-Mn2O3 + 17.5 H2O + 7 [NO3-]
10.1016/j.surfcoat.2009.09.009 | BaLa2Ti3O10 (BLT) powders were produced by solid-s <...> oretical density determined by XRD is 5.624 g/cm3. | solid-state | 1 BaCO3 + 1 La2O3 + 3 TiO2 == 1 BaLa2Ti3O10 + 1 CO2 | ['BaLa2Ti3O10'] |  |  | 1 BaCO3 + 1 La2O3 + 3 TiO2 | 1 BaLa2Ti3O10 + 1 CO2
10.1016/j.surfcoat.2010.07.067 | Cu2SnSe3 films were prepared by single-source D.C. <...> gy gap were determined by absorption spectroscopy. | solid-state | 2 Cu + 3 Se + 1 Sn == 1 Cu2SnSe3 | ['Cu2SnSe3'] |  |  | 2 Cu + 3 Se + 1 Sn | 1 Cu2SnSe3
10.1016/j.apcatb.2017.05.044 | NiFe2O4 and CoFe2O4 were obtained by grinding calc <...> of production was collected and grinded to powder. | solid-state | 1 Fe2O3 + 1 Ni(NO3)3 + 3 [OH-] == 1 NiFe2O4 + 1.5 H2O + 0.25 O2 + 3 [NO3-] | ['Fe2NiO4'] |  |  | 1 Fe2O3 + 1 Ni(NO3)3 + 3 [OH-] | 1 NiFe2O4 + 1.5 H2O + 0.25 O2 + 3 [NO3-]
10.1016/j.apcatb.2017.05.044 | NiFe2O4 and CoFe2O4 were obtained by grinding calc <...> of production was collected and grinded to powder. | solid-state | 1 Co(CH3COO)3 + 1 Fe2O3 + 3 [OH-] == 1 CoFe2O4 + 1.5 H2O + 0.25 O2 + 3 [CH3COO-] | ['Fe2CoO4'] |  |  | 1 Co(CH3COO)3 + 1 Fe2O3 + 3 [OH-] | 1 CoFe2O4 + 1.5 H2O + 0.25 O2 + 3 [CH3COO-]
10.1016/j.surfcoat.2012.02.028 | The structure of the p-n heterojunction as fabrica <...> d 30 × 25 mm for AZO and LSCO films, respectively. | solid-state | 1 CoCO3 + 0.25 La2O3 + 0.375 O2 + 0.5 SrCO3 == 1 La0.5Sr0.5CoO3 + 1.5 CO2 | ['Sr0.5La0.5CoO3'] | 1200 |  | 1 CoCO3 + 0.25 La2O3 + 0.375 O2 + 0.5 SrCO3 | 1 La0.5Sr0.5CoO3 + 1.5 CO2
10.1016/j.jpcs.2003.08.012 | Initially, a phase of composition YSr2Mn2GaO8 was <...> ained on Philips CM20 and JEOL 4000EX microscopes. | solid-state | 0.5 Ga2O3 + 1 Mn2O3 + 2 SrCO3 + 0.5 Y2O3 == 1 YSr2Mn2GaO8 + 2 CO2 | ['Sr2YMn2GaO8'] |  |  | 0.5 Ga2O3 + 1 Mn2O3 + 2 SrCO3 + 0.5 Y2O3 | 1 YSr2Mn2GaO8 + 2 CO2
10.1016/S0022-3697(01)00198-6 | Analytical grade powders of BaCO3, SrCO3 and Mn2O3 <...> °C/m were used for both calcination and sintering. | solid-state | 1 BaCO3 + 0.5 Mn2O3 + 0.25 O2 == 1 MeMnO3 + 1 CO2; Me = Ba | ['BaMnO3'] | 950 | 850 | 1 BaCO3 + 0.5 Mn2O3 + 0.25 O2 | 1 MeMnO3 + 1 CO2; Me = Ba
10.1016/S0022-3697(01)00198-6 | Analytical grade powders of BaCO3, SrCO3 and Mn2O3 <...> °C/m were used for both calcination and sintering. | solid-state | 0.5 Mn2O3 + 0.25 O2 + 1 SrCO3 == 1 MeMnO3 + 1 CO2; Me = Sr | ['SrMnO3'] | 950 | 850 | 0.5 Mn2O3 + 0.25 O2 + 1 SrCO3 | 1 MeMnO3 + 1 CO2; Me = Sr
10.1016/j.jpcs.2005.09.056 | EuGa2S4 powder was synthesized from EuS and Ga2S3 <...> ek. Small crystals of 0.5-5 mm size were obtained. | solid-state | 1 EuS + 1 Ga2S3 == 1 EuGa2S4 | ['EuGa2S4'] |  |  | 1 EuS + 1 Ga2S3 | 1 EuGa2S4
10.1016/S0022-3697(02)00190-7 | The pristine LiCoO2-δ, LiCo0.95Ga0.05O2-δ, and LiC <...> s has been characterized with Rietveid refinement. | solid-state | 0.333 Co3O4 + 0.5 Li2O3 == 1 LiCoO2 + 0.417 O2 | ['LiCoO2'] |  |  | 0.333 Co3O4 + 0.5 Li2O3 | 1 LiCoO2 + 0.417 O2
10.1016/S0022-3697(02)00190-7 | The pristine LiCoO2-δ, LiCo0.95Ga0.05O2-δ, and LiC <...> s has been characterized with Rietveid refinement. | solid-state | 0.317 Co3O4 + 0.025 Ga2O3 + 0.5 Li2O3 == 1 LiCo0.95Ga0.05O2 + 0.421 O2 | ['LiCo0.95Ga0.05O2'] |  |  | 0.317 Co3O4 + 0.025 Ga2O3 + 0.5 Li2O3 | 1 LiCo0.95Ga0.05O2 + 0.421 O2
10.1016/S0022-3697(02)00190-7 | The pristine LiCoO2-δ, LiCo0.95Ga0.05O2-δ, and LiC <...> s has been characterized with Rietveid refinement. | solid-state | 0.3 Co3O4 + 0.05 Ga2O3 + 0.5 Li2O3 == 1 LiCo0.9Ga0.1O2 + 0.425 O2 | ['LiCo0.9Ga0.1O2'] |  |  | 0.3 Co3O4 + 0.05 Ga2O3 + 0.5 Li2O3 | 1 LiCo0.9Ga0.1O2 + 0.425 O2
10.1016/S0022-3697(01)00006-3 | The polycrystalline samples of KB'B"O6 [i.e. KNbWO <...> perties of the compounds of AB'B"O6 family [7,11]. | solid-state | 0.5 K2CO3 + 0.5 Nb2O5 + 1 WO3 == 1 KNbWO6 + 0.5 CO2 | ['KNbWO6'] |  | 773 | 0.5 K2CO3 + 0.5 Nb2O5 + 1 WO3 | 1 KNbWO6 + 0.5 CO2
10.1016/S0022-3697(01)00006-3 | The polycrystalline samples of KB'B"O6 [i.e. KNbWO <...> perties of the compounds of AB'B"O6 family [7,11]. | solid-state | 0.5 K2CO3 + 0.5 Ta2O5 + 1 WO3 == 1 KTaWO6 + 0.5 CO2 | ['KTaWO6'] |  | 773 | 0.5 K2CO3 + 0.5 Ta2O5 + 1 WO3 | 1 KTaWO6 + 0.5 CO2
10.1016/S0022-3697(01)00006-3 | The polycrystalline samples of KB'B"O6 [i.e. KNbWO <...> perties of the compounds of AB'B"O6 family [7,11]. | solid-state | 0.5 K2CO3 + 1 MoO3 + 0.5 Nb2O5 == 1 KNbMoO6 + 0.5 CO2 | ['KNbMoO6'] |  | 773 | 0.5 K2CO3 + 1 MoO3 + 0.5 Nb2O5 | 1 KNbMoO6 + 0.5 CO2
10.1016/S0022-3697(01)00006-3 | The polycrystalline samples of KB'B"O6 [i.e. KNbWO <...> perties of the compounds of AB'B"O6 family [7,11]. | solid-state | 0.5 K2CO3 + 1 MoO3 + 0.5 Ta2O5 == 1 KTaMoO6 + 0.5 CO2 | ['KTaMoO6'] |  | 773 | 0.5 K2CO3 + 1 MoO3 + 0.5 Ta2O5 | 1 KTaMoO6 + 0.5 CO2
10.1016/j.jpcs.2007.08.016 | Y2CrS4 was prepared by a solid-state reaction. Ytt <...> ica tube. The tube was heated at 1300 °C for 24 h. | solid-state | 1 CrS + 1 Y2S3 == 1 Y2CrS4 | ['Y2CrS4'] |  |  | 1 CrS + 1 Y2S3 | 1 Y2CrS4
10.1016/j.jpcs.2007.07.081 | The bulk samples of La0.67Ba0.33MnO3 (LBMO) mangan <...> calculated using the expression ER=R(1mA)-R(50mA). | solid-state | 0.33 BaCO3 + 0.335 La2O3 + 1 MnO2 == 1 La0.67Ba0.33MnO3 + 0.33 CO2 + 0.168 O2 | ['Ba0.33La0.67MnO3'] |  | 950 | 0.33 BaCO3 + 0.335 La2O3 + 1 MnO2 | 1 La0.67Ba0.33MnO3 + 0.33 CO2 + 0.168 O2
10.1016/j.jpcs.2008.06.145 | The details of the compositions chosen for the pre <...> rmination for these glasses was found to be ±3 °C. | solid-state | 2 H3BO3 + 1 Li2CO3 + 1 MgCO3 == 1 Li2O-MgO-B2O3 + 2 CO2 + 3 H2O | ['Li2MgB2O5'] |  |  | 2 H3BO3 + 1 Li2CO3 + 1 MgCO3 | 1 Li2O-MgO-B2O3 + 2 CO2 + 3 H2O
10.1016/j.jpcs.2009.03.009 | Stoichiometric mixture of Y2O3 (99.99%, Aldrich) a <...> n can be summarized as 3Y2O3+5Fe2O3→2Y3Fe5O12(YIG) | solid-state | 2.5 Fe2O3 + 1.5 Y2O3 == 1 Y3Fe5O12 | ['Y3Fe5O12'] |  |  | 2.5 Fe2O3 + 1.5 Y2O3 | 1 Y3Fe5O12
10.1016/j.jpcs.2012.09.004 | The Ni52Mn25Ga23 alloy was prepared by arc melting <...> . The size of the sample was 2.0 mm×2.0 mm×4.0 mm. | solid-state | 23 Ga + 25 Mn + 52 Ni == 1 Ni52Mn25Ga23 | ['Mn25Ni52Ga23'] |  |  | 23 Ga + 25 Mn + 52 Ni | 1 Ni52Mn25Ga23
10.1016/j.jpcs.2014.07.024 | BaSnO3 powder was synthesised a solid state reacti <...> of the deposited films varied from 300 to 350 nm. | solid-state | 1 BaCO3 + 1 SnO2 == 1 BaSnO3 + 1 CO2 | ['BaSnO3'] |  |  | 1 BaCO3 + 1 SnO2 | 1 BaSnO3 + 1 CO2
10.1016/j.jpcs.2014.09.012 | Polycrystalline molybdate β-RbNd(MoO4)2 has been s <...> logy was observed by SEM using an LEO 1430 device. | solid-state | 2 MoO3 + 0.5 Nd2O3 + 0.5 Rb2CO3 == 1 RbNd(MoO4)2 + 0.5 CO2 | ['RbNdMo2O8'] |  |  | 2 MoO3 + 0.5 Nd2O3 + 0.5 Rb2CO3 | 1 RbNd(MoO4)2 + 0.5 CO2
10.1016/j.jpcs.2016.02.018 | Samples of polycrystalline CsAg2I3 were prepared f <...> ion over the angular range of 10°<2θ<60° at 25 °C. | solid-state | 2 AgI + 1 CsI == 1 CsAg2I3 | ['CsAg2I3'] |  |  | 2 AgI + 1 CsI | 1 CsAg2I3
10.1016/j.jnucmat.2008.12.289 | Usually, solid state reaction of Li2CO3 and TiO2 p <...> Coupled Plasma atomic emission spectrometry (ICP). | solid-state | 1 Li2CO3 + 1 TiO2 == 1 Li2TiO3 + 1 CO2 | ['Li2TiO3'] | 1073 |  | 1 Li2CO3 + 1 TiO2 | 1 Li2TiO3 + 1 CO2
10.1016/j.jnucmat.2006.10.020 | In Na-U-Mo-O quaternary system, Na2UMo2O10 and Na2 <...> mortar before heating at the desired temperatures. | solid-state | 1 Na2Mo2O7 + 1 UO3 == 1 Na2UMo2O10 | ['Na2UMo2O10'] |  |  | 1 Na2Mo2O7 + 1 UO3 | 1 Na2UMo2O10
10.1016/j.jnucmat.2006.10.020 | In Na-U-Mo-O quaternary system, Na2UMo2O10 and Na2 <...> mortar before heating at the desired temperatures. | solid-state | 1 Na2Mo2O7 + 2 UO3 == 1 Na2U2Mo2O13 | ['Na2U2Mo2O13'] |  |  | 1 Na2Mo2O7 + 2 UO3 | 1 Na2U2Mo2O13
10.1016/j.jnucmat.2006.10.020 | In Na-U-Mo-O quaternary system, Na2UMo2O10 and Na2 <...> mortar before heating at the desired temperatures. | solid-state | 1 MoO3 + 1 Na2Mo2O7 + 2 UO3 == 1 Na2U2Mo3O16 | ['Na2U2Mo3O16'] |  |  | 1 MoO3 + 1 Na2Mo2O7 + 2 UO3 | 1 Na2U2Mo3O16
10.1016/j.jnucmat.2006.10.020 | In Na-U-Mo-O quaternary system, Na2UMo2O10 and Na2 <...> mortar before heating at the desired temperatures. | solid-state | 2 MoO3 + 1 Na2Mo2O7 + 1 UO3 == 1 Na2UMo4O16 | ['Na2UMo4O16'] |  |  | 2 MoO3 + 1 Na2Mo2O7 + 1 UO3 | 1 Na2UMo4O16
10.1016/j.jnucmat.2006.10.020 | In Na-U-Mo-O quaternary system, Na2UMo2O10 and Na2 <...> mortar before heating at the desired temperatures. | solid-state | 2 MoO3 + 1 Na2Mo2O7 + 2 UO3 == 1 Na2U2Mo4O19 | ['Na2U2Mo4O19'] |  |  | 2 MoO3 + 1 Na2Mo2O7 + 2 UO3 | 1 Na2U2Mo4O19
10.1016/j.jnucmat.2010.12.014 | All the ternary and quaternary phases in SrO-ThO2, <...> grinding and re-heating at 1223 K for 48 h in air. | solid-state | 1 SrCO3 + 1 ThO2 == 1 SrO-ThO2 + 1 CO2 | ['SrThO3'] |  |  | 1 SrCO3 + 1 ThO2 | 1 SrO-ThO2 + 1 CO2
10.1016/j.jnucmat.2010.12.014 | All the ternary and quaternary phases in SrO-ThO2, <...> grinding and re-heating at 1223 K for 48 h in air. | solid-state | 2 NH4H2PO4 + 1 SrCO3 == 1 SrO-P2O5 + 1 CO2 + 3 H2O + 2 NH3 | ['SrP2O6'] |  |  | 2 NH4H2PO4 + 1 SrCO3 | 1 SrO-P2O5 + 1 CO2 + 3 H2O + 2 NH3
10.1016/j.jnucmat.2010.12.014 | All the ternary and quaternary phases in SrO-ThO2, <...> grinding and re-heating at 1223 K for 48 h in air. | solid-state | 2 NH4H2PO4 + 1 ThO2 == 1 ThO2-P2O5 + 3 H2O + 2 NH3 | ['ThP2O7'] |  |  | 2 NH4H2PO4 + 1 ThO2 | 1 ThO2-P2O5 + 3 H2O + 2 NH3
10.1016/j.jnucmat.2010.12.138 | Lithium carbonate and titanium dioxide were taken <...> 0, Fe: 250, Na: 6250, Mn: 105, Ni: 60 and Cu: 300. | solid-state | 1 Li2CO3 + 1 TiO2 == 1 Li2TiO3 + 1 CO2 | ['Li2TiO3'] | 900 |  | 1 Li2CO3 + 1 TiO2 | 1 Li2TiO3 + 1 CO2
10.1016/j.jnucmat.2012.03.048 | IPG was prepared by mixing Fe2O3 (99.5%, Fisher Sc <...> ravimetric-differential thermal analyzer (TG/DTA). | solid-state | 0.5 Fe2O3 + 1 NH4H2PO4 == 1 FePO4 + 1.5 H2O + 1 NH3 | ['FePO4'] |  | 673 | 0.5 Fe2O3 + 1 NH4H2PO4 | 1 FePO4 + 1.5 H2O + 1 NH3
10.1016/j.jnucmat.2013.02.070 | Beryllide as a Be-Ti intermetallic was synthesized <...> ring apparatus made by KAKEN (KE-PasIII) was used. | solid-state | 12 Be + 1 Ti == 1 Be12Ti | ['Be12Ti'] |  |  | 12 Be + 1 Ti | 1 Be12Ti
10.1016/S1388-2481(03)00118-8 | LiFeO2 was synthesized using LiOH · H2O (Kishida C <...> for 15 h in an argon atmosphere in a box furnace. | solid-state | 1 FeOOH + 1 LiOH·H2O == 1 LiFeO2 + 2 H2O | ['LiFeO2'] |  | 150 | 1 FeOOH + 1 LiOH·H2O | 1 LiFeO2 + 2 H2O
10.1016/j.elecom.2012.06.001 | NaCrO2 powder was synthesized by solid-state react <...> ted to be 0.56 wt.% by thermogravimetric analysis. | solid-state | 0.5 Cr2O3 + 0.5 Na2CO3 == 1 NaCrO2 + 0.5 CO2 | ['NaCrO2'] |  |  | 0.5 Cr2O3 + 0.5 Na2CO3 | 1 NaCrO2 + 0.5 CO2
10.1016/j.elecom.2012.06.031 | LiCoO2 and LiMn2O4 compounds allowing an ionic int <...> xpressed versus saturated Calomel Electrode (SCE). | solid-state | 1 CoCO3 + 0.5 Li2CO3 + 0.25 O2 == 1 LiCoO2 + 1.5 CO2 | ['LiCoO2'] |  | 800 | 1 CoCO3 + 0.5 Li2CO3 + 0.25 O2 | 1 LiCoO2 + 1.5 CO2
10.1016/j.elecom.2012.06.031 | LiCoO2 and LiMn2O4 compounds allowing an ionic int <...> xpressed versus saturated Calomel Electrode (SCE). | solid-state | 0.5 Li2CO3 + 2 MnCO3 + 0.75 O2 == 1 LiMn2O4 + 2.5 CO2 | ['LiMn2O4'] |  | 800 | 0.5 Li2CO3 + 2 MnCO3 + 0.75 O2 | 1 LiMn2O4 + 2.5 CO2
10.1016/j.elecom.2012.06.031 | LiCoO2 and LiMn2O4 compounds allowing an ionic int <...> xpressed versus saturated Calomel Electrode (SCE). | solid-state | 3 Cu + 2 Mo + 4 MoS2 == 1 Cu3Mo6S8 | ['Mo6Cu3S8'] |  | 800 | 3 Cu + 2 Mo + 4 MoS2 | 1 Cu3Mo6S8
10.1016/j.cplett.2003.10.062 | Polycrystalline samples of the CaIn2O4 photocataly <...> elds a product with an extremely low surface area. | solid-state | 1 CaCO3 + 1 In2O3 == 1 CaIn2O4 + 1 CO2 | ['CaIn2O4'] |  | 1323 | 1 CaCO3 + 1 In2O3 | 1 CaIn2O4 + 1 CO2
10.1016/j.cplett.2005.04.028 | The starting materials are reagent-grade PbO, PbF2 <...> e measurements were performed at room temperature. | solid-state | 5 BaF2 + 30 Bi2O3 + 30 GeO2 == 1 30GeO2-30Bi2O3-5BaF2 | ['Ba5Ge30Bi60O150F10'] |  |  | 5 BaF2 + 30 Bi2O3 + 30 GeO2 | 1 30GeO2-30Bi2O3-5BaF2
10.1016/j.cplett.2011.07.019 | Erbium oxide doped silver lead borate glass with t <...> .33-0.38 cm and present good optical transparency. | solid-state | 4 Ag2O + 75 B2O3 + 2.5 CO2 + 1 Er2O3 + 2.5 Li2CO3 + 1.25 O2 + 15 PbO == 1 15PbO-5LiCO3-75B2O3-4Ag2O-Er2O3 | ['Li5Er2Ag8B150Pb15C5O262'] |  |  | 4 Ag2O + 75 B2O3 + 2.5 CO2 + 1 Er2O3 + 2.5 Li2CO3 + 1.25 O2 + 15 PbO | 1 15PbO-5LiCO3-75B2O3-4Ag2O-Er2O3
10.1016/j.cplett.2010.04.023 | YAG powders doped with 1 mol% Er3+ (YAG:Er3+) and <...> ured by a Lambda 950 UV/Vis/NIR Spectrophotometer. | solid-state | 5 Al(NO3)3·9H2O + 1.5 Y2O3 + 15 [OH-] == 1 Y3Al5O12 + 52.5 H2O + 15 [NO3-] ; target Y3Al5O12 with additives Er via Er2O3 ; target Y3Al5O12 with additives Er via Er2O3 | ['Y3Al5O12'] |  | 900 | 5 Al(NO3)3·9H2O + 1.5 Y2O3 + 15 [OH-] | 1 Y3Al5O12 + 52.5 H2O + 15 [NO3-] ; target Y3Al5O12 with additives Er via Er2O3 ; target Y3Al5O12 with additives Er via Er2O3
10.1016/j.arabjc.2016.03.010 | SmLuO3 and EuLuO3 were synthesized by using stoich <...> the chemical reaction: Lu2O3+6HNO3→2Lu(NO3)3+3H2O | solid-state | 0.5 Lu2O3 + 1 Sm(NO3)3·6H2O + 3 [OH-] == 1 SmLuO3 + 7.5 H2O + 3 [NO3-] | ['LuSmO3'] |  |  | 0.5 Lu2O3 + 1 Sm(NO3)3·6H2O + 3 [OH-] | 1 SmLuO3 + 7.5 H2O + 3 [NO3-]
10.1016/j.arabjc.2016.03.010 | SmLuO3 and EuLuO3 were synthesized by using stoich <...> the chemical reaction: Lu2O3+6HNO3→2Lu(NO3)3+3H2O | solid-state | 1 Eu(NO3)3·5H2O + 0.5 Lu2O3 + 3 [OH-] == 1 EuLuO3 + 6.5 H2O + 3 [NO3-] | ['LuEuO3'] |  |  | 1 Eu(NO3)3·5H2O + 0.5 Lu2O3 + 3 [OH-] | 1 EuLuO3 + 6.5 H2O + 3 [NO3-]
10.1016/S0025-5408(00)00259-2 | Chemical compounds Y2O3, CaCO3, B2O3, and Yb2O3 wi <...> lid-state reaction method used for crystal growth. | solid-state | 1.5 B2O3 + 4 CaCO3 + 0.4 Y2O3 + 0.1 Yb2O3 == 1 Yb0.20Ca4Y0.80O(BO3)3 + 4 CO2 | ['Ca4Yb0.2Y0.8B3O10'] |  |  | 1.5 B2O3 + 4 CaCO3 + 0.4 Y2O3 + 0.1 Yb2O3 | 1 Yb0.20Ca4Y0.80O(BO3)3 + 4 CO2
10.1016/S0025-5408(01)00684-5 | The compound Ca1.5Sr1.5(VO4)2 was synthesized by s <...> of SHG signal was measured in the range 20-950 °C. | solid-state | 1.5 CaCO3 + 1.5 SrCO3 + 1 V2O5 == 1 Ca1.5Sr1.5(VO4)2 + 3 CO2 | ['Sr1.5Ca1.5V2O8'] |  |  | 1.5 CaCO3 + 1.5 SrCO3 + 1 V2O5 | 1 Ca1.5Sr1.5(VO4)2 + 3 CO2
10.1016/S0025-5408(01)00801-7 | Barium nitrate, Ba(NO3)2, from Wako Pure Chemical <...> °C/min) in a box furnace at 800-1000 °C for 2-8 h. | solid-state | 1 Ba(NO3)2 + 1 ZrO(NO3)2·H2O + 4 [OH-] == 1 BaZrO3 + 3 H2O + 4 [NO3-] | ['BaZrO3'] |  |  | 1 Ba(NO3)2 + 1 ZrO(NO3)2·H2O + 4 [OH-] | 1 BaZrO3 + 3 H2O + 4 [NO3-]
10.1016/S0025-5408(02)00846-2 | High temperature-type proton conducting oxide, SrC <...> nally used as an anode material for Ni-MH battery. | solid-state | 0.95 CeO2 + 0.013 O2 + 1 SrCO3 + 0.025 Yb2O3 == 1 SrCe0.95Yb0.05O3 + 1 CO2 | ['SrYb0.05Ce0.95O3'] |  |  | 0.95 CeO2 + 0.013 O2 + 1 SrCO3 + 0.025 Yb2O3 | 1 SrCe0.95Yb0.05O3 + 1 CO2
10.1016/j.materresbull.2004.10.018 | Na2CO3 (Alfa, 99.95-100.05%) and Nb2O5 (Alfa, 99.5 <...> treated for various times ranging from 0 to 40 h. | solid-state | 0.5 Na2CO3 + 0.5 Nb2O5 == 1 NaNbO3 + 0.5 CO2 | ['NaNbO3'] |  |  | 0.5 Na2CO3 + 0.5 Nb2O5 | 1 NaNbO3 + 0.5 CO2
10.1016/j.materresbull.2005.05.016 | Oxyfluoride glasses with compositions of 45SiO2·20 <...> 0, 1 and 2, and translucent for system with x = 4. | solid-state | 20 Al2O3 + 30 PbF2 + 45 SiO2 == 1 45SiO2-20Al2O3-30PbF2 | ['Al40Pb30Si45O150F60'] |  |  | 20 Al2O3 + 30 PbF2 + 45 SiO2 | 1 45SiO2-20Al2O3-30PbF2
10.1016/j.materresbull.2005.03.028 | Powder samples were prepared by heating a mixture <...> temperature to 500 °C by using HP-4277A LCZ meter. | solid-state | 4.17 BaCO3 + 0.915 K2CO3 + 6.09 Nb2O5 + 0.232 O2 == 1 K1.83Ba4.17Nb12.18O36 + 5.085 CO2 | ['K1.83Ba4.17Nb12.18O36'] |  |  | 4.17 BaCO3 + 0.915 K2CO3 + 6.09 Nb2O5 + 0.232 O2 | 1 K1.83Ba4.17Nb12.18O36 + 5.085 CO2
10.1016/j.materresbull.2006.08.022 | Commercial reagents, K2CO3 (99.5%), BaCO3 (99.0%), <...> tances are listed in Tables 2 and 3, respectively. | solid-state | 2 BaCO3 + 0.5 K2CO3 + 2.5 Nb2O5 == 1 KBa2Nb5O15 + 2.5 CO2 | ['KBa2Nb5O15'] |  |  | 2 BaCO3 + 0.5 K2CO3 + 2.5 Nb2O5 | 1 KBa2Nb5O15 + 2.5 CO2
10.1016/j.materresbull.2006.11.010 | The Ni0.5Zn0.5Fe2O4 ferrites were prepared from th <...> e sintered from 1000 °C to 1150 °C for 2 h in air. | solid-state | 1 Fe2O3 + 0.5 NiO + 0.5 ZnO == 1 Ni0.5Zn0.5Fe2O4 | ['Fe2Ni0.5Zn0.5O4'] | 1150 | 750 | 1 Fe2O3 + 0.5 NiO + 0.5 ZnO | 1 Ni0.5Zn0.5Fe2O4
10.1016/j.materresbull.2007.05.023 | In analogy to our previous work, the ceramic metho <...> f CMN at room temperature gives monoclinic phase . | solid-state | 1 CaCO3 + 0.333 MgO + 0.334 Nb2O5 == 1 CaMg1/3Nb2/3O3 + 1 CO2 | ['CaMg0.333Nb0.667O3'] | 1350 | 1300 | 1 CaCO3 + 0.333 MgO + 0.334 Nb2O5 | 1 CaMg1/3Nb2/3O3 + 1 CO2
10.1016/j.materresbull.2007.01.006 | LaPO4:Tb3+,Me3+ (Me = Gd, Ce, Bi) are prepared by <...> 92PO4:Ce0.03 3+,Tb0.05 3+ and La0.97PO4:Ce0.03 3+. | solid-state | 1 (NH4)2HPO4 + 0.46 La2O3 + 0.06 O2 == 1 La0.92PO4 + 1.5 H2O + 2 NH3 ; target La0.92PO4 with additives Ce0.03 via Ce(NO)3·6H2O ; target La0.92PO4 with additives Ce0.03 via Ce(NO)3·6H2O | ['La0.92PO4'] |  |  | 1 (NH4)2HPO4 + 0.46 La2O3 + 0.06 O2 | 1 La0.92PO4 + 1.5 H2O + 2 NH3 ; target La0.92PO4 with additives Ce0.03 via Ce(NO)3·6H2O ; target La0.92PO4 with additives Ce0.03 via Ce(NO)3·6H2O
10.1016/j.materresbull.2007.02.043 | Single crystals (SC) were grown by the flux method <...> frame of the present study is shown in Figure 1 . | solid-state | 0.81 Bi2O3 + 2 CaCO3 + 0.563 Co3O4 + 0.348 O2 == 1 (Bi0.81CaO2)2(CoO2)1.69 + 2 CO2 | ['Ca2Co1.69Bi1.62O7.38'] |  |  | 0.81 Bi2O3 + 2 CaCO3 + 0.563 Co3O4 + 0.348 O2 | 1 (Bi0.81CaO2)2(CoO2)1.69 + 2 CO2
10.1016/j.materresbull.2007.11.024 | A polycrystalline sample of Li2Bi14.67(PO4)6O14 wa <...> 985 °C and then slowly cooled to room temperature. | solid-state | 6 (NH4)2HPO4 + 7.335 Bi2O3 + 1 Li2CO3 == 1 Li2Bi14.67(PO4)6O14 + 1 CO2 + 9 H2O + 12 NH3 + 0.002 O2 | ['Li2Bi14.67P6O38'] |  |  | 6 (NH4)2HPO4 + 7.335 Bi2O3 + 1 Li2CO3 | 1 Li2Bi14.67(PO4)6O14 + 1 CO2 + 9 H2O + 12 NH3 + 0.002 O2
10.1016/j.materresbull.2010.04.028 | The synthesis of fluorinated hydroxyapatite was ca <...> (NH4)2HPO4 + 2NH4F + 4H2O = Ca10(PO4)6F2 + 14NH4OH | solid-state | 3 (NH4)2HPO4 + 5 CaO == 1 Ca5(PO4)3(OH) + 4 H2O + 6 NH3 | ['Ca5P3HO13'] |  |  | 3 (NH4)2HPO4 + 5 CaO | 1 Ca5(PO4)3(OH) + 4 H2O + 6 NH3
10.1016/j.materresbull.2010.09.003 | AgTlTeO3 single crystals were synthesized by solid <...> hen cooled down (0.02 °C/min) to room temperature. | solid-state | 0.5 Ag2TeO3 + 0.5 Tl2TeO3 == 1 AgTlTeO3 | ['AgTlTeO3'] |  |  | 0.5 Ag2TeO3 + 0.5 Tl2TeO3 | 1 AgTlTeO3
10.1016/j.materresbull.2011.03.020 | LiMnPO4 powders were prepared by SP at 400 °C in a <...> rnace at 500 °C for 4 h in a N2 + 3%H2 atmosphere. | solid-state | 1 H3PO4 + 1 LiNO3 + 1 Mn(NO3)2·6H2O + 3 [OH-] == 1 LiMnPO4 + 9 H2O + 3 [NO3-] | ['LiMnPO4'] |  |  | 1 H3PO4 + 1 LiNO3 + 1 Mn(NO3)2·6H2O + 3 [OH-] | 1 LiMnPO4 + 9 H2O + 3 [NO3-]
10.1016/j.materresbull.2010.09.020 | A power mixture of 0.13 g Ba(NO3)2 (Aldrich, 99%), <...> O16 was confirmed by XRD powder diffraction study. | solid-state | 3 BaCO3 + 1 In2O3 + 4 NH4H2PO4 == 1 Ba3In2P4O16 + 3 CO2 + 6 H2O + 4 NH3 | ['Ba3In2P4O16'] |  |  | 3 BaCO3 + 1 In2O3 + 4 NH4H2PO4 | 1 Ba3In2P4O16 + 3 CO2 + 6 H2O + 4 NH3
10.1016/j.materresbull.2011.02.031 | A glass with the composition of 40BaO-20TiO2-40SiO <...> on microscope (TEM) (JEOL JEM-2100F) observations. | solid-state | 40 BaCO3 + 40 SiO2 + 20 TiO2 == 1 40BaO-20TiO2-40SiO2 + 40 CO2 | ['Ba40Ti20Si40O160'] |  |  | 40 BaCO3 + 40 SiO2 + 20 TiO2 | 1 40BaO-20TiO2-40SiO2 + 40 CO2
10.1016/j.materresbull.2012.02.044 | Barium hydroxide (99% purity, Loba Chemicals) and <...> n of soaking at the maximum temperature (1000 °C). | solid-state | 1 Ba(OH)2 + 1 TiO2 == 1 BaTiO3 + 1 H2O | ['BaTiO3'] |  |  | 1 Ba(OH)2 + 1 TiO2 | 1 BaTiO3 + 1 H2O
10.1016/j.materresbull.2009.11.008 | Polycrystalline samples of La2MRhO6 with M = Cr, M <...> mperature regions (∼120-320 K) of 1/χ vs. T plots. | solid-state | 0.5 Fe2O3 + 1 La2O3 + 0.5 Rh2O3 == 1 La2MRhO6; M = Fe | ['La2FeRhO6'] |  | 1000 | 0.5 Fe2O3 + 1 La2O3 + 0.5 Rh2O3 | 1 La2MRhO6; M = Fe
10.1016/j.materresbull.2009.11.008 | Polycrystalline samples of La2MRhO6 with M = Cr, M <...> mperature regions (∼120-320 K) of 1/χ vs. T plots. | solid-state | 1 La2O3 + 1 NiO + 0.25 O2 + 0.5 Rh2O3 == 1 La2MRhO6; M = Ni | ['La2RhNiO6'] |  | 1000 | 1 La2O3 + 1 NiO + 0.25 O2 + 0.5 Rh2O3 | 1 La2MRhO6; M = Ni
10.1016/j.materresbull.2009.11.008 | Polycrystalline samples of La2MRhO6 with M = Cr, M <...> mperature regions (∼120-320 K) of 1/χ vs. T plots. | solid-state | 0.5 Cr2O3 + 1 La2O3 + 0.5 Rh2O3 == 1 La2MRhO6; M = Cr | ['La2CrRhO6'] |  | 1000 | 0.5 Cr2O3 + 1 La2O3 + 0.5 Rh2O3 | 1 La2MRhO6; M = Cr
10.1016/j.materresbull.2009.11.008 | Polycrystalline samples of La2MRhO6 with M = Cr, M <...> mperature regions (∼120-320 K) of 1/χ vs. T plots. | solid-state | 0.333 Co3O4 + 1 La2O3 + 0.083 O2 + 0.5 Rh2O3 == 1 La2MRhO6; M = Co | ['La2RhCoO6'] |  | 1000 | 0.333 Co3O4 + 1 La2O3 + 0.083 O2 + 0.5 Rh2O3 | 1 La2MRhO6; M = Co
10.1016/j.materresbull.2009.11.008 | Polycrystalline samples of La2MRhO6 with M = Cr, M <...> mperature regions (∼120-320 K) of 1/χ vs. T plots. | solid-state | 1 La2O3 + 0.5 Mn2O3 + 0.5 Rh2O3 == 1 La2MRhO6; M = Mn | ['La2MnRhO6'] |  | 1000 | 1 La2O3 + 0.5 Mn2O3 + 0.5 Rh2O3 | 1 La2MRhO6; M = Mn
10.1016/j.materresbull.2009.11.008 | Polycrystalline samples of La2MRhO6 with M = Cr, M <...> mperature regions (∼120-320 K) of 1/χ vs. T plots. | solid-state | 1 CuO + 1 La2O3 + 0.25 O2 + 0.5 Rh2O3 == 1 La2MRhO6; M = Cu | ['La2RhCuO6'] |  | 1000 | 1 CuO + 1 La2O3 + 0.25 O2 + 0.5 Rh2O3 | 1 La2MRhO6; M = Cu
10.1016/j.materresbull.2011.12.011 | Typical composition La1.95Ca0.05Zr2O7-δ is prepare <...> °C in moist mixture gas (5% H2 in Ar) atmosphere. | solid-state | 0.05 Ca(NO3)2.4H2O + 1.95 La(NO3)3·6H2O + 0.007 O2 + 2 ZrO(NO3)2·H2O + 9.97 [OH-] == 1 La1.95Ca0.05Zr2O7 + 18.735 H2O + 9.97 [NO3-] | ['Ca0.05La1.95Zr2O7'] |  |  | 0.05 Ca(NO3)2.4H2O + 1.95 La(NO3)3·6H2O + 0.007 O2 + 2 ZrO(NO3)2·H2O + 9.97 [OH-] | 1 La1.95Ca0.05Zr2O7 + 18.735 H2O + 9.97 [NO3-]
10.1016/j.materresbull.2013.09.038 | Lead-free Li0.058(Na0.51K0.49)0.942NbO3 (abbreviat <...> e under a dc electric field of 3 kV/mm for 20 min. | solid-state | 0.231 K2CO3 + 0.029 Li2CO3 + 0.24 Na2CO3 + 0.5 Nb2O5 == 1 Li0.058(Na0.51K0.49)0.942NbO3 + 0.5 CO2 | ['K0.462Na0.48Li0.058NbO3'] |  |  | 0.231 K2CO3 + 0.029 Li2CO3 + 0.24 Na2CO3 + 0.5 Nb2O5 | 1 Li0.058(Na0.51K0.49)0.942NbO3 + 0.5 CO2
10.1016/j.materresbull.2013.11.059 | The sandwich structure PZT95/5 ferroelectric ceram <...> amics were also machined into the same dimensions. | solid-state | 0.01 Nb2O5 + 0.33 Pb3O4 + 0.049 TiO2 + 0.931 ZrO2 == 1 Pb0.99(Zr0.95Ti0.05)0.98Nb0.02O3 + 0.165 O2 | ['Zr0.931Ti0.049Nb0.02Pb0.99O3'] |  |  | 0.01 Nb2O5 + 0.33 Pb3O4 + 0.049 TiO2 + 0.931 ZrO2 | 1 Pb0.99(Zr0.95Ti0.05)0.98Nb0.02O3 + 0.165 O2
10.1016/j.materresbull.2014.09.012 | All chemicals used were reagent grade and used wit <...> alcinated in a muffle furnace at 1000 °C for 12 h. | solid-state | 1 K2CO3 + 4 TiO2 == 1 K2Ti4O9 + 1 CO2 | ['K2Ti4O9'] |  |  | 1 K2CO3 + 4 TiO2 | 1 K2Ti4O9 + 1 CO2
10.1016/j.materresbull.2015.09.020 | LiCoO2 powder was prepared by employing Co3O4 (Man <...> ating as presented in the flow chart in Figure 1 . | solid-state | 0.333 Co3O4 + 0.5 Li2CO3 + 0.083 O2 == 1 LiCoO2 + 0.5 CO2 | ['LiCoO2'] |  |  | 0.333 Co3O4 + 0.5 Li2CO3 + 0.083 O2 | 1 LiCoO2 + 0.5 CO2
10.1016/j.materresbull.2016.09.021 | The Ti41.5Zr41.5Ni17 alloy ingots were prepared by <...> d by JSM-5610LVscanning electron microscope (SEM). | solid-state | 1 LiH + 17 Ni + 41.5 Ti + 41.5 Zr == 1 (Ti41.5Zr41.5Ni17)1-x+xLiH | ['LiZr41.5Ti41.5Ni17H'] |  |  | 1 LiH + 17 Ni + 41.5 Ti + 41.5 Zr | 1 (Ti41.5Zr41.5Ni17)1-x+xLiH
10.1016/j.materresbull.2016.09.032 | Lithium cobaltate (HT LiCoO2) was synthesized by m <...> 5 h and a mass of 0.9366 g of LiCoO2 was obtained. | solid-state | 1 Co(OH)2 + 0.5 Li2CO3 + 0.25 O2 == 1 LiCoO2 + 0.5 CO2 + 1 H2O | ['LiCoO2'] |  |  | 1 Co(OH)2 + 0.5 Li2CO3 + 0.25 O2 | 1 LiCoO2 + 0.5 CO2 + 1 H2O
10.1016/j.materresbull.2017.03.054 | The CuMnO2 sample was prepared by solid state reac <...> 50 Oe in the frequencies 5,50,500 Hz respectively. | solid-state | 1 CuO + 1 MnO == 1 CuMnO2 | ['MnCuO2'] |  |  | 1 CuO + 1 MnO | 1 CuMnO2
10.1016/j.materresbull.2015.10.025 | For the synthesis of Li0.3La0.56TiO3 (LLTO) by mod <...> ility of the pellets were also investigated first. | solid-state | 0.28 La2O3 + 0.15 Li2CO3 + 1.005 O2 + 1 Ti == 1 Li0.3La0.56TiO3 + 0.15 CO2 | ['Li0.3La0.56TiO3'] |  |  | 0.28 La2O3 + 0.15 Li2CO3 + 1.005 O2 + 1 Ti | 1 Li0.3La0.56TiO3 + 0.15 CO2
10.1016/j.materresbull.2015.10.025 | For the synthesis of Li0.3La0.56TiO3 (LLTO) by mod <...> ility of the pellets were also investigated first. | solid-state | 0.28 La2O3 + 0.15 Li2CO3 + 1.005 O2 + 1 Ti == 1 Li0.30La0.56TiO3 + 0.15 CO2 | ['Li0.3La0.56TiO3'] |  |  | 0.28 La2O3 + 0.15 Li2CO3 + 1.005 O2 + 1 Ti | 1 Li0.30La0.56TiO3 + 0.15 CO2
10.1016/j.materresbull.2015.10.025 | For the synthesis of Li0.3La0.56TiO3 (LLTO) by mod <...> ility of the pellets were also investigated first. | solid-state | 0.35 CaCO3 + 0.15 Li2CO3 + 0.5 Ta2O5 == 1 Li0.30Ca0.35TaO3 + 0.5 CO2 | ['Li0.3Ca0.35TaO3'] |  |  | 0.35 CaCO3 + 0.15 Li2CO3 + 0.5 Ta2O5 | 1 Li0.30Ca0.35TaO3 + 0.5 CO2
10.1016/j.molstruc.2004.10.075 | Sample BiV-1 was synthesised using solid-state rea <...> again homogenised and calcined for 8 h at 700 °C. | solid-state | 1 Bi(NO3)3·5H2O + 1 NH4VO3 + 4 [OH-] == 1 BiV + 9 H2O + 4 [NO3-] | ['VBi'] |  | 700 | 1 Bi(NO3)3·5H2O + 1 NH4VO3 + 4 [OH-] | 1 BiV + 9 H2O + 4 [NO3-]
10.1016/j.molstruc.2008.09.004 | Single crystal of Na5Gd(MoO4)4 was initially obtai <...> 15/1/8, and the subsequent procedure was the same. | solid-state | 0.5 Gd2O3 + 4 MoO3 + 2.5 Na2CO3 == 1 Na5Gd(MoO4)4 + 2.5 CO2 | ['Na5GdMo4O16'] |  |  | 0.5 Gd2O3 + 4 MoO3 + 2.5 Na2CO3 | 1 Na5Gd(MoO4)4 + 2.5 CO2
10.1016/j.molstruc.2013.06.051 | The spinel ferrite material with nominal compositi <...> ooled to room temperature at the rate of 2 °C/min. | solid-state | 1 Fe2O3 + 0.5 NiO + 0.5 ZnO == 1 Ni0.5Zn0.5Fe2O4 | ['Fe2Ni0.5Zn0.5O4'] |  | 900 | 1 Fe2O3 + 0.5 NiO + 0.5 ZnO | 1 Ni0.5Zn0.5Fe2O4
10.1016/j.molstruc.2014.10.050 | All chemicals were reagent grade and used without <...> alcinated in a muffle furnace at 1000 °C for 12 h. | solid-state | 1 K2CO3 + 4 TiO2 == 1 K2Ti4O9 + 1 CO2 | ['K2Ti4O9'] |  |  | 1 K2CO3 + 4 TiO2 | 1 K2Ti4O9 + 1 CO2
10.1016/j.molstruc.2016.04.066 | Glasses of the BaO B2O3 P2O5 system were prepared <...> asses was checked with X-ray diffraction analysis. | solid-state | 1 BaCO3 + 2 H3BO3 + 2 H3PO4 == 1 BaOB2O3P2O5 + 1 CO2 + 6 H2O | ['BaB2P2O9'] |  | 600 | 1 BaCO3 + 2 H3BO3 + 2 H3PO4 | 1 BaOB2O3P2O5 + 1 CO2 + 6 H2O
10.1016/j.molstruc.2016.07.058 | The glass ceramics of composition of 10Na2O 30PbO <...> iO2: 0.8CuO Cu5: 10Na2O 30PbO 10Bi2O3 49SiO2: 1CuO | solid-state | 10 Bi2O3 + 10 Na2CO3 + 190 O2 + 10 PbO == 1 Na2O30PbO10Bi2O3 + 10 CO2 | ['Na20Pb10Bi20O430'] |  |  | 10 Bi2O3 + 10 Na2CO3 + 190 O2 + 10 PbO | 1 Na2O30PbO10Bi2O3 + 10 CO2
10.1016/j.optcom.2012.06.050 | The starting materials Gd2O3, Ga2O3, Y2O3, Sc2O3 a <...> he Nd3+:GYSGG single crystal is shown in Figure 1. | solid-state | 1.5 Ga2O3 + 0.465 Gd2O3 + 0.015 Nd2O3 + 1 Sc2O3 + 1.02 Y2O3 == 1 Nd0.03Gd0.93Y2.04Sc2Ga3O12 | ['Gd0.93Nd0.03Y2.04Sc2Ga3O12'] |  |  | 1.5 Ga2O3 + 0.465 Gd2O3 + 0.015 Nd2O3 + 1 Sc2O3 + 1.02 Y2O3 | 1 Nd0.03Gd0.93Y2.04Sc2Ga3O12
10.1016/j.optcom.2012.11.073 | Er3+(1 mol%) doped and In3+(0.3 mol%)-Er3+(1 mol%) <...> es were ground and then polished to optical grade. | solid-state | 0.5 Li2CO3 + 0.5 Nb2O5 == 1 LiNbO3 + 0.5 CO2 | ['LiNbO3'] |  |  | 0.5 Li2CO3 + 0.5 Nb2O5 | 1 LiNbO3 + 0.5 CO2
10.1016/S0022-4596(02)00171-8 | Ex situ X-ray powder diffraction data charting the <...> to obtain the starting material MoO2 highly pure. | solid-state | 8 H2 + 3 MoO2 + 0.5 N2 + 2 NiO == 1 Ni2Mo3N + 8 H2O | ['Mo3Ni2N'] |  |  | 8 H2 + 3 MoO2 + 0.5 N2 + 2 NiO | 1 Ni2Mo3N + 8 H2O
10.1016/j.jssc.2004.06.005 | The reactant powders were commercially available P <...> ction times varied according to sample perfection. | solid-state | 1 PbO + 1 TiO2 == 1 PbTiO3 | ['TiPbO3'] |  |  | 1 PbO + 1 TiO2 | 1 PbTiO3
10.1016/S0022-4596(02)00175-5 | Two synthesis methods, ceramic and sol-gel, were u <...> t types of grains larger than 50 μm were obtained. | solid-state | 0.85 Al2O3 + 0.5 Dy2O3 + 0.005 Eu2O3 + 0.3 H3BO3 + 0.99 SrCO3 == 1 Sr0.99Eu0.01RAl1.7B0.3O4 + 0.99 CO2 + 0.45 H2O + 0.752 O2; R = Dy | ['Sr0.99DyEu0.01Al1.7B0.3O4'] |  |  | 0.85 Al2O3 + 0.5 Dy2O3 + 0.005 Eu2O3 + 0.3 H3BO3 + 0.99 SrCO3 | 1 Sr0.99Eu0.01RAl1.7B0.3O4 + 0.99 CO2 + 0.45 H2O + 0.752 O2; R = Dy
10.1016/j.jssc.2004.12.012 | The polycrystalline sample of Bi2InNbO7 was prepar <...> terial and then slowly cooled to room temperature. | solid-state | 1 Bi2O3 + 0.5 In2O3 + 0.5 Nb2O5 == 1 Bi2InNbO7 | ['NbInBi2O7'] |  |  | 1 Bi2O3 + 0.5 In2O3 + 0.5 Nb2O5 | 1 Bi2InNbO7
10.1016/j.jssc.2004.10.014 | The following reagents were used as obtained: Cs ( <...> they can be stored under paraffin oil for months. | solid-state | 1 Ag + 2 Cs + 4 S + 1 Sb == 1 Cs2AgSbS4 | ['Cs2AgSbS4'] |  |  | 1 Ag + 2 Cs + 4 S + 1 Sb | 1 Cs2AgSbS4
10.1016/j.jssc.2004.10.014 | The following reagents were used as obtained: Cs ( <...> they can be stored under paraffin oil for months. | solid-state | 1 Ag + 1 Cs + 7 S + 4 Sb == 1 CsAgSb4S7 | ['CsAgSb4S7'] |  |  | 1 Ag + 1 Cs + 7 S + 4 Sb | 1 CsAgSb4S7
10.1016/j.jssc.2005.11.014 | Stoichiometric amounts of BaCO3 (Alfa-Aesar 99.9%) <...> into dimensions of approximately 1.5×0.5×0.15 mm. | solid-state | 1 BaCO3 + 1 Mn2O3 + 4 RuO2 == 1 BaMn2Ru4O11 + 1 CO2 + 0.5 O2 | ['BaMn2Ru4O11'] |  |  | 1 BaCO3 + 1 Mn2O3 + 4 RuO2 | 1 BaMn2Ru4O11 + 1 CO2 + 0.5 O2
10.1016/j.jssc.2006.06.002 | Synthesis of phosphates Ln 0.33Zr2(PO4)3, where Ln <...> icator in case of lanthanides nitrates solutions . | solid-state | 3 H3PO4 + 0.002 O2 + 0.33 Y(NO3)3 + 2 ZrO2 + 0.99 [OH-] == 1 Ln0.33Zr2(PO4)3 + 4.995 H2O + 0.99 [NO3-]; Ln = Y | ['Y0.33Zr2P3O12'] |  |  | 3 H3PO4 + 0.002 O2 + 0.33 Y(NO3)3 + 2 ZrO2 + 0.99 [OH-] | 1 Ln0.33Zr2(PO4)3 + 4.995 H2O + 0.99 [NO3-]; Ln = Y
10.1016/j.jssc.2006.04.009 | Crystals of Sr4PbPt4O11 were prepared in molten Pb <...> .4PtO4 crystals were obtained in molten PbO-Bi2O3. | solid-state | 1 O2 + 1 Pt + 4 SrCO3 == 1 Sr4PtO6 + 4 CO2 | ['Sr4PtO6'] |  |  | 1 O2 + 1 Pt + 4 SrCO3 | 1 Sr4PtO6 + 4 CO2
10.1016/j.jssc.2006.04.009 | Crystals of Sr4PbPt4O11 were prepared in molten Pb <...> .4PtO4 crystals were obtained in molten PbO-Bi2O3. | solid-state | 1.5 O2 + 1 PbO + 2 Pt == 1 PbPt2O4 | ['Pt2PbO4'] |  |  | 1.5 O2 + 1 PbO + 2 Pt | 1 PbPt2O4
10.1016/j.jssc.2006.06.020 | The samples under investigation (Table 1, Figure 5 <...> temperatures between 500 and 800 °C for 0.5-50 h. | solid-state | 9 H3BO3 + 1 K2CO3 + 0.5 Na2CO3 == 1 NaK2B9O15 + 1.5 CO2 + 13.5 H2O | ['K2NaB9O15'] |  |  | 9 H3BO3 + 1 K2CO3 + 0.5 Na2CO3 | 1 NaK2B9O15 + 1.5 CO2 + 13.5 H2O
10.1016/j.jssc.2007.02.014 | Polycrystalline samples were prepared by sintering <...> B-rich part of the diagram is shown in Figure 1 . | solid-state | 1 H3BO3 + 0.5 Na2CO3 + 1 SrCO3 == 1 NaSrBO3 + 1.5 CO2 + 1.5 H2O | ['NaSrBO3'] |  |  | 1 H3BO3 + 0.5 Na2CO3 + 1 SrCO3 | 1 NaSrBO3 + 1.5 CO2 + 1.5 H2O
10.1016/j.jssc.2007.01.001 | Starting materials were reagent-grade Li2CO3, Mn2O <...> MnO-SiO2 system rather than quaternary Li-Mn-Si-O. | solid-state | 1 Li2CO3 + 0.5 Mn2O3 + 0.25 O2 == 1 Li2MnO3 + 1 CO2 | ['Li2MnO3'] |  |  | 1 Li2CO3 + 0.5 Mn2O3 + 0.25 O2 | 1 Li2MnO3 + 1 CO2
10.1016/j.jssc.2007.07.018 | The Tb3+-doped YInGe2O7 was prepared by a vibratin <...> Tb4+ to Tb3+ to obtain higher emission intensity. | solid-state | 2 GeO2 + 0.5 In2O3 + 0.5 Y2O3 == 1 YInGe2O7 ; target YInGe2O7 with additives Tb via Tb4O7 ; target YInGe2O7 with additives Tb via Tb4O7 | ['YInGe2O7'] |  |  | 2 GeO2 + 0.5 In2O3 + 0.5 Y2O3 | 1 YInGe2O7 ; target YInGe2O7 with additives Tb via Tb4O7 ; target YInGe2O7 with additives Tb via Tb4O7
10.1016/j.jssc.2007.11.031 | Colorless needle-shaped single crystals of La2(Si6 <...> 6O15 (Fm3m) based on XRD powder diffraction study. | solid-state | 1 La2O3 + 6 SiO2 + 2 TeO2 == 1 La2(Si6O13)(TeO3)2 | ['La2Si6Te2O19'] |  |  | 1 La2O3 + 6 SiO2 + 2 TeO2 | 1 La2(Si6O13)(TeO3)2
10.1016/j.jssc.2007.10.008 | La1- x(PO3)3:Tbx 3+ (0<x⩽0.6) and Tb(PO3)3 are pre <...> ation of Tb3+ in the preparation of these samples. | solid-state | 3 (NH4)2HPO4 + 0.25 Tb4O7 == 1 Tb(PO3)3 + 4.5 H2O + 6 NH3 + 0.125 O2 | ['TbP3O9'] |  |  | 3 (NH4)2HPO4 + 0.25 Tb4O7 | 1 Tb(PO3)3 + 4.5 H2O + 6 NH3 + 0.125 O2
10.1016/j.jssc.2008.04.006 | The starting γ-LiAlO2 sample was synthesized by st <...> enched samples are recovered from the hBN capsule. | solid-state | 0.5 Al2O3 + 0.5 Li2CO3 == 1 LiAlO2 + 0.5 CO2 | ['LiAlO2'] |  |  | 0.5 Al2O3 + 0.5 Li2CO3 | 1 LiAlO2 + 0.5 CO2
10.1016/j.jssc.2008.05.018 | A crystalline sample of CuCr2O4 was prepared by th <...> indicated the formation of a single-phase sample. | solid-state | 1 Cr2O3 + 1 Cu(NO3)2 + 2 [OH-] == 1 CuCr2O4 + 1 H2O + 2 [NO3-] | ['Cr2CuO4'] |  | 900 | 1 Cr2O3 + 1 Cu(NO3)2 + 2 [OH-] | 1 CuCr2O4 + 1 H2O + 2 [NO3-]
10.1016/j.jssc.2010.08.028 | Pure polycrystalline samples of Bi3In4S10 and Bi14 <...> the molar ratio of 339:421:40 at 600 °C for 72 h. | solid-state | 0.333 Bi + 1.333 Bi2S3 + 2 In2S3 == 1 Bi3In4S10 | ['In4Bi3S10'] |  |  | 0.333 Bi + 1.333 Bi2S3 + 2 In2S3 | 1 Bi3In4S10
10.1016/j.jssc.2010.08.028 | Pure polycrystalline samples of Bi3In4S10 and Bi14 <...> the molar ratio of 339:421:40 at 600 °C for 72 h. | solid-state | 0.667 Bi + 7.017 Bi2S3 + 5.65 In2S3 == 1 Bi14.7In11.3S38 | ['In11.3Bi14.7S38'] |  |  | 0.667 Bi + 7.017 Bi2S3 + 5.65 In2S3 | 1 Bi14.7In11.3S38
10.1016/j.jssc.2010.09.011 | All spontaneous nucleation and bulk growth reactio <...> bxO3, where x = 0.40, by powder X-ray diffraction. | solid-state | 0.5 K2CO3 + 0.5 Nb2O5 == 1 KNbO3 + 0.5 CO2 | ['KNbO3'] |  |  | 0.5 K2CO3 + 0.5 Nb2O5 | 1 KNbO3 + 0.5 CO2
10.1016/j.jssc.2010.09.011 | All spontaneous nucleation and bulk growth reactio <...> bxO3, where x = 0.40, by powder X-ray diffraction. | solid-state | 0.5 K2CO3 + 0.5 Ta2O5 == 1 KTaO3 + 0.5 CO2 | ['KTaO3'] |  |  | 0.5 K2CO3 + 0.5 Ta2O5 | 1 KTaO3 + 0.5 CO2
10.1016/j.jssc.2010.04.024 | Sodium manganates, Na2/3MnO2, were obtained at hig <...> a co-precipitation method as described elsewhere . | solid-state | 1 MnCO3 + 0.334 Na2CO3 + 0.333 O2 == 1 Na2/3MnO2 + 1.334 CO2 | ['Na0.667MnO2'] |  |  | 1 MnCO3 + 0.334 Na2CO3 + 0.333 O2 | 1 Na2/3MnO2 + 1.334 CO2
10.1016/j.jssc.2010.07.044 | The BaAl2O4:Eu2+,Dy3+ materials were prepared with <...> : 0.1/0.1, 0.25/0.5, 0.5/0.5, 1.0/2.0 and 1.0/3.0. | solid-state | 1 Al2O3 + 1 Ba(NO3)2 + 2 [OH-] == 1 BaAl2O4 + 1 H2O + 2 [NO3-] ; target BaAl2O4 with additives Eu, Dy via Dy(NO3)3·6H2O, Eu(NO3)3·6H2O ; target BaAl2O4 with additives Eu, Dy via Dy(NO3)3·6H2O, Eu(NO3)3·6H2O | ['BaAl2O4'] |  |  | 1 Al2O3 + 1 Ba(NO3)2 + 2 [OH-] | 1 BaAl2O4 + 1 H2O + 2 [NO3-] ; target BaAl2O4 with additives Eu, Dy via Dy(NO3)3·6H2O, Eu(NO3)3·6H2O ; target BaAl2O4 with additives Eu, Dy via Dy(NO3)3·6H2O, Eu(NO3)3·6H2O
10.1016/j.jssc.2009.12.007 | Polycrystalline Na2OsO4 was synthesized by means o <...> excess Na2O2 contained non-trivial amount of OsO2. | solid-state | 1 Na2O2 + 1 OsO2 == 1 Na2OsO4 | ['Na2OsO4'] |  |  | 1 Na2O2 + 1 OsO2 | 1 Na2OsO4
10.1016/j.jssc.2009.12.007 | Polycrystalline Na2OsO4 was synthesized by means o <...> excess Na2O2 contained non-trivial amount of OsO2. | solid-state | 0.5 Na2O2 + 1 OsO2 == 1 NaOsO3 | ['NaOsO3'] |  |  | 0.5 Na2O2 + 1 OsO2 | 1 NaOsO3
10.1016/j.jssc.2010.03.011 | Polycrystalline samples of RBaCo2O5+ δ with R=Y, H <...> 12 h to reach the target 5.5 oxygen-content value. | solid-state | 1 BaCO3 + 0.667 Co3O4 + 0.167 Pr6O11 == 1 RBaCo2O5 + 1 CO2 + 0.25 O2; R = Pr | ['BaPrCo2O5'] |  | 900 | 1 BaCO3 + 0.667 Co3O4 + 0.167 Pr6O11 | 1 RBaCo2O5 + 1 CO2 + 0.25 O2; R = Pr
10.1016/j.jssc.2010.03.011 | Polycrystalline samples of RBaCo2O5+ δ with R=Y, H <...> 12 h to reach the target 5.5 oxygen-content value. | solid-state | 1 BaCO3 + 0.667 Co3O4 + 0.25 Tb4O7 == 1 RBaCo2O5 + 1 CO2 + 0.208 O2; R = Tb | ['BaTbCo2O5'] |  | 900 | 1 BaCO3 + 0.667 Co3O4 + 0.25 Tb4O7 | 1 RBaCo2O5 + 1 CO2 + 0.208 O2; R = Tb
10.1016/j.jssc.2011.12.025 | LaNbO4 was synthesized following the solid state r <...> llet for a second calcination at 1000 °C for 15 h. | solid-state | 0.5 La2O3 + 0.5 Nb2O5 == 1 LaNbO4 | ['LaNbO4'] |  | 950 | 0.5 La2O3 + 0.5 Nb2O5 | 1 LaNbO4
10.1016/j.jssc.2011.07.006 | Chromium and manganese substituted GaFeO3 were pre <...> ere Cr or Mn ions were substituted at the Ga site. | solid-state | 0.5 Fe2O3 + 0.5 Ga2O3 == 1 GaFeO3 ; target GaFeO3 with additives Mn via Mn2O3 ; target GaFeO3 with additives Mn via Mn2O3 | ['FeGaO3'] | 1300 | 1100 | 0.5 Fe2O3 + 0.5 Ga2O3 | 1 GaFeO3 ; target GaFeO3 with additives Mn via Mn2O3 ; target GaFeO3 with additives Mn via Mn2O3
10.1016/j.jssc.2012.12.004 | Nanocrystalline CrSi2 powders were obtained by mec <...> ion was chosen in order to limit grain coarsening. | solid-state | 1 Cr + 2 Si == 1 CrSi2 | ['CrSi2'] | 1225 |  | 1 Cr + 2 Si | 1 CrSi2
10.1016/j.jssc.2014.06.014 | Bismuth lutetium tungstate was prepared using soli <...> desired phase BiLuWO6 under polycrystalline form. | solid-state | 0.5 Bi2O3 + 0.5 Lu2O3 + 1 WO3 == 1 BiLuWO6 | ['LuWBiO6'] |  |  | 0.5 Bi2O3 + 0.5 Lu2O3 + 1 WO3 | 1 BiLuWO6
10.1016/j.jssc.2014.05.020 | Powder of NH4Dy(PO3)4 has been prepared by the flu <...> d to Dy(PO3)3 after calcination at 800 °C for 2 h. | solid-state | 4 (NH4)2HPO4 + 0.5 Dy2O3 == 1 NH4Dy(PO3)4 + 5.5 H2O + 7 NH3 | ['DyP4NH4O12'] |  |  | 4 (NH4)2HPO4 + 0.5 Dy2O3 | 1 NH4Dy(PO3)4 + 5.5 H2O + 7 NH3
10.1016/j.jssc.2014.07.013 | Analytical grade La2O3, SrCO3 and Mn2O3 weighted a <...> o pellets and then sintered at 1623 K during 36 h. | solid-state | 0.3 La2O3 + 0.5 Mn2O3 + 0.1 O2 + 0.4 SrCO3 == 1 La0.6Sr0.4MnO3 + 0.4 CO2 | ['Sr0.4La0.6MnO3'] | 1623 | 1373 | 0.3 La2O3 + 0.5 Mn2O3 + 0.1 O2 + 0.4 SrCO3 | 1 La0.6Sr0.4MnO3 + 0.4 CO2
10.1016/j.jssc.2014.09.004 | Commercially available Fe(NO3)3·9H2O, MoO3, Na2MoO <...> substances were in accord with the published data. | solid-state | 2 Fe(NO3)3·9H2O + 3 MoO3 + 6 [OH-] == 1 Fe2(MoO4)3 + 21 H2O + 6 [NO3-] | ['Mo3Fe2O12'] |  |  | 2 Fe(NO3)3·9H2O + 3 MoO3 + 6 [OH-] | 1 Fe2(MoO4)3 + 21 H2O + 6 [NO3-]
10.1016/j.jssc.2015.05.004 | Similar to Ca5Co4V6O24, single crystals of Ca5Ni4V <...> s confirmed by powder X-ray diffraction (Fig. S1). | solid-state | 5 CaCO3 + 4 NiO + 3 V2O5 == 1 Ca5Ni4V6O24 + 5 CO2 | ['Ca5V6Ni4O24'] | 850 |  | 5 CaCO3 + 4 NiO + 3 V2O5 | 1 Ca5Ni4V6O24 + 5 CO2
10.1016/j.jssc.2015.05.010 | Polycrystalline Bi2Al4O9 powder samples were synth <...> chnique was used as described by Burianek et al. . | solid-state | 4 Al(NO3)3·9H2O + 2 Bi(NO3)3·5H2O + 18 [OH-] == 1 Bi2Al4O9 + 55 H2O + 18 [NO3-] | ['Al4Bi2O9'] |  |  | 4 Al(NO3)3·9H2O + 2 Bi(NO3)3·5H2O + 18 [OH-] | 1 Bi2Al4O9 + 55 H2O + 18 [NO3-]
10.1016/j.jssc.2014.10.015 | Attrition milling : CaCO3 (≥99%, Aldrich), and Co3 <...> d at 900 °C for 24 h with a final furnace cooling. | solid-state | 3 CaCO3 + 1.333 Co3O4 + 0.333 O2 == 1 Ca3Co4O9 + 3 CO2 | ['Ca3Co4O9'] | 900 | 750 | 3 CaCO3 + 1.333 Co3O4 + 0.333 O2 | 1 Ca3Co4O9 + 3 CO2
10.1016/j.jssc.2014.12.005 | Sr3SiO5:Eu2+ phosphors with various Eu2+ and Ba2+c <...> here (25% N2/75% H2) to obtain the final products. | solid-state | 1 SiO2 + 3 SrCO3 == 1 Sr3SiO5 + 3 CO2 ; target Sr3SiO5 with additives Eu via Eu2O3 ; target Sr3SiO5 with additives Eu via Eu2O3 | ['Sr3SiO5'] | 1550 |  | 1 SiO2 + 3 SrCO3 | 1 Sr3SiO5 + 3 CO2 ; target Sr3SiO5 with additives Eu via Eu2O3 ; target Sr3SiO5 with additives Eu via Eu2O3
10.1016/j.jssc.2016.03.010 | LiBiS2 and Bi2S3 powders (molar ratio 1:1) were sh <...> he following route was chosen for further studies. | solid-state | 1 Bi2S3 + 1 LiBiS2 == 1 LiBi3S5 | ['LiBi3S5'] |  |  | 1 Bi2S3 + 1 LiBiS2 | 1 LiBi3S5
10.1016/j.jssc.2016.08.022 | Polycrystalline samples of Ba2ScOsO6 and Ba2InOsO6 <...> nute, and subsequently, the pressure was released. | solid-state | 2 BaO2 + 0.25 O2 + 1 Os + 0.5 Y2O3 == 1 Ba2YOsO6 | ['Ba2YOsO6'] |  |  | 2 BaO2 + 0.25 O2 + 1 Os + 0.5 Y2O3 | 1 Ba2YOsO6
10.1016/j.tca.2009.03.013 | La0.95MnO3+δ was prepared by sol-gel route using u <...> l route were also heat treated at 1400 °C for 3 h. | solid-state | 0.95 La(NO3)3·6H2O + 1 Mn(NO3)2·6H2O + 0.288 O2 + 4.85 [OH-] == 1 La0.95MnO3 + 14.125 H2O + 4.85 [NO3-] | ['La0.95MnO3'] |  | 600 | 0.95 La(NO3)3·6H2O + 1 Mn(NO3)2·6H2O + 0.288 O2 + 4.85 [OH-] | 1 La0.95MnO3 + 14.125 H2O + 4.85 [NO3-]
10.1016/j.tca.2009.03.013 | La0.95MnO3+δ was prepared by sol-gel route using u <...> l route were also heat treated at 1400 °C for 3 h. | solid-state | 1 Mn(NO3)2·6H2O + 0.288 O2 + 0.95 Sm(NO3)3·6H2O + 4.85 [OH-] == 1 Sm0.95MnO3 + 14.125 H2O + 4.85 [NO3-] | ['Sm0.95MnO3'] |  | 600 | 1 Mn(NO3)2·6H2O + 0.288 O2 + 0.95 Sm(NO3)3·6H2O + 4.85 [OH-] | 1 Sm0.95MnO3 + 14.125 H2O + 4.85 [NO3-]
10.1016/j.tca.2011.04.028 | The starting chemicals [Y(CH3COO)3·4H2O (purity 99 <...> the two types of mixtures are shown in Figure 1 . | solid-state | 1 FeC2O4·2H2O + 1 Y(CH3COO)3·4H2O + 4 [OH-] == 1 YFeO3 + 6.5 H2O + 1.25 O2 + 4 [CH3COO-] | ['YFeO3'] |  |  | 1 FeC2O4·2H2O + 1 Y(CH3COO)3·4H2O + 4 [OH-] | 1 YFeO3 + 6.5 H2O + 1.25 O2 + 4 [CH3COO-]
10.1016/j.tca.2011.06.006 | Ammonia borane (NH3BH3, 97% purity), magnesium hyd <...> ere performed with an initial pressure of <100 Pa. | solid-state | 2 MgH2 + 1 Ni == 1 Mg2NiH4 | ['Mg2NiH4'] |  |  | 2 MgH2 + 1 Ni | 1 Mg2NiH4
10.1016/j.tca.2012.11.015 | The samples utilized to construct the LiF-LuF3 pha <...> aluated from the extrapolated offset temperatures. | solid-state | 1 LiF + 1 LuF3 == 1 LiF-LuF3 | ['LiLuF4'] |  |  | 1 LiF + 1 LuF3 | 1 LiF-LuF3
10.1016/j.tca.2013.10.024 | The Knudsen effusion mass spectrometer used for th <...> for the system K2SO4-CaSO4, presented in Table 2. | solid-state | 1 CaSO4 + 1 K2SO4 == 1 K2SO4-CaSO4 | ['K2CaS2O8'] |  |  | 1 CaSO4 + 1 K2SO4 | 1 K2SO4-CaSO4
10.1016/j.tca.2014.01.007 | Polycrystalline sample of BaCe0.6Y0.3In0.1O2.8 was <...> 10 h. BaCO3 was annealed at 650 K in air for 4 h. | solid-state | 1 BaCO3 + 0.6 CeO2 + 0.05 In2O3 + 0.15 Y2O3 == 1 BaCe0.6Y0.3In0.1O2.8 + 1 CO2 | ['BaCe0.6Y0.3In0.1O2.8'] |  |  | 1 BaCO3 + 0.6 CeO2 + 0.05 In2O3 + 0.15 Y2O3 | 1 BaCe0.6Y0.3In0.1O2.8 + 1 CO2
10.1016/j.tca.2011.08.021 | Samples were prepared by a co-precipitation proced <...> e transformation to monoclinic phase B at ∼1813 K. | solid-state | 2 La(NO3)3·6H2O + 2 Zr(CH3COO)4 + 14 [OH-] == 1 Ln2Zr2O7 + 19 H2O + 8 [CH3COO-] + 6 [NO3-]; Ln = La | ['La2Zr2O7'] | 1873 |  | 2 La(NO3)3·6H2O + 2 Zr(CH3COO)4 + 14 [OH-] | 1 Ln2Zr2O7 + 19 H2O + 8 [CH3COO-] + 6 [NO3-]; Ln = La
10.1016/j.tca.2011.08.021 | Samples were prepared by a co-precipitation proced <...> e transformation to monoclinic phase B at ∼1813 K. | solid-state | 2 Sm(NO3)3·6H2O + 2 Zr(CH3COO)4 + 14 [OH-] == 1 Ln2Zr2O7 + 19 H2O + 8 [CH3COO-] + 6 [NO3-]; Ln = Sm | ['Sm2Zr2O7'] | 1873 |  | 2 Sm(NO3)3·6H2O + 2 Zr(CH3COO)4 + 14 [OH-] | 1 Ln2Zr2O7 + 19 H2O + 8 [CH3COO-] + 6 [NO3-]; Ln = Sm
10.1016/j.tca.2011.08.021 | Samples were prepared by a co-precipitation proced <...> e transformation to monoclinic phase B at ∼1813 K. | solid-state | 2 Nd(NO3)3·6H2O + 2 Zr(CH3COO)4 + 14 [OH-] == 1 Ln2Zr2O7 + 19 H2O + 8 [CH3COO-] + 6 [NO3-]; Ln = Nd | ['Nd2Zr2O7'] | 1873 |  | 2 Nd(NO3)3·6H2O + 2 Zr(CH3COO)4 + 14 [OH-] | 1 Ln2Zr2O7 + 19 H2O + 8 [CH3COO-] + 6 [NO3-]; Ln = Nd
10.1016/j.tca.2011.08.021 | Samples were prepared by a co-precipitation proced <...> e transformation to monoclinic phase B at ∼1813 K. | solid-state | 1 La(NO3)3·6H2O + 1 Y(NO3)3·6H2O + 6 [OH-] == 1 LaYO3 + 15 H2O + 6 [NO3-] | ['LaYO3'] | 1873 |  | 1 La(NO3)3·6H2O + 1 Y(NO3)3·6H2O + 6 [OH-] | 1 LaYO3 + 15 H2O + 6 [NO3-]
10.1016/j.tca.2015.09.011 | For the study of phase equilibria in the solid sta <...> he contents of NiO and InVO4 is shown in Table 1 . | solid-state | 0.333 3Ni(OH)2·4H2O + 0.5 In2O3 + 0.5 V2O5 == 1 InVO4-NiO + 2.333 H2O | ['VNiInO5'] |  |  | 0.333 3Ni(OH)2·4H2O + 0.5 In2O3 + 0.5 V2O5 | 1 InVO4-NiO + 2.333 H2O
10.1016/j.tca.2015.04.019 | Two different oxyfluoride glasses of compositions, <...> s deposition onto the carbon-enhanced copper grid. | solid-state | 15 BaF2 + 0.25 Eu2O3 + 13 K2CO3 + 2.75 La2O3 + 1 Sb2O3 + 68 SiO2 == 1 68SiO2-15BaF2-13K2O-2.75La2O3-Sb2O3-0.25Eu2O3 + 13 CO2 | ['K26Ba15Eu0.5La5.5Si68Sb2O161F30'] |  |  | 15 BaF2 + 0.25 Eu2O3 + 13 K2CO3 + 2.75 La2O3 + 1 Sb2O3 + 68 SiO2 | 1 68SiO2-15BaF2-13K2O-2.75La2O3-Sb2O3-0.25Eu2O3 + 13 CO2
10.1016/j.tca.2015.04.019 | Two different oxyfluoride glasses of compositions, <...> s deposition onto the carbon-enhanced copper grid. | solid-state | 6 BaF2 + 0.25 Eu2O3 + 11.75 GdF3 + 13 K2CO3 + 1 Sb2O3 + 1 SiO2 == 1 SiO2-6BaF2-13K2O-11.75GdF3-Sb2O3-0.25Eu2O3 + 13 CO2 | ['K26Ba6Gd11.75Eu0.5SiSb2O18.75F47.25'] |  |  | 6 BaF2 + 0.25 Eu2O3 + 11.75 GdF3 + 13 K2CO3 + 1 Sb2O3 + 1 SiO2 | 1 SiO2-6BaF2-13K2O-11.75GdF3-Sb2O3-0.25Eu2O3 + 13 CO2
10.1016/j.jlumin.2008.11.011 | Both undoped and rare earth doped glasses were pre <...> ferent measurements without any further treatment. | solid-state | 2 NH4H2PO4 + 1 ZnO == 1 ZnP2O6 + 3 H2O + 2 NH3 | ['ZnP2O6'] |  |  | 2 NH4H2PO4 + 1 ZnO | 1 ZnP2O6 + 3 H2O + 2 NH3
10.1016/j.jlumin.2008.10.001 | Stoichiometric quantities of Y2O3, V2O5, Bi2O3 and <...> were also prepared via the Pechini sol-gel method. | solid-state | 0.01 Bi2O3 + 0.5 V2O5 + 0.49 Y2O3 == 1 Y0.98Bi0.02VO4 | ['Y0.98VBi0.02O4'] |  |  | 0.01 Bi2O3 + 0.5 V2O5 + 0.49 Y2O3 | 1 Y0.98Bi0.02VO4
10.1016/j.jlumin.2008.10.001 | Stoichiometric quantities of Y2O3, V2O5, Bi2O3 and <...> were also prepared via the Pechini sol-gel method. | solid-state | 0.01 Sm2O3 + 0.5 V2O5 + 0.49 Y2O3 == 1 Y0.98Sm0.02VO4 | ['Sm0.02Y0.98VO4'] |  |  | 0.01 Sm2O3 + 0.5 V2O5 + 0.49 Y2O3 | 1 Y0.98Sm0.02VO4
10.1016/j.jlumin.2008.10.001 | Stoichiometric quantities of Y2O3, V2O5, Bi2O3 and <...> were also prepared via the Pechini sol-gel method. | solid-state | 0.015 Bi2O3 + 0.012 Sm2O3 + 0.5 V2O5 + 0.472 Y2O3 == 1 Y0.945Bi0.03Sm0.025VO4 | ['Sm0.025Y0.945VBi0.03O4'] |  |  | 0.015 Bi2O3 + 0.012 Sm2O3 + 0.5 V2O5 + 0.472 Y2O3 | 1 Y0.945Bi0.03Sm0.025VO4
10.1016/j.jlumin.2008.10.001 | Stoichiometric quantities of Y2O3, V2O5, Bi2O3 and <...> were also prepared via the Pechini sol-gel method. | solid-state | 0.015 Bi2O3 + 0.5 V2O5 + 0.485 Y2O3 == 1 Y0.97Bi0.03VO4 | ['Y0.97VBi0.03O4'] |  |  | 0.015 Bi2O3 + 0.5 V2O5 + 0.485 Y2O3 | 1 Y0.97Bi0.03VO4
10.1016/j.jlumin.2010.06.024 | The SrCO3, Al2O3 and Tb4O7 (99.99%) were used as s <...> meter (Beijing Nuclear Instrument Factory, China). | solid-state | 7 Al2O3 + 4 SrCO3 == 1 Sr4Al14O25 + 4 CO2 | ['Sr4Al14O25'] |  |  | 7 Al2O3 + 4 SrCO3 | 1 Sr4Al14O25 + 4 CO2
10.1016/j.jlumin.2011.03.008 | Tm3+:CaNb2O6 compounds was synthesized by solid re <...> r seven days to synthesize Tm3+:CaNb2O6 compounds. | solid-state | 1 CaCO3 + 1 Nb2O5 == 1 CaNb2O6 + 1 CO2 ; target CaNb2O6 with additives Tm via Tm2O3 ; target CaNb2O6 with additives Tm via Tm2O3 | ['CaNb2O6'] |  |  | 1 CaCO3 + 1 Nb2O5 | 1 CaNb2O6 + 1 CO2 ; target CaNb2O6 with additives Tm via Tm2O3 ; target CaNb2O6 with additives Tm via Tm2O3
10.1016/j.jlumin.2009.07.031 | In order to study the afterglows at different temp <...> e measurement started 15 min after the excitation. | solid-state | 1 MgO + 2 SiO2 + 2 SrCO3 == 1 Sr2MgSi2O7 + 2 CO2 ; target Sr2MgSi2O7 with additives Eu, Dy via Dy2O3, Eu2O3 ; target Sr2MgSi2O7 with additives Eu, Dy via Dy2O3, Eu2O3 | ['Sr2MgSi2O7'] | 1250 |  | 1 MgO + 2 SiO2 + 2 SrCO3 | 1 Sr2MgSi2O7 + 2 CO2 ; target Sr2MgSi2O7 with additives Eu, Dy via Dy2O3, Eu2O3 ; target Sr2MgSi2O7 with additives Eu, Dy via Dy2O3, Eu2O3
10.1016/j.jlumin.2009.07.031 | In order to study the afterglows at different temp <...> e measurement started 15 min after the excitation. | solid-state | 2 BaCO3 + 1 MgO + 2 SiO2 == 1 Ba2MgSi2O7 + 2 CO2 ; target Ba2MgSi2O7 with additives Eu, Dy via Dy2O3, Eu2O3 ; target Ba2MgSi2O7 with additives Eu, Dy via Dy2O3, Eu2O3 | ['Ba2MgSi2O7'] | 1250 |  | 2 BaCO3 + 1 MgO + 2 SiO2 | 1 Ba2MgSi2O7 + 2 CO2 ; target Ba2MgSi2O7 with additives Eu, Dy via Dy2O3, Eu2O3 ; target Ba2MgSi2O7 with additives Eu, Dy via Dy2O3, Eu2O3
10.1016/j.jlumin.2010.10.017 | LaVO4:Eu3+, which crystallises in the monoclinic c <...> ent, the sample assumed a yellow to orange colour. | solid-state | 0.5 La2O3 + 1 NH4VO3 == 1 LaVO4 + 0.5 H2O + 1 NH3 ; target LaVO4 with additives Eu via Eu, Eu2O3 ; target LaVO4 with additives Eu via Eu, Eu2O3 | ['LaVO4'] |  |  | 0.5 La2O3 + 1 NH4VO3 | 1 LaVO4 + 0.5 H2O + 1 NH3 ; target LaVO4 with additives Eu via Eu, Eu2O3 ; target LaVO4 with additives Eu via Eu, Eu2O3
10.1016/j.jlumin.2012.06.002 | Colorless powders of La2Hf2O7 were synthesized by <...> gularly shaped particles of sizes ranging 5-20 μm. | solid-state | 2 HfO2 + 1 La2O3 == 1 La2Hf2O7 | ['La2Hf2O7'] |  |  | 2 HfO2 + 1 La2O3 | 1 La2Hf2O7
10.1016/j.jlumin.2011.11.002 | Glass with a composition of 45SiO2-15Al2O3-10Na2O- <...> ates of about 20×10×2 mm in size for measurements. | solid-state | 15 Al2O3 + 24 BaF2 + 1 Ce(NO3)3·H2O + 10 Na2CO3 + 45 SiO2 + 6 Y2O3 + 3 [OH-] == 1 45SiO2-15Al2O3-10Na2O-24BaF2-6Y2O3-0.5Ce2O3 + 10 CO2 + 2.5 H2O + 3 [NO3-] | ['Na20Ba24CeY12Al30Si45O164.5F48'] |  |  | 15 Al2O3 + 24 BaF2 + 1 Ce(NO3)3·H2O + 10 Na2CO3 + 45 SiO2 + 6 Y2O3 + 3 [OH-] | 1 45SiO2-15Al2O3-10Na2O-24BaF2-6Y2O3-0.5Ce2O3 + 10 CO2 + 2.5 H2O + 3 [NO3-]
10.1016/j.jlumin.2013.02.059 | Fluorotellurite glasses having a nominal compositi <...> planoparallel glass slabs of about 1 mm thickness. | solid-state | 74.6 TeO2 + 16.6 ZnF2 + 8.8 ZnO == 1 74.6TeO2-8.8ZnO-16.6ZnF2 | ['Zn25.4Te74.6O158F33.2'] |  |  | 74.6 TeO2 + 16.6 ZnF2 + 8.8 ZnO | 1 74.6TeO2-8.8ZnO-16.6ZnF2
10.1016/j.jlumin.2013.10.006 | Y2O3 (99.99%, High Purity Chemicals, Japan), Al2O3 <...> ichiometric ratios as that used in the SSR method. | solid-state | 2.5 Al2O3 + 1.5 Y2O3 == 1 Y3Al5O12 ; target Y3Al5O12 with additives Ce via CeO2, Y2.94Ce0.06Al5O12 ; target Y3Al5O12 with additives Ce via CeO2 | ['Y3Al5O12'] |  |  | 2.5 Al2O3 + 1.5 Y2O3 | 1 Y3Al5O12 ; target Y3Al5O12 with additives Ce via CeO2, Y2.94Ce0.06Al5O12 ; target Y3Al5O12 with additives Ce via CeO2
10.1016/j.jlumin.2013.11.005 | The phosphors Sr2CeO4:Yb3+, M + (M +=Li+, Na+, K+) <...> n an agate mortar and calcined at 1200 °C for 4 h. | solid-state | 1 CeO2 + 0.5 O2 + 1 Sr2CO3 == 1 Sr2CeO4 + 1 CO2 ; target Sr2CeO4 with additives Yb via Yb2O3 ; target Sr2CeO4 with additives Yb via Yb2O3 | ['Sr2CeO4'] |  | 1200 | 1 CeO2 + 0.5 O2 + 1 Sr2CO3 | 1 Sr2CeO4 + 1 CO2 ; target Sr2CeO4 with additives Yb via Yb2O3 ; target Sr2CeO4 with additives Yb via Yb2O3
10.1016/j.jlumin.2014.10.003 | The Yb,Ho:YAP and Yb,Ho,Pr:YAP crystals were grown <...> +Al2O3 = 2Yb0.1Ho0.01Pr0.002Y0.888AlO3+0.002/3O2↑. | solid-state | 1 Al2O3 + 0.01 Ho2O3 + 0.89 Y2O3 + 0.1 Yb2O3 == 1 Yb0.1Ho0.01Y0.89AlO3 | ['Yb0.2Ho0.02Y1.78Al2O6'] |  |  | 1 Al2O3 + 0.01 Ho2O3 + 0.89 Y2O3 + 0.1 Yb2O3 | 1 Yb0.1Ho0.01Y0.89AlO3
10.1016/j.jlumin.2014.09.049 | For wet chemical synthesis (WCS) route MgCl2 and K <...> a crucible. The powder was used in further study. | solid-state | 1 KCl + 1 MgCl2 == 1 KMgCl3 | ['KMgCl3'] |  |  | 1 KCl + 1 MgCl2 | 1 KMgCl3
10.1016/j.jlumin.2014.09.022 | Scheme c: 0.1 g of ZnO, 1 g of SBA-15 and a small <...> oom temperature. The sample was designated as ZSE. | solid-state | 1 Eu2O3 + 1 ZnO == 1 Eu2O3-ZnO | ['Eu2ZnO4'] |  | 800 | 1 Eu2O3 + 1 ZnO | 1 Eu2O3-ZnO
10.1016/j.jlumin.2014.12.069 | A tellurite glass with the molar composition 85TeO <...> The thickness of the studied samples is L = 9.5mm. | solid-state | 5 LiF + 5 Nb2O5 + 85 TeO2 + 5 ZnO == 1 85TeO2-5Nb2O5-5ZnO-5LiF | ['Li5Nb10Zn5Te85O200F5'] |  |  | 5 LiF + 5 Nb2O5 + 85 TeO2 + 5 ZnO | 1 85TeO2-5Nb2O5-5ZnO-5LiF
10.1016/j.jlumin.2015.12.028 | Stoichiometric amounts of K2CO3 (Wako Pure Chemica <...> for the best composition, KLa0.45Er0.05Yb0.5Nb2O7. | solid-state | 0.5 La2O3 + 1 Nb2O5 + 0.25 O2 == 1 LaNb2O7 ; target LaNb2O7 with additives Er, Yb via Er2O3, Yb2O3 ; target LaNb2O7 with additives Er, Yb via Er2O3, Yb2O3 | ['LaNb2O7'] | 1150 |  | 0.5 La2O3 + 1 Nb2O5 + 0.25 O2 | 1 LaNb2O7 ; target LaNb2O7 with additives Er, Yb via Er2O3, Yb2O3 ; target LaNb2O7 with additives Er, Yb via Er2O3, Yb2O3
10.1016/j.jlumin.2015.12.014 | The Dy3+/Eu3+ ions codoped CaWO4 phosphors were sy <...> es were cooled down naturally to room temperature. | solid-state | 1 CaCO3 + 1 WO3 == 1 CaWO4 + 1 CO2 ; target CaWO4 with additives Dy, Eu via Dy2O3, Eu2O3 ; target CaWO4 with additives Dy, Eu via Dy2O3, Eu2O3 | ['CaWO4'] | 1100 |  | 1 CaCO3 + 1 WO3 | 1 CaWO4 + 1 CO2 ; target CaWO4 with additives Dy, Eu via Dy2O3, Eu2O3 ; target CaWO4 with additives Dy, Eu via Dy2O3, Eu2O3
10.1016/j.jlumin.2015.05.003 | The phosphors were synthesized with high-temperatu <...> on Scanning Electron Microscope (Hitachi, SU8020). | solid-state | 3 CaCO3 + 1 MgO + 2 SiO2 == 1 M3MgSi2O8 + 3 CO2; M = Ca ; target M3MgSi2O8 with additives Eu via Eu2O3 ; target M3MgSi2O8 with additives Eu via Eu2O3 | ['Ca3MgSi2O8'] |  |  | 3 CaCO3 + 1 MgO + 2 SiO2 | 1 M3MgSi2O8 + 3 CO2; M = Ca ; target M3MgSi2O8 with additives Eu via Eu2O3 ; target M3MgSi2O8 with additives Eu via Eu2O3
10.1016/j.jlumin.2015.05.003 | The phosphors were synthesized with high-temperatu <...> on Scanning Electron Microscope (Hitachi, SU8020). | solid-state | 3 BaCO3 + 1 MgO + 2 SiO2 == 1 M3MgSi2O8 + 3 CO2; M = Ba ; target M3MgSi2O8 with additives Eu via Eu2O3 ; target M3MgSi2O8 with additives Eu via Eu2O3 | ['Ba3MgSi2O8'] |  |  | 3 BaCO3 + 1 MgO + 2 SiO2 | 1 M3MgSi2O8 + 3 CO2; M = Ba ; target M3MgSi2O8 with additives Eu via Eu2O3 ; target M3MgSi2O8 with additives Eu via Eu2O3
10.1016/j.jlumin.2015.05.003 | The phosphors were synthesized with high-temperatu <...> on Scanning Electron Microscope (Hitachi, SU8020). | solid-state | 1 MgO + 2 SiO2 + 3 SrCO3 == 1 M3MgSi2O8 + 3 CO2; M = Sr ; target M3MgSi2O8 with additives Eu via Eu2O3 ; target M3MgSi2O8 with additives Eu via Eu2O3 | ['Sr3MgSi2O8'] |  |  | 1 MgO + 2 SiO2 + 3 SrCO3 | 1 M3MgSi2O8 + 3 CO2; M = Sr ; target M3MgSi2O8 with additives Eu via Eu2O3 ; target M3MgSi2O8 with additives Eu via Eu2O3
10.1016/j.jlumin.2017.02.008 | New vitreous system SiO2-H3BO3-Na2CO3 with differe <...> the prepared samples were illustrated in Table 1. | solid-state | 1 H3BO3 + 1 Na2CO3 + 1 SiO2 == 1 SiO2-H3BO3-Na2CO3 | ['Na2BSiCH3O8'] |  |  | 1 H3BO3 + 1 Na2CO3 + 1 SiO2 | 1 SiO2-H3BO3-Na2CO3
10.1016/j.jlumin.2017.05.030 | The phosphors (Sr1-xCax)Sc2O4:1%Cr3+(x = 0, 0.2, 0 <...> re synthesized by calcination at 1400 °C for 12 h. | solid-state | 1 CaCO3 + 1 Sc2O3 == 1 MSc2O4 + 1 CO2; M = Ca ; target MSc2O4 with additives Cr via Cr2O3 ; target MSc2O4 with additives Cr via Cr2O3 | ['CaSc2O4'] |  |  | 1 CaCO3 + 1 Sc2O3 | 1 MSc2O4 + 1 CO2; M = Ca ; target MSc2O4 with additives Cr via Cr2O3 ; target MSc2O4 with additives Cr via Cr2O3
10.1016/j.jlumin.2017.06.004 | The raw materials for the preparation of glasses o <...> d to cool down gradually to room temperature (RT). | solid-state | 1 AuCl3 + 1 Na2O + 1 Sm2O3 + 1 TeO2 == 1 TeO2-Na2O-Sm2O3-AuCl3 | ['Na2Sm2AuTeO6Cl3'] |  |  | 1 AuCl3 + 1 Na2O + 1 Sm2O3 + 1 TeO2 | 1 TeO2-Na2O-Sm2O3-AuCl3
10.1016/j.jlumin.2016.11.008 | The fluorosilicate glass with the compositions of <...> . All measurements were taken at room temperature. | solid-state | 13 AlF3 + 10 CaF2 + 1 Er2O3 + 1.5 Eu2O3 + 20 MgF2 + 2 MnCO3 + 50 SiO2 + 2.5 Yb2O3 == 1 50SiO2-20MgF2-13AlF3-10CaF2-2MnO-1.5Eu2O3-Er2O3-2.5Yb2O3 + 2 CO2 | ['Ca10Mg20Yb5Er2Eu3Mn2Al13Si50O117F99'] |  |  | 13 AlF3 + 10 CaF2 + 1 Er2O3 + 1.5 Eu2O3 + 20 MgF2 + 2 MnCO3 + 50 SiO2 + 2.5 Yb2O3 | 1 50SiO2-20MgF2-13AlF3-10CaF2-2MnO-1.5Eu2O3-Er2O3-2.5Yb2O3 + 2 CO2
10.1016/j.jlumin.2017.10.036 | The desired glass samples were prepared by using t <...> pectrometer in the wavelength range of 540-650 nm. | solid-state | 1 B2O3 + 1 Bi2O3 + 1 CaCO3 == 1 Bi2O3-B2O3-CaO + 1 CO2 | ['CaB2Bi2O7'] |  |  | 1 B2O3 + 1 Bi2O3 + 1 CaCO3 | 1 Bi2O3-B2O3-CaO + 1 CO2
10.1016/j.jlumin.2018.01.029 | The zinc phosphate glass with compositions of 42P2 <...> a transparent glass was obtained for experiments. | solid-state | 1 P2O5 + 3 ZnO == 1 Zn3(PO4)2 | ['Zn3P2O8'] |  |  | 1 P2O5 + 3 ZnO | 1 Zn3(PO4)2
10.1016/j.jlumin.2018.01.029 | The zinc phosphate glass with compositions of 42P2 <...> a transparent glass was obtained for experiments. | solid-state | 9 Al2O3 + 0.5 Er2O3 + 5 Li2CO3 + 3.5 Na2CO3 + 42 P2O5 + 5 Yb2O3 + 35 ZnO == 1 42P2O5-35ZnO-9Al2O3-5Li2O-3.5Na2O-5Yb2O3-0.5Er2O3 + 8.5 CO2 | ['Na7Li10Yb10ErZn35Al18P84O297'] |  |  | 9 Al2O3 + 0.5 Er2O3 + 5 Li2CO3 + 3.5 Na2CO3 + 42 P2O5 + 5 Yb2O3 + 35 ZnO | 1 42P2O5-35ZnO-9Al2O3-5Li2O-3.5Na2O-5Yb2O3-0.5Er2O3 + 8.5 CO2
10.1016/j.ultramic.2009.05.014 | The LaGaO3 sample used for this study was obtained <...> e details of this preparation were given in Ref. . | solid-state | 0.5 Ga2O3 + 0.5 La2O3 == 1 LaGaO3 | ['LaGaO3'] |  |  | 0.5 Ga2O3 + 0.5 La2O3 | 1 LaGaO3
10.1016/j.jaap.2005.11.003 | Precalculated weights of ZnO, NiO and Fe2O3 powder <...> fired for 6 h at 1000-1200 °C in a muffle furnace. | solid-state | 1 Fe2O3 + 0.5 NiO + 0.5 ZnO == 1 Ni0.5Zn0.5Fe2O4 | ['Fe2Ni0.5Zn0.5O4'] |  | 1100 | 1 Fe2O3 + 0.5 NiO + 0.5 ZnO | 1 Ni0.5Zn0.5Fe2O4
10.1016/j.nimb.2007.01.167 | In the present work the pellets of single phase Ba <...> ntered at 1753 K for 2 h to obtain a single phase. | solid-state | 1 BaCO3 + 1 ZrO2 == 1 BaZrO3 + 1 CO2 | ['BaZrO3'] | 1753 |  | 1 BaCO3 + 1 ZrO2 | 1 BaZrO3 + 1 CO2
10.1016/S0921-5107(01)00926-6 | Barium acetate (Ba(C2H3O2)2), strontium acetate (S <...> f parts of film apparatus were shown in Figure 1 . | solid-state | 0.85 Ba(C2H3O2)2 + 8 O2 + 0.15 Sr(C2H3O2)2 + 1 Ti(OC4H9)4 + 10 [OH-] == 1 Ba0.85Sr0.15TiO3 + 11 H2O + 10 [CH3COO-] | ['Ba0.85Sr0.15TiO3'] |  |  | 0.85 Ba(C2H3O2)2 + 8 O2 + 0.15 Sr(C2H3O2)2 + 1 Ti(OC4H9)4 + 10 [OH-] | 1 Ba0.85Sr0.15TiO3 + 11 H2O + 10 [CH3COO-]
10.1016/S0921-5107(00)00548-1 | The polycrystalline samples of the Bi2MNbO7 (M=Al, <...> ocedure was performed three times for the samples. | solid-state | 0.5 Al2O3 + 1 Bi2(CO3)3 + 0.5 Nb2O5 == 1 Bi2MNbO7 + 3 CO2; M = Al | ['NbAlBi2O7'] |  |  | 0.5 Al2O3 + 1 Bi2(CO3)3 + 0.5 Nb2O5 | 1 Bi2MNbO7 + 3 CO2; M = Al
10.1016/S0921-5107(00)00548-1 | The polycrystalline samples of the Bi2MNbO7 (M=Al, <...> ocedure was performed three times for the samples. | solid-state | 1 Bi2(CO3)3 + 0.5 Ga2O3 + 0.5 Nb2O5 == 1 Bi2MNbO7 + 3 CO2; M = Ga | ['NbGaBi2O7'] |  |  | 1 Bi2(CO3)3 + 0.5 Ga2O3 + 0.5 Nb2O5 | 1 Bi2MNbO7 + 3 CO2; M = Ga
10.1016/S0921-5107(00)00548-1 | The polycrystalline samples of the Bi2MNbO7 (M=Al, <...> ocedure was performed three times for the samples. | solid-state | 1 Bi2(CO3)3 + 0.5 In2O3 + 0.5 Nb2O5 == 1 Bi2MNbO7 + 3 CO2; M = In | ['NbInBi2O7'] |  |  | 1 Bi2(CO3)3 + 0.5 In2O3 + 0.5 Nb2O5 | 1 Bi2MNbO7 + 3 CO2; M = In
10.1016/j.mseb.2004.12.063 | The prepared W0.8Al0.2 alloy (<1 μm, 99% purity) a <...> io was about 10:1. The total milling time is 15 h. | solid-state | 0.8 C + 1 W0.8Al0.2 == 1 (W0.8Al0.2)C0.8 | ['W0.8Al0.2C0.8'] |  |  | 0.8 C + 1 W0.8Al0.2 | 1 (W0.8Al0.2)C0.8
10.1016/j.mseb.2006.12.005 | Bulk polycrystalline Zn2SnO4 samples were prepared <...> e obtained powder was sintered at 1300 °C for 2 h. | solid-state | 1 SnO2 + 2 ZnO == 1 Zn2SnO4 | ['Zn2SnO4'] | 1300 |  | 1 SnO2 + 2 ZnO | 1 Zn2SnO4
10.1016/j.mseb.2005.02.058 | For preparing MT2 and M4T2, tantalum(V) oxide, mag <...> n amyl acetate on a carbon coated TEM copper grid. | solid-state | 4 Mg(NO3)2·6H2O + 1 Ta2O5 + 8 [OH-] == 1 Mg4Ta2O9 + 28 H2O + 8 [NO3-] | ['Mg4Ta2O9'] |  |  | 4 Mg(NO3)2·6H2O + 1 Ta2O5 + 8 [OH-] | 1 Mg4Ta2O9 + 28 H2O + 8 [NO3-]
10.1016/j.mseb.2004.09.030 | The samples studied in this investigation were fab <...> temperature from 20 to 250 °C at a rate 1-2°/min. | solid-state | 0.223 MgCO3 + 0.223 Nb2O5 + 0.333 Pb3O4 + 0.33 TiO2 == 1 0.67Pb(Mg1/3Nb2/3)O3-0.33PbTiO3 + 0.223 CO2 + 0.167 O2 ; target 0.67Pb(Mg1/3Nb2/3)O3-0.33PbTiO3 with additives RE via ; target 0.67Pb(Mg1/3Nb2/3)O3-0.33PbTiO3 with additives RE via | ['Mg0.223Ti0.33Nb0.447PbO3'] |  | 800 | 0.223 MgCO3 + 0.223 Nb2O5 + 0.333 Pb3O4 + 0.33 TiO2 | 1 0.67Pb(Mg1/3Nb2/3)O3-0.33PbTiO3 + 0.223 CO2 + 0.167 O2 ; target 0.67Pb(Mg1/3Nb2/3)O3-0.33PbTiO3 with additives RE via ; target 0.67Pb(Mg1/3Nb2/3)O3-0.33PbTiO3 with additives RE via
10.1016/j.mseb.2004.09.030 | The samples studied in this investigation were fab <...> temperature from 20 to 250 °C at a rate 1-2°/min. | solid-state | 2 Nb2O5 + 1 Pb3O4 == 1 Pb3Nb4O13 + 0.5 O2 | ['Nb4Pb3O13'] |  | 800 | 2 Nb2O5 + 1 Pb3O4 | 1 Pb3Nb4O13 + 0.5 O2
10.1016/j.mseb.2010.05.004 | Polycrystalline Nd0.7Sr0.3MnO3 with perovskite str <...> 400 multimeter with a computer controlled program. | solid-state | 1 MnO2 + 0.35 Nd2O3 + 0.3 SrCO3 == 1 Nd0.7Sr0.3MnO3 + 0.3 CO2 + 0.175 O2 | ['Sr0.3Nd0.7MnO3'] |  |  | 1 MnO2 + 0.35 Nd2O3 + 0.3 SrCO3 | 1 Nd0.7Sr0.3MnO3 + 0.3 CO2 + 0.175 O2
10.1016/j.mseb.2011.02.004 | K6Ta10.8O30 crystalline nanowires were synthesized <...> obtained white powder was dried at 90 °C for 12 h. | solid-state | 3 K2CO3 + 5.4 Ta2O5 == 1 K6Ta10.8O30 + 3 CO2 | ['K6Ta10.8O30'] |  |  | 3 K2CO3 + 5.4 Ta2O5 | 1 K6Ta10.8O30 + 3 CO2
10.1016/j.mseb.2014.02.013 | La2/3Ca1/3MnO3:Ag0.04 (LCMO:Ag0.04) ceramic target <...> D210 oscilloscope with an input impedance of 1 MΩ. | solid-state | 0.333 CaO + 0.334 La2O3 + 1 MnO2 == 1 La2/3Ca1/3MnO3 + 0.167 O2 ; target La2/3Ca1/3MnO3 with additives Ag0.04 via Ag2O3 ; target La2/3Ca1/3MnO3 with additives Ag0.04 via Ag2O3 | ['Ca0.333La0.667MnO3'] |  |  | 0.333 CaO + 0.334 La2O3 + 1 MnO2 | 1 La2/3Ca1/3MnO3 + 0.167 O2 ; target La2/3Ca1/3MnO3 with additives Ag0.04 via Ag2O3 ; target La2/3Ca1/3MnO3 with additives Ag0.04 via Ag2O3
10.1016/j.mseb.2015.01.010 | LiY6O5(BO3)3:M3+ (M = Eu, Sm) phosphors were synth <...> remove impurity and then dried at 80 °C for 12 h. | solid-state | 3 H3BO3 + 0.5 Li2CO3 + 3 Y2O3 == 1 LiY6O5(BO3)3 + 0.5 CO2 + 4.5 H2O | ['LiY6B3O14'] |  |  | 3 H3BO3 + 0.5 Li2CO3 + 3 Y2O3 | 1 LiY6O5(BO3)3 + 0.5 CO2 + 4.5 H2O
10.1016/j.mseb.2016.05.010 | The sample preparation was carried out with the li <...> the agate mortar to cool down to room temperature. | solid-state | 3 LiOH·H2O + 3 NH4H2PO4 + 1 V2O5 == 1 Li3V2(PO4)3 + 9 H2O + 3 NH3 + 1 O2 | ['Li3V2P3O12'] |  |  | 3 LiOH·H2O + 3 NH4H2PO4 + 1 V2O5 | 1 Li3V2(PO4)3 + 9 H2O + 3 NH3 + 1 O2
10.1016/j.mseb.2016.02.003 | The exchange coupling of the nanocomposites is det <...> samples were covered with Au sputtered electrodes. | solid-state | 6 Fe2O3 + 1 SrCO3 == 1 SrFe12O19 + 1 CO2 | ['SrFe12O19'] |  |  | 6 Fe2O3 + 1 SrCO3 | 1 SrFe12O19 + 1 CO2
10.1016/j.mseb.2016.02.003 | The exchange coupling of the nanocomposites is det <...> samples were covered with Au sputtered electrodes. | solid-state | 0.333 Co3O4 + 1 Fe2O3 == 1 CoFe2O4 + 0.167 O2 | ['Fe2CoO4'] |  |  | 0.333 Co3O4 + 1 Fe2O3 | 1 CoFe2O4 + 0.167 O2
10.1016/j.snb.2010.03.006 | Analytical-grade lanthanum nitrate (La(NO3)3·6H2O) <...> the biomorphic LaFeO3 hollow fibers were obtained. | solid-state | 1 Fe(NO3)3 + 1 La(NO3)3 + 6 [OH-] == 1 LaFeO3 + 3 H2O + 6 [NO3-] | ['LaFeO3'] |  |  | 1 Fe(NO3)3 + 1 La(NO3)3 + 6 [OH-] | 1 LaFeO3 + 3 H2O + 6 [NO3-]
10.1016/j.snb.2008.09.023 | Iron titanate (FTO) was synthesized by a conventio <...> min, followed by cooling back to room temperature. | solid-state | 1 Fe2O3 + 3 TiO2 == 1 Fe2(TiO3)3 | ['Ti3Fe2O9'] |  |  | 1 Fe2O3 + 3 TiO2 | 1 Fe2(TiO3)3
10.1016/j.snb.2008.09.023 | Iron titanate (FTO) was synthesized by a conventio <...> min, followed by cooling back to room temperature. | solid-state | 0.95 Fe2O3 + 0.1 TiO2 == 1 Fe1.90Ti0.10O3 + 0.025 O2 | ['Ti0.1Fe1.9O3'] |  |  | 0.95 Fe2O3 + 0.1 TiO2 | 1 Fe1.90Ti0.10O3 + 0.025 O2
10.1016/j.mseb.2008.11.035 | Eu-Mg codoped and Tb-Mg codoped CaZrO3 samples wer <...> orption spectra following the Kubelka-Munk theory. | solid-state | 1 CaCO3 + 1 ZrO2 == 1 CaZrO3 + 1 CO2 | ['CaZrO3'] |  |  | 1 CaCO3 + 1 ZrO2 | 1 CaZrO3 + 1 CO2
10.1016/j.snb.2012.09.060 | The SnO2-ZnO porous nanosolid was prepared by a so <...> 0, SZ20, SZ40, SZ60 and SZ80 sample, respectively. | solid-state | 1 SnO2 + 1 ZnO == 1 SnO2-ZnO | ['ZnSnO3'] |  |  | 1 SnO2 + 1 ZnO | 1 SnO2-ZnO
10.1016/j.snb.2010.05.056 | LaCoO3 was prepared by sol-gel, solid state reacti <...> e xx indicates the second milling time in minutes. | solid-state | 1 Co(NO3)2·6H2O + 1 La(NO3)3·6H2O + 0.25 O2 + 5 [OH-] == 1 LaCoO3 + 14.5 H2O + 5 [NO3-] | ['LaCoO3'] |  | 600 | 1 Co(NO3)2·6H2O + 1 La(NO3)3·6H2O + 0.25 O2 + 5 [OH-] | 1 LaCoO3 + 14.5 H2O + 5 [NO3-]
10.1016/j.snb.2014.09.018 | The Pechini method was used in the synthesis of th <...> t 800 °C in air for 10 h to yield the LSFM powder. | solid-state | 1 Fe(NO3)3·9H2O + 0.8 La2O3 + 1 Mn(NO3)2 + 0.35 O2 + 0.4 Sr(NO3)2 + 5.8 [OH-] == 1 (La0.8Sr0.2)2FeMnO6 + 11.9 H2O + 5.8 [NO3-] | ['Sr0.4La1.6MnFeO6'] |  |  | 1 Fe(NO3)3·9H2O + 0.8 La2O3 + 1 Mn(NO3)2 + 0.35 O2 + 0.4 Sr(NO3)2 + 5.8 [OH-] | 1 (La0.8Sr0.2)2FeMnO6 + 11.9 H2O + 5.8 [NO3-]
10.1016/j.snb.2016.10.018 | Barium titanate was synthesised by using sol-gel m <...> s of barium titanate powder is shown as Figure 2 . | solid-state | 1 Ba(CH3COO)2 + 6 O2 + 1 Ti(OCH(CH3)2)4 + 8 [OH-] == 1 BaTiO3 + 9 H2O + 8 [CH3COO-] | ['BaTiO3'] |  |  | 1 Ba(CH3COO)2 + 6 O2 + 1 Ti(OCH(CH3)2)4 + 8 [OH-] | 1 BaTiO3 + 9 H2O + 8 [CH3COO-]
10.1016/j.snb.2016.01.066 | Lanthanum ferrite (LaFeO3) was prepared by citrate <...> ure. The pellets were sintered at 1000 °C for 5 h. | solid-state | 1 Fe(NO3)3·9H2O + 1 La(NO3)2·6H2O + 0.25 O2 + 5 [OH-] == 1 LaFeO3 + 17.5 H2O + 5 [NO3-] | ['LaFeO3'] | 1000 | 600 | 1 Fe(NO3)3·9H2O + 1 La(NO3)2·6H2O + 0.25 O2 + 5 [OH-] | 1 LaFeO3 + 17.5 H2O + 5 [NO3-]
10.1016/j.snb.2017.09.060 | All chemicals and organic solvents in the experime <...> to a tube furnace by calcining at 600 °C for 2 h. | solid-state | 1 Fe(NO3)3·9H2O + 3 O2 + 1 Pr(NO)3·6H2O + 6 [OH-] == 1 PrFeO3 + 18 H2O + 6 [NO3-] | ['PrFeO3'] |  |  | 1 Fe(NO3)3·9H2O + 3 O2 + 1 Pr(NO)3·6H2O + 6 [OH-] | 1 PrFeO3 + 18 H2O + 6 [NO3-]
10.1016/j.snb.2018.02.053 | Sr10(PO4)6O:xCe3+ (x = 0.01, 0.03, 0.05, 0.07 and <...> phosphors were ground for subsequent measurements. | solid-state | 6 NH4H2PO4 + 10 SrCO3 == 1 Sr10(PO4)6O + 10 CO2 + 9 H2O + 6 NH3 ; target Sr10(PO4)6O with additives xCe3+ via CeO2 ; target Sr10(PO4)6O with additives xCe3+ via CeO2 | ['Sr10P6O25'] |  | 1300 | 6 NH4H2PO4 + 10 SrCO3 | 1 Sr10(PO4)6O + 10 CO2 + 9 H2O + 6 NH3 ; target Sr10(PO4)6O with additives xCe3+ via CeO2 ; target Sr10(PO4)6O with additives xCe3+ via CeO2
10.1016/j.sna.2012.02.003 | The raw materials Y2O3 (PIDC, 4 N-99.99% purity), <...> mising for high temperature sensing applications . | solid-state | 4 CaCO3 + 3 H3BO3 + 0.5 Y2O3 == 1 YCa4O(BO3)3 + 4 CO2 + 4.5 H2O | ['Ca4YB3O10'] | 1250 |  | 4 CaCO3 + 3 H3BO3 + 0.5 Y2O3 | 1 YCa4O(BO3)3 + 4 CO2 + 4.5 H2O
10.1016/j.sna.2010.08.030 | We used AR-grade ZnCl2, SnCl4·5H2O, LiVO3·2H2O as <...> were deposited on both sides of the disk samples. | solid-state | 1 LiZnVO4 + 1 SnO2 == 1 SnO2-LiZnVO4 | ['LiVZnSnO6'] |  | 850 | 1 LiZnVO4 + 1 SnO2 | 1 SnO2-LiZnVO4
10.1016/j.sna.2017.11.012 | More specifically, the Er3+/Yb3+ co-doped YAG powd <...> C for 4 h. Finally, the source rods were prepared. | solid-state | 2.5 Al2O3 + 1.5 Y2O3 == 1 Y3Al5O12 ; target Y3Al5O12 with additives Er, Yb via Er2O3, Yb2O3 ; target Y3Al5O12 with additives Er, Yb via Er2O3, Yb2O3 | ['Y3Al5O12'] |  |  | 2.5 Al2O3 + 1.5 Y2O3 | 1 Y3Al5O12 ; target Y3Al5O12 with additives Er, Yb via Er2O3, Yb2O3 ; target Y3Al5O12 with additives Er, Yb via Er2O3, Yb2O3
10.1016/j.sna.2012.11.022 | (Na0.5K0.5)(Nb0.97Sb0.03)O3 (NKN) powder was prepa <...> kp mode) and rectangular shape (k31 mode) samples. | solid-state | 0.25 K2CO3 + 0.25 Na2CO3 + 0.485 Nb2O5 + 0.015 Sb2O5 == 1 (Na0.5K0.5)(Nb0.97Sb0.03)O3 + 0.5 CO2 | ['K0.5Na0.5Nb0.97Sb0.03O3'] | 1020 | 950 | 0.25 K2CO3 + 0.25 Na2CO3 + 0.485 Nb2O5 + 0.015 Sb2O5 | 1 (Na0.5K0.5)(Nb0.97Sb0.03)O3 + 0.5 CO2
10.1016/j.optmat.2005.10.008 | A series of glasses with nominal molar composition <...> nciple, in toluene, with an error of ±0.005 g/cm3. | solid-state | 60 TeO2 + 20 ZnCl2 + 20 ZnO == 1 60TeO2-20ZnO-20ZnCl2 | ['Zn40Te60O140Cl40'] |  |  | 60 TeO2 + 20 ZnCl2 + 20 ZnO | 1 60TeO2-20ZnO-20ZnCl2
10.1016/j.optmat.2012.03.030 | The tellurite-tungstate glasses of the TeO2-WO3-Pb <...> .005 mol/dm3 for Nd3+ and Er3+ ions, respectively. | solid-state | 1 La2O3 + 1 PbO + 1 TeO2 + 1 WO3 == 1 TeO2-WO3-PbO-La2O3 | ['La2WPbTeO9'] |  |  | 1 La2O3 + 1 PbO + 1 TeO2 + 1 WO3 | 1 TeO2-WO3-PbO-La2O3
10.1016/j.optmat.2012.08.004 | The phosphate glass sample with a composition of ( <...> es were cut and polished for optical measurements. | solid-state | 6 Al2O3 + 29 Li2CO3 + 110 NH4H2PO4 + 7 Sb2O3 + 3 TiO2 == 1 55P2O5-29Li2O-7Sb2O3-3TiO2-6Al2O3 + 29 CO2 + 165 H2O + 110 NH3 | ['Li58Ti3Al12Sb14P110O349'] |  |  | 6 Al2O3 + 29 Li2CO3 + 110 NH4H2PO4 + 7 Sb2O3 + 3 TiO2 | 1 55P2O5-29Li2O-7Sb2O3-3TiO2-6Al2O3 + 29 CO2 + 165 H2O + 110 NH3
10.1016/j.optmat.2012.08.004 | The phosphate glass sample with a composition of ( <...> es were cut and polished for optical measurements. | solid-state | 0.5 Er2O3 + 5 Yb2O3 == 1 0.5Er2O3-5Yb2O3 | ['Yb10ErO16.5'] |  |  | 0.5 Er2O3 + 5 Yb2O3 | 1 0.5Er2O3-5Yb2O3
10.1016/j.optmat.2011.11.018 | Lithium disilicate glass of stoichiometric composi <...> ng 1 h and cooled down slowly to room temperature. | solid-state | 3 Li2CO3 + 2 SiO2 == 1 Li6Si2O7 + 3 CO2 | ['Li6Si2O7'] |  |  | 3 Li2CO3 + 2 SiO2 | 1 Li6Si2O7 + 3 CO2
10.1016/j.optmat.2011.11.018 | Lithium disilicate glass of stoichiometric composi <...> ng 1 h and cooled down slowly to room temperature. | solid-state | 1 Li2CO3 + 2 SiO2 == 1 Li2O-2SiO2 + 1 CO2 | ['Li2Si2O5'] |  |  | 1 Li2CO3 + 2 SiO2 | 1 Li2O-2SiO2 + 1 CO2
10.1016/j.optmat.2012.09.022 | Fluorotellurite glasses having a nominal compositi <...> planoparallel glass slabs of about 1 mm thickness. | solid-state | 46.6 TeO2 + 35.2 ZnF2 + 18.2 ZnO == 1 46.6TeO2-18.2ZnO-35.2ZnF2 | ['Zn53.4Te46.6O111.4F70.4'] |  |  | 46.6 TeO2 + 35.2 ZnF2 + 18.2 ZnO | 1 46.6TeO2-18.2ZnO-35.2ZnF2
10.1016/j.optmat.2012.06.018 | The experimental sample was prepared using a conve <...> lting process was under a dry nitrogen atmosphere. | solid-state | 96.75 (NH4)HF2 + 17 CdO + 0.25 Er2O3 + 10 Ga2O3 + 7.5 In2O3 + 6 NH4H2PO4 + 18.5 PbF2 + 10 SnO + 0.5 Yb2O3 + 15 ZnO == 1 20GaF3-15InF3-17CdF2-15ZnF2-18.5PbF2-10SnF2-3P2O5-0.5ErF3-YbF3 + 105.75 H2O + 102.75 NH3 | ['YbEr0.5Cd17Zn15In15Ga20Pb18.5Sn10P6O15F230.5'] |  |  | 96.75 (NH4)HF2 + 17 CdO + 0.25 Er2O3 + 10 Ga2O3 + 7.5 In2O3 + 6 NH4H2PO4 + 18.5 PbF2 + 10 SnO + 0.5 Yb2O3 + 15 ZnO | 1 20GaF3-15InF3-17CdF2-15ZnF2-18.5PbF2-10SnF2-3P2O5-0.5ErF3-YbF3 + 105.75 H2O + 102.75 NH3
10.1016/j.optmat.2013.05.038 | Dy3+ and Tm3+ co-activated YAB phosphors with the <...> measurements were carried out at room temperature. | solid-state | 1.5 Al2O3 + 4 H3BO3 + 0.5 Y2O3 == 1 YAl3(BO3)4 + 6 H2O ; target YAl3(BO3)4 with additives Tm via Tm2O3 ; target YAl3(BO3)4 with additives Tm via Tm2O3 | ['YAl3B4O12'] |  |  | 1.5 Al2O3 + 4 H3BO3 + 0.5 Y2O3 | 1 YAl3(BO3)4 + 6 H2O ; target YAl3(BO3)4 with additives Tm via Tm2O3 ; target YAl3(BO3)4 with additives Tm via Tm2O3
10.1016/j.optmat.2013.03.022 | The precursor glass having molar composition 17.5K <...> d for ceramization and subsequent characterization | solid-state | 10 Bi2O3 + 17.5 K2CO3 + 51.3 SiO2 + 10 SrCO3 + 10 Ta2O5 == 1 17.5K2O-51.3SiO2-10SrO-10Bi2O3-10Ta2O5 + 27.5 CO2 | ['K35Sr10Ta20Si51.3Bi20O210.1'] |  |  | 10 Bi2O3 + 17.5 K2CO3 + 51.3 SiO2 + 10 SrCO3 + 10 Ta2O5 | 1 17.5K2O-51.3SiO2-10SrO-10Bi2O3-10Ta2O5 + 27.5 CO2
10.1016/j.optmat.2014.04.048 | SrCaSi5N8: 2%Eu2+, 2%Tm3+ (SCSN: 2%E, 2%T) phospho <...> ijing Nuclear Instrument Factory, Beijing, China). | solid-state | 0.222 C3H6N6 + 1 CaCO3 + 1.667 Si3N4 + 1 SrCO3 == 1 SrCaSi5N8 + 2.667 CO2 + 0.667 H2O ; target SrCaSi5N8 with additives Eu, Tm via Eu2O3, Tm2O3 ; target SrCaSi5N8 with additives Eu, Tm via Eu2O3, Tm2O3 | ['SrCaSi5N8'] |  |  | 0.222 C3H6N6 + 1 CaCO3 + 1.667 Si3N4 + 1 SrCO3 | 1 SrCaSi5N8 + 2.667 CO2 + 0.667 H2O ; target SrCaSi5N8 with additives Eu, Tm via Eu2O3, Tm2O3 ; target SrCaSi5N8 with additives Eu, Tm via Eu2O3, Tm2O3
10.1016/j.optmat.2012.11.024 | Polycrystalline MAl2O4:Eu, Dy (M: Ca, Sr, Ba) phos <...> al MAl2O4:Eu, Dy (M: Ca, Sr, Ba) phosphor powders. | solid-state | 2 Al(NO3)3 + 1 Ca(NO3)3·4H2O + 9 [OH-] == 1 MAl2O4 + 8.5 H2O + 0.25 O2 + 9 [NO3-]; M = Ca ; target MAl2O4 with additives Eu via Eu2(NO3)3 ; target MAl2O4 with additives Eu via Eu2(NO3)3 | ['CaAl2O4'] |  |  | 2 Al(NO3)3 + 1 Ca(NO3)3·4H2O + 9 [OH-] | 1 MAl2O4 + 8.5 H2O + 0.25 O2 + 9 [NO3-]; M = Ca ; target MAl2O4 with additives Eu via Eu2(NO3)3 ; target MAl2O4 with additives Eu via Eu2(NO3)3
10.1016/j.optmat.2012.11.024 | Polycrystalline MAl2O4:Eu, Dy (M: Ca, Sr, Ba) phos <...> al MAl2O4:Eu, Dy (M: Ca, Sr, Ba) phosphor powders. | solid-state | 2 Al(NO3)3 + 1 Ba(NO3)3·4H2O + 9 [OH-] == 1 MAl2O4 + 8.5 H2O + 0.25 O2 + 9 [NO3-]; M = Ba ; target MAl2O4 with additives Eu via Eu2(NO3)3 ; target MAl2O4 with additives Eu via Eu2(NO3)3 | ['BaAl2O4'] |  |  | 2 Al(NO3)3 + 1 Ba(NO3)3·4H2O + 9 [OH-] | 1 MAl2O4 + 8.5 H2O + 0.25 O2 + 9 [NO3-]; M = Ba ; target MAl2O4 with additives Eu via Eu2(NO3)3 ; target MAl2O4 with additives Eu via Eu2(NO3)3
10.1016/j.optmat.2012.11.024 | Polycrystalline MAl2O4:Eu, Dy (M: Ca, Sr, Ba) phos <...> al MAl2O4:Eu, Dy (M: Ca, Sr, Ba) phosphor powders. | solid-state | 2 Al(NO3)3 + 1 Sr(NO3)3·4H2O + 9 [OH-] == 1 MAl2O4 + 8.5 H2O + 0.25 O2 + 9 [NO3-]; M = Sr ; target MAl2O4 with additives Eu via Eu2(NO3)3 ; target MAl2O4 with additives Eu via Eu2(NO3)3 | ['SrAl2O4'] |  |  | 2 Al(NO3)3 + 1 Sr(NO3)3·4H2O + 9 [OH-] | 1 MAl2O4 + 8.5 H2O + 0.25 O2 + 9 [NO3-]; M = Sr ; target MAl2O4 with additives Eu via Eu2(NO3)3 ; target MAl2O4 with additives Eu via Eu2(NO3)3
10.1016/j.optmat.2015.09.011 | Li3AlF6 compound was obtained from LiF and AlF3 po <...> grains up to 5 × 5 × 5 mm3 in size were obtained. | solid-state | 1 AlF3 + 3 LiF == 1 Li3AlF6 | ['Li3AlF6'] |  |  | 1 AlF3 + 3 LiF | 1 Li3AlF6
10.1016/j.optmat.2015.06.005 | In the case of the former technique, the following <...> ly sieved through a polyethylene laboratory sieve. | solid-state | 2.5 Al2O3 + 1.5 Y2O3 == 1 Y3Al5O12 ; target Y3Al5O12 with additives Ho via Ho2O3 ; target Y3Al5O12 with additives Ho via Ho2O3 | ['Y3Al5O12'] |  |  | 2.5 Al2O3 + 1.5 Y2O3 | 1 Y3Al5O12 ; target Y3Al5O12 with additives Ho via Ho2O3 ; target Y3Al5O12 with additives Ho via Ho2O3
10.1016/j.optmat.2017.04.019 | Commercially available powders of PbO (99.9%, meta <...> ckness of 0.15-0.35 mm for further investigations. | solid-state | 1 B2O3 + 1 PbO + 1 SiO2 + 1 ZnO == 1 PbO-B2O3-SiO2-ZnO | ['ZnB2PbSiO7'] | 650 |  | 1 B2O3 + 1 PbO + 1 SiO2 + 1 ZnO | 1 PbO-B2O3-SiO2-ZnO
10.1016/j.optmat.2017.06.004 | LiF and BaF2 were used as the starting materials f <...> rystal samples were used for further measurements. | solid-state | 1 BaF2 + 1 LiF == 1 LiBaF3 | ['LiBaF3'] |  |  | 1 BaF2 + 1 LiF | 1 LiBaF3
10.1016/j.optmat.2017.06.034 | A series of CaLa4Si3O13: Ce3+/Tb3+ phosphors were <...> side the furnace under flowing NH3 gas atmosphere. | solid-state | 1 CaCO3 + 2 La2O3 + 3 SiO2 == 1 CaLa4Si3O13 + 1 CO2 ; target CaLa4Si3O13 with additives Ce, Tb via CeO2, Tb4O7 ; target CaLa4Si3O13 with additives Ce, Tb via CeO2, Tb4O7 | ['CaLa4Si3O13'] |  |  | 1 CaCO3 + 2 La2O3 + 3 SiO2 | 1 CaLa4Si3O13 + 1 CO2 ; target CaLa4Si3O13 with additives Ce, Tb via CeO2, Tb4O7 ; target CaLa4Si3O13 with additives Ce, Tb via CeO2, Tb4O7
10.1016/j.optmat.2017.02.004 | The glass composition 60P2O5-17.5PbO-10Bi2O3-10R2O <...> PPBInDy: 60P2O5-17.5PbO-10Bi2O3-10In2O3-2.5 Dy2O3 | solid-state | 10 Al2O3 + 10 Bi2O3 + 2.5 Dy2O3 + 60 P2O5 + 17.5 PbO == 1 60P2O5-17.5PbO-10Bi2O3-10R2O3-2.5Dy2O3; R = Al | ['Dy5Al20Pb17.5Bi20P120O385'] |  |  | 10 Al2O3 + 10 Bi2O3 + 2.5 Dy2O3 + 60 P2O5 + 17.5 PbO | 1 60P2O5-17.5PbO-10Bi2O3-10R2O3-2.5Dy2O3; R = Al
10.1016/j.optmat.2017.02.004 | The glass composition 60P2O5-17.5PbO-10Bi2O3-10R2O <...> PPBInDy: 60P2O5-17.5PbO-10Bi2O3-10In2O3-2.5 Dy2O3 | solid-state | 10 Bi2O3 + 2.5 Dy2O3 + 10 Ga2O3 + 60 P2O5 + 17.5 PbO == 1 60P2O5-17.5PbO-10Bi2O3-10R2O3-2.5Dy2O3; R = Ga | ['Dy5Ga20Pb17.5Bi20P120O385'] |  |  | 10 Bi2O3 + 2.5 Dy2O3 + 10 Ga2O3 + 60 P2O5 + 17.5 PbO | 1 60P2O5-17.5PbO-10Bi2O3-10R2O3-2.5Dy2O3; R = Ga
10.1016/j.optmat.2017.02.004 | The glass composition 60P2O5-17.5PbO-10Bi2O3-10R2O <...> PPBInDy: 60P2O5-17.5PbO-10Bi2O3-10In2O3-2.5 Dy2O3 | solid-state | 10 Bi2O3 + 2.5 Dy2O3 + 10 In2O3 + 60 P2O5 + 17.5 PbO == 1 60P2O5-17.5PbO-10Bi2O3-10R2O3-2.5Dy2O3; R = In | ['Dy5In20Pb17.5Bi20P120O385'] |  |  | 10 Bi2O3 + 2.5 Dy2O3 + 10 In2O3 + 60 P2O5 + 17.5 PbO | 1 60P2O5-17.5PbO-10Bi2O3-10R2O3-2.5Dy2O3; R = In
10.1016/j.ssnmr.2007.07.004 | The 50K2O-10Al2O3-40P2O5 glass was prepared using <...> e batch composition to give the glass composition. | solid-state | 80 (NH4)2HPO4 + 20 Al(OH)3 + 50 K2CO3 == 1 50K2O-10Al2O3-40P2O5 + 50 CO2 + 150 H2O + 160 NH3 | ['K100Al20P80O280'] |  |  | 80 (NH4)2HPO4 + 20 Al(OH)3 + 50 K2CO3 | 1 50K2O-10Al2O3-40P2O5 + 50 CO2 + 150 H2O + 160 NH3
10.1016/j.infrared.2012.03.011 | These bulk samples of (Ge20Se15Te65)1- x-(SnI2)x ( <...> t into disks which were then polished for testing. | solid-state | 18 Ge + 13.5 Se + 0.1 SnI2 + 58.5 Te == 1 (Ge20Se15Te65)0.9-(SnI2)0.1 | ['Sn0.1Ge18Te58.5Se13.5I0.2'] |  |  | 18 Ge + 13.5 Se + 0.1 SnI2 + 58.5 Te | 1 (Ge20Se15Te65)0.9-(SnI2)0.1
10.1016/j.infrared.2017.03.015 | In this study, the lead silicate samples with mola <...> mm × 10 mm × 1.2 mm for the spectrum measurements. | solid-state | 0.333 O2 + 0.333 Pb3O4 + 1 SiO2 == 1 PbSiO4 | ['PbSiO4'] |  |  | 0.333 O2 + 0.333 Pb3O4 + 1 SiO2 | 1 PbSiO4
10.1016/j.infrared.2018.01.018 | Bulk Ge20Ga5Sb10Se65 glasses (15 g) doped with Er3 <...> or various durations to create the glass-ceramics. | solid-state | 5 Ga + 20 Ge + 10 Sb + 65 Se == 1 Ge20Ga5Sb10Se65 ; target Ge20Ga5Sb10Se65 with additives Er via Er ; target Ge20Ga5Sb10Se65 with additives Er via Er | ['Ga5Ge20Sb10Se65'] |  |  | 5 Ga + 20 Ge + 10 Sb + 65 Se | 1 Ge20Ga5Sb10Se65 ; target Ge20Ga5Sb10Se65 with additives Er via Er ; target Ge20Ga5Sb10Se65 with additives Er via Er
10.1016/j.ijhydene.2009.05.085 | Electrolyte pellets were prepared with 8 mol% Y2O3 <...> Cu Kα1 radiation (= 1.5406 Å) at room temperature. | solid-state | 1 Y2O3 + 1 ZrO2 == 1 Y2O3-ZrO2 | ['Y2ZrO5'] |  |  | 1 Y2O3 + 1 ZrO2 | 1 Y2O3-ZrO2
10.1016/j.ijhydene.2011.05.177 | The polycrystalline CPO micro-powders were prepare <...> emperature of 1000 °C to ensure complete reaction. | solid-state | 0.8 CeO2 + 0.017 O2 + 0.033 Pr6O11 == 1 Ce0.8Pr0.2O2 | ['Pr0.2Ce0.8O2'] | 1000 |  | 0.8 CeO2 + 0.017 O2 + 0.033 Pr6O11 | 1 Ce0.8Pr0.2O2
10.1016/j.ijhydene.2011.09.035 | The electrolyte powder of Sm0.2Ce0.8O2-δ (SDC) was <...> °C for 0.5 h in air to form the symmetrical cells. | solid-state | 0.8 CeO2 + 0.05 O2 + 0.1 Sm2O3 == 1 Sm0.2Ce0.8O2 | ['Sm0.2Ce0.8O2'] | 700 |  | 0.8 CeO2 + 0.05 O2 + 0.1 Sm2O3 | 1 Sm0.2Ce0.8O2
10.1016/j.ijhydene.2011.07.133 | Catalysis of HDK from MgH2 was studied for three a <...> lend was annealed in pure H2 (30 bar, 6 N purity). | solid-state | 2 Mg + 1 Ni == 1 Mg2Ni | ['Mg2Ni'] |  |  | 2 Mg + 1 Ni | 1 Mg2Ni
10.1016/j.ijhydene.2011.09.157 | Samples of composition LaSrGa3O7 and La1.50Sr0.50G <...> have been slowly cooled down to room temperature. | solid-state | 1.5 Ga2O3 + 0.5 La2O3 + 1 SrCO3 == 1 LaSrGa3O7 + 1 CO2 | ['SrLaGa3O7'] |  |  | 1.5 Ga2O3 + 0.5 La2O3 + 1 SrCO3 | 1 LaSrGa3O7 + 1 CO2
10.1016/j.ijhydene.2011.09.157 | Samples of composition LaSrGa3O7 and La1.50Sr0.50G <...> have been slowly cooled down to room temperature. | solid-state | 1.5 Ga2O3 + 0.75 La2O3 + 0.5 SrCO3 == 1 La1.50Sr0.50Ga3O7.25 + 0.5 CO2 | ['Sr0.5La1.5Ga3O7.25'] |  |  | 1.5 Ga2O3 + 0.75 La2O3 + 0.5 SrCO3 | 1 La1.50Sr0.50Ga3O7.25 + 0.5 CO2
10.1016/j.ijhydene.2011.12.041 | The powders of Sr0.02La0.99NbO4-δ and Sr0.02La0.98 <...> d 3°/min.). The milling was stopped after 240 min. | solid-state | 0.495 La2O3 + 0.5 Nb2O5 + 0.02 SrO2 == 1 Sr0.02La0.99NbO4 + 0.012 O2 | ['Sr0.02La0.99NbO4'] |  | 973 | 0.495 La2O3 + 0.5 Nb2O5 + 0.02 SrO2 | 1 Sr0.02La0.99NbO4 + 0.012 O2
10.1016/j.ijhydene.2011.12.041 | The powders of Sr0.02La0.99NbO4-δ and Sr0.02La0.98 <...> d 3°/min.). The milling was stopped after 240 min. | solid-state | 0.49 La2O3 + 0.425 Nb2O5 + 0.02 SrO2 + 0.075 V2O5 == 1 Sr0.02La0.98Nb0.85V0.15O4 + 0.005 O2 | ['Sr0.02La0.98Nb0.85V0.15O4'] |  | 973 | 0.49 La2O3 + 0.425 Nb2O5 + 0.02 SrO2 + 0.075 V2O5 | 1 Sr0.02La0.98Nb0.85V0.15O4 + 0.005 O2
10.1016/j.ijhydene.2010.10.057 | The La0.8Ca0.2Cr0.9M0.1O3-δ (M = Al, Co, Cu, Fe) p <...> ere used for electrical conductivity measurements. | solid-state | 0.2 CaCO3 + 0.45 Cr2O3 + 0.05 Fe2O3 + 0.4 La2O3 + 0.05 O2 == 1 La0.8Ca0.2Cr0.9M0.1O3 + 0.2 CO2; M = Fe | ['Ca0.2La0.8Cr0.9Fe0.1O3'] |  | 1000 | 0.2 CaCO3 + 0.45 Cr2O3 + 0.05 Fe2O3 + 0.4 La2O3 + 0.05 O2 | 1 La0.8Ca0.2Cr0.9M0.1O3 + 0.2 CO2; M = Fe
10.1016/j.ijhydene.2010.10.057 | The La0.8Ca0.2Cr0.9M0.1O3-δ (M = Al, Co, Cu, Fe) p <...> ere used for electrical conductivity measurements. | solid-state | 0.2 CaCO3 + 0.45 Cr2O3 + 0.1 CuO + 0.4 La2O3 + 0.075 O2 == 1 La0.8Ca0.2Cr0.9M0.1O3 + 0.2 CO2; M = Cu | ['Ca0.2La0.8Cr0.9Cu0.1O3'] |  | 1000 | 0.2 CaCO3 + 0.45 Cr2O3 + 0.1 CuO + 0.4 La2O3 + 0.075 O2 | 1 La0.8Ca0.2Cr0.9M0.1O3 + 0.2 CO2; M = Cu
10.1016/j.ijhydene.2010.10.057 | The La0.8Ca0.2Cr0.9M0.1O3-δ (M = Al, Co, Cu, Fe) p <...> ere used for electrical conductivity measurements. | solid-state | 0.05 Al2O3 + 0.2 CaCO3 + 0.45 Cr2O3 + 0.4 La2O3 + 0.05 O2 == 1 La0.8Ca0.2Cr0.9M0.1O3 + 0.2 CO2; M = Al | ['Ca0.2La0.8Cr0.9Al0.1O3'] |  | 1000 | 0.05 Al2O3 + 0.2 CaCO3 + 0.45 Cr2O3 + 0.4 La2O3 + 0.05 O2 | 1 La0.8Ca0.2Cr0.9M0.1O3 + 0.2 CO2; M = Al
10.1016/j.ijhydene.2010.10.057 | The La0.8Ca0.2Cr0.9M0.1O3-δ (M = Al, Co, Cu, Fe) p <...> ere used for electrical conductivity measurements. | solid-state | 0.2 CaCO3 + 0.033 Co3O4 + 0.45 Cr2O3 + 0.4 La2O3 + 0.058 O2 == 1 La0.8Ca0.2Cr0.9M0.1O3 + 0.2 CO2; M = Co | ['Ca0.2La0.8Cr0.9Co0.1O3'] |  | 1000 | 0.2 CaCO3 + 0.033 Co3O4 + 0.45 Cr2O3 + 0.4 La2O3 + 0.058 O2 | 1 La0.8Ca0.2Cr0.9M0.1O3 + 0.2 CO2; M = Co
10.1016/j.ijhydene.2011.02.123 | The La9ASi6O26.5 (A = Ca, Sr, Ba) powders were syn <...> ique can also be found in a previous publication . | solid-state | 1 Ca(NO3)2·4H2O + 9 La(NO3)3·6H2O + 6 SiO2 + 29 [OH-] == 1 La9ASi6O26.5 + 72.5 H2O + 29 [NO3-]; A = Ca | ['CaLa9Si6O26.5'] |  |  | 1 Ca(NO3)2·4H2O + 9 La(NO3)3·6H2O + 6 SiO2 + 29 [OH-] | 1 La9ASi6O26.5 + 72.5 H2O + 29 [NO3-]; A = Ca
10.1016/j.ijhydene.2011.02.123 | The La9ASi6O26.5 (A = Ca, Sr, Ba) powders were syn <...> ique can also be found in a previous publication . | solid-state | 1 Ba(NO3)2 + 9 La(NO3)3·6H2O + 6 SiO2 + 29 [OH-] == 1 La9ASi6O26.5 + 68.5 H2O + 29 [NO3-]; A = Ba | ['BaLa9Si6O26.5'] |  |  | 1 Ba(NO3)2 + 9 La(NO3)3·6H2O + 6 SiO2 + 29 [OH-] | 1 La9ASi6O26.5 + 68.5 H2O + 29 [NO3-]; A = Ba
10.1016/j.ijhydene.2011.02.123 | The La9ASi6O26.5 (A = Ca, Sr, Ba) powders were syn <...> ique can also be found in a previous publication . | solid-state | 9 La(NO3)3·6H2O + 6 SiO2 + 1 Sr(NO3)2 + 29 [OH-] == 1 La9ASi6O26.5 + 68.5 H2O + 29 [NO3-]; A = Sr | ['SrLa9Si6O26.5'] |  |  | 9 La(NO3)3·6H2O + 6 SiO2 + 1 Sr(NO3)2 + 29 [OH-] | 1 La9ASi6O26.5 + 68.5 H2O + 29 [NO3-]; A = Sr
10.1016/j.ijhydene.2011.12.121 | Table 1 lists the formulations of the SiO2-Al2O3-S <...> ined by a high resistance meter (HP 4339B, U.S.A). | solid-state | 1 Al2O3 + 1 La2O3 + 1 SiO2 + 1 SrCO3 + 1 TiO2 + 1 ZnO == 1 SiO2-Al2O3-SrO-La2O3-ZnO-TiO2 + 1 CO2 | ['SrLa2TiZnAl2SiO12'] |  |  | 1 Al2O3 + 1 La2O3 + 1 SiO2 + 1 SrCO3 + 1 TiO2 + 1 ZnO | 1 SiO2-Al2O3-SrO-La2O3-ZnO-TiO2 + 1 CO2
10.1016/j.ijhydene.2013.02.033 | To obtain a uniform powder mixture for the reactio <...> as formed after 4 h calcination at 1200 °C in air. | solid-state | 0.5 La2O3 + 0.5 Nb2O5 == 1 LaNbO4 | ['LaNbO4'] |  |  | 0.5 La2O3 + 0.5 Nb2O5 | 1 LaNbO4
10.1016/j.ijhydene.2012.11.073 | The starting materials namely pure MgH2 (Alfa Aesa <...> s performed inside the glove box in Ar atmosphere. | solid-state | 1 MgH2 + 5 Ti == 1 MgH2-Ti5 | ['MgTi5H2'] |  |  | 1 MgH2 + 5 Ti | 1 MgH2-Ti5
10.1016/j.ijhydene.2012.11.073 | The starting materials namely pure MgH2 (Alfa Aesa <...> s performed inside the glove box in Ar atmosphere. | solid-state | 5 Fe + 1 MgH2 == 1 MgH2-Fe5 | ['MgFe5H2'] |  |  | 5 Fe + 1 MgH2 | 1 MgH2-Fe5
10.1016/j.ijhydene.2012.11.073 | The starting materials namely pure MgH2 (Alfa Aesa <...> s performed inside the glove box in Ar atmosphere. | solid-state | 1 MgH2 + 5 Ni == 1 MgH2-Ni5 | ['MgNi5H2'] |  |  | 1 MgH2 + 5 Ni | 1 MgH2-Ni5
10.1016/j.ijhydene.2014.01.019 | For preparing LSGM2015 powders, stoichiometric amo <...> an energy dispersive spectroscopy (EDS) detector. | solid-state | 0.85 Ga(NO3)3·9H2O + 0.8 La(NO3)3·6H2O + 0.15 Mg(NO3)2·6H2O + 0.087 O2 + 0.2 Sr(NO3)2 + 5.65 [OH-] == 1 La0.8Sr0.2Ga0.85Mg0.15O3 + 16.175 H2O + 5.65 [NO3-] | ['Sr0.2Mg0.15La0.8Ga0.85O3'] | 1450 | 900 | 0.85 Ga(NO3)3·9H2O + 0.8 La(NO3)3·6H2O + 0.15 Mg(NO3)2·6H2O + 0.087 O2 + 0.2 Sr(NO3)2 + 5.65 [OH-] | 1 La0.8Sr0.2Ga0.85Mg0.15O3 + 16.175 H2O + 5.65 [NO3-]
10.1016/j.ijhydene.2014.03.046 | In this work, perovskite LSM and LSCF powders were <...> improve the performance of the resulting cathodes. | solid-state | 0.4 La2O3 + 1 MnCO3 + 0.3 O2 + 0.2 SrCO3 == 1 La0.8Sr0.2MnO3 + 1.2 CO2 | ['Sr0.2La0.8MnO3'] | 1400 |  | 0.4 La2O3 + 1 MnCO3 + 0.3 O2 + 0.2 SrCO3 | 1 La0.8Sr0.2MnO3 + 1.2 CO2
10.1016/j.ijhydene.2014.03.046 | In this work, perovskite LSM and LSCF powders were <...> improve the performance of the resulting cathodes. | solid-state | 0.067 Co3O4 + 0.4 Fe2O3 + 0.3 La2O3 + 0.117 O2 + 0.4 SrCO3 == 1 La0.6Sr0.4Co0.2Fe0.8O3 + 0.4 CO2 | ['Sr0.4La0.6Fe0.8Co0.2O3'] | 1400 |  | 0.067 Co3O4 + 0.4 Fe2O3 + 0.3 La2O3 + 0.117 O2 + 0.4 SrCO3 | 1 La0.6Sr0.4Co0.2Fe0.8O3 + 0.4 CO2
10.1016/j.ijhydene.2015.04.021 | Prior to confinement of LiBH4-LiAlH4 via solution <...> wder weight ratio were 5 h and 15:1, respectively. | solid-state | 1 LiAlH4 + 1 LiBH4 == 1 LiBH4-LiAlH4 | ['Li2AlBH8'] |  |  | 1 LiAlH4 + 1 LiBH4 | 1 LiBH4-LiAlH4
10.1016/j.ijhydene.2014.07.007 | NdBa0.5Sr0.5Co1.5Fe0.5O5+δ oxides were synthesized <...> both symmetrical cell and single cell fabrication. | solid-state | 0.5 Ba(NO3)2 + 1.5 Co(NO3)2·6H2O + 0.5 Fe(NO3)3·9H2O + 1 Nd(NO3)3·6H2O + 0.125 O2 + 0.5 Sr(NO3)2 + 9.5 [OH-] == 1 NdBa0.5Sr0.5Co1.5Fe0.5O5 + 24.25 H2O + 9.5 [NO3-] | ['Ba0.5Sr0.5NdFe0.5Co1.5O5'] |  |  | 0.5 Ba(NO3)2 + 1.5 Co(NO3)2·6H2O + 0.5 Fe(NO3)3·9H2O + 1 Nd(NO3)3·6H2O + 0.125 O2 + 0.5 Sr(NO3)2 + 9.5 [OH-] | 1 NdBa0.5Sr0.5Co1.5Fe0.5O5 + 24.25 H2O + 9.5 [NO3-]
10.1016/j.ijhydene.2016.06.170 | LiBH4 (Alfa, 98%) was mixed with Ca(BH4)2 by ball <...> red for sake of comparison, denoted as LICA@CMK-3. | solid-state | 0.32 Ca(BH4)2 + 0.68 LiBH4 == 1 0.68LiBH4-0.32Ca(BH4)2 | ['Li0.68Ca0.32B1.32H5.28'] |  |  | 0.32 Ca(BH4)2 + 0.68 LiBH4 | 1 0.68LiBH4-0.32Ca(BH4)2
10.1016/j.ijhydene.2016.04.098 | The precursor powders with a nominal composition o <...> nsed using distilled water and dehydrated alcohol. | solid-state | 66 Al + 30 Cu + 2 Pd + 2 Pt == 1 Al66Cu30Pd2Pt2 | ['Pt2Pd2Cu30Al66'] |  |  | 66 Al + 30 Cu + 2 Pd + 2 Pt | 1 Al66Cu30Pd2Pt2
10.1016/j.ijhydene.2017.08.127 | LiNa2AlH6 was synthesized by ball milling the mixt <...> 1 ppm and O2 < 0.1 ppm) to avoid moisture and air. | solid-state | 0.333 Li3AlH6 + 0.667 Na3AlH6 == 1 LiNa2AlH6 | ['Na2LiAlH6'] |  |  | 0.333 Li3AlH6 + 0.667 Na3AlH6 | 1 LiNa2AlH6
10.1016/j.ijhydene.2016.09.042 | La0.65 X0.35 MnO3 (X = Sr, Ba, Pb) manganites have <...> ooled down to the room temperature in the furnace. | solid-state | 0.325 La2O3 + 1 Mn(NO3)2 + 0.338 O2 + 0.35 PbO + 2 [OH-] == 1 La0.65X0.35MnO3 + 1 H2O + 2 [NO3-]; X = Pb | ['La0.65MnPb0.35O3'] | 1100 |  | 0.325 La2O3 + 1 Mn(NO3)2 + 0.338 O2 + 0.35 PbO + 2 [OH-] | 1 La0.65X0.35MnO3 + 1 H2O + 2 [NO3-]; X = Pb
10.1016/j.ijhydene.2016.09.042 | La0.65 X0.35 MnO3 (X = Sr, Ba, Pb) manganites have <...> ooled down to the room temperature in the furnace. | solid-state | 0.35 BaCO3 + 0.325 La2O3 + 1 Mn(NO3)2 + 0.338 O2 + 2 [OH-] == 1 La0.65X0.35MnO3 + 0.35 CO2 + 1 H2O + 2 [NO3-]; X = Ba | ['Ba0.35La0.65MnO3'] | 1100 |  | 0.35 BaCO3 + 0.325 La2O3 + 1 Mn(NO3)2 + 0.338 O2 + 2 [OH-] | 1 La0.65X0.35MnO3 + 0.35 CO2 + 1 H2O + 2 [NO3-]; X = Ba
10.1016/j.ijhydene.2016.09.042 | La0.65 X0.35 MnO3 (X = Sr, Ba, Pb) manganites have <...> ooled down to the room temperature in the furnace. | solid-state | 0.325 La2O3 + 1 Mn(NO3)2 + 0.338 O2 + 0.35 Sr(NO3)2 + 2.7 [OH-] == 1 La0.65X0.35MnO3 + 1.35 H2O + 2.7 [NO3-]; X = Sr | ['Sr0.35La0.65MnO3'] | 1100 |  | 0.325 La2O3 + 1 Mn(NO3)2 + 0.338 O2 + 0.35 Sr(NO3)2 + 2.7 [OH-] | 1 La0.65X0.35MnO3 + 1.35 H2O + 2.7 [NO3-]; X = Sr
10.1016/j.ijhydene.2016.12.078 | NaMgH3 samples with and without the K2TiF6 dopant <...> eliminate the effect of oxygen and water moisture. | solid-state | 1 MgH2 + 1 NaH == 1 NaMgH3 | ['NaMgH3'] |  |  | 1 MgH2 + 1 NaH | 1 NaMgH3
10.1016/j.ijhydene.2016.11.123 | Stoichiometric amounts of Sm2O3, SrCO3, BaCO3 and <...> garding the preparation of SDC can refer to Ref. . | solid-state | 0.5 BaCO3 + 2 CoO + 0.25 O2 + 0.5 Sm2O3 + 0.5 SrCO3 == 1 SmBa0.5Sr0.5Co2O5 + 1 CO2 | ['Ba0.5Sr0.5SmCo2O5'] |  | 600 | 0.5 BaCO3 + 2 CoO + 0.25 O2 + 0.5 Sm2O3 + 0.5 SrCO3 | 1 SmBa0.5Sr0.5Co2O5 + 1 CO2
10.1016/j.ijhydene.2016.11.123 | Stoichiometric amounts of Sm2O3, SrCO3, BaCO3 and <...> garding the preparation of SDC can refer to Ref. . | solid-state | 0.8 Ce(NO3)3·6H2O + 0.2 O2 + 0.2 Sm(NO3)3·6H2O + 3 [OH-] == 1 Ce0.8Sm0.2O1.9 + 7.5 H2O + 3 [NO3-] | ['Sm0.2Ce0.8O1.9'] |  | 600 | 0.8 Ce(NO3)3·6H2O + 0.2 O2 + 0.2 Sm(NO3)3·6H2O + 3 [OH-] | 1 Ce0.8Sm0.2O1.9 + 7.5 H2O + 3 [NO3-]
10.1016/j.solener.2005.02.018 | Synthesis of CuCrO2 is performed via two procedure <...> intermediate regrindings and then cooled furnace. | solid-state | 0.5 Cr2O3 + 1 CuO == 1 CuCrO2 + 0.25 O2 | ['CrCuO2'] |  |  | 0.5 Cr2O3 + 1 CuO | 1 CuCrO2 + 0.25 O2
10.1016/j.ces.2014.01.033 | The characterization data of studied samples are g <...> l samples are also in the same order of magnitude. | solid-state | 1 Al2O3 + 1 NiO == 1 NiAl2O4 | ['NiAl2O4'] |  |  | 1 Al2O3 + 1 NiO | 1 NiAl2O4
10.1016/j.apt.2016.02.017 | Polycrystalline nano-sized Ce:LuAG powders were sy <...> 1750 °C for 10 h in vacuum without sintering aids. | solid-state | 5 Al(NO3)3·9H2O + 1.5 Lu2O3 + 15 [OH-] == 1 Lu3Al5O12 + 52.5 H2O + 15 [NO3-] ; target Lu3Al5O12 with additives Ce via Ce(NO3)3·6H2O ; target Lu3Al5O12 with additives Ce via Ce(NO3)3·6H2O | ['Lu3Al5O12'] | 1750 | 1000 | 5 Al(NO3)3·9H2O + 1.5 Lu2O3 + 15 [OH-] | 1 Lu3Al5O12 + 52.5 H2O + 15 [NO3-] ; target Lu3Al5O12 with additives Ce via Ce(NO3)3·6H2O ; target Lu3Al5O12 with additives Ce via Ce(NO3)3·6H2O
10.1016/j.jcat.2004.12.002 | The second type of catalysts corresponded to the p <...> the starting ratio Mo/V/Te/Nb = 1:0.30:0.41:0.10. | solid-state | 1 Sb2O3 + 2 TeO2 + 3 V2O5 == 1 (Te(Sb)O)2M6O18 + 1 O2; M = V | ['V6Sb2Te2O20'] |  | 873 | 1 Sb2O3 + 2 TeO2 + 3 V2O5 | 1 (Te(Sb)O)2M6O18 + 1 O2; M = V
10.1016/S0022-0248(01)01375-6 | 5N purity Al2O3 (High-Purity Chemical), 4N purity <...> eutectic composition of alumina, YAG and zirconia. | solid-state | 2.5 Al2O3 + 1.5 Y2O3 == 1 Y3Al5O12 | ['Y3Al5O12'] |  |  | 2.5 Al2O3 + 1.5 Y2O3 | 1 Y3Al5O12
10.1016/j.jcrysgro.2005.01.105 | The starting materials were enstatite (MgSiO3) gla <...> 3 mm in diameter by CO2 laser (100 W) irradiation. | solid-state | 1 MgO + 1 SiO2 == 1 MgSiO3 | ['MgSiO3'] |  |  | 1 MgO + 1 SiO2 | 1 MgSiO3
10.1016/j.jcrysgro.2006.06.022 | Congruent LiNbO3 (Li/Nb = 48.6/51.4) powders were <...> d to room temperature in air at a rate of 50 °C/h. | solid-state | 0.5 Li2CO3 + 0.5 Nb2O5 == 1 LiNbO3 + 0.5 CO2 | ['LiNbO3'] |  |  | 0.5 Li2CO3 + 0.5 Nb2O5 | 1 LiNbO3 + 0.5 CO2
10.1016/j.jcrysgro.2006.09.041 | Li2CO3 powder of 99.99% purity and Nb2O5 powder of <...> were ground into powder and charged in a crucible. | solid-state | 0.5 Li2CO3 + 0.5 Nb2O5 == 1 LiNbO3 + 0.5 CO2 | ['LiNbO3'] |  |  | 0.5 Li2CO3 + 0.5 Nb2O5 | 1 LiNbO3 + 0.5 CO2
10.1016/j.jcrysgro.2007.11.075 | RLBO melts incongruently; so RLBO single crystals <...> latinum wire with a loop was dipped into the melt. | solid-state | 3 B2O3 + 0.5 Li2CO3 + 0.5 Rb2CO3 == 1 RbLiB6O10 + 1 CO2 | ['RbLiB6O10'] |  |  | 3 B2O3 + 0.5 Li2CO3 + 0.5 Rb2CO3 | 1 RbLiB6O10 + 1 CO2
10.1016/j.jcrysgro.2007.10.058 | The feed material for CWO crystal growth was synth <...> hase by X-ray powder diffraction and DTA analysis. | solid-state | 1 CdO + 1 WO3 == 1 CdWO4 | ['WCdO4'] |  |  | 1 CdO + 1 WO3 | 1 CdWO4
10.1016/j.jcrysgro.2007.06.022 | Polycrystalline YBa3B9O18:Ce powders were synthesi <...> at 930 °C for 3 days with intermediate grindings. | solid-state | 3 BaCO3 + 9 H3BO3 + 0.5 Y2O3 == 1 YBa3B9O18 + 3 CO2 + 13.5 H2O ; target YBa3B9O18 with additives Ce via CeO2 ; target YBa3B9O18 with additives Ce via CeO2 | ['Ba3YB9O18'] |  | 930 | 3 BaCO3 + 9 H3BO3 + 0.5 Y2O3 | 1 YBa3B9O18 + 3 CO2 + 13.5 H2O ; target YBa3B9O18 with additives Ce via CeO2 ; target YBa3B9O18 with additives Ce via CeO2
10.1016/j.jcrysgro.2007.06.022 | Polycrystalline YBa3B9O18:Ce powders were synthesi <...> at 930 °C for 3 days with intermediate grindings. | solid-state | 3 BaCO3 + 0.005 CeO2 + 9 H3BO3 + 0.498 Y2O3 == 1 (Y0.995Ce0.005)Ba3B9O18 + 3 CO2 + 13.5 H2O + 0.001 O2 | ['Ba3Ce0.005Y0.995B9O18'] |  | 930 | 3 BaCO3 + 0.005 CeO2 + 9 H3BO3 + 0.498 Y2O3 | 1 (Y0.995Ce0.005)Ba3B9O18 + 3 CO2 + 13.5 H2O + 0.001 O2
10.1016/j.jcrysgro.2009.01.090 | Different powder preparation routes have been exam <...> ter of 6 mm and sintered again at 800 °C for 34 h. | solid-state | 0.5 Li2CO3 + 1 MnCO3 + 1 NH4H2PO4 == 1 LiMnPO4 + 1.5 CO2 + 1.5 H2O + 1 NH3 | ['LiMnPO4'] | 800 |  | 0.5 Li2CO3 + 1 MnCO3 + 1 NH4H2PO4 | 1 LiMnPO4 + 1.5 CO2 + 1.5 H2O + 1 NH3
10.1016/j.jcrysgro.2008.11.002 | Polycrystalline samples of BNBO were prepared by s <...> as follows: 2BaCO3+Na2CO3+9B2O3 = 2BaNaB9O15+3CO2↑ | solid-state | 4.5 B2O3 + 1 BaCO3 + 0.5 Na2CO3 == 1 BaNaB9O15 + 1.5 CO2 | ['NaBaB9O15'] | 750 |  | 4.5 B2O3 + 1 BaCO3 + 0.5 Na2CO3 | 1 BaNaB9O15 + 1.5 CO2
10.1016/j.jcrysgro.2010.08.023 | Fresnoite powder was prepared by mixing stoichiome <...> ed by powder X-ray diffraction and UV irradiation. | solid-state | 2 BaCO3 + 2 SiO2 + 1 TiO2 == 1 Ba2TiSi2O8 + 2 CO2 | ['Ba2TiSi2O8'] |  |  | 2 BaCO3 + 2 SiO2 + 1 TiO2 | 1 Ba2TiSi2O8 + 2 CO2
10.1016/j.jcrysgro.2010.05.039 | A solute of polycrystalline NdPO4 was first prepar <...> +CO2↑ The mass ratio of solute to solvent was 1:4. | solid-state | 1 NH4H2PO4 + 0.5 Nd2O3 == 1 NdPO4 + 1.5 H2O + 1 NH3 | ['NdPO4'] |  |  | 1 NH4H2PO4 + 0.5 Nd2O3 | 1 NdPO4 + 1.5 H2O + 1 NH3
10.1016/j.jcrysgro.2011.01.014 | The lattice parameters of a grown crystal were det <...> ° and was performed at a rate of 0.04° per minute. | solid-state | 2 Co2SiO4 + 2 O2 + 1 Si == 1 Co4(SiO4)3 | ['Co4Si3O12'] |  |  | 2 Co2SiO4 + 2 O2 + 1 Si | 1 Co4(SiO4)3
10.1016/j.jcrysgro.2011.01.014 | Two synthesis routes, a ceramic and a sol-gel rout <...> sted that most of the powder consisted of Co2SiO4. | solid-state | 0.667 Co3O4 + 1 SiO2 == 1 Co2SiO4 + 0.333 O2 | ['Co2SiO4'] |  |  | 0.667 Co3O4 + 1 SiO2 | 1 Co2SiO4 + 0.333 O2
10.1016/j.jcrysgro.2012.03.042 | In the present study commercial ceramic powders of <...> M, Model SM -7401, Japan) for particle morphology. | solid-state | 1 Lu2O3 + 2 TiO2 == 1 Lu2Ti2O7 | ['Lu2Ti2O7'] |  |  | 1 Lu2O3 + 2 TiO2 | 1 Lu2Ti2O7
10.1016/j.jcrysgro.2010.11.123 | The high temperature solution (flux) method was em <...> idified melt using a hot 15% acetic acid solution. | solid-state | 0.156 Bi2O3 + 0.203 MgO + 0.203 Nb2O5 + 0.688 PbO + 0.234 TiO2 + 0.156 ZnO == 1 0.61Pb(Mg1/3Nb2/3)O3-0.078PbTiO3-0.312Bi(Zn1/2Ti1/2)O3 | ['Mg0.203Ti0.234Nb0.407Zn0.156Pb0.688Bi0.312O3'] |  |  | 0.156 Bi2O3 + 0.203 MgO + 0.203 Nb2O5 + 0.688 PbO + 0.234 TiO2 + 0.156 ZnO | 1 0.61Pb(Mg1/3Nb2/3)O3-0.078PbTiO3-0.312Bi(Zn1/2Ti1/2)O3
10.1016/j.jcrysgro.2014.01.057 | Ca9Y(VO4)7 and Li3VO4 compounds were synthesized b <...> = 2Ca9Y(VO4)7+18CO2↑ 3Li2CO3+V2O5 = 2Li3VO4+3CO2↑ | solid-state | 9 CaCO3 + 3.5 V2O5 + 0.5 Y2O3 == 1 Ca9Y(VO4)7 + 9 CO2 | ['Ca9YV7O28'] |  |  | 9 CaCO3 + 3.5 V2O5 + 0.5 Y2O3 | 1 Ca9Y(VO4)7 + 9 CO2
10.1016/j.jcrysgro.2014.01.057 | Ca9Y(VO4)7 and Li3VO4 compounds were synthesized b <...> = 2Ca9Y(VO4)7+18CO2↑ 3Li2CO3+V2O5 = 2Li3VO4+3CO2↑ | solid-state | 1.5 Li2CO3 + 0.5 V2O5 == 1 Li3VO4 + 1.5 CO2 | ['Li3VO4'] |  |  | 1.5 Li2CO3 + 0.5 V2O5 | 1 Li3VO4 + 1.5 CO2
10.1016/j.jcrysgro.2013.11.089 | Growth of Nd and Yb doped CaYAlO4 crystals was per <...> l was cooled to room temperature in more than 5 h. | solid-state | 0.5 Al2O3 + 1 CaCO3 + 0.5 Y2O3 == 1 CaYAlO4 + 1 CO2 ; target CaYAlO4 with additives Nd, Yb via Nd2O3, Yb2O3 ; target CaYAlO4 with additives Nd, Yb via Nd2O3, Yb2O3 | ['CaYAlO4'] |  |  | 0.5 Al2O3 + 1 CaCO3 + 0.5 Y2O3 | 1 CaYAlO4 + 1 CO2 ; target CaYAlO4 with additives Nd, Yb via Nd2O3, Yb2O3 ; target CaYAlO4 with additives Nd, Yb via Nd2O3, Yb2O3
10.1016/j.jcrysgro.2017.03.042 | CdSiP2 polycrystalline charges were synthesized fr <...> ystal was cooled at 5-20 °C/h to room temperature. | solid-state | 1 Cd + 2 P + 1 Si == 1 CdSiP2 | ['CdSiP2'] |  |  | 1 Cd + 2 P + 1 Si | 1 CdSiP2
10.1016/j.jcrysgro.2016.04.019 | Powders of TiO2 (99.8%, Alfa Aesar), In2O3 (99.99% <...> d by X-ray diffraction (XRD) with Cu Kα radiation. | solid-state | 0.05 In2O3 + 0.05 Nb2O5 + 0.9 TiO2 == 1 (InNb)0.1Ti0.9O2 + 0.1 O2 | ['Ti0.9Nb0.1In0.1O2'] | 1400 |  | 0.05 In2O3 + 0.05 Nb2O5 + 0.9 TiO2 | 1 (InNb)0.1Ti0.9O2 + 0.1 O2
10.1016/j.jcrysgro.2018.03.009 | Mixture of 4 N ZnO and α-Al2O3 powders was used as <...> adzu 3101PC spectrometer in the 190-1200 nm range. | solid-state | 1 Al2O3 + 1 ZnO == 1 ZnAl2O4 | ['ZnAl2O4'] |  |  | 1 Al2O3 + 1 ZnO | 1 ZnAl2O4
10.1016/j.powtec.2009.07.017 | Reagent-grade Nb2O5 (99.9%), K2CO3 (99.9%), Na2CO3 <...> synthesized products were typically fine powders. | solid-state | 0.25 K2CO3 + 0.25 Na2CO3 + 0.5 Nb2O5 == 1 K0.5Na0.5NbO3 + 0.5 CO2 | ['K0.5Na0.5NbO3'] |  |  | 0.25 K2CO3 + 0.25 Na2CO3 + 0.5 Nb2O5 | 1 K0.5Na0.5NbO3 + 0.5 CO2
10.1016/S0032-5910(01)00389-8 | Preparation of perovskite oxides, for example, La0 <...> e naturally. Pyrolysis took place in stagnant air. | solid-state | 0.8 La(NO3)3 + 1 Mn(CH3COO)2 + 0.3 O2 + 0.2 Sr(NO3)2 + 4.8 [OH-] == 1 La0.8Sr0.2MnO3 + 2.4 H2O + 2 [CH3COO-] + 2.8 [NO3-] | ['Sr0.2La0.8MnO3'] |  |  | 0.8 La(NO3)3 + 1 Mn(CH3COO)2 + 0.3 O2 + 0.2 Sr(NO3)2 + 4.8 [OH-] | 1 La0.8Sr0.2MnO3 + 2.4 H2O + 2 [CH3COO-] + 2.8 [NO3-]
10.1016/j.powtec.2016.03.002 | In this research, copper (Cu), bismuth (Bi), and s <...> anol was added to the mixture during ball milling. | solid-state | 4.79 Bi + 3.21 Cu + 9 S == 1 Cu3.21Bi4.79S9 | ['Cu3.21Bi4.79S9'] |  |  | 4.79 Bi + 3.21 Cu + 9 S | 1 Cu3.21Bi4.79S9
10.1016/j.powtec.2016.02.002 | LiNi0.5Mn1.5O4 cathode materials were prepared by <...> n during the high-temperature calcination process. | solid-state | 0.5 Li2CO3 + 0.5 Mn3O4 + 0.5 NiO + 0.5 O2 == 1 LiNi0.5Mn1.5O4 + 0.5 CO2 | ['LiMn1.5Ni0.5O4'] |  |  | 0.5 Li2CO3 + 0.5 Mn3O4 + 0.5 NiO + 0.5 O2 | 1 LiNi0.5Mn1.5O4 + 0.5 CO2
10.1016/j.powtec.2013.05.013 | In our experiment, the molten salt synthesis metho <...> igated and the corresponding results are reported. | solid-state | 0.25 K2CO3 + 0.25 Na2CO3 + 0.5 Nb2O5 == 1 (K0.5Na0.5)NbO3 + 0.5 CO2 | ['K0.5Na0.5NbO3'] | 1250 |  | 0.25 K2CO3 + 0.25 Na2CO3 + 0.5 Nb2O5 | 1 (K0.5Na0.5)NbO3 + 0.5 CO2
10.1016/j.powtec.2013.05.013 | In our experiment, the molten salt synthesis metho <...> igated and the corresponding results are reported. | solid-state | 0.05 K2CO3 + 0.45 Na2CO3 + 0.5 Nb2O5 == 1 Na0.9K0.1NbO3 + 0.5 CO2 | ['K0.1Na0.9NbO3'] | 1250 |  | 0.05 K2CO3 + 0.45 Na2CO3 + 0.5 Nb2O5 | 1 Na0.9K0.1NbO3 + 0.5 CO2
10.1016/j.powtec.2017.08.059 | A powder mixture with the nominal composition of F <...> min, in order to avoid a notable temperature rise. | solid-state | 15 C + 70 Fe + 10 Si + 5 Ta == 1 Fe70Ta5Si10C15 | ['Ta5Fe70Si10C15'] |  |  | 15 C + 70 Fe + 10 Si + 5 Ta | 1 Fe70Ta5Si10C15
10.1016/j.powtec.2017.08.059 | A powder mixture with the nominal composition of F <...> min, in order to avoid a notable temperature rise. | solid-state | 15 C + 75 Fe + 10 Si == 1 Fe75Si10C15 | ['Fe75Si10C15'] |  |  | 15 C + 75 Fe + 10 Si | 1 Fe75Si10C15
10.1016/S0040-6090(99)00723-3 | The Ni70Co30 precursor powder was prepared with th <...> and dried in air. The yield ranged from 80 to 90%. | solid-state | 30 Co + 70 Ni == 1 Ni70Co30 | ['Co30Ni70'] |  |  | 30 Co + 70 Ni | 1 Ni70Co30
10.1016/S0040-6090(00)01862-9 | PLD with KrF excimer laser (λ = 248 nm) was used t <...> vealed that calcined powder was single phase LSCO. | solid-state | 0.333 Co3O4 + 0.25 La2O3 + 0.208 O2 + 0.5 SrCO3 == 1 La0.5Sr0.5CoO3 + 0.5 CO2 | ['Sr0.5La0.5CoO3'] | 1300 |  | 0.333 Co3O4 + 0.25 La2O3 + 0.208 O2 + 0.5 SrCO3 | 1 La0.5Sr0.5CoO3 + 0.5 CO2
10.1016/j.tsf.2007.06.148 | N-type (100)-oriented silicon wafer with a resisti <...> e and then cooled slowly down to room temperature. | solid-state | 0.65 BaCO3 + 0.35 SrCO3 + 1 TiO2 == 1 Ba0.65Sr0.35TiO3 + 1 CO2 | ['Ba0.65Sr0.35TiO3'] |  |  | 0.65 BaCO3 + 0.35 SrCO3 + 1 TiO2 | 1 Ba0.65Sr0.35TiO3 + 1 CO2
10.1016/j.tsf.2007.05.017 | LiNiVO4 thin films were grown on both stainless st <...> was formed by sintering at 873 K for another 8 h. | solid-state | 0.5 Li2CO3 + 1 NiO + 0.5 V2O5 == 1 LiNiVO4 + 0.5 CO2 | ['LiVNiO4'] |  |  | 0.5 Li2CO3 + 1 NiO + 0.5 V2O5 | 1 LiNiVO4 + 0.5 CO2
10.1016/j.tsf.2013.10.099 | β-AgGaO2 powder was used as a target in thin film <...> dried at room temperature in a vacuum desiccator. | solid-state | 1 AgNO3 + 0.5 Ga2O3 + 1 [OH-] == 1 AgGaO2 + 0.5 H2O + 1 [NO3-] | ['AgGaO2'] |  |  | 1 AgNO3 + 0.5 Ga2O3 + 1 [OH-] | 1 AgGaO2 + 0.5 H2O + 1 [NO3-]
10.1016/j.tsf.2016.01.045 | PZT thin films with a nominal composition Pb(Zr0.5 <...> ension in the ± 10 V range (5 mA maximum current). | solid-state | 1 PbO + 0.5 TiO2 + 0.5 ZrO2 == 1 Pb(Zr0.50Ti0.50)O3 | ['Zr0.5Ti0.5PbO3'] |  | 850 | 1 PbO + 0.5 TiO2 + 0.5 ZrO2 | 1 Pb(Zr0.50Ti0.50)O3
10.1016/S0022-3093(02)01638-1 | A glass with the composition of 30BaO · 15TiO2 · 5 <...> someter at a wavelength of 632.8 nm (He-Ne laser). | solid-state | 30 BaCO3 + 55 GeO2 + 15 TiO2 == 1 30BaO-15TiO2-55GeO2 + 30 CO2 | ['Ba30Ti15Ge55O170'] |  |  | 30 BaCO3 + 55 GeO2 + 15 TiO2 | 1 30BaO-15TiO2-55GeO2 + 30 CO2
10.1016/j.tsf.2015.06.044 | Stoichiometric amount of Li(CH3COO)·2H2O (AR, Aldr <...> to obtain Li1.3Al0.3Ti1.7(PO4)3 sintered pellets. | solid-state | 4 Li(CH3COO)·2H2O + 40 O2 + 5 Ti(OC4H9)4 + 44 [OH-] == 1 Li4Ti5O12 + 60 H2O + 44 [CH3COO-] | ['Li4Ti5O12'] |  | 900 | 4 Li(CH3COO)·2H2O + 40 O2 + 5 Ti(OC4H9)4 + 44 [OH-] | 1 Li4Ti5O12 + 60 H2O + 44 [CH3COO-]
10.1016/j.tsf.2015.06.044 | Stoichiometric amount of Li(CH3COO)·2H2O (AR, Aldr <...> to obtain Li1.3Al0.3Ti1.7(PO4)3 sintered pellets. | solid-state | 0.3 Al(NO3)3·9H2O + 1.3 Li(CH3COO)·2H2O + 36.85 O2 + 3 PO(OC4H9)4 + 1.7 Ti(OC4H9)4 + 39.8 [OH-] == 1 Li1.3Al0.3Ti1.7(PO4)3 + 53.4 H2O + 38.9 [CH3COO-] + 0.9 [NO3-] | ['Li1.3Ti1.7Al0.3P3O12'] |  | 900 | 0.3 Al(NO3)3·9H2O + 1.3 Li(CH3COO)·2H2O + 36.85 O2 + 3 PO(OC4H9)4 + 1.7 Ti(OC4H9)4 + 39.8 [OH-] | 1 Li1.3Al0.3Ti1.7(PO4)3 + 53.4 H2O + 38.9 [CH3COO-] + 0.9 [NO3-]
10.1016/j.jnoncrysol.2004.08.047 | La2O3, Eu2O3, and MoO3 (99.9% Aldrich) were used a <...> c press at 125 MPa and sintered at 1223 K for 5 h. | solid-state | 1 La2O3 + 2 MoO3 == 1 La2Mo2O9 ; target La2Mo2O9 with additives Eu via Eu2O3 ; target La2Mo2O9 with additives Eu via Eu2O3, NH3 | ['La2Mo2O9'] | 1223 | 773 | 1 La2O3 + 2 MoO3 | 1 La2Mo2O9 ; target La2Mo2O9 with additives Eu via Eu2O3 ; target La2Mo2O9 with additives Eu via Eu2O3, NH3
10.1016/j.jnoncrysol.2005.02.021 | Two base compositions in the ternary CaO-Al2O3-SiO <...> (Figure 1), and which was synthesized separately. | solid-state | 1 Al2O3 + 1 CaO + 1 SiO2 == 1 CaO-Al2O3-SiO2 | ['CaAl2SiO6'] |  |  | 1 Al2O3 + 1 CaO + 1 SiO2 | 1 CaO-Al2O3-SiO2
10.1016/j.jnoncrysol.2005.08.031 | Analytical grade SiO2, Bi2O3, ZnO and H3BO3 were u <...> t least 15 min to form homogeneous pourable melts. | solid-state | 1 Bi2O3 + 2 H3BO3 + 1 SiO2 + 1 ZnO == 1 SiO2-B2O3-Bi2O3-ZnO + 3 H2O | ['ZnB2SiBi2O9'] |  |  | 1 Bi2O3 + 2 H3BO3 + 1 SiO2 + 1 ZnO | 1 SiO2-B2O3-Bi2O3-ZnO + 3 H2O
10.1016/j.jnoncrysol.2006.01.023 | Reagent grade anhydrous oxide powders of GeO2, PbO <...> ality, with no visual evidence of devitrification. | solid-state | 10 CdF2 + 30 GeO2 + 10 PbF2 + 20 PbO + 30 TeO2 == 1 30TeO2-30GeO2-20PbO-10PbF2-10CdF2 | ['Cd10Pb30Ge30Te30O140F40'] |  |  | 10 CdF2 + 30 GeO2 + 10 PbF2 + 20 PbO + 30 TeO2 | 1 30TeO2-30GeO2-20PbO-10PbF2-10CdF2
10.1016/j.jnoncrysol.2007.01.038 | Glassy TeO2 was prepared by melting TeO2 in a plat <...> ment by observing the samples through a polarizer. | solid-state | 1 BaCO3 + 1 TeO2 == 1 BaTeO3 + 1 CO2 | ['BaTeO3'] |  |  | 1 BaCO3 + 1 TeO2 | 1 BaTeO3 + 1 CO2
10.1016/j.jnoncrysol.2007.06.073 | A binary sodium silicate composition was batched f <...> ca rod was required to achieve a homogeneous melt. | solid-state | 12.5 Na2CO3 + 87.5 SiO2 == 1 12.5Na2O-87.5SiO2 + 12.5 CO2 | ['Na25Si87.5O187.5'] |  |  | 12.5 Na2CO3 + 87.5 SiO2 | 1 12.5Na2O-87.5SiO2 + 12.5 CO2
10.1016/j.jnoncrysol.2009.05.031 | A Polycrystalline sample of vanadate Mn3Fe4(VO4)6 <...> α = 105o.47(1), β = 105o.66, and γ = 102o.41(1) . | solid-state | 2 Fe2O3 + 3 MnO + 3 V2O5 == 1 Mn3Fe4(VO4)6 | ['V6Mn3Fe4O24'] |  |  | 2 Fe2O3 + 3 MnO + 3 V2O5 | 1 Mn3Fe4(VO4)6
10.1016/j.jnoncrysol.2010.05.101 | High-purity powders of Bi2O3 (Alfa Aesar - 99.99%) <...> calcination process, and mechanically homogenized. | solid-state | 2 Bi2O3 + 3 GeO2 == 1 Bi4Ge3O12 | ['Ge3Bi4O12'] |  |  | 2 Bi2O3 + 3 GeO2 | 1 Bi4Ge3O12
10.1016/j.jnoncrysol.2010.03.044 | From 60 to 100 g of glass with nominal composition <...> ned by titration using a 2 mM KMnO4 solution [22]. | solid-state | 0.5 Fe2O3 + 1 NH4H2PO4 == 1 FePO4 + 1.5 H2O + 1 NH3 | ['FePO4'] |  | 500 | 0.5 Fe2O3 + 1 NH4H2PO4 | 1 FePO4 + 1.5 H2O + 1 NH3
10.1016/j.jnoncrysol.2010.10.007 | The glasses with composition 20A2O-30WO3-10Nb2O5-4 <...> ults of the differential thermal analysis results. | solid-state | 80 NH4H2PO4 + 20 Na2CO3 + 10 Nb2O5 + 30 WO3 == 1 20A2O-30WO3-10Nb2O5-40P2O5 + 20 CO2 + 120 H2O + 80 NH3; A = Na | ['Na40Nb20W30P80O360'] |  |  | 80 NH4H2PO4 + 20 Na2CO3 + 10 Nb2O5 + 30 WO3 | 1 20A2O-30WO3-10Nb2O5-40P2O5 + 20 CO2 + 120 H2O + 80 NH3; A = Na
10.1016/j.jnoncrysol.2010.10.007 | The glasses with composition 20A2O-30WO3-10Nb2O5-4 <...> ults of the differential thermal analysis results. | solid-state | 20 Li2CO3 + 80 NH4H2PO4 + 10 Nb2O5 + 30 WO3 == 1 20A2O-30WO3-10Nb2O5-40P2O5 + 20 CO2 + 120 H2O + 80 NH3; A = Li | ['Li40Nb20W30P80O360'] |  |  | 20 Li2CO3 + 80 NH4H2PO4 + 10 Nb2O5 + 30 WO3 | 1 20A2O-30WO3-10Nb2O5-40P2O5 + 20 CO2 + 120 H2O + 80 NH3; A = Li
10.1016/j.jnoncrysol.2012.05.040 | A glass with the composition of 40BaO-20TiO2-40SiO <...> rce operated at an accelerating voltage of 200 kV. | solid-state | 40 BaCO3 + 40 SiO2 + 20 TiO2 == 1 40BaO-20TiO2-40SiO2 + 40 CO2 | ['Ba40Ti20Si40O160'] |  |  | 40 BaCO3 + 40 SiO2 + 20 TiO2 | 1 40BaO-20TiO2-40SiO2 + 40 CO2
10.1016/j.jnoncrysol.2013.03.012 | The glass batches with weight percent composition <...> e range from 850 °C to 1150 °C and soaked for 1 h. | solid-state | 29 Al2O3 + 25 CaCO3 + 12 CaF2 + 34 SiO2 == 1 34SiO2-29Al2O3-25CaO-12CaF2 + 25 CO2 | ['Ca37Al58Si34O180F24'] |  |  | 29 Al2O3 + 25 CaCO3 + 12 CaF2 + 34 SiO2 | 1 34SiO2-29Al2O3-25CaO-12CaF2 + 25 CO2
10.1016/j.jnoncrysol.2013.04.002 | Glasses of (90-x) P2O5 + xB2O3 + 10Fe2O3 (x = 0 mo <...> n annealing furnace and held at 450 °C for 30 min. | solid-state | 1 B2O3 + 1 Fe2O3 + 2 NH4H2PO4 + 5 O2 == 1 P2O5+B2O3+10Fe2O3 + 3 H2O + 2 NH3 | ['Fe2B2P2O21'] |  |  | 1 B2O3 + 1 Fe2O3 + 2 NH4H2PO4 + 5 O2 | 1 P2O5+B2O3+10Fe2O3 + 3 H2O + 2 NH3
10.1016/j.jnoncrysol.2013.05.006 | Glasses of the ternary system PbO-WO3-P2O5 were pr <...> composition is used in all the tables and figures. | solid-state | 2 H3PO4 + 1 PbO + 1 WO3 == 1 PbO-WO3-P2O5 + 3 H2O | ['WPbP2O9'] |  |  | 2 H3PO4 + 1 PbO + 1 WO3 | 1 PbO-WO3-P2O5 + 3 H2O
10.1016/j.jnoncrysol.2014.03.003 | According to the molar composition 25.9Na2O-3.1MgO <...> iced and polished into pieces with parallel sides. | solid-state | 19.333 Al(PO3)3 + 3.033 Al2O3 + 0.3 Dy2O3 + 3.1 Mg(PO3)2 + 51.8 NaPO3 == 1 25.9Na2O-3.1MgO-12.7Al2O3-58P2O5-0.3Dy2O3 | ['Na51.8Mg3.1Dy0.6Al25.4P116O358'] |  |  | 19.333 Al(PO3)3 + 3.033 Al2O3 + 0.3 Dy2O3 + 3.1 Mg(PO3)2 + 51.8 NaPO3 | 1 25.9Na2O-3.1MgO-12.7Al2O3-58P2O5-0.3Dy2O3
10.1016/j.jnoncrysol.2014.05.006 | The glass samples were prepared using melting meth <...> e any stress induced by the quenching of the melt. | solid-state | 2 (NH4)2HPO4 + 1 CaCO3 == 1 Ca(PO3)2 + 1 CO2 + 3 H2O + 4 NH3 | ['CaP2O6'] |  |  | 2 (NH4)2HPO4 + 1 CaCO3 | 1 Ca(PO3)2 + 1 CO2 + 3 H2O + 4 NH3
10.1016/j.jnoncrysol.2014.05.006 | The glass samples were prepared using melting meth <...> e any stress induced by the quenching of the melt. | solid-state | 2 (NH4)2HPO4 + 1 SrCO3 == 1 Sr(PO3)2 + 1 CO2 + 3 H2O + 4 NH3 | ['SrP2O6'] |  |  | 2 (NH4)2HPO4 + 1 SrCO3 | 1 Sr(PO3)2 + 1 CO2 + 3 H2O + 4 NH3
10.1016/j.jnoncrysol.2013.11.042 | Zinc aluminophosphate (ZAP) glasses were prepared <...> lts with a maximum melting temperature of 1500 °C. | solid-state | 1 Al2O3 + 2 NH4H2PO4 + 1 ZnO == 1 ZnO-Al2O3-P2O5 + 3 H2O + 2 NH3 | ['ZnAl2P2O9'] |  | 500 | 1 Al2O3 + 2 NH4H2PO4 + 1 ZnO | 1 ZnO-Al2O3-P2O5 + 3 H2O + 2 NH3
10.1016/j.jnoncrysol.2013.11.001 | Glass sample of composition 0.20Ag2O-0.40SeO2-0.40 <...> rystallization exothermal peak evolved completely. | solid-state | 0.4 AgNO3 + 0.4 MoO3 + 0.4 SeO2 + 0.4 [OH-] == 1 0.2Ag2O-0.4SeO2-0.4MoO3 + 0.2 H2O + 0.4 [NO3-] | ['Mo0.4Ag0.4Se0.4O2.2'] |  |  | 0.4 AgNO3 + 0.4 MoO3 + 0.4 SeO2 + 0.4 [OH-] | 1 0.2Ag2O-0.4SeO2-0.4MoO3 + 0.2 H2O + 0.4 [NO3-]
10.1016/j.jnoncrysol.2014.01.003 | Lithium disilicate glass of stoichiometric composi <...> and 2.3 mm long for the high pressure experiments. | solid-state | 3 Li2CO3 + 2 SiO2 == 1 Li6Si2O7 + 3 CO2 | ['Li6Si2O7'] |  |  | 3 Li2CO3 + 2 SiO2 | 1 Li6Si2O7 + 3 CO2
10.1016/j.jnoncrysol.2014.01.003 | Lithium disilicate glass of stoichiometric composi <...> and 2.3 mm long for the high pressure experiments. | solid-state | 1 Li2CO3 + 1 SiO2 == 1 Li2O.2SiO2 + 1 CO2 + 0.4 O2 | ['Li2SiO2.2'] |  |  | 1 Li2CO3 + 1 SiO2 | 1 Li2O.2SiO2 + 1 CO2 + 0.4 O2
10.1016/j.jnoncrysol.2014.03.028 | A glass with a nominal composition of 5SiO2-40B2O3 <...> ng was denoted as a normal glass (N-glass) powder. | solid-state | 10 CaCO3 + 80 H3BO3 + 5 K2CO3 + 5 Mg(OH)2 + 5 Na2CO3 + 5 SiO2 + 30 ZnO == 1 5SiO2-40B2O3-5MgO-10CaO-30ZnO-5Na2O-5K2O + 20 CO2 + 125 H2O | ['K10Na10Ca10Mg5Zn30B80Si5O185'] |  |  | 10 CaCO3 + 80 H3BO3 + 5 K2CO3 + 5 Mg(OH)2 + 5 Na2CO3 + 5 SiO2 + 30 ZnO | 1 5SiO2-40B2O3-5MgO-10CaO-30ZnO-5Na2O-5K2O + 20 CO2 + 125 H2O
10.1016/j.jnoncrysol.2016.08.008 | Bulks of GeSeS was prepared by melt-quenching tech <...> the components, the volatile sulphur and selenium. | solid-state | 1 Ge + 1 S + 1 Se == 1 GeSeS | ['GeSeS'] |  |  | 1 Ge + 1 S + 1 Se | 1 GeSeS
10.1016/j.jnoncrysol.2006.03.124 | LiPO3, Li1.4PO3.2 (=1/5 Li7P5O16) and Li1.67PO3.33 <...> iCl crystallites within the melt-quenched samples. | solid-state | 0.037 Li1.4PO3.2 + 2.963 Li1.67PO3.33 + 0.007 O2 == 1 Li5P3O10 | ['Li5P3O10'] |  |  | 0.037 Li1.4PO3.2 + 2.963 Li1.67PO3.33 + 0.007 O2 | 1 Li5P3O10
10.1016/j.jnoncrysol.2016.08.039 | The sodium metaphosphate glass (50Na2O·50P2O5 mol% <...> ng N/P (see Table 1), as described elsewhere [36]. | solid-state | 100 (NH4)2HPO4 + 50 Na2CO3 == 1 50Na2O-50P2O5 + 50 CO2 + 150 H2O + 200 NH3 | ['Na100P100O300'] |  |  | 100 (NH4)2HPO4 + 50 Na2CO3 | 1 50Na2O-50P2O5 + 50 CO2 + 150 H2O + 200 NH3
10.1016/j.jnoncrysol.2016.05.019 | Amorphous 4.5(SiO2)-3(Al2O3)-1.5(P2O5)-3(CaO)-2(Ca <...> re before being slowly cooled to room temperature. | solid-state | 3 Al2O3 + 3 CaCO3 + 2 CaF2 + 1.5 P2O5 + 4.5 SiO2 == 1 4.5SiO2-3Al2O3-1.5P2O5-3CaO-2CaF2 + 3 CO2 | ['Ca5Al6Si4.5P3O28.5F4'] |  |  | 3 Al2O3 + 3 CaCO3 + 2 CaF2 + 1.5 P2O5 + 4.5 SiO2 | 1 4.5SiO2-3Al2O3-1.5P2O5-3CaO-2CaF2 + 3 CO2
10.1016/j.jnoncrysol.2017.05.042 | The fabrication process of multilayer PiG with GRI <...> a wide variety of the powder size of 300-400 mesh. | solid-state | 1 BaCO3 + 2 H3BO3 + 2 NH4H2PO4 + 1 ZnO == 1 P2O5-ZnO-B2O3-BaO + 1 CO2 + 6 H2O + 2 NH3 | ['BaZnB2P2O10'] |  |  | 1 BaCO3 + 2 H3BO3 + 2 NH4H2PO4 + 1 ZnO | 1 P2O5-ZnO-B2O3-BaO + 1 CO2 + 6 H2O + 2 NH3
10.1016/j.jnoncrysol.2017.10.048 | The parent glasses were prepared from analytical g <...> °C lower than their glass transition temperatures. | solid-state | 1 Al2O3 + 1 MgO + 1 SiO2 + 1 TiO2 == 1 MgO-Al2O3-SiO2-TiO2 | ['MgTiAl2SiO8'] |  |  | 1 Al2O3 + 1 MgO + 1 SiO2 + 1 TiO2 | 1 MgO-Al2O3-SiO2-TiO2
10.1016/j.jnoncrysol.2017.12.054 | Alumino-phosphate-sodium glasses with molar compos <...> ith different concentrations as shown in Table 1 . | solid-state | 15 Al2O3 + 25 CaO + 25 Na2CO3 + 35 P2O5 == 1 15Al2O3-35P2O5-25CaO-25Na2CO3 | ['Na50Ca25Al30C25P70O320'] |  |  | 15 Al2O3 + 25 CaO + 25 Na2CO3 + 35 P2O5 | 1 15Al2O3-35P2O5-25CaO-25Na2CO3
10.1016/j.jct.2017.09.003 | The compound with composition Bi2.67Er0.33CoO5.83 <...> bout employed compounds are presented in Table 1 . | solid-state | 1.335 Bi2O3 + 0.333 Co3O4 + 0.165 Er2O3 == 1 Bi2.67Er0.33CoO5.83 + 0.002 O2 | ['Er0.33CoBi2.67O5.83'] |  |  | 1.335 Bi2O3 + 0.333 Co3O4 + 0.165 Er2O3 | 1 Bi2.67Er0.33CoO5.83 + 0.002 O2
10.1016/j.jhazmat.2009.07.094 | Table 1 shows the composition of the borosilicate <...> ol the samples to room temperature before cutting. | solid-state | 1 B2O3 + 1 CaCO3 + 1 Na2CO3 + 1 SiO2 == 1 SiO2-B2O3-CaO-Na2O + 2 CO2 | ['Na2CaB2SiO7'] |  |  | 1 B2O3 + 1 CaCO3 + 1 Na2CO3 + 1 SiO2 | 1 SiO2-B2O3-CaO-Na2O + 2 CO2
10.1016/j.hydromet.2010.11.004 | Copper sulphide samples were synthesised with stoi <...> ) while the digenite sample contained only Cu1.8S. | solid-state | 2 Cu + 3 S == 1 Cu2S3 | ['Cu2S3'] |  |  | 2 Cu + 3 S | 1 Cu2S3
10.1016/j.hydromet.2017.09.005 | Spinel-type lithium manganese oxide (LiMn2O4) was <...> 10 cm in size) was approximately 1.0 g per sheet. | solid-state | 0.5 Li2CO3 + 2 MnCO3 + 0.75 O2 == 1 LiMn2O4 + 2.5 CO2 | ['LiMn2O4'] |  | 500 | 0.5 Li2CO3 + 2 MnCO3 + 0.75 O2 | 1 LiMn2O4 + 2.5 CO2
10.1016/j.hydromet.2017.12.017 | The sodium manganese oxide (Na0.44MnO2, NMO) powde <...> electron microscopy (SEM, FESEM, JEOL JSM 6700 F). | solid-state | 1 MnCO3 + 1 Na2CO3 + 1 O2 == 1 Na2MnO4 + 2 CO2 | ['Na2MnO4'] |  |  | 1 MnCO3 + 1 Na2CO3 + 1 O2 | 1 Na2MnO4 + 2 CO2
10.1016/j.hydromet.2017.12.017 | The sodium manganese oxide (Na0.44MnO2, NMO) powde <...> electron microscopy (SEM, FESEM, JEOL JSM 6700 F). | solid-state | 1 MnCO3 + 0.22 Na2CO3 + 0.39 O2 == 1 Na0.44MnO2 + 1.22 CO2 | ['Na0.44MnO2'] |  |  | 1 MnCO3 + 0.22 Na2CO3 + 0.39 O2 | 1 Na0.44MnO2 + 1.22 CO2
10.1016/j.memsci.2006.06.020 | BaCe0.15Fe0.85O3-δ (BCF1585) powders were synthesi <...> density of >90% just sintered at 1150 °C for 5 h . | solid-state | 1 BaCO3 + 0.15 CeO2 + 0.425 Fe2O3 + 0.212 O2 == 1 BaCe0.15Fe0.85O3 + 1 CO2 | ['BaCe0.15Fe0.85O3'] | 1150 |  | 1 BaCO3 + 0.15 CeO2 + 0.425 Fe2O3 + 0.212 O2 | 1 BaCe0.15Fe0.85O3 + 1 CO2
10.1016/j.memsci.2011.10.005 | The effect of slow crack growth (SCG) at room temp <...> ge porosity was ∼8% and the grain size 29 ± 11 μm. | solid-state | 0.5 BaCO3 + 0.267 Co3O4 + 0.1 Fe2O3 + 0.317 O2 + 0.5 SrCO3 == 1 Ba0.5Sr0.5Co0.8Fe0.2O3 + 1 CO2 | ['Ba0.5Sr0.5Fe0.2Co0.8O3'] | 1130 | 1000 | 0.5 BaCO3 + 0.267 Co3O4 + 0.1 Fe2O3 + 0.317 O2 + 0.5 SrCO3 | 1 Ba0.5Sr0.5Co0.8Fe0.2O3 + 1 CO2
10.1016/j.memsci.2011.07.032 | Polycrystalline SrCe0.8Zr0.2O3-δ and SrCe0.7Zr0.2E <...> process has been discussed in our previous work . | solid-state | 0.8 CeO2 + 1 SrCO3 + 0.2 ZrO2 == 1 SrCe0.8Zr0.2O3 + 1 CO2 | ['SrCe0.8Zr0.2O3'] | 1520 |  | 0.8 CeO2 + 1 SrCO3 + 0.2 ZrO2 | 1 SrCe0.8Zr0.2O3 + 1 CO2
10.1016/j.memsci.2011.07.032 | Polycrystalline SrCe0.8Zr0.2O3-δ and SrCe0.7Zr0.2E <...> process has been discussed in our previous work . | solid-state | 0.7 CeO2 + 0.05 Eu2O3 + 0.025 O2 + 1 SrCO3 + 0.2 ZrO2 == 1 SrCe0.7Zr0.2Eu0.1O3 + 1 CO2 | ['SrEu0.1Ce0.7Zr0.2O3'] | 1520 |  | 0.7 CeO2 + 0.05 Eu2O3 + 0.025 O2 + 1 SrCO3 + 0.2 ZrO2 | 1 SrCe0.7Zr0.2Eu0.1O3 + 1 CO2
10.1016/j.memsci.2013.05.046 | Asymmetric porous supports consisting of a small p <...> ed to 1-2 and concentration was set to be 7.5 wt%. | solid-state | 0.8 Co(NO3)3 + 0.2 Fe(NO3)3 + 0.6 La(NO3)3·6H2O + 0.1 O2 + 0.4 Sr(NO3)2 + 5.6 [OH-] == 1 La0.6Sr0.4Co0.8Fe0.2O3 + 6.4 H2O + 5.6 [NO3-] | ['Sr0.4La0.6Fe0.2Co0.8O3'] |  | 600 | 0.8 Co(NO3)3 + 0.2 Fe(NO3)3 + 0.6 La(NO3)3·6H2O + 0.1 O2 + 0.4 Sr(NO3)2 + 5.6 [OH-] | 1 La0.6Sr0.4Co0.8Fe0.2O3 + 6.4 H2O + 5.6 [NO3-]
10.1016/j.memsci.2018.01.067 | The LaCr.85Cu.10Ni.05O3-δ (LCCN) powder was prepar <...> talyst and make it adhere to the membrane surface. | solid-state | 0.85 Cr(NO3)3·9H2O + 0.1 Cu(NO3)2·6H2O + 1 La(NO3)3·6H2O + 0.05 Ni(NO3)2·6H2O + 0.037 O2 + 5.85 [OH-] == 1 LaCr.85Cu.10Ni.05O3 + 17.475 H2O + 5.85 [NO3-] | ['LaCr0.85Ni0.05Cu0.1O3'] | 1400 | 1200 | 0.85 Cr(NO3)3·9H2O + 0.1 Cu(NO3)2·6H2O + 1 La(NO3)3·6H2O + 0.05 Ni(NO3)2·6H2O + 0.037 O2 + 5.85 [OH-] | 1 LaCr.85Cu.10Ni.05O3 + 17.475 H2O + 5.85 [NO3-]
10.1016/S0167-2738(99)00269-6 | BaCe0.9Y0.1O2.95 and BaCeO3 were prepared by solid <...> ed sample and its absence in the undoped compound. | solid-state | 1 BaCO3 + 0.9 CeO2 + 0.05 Y2O3 == 1 BaCe0.9Y0.1O2.95 + 1 CO2 | ['BaCe0.9Y0.1O2.95'] |  |  | 1 BaCO3 + 0.9 CeO2 + 0.05 Y2O3 | 1 BaCe0.9Y0.1O2.95 + 1 CO2
10.1016/S0167-2738(99)00269-6 | BaCe0.9Y0.1O2.95 and BaCeO3 were prepared by solid <...> ed sample and its absence in the undoped compound. | solid-state | 1 BaCO3 + 1 CeO2 == 1 BaCeO3 + 1 CO2 | ['BaCeO3'] |  |  | 1 BaCO3 + 1 CeO2 | 1 BaCeO3 + 1 CO2
10.1016/j.ssi.2004.09.033 | The YST (Sr0.88Y0.08TiO3-δ) used in this study was <...> bilized zirconia (TZ-8T 8% Y) obtained from Tosoh. | solid-state | 0.88 Sr(NO3)2 + 1 TiO2 + 0.08 Y(NO3)3·6H2O + 2 [OH-] == 1 Sr0.88Y0.08TiO3 + 1.48 H2O + 2 [NO3-] | ['Sr0.88Y0.08TiO3'] | 1773 |  | 0.88 Sr(NO3)2 + 1 TiO2 + 0.08 Y(NO3)3·6H2O + 2 [OH-] | 1 Sr0.88Y0.08TiO3 + 1.48 H2O + 2 [NO3-]
10.1016/j.ssi.2004.09.003 | LiMn1.5Ni0.5O4 was prepared by the sol-gel method <...> d out in a dry box containing an argon atmosphere. | solid-state | 1 LiNO3 + 1.5 Mn(NO3)2·9H2O + 0.5 Ni(NO3)2·6H2O + 0.75 O2 + 5 [OH-] == 1 LiMn1.5Ni0.5O4 + 19 H2O + 5 [NO3-] | ['LiMn1.5Ni0.5O4'] |  | 680 | 1 LiNO3 + 1.5 Mn(NO3)2·9H2O + 0.5 Ni(NO3)2·6H2O + 0.75 O2 + 5 [OH-] | 1 LiMn1.5Ni0.5O4 + 19 H2O + 5 [NO3-]
10.1016/j.ssi.2006.04.039 | CsHSO4-(P2O5-SiO2 gel) composites were prepared as <...> O4) : P2O5 : SiO2 was fixed to be 1.0 : 0.5 : 1.0. | solid-state | 2 H3PO4 + 1 SiO2 == 1 P2O5-SiO2 + 3 H2O | ['SiP2O7'] |  |  | 2 H3PO4 + 1 SiO2 | 1 P2O5-SiO2 + 3 H2O
10.1016/j.ssi.2006.05.048 | Commercial Zr0.84Y0.16O2-δ (99.9%, TOSOH, Japan) p <...> ration of permeation cell was reported elsewhere . | solid-state | 0.5 Cr2O3 + 0.5 La2O3 == 1 LaCrO3 | ['LaCrO3'] | 1650 |  | 0.5 Cr2O3 + 0.5 La2O3 | 1 LaCrO3
10.1016/j.ssi.2006.07.052 | Phase separated sodium borosilicate glasses with c <...> eck the amorphous nature of the obtained material. | solid-state | 25 B2O3 + 5 Na2O + 70 SiO2 == 1 70SiO2-25B2O3-5Na2O | ['Na10B50Si70O220'] |  |  | 25 B2O3 + 5 Na2O + 70 SiO2 | 1 70SiO2-25B2O3-5Na2O
10.1016/j.ssi.2006.05.034 | Six compounds, La8.65Sr1.35(Si6O24)O2.32, La8.65Sr <...> 1273 K for 2 h in order to achieve decarbonation. | solid-state | 4.325 La2O3 + 6 SiO2 + 1.35 SrCO3 == 1 La8.65Sr1.35(Si6O24)O2.32 + 1.35 CO2 + 0.003 O2 | ['Sr1.35La8.65Si6O26.32'] |  |  | 4.325 La2O3 + 6 SiO2 + 1.35 SrCO3 | 1 La8.65Sr1.35(Si6O24)O2.32 + 1.35 CO2 + 0.003 O2
10.1016/j.ssi.2006.05.034 | Six compounds, La8.65Sr1.35(Si6O24)O2.32, La8.65Sr <...> 1273 K for 2 h in order to achieve decarbonation. | solid-state | 6 GeO2 + 4.325 La2O3 + 1.35 SrCO3 == 1 La8.65Sr1.35(Ge6O24)O2.32 + 1.35 CO2 + 0.003 O2 | ['Sr1.35La8.65Ge6O26.32'] |  |  | 6 GeO2 + 4.325 La2O3 + 1.35 SrCO3 | 1 La8.65Sr1.35(Ge6O24)O2.32 + 1.35 CO2 + 0.003 O2
10.1016/j.ssi.2006.05.034 | Six compounds, La8.65Sr1.35(Si6O24)O2.32, La8.65Sr <...> 1273 K for 2 h in order to achieve decarbonation. | solid-state | 0.25 Al2O3 + 4.5 La2O3 + 5.5 SiO2 + 1 SrCO3 == 1 La9Sr1(Si5.5Al0.5O24)O2.25 + 1 CO2 | ['SrLa9Al0.5Si5.5O26.25'] |  |  | 0.25 Al2O3 + 4.5 La2O3 + 5.5 SiO2 + 1 SrCO3 | 1 La9Sr1(Si5.5Al0.5O24)O2.25 + 1 CO2
10.1016/j.ssi.2006.05.034 | Six compounds, La8.65Sr1.35(Si6O24)O2.32, La8.65Sr <...> 1273 K for 2 h in order to achieve decarbonation. | solid-state | 0.25 Al2O3 + 4.25 La2O3 + 5.5 SiO2 + 1.5 SrCO3 == 1 La8.5Sr1.5(Si5.5Al0.5O24)O2 + 1.5 CO2 | ['Sr1.5La8.5Al0.5Si5.5O26'] |  |  | 0.25 Al2O3 + 4.25 La2O3 + 5.5 SiO2 + 1.5 SrCO3 | 1 La8.5Sr1.5(Si5.5Al0.5O24)O2 + 1.5 CO2
10.1016/j.ssi.2006.03.047 | Pure LiFePO4 and LiFe1 - yMnyPO4 phospho-olivines <...> ht grey for the samples with 55 at.% of manganese. | solid-state | 1 FeC2O4·2H2O + 0.5 Li2CO3 + 1 NH4H2PO4 + 0.5 O2 == 1 LiFePO4 + 2.5 CO2 + 3.5 H2O + 1 NH3 | ['LiFePO4'] |  |  | 1 FeC2O4·2H2O + 0.5 Li2CO3 + 1 NH4H2PO4 + 0.5 O2 | 1 LiFePO4 + 2.5 CO2 + 3.5 H2O + 1 NH3
10.1016/j.ssi.2006.10.030 | The BaSn0.5In0.5O2.75 samples were prepared by the <...> 0 h in dry oxygen flow with intermediate grinding. | solid-state | 1 BaCO3 + 0.25 In2O3 + 0.5 SnO2 == 1 BaSn0.5In0.5O2.75 + 1 CO2 | ['BaIn0.5Sn0.5O2.75'] |  |  | 1 BaCO3 + 0.25 In2O3 + 0.5 SnO2 | 1 BaSn0.5In0.5O2.75 + 1 CO2
10.1016/j.ssi.2006.11.002 | Li2TiO3 samples were prepared using the ceramic pr <...> e of 1-3 μm; for LTO3 ∼ 1 μm grains were observed. | solid-state | 1 Li2CO3 + 1 TiO2 == 1 Li2TiO3 + 1 CO2 | ['Li2TiO3'] |  |  | 1 Li2CO3 + 1 TiO2 | 1 Li2TiO3 + 1 CO2
10.1016/j.ssi.2007.08.002 | Na0.8Ni0.6Sb0.4O2 was prepared by a two-stage soli <...> tra simulation was performed using dmfit program . | solid-state | 0.4 Na2CO3·10H2O + 0.6 Ni(NO3)2·6H2O + 0.2 Sb2O5 + 1.2 [OH-] == 1 Na0.8Ni0.6Sb0.4O2 + 0.4 CO2 + 8.2 H2O + 1.2 [NO3-] | ['Na0.8Ni0.6Sb0.4O2'] | 1523 | 973 | 0.4 Na2CO3·10H2O + 0.6 Ni(NO3)2·6H2O + 0.2 Sb2O5 + 1.2 [OH-] | 1 Na0.8Ni0.6Sb0.4O2 + 0.4 CO2 + 8.2 H2O + 1.2 [NO3-]
10.1016/j.ssi.2007.08.002 | Na0.8Ni0.6Sb0.4O2 was prepared by a two-stage soli <...> tra simulation was performed using dmfit program . | solid-state | 1 Ni(NO3)2·6H2O + 1 Sb2O5 + 2 [OH-] == 1 NiSb2O6 + 7 H2O + 2 [NO3-] | ['NiSb2O6'] | 1523 | 973 | 1 Ni(NO3)2·6H2O + 1 Sb2O5 + 2 [OH-] | 1 NiSb2O6 + 7 H2O + 2 [NO3-]
10.1016/j.ssi.2008.02.014 | The Li2S-P2S5-P2O5 glasses were prepared by the me <...> allization temperature by 30 °C under Ar gas flow. | solid-state | 1 Li2S + 1 P2O5 + 1 P2S5 == 1 Li2S-P2S5-P2O5 | ['Li2P4S6O5'] |  |  | 1 Li2S + 1 P2O5 + 1 P2S5 | 1 Li2S-P2S5-P2O5
10.1016/j.ssi.2008.03.023 | Synthesis of LiFeSiO4 was attempted by solid state <...> step width 0.02° (2θ) and a counting time of 6 s. | solid-state | 0.5 Fe2O3 + 0.5 Li2SiO3 + 0.5 SiO2 == 1 LiFeSiO4 | ['LiFeSiO4'] |  |  | 0.5 Fe2O3 + 0.5 Li2SiO3 + 0.5 SiO2 | 1 LiFeSiO4
10.1016/j.ssi.2009.05.020 | V2O5, Cr(NO3)3 and oxalic acid were used as the st <...> at the ambient condition to get the final product. | solid-state | 0.1 Cr(NO3)3 + 1 V2O5 + 0.3 [OH-] == 1 Cr0.1V2O5.15 + 0.15 H2O + 0.3 [NO3-] | ['V2Cr0.1O5.15'] |  |  | 0.1 Cr(NO3)3 + 1 V2O5 + 0.3 [OH-] | 1 Cr0.1V2O5.15 + 0.15 H2O + 0.3 [NO3-]
10.1016/j.ssi.2008.09.010 | For the target materials, commercially available i <...> the film, some preparation conditions were varied. | solid-state | 1.5 Li2CO3 + 0.5 V2O5 == 1 Li3VO4 + 1.5 CO2 | ['Li3VO4'] |  |  | 1.5 Li2CO3 + 0.5 V2O5 | 1 Li3VO4 + 1.5 CO2
10.1016/j.ssi.2008.09.010 | For the target materials, commercially available i <...> the film, some preparation conditions were varied. | solid-state | 0.6 Li2CO3 + 0.6 Li3PO4 + 0.2 V2O5 == 1 Li3V0.4P0.6O4 + 0.6 CO2 | ['Li3V0.4P0.6O4'] |  |  | 0.6 Li2CO3 + 0.6 Li3PO4 + 0.2 V2O5 | 1 Li3V0.4P0.6O4 + 0.6 CO2
10.1016/j.ssi.2010.10.022 | Stoichiometric amounts of lithium carbonate Li2CO3 <...> wn at 1100 °C at a N2 atmosphere in a quartz tube. | solid-state | 1 FeC2O4·2H2O + 0.5 Li2CO3 + 1 NH4H2PO4 + 0.5 O2 == 1 LiFePO4 + 2.5 CO2 + 3.5 H2O + 1 NH3 | ['LiFePO4'] |  |  | 1 FeC2O4·2H2O + 0.5 Li2CO3 + 1 NH4H2PO4 + 0.5 O2 | 1 LiFePO4 + 2.5 CO2 + 3.5 H2O + 1 NH3
10.1016/j.ssi.2009.12.006 | The 70Li2S·30P2S5 (mol.%) sulfide glass with Li+ i <...> at room temperature in a dry Ar-filled glove box. | solid-state | 70 Li2S + 30 P2S5 == 1 70Li2S-30P2S5 | ['Li140P60S220'] |  |  | 70 Li2S + 30 P2S5 | 1 70Li2S-30P2S5
10.1016/j.ssi.2012.03.002 | Polycrystalline Nd2O3-MoO3 samples were prepared b <...> e to 1200 °C and then cooled at 2 °C/h to 1120 °C. | solid-state | 1 MoO3 + 1 Nd2O3 == 1 Nd2O3-MoO3 | ['Nd2MoO6'] |  |  | 1 MoO3 + 1 Nd2O3 | 1 Nd2O3-MoO3
10.1016/j.ssi.2012.05.018 | Synthesis of BaZr0.5In0.5O2.75 powders was perform <...> ration in a furnace pre-set at 483 K for 12 hours. | solid-state | 1 BaCO3 + 0.25 In2O3 + 0.5 ZrO2 == 1 BaZr0.5In0.5O2.75 + 1 CO2 | ['BaZr0.5In0.5O2.75'] | 1723 |  | 1 BaCO3 + 0.25 In2O3 + 0.5 ZrO2 | 1 BaZr0.5In0.5O2.75 + 1 CO2
10.1016/j.ssi.2013.10.039 | A powder sample of Li2MnO3 was prepared by a solid <...> se of a monoclinic symmetry with space group C2/m. | solid-state | 2 LiOH·H2O + 1 MnOOH + 0.25 O2 == 1 Li2MnO3 + 3.5 H2O | ['Li2MnO3'] |  |  | 2 LiOH·H2O + 1 MnOOH + 0.25 O2 | 1 Li2MnO3 + 3.5 H2O
10.1016/j.ssi.2012.12.017 | The lithium phosphate glasses belong to the system <...> te under a nitrogen flow to avoid nitrogen losses. | solid-state | 1 (NH4)2HPO4 + 1.5 Li2CO3 == 1 Li3PO4 + 1.5 CO2 + 1.5 H2O + 2 NH3 | ['Li3PO4'] |  | 400 | 1 (NH4)2HPO4 + 1.5 Li2CO3 | 1 Li3PO4 + 1.5 CO2 + 1.5 H2O + 2 NH3
10.1016/j.ssi.2012.12.017 | The lithium phosphate glasses belong to the system <...> te under a nitrogen flow to avoid nitrogen losses. | solid-state | 2 (NH4)2HPO4 + 1 Li2CO3 == 1 Li2O-P2O5 + 1 CO2 + 3 H2O + 4 NH3 | ['Li2P2O6'] |  | 400 | 2 (NH4)2HPO4 + 1 Li2CO3 | 1 Li2O-P2O5 + 1 CO2 + 3 H2O + 4 NH3
10.1016/j.ssi.2012.12.017 | The lithium phosphate glasses belong to the system <...> te under a nitrogen flow to avoid nitrogen losses. | solid-state | 110 (NH4)2HPO4 + 55 Li2CO3 == 1 Li2O.45P2O5 + 55 CO2 + 165 H2O + 220 NH3 + 15.125 O2 | ['Li110P110O299.75'] |  | 400 | 110 (NH4)2HPO4 + 55 Li2CO3 | 1 Li2O.45P2O5 + 55 CO2 + 165 H2O + 220 NH3 + 15.125 O2
10.1016/j.ssi.2013.11.005 | All the chemicals including tetrabutyl titanate (C <...> njin BODI Chemical CO., LTD, and analytical grade. | solid-state | 1 Na2CO3 + 3 TiO2 == 1 Na2Ti3O7 + 1 CO2 | ['Na2Ti3O7'] | 800 |  | 1 Na2CO3 + 3 TiO2 | 1 Na2Ti3O7 + 1 CO2
10.1016/j.ssi.2013.12.045 | The sulfur-VGCF composites were prepared by two-st <...> lling process that was reported elsewhere [21-24]. | solid-state | 1.5 Li2S + 0.5 P2S5 == 1 Li3PS4 | ['Li3PS4'] |  |  | 1.5 Li2S + 0.5 P2S5 | 1 Li3PS4
10.1016/j.ssi.2014.05.010 | mol.% Eu-doped ceria (Ce0.8Eu0.2O2 - δ) was prepar <...> hed and thermally etched (1300 °C for 1 h) sample. | solid-state | 0.8 Ce(NO3)3·6H2O + 0.2 Eu(NO3)3·6H2O + 0.25 O2 + 3 [OH-] == 1 Ce0.8Eu0.2O2 + 7.5 H2O + 3 [NO3-] | ['Eu0.2Ce0.8O2'] | 1500 | 1200 | 0.8 Ce(NO3)3·6H2O + 0.2 Eu(NO3)3·6H2O + 0.25 O2 + 3 [OH-] | 1 Ce0.8Eu0.2O2 + 7.5 H2O + 3 [NO3-]
10.1016/j.ssi.2016.02.021 | A glass batch of [18.75Na2O·6.25Al2O3·37.50GeO2·37 <...> o give Na1.5Al0.5Ge1.5P3O12 (NAGP) glass-ceramics. | solid-state | 6.25 Al2O3 + 37.5 GeO2 + 75 NH4H2PO4 + 18.75 Na2CO3 == 1 18.75Na2O-6.25Al2O3-37.5GeO2-37.5P2O5 + 18.75 CO2 + 112.5 H2O + 75 NH3 | ['Na37.5Al12.5Ge37.5P75O300'] |  |  | 6.25 Al2O3 + 37.5 GeO2 + 75 NH4H2PO4 + 18.75 Na2CO3 | 1 18.75Na2O-6.25Al2O3-37.5GeO2-37.5P2O5 + 18.75 CO2 + 112.5 H2O + 75 NH3
10.1016/j.ssi.2016.01.018 | BSCF and BSCFS were synthesized by solid state rea <...> , Bruker AXS, Germany) at room temperature in air. | solid-state | 0.5 BaCO3 + 0.267 Co3O4 + 0.1 Fe2O3 + 0.317 O2 + 0.5 SrCO3 == 1 Ba0.5Sr0.5Co0.8Fe0.2O3 + 1 CO2 | ['Ba0.5Sr0.5Fe0.2Co0.8O3'] | 1373 | 1273 | 0.5 BaCO3 + 0.267 Co3O4 + 0.1 Fe2O3 + 0.317 O2 + 0.5 SrCO3 | 1 Ba0.5Sr0.5Co0.8Fe0.2O3 + 1 CO2
10.1016/j.ssi.2016.01.018 | BSCF and BSCFS were synthesized by solid state rea <...> , Bruker AXS, Germany) at room temperature in air. | solid-state | 0.5 BaCO3 + 0.267 Co3O4 + 0.05 Fe2O3 + 0.317 O2 + 0.05 Sb2O3 + 0.5 SrCO3 == 1 Ba0.5Sr0.5Co0.8Fe0.1Sb0.1O3 + 1 CO2 | ['Ba0.5Sr0.5Fe0.1Co0.8Sb0.1O3'] | 1373 | 1273 | 0.5 BaCO3 + 0.267 Co3O4 + 0.05 Fe2O3 + 0.317 O2 + 0.05 Sb2O3 + 0.5 SrCO3 | 1 Ba0.5Sr0.5Co0.8Fe0.1Sb0.1O3 + 1 CO2
10.1016/j.ssi.2016.01.035 | La2-xCaxNiO4 + δ (x = 0-0.4, notation is presented <...> nsitivity of 0.01 μm) as described elsewhere [16]. | solid-state | 0.8 CeO2 + 0.1 Sm2O3 == 1 Ce0.8Sm0.2O1.9 | ['Sm0.2Ce0.8O1.9'] | 1550 |  | 0.8 CeO2 + 0.1 Sm2O3 | 1 Ce0.8Sm0.2O1.9
10.1016/j.ssi.2016.11.029 | Argyrodite Li6PS5Cl was synthesized from the reage <...> that one Li+ per LiCoO2 unit is exchanged in 10 h. | solid-state | 2.5 Li2S + 1 LiCl + 0.5 P2S5 == 1 Li6PS5Cl | ['Li6PS5Cl'] |  |  | 2.5 Li2S + 1 LiCl + 0.5 P2S5 | 1 Li6PS5Cl
10.1016/j.ssi.2017.12.035 | Samples of a starting composition of 50Bi2VO5.5-50 <...> r the lightest elements (B, Al and O) up to 2 wg%. | solid-state | 50 Bi2VO5.5 + 50 SrB4O7 == 1 50Bi2VO5.5-50SrB4O7 | ['Sr50V50B200Bi100O625'] |  |  | 50 Bi2VO5.5 + 50 SrB4O7 | 1 50Bi2VO5.5-50SrB4O7
10.1016/j.ssi.2017.03.029 | In order to prepare Gd0.005Ce0.995O1.9975, we used <...> it is GdCe ' that determines the defect chemistry. | solid-state | 0.995 Ce(NO3)3·6H2O + 0.005 Gd(NO3)3·6H2O + 0.249 O2 + 3 [OH-] == 1 Gd0.005Ce0.995O1.9975 + 7.5 H2O + 3 [NO3-] | ['Gd0.005Ce0.995O1.998'] | 250 | 900 | 0.995 Ce(NO3)3·6H2O + 0.005 Gd(NO3)3·6H2O + 0.249 O2 + 3 [OH-] | 1 Gd0.005Ce0.995O1.9975 + 7.5 H2O + 3 [NO3-]
10.1016/j.apsusc.2005.03.221 | Stoichiometric amounts of platinum (99.99%) and an <...> was obtained and then rinsed with distilled water. | solid-state | 1 Pt + 1 Sb == 1 PtSb | ['PtSb'] |  |  | 1 Pt + 1 Sb | 1 PtSb
10.1016/j.apsusc.2009.10.065 | Strontium aluminate doped with Eu2+ and Dy3+ (Sr4A <...> m 500 to 800 °C for 6 to 10 h in closed crucibles. | solid-state | 1 Al2O3 + 1 SrCO3 == 1 SrAl2O4 + 1 CO2 ; target SrAl2O4 with additives Eu via Eu2O3 ; target SrAl2O4 with additives Eu via Eu2O3 | ['SrAl2O4'] |  |  | 1 Al2O3 + 1 SrCO3 | 1 SrAl2O4 + 1 CO2 ; target SrAl2O4 with additives Eu via Eu2O3 ; target SrAl2O4 with additives Eu via Eu2O3
10.1016/j.apsusc.2009.10.065 | Strontium aluminate doped with Eu2+ and Dy3+ (Sr4A <...> m 500 to 800 °C for 6 to 10 h in closed crucibles. | solid-state | 7 Al2O3 + 4 SrCO3 == 1 Sr4Al14O25 + 4 CO2 ; target Sr4Al14O25 with additives Eu, Dy via Dy2O3, Eu2O3 ; target Sr4Al14O25 with additives Eu, Dy via Dy2O3, Eu2O3 | ['Sr4Al14O25'] |  |  | 7 Al2O3 + 4 SrCO3 | 1 Sr4Al14O25 + 4 CO2 ; target Sr4Al14O25 with additives Eu, Dy via Dy2O3, Eu2O3 ; target Sr4Al14O25 with additives Eu, Dy via Dy2O3, Eu2O3
10.1016/j.apsusc.2012.08.047 | Spinel Li4Ti5O12 powders were synthesized via the <...> SEM) using Leo Supra 55, Genesis 2000, Carl Zeiss. | solid-state | 4 LiOH·H2O + 5 TiO2 == 1 Li4Ti5O12 + 6 H2O | ['Li4Ti5O12'] |  |  | 4 LiOH·H2O + 5 TiO2 | 1 Li4Ti5O12 + 6 H2O
10.1016/j.apsusc.2013.09.044 | The polyacene (PAS) coated LiMn2O3.95F0.05 was pre <...> ried and fully mixed precursor at 730 °C for 36 h. | solid-state | 0.05 LiF + 0.95 LiOH·H2O + 1 Mn2O7 == 1 LiMn2O3.95F0.05 + 1.425 H2O + 1.762 O2 | ['LiMn2O3.95F0.05'] |  |  | 0.05 LiF + 0.95 LiOH·H2O + 1 Mn2O7 | 1 LiMn2O3.95F0.05 + 1.425 H2O + 1.762 O2
10.1016/j.apsusc.2017.10.125 | The pure LTO was prepared by ball milling, spray d <...> cined at 800 °Cfor 10 h to attain pure LTO powder. | solid-state | 2 Li2CO3 + 5 TiO2 == 1 Li4Ti5O12 + 2 CO2 | ['Li4Ti5O12'] |  | 800 | 2 Li2CO3 + 5 TiO2 | 1 Li4Ti5O12 + 2 CO2
10.1016/j.apsusc.2015.11.156 | NiSO4·6H2O, CoSO4·7H2O and MnSO4·H2O as starting m <...> rial of LiNi0.5Co0.2Mn0.3O2 (simply named as LMO). | solid-state | 0.5 Li2CO3 + 1 Ni0.5Co0.2Mn0.3CO3 + 0.25 O2 == 1 LiNi0.5Co0.2Mn0.3O2 + 1.5 CO2 | ['LiMn0.3Co0.2Ni0.5O2'] |  | 900 | 0.5 Li2CO3 + 1 Ni0.5Co0.2Mn0.3CO3 + 0.25 O2 | 1 LiNi0.5Co0.2Mn0.3O2 + 1.5 CO2
10.1016/j.apsusc.2017.08.092 | LaAlO3_S was prepared using a solid-state reaction <...> 5 h or 48 h in air to yield the LaAlO3_S catalyst. | solid-state | 1 Al(NO3)3 + 1 La(NO3)3 + 6 [OH-] == 1 LaAlO3 + 3 H2O + 6 [NO3-] | ['LaAlO3'] |  | 950 | 1 Al(NO3)3 + 1 La(NO3)3 + 6 [OH-] | 1 LaAlO3 + 3 H2O + 6 [NO3-]
10.1016/j.apsusc.2017.09.077 | A standard high-temperature solid-state reaction t <...> petri dish at 85 °C to obtain the final composite. | solid-state | 0.333 MgNb2O5 + 0.166 O2 + 1 PbO == 1 Pb(Mg1/3Nb2/3)O3 | ['Mg0.333Nb0.667PbO3'] | 1250 | 950 | 0.333 MgNb2O5 + 0.166 O2 + 1 PbO | 1 Pb(Mg1/3Nb2/3)O3
10.1016/j.cattod.2004.06.004 | Synthetic procedure for MgO-TiO2 composite oxides <...> to MxT where x means the molar ratio of Mg to Ti. | solid-state | 1 Mg(CH3COO)2 + 6 O2 + 1 Ti(OCH(CH3)2)4 + 8 [OH-] == 1 MgO-TiO2 + 9 H2O + 8 [CH3COO-] | ['MgTiO3'] |  | 700 | 1 Mg(CH3COO)2 + 6 O2 + 1 Ti(OCH(CH3)2)4 + 8 [OH-] | 1 MgO-TiO2 + 9 H2O + 8 [CH3COO-]
10.1016/j.cattod.2005.08.022 | The oxide precursors were prepared through incipie <...> ing a pseudo first order reaction relative to DBT. | solid-state | 0.143 (NH4)6Mo7O24·4H2O + 0.143 NH3 + 1 Ni(NO3)2 + 3 [OH-] == 1 NiMo + 4 H2O + 3 [NO3-] | ['MoNi'] |  | 773 | 0.143 (NH4)6Mo7O24·4H2O + 0.143 NH3 + 1 Ni(NO3)2 + 3 [OH-] | 1 NiMo + 4 H2O + 3 [NO3-]
10.1016/j.cattod.2005.08.022 | The oxide precursors were prepared through incipie <...> ing a pseudo first order reaction relative to DBT. | solid-state | 0.143 (NH4)6Mo7O24·4H2O + 1 Co(NO3)2 + 0.143 NH3 + 3 [OH-] == 1 CoMo + 4 H2O + 3 [NO3-] | ['MoCo'] |  | 773 | 0.143 (NH4)6Mo7O24·4H2O + 1 Co(NO3)2 + 0.143 NH3 + 3 [OH-] | 1 CoMo + 4 H2O + 3 [NO3-]
10.1016/j.cattod.2008.02.003 | The diesel fuel reforming catalysts, La0.5Sr0.5CoO <...> synthesize La0.5Sr0.5CoO3-δ and La0.5Sr0.5FeO3-δ. | solid-state | 0.5 Fe2O3 + 0.25 La2O3 + 0.125 O2 + 0.5 SrCO3 == 1 La0.5Sr0.5FeO3 + 0.5 CO2 | ['Sr0.5La0.5FeO3'] |  |  | 0.5 Fe2O3 + 0.25 La2O3 + 0.125 O2 + 0.5 SrCO3 | 1 La0.5Sr0.5FeO3 + 0.5 CO2
10.1016/j.cattod.2012.05.009 | All chemicals were of reagent grade and used witho <...> e, and were washed 2-3 times with distilled water. | solid-state | 1 K2CO3 + 1 La2O3 + 3 TiO2 == 1 K2La2Ti3O10 + 1 CO2 | ['K2La2Ti3O10'] |  | 1273 | 1 K2CO3 + 1 La2O3 + 3 TiO2 | 1 K2La2Ti3O10 + 1 CO2
10.1016/j.cattod.2015.08.049 | All the chemical reagents used for the synthesis w <...> 4 h. And finally brought again to milling for 1 h. | solid-state | 1 Ba(NO3)2 + 12 Fe(NO3)3·9H2O + 38 [OH-] == 1 BaFe12O19 + 127 H2O + 38 [NO3-] | ['BaFe12O19'] | 1173 |  | 1 Ba(NO3)2 + 12 Fe(NO3)3·9H2O + 38 [OH-] | 1 BaFe12O19 + 127 H2O + 38 [NO3-]
10.1016/j.cattod.2016.06.028 | Bi25FeO40 photocatalyst was synthesized by molten- <...> 70 °C in air, the Bi25FeO40 product was obtained. | solid-state | 12.5 Bi2O3 + 0.5 Fe2O3 + 0.5 O2 == 1 Bi25FeO40 | ['FeBi25O40'] |  | 650 | 12.5 Bi2O3 + 0.5 Fe2O3 + 0.5 O2 | 1 Bi25FeO40
10.1016/j.cattod.2016.03.039 | The BFS material was provided by Nippon Steel & Su <...> were received from Wako Pure Chemical Ind., Japan. | solid-state | 2 CaO + 1 SiO2 == 1 Ca2SiO4 | ['Ca2SiO4'] |  |  | 2 CaO + 1 SiO2 | 1 Ca2SiO4
10.1016/S1044-5803(01)00149-8 | The hot-pressing aided exothermic synthesis techni <...> °C at a heating rate of 10-15 °C/min under 30 MPa. | solid-state | 1 Al + 1 Ni == 1 NiAl | ['NiAl'] |  |  | 1 Al + 1 Ni | 1 NiAl
10.1016/j.matchar.2015.10.016 | Commercially available ZrB2 powder (particle size <...> for hot pressing process were denoted by HP codes. | solid-state | 1 SiC + 1 ZrB2 == 1 ZrB2-SiC | ['ZrB2SiC'] |  |  | 1 SiC + 1 ZrB2 | 1 ZrB2-SiC
10.1016/j.matchar.2018.01.002 | The 99.99 wt% purity sapphire plates, C(0001) surf <...> s steel mould (φ 5 mm × 25 mm) to make glass bars. | solid-state | 50 Bi2O3 + 80 H3BO3 + 10 ZnO == 1 50Bi2O3-40B2O3-10ZnO + 120 H2O | ['Zn10B80Bi100O280'] |  |  | 50 Bi2O3 + 80 H3BO3 + 10 ZnO | 1 50Bi2O3-40B2O3-10ZnO + 120 H2O
10.1016/j.vibspec.2012.07.001 | The glass systems with the composition xLi2O-(30 - <...> K for annealing to relieve from thermal stresses. | solid-state | 10 Bi2O3 + 1 K2CO3 == 1 K2O-10Bi2O3 + 1 CO2 | ['K2Bi20O31'] |  |  | 10 Bi2O3 + 1 K2CO3 | 1 K2O-10Bi2O3 + 1 CO2
10.1016/j.matchar.2017.02.013 | Tetracalcium phosphate (Ca4(PO4)2O, TTCP) was prep <...> in. Final composites were dried at 105 °C for 1 h. | solid-state | 4 CaO + 1 P2O5 == 1 Ca4(PO4)2 + 0.5 O2 | ['Ca4P2O8'] |  |  | 4 CaO + 1 P2O5 | 1 Ca4(PO4)2 + 0.5 O2
10.1016/j.matchar.2017.02.013 | Tetracalcium phosphate (Ca4(PO4)2O, TTCP) was prep <...> in. Final composites were dried at 105 °C for 1 h. | solid-state | 4 CaO + 1 P2O5 == 1 Ca4(PO4)2O | ['Ca4P2O9'] |  |  | 4 CaO + 1 P2O5 | 1 Ca4(PO4)2O
10.1016/j.apcata.2006.06.014 | Gd-CeO2 (20 mol% Gd, 38.77 m2/g, Praxair Surface T <...> of calcium aluminum oxides (CaAl4O7 and Ca3Al2O6). | solid-state | 12 Al(NO3)3 + 1 Ca(NO3)2·4H2O + 38 [OH-] == 1 CaAl12O19 + 23 H2O + 38 [NO3-] | ['CaAl12O19'] |  |  | 12 Al(NO3)3 + 1 Ca(NO3)2·4H2O + 38 [OH-] | 1 CaAl12O19 + 23 H2O + 38 [NO3-]
10.1016/j.apcata.2004.10.042 | Pure Cr2O3/MgO samples were prepared by impregnati <...> l Cr2O3/1 mol MgO, which contained 9.1 mol% Cr2O3. | solid-state | 1 Cr2O3 + 1 MgO == 1 MgCr2O4 | ['MgCr2O4'] |  |  | 1 Cr2O3 + 1 MgO | 1 MgCr2O4
10.1016/j.apcata.2013.10.026 | LaMnO3 (LMO) of the type perovskite oxide were fab <...> ations of the precursors at 650 °C for 9 h in air. | solid-state | 1 La(NO3)3·6H2O + 1 Mn(CH3COO)2·H2O + 0.25 O2 + 5 [OH-] == 1 LaMnO3 + 9.5 H2O + 2 [CH3COO-] + 3 [NO3-] | ['LaMnO3'] |  |  | 1 La(NO3)3·6H2O + 1 Mn(CH3COO)2·H2O + 0.25 O2 + 5 [OH-] | 1 LaMnO3 + 9.5 H2O + 2 [CH3COO-] + 3 [NO3-]
10.1016/j.msec.2005.08.006 | Starting materials were pure elemental powders of <...> tion (XRD) and scanning electron microscopy (SEM). | solid-state | 1 Ti + 1 Zr == 1 TiZr | ['ZrTi'] |  |  | 1 Ti + 1 Zr | 1 TiZr
10.1016/j.msec.2015.09.030 | The method used for fabrication of β-wollastonite <...> on microscope (FESEM; Gemini, Zeiss Supra Series). | solid-state | 1 CaO + 1 SiO2 == 1 CaO-SiO2 | ['CaSiO3'] | 950 |  | 1 CaO + 1 SiO2 | 1 CaO-SiO2
10.1016/j.msec.2016.03.085 | The method for preparing PG (50P2O5·18CaO·12MgO·20 <...> nd then cooled down to room temperature naturally. | solid-state | 100 (NH4)2HPO4 + 18 CaCO3 + 12 MgCO3 + 20 Na2CO3 == 1 50P2O5-18CaO-12MgO-20Na2O + 50 CO2 + 150 H2O + 200 NH3 | ['Na40Ca18Mg12P100O300'] |  |  | 100 (NH4)2HPO4 + 18 CaCO3 + 12 MgCO3 + 20 Na2CO3 | 1 50P2O5-18CaO-12MgO-20Na2O + 50 CO2 + 150 H2O + 200 NH3
10.1016/j.radmeas.2013.11.005 | To prepare the Li2BaP2O7: Eu phosphors, starting p <...> mperature and used for required characterizations. | solid-state | 1 BaCO3 + 1 Li2CO3 + 2 NH4H2PO4 == 1 Li2BaP2O7 + 2 CO2 + 3 H2O + 2 NH3 ; target Li2BaP2O7 with additives Eu via Eu2O3 ; target Li2BaP2O7 with additives Eu via Eu2O3 | ['Li2BaP2O7'] |  |  | 1 BaCO3 + 1 Li2CO3 + 2 NH4H2PO4 | 1 Li2BaP2O7 + 2 CO2 + 3 H2O + 2 NH3 ; target Li2BaP2O7 with additives Eu via Eu2O3 ; target Li2BaP2O7 with additives Eu via Eu2O3
10.1016/j.ultsonch.2007.07.008 | The initial BaTiO3 powder was prepared by conventi <...> nished, resulting powders were filtered and dried. | solid-state | 1 BaCO3 + 1 TiO2 == 1 BaTiO3 + 1 CO2 | ['BaTiO3'] |  | 1100 | 1 BaCO3 + 1 TiO2 | 1 BaTiO3 + 1 CO2
10.1016/j.ultsonch.2013.04.001 | Analytical grade powders of basic magnesium carbon <...> onic frequencies were 40 and 20 KHz, respectively. | solid-state | 1 Fe2O3 + 1 MgCO3 == 1 MgFe2O4 + 1 CO2 | ['MgFe2O4'] |  |  | 1 Fe2O3 + 1 MgCO3 | 1 MgFe2O4 + 1 CO2
10.1016/j.ultsonch.2017.01.009 | First CdS@ZrO2 was prepared by hydrothermal-precip <...> lastic bottle until being used in the experiments. | solid-state | 1 CdS + 1 ZrO2 == 1 CdSZrO2 | ['ZrCdSO2'] |  |  | 1 CdS + 1 ZrO2 | 1 CdSZrO2
10.1016/S0038-1098(02)00661-0 | Polycrystalline samples of Sm0.15Ca0.85MnO3 were s <...> e indicated the nominal composition of the sample. | solid-state | 0.85 CaCO3 + 1 MnO2 + 0.075 Sm2O3 == 1 Sm0.15Ca0.85MnO3 + 0.85 CO2 + 0.038 O2 | ['Ca0.85Sm0.15MnO3'] |  |  | 0.85 CaCO3 + 1 MnO2 + 0.075 Sm2O3 | 1 Sm0.15Ca0.85MnO3 + 0.85 CO2 + 0.038 O2
10.1016/S0038-1098(02)00852-9 | The composition of LLTO investigated in this work <...> ellets at 1350 °C for 6 h in a Thermolyne furnace. | solid-state | 0.275 La2O3 + 0.175 Li2CO3 + 1 TiO2 == 1 La0.55Li0.35TiO3 + 0.175 CO2 | ['Li0.35La0.55TiO3'] |  |  | 0.275 La2O3 + 0.175 Li2CO3 + 1 TiO2 | 1 La0.55Li0.35TiO3 + 0.175 CO2
10.1016/S0038-1098(03)00012-7 | The powder samples of Li+ ion incorporated SrTiO3: <...> athode was about 110 μA during the CL measurement. | solid-state | 1 SrCO3 + 1 TiO2 == 1 SrTiO3 + 1 CO2 ; target SrTiO3 with additives Pr via Pr6O11 ; target SrTiO3 with additives Pr via Pr6O11 | ['SrTiO3'] |  |  | 1 SrCO3 + 1 TiO2 | 1 SrTiO3 + 1 CO2 ; target SrTiO3 with additives Pr via Pr6O11 ; target SrTiO3 with additives Pr via Pr6O11
10.1016/S0038-1098(03)00012-7 | The powder samples of Li+ ion incorporated SrTiO3: <...> athode was about 110 μA during the CL measurement. | solid-state | 1 Li2CO3 + 1 SrCO3 + 1 TiO2 == 1 SrTiO3+Li2O + 2 CO2 ; target SrTiO3+Li2O with additives Pr via Pr6O11 ; target SrTiO3+Li2O with additives Pr via Pr6O11 | ['Li2SrTiO4'] |  |  | 1 Li2CO3 + 1 SrCO3 + 1 TiO2 | 1 SrTiO3+Li2O + 2 CO2 ; target SrTiO3+Li2O with additives Pr via Pr6O11 ; target SrTiO3+Li2O with additives Pr via Pr6O11
10.1016/j.ssc.2004.10.020 | Polycrystalline sample La0.5Ca0.5MnO3 was prepared <...> e whole measuring temperature range, respectively. | solid-state | 0.5 CaCO3 + 0.25 La2O3 + 1 MnO2 == 1 La0.5Ca0.5MnO3 + 0.5 CO2 + 0.125 O2 | ['Ca0.5La0.5MnO3'] | 1400 | 1200 | 0.5 CaCO3 + 0.25 La2O3 + 1 MnO2 | 1 La0.5Ca0.5MnO3 + 0.5 CO2 + 0.125 O2
10.1016/j.ssc.2005.01.018 | Samples of Sr2MSbO6 (M=In and Y) were prepared fro <...> perature. All synthesises were carried out in air. | solid-state | 0.5 In2O3 + 0.5 O2 + 0.5 Sb2O3 + 2 SrCO3 == 1 Sr2MSbO6 + 2 CO2; M = In | ['Sr2InSbO6'] | 100 |  | 0.5 In2O3 + 0.5 O2 + 0.5 Sb2O3 + 2 SrCO3 | 1 Sr2MSbO6 + 2 CO2; M = In
10.1016/j.ssc.2005.01.018 | Samples of Sr2MSbO6 (M=In and Y) were prepared fro <...> perature. All synthesises were carried out in air. | solid-state | 0.5 O2 + 0.5 Sb2O3 + 2 SrCO3 + 0.5 Y2O3 == 1 Sr2MSbO6 + 2 CO2; M = Y | ['Sr2YSbO6'] | 100 |  | 0.5 O2 + 0.5 Sb2O3 + 2 SrCO3 + 0.5 Y2O3 | 1 Sr2MSbO6 + 2 CO2; M = Y
10.1016/j.ssc.2005.04.005 | The glass with a composition of 10Sm2O3·40BaO·50B2 <...> rmal analyses (DTA) at a heating rate of 10 K/min. | solid-state | 50 B2O3 + 40 BaO + 10 Sm2O3 == 1 10Sm2O3-40BaO-50B2O3 | ['Ba40Sm20B100O220'] |  |  | 50 B2O3 + 40 BaO + 10 Sm2O3 | 1 10Sm2O3-40BaO-50B2O3
10.1016/j.ssc.2005.05.024 | The films Zn1-xNixO (0≤x≤0.2) were grown on Si (00 <...> ith a ratio of 4:1, at a total pressure of 0.5 Pa. | solid-state | 0.1 Ni2O3 + 0.8 ZnO == 1 Zn0.80Ni0.20O + 0.05 O2 | ['Ni0.2Zn0.8O'] |  |  | 0.1 Ni2O3 + 0.8 ZnO | 1 Zn0.80Ni0.20O + 0.05 O2
10.1016/j.ssc.2007.06.013 | The ternary potassium germanophosphate glass with <...> ss, which had a mass density of (3.10±0.01) g/cm3. | solid-state | 75 (NH4)3PO4 + 50 GeO2 + 12.5 K2CO3 == 1 12.5K2O-37.5P2O5-50GeO2 + 12.5 CO2 + 112.5 H2O + 225 NH3 | ['K25Ge50P75O300'] |  | 700 | 75 (NH4)3PO4 + 50 GeO2 + 12.5 K2CO3 | 1 12.5K2O-37.5P2O5-50GeO2 + 12.5 CO2 + 112.5 H2O + 225 NH3
10.1016/j.ssc.2008.10.002 | Sc2W3O12 was prepared by the high temperature soli <...> y grinding and heating at 1200 °C for 12 h in air. | solid-state | 1 Sc2O3 + 3 WO3 == 1 Sc2W3O12 | ['Sc2W3O12'] |  |  | 1 Sc2O3 + 3 WO3 | 1 Sc2W3O12
10.1016/j.ssc.2010.02.011 | The detailed process of growth of BWO mono-domain <...> om polarizing microscopy and etch pit observation. | solid-state | 1 Bi2O3 + 1 WO3 == 1 Bi2WO6 | ['WBi2O6'] |  | 800 | 1 Bi2O3 + 1 WO3 | 1 Bi2WO6
10.1016/j.ssc.2009.11.021 | Polycrystalline Nd0.7Sr0.3MnO3 with perovskite str <...> 400 multimeter with a computer-controlled program. | solid-state | 1 MnO2 + 0.35 Nd2O3 + 0.3 SrCO3 == 1 Nd0.7Sr0.3MnO3 + 0.3 CO2 + 0.175 O2 | ['Sr0.3Nd0.7MnO3'] |  |  | 1 MnO2 + 0.35 Nd2O3 + 0.3 SrCO3 | 1 Nd0.7Sr0.3MnO3 + 0.3 CO2 + 0.175 O2
10.1016/j.ssc.2012.03.022 | Single crystals of Fe1+dTe were grown using the se <...> agonal, orthorhombic and monoclinic, respectively. | solid-state | 1.13 Fe + 1 Te == 1 Fe1.13Te | ['Fe1.13Te'] |  |  | 1.13 Fe + 1 Te | 1 Fe1.13Te
10.1016/j.ssc.2011.06.003 | Two polycrystalline samples of iron tellurides of <...> tract the specific heat of the sample under study. | solid-state | 1.1 Fe + 1 Te == 1 Fe1.1Te | ['Fe1.1Te'] |  |  | 1.1 Fe + 1 Te | 1 Fe1.1Te
10.1016/j.ssc.2011.06.003 | Two polycrystalline samples of iron tellurides of <...> tract the specific heat of the sample under study. | solid-state | 1 Fe + 2 Te == 1 FeTe2 | ['FeTe2'] |  |  | 1 Fe + 2 Te | 1 FeTe2
10.1016/j.ssc.2013.10.005 | La0.15Sr0.85MnO3-δ ceramics were prepared followin <...> wn to 50 K using SQUID-VSM setup (Quantum Design). | solid-state | 0.075 La2O3 + 1 MnO2 + 0.85 SrCO3 == 1 La0.15Sr0.85MnO3 + 0.85 CO2 + 0.038 O2 | ['Sr0.85La0.15MnO3'] | 1400 | 1000 | 0.075 La2O3 + 1 MnO2 + 0.85 SrCO3 | 1 La0.15Sr0.85MnO3 + 0.85 CO2 + 0.038 O2
10.1016/j.ssc.2010.11.020 | In order to avoid introducing other impurities and <...> green compacts were sintered at 1400 °C for 10 h. | solid-state | 0.01 Al(NO3)3·9H2O + 0.99 Zn(CH3COO)2 + 2.01 [OH-] == 1 Zn0.99Al0.01O + 1.095 H2O + 0.002 O2 + 1.98 [CH3COO-] + 0.03 [NO3-] | ['Zn0.99Al0.01O'] | 1400 | 800 | 0.01 Al(NO3)3·9H2O + 0.99 Zn(CH3COO)2 + 2.01 [OH-] | 1 Zn0.99Al0.01O + 1.095 H2O + 0.002 O2 + 1.98 [CH3COO-] + 0.03 [NO3-]
10.1016/j.ssc.2010.11.020 | In order to avoid introducing other impurities and <...> green compacts were sintered at 1400 °C for 10 h. | solid-state | 0.03 Al(NO3)3·9H2O + 0.97 Zn(CH3COO)2 + 2.03 [OH-] == 1 Zn0.97Al0.03O + 1.285 H2O + 0.007 O2 + 1.94 [CH3COO-] + 0.09 [NO3-] | ['Zn0.97Al0.03O'] | 1400 | 800 | 0.03 Al(NO3)3·9H2O + 0.97 Zn(CH3COO)2 + 2.03 [OH-] | 1 Zn0.97Al0.03O + 1.285 H2O + 0.007 O2 + 1.94 [CH3COO-] + 0.09 [NO3-]
10.1016/j.ssc.2012.11.016 | Two types of samples were prepared: quasi-bulk 120 <...> information on the nature of the metallic state . | solid-state | 0.25 La2O3 + 0.5 SrCO3 + 1 TiO2 == 1 RE0.5Sr0.5TiO3 + 0.5 CO2 + 0.125 O2; RE = La | ['Sr0.5La0.5TiO3'] |  |  | 0.25 La2O3 + 0.5 SrCO3 + 1 TiO2 | 1 RE0.5Sr0.5TiO3 + 0.5 CO2 + 0.125 O2; RE = La
10.1016/j.ssc.2012.11.016 | Two types of samples were prepared: quasi-bulk 120 <...> information on the nature of the metallic state . | solid-state | 0.25 Dy2O3 + 0.5 SrCO3 + 1 TiO2 == 1 RE0.5Sr0.5TiO3 + 0.5 CO2 + 0.125 O2; RE = Dy | ['Sr0.5Dy0.5TiO3'] |  |  | 0.25 Dy2O3 + 0.5 SrCO3 + 1 TiO2 | 1 RE0.5Sr0.5TiO3 + 0.5 CO2 + 0.125 O2; RE = Dy
10.1016/j.ssc.2012.11.016 | Two types of samples were prepared: quasi-bulk 120 <...> information on the nature of the metallic state . | solid-state | 0.25 Sm2O3 + 0.5 SrCO3 + 1 TiO2 == 1 RE0.5Sr0.5TiO3 + 0.5 CO2 + 0.125 O2; RE = Sm | ['Sr0.5Sm0.5TiO3'] |  |  | 0.25 Sm2O3 + 0.5 SrCO3 + 1 TiO2 | 1 RE0.5Sr0.5TiO3 + 0.5 CO2 + 0.125 O2; RE = Sm
10.1016/j.ssc.2012.11.016 | Two types of samples were prepared: quasi-bulk 120 <...> information on the nature of the metallic state . | solid-state | 0.25 Nd2O3 + 0.5 SrCO3 + 1 TiO2 == 1 RE0.5Sr0.5TiO3 + 0.5 CO2 + 0.125 O2; RE = Nd | ['Sr0.5Nd0.5TiO3'] |  |  | 0.25 Nd2O3 + 0.5 SrCO3 + 1 TiO2 | 1 RE0.5Sr0.5TiO3 + 0.5 CO2 + 0.125 O2; RE = Nd
10.1016/j.cej.2009.07.009 | p-Type CaFe2O4 powders were prepared by the conve <...> re wine in color under the preparation conditions. | solid-state | 1 CaCO3 + 1 Fe2O3 == 1 CaFe2O4 + 1 CO2 | ['CaFe2O4'] |  |  | 1 CaCO3 + 1 Fe2O3 | 1 CaFe2O4 + 1 CO2
10.1016/j.ssc.2015.06.011 | Ceramic samples of BaZnGeO4 and BaZn1-x M xGeO4 (M <...> as observed between heating and cooling processes. | solid-state | 1 BaCO3 + 1 GeO2 + 1 ZnO == 1 BaZnGeO4 + 1 CO2 | ['BaZnGeO4'] |  |  | 1 BaCO3 + 1 GeO2 + 1 ZnO | 1 BaZnGeO4 + 1 CO2
10.1016/j.cej.2010.12.015 | Y2InSbO7, Y2GdSbO7 and Bi2InTaO7 were synthesized <...> roscope (Tecnal F20 S-Twin, FEI Corporation, USA). | solid-state | 0.5 In2O3 + 0.5 Sb2O5 + 1 Y2O3 == 1 Y2InSbO7 | ['Y2InSbO7'] |  |  | 0.5 In2O3 + 0.5 Sb2O5 + 1 Y2O3 | 1 Y2InSbO7
10.1016/j.cej.2010.12.015 | Y2InSbO7, Y2GdSbO7 and Bi2InTaO7 were synthesized <...> roscope (Tecnal F20 S-Twin, FEI Corporation, USA). | solid-state | 0.5 Gd2O3 + 0.5 Sb2O5 + 1 Y2O3 == 1 Y2GdSbO7 | ['GdY2SbO7'] |  |  | 0.5 Gd2O3 + 0.5 Sb2O5 + 1 Y2O3 | 1 Y2GdSbO7
10.1016/j.cej.2010.12.015 | Y2InSbO7, Y2GdSbO7 and Bi2InTaO7 were synthesized <...> roscope (Tecnal F20 S-Twin, FEI Corporation, USA). | solid-state | 1 Bi2O3 + 0.5 In2O3 + 0.5 Ta2O5 == 1 Bi2InTaO7 | ['TaInBi2O7'] |  |  | 1 Bi2O3 + 0.5 In2O3 + 0.5 Ta2O5 | 1 Bi2InTaO7
10.1016/j.cej.2017.06.135 | Li5FeO4 was synthesized by solid state reaction [3 <...> on as it was described in previous papers [32,33]. | solid-state | 0.5 Fe2O3 + 2.5 Li2O == 1 Li5FeO4 | ['Li5FeO4'] |  |  | 0.5 Fe2O3 + 2.5 Li2O | 1 Li5FeO4
10.1016/j.cej.2017.06.135 | Li5FeO4 was synthesized by solid state reaction [3 <...> on as it was described in previous papers [32,33]. | solid-state | 0.5 Fe2O3 + 0.5 Li2O == 1 LiFeO2 | ['LiFeO2'] |  |  | 0.5 Fe2O3 + 0.5 Li2O | 1 LiFeO2
10.1016/j.cej.2017.01.036 | LiCoPO4 was synthesized with traditional solid-sta <...> again at 800 °C for 10 h to obtain LiCoPO4 phase. | solid-state | 1 (NH4)2HPO4 + 0.333 Co3O4 + 1 LiOH·H2O == 1 LiCoPO4 + 3 H2O + 2 NH3 + 0.167 O2 | ['LiCoPO4'] |  | 800 | 1 (NH4)2HPO4 + 0.333 Co3O4 + 1 LiOH·H2O | 1 LiCoPO4 + 3 H2O + 2 NH3 + 0.167 O2
10.1016/j.seppur.2011.11.034 | Solid-state reactions involve heat-treating powder <...> eactions [1,2,95]: CaCO3→CaO+CO2 CaO+Fe2O3→CaFe2O4 | solid-state | 1 CaCO3 + 1 Fe2O3 == 1 CaFe2O4 + 1 CO2 | ['CaFe2O4'] |  |  | 1 CaCO3 + 1 Fe2O3 | 1 CaFe2O4 + 1 CO2
10.1016/j.micromeso.2014.10.007 | Hydrothermal syntheses were performed in 50 mL Tef <...> 48 h. NaGaO2 was obtained following Johnson et al | solid-state | 0.5 Ga2O3 + 1 GeO2 + 0.5 Na2CO3 == 1 NaGaGeO4 + 0.5 CO2 | ['NaGaGeO4'] |  |  | 0.5 Ga2O3 + 1 GeO2 + 0.5 Na2CO3 | 1 NaGaGeO4 + 0.5 CO2
10.1016/j.micromeso.2016.06.043 | The layered solid K2Ti4O9 was synthesized through <...> dried at 100 °C in an oven, under vacuum for 8 h . | solid-state | 1 K2CO3 + 4 TiO2 == 1 K2Ti4O9 + 1 CO2 | ['K2Ti4O9'] |  |  | 1 K2CO3 + 4 TiO2 | 1 K2Ti4O9 + 1 CO2
10.1016/j.solidstatesciences.2004.10.031 | A polycrystalline sample of Ba2BiTaO6 was prepared <...> and representative examples are given in Table 1 . | solid-state | 2 BaCO3 + 0.5 Bi2O3 + 0.5 Ta2O5 == 1 Ba2BiTaO6 + 2 CO2 | ['Ba2TaBiO6'] |  |  | 2 BaCO3 + 0.5 Bi2O3 + 0.5 Ta2O5 | 1 Ba2BiTaO6 + 2 CO2
10.1016/j.solidstatesciences.2010.02.024 | Crystals of LnKNaTaO5 (Ln = La, Pr, Nd, Sm, Gd) we <...> g to room temperature by shutting off the furnace. | solid-state | 1 K + 1 NaOH + 0.083 O2 + 0.167 Pr6O11 + 0.5 Ta2O5 == 1 LnKNaTaO5 + 0.5 H2O; Ln = Pr | ['KNaPrTaO5'] |  |  | 1 K + 1 NaOH + 0.083 O2 + 0.167 Pr6O11 + 0.5 Ta2O5 | 1 LnKNaTaO5 + 0.5 H2O; Ln = Pr
10.1016/j.solidstatesciences.2009.10.015 | The details of the synthesis process have been rep <...> howed the expected spectra without impurity lines. | solid-state | 0.25 Bi2O3 + 0.25 Fe2O3 + 0.5 PbO + 0.5 ZrO2 == 1 (Bi0.5Pb0.5)(Fe0.5Zr0.5)O3 | ['Zr0.5Fe0.5Pb0.5Bi0.5O3'] |  |  | 0.25 Bi2O3 + 0.25 Fe2O3 + 0.5 PbO + 0.5 ZrO2 | 1 (Bi0.5Pb0.5)(Fe0.5Zr0.5)O3
10.1016/j.solidstatesciences.2010.11.012 | Planar targets were prepared by pressing stoichiom <...> used for recording the Raman spectra of the films. | solid-state | 1 Ba(CH3COO)2 + 2 Co2O3 + 0.5 Y2O3 + 2 [OH-] == 1 YBaCo4O7 + 1 H2O + 0.75 O2 + 2 [CH3COO-] | ['BaYCo4O7'] |  |  | 1 Ba(CH3COO)2 + 2 Co2O3 + 0.5 Y2O3 + 2 [OH-] | 1 YBaCo4O7 + 1 H2O + 0.75 O2 + 2 [CH3COO-]
10.1016/j.solidstatesciences.2012.05.028 | A polycrystalline sample of KGaSe2 was synthesized <...> ure for 72 h, and then the furnace was turned off. | solid-state | 0.5 Ga2Se3 + 0.5 K2Se == 1 KGaSe2 | ['KGaSe2'] |  |  | 0.5 Ga2Se3 + 0.5 K2Se | 1 KGaSe2
10.1016/j.solidstatesciences.2012.03.014 | Synthesis. In a typical synthesis, stoichiometric <...> ucing atmosphere of 5% Hydrogen (in 95% Nitrogen). | solid-state | 1.95 CaCO3 + 0.025 Eu2O3 + 1 MgO + 2 SiO2 == 1 Ca1.95Eu0.05MgSi2O7 + 1.95 CO2 + 0.012 O2 | ['Ca1.95MgEu0.05Si2O7'] |  |  | 1.95 CaCO3 + 0.025 Eu2O3 + 1 MgO + 2 SiO2 | 1 Ca1.95Eu0.05MgSi2O7 + 1.95 CO2 + 0.012 O2
10.1016/j.solidstatesciences.2013.08.004 | Li3SO3N was prepared by ball-milling LiSO3NH2 with <...> ly sealed for the reaction to proceed effectively. | solid-state | 2 LiH + 1 LiSO3NH2 + 1 O2 == 1 Li3SO3N + 2 H2O | ['Li3NSO3'] |  |  | 2 LiH + 1 LiSO3NH2 + 1 O2 | 1 Li3SO3N + 2 H2O
10.1016/j.solidstatesciences.2014.04.008 | BiVO4 powder was prepared by means of a convention <...> in air to obtain the BiVO4 nanocrystalline powder. | solid-state | 0.5 Bi2O3 + 0.5 V2O5 == 1 BiVO4 | ['VBiO4'] |  |  | 0.5 Bi2O3 + 0.5 V2O5 | 1 BiVO4
10.1016/j.solidstatesciences.2014.02.019 | Er3+ doped germanate glass was prepared by traditi <...> mm × 1.5 mm for the optical property measurement. | solid-state | 5 BaF2 + 3 BaO + 1 Er2O3 + 12 Ga2O3 + 65 GeO2 + 5 La2O3 + 5 NaF + 5 Y2O3 == 1 65GeO2-12Ga2O3-3BaO-5BaF2-5NaF-5La2O3-5Y2O3-Er2O3 | ['Na5Ba8Er2La10Y10Ga24Ge65O202F15'] |  |  | 5 BaF2 + 3 BaO + 1 Er2O3 + 12 Ga2O3 + 65 GeO2 + 5 La2O3 + 5 NaF + 5 Y2O3 | 1 65GeO2-12Ga2O3-3BaO-5BaF2-5NaF-5La2O3-5Y2O3-Er2O3
10.1016/j.solidstatesciences.2011.11.002 | Analytical reagent (AR) grade H2WO4, Mg(NO3)2.6H2O <...> and then cured by firing at 773 K for about 5 min. | solid-state | 0.5 H2WO4 + 0.5 Mg(NO3)2.6H2O + 1 Pb(NO3)2 + 3.3 [OH-] == 1 Pb(Mg0.5W0.5)O3 + 2.65 H2O + 0.075 O2 + 3.3 [NO3-] | ['Mg0.5W0.5PbO3'] | 1173 |  | 0.5 H2WO4 + 0.5 Mg(NO3)2.6H2O + 1 Pb(NO3)2 + 3.3 [OH-] | 1 Pb(Mg0.5W0.5)O3 + 2.65 H2O + 0.075 O2 + 3.3 [NO3-]
10.1016/j.solidstatesciences.2011.11.002 | Analytical reagent (AR) grade H2WO4, Mg(NO3)2.6H2O <...> and then cured by firing at 773 K for about 5 min. | solid-state | 1.9 H2O + 1 H2WO4 + 1 Mg(NO3)2.6H2O == 1 MgWO4 + 2.6 NH3 + 5.35 O2 | ['MgWO4'] | 1173 |  | 1.9 H2O + 1 H2WO4 + 1 Mg(NO3)2.6H2O | 1 MgWO4 + 2.6 NH3 + 5.35 O2
10.1016/j.solidstatesciences.2015.05.003 | Neodymium oxide, manganese mono-oxide and iron oxi <...> in mortar to obtain the black powders of NdFeMnO5. | solid-state | 0.5 Fe2O3 + 1 MnO + 0.5 Nd2O3 + 0.5 O2 == 1 NdFeMnO5 | ['NdMnFeO5'] | 750 |  | 0.5 Fe2O3 + 1 MnO + 0.5 Nd2O3 + 0.5 O2 | 1 NdFeMnO5
10.1016/j.solidstatesciences.2014.06.008 | La0.57Sr0.15TiO3 was synthesized by a modified pol <...> ps were necessary to make the submicron particles. | solid-state | 0.285 La2O3 + 0.15 SrCO3 + 1 TiO2 == 1 La0.57Sr0.15TiO3 + 0.15 CO2 + 0.002 O2 | ['Sr0.15La0.57TiO3'] |  | 1100 | 0.285 La2O3 + 0.15 SrCO3 + 1 TiO2 | 1 La0.57Sr0.15TiO3 + 0.15 CO2 + 0.002 O2
10.1016/j.solidstatesciences.2017.06.009 | The samples of Sr3Bi2(BO3)4 and Sr3Bi2(BO3)4:Eu3+ <...> ynthesized at the same conditions as Sr3Bi2(BO3)4. | solid-state | 1 Bi2O3 + 4 H3BO3 + 3 SrCO3 == 1 Sr3Bi2(BO3)4 + 3 CO2 + 6 H2O | ['Sr3B4Bi2O12'] |  |  | 1 Bi2O3 + 4 H3BO3 + 3 SrCO3 | 1 Sr3Bi2(BO3)4 + 3 CO2 + 6 H2O
10.1016/j.catcom.2011.11.027 | The PbYO composite oxide photocatalysts were prepa <...> red and tested as described in previous work [15]. | solid-state | 1 Pb(NO3)2 + 1 Y(NO3)3 + 5 [OH-] == 1 PbYO + 2.5 H2O + 0.75 O2 + 5 [NO3-] | ['YPbO'] |  |  | 1 Pb(NO3)2 + 1 Y(NO3)3 + 5 [OH-] | 1 PbYO + 2.5 H2O + 0.75 O2 + 5 [NO3-]
10.1016/j.catcom.2015.08.014 | The surface doped catalysts were prepared by wet i <...> ate mortar into a fine powder for further studies. | solid-state | 1 CoO + 0.6 Na + 0.5 O2 == 1 Na0.6CoO2 | ['Na0.6CoO2'] |  | 700 | 1 CoO + 0.6 Na + 0.5 O2 | 1 Na0.6CoO2
10.1016/j.catcom.2015.08.014 | The surface doped catalysts were prepared by wet i <...> ate mortar into a fine powder for further studies. | solid-state | 1 CoO + 0.25 K + 0.5 O2 == 1 K0.25CoO2 | ['K0.25CoO2'] |  | 700 | 1 CoO + 0.25 K + 0.5 O2 | 1 K0.25CoO2
10.1016/j.solidstatesciences.2015.06.002 | Polycrystalline samples of Ti4+ substituted Bi0.8B <...> tioned has BBFO, BBFTO-1 and BBFTO-2 respectively. | solid-state | 0.2 Ba(NO3)2 + 0.4 Bi2O3 + 1 Fe(NO3)3 + 0.05 O2 + 3.4 [OH-] == 1 Bi0.8Ba0.2FeO3 + 1.7 H2O + 3.4 [NO3-] | ['Ba0.2FeBi0.8O3'] |  | 600 | 0.2 Ba(NO3)2 + 0.4 Bi2O3 + 1 Fe(NO3)3 + 0.05 O2 + 3.4 [OH-] | 1 Bi0.8Ba0.2FeO3 + 1.7 H2O + 3.4 [NO3-]
10.1016/j.solidstatesciences.2015.06.002 | Polycrystalline samples of Ti4+ substituted Bi0.8B <...> tioned has BBFO, BBFTO-1 and BBFTO-2 respectively. | solid-state | 0.2 Ba(NO3)2 + 0.4 Bi2O3 + 0.9 Fe(NO3)3 + 0.025 O2 + 0.1 TiO2 + 3.1 [OH-] == 1 Bi0.8Ba0.2Fe0.9Ti0.1O3 + 1.55 H2O + 3.1 [NO3-] | ['Ba0.2Ti0.1Fe0.9Bi0.8O3'] |  | 600 | 0.2 Ba(NO3)2 + 0.4 Bi2O3 + 0.9 Fe(NO3)3 + 0.025 O2 + 0.1 TiO2 + 3.1 [OH-] | 1 Bi0.8Ba0.2Fe0.9Ti0.1O3 + 1.55 H2O + 3.1 [NO3-]
10.1016/j.solidstatesciences.2015.06.002 | Polycrystalline samples of Ti4+ substituted Bi0.8B <...> tioned has BBFO, BBFTO-1 and BBFTO-2 respectively. | solid-state | 0.2 Ba(NO3)2 + 0.4 Bi2O3 + 0.8 Fe(NO3)3 + 0.2 TiO2 + 2.8 [OH-] == 1 Bi0.8Ba0.2Fe0.8Ti0.2O3 + 1.4 H2O + 2.8 [NO3-] | ['Ba0.2Ti0.2Fe0.8Bi0.8O3'] |  | 600 | 0.2 Ba(NO3)2 + 0.4 Bi2O3 + 0.8 Fe(NO3)3 + 0.2 TiO2 + 2.8 [OH-] | 1 Bi0.8Ba0.2Fe0.8Ti0.2O3 + 1.4 H2O + 2.8 [NO3-]
10.1016/j.jiec.2013.09.002 | Calcium hydroxide (Ca(OH)2, Fluka), anhydrous dica <...> ·xH2O (Activated under air atmosphere, Ca/P = 1.5) | solid-state | 3 Ca(OH)2 + 1 P2O5 == 1 Ca3(PO4)2 + 3 H2O | ['Ca3P2O8'] |  |  | 3 Ca(OH)2 + 1 P2O5 | 1 Ca3(PO4)2 + 3 H2O
10.1016/j.jpowsour.2004.11.001 | Chemical reaction stability of Li6BaLa2Ta2O12 with <...> cture and is consistent with the literature data . | solid-state | 1 Fe(NO3)3·9H2O + 2 LiNO3 + 3 Mn(NO3)2·4H2O + 1.25 O2 + 11 [OH-] == 1 Li2MMn3O8 + 26.5 H2O + 11 [NO3-]; M = Fe | ['Li2Mn3FeO8'] |  |  | 1 Fe(NO3)3·9H2O + 2 LiNO3 + 3 Mn(NO3)2·4H2O + 1.25 O2 + 11 [OH-] | 1 Li2MMn3O8 + 26.5 H2O + 11 [NO3-]; M = Fe
10.1016/j.jpowsour.2004.11.001 | Chemical reaction stability of Li6BaLa2Ta2O12 with <...> cture and is consistent with the literature data . | solid-state | 1 Co(NO3)3·6H2O + 2 LiNO3 + 3 Mn(NO3)2·4H2O + 1.25 O2 + 11 [OH-] == 1 Li2MMn3O8 + 23.5 H2O + 11 [NO3-]; M = Co | ['Li2Mn3CoO8'] |  |  | 1 Co(NO3)3·6H2O + 2 LiNO3 + 3 Mn(NO3)2·4H2O + 1.25 O2 + 11 [OH-] | 1 Li2MMn3O8 + 23.5 H2O + 11 [NO3-]; M = Co
10.1016/j.jpowsour.2005.12.039 | Two Li4Ti5O12 samples were compared of differing p <...> ized and heated for another 24 h at 800 °C in air. | solid-state | 2 Li2CO3 + 5 TiO2 == 1 Li4Ti5O12 + 2 CO2 | ['Li4Ti5O12'] |  |  | 2 Li2CO3 + 5 TiO2 | 1 Li4Ti5O12 + 2 CO2
10.1016/j.jpowsour.2005.11.080 | LiOH, LiNO3, Mn(NO3)2·6H2O, Ni(NO3)2·6H2O, Co(NO3) <...> several times then was dried at room temperature. | solid-state | 1 (NH3)2C2O4 + 0.333 Co(NO3)2·6H2O + 0.333 Mn(NO3)2·6H2O + 0.333 Ni(NO3)2·6H2O + 3.5 O2 + 3.998 [OH-] == 1 (Mn1/3Ni1/3Co1/3)C2O4 + 10.993 H2O + 3.998 [NO3-] | ['Mn0.333Co0.333Ni0.333C2O4'] |  |  | 1 (NH3)2C2O4 + 0.333 Co(NO3)2·6H2O + 0.333 Mn(NO3)2·6H2O + 0.333 Ni(NO3)2·6H2O + 3.5 O2 + 3.998 [OH-] | 1 (Mn1/3Ni1/3Co1/3)C2O4 + 10.993 H2O + 3.998 [NO3-]
10.1016/j.jpowsour.2005.12.069 | The La0.54Sr0.46MnO3 ceramic composite electrode w <...> 1000 °C at 5 °C min-1 and kept at 1000 °C for 6 h. | solid-state | 0.27 La2O3 + 1 MnCO3 + 0.365 O2 + 0.46 SrCO3 == 1 La0.54Sr0.46MnO3 + 1.46 CO2 | ['Sr0.46La0.54MnO3'] |  |  | 0.27 La2O3 + 1 MnCO3 + 0.365 O2 + 0.46 SrCO3 | 1 La0.54Sr0.46MnO3 + 1.46 CO2
10.1016/j.jpowsour.2007.07.046 | The precursors of LaSrMnO3 (LSM) powders were prep <...> f an LSM-disk after heat treatment was about 1 cm. | solid-state | 0.5 La2O3 + 1 MnO2 + 1 Sr(NO3)2 + 2 [OH-] == 1 LaSrMnO3 + 1 H2O + 0.75 O2 + 2 [NO3-] | ['SrLaMnO3'] | 1400 | 1200 | 0.5 La2O3 + 1 MnO2 + 1 Sr(NO3)2 + 2 [OH-] | 1 LaSrMnO3 + 1 H2O + 0.75 O2 + 2 [NO3-]
10.1016/j.jpowsour.2007.07.076 | Solid phase synthesis (SPS): Composition LSCF6428 <...> C, then remilled for 10 h and sieved (400 meshes). | solid-state | 0.1 Co2O3 + 0.4 Fe2O3 + 0.3 La2O3 + 0.1 O2 + 0.4 SrCO3 == 1 La0.6Sr0.4Co0.2Fe0.8O3 + 0.4 CO2 | ['Sr0.4La0.6Fe0.8Co0.2O3'] |  | 1100 | 0.1 Co2O3 + 0.4 Fe2O3 + 0.3 La2O3 + 0.1 O2 + 0.4 SrCO3 | 1 La0.6Sr0.4Co0.2Fe0.8O3 + 0.4 CO2
10.1016/j.jpowsour.2007.06.105 | Powder samples of LiNi1-xCoxO2 (x = 0, 1/4, 1/2, 3 <...> tween 5 and 400 K under magnetic field H = 10 kOe. | solid-state | 1 CoCO3 + 1 LiNO3 + 0.25 O2 + 1 [OH-] == 1 LiCoO2 + 1 CO2 + 0.5 H2O + 1 [NO3-] | ['LiCoO2'] |  |  | 1 CoCO3 + 1 LiNO3 + 0.25 O2 + 1 [OH-] | 1 LiCoO2 + 1 CO2 + 0.5 H2O + 1 [NO3-]
10.1016/j.jpowsour.2007.10.004 | LiFePO4 as a positive electrode was prepared in th <...> as identified by X-ray diffraction (XRD) analysis. | solid-state | 1 (NH4)2HPO4 + 1 FeC2O4·2H2O + 0.5 Li2CO3 + 0.5 O2 == 1 LiFePO4 + 2.5 CO2 + 3.5 H2O + 2 NH3 | ['LiFePO4'] |  |  | 1 (NH4)2HPO4 + 1 FeC2O4·2H2O + 0.5 Li2CO3 + 0.5 O2 | 1 LiFePO4 + 2.5 CO2 + 3.5 H2O + 2 NH3
10.1016/j.jpowsour.2008.09.006 | SrO La2O3 Al2O3 B2O3 SiO2-based glass samples were <...> es was confirmed by X-ray diffraction (XRD) study. | solid-state | 1 Al2O3 + 1 B2O3 + 1 La2O3 + 1 SiO2 + 1 SrCO3 == 1 SrOLa2O3Al2O3B2O3SiO2 + 1 CO2 | ['SrLa2Al2B2SiO12'] |  |  | 1 Al2O3 + 1 B2O3 + 1 La2O3 + 1 SiO2 + 1 SrCO3 | 1 SrOLa2O3Al2O3B2O3SiO2 + 1 CO2
10.1016/j.jpowsour.2008.12.043 | LiMn2O4 was in preparation based on a conventional <...> ined through the heat treatment at 400 °C for 4 h. | solid-state | 0.5 Li2CO3 + 1 Mn2O3 + 0.25 O2 == 1 LiMn2O4 + 0.5 CO2 | ['LiMn2O4'] |  |  | 0.5 Li2CO3 + 1 Mn2O3 + 0.25 O2 | 1 LiMn2O4 + 0.5 CO2
10.1016/j.jpowsour.2008.11.096 | A catalyst, denoted as NiCuAl, with a molar ratio <...> ntire procedure is described in detail elsewhere . | solid-state | 1 Al + 1 Cu + 1 Ni == 1 NiCuAl | ['NiCuAl'] |  | 450 | 1 Al + 1 Cu + 1 Ni | 1 NiCuAl
10.1016/j.jpowsour.2008.09.102 | Orthorhombic LiMnO2 was prepared with the starting <...> s obtained after ball-milling at 300 rpm for 10 h. | solid-state | 1 LiOH·H2O + 0.333 Mn3O4 + 0.083 O2 == 1 LiMnO2 + 1.5 H2O | ['LiMnO2'] |  |  | 1 LiOH·H2O + 0.333 Mn3O4 + 0.083 O2 | 1 LiMnO2 + 1.5 H2O
10.1016/j.jpowsour.2009.03.045 | Ce0.9Sr0.1VO3 (CSV3) and Ce0.9Sr0.1VO4 (CSV4) were <...> ant material, as shown by XRD analysis (Figure 2). | solid-state | 0.9 CeO2 + 0.1 SrO2 + 0.5 V2O5 == 1 Ce0.9Sr0.1VO3 + 0.75 O2 | ['Sr0.1Ce0.9VO3'] | 1100 |  | 0.9 CeO2 + 0.1 SrO2 + 0.5 V2O5 | 1 Ce0.9Sr0.1VO3 + 0.75 O2
10.1016/j.jpowsour.2009.03.045 | Ce0.9Sr0.1VO3 (CSV3) and Ce0.9Sr0.1VO4 (CSV4) were <...> ant material, as shown by XRD analysis (Figure 2). | solid-state | 0.9 CeO2 + 0.1 SrO2 + 0.5 V2O5 == 1 Ce0.9Sr0.1VO4 + 0.25 O2 | ['Sr0.1Ce0.9VO4'] | 1100 |  | 0.9 CeO2 + 0.1 SrO2 + 0.5 V2O5 | 1 Ce0.9Sr0.1VO4 + 0.25 O2
10.1016/j.jpowsour.2009.01.074 | Apart from the above-mentioned methods that are al <...> acity (80 mAh g-1), but has excellent cyclability. | solid-state | 1 Fe(CH3COO)2 + 1 LiCH3COO + 1 NH4H2PO4 + 3 [OH-] == 1 LiFePO4 + 3 H2O + 1 NH3 + 3 [CH3COO-] | ['LiFePO4'] |  | 600 | 1 Fe(CH3COO)2 + 1 LiCH3COO + 1 NH4H2PO4 + 3 [OH-] | 1 LiFePO4 + 3 H2O + 1 NH3 + 3 [CH3COO-]
10.1016/j.jpowsour.2010.04.021 | Polycrystalline samples of A 2FeMoO6-δ (A = Ca, Sr <...> SDC) electrolytes, have been described elsewhere . | solid-state | 2 CaCO3 + 0.5 Fe2O3 + 1 MoO3 == 1 A2FeMoO6 + 2 CO2 + 0.25 O2; A = Ca | ['Ca2MoFeO6'] | 1100 | 900 | 2 CaCO3 + 0.5 Fe2O3 + 1 MoO3 | 1 A2FeMoO6 + 2 CO2 + 0.25 O2; A = Ca
10.1016/j.jpowsour.2010.04.021 | Polycrystalline samples of A 2FeMoO6-δ (A = Ca, Sr <...> SDC) electrolytes, have been described elsewhere . | solid-state | 2 BaCO3 + 0.5 Fe2O3 + 1 MoO3 == 1 A2FeMoO6 + 2 CO2 + 0.25 O2; A = Ba | ['Ba2MoFeO6'] | 1100 | 900 | 2 BaCO3 + 0.5 Fe2O3 + 1 MoO3 | 1 A2FeMoO6 + 2 CO2 + 0.25 O2; A = Ba
10.1016/j.jpowsour.2010.04.021 | Polycrystalline samples of A 2FeMoO6-δ (A = Ca, Sr <...> SDC) electrolytes, have been described elsewhere . | solid-state | 0.5 Fe2O3 + 1 MoO3 + 2 SrCO3 == 1 A2FeMoO6 + 2 CO2 + 0.25 O2; A = Sr | ['Sr2MoFeO6'] | 1100 | 900 | 0.5 Fe2O3 + 1 MoO3 + 2 SrCO3 | 1 A2FeMoO6 + 2 CO2 + 0.25 O2; A = Sr
10.1016/j.jpowsour.2009.08.087 | A target for sputtering LiFePO4 was prepared by a <...> electron microscope image (SEM; Hitachi, S-2300S). | solid-state | 1 (NH4)H2PO4 + 1 FeC2O4·H2O + 0.5 Li2CO3 + 0.5 O2 == 1 LiFePO4 + 2.5 CO2 + 2.5 H2O + 1 NH3 | ['LiFePO4'] | 700 |  | 1 (NH4)H2PO4 + 1 FeC2O4·H2O + 0.5 Li2CO3 + 0.5 O2 | 1 LiFePO4 + 2.5 CO2 + 2.5 H2O + 1 NH3
10.1016/j.jpowsour.2011.05.003 | Ni-alumina spinel catalysts on alumina and zirconi <...> 1 enumerates the different catalyst compositions. | solid-state | 1 Al2O3 + 1 Ni(NO3)2·6H2O + 2 [OH-] == 1 NiAl2O4 + 7 H2O + 2 [NO3-] | ['NiAl2O4'] |  |  | 1 Al2O3 + 1 Ni(NO3)2·6H2O + 2 [OH-] | 1 NiAl2O4 + 7 H2O + 2 [NO3-]
10.1016/j.jpowsour.2011.01.018 | LiNi0.5Mn0.5O2 were prepared by solid-state method <...> let at 40 MPa and sintered 950 °C for 15 h in air. | solid-state | 1 LiOH·H2O + 0.5 MnO2 + 0.5 Ni(OH)2 == 1 LiNi0.5Mn0.5O2 + 2 H2O | ['LiMn0.5Ni0.5O2'] | 950 | 650 | 1 LiOH·H2O + 0.5 MnO2 + 0.5 Ni(OH)2 | 1 LiNi0.5Mn0.5O2 + 2 H2O
10.1016/j.jpowsour.2010.10.007 | Sr2CoMoO6-δ (SCMO) was synthesized by solid-state <...> -δ (LDC), has been described in detail elsewhere . | solid-state | 0.143 (NH4)6Mo7O24·4H2O + 1 CoCO3 + 2 SrCO3 == 1 Sr2CoMoO6 + 3 CO2 + 1 H2O + 0.857 NH3 | ['Sr2MoCoO6'] |  | 1300 | 0.143 (NH4)6Mo7O24·4H2O + 1 CoCO3 + 2 SrCO3 | 1 Sr2CoMoO6 + 3 CO2 + 1 H2O + 0.857 NH3
10.1016/j.jpowsour.2010.10.022 | The starting layered material, K0.81Ti1.73Li0.27O4 <...> ater to eliminate excess acid, and then air dried. | solid-state | 0.405 K2CO3 + 0.135 Li2CO3 + 1.73 TiO2 == 1 K0.81Ti1.73Li0.27O4 + 0.54 CO2 | ['K0.81Li0.27Ti1.73O4'] |  | 1100 | 0.405 K2CO3 + 0.135 Li2CO3 + 1.73 TiO2 | 1 K0.81Ti1.73Li0.27O4 + 0.54 CO2
10.1016/j.jpowsour.2011.10.028 | Polycrystalline Sr0.7Ho0.3CoO3-δ (SHCO) was prepar <...> th an increment of 0.02° and a dwell time of 10 s. | solid-state | 0.333 Co3O4 + 0.15 Ho2O3 + 0.258 O2 + 0.7 SrCO3 == 1 Sr0.7Ho0.3CoO3 + 0.7 CO2 | ['Sr0.7Ho0.3CoO3'] | 1100 |  | 0.333 Co3O4 + 0.15 Ho2O3 + 0.258 O2 + 0.7 SrCO3 | 1 Sr0.7Ho0.3CoO3 + 0.7 CO2
10.1016/j.jpowsour.2012.12.061 | In comparison, the precursor materials, Na0.44Mn1- <...> are designated as SS-Na0.44Mn1-yTiyO2 in the text. | solid-state | 0.5 Mn2O3 + 0.22 Na2CO3 + 0.14 O2 == 1 Na0.44MnO2 + 0.22 CO2 | ['Na0.44MnO2'] |  |  | 0.5 Mn2O3 + 0.22 Na2CO3 + 0.14 O2 | 1 Na0.44MnO2 + 0.22 CO2
10.1016/j.jpowsour.2013.06.042 | The LiFePO4 material was synthesized via the solid <...> The pristine bare sample is here referred as B-P. | solid-state | 1 (NH4)2HPO4 + 1 FeC2O4·2H2O + 0.5 Li2CO3 + 0.5 O2 == 1 LiFePO4 + 2.5 CO2 + 3.5 H2O + 2 NH3 | ['LiFePO4'] |  |  | 1 (NH4)2HPO4 + 1 FeC2O4·2H2O + 0.5 Li2CO3 + 0.5 O2 | 1 LiFePO4 + 2.5 CO2 + 3.5 H2O + 2 NH3
10.1016/j.jpowsour.2013.06.051 | The LiFePO4/C sample was synthesized by a solid-st <...> nd used the obtained powder as an active material. | solid-state | 0.5 Fe2O3 + 0.5 Li2CO3 + 1 NH4H2PO4 == 1 LiFePO4 + 0.5 CO2 + 1.5 H2O + 1 NH3 + 0.25 O2 | ['LiFePO4'] |  |  | 0.5 Fe2O3 + 0.5 Li2CO3 + 1 NH4H2PO4 | 1 LiFePO4 + 0.5 CO2 + 1.5 H2O + 1 NH3 + 0.25 O2
10.1016/j.jpowsour.2013.10.042 | La0.7Sr0.3MnO3 (LSM) powder was prepared by solid- <...> rsor materials into fine powder of La0.7Sr0.3MnO3. | solid-state | 0.7 La(NO3)3·6H2O + 0.5 Mn2O3 + 0.3 Sr(CO3)2 + 2.1 [OH-] == 1 La0.7Sr0.3MnO3 + 0.6 CO2 + 5.25 H2O + 0.075 O2 + 2.1 [NO3-] | ['Sr0.3La0.7MnO3'] |  | 1000 | 0.7 La(NO3)3·6H2O + 0.5 Mn2O3 + 0.3 Sr(CO3)2 + 2.1 [OH-] | 1 La0.7Sr0.3MnO3 + 0.6 CO2 + 5.25 H2O + 0.075 O2 + 2.1 [NO3-]
10.1016/j.jpowsour.2014.05.110 | The LiNi0.5Mn1.5O4 and LiNi0.4Ru0.05Mn1.5O4 materi <...> °C, LNMO-1000 °C, LNRMO-800 °C and LNRMO-1000 °C. | solid-state | 1 LiCH3COO·2H2O + 1.5 Mn(CH3COO)2·4H2O + 0.5 Ni(CH3COO)2·4H2O + 0.75 O2 + 5 [OH-] == 1 LiNi0.5Mn1.5O4 + 12.5 H2O + 5 [CH3COO-] | ['LiMn1.5Ni0.5O4'] |  |  | 1 LiCH3COO·2H2O + 1.5 Mn(CH3COO)2·4H2O + 0.5 Ni(CH3COO)2·4H2O + 0.75 O2 + 5 [OH-] | 1 LiNi0.5Mn1.5O4 + 12.5 H2O + 5 [CH3COO-]
10.1016/j.jpowsour.2014.05.110 | The LiNi0.5Mn1.5O4 and LiNi0.4Ru0.05Mn1.5O4 materi <...> °C, LNMO-1000 °C, LNRMO-800 °C and LNRMO-1000 °C. | solid-state | 1 LiCH3COO·2H2O + 1.5 Mn(CH3COO)2·4H2O + 0.4 Ni(CH3COO)2·4H2O + 0.775 O2 + 0.05 Ru(CH3COO)2 + 4.9 [OH-] == 1 LiNi0.4Ru0.05Mn1.5O4 + 12.05 H2O + 4.9 [CH3COO-] | ['LiMn1.5Ru0.05Ni0.4O4'] |  |  | 1 LiCH3COO·2H2O + 1.5 Mn(CH3COO)2·4H2O + 0.4 Ni(CH3COO)2·4H2O + 0.775 O2 + 0.05 Ru(CH3COO)2 + 4.9 [OH-] | 1 LiNi0.4Ru0.05Mn1.5O4 + 12.05 H2O + 4.9 [CH3COO-]
10.1016/j.jpowsour.2015.04.134 | A series of Barium phosphate glasses containing (N <...> density is studied to characterize the fuel cell. | solid-state | 3 BaCO3 + 2 NH4H2PO4 == 1 Ba3(PO4)2 + 3 CO2 + 3 H2O + 2 NH3 | ['Ba3P2O8'] |  |  | 3 BaCO3 + 2 NH4H2PO4 | 1 Ba3(PO4)2 + 3 CO2 + 3 H2O + 2 NH3
10.1016/j.jpowsour.2013.06.107 | La0.4Sr0.4TiO3-δ (LSTO) powders were synthesized b <...> 3° min-1, D/MAX2500 V, Rigaku Corporation, Japan). | solid-state | 0.2 La2O3 + 0.4 SrCO3 + 1 TiO2 == 1 La0.4Sr0.4TiO3 + 0.4 CO2 | ['Sr0.4La0.4TiO3'] | 1400 |  | 0.2 La2O3 + 0.4 SrCO3 + 1 TiO2 | 1 La0.4Sr0.4TiO3 + 0.4 CO2
10.1016/j.jpowsour.2013.06.107 | La0.4Sr0.4TiO3-δ (LSTO) powders were synthesized b <...> 3° min-1, D/MAX2500 V, Rigaku Corporation, Japan). | solid-state | 0.8 Ce(NO3)4·6H2O + 0.05 O2 + 0.1 Sm2O3 + 3.2 [OH-] == 1 Ce0.8Sm0.2O2 + 6.4 H2O + 3.2 [NO3-] | ['Sm0.2Ce0.8O2'] | 1400 |  | 0.8 Ce(NO3)4·6H2O + 0.05 O2 + 0.1 Sm2O3 + 3.2 [OH-] | 1 Ce0.8Sm0.2O2 + 6.4 H2O + 3.2 [NO3-]
10.1016/j.jpowsour.2014.10.089 | The LVP/C samples were fabricated via a modified R <...> g the same synthesis route and denoted as LVP-Dry. | solid-state | 1.5 Li2CO3 + 3 NH4H2PO4 + 1 V2O5 == 1 Li3V2(PO4)3 + 1.5 CO2 + 4.5 H2O + 3 NH3 + 1 O2 | ['Li3V2P3O12'] |  | 800 | 1.5 Li2CO3 + 3 NH4H2PO4 + 1 V2O5 | 1 Li3V2(PO4)3 + 1.5 CO2 + 4.5 H2O + 3 NH3 + 1 O2
10.1016/j.jpowsour.2014.09.115 | For the preparation of NaFeTiO4, stoichiometric ra <...> ditional heat treatment at 975 °C for 48 h in air. | solid-state | 0.5 Fe2O3 + 0.5 Na2CO3 + 1 TiO2 == 1 NaFeTiO4 + 0.5 CO2 | ['NaTiFeO4'] |  |  | 0.5 Fe2O3 + 0.5 Na2CO3 + 1 TiO2 | 1 NaFeTiO4 + 0.5 CO2
10.1016/j.jpowsour.2015.06.005 | LST and LSTN powders were synthesized using a soli <...> for 24 h and calcined at 1300 °C for 10 h in air. | solid-state | 0.1 La2O3 + 0.1 NiO + 0.8 SrCO3 + 0.9 TiO2 == 1 La0.2Sr0.8Ti0.9Ni0.1O3 + 0.8 CO2 | ['Sr0.8La0.2Ti0.9Ni0.1O3'] |  | 1300 | 0.1 La2O3 + 0.1 NiO + 0.8 SrCO3 + 0.9 TiO2 | 1 La0.2Sr0.8Ti0.9Ni0.1O3 + 0.8 CO2
10.1016/j.jpowsour.2015.09.111 | On account of the sensitivity to oxygen (O2) and m <...> iameters 19 mm and 10 mm for further measurements. | solid-state | 1 GeS2 + 5 Li2S + 1 P2S5 == 1 Li10GeP2S12 | ['Li10GeP2S12'] | 700 |  | 1 GeS2 + 5 Li2S + 1 P2S5 | 1 Li10GeP2S12
10.1016/j.jpowsour.2014.10.013 | LiNi0.5Mn1.5O4 samples were prepared by solid stat <...> others are cooled gradually in air at 1 °C min-1. | solid-state | 0.5 Li2CO3 + 1.5 Mn(NO3)2·4H2O + 0.5 Ni(NO3)2·6H2O + 0.75 O2 + 4 [OH-] == 1 LiNi0.5Mn1.5O4 + 0.5 CO2 + 11 H2O + 4 [NO3-] | ['LiMn1.5Ni0.5O4'] | 800 |  | 0.5 Li2CO3 + 1.5 Mn(NO3)2·4H2O + 0.5 Ni(NO3)2·6H2O + 0.75 O2 + 4 [OH-] | 1 LiNi0.5Mn1.5O4 + 0.5 CO2 + 11 H2O + 4 [NO3-]
10.1016/j.jpowsour.2017.10.083 | Cathode preparation and cell assembling. Na3V2(PO4 <...> ntered at 900 °C for 24 h under the Ar atmosphere. | solid-state | 3 NaH2PO4 + 1 V2O3 == 1 Na3V2(PO4)3 + 3 H2O | ['Na3V2P3O12'] | 900 |  | 3 NaH2PO4 + 1 V2O3 | 1 Na3V2(PO4)3 + 3 H2O
10.1016/j.jpowsour.2016.11.088 | La0.5Sr0.5Fe0.8Cu0.15Nb0.05O3-δ (LSFCN) precursor <...> tra was completed using the XPS Peak 4.1 software. | solid-state | 0.15 CuO + 0.4 Fe2O3 + 0.25 La2O3 + 0.025 Nb2O5 + 0.138 O2 + 0.5 SrCO3 == 1 La0.5Sr0.5Fe0.8Cu0.15Nb0.05O3 + 0.5 CO2 | ['Sr0.5La0.5Nb0.05Fe0.8Cu0.15O3'] |  | 1100 | 0.15 CuO + 0.4 Fe2O3 + 0.25 La2O3 + 0.025 Nb2O5 + 0.138 O2 + 0.5 SrCO3 | 1 La0.5Sr0.5Fe0.8Cu0.15Nb0.05O3 + 0.5 CO2
10.1016/j.jpowsour.2017.05.087 | MgH2 (Sigma Aldrich, 95%) and LiNH2 powders (Alfa <...> ed glove box equipped with a recirculation system. | solid-state | 1 LiNH2 + 1 MgH2 == 1 MgH2-LiNH2 | ['LiMgNH4'] |  |  | 1 LiNH2 + 1 MgH2 | 1 MgH2-LiNH2
10.1016/j.jpowsour.2016.12.015 | NASICON (Na3Zr2Si2PO12) was prepared by a solid-st <...> parator was 16 mm (diameter) x 0.8 mm (thickness). | solid-state | 1 Na3PO4·12H2O + 2 SiO2 + 2 ZrO2 == 1 Na3Zr2Si2PO12 + 12 H2O | ['Na3Zr2Si2PO12'] | 1230 | 1100 | 1 Na3PO4·12H2O + 2 SiO2 + 2 ZrO2 | 1 Na3Zr2Si2PO12 + 12 H2O
10.1016/j.jpowsour.2017.10.041 | Single-phase Nd0.8Mg0.2Ni3.0, Nd0.8Mg0.2Ni3.5 and <...> are in accordance with the designed compositions. | solid-state | 0.023 MgNi2 + 0.885 Nd0.8Mg0.2Ni3.8 + 0.092 NdNi == 1 Nd0.8Mg0.2Ni3.5 | ['Mg0.2Nd0.8Ni3.5'] |  |  | 0.023 MgNi2 + 0.885 Nd0.8Mg0.2Ni3.8 + 0.092 NdNi | 1 Nd0.8Mg0.2Ni3.5
10.1016/S0013-4686(01)00631-4 | LiFePO4 was prepared by the solid-state reaction o <...> as washed with distilled water, dried and weighed. | solid-state | 1 (NH4)2HPO4 + 1 Fe + 0.5 Li2CO3 + 0.5 O2 == 1 LiFePO4 + 0.5 CO2 + 1.5 H2O + 2 NH3 | ['LiFePO4'] |  |  | 1 (NH4)2HPO4 + 1 Fe + 0.5 Li2CO3 + 0.5 O2 | 1 LiFePO4 + 0.5 CO2 + 1.5 H2O + 2 NH3
10.1016/j.electacta.2006.03.103 | NiO-Fe3O4 mixed oxide powder was prepared by the i <...> d polisher until mirror-like surfaces were formed. | solid-state | 3 Fe(NO3)2·H2O + 1 NiO + 0.5 O2 + 6 [OH-] == 1 NiO-Fe3O4 + 6 H2O + 6 [NO3-] | ['Fe3NiO5'] | 1723 | 1073 | 3 Fe(NO3)2·H2O + 1 NiO + 0.5 O2 + 6 [OH-] | 1 NiO-Fe3O4 + 6 H2O + 6 [NO3-]
10.1016/j.electacta.2009.01.011 | The monoclinic LVP/C composites were synthesized b <...> h under flowing N2 to yield the LVP/C composites. | solid-state | 1.5 Li2CO3 + 3 NH4H2PO4 + 1 V2O5 == 1 Li3V2(PO4)3 + 1.5 CO2 + 4.5 H2O + 3 NH3 + 1 O2 | ['Li3V2P3O12'] | 750 |  | 1.5 Li2CO3 + 3 NH4H2PO4 + 1 V2O5 | 1 Li3V2(PO4)3 + 1.5 CO2 + 4.5 H2O + 3 NH3 + 1 O2
10.1016/j.electacta.2008.08.037 | The (La0.85Sr0.15)0.9MnO3 (LSM) powder with the we <...> the absence of free Mn oxide as a secondary phase. | solid-state | 0.382 La2O3 + 1 MnO2 + 0.135 SrCO3 == 1 (La0.85Sr0.15)0.9MnO3 + 0.135 CO2 + 0.141 O2 | ['Sr0.135La0.765MnO3'] |  |  | 0.382 La2O3 + 1 MnO2 + 0.135 SrCO3 | 1 (La0.85Sr0.15)0.9MnO3 + 0.135 CO2 + 0.141 O2
10.1016/j.electacta.2010.08.053 | Stoichiometric Li2CO3, NH4VO3 and NH4H2PO4 and an <...> e same as those that used PS as the carbon source. | solid-state | 1.5 Li2CO3 + 3 NH4H2PO4 + 2 NH4VO3 == 1 Li3V2(PO4)3 + 1.5 CO2 + 5.5 H2O + 5 NH3 + 1 O2 | ['Li3V2P3O12'] |  |  | 1.5 Li2CO3 + 3 NH4H2PO4 + 2 NH4VO3 | 1 Li3V2(PO4)3 + 1.5 CO2 + 5.5 H2O + 5 NH3 + 1 O2
10.1016/j.electacta.2008.12.049 | The compound, LiYMo3O8 was prepared by using stoic <...> re found to be necessary to obtain the pure phase. | solid-state | 1 LiOH + 3 MoO3 + 0.5 Y2O3 == 1 LiYMo3O8 + 0.5 H2O + 1.5 O2 | ['LiYMo3O8'] |  |  | 1 LiOH + 3 MoO3 + 0.5 Y2O3 | 1 LiYMo3O8 + 0.5 H2O + 1.5 O2
10.1016/j.electacta.2008.12.049 | The compound, LiYMo3O8 was prepared by using stoic <...> re found to be necessary to obtain the pure phase. | solid-state | 2 MnO2 + 3 MoO3 == 1 Mn2Mo3O8 + 2.5 O2 | ['Mo3Mn2O8'] |  |  | 2 MnO2 + 3 MoO3 | 1 Mn2Mo3O8 + 2.5 O2
10.1016/j.electacta.2010.08.060 | The precursor was prepared by mixing fine powder o <...> or spray drying or the temperature for air drying. | solid-state | 4 LiOH + 5 Mn(CH3COO)2 + 2.5 O2 + 10 [OH-] == 1 Li4Mn5O12 + 7 H2O + 10 [CH3COO-] | ['Li4Mn5O12'] |  |  | 4 LiOH + 5 Mn(CH3COO)2 + 2.5 O2 + 10 [OH-] | 1 Li4Mn5O12 + 7 H2O + 10 [CH3COO-]
10.1016/j.electacta.2010.05.077 | The monoclinic Li3V2(PO4)3/C composite was prepare <...> measured by the VarioEL III (Elementar, Germany). | solid-state | 3 LiH2PO4 + 1 V2O5 == 1 Li3V2(PO4)3 + 3 H2O + 1 O2 | ['Li3V2P3O12'] |  | 850 | 3 LiH2PO4 + 1 V2O5 | 1 Li3V2(PO4)3 + 3 H2O + 1 O2
10.1016/j.electacta.2010.12.056 | CP Cu3Mo6S8 sintered discs were directly prepared <...> of pellets with a metallic aspect are about 3 mm. | solid-state | 3 Cu + 2 Mo + 4 MoS2 == 1 Cu3Mo6S8 | ['Mo6Cu3S8'] |  |  | 3 Cu + 2 Mo + 4 MoS2 | 1 Cu3Mo6S8
10.1016/j.electacta.2011.01.004 | Coarse Cu foils (20 μm thick) were rinsed in dilut <...> tric mixture of Li2CO3 and anatase TiO2 at 800 °C. | solid-state | 2 Li2CO3 + 5 TiO2 == 1 Li4Ti5O12 + 2 CO2 | ['Li4Ti5O12'] |  |  | 2 Li2CO3 + 5 TiO2 | 1 Li4Ti5O12 + 2 CO2
10.1016/j.electacta.2011.01.086 | SSEs were prepared by SSBM of Li2S-GeS2-P2S5 for 2 <...> esses were performed in a dry Ar filled glove box. | solid-state | 1 GeS2 + 1 Li2S + 1 P2S5 == 1 Li2S-GeS2-P2S5 | ['Li2GeP2S8'] |  |  | 1 GeS2 + 1 Li2S + 1 P2S5 | 1 Li2S-GeS2-P2S5
10.1016/j.electacta.2012.03.123 | For simplicity, all annealings were carried out in <...> 0.03 nms-1 was determined for both type of films. | solid-state | 0.33 Li2CO3 + 0.34 NiO + 0.165 O2 == 1 Li0.66Ni0.34O + 0.33 CO2 | ['Li0.66Ni0.34O'] |  |  | 0.33 Li2CO3 + 0.34 NiO + 0.165 O2 | 1 Li0.66Ni0.34O + 0.33 CO2
10.1016/j.electacta.2012.03.123 | For simplicity, all annealings were carried out in <...> 0.03 nms-1 was determined for both type of films. | solid-state | 0.33 Li2CO3 + 0.33 NiO + 0.17 O2 == 1 Li0.66Ni0.33O + 0.33 CO2 | ['Li0.66Ni0.33O'] |  |  | 0.33 Li2CO3 + 0.33 NiO + 0.17 O2 | 1 Li0.66Ni0.33O + 0.33 CO2
10.1016/j.electacta.2013.06.058 | The pure LiFePO4 was prepared by the solid state r <...> 0:10) atmosphere, and was regarded as a reference. | solid-state | 1 C2H3LiO2·2H2O + 1 FePO4·4H2O + 1 [OH-] == 1 LiFePO4 + 6.5 H2O + 0.25 O2 + 1 [CH3COO-] | ['LiFePO4'] |  |  | 1 C2H3LiO2·2H2O + 1 FePO4·4H2O + 1 [OH-] | 1 LiFePO4 + 6.5 H2O + 0.25 O2 + 1 [CH3COO-]
10.1016/j.electacta.2013.08.148 | The precursors Na2Ti3O7 and K2Ti4O9 were prepared <...> for 5 h was carried out for all the test samples. | solid-state | 1 Na2CO3 + 3 TiO2 == 1 Na2Ti3O7 + 1 CO2 | ['Na2Ti3O7'] |  | 800 | 1 Na2CO3 + 3 TiO2 | 1 Na2Ti3O7 + 1 CO2
10.1016/j.electacta.2013.08.148 | The precursors Na2Ti3O7 and K2Ti4O9 were prepared <...> for 5 h was carried out for all the test samples. | solid-state | 1 K2CO3 + 4 TiO2 == 1 K2Ti4O9 + 1 CO2 | ['K2Ti4O9'] |  | 800 | 1 K2CO3 + 4 TiO2 | 1 K2Ti4O9 + 1 CO2
10.1016/j.electacta.2013.06.051 | The LVP/C composite was synthesized by a carbon th <...> C for 10 h in Ar flow to give the LVP/C composite. | solid-state | 3 (NH4)2HPO4 + 3 LiOH + 1 V2O5 == 1 Li3V2(PO4)3 + 6 H2O + 6 NH3 + 1 O2 | ['Li3V2P3O12'] |  | 750 | 3 (NH4)2HPO4 + 3 LiOH + 1 V2O5 | 1 Li3V2(PO4)3 + 6 H2O + 6 NH3 + 1 O2
10.1016/j.electacta.2011.06.108 | Figure 1 shows the structure of the fabricated sen <...> copper Kα radiation and SEM-EDX (JSM-6340F, JEOL). | solid-state | 0.5 Bi2O3 + 1 CuO + 0.5 V2O5 == 1 BiCuVO + 2 O2 | ['VCuBiO'] |  | 1000 | 0.5 Bi2O3 + 1 CuO + 0.5 V2O5 | 1 BiCuVO + 2 O2
10.1016/j.electacta.2011.06.108 | Figure 1 shows the structure of the fabricated sen <...> copper Kα radiation and SEM-EDX (JSM-6340F, JEOL). | solid-state | 1 Bi2O3 + 0.1 CuO + 0.45 V2O5 == 1 Bi2Cu0.1V0.9O5.35 | ['V0.9Cu0.1Bi2O5.35'] |  | 1000 | 1 Bi2O3 + 0.1 CuO + 0.45 V2O5 | 1 Bi2Cu0.1V0.9O5.35
10.1016/j.electacta.2013.03.174 | The nano-sized c-CuFe2O4 was synthesized by a faci <...> anged into the air, the t-CuFe2O4 was synthesized. | solid-state | 1 Cu(CH3COO)2·H2O + 2 FeC2O4·2H2O + 4 [OH-] == 1 CuFe2O4 + 4 H2O + 2.5 O2 + 4 [CH3COO-] | ['Fe2CuO4'] |  | 800 | 1 Cu(CH3COO)2·H2O + 2 FeC2O4·2H2O + 4 [OH-] | 1 CuFe2O4 + 4 H2O + 2.5 O2 + 4 [CH3COO-]
10.1016/j.electacta.2012.11.126 | Li2CO3, NH4H2PO4, NH4VO3 and CMC were used as star <...> posites is schematically illustrated in Figure 1 . | solid-state | 1.5 Li2CO3 + 3 NH4H2PO4 + 2 NH4VO3 == 1 Li3V2(PO4)3 + 1.5 CO2 + 5.5 H2O + 5 NH3 + 1 O2 | ['Li3V2P3O12'] |  | 700 | 1.5 Li2CO3 + 3 NH4H2PO4 + 2 NH4VO3 | 1 Li3V2(PO4)3 + 1.5 CO2 + 5.5 H2O + 5 NH3 + 1 O2
10.1016/j.electacta.2014.08.141 | The procedure for the preparation of LiFePO4 compo <...> , the resultant samples were named as S-LiFePO4/C. | solid-state | 0.5 Fe2O3 + 1 H3PO4 + 1 LiOH·H2O == 1 LiFePO4 + 3 H2O + 0.25 O2 | ['LiFePO4'] |  |  | 0.5 Fe2O3 + 1 H3PO4 + 1 LiOH·H2O | 1 LiFePO4 + 3 H2O + 0.25 O2
10.1016/j.electacta.2014.07.118 | LiFePO4 samples were prepared by heating mixture o <...> owave furnace at 2.45 GHz and 136 W for 6 minutes. | solid-state | 1 CH3COOLi + 0.5 Fe2(CO)9 + 0.25 H2O + 1 NH4H2PO4 + 3.25 [OH-] == 1 LiFePO4 + 1 NH3 + 1.75 O2 + 3.25 [CH3COO-] | ['LiFePO4'] |  |  | 1 CH3COOLi + 0.5 Fe2(CO)9 + 0.25 H2O + 1 NH4H2PO4 + 3.25 [OH-] | 1 LiFePO4 + 1 NH3 + 1.75 O2 + 3.25 [CH3COO-]
10.1016/j.electacta.2014.07.122 | Li3.9Cu0.1Ti5O12 powders were synthesized by a one <...> except that the ratio of Li: Cu: Ti = 4.12: 0: 5. | solid-state | 2 Li2CO3 + 5 TiO2 == 1 Li4Ti5O12 + 2 CO2 | ['Li4Ti5O12'] |  | 800 | 2 Li2CO3 + 5 TiO2 | 1 Li4Ti5O12 + 2 CO2
10.1016/j.electacta.2014.01.156 | The LFMP/C cathode materials were prepared using a <...> phere. The carbon content was approximately 3%-5%. | solid-state | 0.5 FeC2O4.2H2O + 0.5 Li2CO3 + 0.5 MnCO3 + 1 NH4H2PO4 + 0.2 O2 == 1 LiFe0.5Mn0.5PO4 + 2 CO2 + 2 H2O + 1 NH3 | ['LiMn0.5Fe0.5PO4'] |  |  | 0.5 FeC2O4.2H2O + 0.5 Li2CO3 + 0.5 MnCO3 + 1 NH4H2PO4 + 0.2 O2 | 1 LiFe0.5Mn0.5PO4 + 2 CO2 + 2 H2O + 1 NH3
10.1016/j.electacta.2015.01.017 | Stoichiometric amounts of Li2CO3 and anatase TiO2 <...> the ball-milled slurry under the same conditions. | solid-state | 1 Li2CO3 + 1 TiO2 == 1 Li2TiO3 + 1 CO2 | ['Li2TiO3'] |  |  | 1 Li2CO3 + 1 TiO2 | 1 Li2TiO3 + 1 CO2
10.1016/j.electacta.2015.01.017 | Stoichiometric amounts of Li2CO3 and anatase TiO2 <...> the ball-milled slurry under the same conditions. | solid-state | 2 Li2CO3 + 5 TiO2 == 1 Li4Ti5O12 + 2 CO2 | ['Li4Ti5O12'] |  |  | 2 Li2CO3 + 5 TiO2 | 1 Li4Ti5O12 + 2 CO2
10.1016/j.electacta.2015.05.174 | The sol-gel method was employed to synthesize the <...> aces, followed by cooling to the room temperature. | solid-state | 2 Li + 1 Mo + 2 O2 == 1 Li2MoO4 | ['Li2MoO4'] |  |  | 2 Li + 1 Mo + 2 O2 | 1 Li2MoO4
10.1016/j.electacta.2016.07.038 | A layered manganese oxide, Li2MnO3, as the startin <...> he examined temperature range from 400 to 1000 °C. | solid-state | 1 Li2CO3 + 0.5 Mn2O3 + 0.25 O2 == 1 Li2MnO3 + 1 CO2 | ['Li2MnO3'] |  | 800 | 1 Li2CO3 + 0.5 Mn2O3 + 0.25 O2 | 1 Li2MnO3 + 1 CO2
10.1016/j.electacta.2016.04.146 | Two sets of NCA precursors were prepared, one by b <...> IR heating periods of 1, 3, and 5 h, respectively. | solid-state | 0.05 Al(OH)3 + 0.15 Co(OH)2 + 1 LiOH·H2O + 0.8 Ni(OH)2 + 0.238 O2 == 1 LiNi0.8Co0.15Al0.05O2 + 2.525 H2O | ['LiCo0.15Ni0.8Al0.05O2'] |  |  | 0.05 Al(OH)3 + 0.15 Co(OH)2 + 1 LiOH·H2O + 0.8 Ni(OH)2 + 0.238 O2 | 1 LiNi0.8Co0.15Al0.05O2 + 2.525 H2O
10.1016/j.electacta.2017.07.128 | The Ca0.04Sm0.16Ce0.8O2-δ powder was synthesized b <...> completely to obtain the homogeneous SCDC powders. | solid-state | 0.04 Ca(NO3)2 + 0.8 Ce(NO3)3.6H2O + 0.18 O2 + 0.16 Sm(NO3)2 + 3.28 [OH-] == 1 Ca0.04Sm0.16Ce0.8O2 + 2.44 H2O + 3.28 [NO3-] | ['Ca0.04Sm0.16Ce0.8O2'] |  | 800 | 0.04 Ca(NO3)2 + 0.8 Ce(NO3)3.6H2O + 0.18 O2 + 0.16 Sm(NO3)2 + 3.28 [OH-] | 1 Ca0.04Sm0.16Ce0.8O2 + 2.44 H2O + 3.28 [NO3-]
10.1016/j.electacta.2017.03.093 | Sn5SbP3/C powder was directly synthesized by ball <...> erformed in an Ar filled glovebox (MBraun Unilab). | solid-state | 3 P + 1 Sb + 5 Sn == 1 Sn5SbP3 | ['Sn5SbP3'] |  |  | 3 P + 1 Sb + 5 Sn | 1 Sn5SbP3
10.1016/j.electacta.2017.03.093 | Sn5SbP3/C powder was directly synthesized by ball <...> erformed in an Ar filled glovebox (MBraun Unilab). | solid-state | 1 Sb + 1 Sn == 1 SnSb | ['SnSb'] |  |  | 1 Sb + 1 Sn | 1 SnSb
10.1016/j.electacta.2017.03.093 | Sn5SbP3/C powder was directly synthesized by ball <...> erformed in an Ar filled glovebox (MBraun Unilab). | solid-state | 3 P + 4 Sn == 1 Sn4P3 | ['Sn4P3'] |  |  | 3 P + 4 Sn | 1 Sn4P3
10.1016/j.electacta.2017.10.115 | LiMn2O4 spinel was synthetized through a solid-sta <...> at rate was 10 °C/min and cool rate was 1 °C/min . | solid-state | 0.5 Li2CO3 + 2 MnCO3 + 0.75 O2 == 1 LiMn2O4 + 2.5 CO2 | ['LiMn2O4'] |  | 750 | 0.5 Li2CO3 + 2 MnCO3 + 0.75 O2 | 1 LiMn2O4 + 2.5 CO2
10.1016/j.electacta.2017.06.108 | In a typical experiment, 0.520 g of V2O5, 0.633 g <...> rate of 5 °C min-1 to obtain the LVO/C composite. | solid-state | 1.5 Li2CO3 + 0.5 V2O5 == 1 Li3VO4 + 1.5 CO2 | ['Li3VO4'] |  | 750 | 1.5 Li2CO3 + 0.5 V2O5 | 1 Li3VO4 + 1.5 CO2
10.1016/j.electacta.2015.11.012 | MnOOH sample was prepared according to the procedu <...> planetary mill for 3 h at 120 rpm using WC balls. | solid-state | 0.5 La2O3 + 1 Mn(CH3COO)2 + 0.25 O2 + 2 [OH-] == 1 LaMnO3 + 1 H2O + 2 [CH3COO-] | ['LaMnO3'] |  |  | 0.5 La2O3 + 1 Mn(CH3COO)2 + 0.25 O2 + 2 [OH-] | 1 LaMnO3 + 1 H2O + 2 [CH3COO-]
10.1016/j.electacta.2015.11.012 | MnOOH sample was prepared according to the procedu <...> planetary mill for 3 h at 120 rpm using WC balls. | solid-state | 1 Mn(CH3COO)2 + 0.083 O2 + 0.167 Pr6O11 + 2 [OH-] == 1 PrMnO3 + 1 H2O + 2 [CH3COO-] | ['PrMnO3'] |  |  | 1 Mn(CH3COO)2 + 0.083 O2 + 0.167 Pr6O11 + 2 [OH-] | 1 PrMnO3 + 1 H2O + 2 [CH3COO-]
10.1016/j.electacta.2017.11.042 | Granule LTO powders were fabricated by spray dryin <...> luid nozzle with atomizing pressure of 3.5 kg/cm2. | solid-state | 2 Li2CO3 + 5 TiO2 == 1 Li4Ti5O12 + 2 CO2 | ['Li4Ti5O12'] |  | 800 | 2 Li2CO3 + 5 TiO2 | 1 Li4Ti5O12 + 2 CO2
10.1016/j.electacta.2018.03.062 | The lithium and copper bronzes precursors γ-LiV2O5 <...> a glovebox to prevent any moisture contamination. | solid-state | 0.9 Cu + 1 V2O5 == 1 Cu0.9V2O5 | ['V2Cu0.9O5'] |  |  | 0.9 Cu + 1 V2O5 | 1 Cu0.9V2O5
10.1016/j.electacta.2017.01.062 | In this work, BaLi2Ti6O14 and Ba0.95M0.05Li2Ti6O14 <...> of synthesis are the same as the pristine sample. | solid-state | 1 BaCO3 + 1 Li2CO3 + 6 TiO2 == 1 BaLi2Ti6O14 + 2 CO2 | ['Li2BaTi6O14'] |  | 950 | 1 BaCO3 + 1 Li2CO3 + 6 TiO2 | 1 BaLi2Ti6O14 + 2 CO2
10.1016/j.electacta.2017.01.062 | In this work, BaLi2Ti6O14 and Ba0.95M0.05Li2Ti6O14 <...> of synthesis are the same as the pristine sample. | solid-state | 0.05 Al(NO3)3·9H2O + 0.95 BaCO3 + 1 Li2CO3 + 6 TiO2 + 0.15 [OH-] == 1 Ba0.95M0.05Li2Ti6O14 + 1.95 CO2 + 0.525 H2O + 0.012 O2 + 0.15 [NO3-]; M = Al | ['Li2Ba0.95Ti6Al0.05O14'] |  | 950 | 0.05 Al(NO3)3·9H2O + 0.95 BaCO3 + 1 Li2CO3 + 6 TiO2 + 0.15 [OH-] | 1 Ba0.95M0.05Li2Ti6O14 + 1.95 CO2 + 0.525 H2O + 0.012 O2 + 0.15 [NO3-]; M = Al
10.1016/j.electacta.2017.01.062 | In this work, BaLi2Ti6O14 and Ba0.95M0.05Li2Ti6O14 <...> of synthesis are the same as the pristine sample. | solid-state | 0.05 AgNO3 + 0.95 BaCO3 + 1 Li2CO3 + 0.012 O2 + 6 TiO2 + 0.05 [OH-] == 1 Ba0.95M0.05Li2Ti6O14 + 1.95 CO2 + 0.025 H2O + 0.05 [NO3-]; M = Ag | ['Li2Ba0.95Ti6Ag0.05O14'] |  | 950 | 0.05 AgNO3 + 0.95 BaCO3 + 1 Li2CO3 + 0.012 O2 + 6 TiO2 + 0.05 [OH-] | 1 Ba0.95M0.05Li2Ti6O14 + 1.95 CO2 + 0.025 H2O + 0.05 [NO3-]; M = Ag
10.1016/j.electacta.2017.01.062 | In this work, BaLi2Ti6O14 and Ba0.95M0.05Li2Ti6O14 <...> of synthesis are the same as the pristine sample. | solid-state | 0.95 BaCO3 + 1 Li2CO3 + 0.05 Pb(NO3)2 + 6 TiO2 + 0.1 [OH-] == 1 Ba0.95M0.05Li2Ti6O14 + 1.95 CO2 + 0.05 H2O + 0.1 [NO3-]; M = Pb | ['Li2Ba0.95Ti6Pb0.05O14'] |  | 950 | 0.95 BaCO3 + 1 Li2CO3 + 0.05 Pb(NO3)2 + 6 TiO2 + 0.1 [OH-] | 1 Ba0.95M0.05Li2Ti6O14 + 1.95 CO2 + 0.05 H2O + 0.1 [NO3-]; M = Pb
10.1016/S0304-8853(01)00811-3 | Starting materials used for ball milling are comme <...> d magnetic field of 600 kAm-1 at room temperature. | solid-state | 1 BaO2 + 6 Fe2O3 == 1 BaFe12O19 + 0.5 O2 | ['BaFe12O19'] | 1080 |  | 1 BaO2 + 6 Fe2O3 | 1 BaFe12O19 + 0.5 O2
10.1016/j.electacta.2018.01.201 | In this work, five SrLi2-xNaxTi6O14 (x = 0.0, 0.05 <...> s of lithium during high temperature calcinations. | solid-state | 1 Li2CO3 + 1 SrCO3 + 6 TiO2 == 1 SrLi2Ti6O14 + 2 CO2 | ['Li2SrTi6O14'] |  | 950 | 1 Li2CO3 + 1 SrCO3 + 6 TiO2 | 1 SrLi2Ti6O14 + 2 CO2
10.1016/j.electacta.2018.01.201 | In this work, five SrLi2-xNaxTi6O14 (x = 0.0, 0.05 <...> s of lithium during high temperature calcinations. | solid-state | 0.975 Li2CO3 + 0.025 Na2CO3 + 1 SrCO3 + 6 TiO2 == 1 SrLi1.95Na0.05Ti6O14 + 2 CO2 | ['Na0.05Li1.95SrTi6O14'] |  | 950 | 0.975 Li2CO3 + 0.025 Na2CO3 + 1 SrCO3 + 6 TiO2 | 1 SrLi1.95Na0.05Ti6O14 + 2 CO2
10.1016/j.electacta.2018.01.201 | In this work, five SrLi2-xNaxTi6O14 (x = 0.0, 0.05 <...> s of lithium during high temperature calcinations. | solid-state | 0.95 Li2CO3 + 0.05 Na2CO3 + 1 SrCO3 + 6 TiO2 == 1 SrLi1.9Na0.1Ti6O14 + 2 CO2 | ['Na0.1Li1.9SrTi6O14'] |  | 950 | 0.95 Li2CO3 + 0.05 Na2CO3 + 1 SrCO3 + 6 TiO2 | 1 SrLi1.9Na0.1Ti6O14 + 2 CO2
10.1016/j.electacta.2018.01.201 | In this work, five SrLi2-xNaxTi6O14 (x = 0.0, 0.05 <...> s of lithium during high temperature calcinations. | solid-state | 0.925 Li2CO3 + 0.05 Na2CO3 + 0.012 O2 + 1 SrCO3 + 6 TiO2 == 1 SrLi1.85Na0.1Ti6O14 + 1.975 CO2 | ['Na0.1Li1.85SrTi6O14'] |  | 950 | 0.925 Li2CO3 + 0.05 Na2CO3 + 0.012 O2 + 1 SrCO3 + 6 TiO2 | 1 SrLi1.85Na0.1Ti6O14 + 1.975 CO2
10.1016/j.electacta.2018.01.201 | In this work, five SrLi2-xNaxTi6O14 (x = 0.0, 0.05 <...> s of lithium during high temperature calcinations. | solid-state | 0.9 Li2CO3 + 0.1 Na2CO3 + 1 SrCO3 + 6 TiO2 == 1 SrLi1.80Na0.2Ti6O14 + 2 CO2 | ['Na0.2Li1.8SrTi6O14'] |  | 950 | 0.9 Li2CO3 + 0.1 Na2CO3 + 1 SrCO3 + 6 TiO2 | 1 SrLi1.80Na0.2Ti6O14 + 2 CO2
10.1016/j.jmmm.2005.10.004 | The Nd2CoMnO6.12 compound was synthesized by the c <...> eduction to the stoichiometric compound Nd2CoMnO6. | solid-state | 0.333 Co3O4 + 0.5 Mn2O3 + 1 Nd2O3 + 0.143 O2 == 1 Nd2CoMnO6.12 | ['Nd2MnCoO6.12'] | 1320 |  | 0.333 Co3O4 + 0.5 Mn2O3 + 1 Nd2O3 + 0.143 O2 | 1 Nd2CoMnO6.12
10.1016/j.jmmm.2005.10.004 | The Nd2CoMnO6.12 compound was synthesized by the c <...> eduction to the stoichiometric compound Nd2CoMnO6. | solid-state | 0.333 Co3O4 + 0.5 Mn2O3 + 1 Nd2O3 + 0.083 O2 == 1 Nd2CoMnO6 | ['Nd2MnCoO6'] | 1320 |  | 0.333 Co3O4 + 0.5 Mn2O3 + 1 Nd2O3 + 0.083 O2 | 1 Nd2CoMnO6
10.1016/j.jmmm.2006.09.006 | The 13SrO-5.5Fe2O3-0.5Al2O3-8B2O3 ceramic was prep <...> KEITHLEY 6517A electrometer under dark conditions. | solid-state | 0.5 Al2O3 + 5.5 Fe2O3 + 16 H3BO3 + 13 SrCO3 == 1 13SrO-5.5Fe2O3-0.5Al2O3-8B2O3 + 13 CO2 + 24 H2O | ['Sr13Fe11AlB16O55'] |  |  | 0.5 Al2O3 + 5.5 Fe2O3 + 16 H3BO3 + 13 SrCO3 | 1 13SrO-5.5Fe2O3-0.5Al2O3-8B2O3 + 13 CO2 + 24 H2O
10.1016/j.jmmm.2007.01.005 | The polycrystalline samples of PFT and Pb(Fe0.4R0. <...> nd the presence of secondary phase in the samples. | solid-state | 0.25 Fe2O3 + 1 PbO + 0.25 Ta2O5 == 1 Pb(Fe1/2Ta1/2)O3 | ['Ta0.5Fe0.5PbO3'] |  |  | 0.25 Fe2O3 + 1 PbO + 0.25 Ta2O5 | 1 Pb(Fe1/2Ta1/2)O3
10.1016/j.jmmm.2007.01.005 | The polycrystalline samples of PFT and Pb(Fe0.4R0. <...> nd the presence of secondary phase in the samples. | solid-state | 0.2 Fe2O3 + 0.05 La2O3 + 1 PbO + 0.25 Ta2O5 == 1 Pb(Fe0.4R0.1Ta0.5)O3; R = La | ['La0.1Ta0.5Fe0.4PbO3'] |  |  | 0.2 Fe2O3 + 0.05 La2O3 + 1 PbO + 0.25 Ta2O5 | 1 Pb(Fe0.4R0.1Ta0.5)O3; R = La
10.1016/j.jmmm.2007.01.005 | The polycrystalline samples of PFT and Pb(Fe0.4R0. <...> nd the presence of secondary phase in the samples. | solid-state | 0.2 Fe2O3 + 0.05 Gd2O3 + 1 PbO + 0.25 Ta2O5 == 1 Pb(Fe0.4R0.1Ta0.5)O3; R = Gd | ['Gd0.1Ta0.5Fe0.4PbO3'] |  |  | 0.2 Fe2O3 + 0.05 Gd2O3 + 1 PbO + 0.25 Ta2O5 | 1 Pb(Fe0.4R0.1Ta0.5)O3; R = Gd
10.1016/j.jmmm.2006.07.032 | The ceramic route was applied for the preparation <...> iameters and 3 g weight that were dried at 105 °C. | solid-state | 1 BaCO3 + 6 Fe2O3 == 1 BaFe12O19 + 1 CO2 | ['BaFe12O19'] |  |  | 1 BaCO3 + 6 Fe2O3 | 1 BaFe12O19 + 1 CO2
10.1016/j.jmmm.2007.02.194 | Ball milling of Fe+Co and together with Mn powders <...> followed by data acquisition in the above manner. | solid-state | 1 Co + 1 Fe + 1 Mn + 0.5 O2 == 1 FeCo-MnO | ['MnFeCoO'] |  |  | 1 Co + 1 Fe + 1 Mn + 0.5 O2 | 1 FeCo-MnO
10.1016/j.jmmm.2009.02.023 | Polycrystalline MnCr2O4 was prepared by solid stat <...> 500A capacitance bridge and a Quantum Design PPMS. | solid-state | 1 Cr2O3 + 1 MnO2 == 1 MnCr2O4 + 0.5 O2 | ['Cr2MnO4'] | 1300 |  | 1 Cr2O3 + 1 MnO2 | 1 MnCr2O4 + 0.5 O2
10.1016/j.jmmm.2008.05.037 | Aqueous sol was produced by mixing iron nitrate an <...> which applied field and frequency were increased. | solid-state | 1 Ba(NO3)2 + 12 Fe(NO3)3 + 38 [OH-] == 1 BaFe12O19 + 19 H2O + 38 [NO3-] | ['BaFe12O19'] |  | 1000 | 1 Ba(NO3)2 + 12 Fe(NO3)3 + 38 [OH-] | 1 BaFe12O19 + 19 H2O + 38 [NO3-]
10.1016/j.jmmm.2009.04.015 | Ni0.5Zn0.5Fe2O4 films were produced via a high oxy <...> E measurements were performed at room temperature. | solid-state | 1 Fe2O3 + 0.5 NiO + 0.5 ZnO == 1 Ni0.5Zn0.5Fe2O4 | ['Fe2Ni0.5Zn0.5O4'] |  |  | 1 Fe2O3 + 0.5 NiO + 0.5 ZnO | 1 Ni0.5Zn0.5Fe2O4
10.1016/j.jmmm.2008.10.030 | La0.8Tb0.2MnO3 polycrystalline samples were made b <...> carried out with a pulse-modulated current source. | solid-state | 0.4 La2O3 + 1 MnO2 + 0.05 Tb4O7 == 1 La0.8Tb0.2MnO3 + 0.275 O2 | ['Tb0.2La0.8MnO3'] |  |  | 0.4 La2O3 + 1 MnO2 + 0.05 Tb4O7 | 1 La0.8Tb0.2MnO3 + 0.275 O2
10.1016/j.jmmm.2008.06.028 | Samples of nominal Ni0.985Fe0.015O compositions we <...> nanoparticles were synthesized by the same method. | solid-state | 0.015 Fe(NO3)3·9H2O + 0.985 Ni(NO3)2·6H2O + 2.015 [OH-] == 1 Ni0.985Fe0.015O + 7.052 H2O + 0.004 O2 + 2.015 [NO3-] | ['Fe0.015Ni0.985O'] | 800 |  | 0.015 Fe(NO3)3·9H2O + 0.985 Ni(NO3)2·6H2O + 2.015 [OH-] | 1 Ni0.985Fe0.015O + 7.052 H2O + 0.004 O2 + 2.015 [NO3-]
10.1016/j.jmmm.2008.06.028 | Samples of nominal Ni0.985Fe0.015O compositions we <...> nanoparticles were synthesized by the same method. | solid-state | 2 Fe(NO3)3·9H2O + 1 Ni(NO3)2·6H2O + 8 [OH-] == 1 NiFe2O4 + 28 H2O + 8 [NO3-] | ['Fe2NiO4'] | 800 |  | 2 Fe(NO3)3·9H2O + 1 Ni(NO3)2·6H2O + 8 [OH-] | 1 NiFe2O4 + 28 H2O + 8 [NO3-]
10.1016/j.jmmm.2009.10.041 | All reagents used were of analytical grade from Al <...> for surface, magnetic and dielectric measurements. | solid-state | 0.167 Co3O4 + 1 Fe2O3 + 0.5 ZnO == 1 Co0.5Zn0.5Fe2O4 + 0.083 O2 | ['Fe2Co0.5Zn0.5O4'] |  |  | 0.167 Co3O4 + 1 Fe2O3 + 0.5 ZnO | 1 Co0.5Zn0.5Fe2O4 + 0.083 O2
10.1016/j.jmmm.2010.01.026 | Bulk glasses with composition x(ZnO,Fe2O3)(65-x)Si <...> model 7410) equipped with a high temperature oven. | solid-state | 30 NH4(H2PO4) + 1 Na2CO3 == 1 (P2O5)15Na2O + 1 CO2 + 45 H2O + 30 NH3 | ['Na2P30O76'] |  | 1173 | 30 NH4(H2PO4) + 1 Na2CO3 | 1 (P2O5)15Na2O + 1 CO2 + 45 H2O + 30 NH3
10.1016/j.jmmm.2011.01.002 | A composition of powder for Ni0.5Zn0.5Fe2O4 was pr <...> BPR was chosen for every milling time carried out. | solid-state | 1 Fe2O3 + 0.5 NiO + 0.5 ZnO == 1 Ni0.5Zn0.5Fe2O4 | ['Fe2Ni0.5Zn0.5O4'] |  |  | 1 Fe2O3 + 0.5 NiO + 0.5 ZnO | 1 Ni0.5Zn0.5Fe2O4
10.1016/j.jmmm.2011.05.038 | The nanocrystalline CoFe2O4 was prepared by the ce <...> . All sintering processes are carried in open air. | solid-state | 1 CoO + 1 Fe2O3 == 1 CoFe2O4 | ['Fe2CoO4'] | 1000 |  | 1 CoO + 1 Fe2O3 | 1 CoFe2O4
10.1016/j.jmmm.2010.09.029 | Bulk glass samples with composition x(ZnO,Fe2O3)(6 <...> agnetic susceptibility was obtained from the data. | solid-state | 30 NH4(H2PO4) + 1 Na2CO3 == 1 (P2O5)15Na2O + 1 CO2 + 45 H2O + 30 NH3 | ['Na2P30O76'] |  |  | 30 NH4(H2PO4) + 1 Na2CO3 | 1 (P2O5)15Na2O + 1 CO2 + 45 H2O + 30 NH3
10.1016/j.jmmm.2011.06.024 | The bulk polycrystalline target material of Pr0.5C <...> m temperature in ∼2 h under 1 bar oxygen pressure. | solid-state | 0.5 CaCO3 + 1 MnO2 + 0.083 Pr6O11 == 1 Pr0.5Ca0.5MnO3 + 0.5 CO2 + 0.208 O2 | ['Ca0.5Pr0.5MnO3'] |  |  | 0.5 CaCO3 + 1 MnO2 + 0.083 Pr6O11 | 1 Pr0.5Ca0.5MnO3 + 0.5 CO2 + 0.208 O2
10.1016/j.jmmm.2012.12.017 | CoTiO3 films were grown on single-crystal SrTiO3 ( <...> ced by X-ray diffraction (XRD), was mainly CoTiO3. | solid-state | 0.333 Co3O4 + 1 TiO2 == 1 CoTiO3 + 0.167 O2 | ['TiCoO3'] | 1100 |  | 0.333 Co3O4 + 1 TiO2 | 1 CoTiO3 + 0.167 O2
10.1016/j.jmmm.2014.03.073 | A polycrystalline Eu0.58Sr0.42MnO3 sample was prep <...> e adiabatic ΔT device reported by Kamarád et al. . | solid-state | 0.29 Eu2O3 + 1 MnO2 + 0.42 SrCO3 == 1 Eu0.58Sr0.42MnO3 + 0.42 CO2 + 0.145 O2 | ['Sr0.42Eu0.58MnO3'] | 1350 | 1000 | 0.29 Eu2O3 + 1 MnO2 + 0.42 SrCO3 | 1 Eu0.58Sr0.42MnO3 + 0.42 CO2 + 0.145 O2
10.1016/j.jmmm.2014.02.038 | The Ho3NiGe2 sample was prepared by arc-melting th <...> n argon atmosphere and quenched in ice-cold water. | solid-state | 2 Ge + 3 Ho + 1 Ni == 1 Ho3NiGe2 | ['Ho3NiGe2'] |  |  | 2 Ge + 3 Ho + 1 Ni | 1 Ho3NiGe2
10.1016/j.jmmm.2015.12.039 | Polycrystalline sample of AgCrS2 was synthesized b <...> ed in an evacuated silica tube at 900 °C for 12 h. | solid-state | 1 Ag + 1 Cr + 2 S == 1 AgCrS2 | ['CrAgS2'] |  |  | 1 Ag + 1 Cr + 2 S | 1 AgCrS2
10.1016/j.jmmm.2016.01.063 | The α-CoV2O6 polycrystalline samples in bulk form <...> rs and backward wave oscillators as light sources. | solid-state | 1 Co(NO3)2·6H2O + 1 V2O5 + 2 [OH-] == 1 CoV2O6 + 7 H2O + 2 [NO3-] | ['V2CoO6'] |  |  | 1 Co(NO3)2·6H2O + 1 V2O5 + 2 [OH-] | 1 CoV2O6 + 7 H2O + 2 [NO3-]
10.1016/j.jmmm.2016.09.038 | Ni0.5Zn0.5Fe2O4 powder sample was prepared by mech <...> here and named as S7, S8, S9 and S10 respectively. | solid-state | 1 Fe2O3 + 0.5 NiO + 0.5 ZnO == 1 Ni0.5Zn0.5Fe2O4 | ['Fe2Ni0.5Zn0.5O4'] |  |  | 1 Fe2O3 + 0.5 NiO + 0.5 ZnO | 1 Ni0.5Zn0.5Fe2O4
10.1016/j.jmmm.2016.12.011 | Sample of compositions Bi2Te3 was grown in single <...> using Physical Property Measurement System (PPMS). | solid-state | 2 Bi + 3 Te == 1 Bi2Te3 | ['Bi2Te3'] |  |  | 2 Bi + 3 Te | 1 Bi2Te3
10.1016/j.jmmm.2016.11.109 | High quality reagents from Sigma - Aldrich of Bi2O <...> through Vibrating Sample Magnetometer (Lakeshore). | solid-state | 0.5 Bi2O3 + 0.5 Fe2O3 == 1 BiFeO3 ; target BiFeO3 with additives La, Nd via La2O3, Nd2O3 ; target BiFeO3 with additives La, Nd via La2O3, Nd2O3 | ['FeBiO3'] |  |  | 0.5 Bi2O3 + 0.5 Fe2O3 | 1 BiFeO3 ; target BiFeO3 with additives La, Nd via La2O3, Nd2O3 ; target BiFeO3 with additives La, Nd via La2O3, Nd2O3
10.1016/j.jmmm.2016.12.014 | Films with a thickness ranging from 50 to 150 nm w <...> ubstrate temperature during sputtering was 750 °C. | solid-state | 1 MnO + 0.3 O2 + 0.4 Pr2O3 + 0.2 SrO == 1 Pr0.8Sr0.2MnO3 | ['Sr0.2Pr0.8MnO3'] |  |  | 1 MnO + 0.3 O2 + 0.4 Pr2O3 + 0.2 SrO | 1 Pr0.8Sr0.2MnO3
10.1016/j.jmmm.2016.12.014 | Films with a thickness ranging from 50 to 150 nm w <...> ubstrate temperature during sputtering was 750 °C. | solid-state | 1 MnO + 0.3 Pr2O3 + 0.4 SrO == 1 Pr0.6Sr0.4MnO + 0.65 O2 | ['Sr0.4Pr0.6MnO'] |  |  | 1 MnO + 0.3 Pr2O3 + 0.4 SrO | 1 Pr0.6Sr0.4MnO + 0.65 O2
10.1016/j.jmmm.2016.12.135 | Analytical grade Sr(NO3)2, Fe(NO3)3·9H2O, Co(NO3)3 <...> e using SrCO3, Fe2O3, CoO, and TiO2 raw materials. | solid-state | 1.5 CoO + 4.5 Fe2O3 + 1 SrCO3 + 1.5 TiO2 == 1 SrCo1.5Ti1.5Fe9O19 + 1 CO2 | ['SrTi1.5Fe9Co1.5O19'] |  |  | 1.5 CoO + 4.5 Fe2O3 + 1 SrCO3 + 1.5 TiO2 | 1 SrCo1.5Ti1.5Fe9O19 + 1 CO2
10.1016/j.joei.2016.08.006 | The NiMn2O4 spinel was prepared by a sol-gel metho <...> nder, grinding for 2 h, then reformed the mixture. | solid-state | 2 C4H6MnO4·4H2O + 1 Ni(NO3)2·6H2O + 0.5 O2 + 6 [OH-] == 1 NiMn2O4 + 17 H2O + 4 [CH3COO-] + 2 [NO3-] | ['Mn2NiO4'] | 800 |  | 2 C4H6MnO4·4H2O + 1 Ni(NO3)2·6H2O + 0.5 O2 + 6 [OH-] | 1 NiMn2O4 + 17 H2O + 4 [CH3COO-] + 2 [NO3-]
10.1016/j.energy.2013.10.029 | Commercially pure Ni (3-5 μm), Al (3-5 μm) and Mo <...> ould then be measured by the bubble point method . | solid-state | 1 Al + 1 Mo + 3 Ni == 1 Ni3Al-Mo | ['MoNi3Al'] | 900 |  | 1 Al + 1 Mo + 3 Ni | 1 Ni3Al-Mo
10.1016/S0167-9317(02)01010-9 | The (ZrO2)0.5(Al2O3)0.5 targets used in our experi <...> 294A impedance/phase analyzer at room temperature. | solid-state | 0.5 Al2O3 + 0.5 ZrO2 == 1 (ZrO2)0.5(Al2O3)0.5 | ['Zr0.5AlO2.5'] |  |  | 0.5 Al2O3 + 0.5 ZrO2 | 1 (ZrO2)0.5(Al2O3)0.5
10.1016/S0167-9317(02)01006-7 | Ceramic samples of Bi3TiNbO9 were prepared by conv <...> ouble-tilt specimen stage, was used in this study. | solid-state | 1.5 Bi2O3 + 0.5 Nb2O5 + 1 TiO2 == 1 Bi3TiNbO9 | ['TiNbBi3O9'] |  |  | 1.5 Bi2O3 + 0.5 Nb2O5 + 1 TiO2 | 1 Bi3TiNbO9
10.1016/j.fusengdes.2015.04.039 | Two routes with different raw materials were condu <...> perature along with the furnace in air atmosphere. | solid-state | 2 Li2CO3 + 1 SiO2 == 1 Li4SiO4 + 2 CO2 | ['Li4SiO4'] | 950 | 700 | 2 Li2CO3 + 1 SiO2 | 1 Li4SiO4 + 2 CO2
10.1016/j.fusengdes.2017.04.039 | Beryllide electrodes of a Be-Ti intermetallic comp <...> ng by the plasma sintered Be-7.7 at.% V electrode. | solid-state | 12 Be + 1 Ti == 1 Be12Ti | ['Be12Ti'] |  |  | 12 Be + 1 Ti | 1 Be12Ti
10.1016/j.fusengdes.2012.01.005 | The Li2TiO3 with additional Li (Li2+xTiO3+y) was s <...> 3 K for 5 h and sintered in N2 at 1373 K for 2 h . | solid-state | 1 H2TiO3 + 2 LiOH·H2O == 1 Li2TiO3 + 4 H2O | ['Li2TiO3'] | 1373 | 873 | 1 H2TiO3 + 2 LiOH·H2O | 1 Li2TiO3 + 4 H2O
10.1016/j.fusengdes.2017.04.037 | A novel process for pebble fabrication was reporte <...> velength dispersive x-ray spectrometer) apparatus. | solid-state | 12 Be + 1 Ti == 1 Be12Ti | ['Be12Ti'] | 1073 |  | 12 Be + 1 Ti | 1 Be12Ti
10.1016/j.fusengdes.2017.04.037 | A novel process for pebble fabrication was reporte <...> velength dispersive x-ray spectrometer) apparatus. | solid-state | 12 Be + 1 V == 1 Be12V | ['Be12V'] | 1073 |  | 12 Be + 1 V | 1 Be12V
10.1016/j.cja.2018.02.007 | Y3Al5O12 powders were synthesized through a chemic <...> °C for 10 h in vacuum to form the final YAG bulks. | solid-state | 5 Al(NO3)3·6H2O + 1.5 Y2O3 + 15 [OH-] == 1 Y3Al5O12 + 37.5 H2O + 15 [NO3-] | ['Y3Al5O12'] | 1700 | 1000 | 5 Al(NO3)3·6H2O + 1.5 Y2O3 + 15 [OH-] | 1 Y3Al5O12 + 37.5 H2O + 15 [NO3-]
10.1016/j.fusengdes.2017.01.020 | Analytical reagent grade Li2CO3, SiO2, and Al2O3 w <...> calcined at different temperatures were analyzed. | solid-state | 0.5 Al2O3 + 0.5 Li2CO3 == 1 LiAlO2 + 0.5 CO2 | ['LiAlO2'] |  |  | 0.5 Al2O3 + 0.5 Li2CO3 | 1 LiAlO2 + 0.5 CO2
10.1016/j.jmatprotec.2004.04.364 | Powders of nickel (99.99% purity) and manganese (> <...> e contrast mode (DIC), during the heating process. | solid-state | 1 Ga + 1 Mn + 2 Ni == 1 Ni2MnGa | ['MnNi2Ga'] |  |  | 1 Ga + 1 Mn + 2 Ni | 1 Ni2MnGa
10.1016/j.jmatprotec.2007.09.023 | Mechanical alloying was carried out in a planetary <...> arse grain strain free sample of pure annealed Ni. | solid-state | 1 Al + 1 Ni == 1 NiAl | ['NiAl'] |  |  | 1 Al + 1 Ni | 1 NiAl
10.1016/j.jmatprotec.2006.11.012 | Powder mixtures were prepared using α-rich Si3N4-p <...> nominations of the samples are listed in Table 1 . | solid-state | 2.5 Al2O3 + 1.5 Y2O3 == 1 Y3Al5O12 | ['Y3Al5O12'] |  |  | 2.5 Al2O3 + 1.5 Y2O3 | 1 Y3Al5O12
10.1016/j.jmatprotec.2006.11.012 | Powder mixtures were prepared using α-rich Si3N4-p <...> nominations of the samples are listed in Table 1 . | solid-state | 1 Al2O3 + 1 Si3N4 + 1 Y2O3 == 1 Si3N4-Y2O3-Al2O3 | ['Y2Al2Si3N4O6'] |  |  | 1 Al2O3 + 1 Si3N4 + 1 Y2O3 | 1 Si3N4-Y2O3-Al2O3
10.1016/j.ijrmhm.2011.12.004 | Elemental powders of tungsten (< 1 μm, 99% purity) <...> powders were prepared by mechanical alloying [11]. | solid-state | 0.6 Al + 0.5 C + 0.4 W == 1 (W0.4Al0.6)C0.5 | ['W0.4Al0.6C0.5'] |  |  | 0.6 Al + 0.5 C + 0.4 W | 1 (W0.4Al0.6)C0.5
10.1016/j.ijrmhm.2013.01.017 | Single-phase polycrystalline CoSb3 skutterudite th <...> ic measurements, was investigated comprehensively. | solid-state | 1 Co + 3 Sb == 1 CoSb3 | ['CoSb3'] |  |  | 1 Co + 3 Sb | 1 CoSb3
10.1016/j.ijrmhm.2014.03.012 | In this study, commercial powders of Ti (99.2%, 36 <...> 250 kN when the product was still hot and plastic. | solid-state | 1 Al + 1 C + 2 Ti == 1 Ti2AlC | ['Ti2AlC'] |  |  | 1 Al + 1 C + 2 Ti | 1 Ti2AlC
10.1016/j.ijrmhm.2015.08.004 | The commercial α-Al2O3 (99.99% purity, supplied by <...> the progressive load 5 N to 50 N on a single path. | solid-state | 1 Al2O3 + 10 TiC == 1 Al2O3-10TiC | ['Ti10Al2C10O3'] | 1500 |  | 1 Al2O3 + 10 TiC | 1 Al2O3-10TiC
10.1016/S1359-6462(02)00049-0 | The polycrystalline samples of La0.82Sr0.18MnO3 we <...> phase characterized with powder X-ray diffraction. | solid-state | 0.41 La2O3 + 1 MnCO3 + 0.295 O2 + 0.18 SrCO3 == 1 La0.82Sr0.18MnO3 + 1.18 CO2 | ['Sr0.18La0.82MnO3'] | 1400 |  | 0.41 La2O3 + 1 MnCO3 + 0.295 O2 + 0.18 SrCO3 | 1 La0.82Sr0.18MnO3 + 1.18 CO2
10.1016/j.spmi.2016.07.010 | CdZnO films were deposited on quartz substrates us <...> He Cd laser (λ = 325 nm) as the excitation source. | solid-state | 1 CdO + 1 ZnO == 1 CdZnO + 0.5 O2 | ['CdZnO'] |  |  | 1 CdO + 1 ZnO | 1 CdZnO + 0.5 O2
10.1016/S0142-9612(02)00511-2 | Five kinds of glasses designated A-E, which have v <...> ar and angular glass particles 100-300 μm in size. | solid-state | 1 CaO + 1 Na2O + 1 SiO2 == 1 Na2O-CaO-SiO2 | ['Na2CaSiO4'] |  |  | 1 CaO + 1 Na2O + 1 SiO2 | 1 Na2O-CaO-SiO2
10.1016/j.biomaterials.2013.05.076 | Crystalline calcium titanate (CaTiO3) was synthesi <...> me was occupied by the wet mixing medium, acetone. | solid-state | 1 CaO + 1 TiO2 == 1 CaTiO3 | ['CaTiO3'] |  |  | 1 CaO + 1 TiO2 | 1 CaTiO3
10.1016/j.biomaterials.2015.05.003 | The rare-earth oxides including gadolinium oxide ( <...> the experiment was purified by a Millipore system. | solid-state | 0.5 Gd2O3 + 3 HCl == 1 GdCl3 + 1.5 H2O | ['GdCl3'] |  |  | 0.5 Gd2O3 + 3 HCl | 1 GdCl3 + 1.5 H2O
10.1016/j.ymssp.2018.01.006 | The piezoelectric composition used for the piezoel <...> ieved through a 250 μm sieve mesh (Endecotts, UK). | solid-state | 0.011 La2O3 + 0.083 Nb2O5 + 0.05 NiO + 0.966 PbO + 0.338 TiO2 + 0.033 ZnO + 0.412 ZrO2 == 1 0.25Pb((Ni0.6Zn0.4)1/3Nb2/3)O3-0.75Pb0.955La0.03(Zr0.55Ti0.45)O3 | ['La0.022Zr0.412Ti0.338Nb0.167Ni0.05Zn0.033Pb0.966O3'] |  | 900 | 0.011 La2O3 + 0.083 Nb2O5 + 0.05 NiO + 0.966 PbO + 0.338 TiO2 + 0.033 ZnO + 0.412 ZrO2 | 1 0.25Pb((Ni0.6Zn0.4)1/3Nb2/3)O3-0.75Pb0.955La0.03(Zr0.55Ti0.45)O3
10.1016/j.msea.2007.03.092 | Pure powders of Al, Fe and Cu (200 mesh, 99.9% pur <...> the vacuum of 1 × 10-3 Pa to avoid the oxidation. | solid-state | 70 Al + 20 Cu + 10 Fe == 1 Al70Cu20Fe10 | ['Fe10Cu20Al70'] |  |  | 70 Al + 20 Cu + 10 Fe | 1 Al70Cu20Fe10
10.1016/j.msea.2006.02.305 | Elemental powders of Ti (99.7%, <325 mesh), Cu (99 <...> mosphere at the constant heating rate of 40 K/min. | solid-state | 28 Cu + 15 Ni + 7 Sn + 50 Ti == 1 Ti50Cu28Ni15Sn7 | ['Ti50Ni15Cu28Sn7'] |  |  | 28 Cu + 15 Ni + 7 Sn + 50 Ti | 1 Ti50Cu28Ni15Sn7
10.1016/j.msea.2006.08.080 | The substrate superalloys were obtained from Mishr <...> re, which is a patented product of Oxford ISIS300. | solid-state | 1 Al + 3 Ni == 1 Ni3Al | ['Ni3Al'] |  |  | 1 Al + 3 Ni | 1 Ni3Al
10.1016/j.msea.2011.01.095 | Lithium disilicate glass of stoichiometric composi <...> g 12 h and cooled down slowly to room temperature. | solid-state | 3 Li2CO3 + 2 SiO2 == 1 Li6Si2O7 + 3 CO2 | ['Li6Si2O7'] |  |  | 3 Li2CO3 + 2 SiO2 | 1 Li6Si2O7 + 3 CO2
10.1016/j.msea.2011.01.095 | Lithium disilicate glass of stoichiometric composi <...> g 12 h and cooled down slowly to room temperature. | solid-state | 1 Li2CO3 + 2 SiO2 == 1 Li2O-2SiO2 + 1 CO2 | ['Li2Si2O5'] |  |  | 1 Li2CO3 + 2 SiO2 | 1 Li2O-2SiO2 + 1 CO2
10.1016/j.msea.2013.05.066 | Ti66Nb13Cu8Ni6.8Al6.2 amorphous alloy powders were <...> for further examination and consolidation by SPS. | solid-state | 6.2 Al + 8 Cu + 13 Nb + 6.8 Ni + 66 Ti == 1 Ti66Nb13Cu8Ni6.8Al6.2 | ['Ti66Nb13Ni6.8Cu8Al6.2'] |  |  | 6.2 Al + 8 Cu + 13 Nb + 6.8 Ni + 66 Ti | 1 Ti66Nb13Cu8Ni6.8Al6.2
10.1016/j.wear.2007.11.018 | The Ti2AlC and Cr2AlC samples were obtained from 3 <...> vol.% MAX phase) and >98% of theoretical density. | solid-state | 1 C + 1 SiC + 3 Ti == 1 Ti3SiC2 | ['Ti3SiC2'] |  |  | 1 C + 1 SiC + 3 Ti | 1 Ti3SiC2
10.1016/j.wear.2008.02.005 | NiAl compounds were produced using pressure-assist <...> ly. Further details of process are given in Ref. . | solid-state | 1 Al + 1 Ni == 1 NiAl | ['NiAl'] |  |  | 1 Al + 1 Ni | 1 NiAl
10.1016/j.actamat.2011.01.057 | Samples of Eu-doped BaMgSiO4 investigated in this <...> in radius between Eu2+ (1.25 Å) and Ba2+(1.43 Å). | solid-state | 1 Ba(NO3)2 + 1 H2SiO3 + 1 MgO + 2 [OH-] == 1 BaMgSiO4 + 2 H2O + 2 [NO3-] ; target BaMgSiO4 with additives Eu via Eu2O3 ; target BaMgSiO4 with additives Eu via Eu2O3 | ['BaMgSiO4'] | 1400 |  | 1 Ba(NO3)2 + 1 H2SiO3 + 1 MgO + 2 [OH-] | 1 BaMgSiO4 + 2 H2O + 2 [NO3-] ; target BaMgSiO4 with additives Eu via Eu2O3 ; target BaMgSiO4 with additives Eu via Eu2O3
10.1016/j.actamat.2013.05.013 | Hydroxyapatite powder was synthesized in-house usi <...> iffraction Data (ICDD) standard, pdf no. 74-0566). | solid-state | 5 CaO + 3 H3PO4 == 1 Ca5(PO4)3(OH) + 4 H2O | ['Ca5P3HO13'] |  | 800 | 5 CaO + 3 H3PO4 | 1 Ca5(PO4)3(OH) + 4 H2O
10.1016/j.actamat.2013.10.027 | A series of compositions across the ZnO-In2O3 bina <...> t 1150 °C for 1 day to fully oxidize the material. | solid-state | 2 In(NO3)3 + 1 Zn(NO3)2 + 8 [OH-] == 1 ZnO-In2O3 + 4 H2O + 8 [NO3-] | ['ZnIn2O4'] |  | 825 | 2 In(NO3)3 + 1 Zn(NO3)2 + 8 [OH-] | 1 ZnO-In2O3 + 4 H2O + 8 [NO3-]
10.1016/j.actamat.2014.09.012 | The starting MgNi2 material was prepared from high <...> 12 h and quenched into ice water after annealing. | solid-state | 1 Mg + 2 Ni == 1 MgNi2 | ['MgNi2'] | 800 |  | 1 Mg + 2 Ni | 1 MgNi2
10.1016/j.actamat.2015.07.053 | The starting MgNi2 material was the same as that u <...> rities being Ni metal, MgO and MgNi3 compound [1]. | solid-state | 1 Mg + 2 Ni == 1 MgNi2 | ['MgNi2'] | 800 |  | 1 Mg + 2 Ni | 1 MgNi2
10.1016/j.jmbbm.2018.03.016 | Flourapatite (Ca10(PO4)6F2) powders were synthesiz <...> ball-milling conditions are presented in Table 2. | solid-state | 9 Ca(OH)2 + 1 CaF2 + 3 P2O5 == 1 Ca10(PO4)6F2 + 9 H2O | ['Ca10P6O24F2'] |  |  | 9 Ca(OH)2 + 1 CaF2 + 3 P2O5 | 1 Ca10(PO4)6F2 + 9 H2O
10.1016/j.cryogenics.2013.01.004 | Polycrystalline bulk samples FeCr0.05Se were prepa <...> which they were cooled to room temperature again. | solid-state | 0.05 Cr + 1 Fe + 1 Se == 1 FeCr0.05Se | ['Cr0.05FeSe'] |  |  | 0.05 Cr + 1 Fe + 1 Se | 1 FeCr0.05Se
10.1016/j.jpcs.2006.01.120 | Ba5Nb4O15 was prepared as a white polycrystalline <...> gle phase lanthanum/titanium containing compounds. | solid-state | 5 BaCO3 + 2 Nb2O5 == 1 Ba5Nb4O15 + 5 CO2 | ['Ba5Nb4O15'] |  |  | 5 BaCO3 + 2 Nb2O5 | 1 Ba5Nb4O15 + 5 CO2
10.1016/S0921-4534(99)00562-6 | EuBa1.3Pr0.7Cu3O7-δ sample was synthesized by soli <...> dure was repeated until the required phase purity. | solid-state | 1.3 Ba(OH)2·8H2O + 3 CuO + 0.5 Eu2O3 + 0.117 Pr6O11 == 1 EuBa1.3Pr0.7Cu3O7 + 11.7 H2O + 0.042 O2 | ['Ba1.3EuPr0.7Cu3O7'] |  | 950 | 1.3 Ba(OH)2·8H2O + 3 CuO + 0.5 Eu2O3 + 0.117 Pr6O11 | 1 EuBa1.3Pr0.7Cu3O7 + 11.7 H2O + 0.042 O2
10.1016/S0921-4534(01)00180-0 | The RuSr2PrCu2O8-δ sample was synthesized through <...> ensitive array covering an angle of 20° at a time. | solid-state | 2 CuO + 0.083 O2 + 0.167 Pr6O11 + 1 RuO2 + 2 SrO == 1 RuSr2PrCu2O8 | ['Sr2PrRuCu2O8'] |  |  | 2 CuO + 0.083 O2 + 0.167 Pr6O11 + 1 RuO2 + 2 SrO | 1 RuSr2PrCu2O8
10.1016/j.physc.2004.10.002 | The FeSr2YCu2O6+y samples were prepared by the sol <...> ling, which was called "directly oxidized" sample. | solid-state | 2 CuO + 0.5 Fe2O3 + 2 SrCO3 + 0.5 Y2O3 == 1 FeSr2YCu2O6 + 2 CO2 + 0.5 O2 | ['Sr2YFeCu2O6'] | 1000 | 900 | 2 CuO + 0.5 Fe2O3 + 2 SrCO3 + 0.5 Y2O3 | 1 FeSr2YCu2O6 + 2 CO2 + 0.5 O2
10.1016/S0921-4534(03)01068-2 | Samples of CoSr2YCu2O7±δ (Co-1212), CoSr2(Y3/4Ce1/ <...> th a SQUID magnetometer (Quantum Design: MPMS-XL). | solid-state | 0.5 Co2O3 + 2 CuO + 2 SrO2 + 0.5 Y2O3 == 1 CoSr2YCu2O7 + 1 O2 | ['Sr2YCoCu2O7'] |  |  | 0.5 Co2O3 + 2 CuO + 2 SrO2 + 0.5 Y2O3 | 1 CoSr2YCu2O7 + 1 O2
10.1016/S0921-4534(03)01068-2 | Samples of CoSr2YCu2O7±δ (Co-1212), CoSr2(Y3/4Ce1/ <...> th a SQUID magnetometer (Quantum Design: MPMS-XL). | solid-state | 0.5 CeO2 + 0.5 Co2O3 + 2 CuO + 2 SrO2 + 0.75 Y2O3 == 1 CoSr2(Y3/4Ce1/4)2Cu2O9 + 0.875 O2 | ['Sr2Ce0.5Y1.5CoCu2O9'] |  |  | 0.5 CeO2 + 0.5 Co2O3 + 2 CuO + 2 SrO2 + 0.75 Y2O3 | 1 CoSr2(Y3/4Ce1/4)2Cu2O9 + 0.875 O2
10.1016/S0921-4534(03)01068-2 | Samples of CoSr2YCu2O7±δ (Co-1212), CoSr2(Y3/4Ce1/ <...> th a SQUID magnetometer (Quantum Design: MPMS-XL). | solid-state | 2 CeO2 + 0.5 Co2O3 + 2 CuO + 2 SrO2 + 0.5 Y2O3 == 1 CoSr2(Y1/3Ce2/3)3Cu2O11 + 1 O2 | ['Sr2Ce2YCoCu2O11'] |  |  | 2 CeO2 + 0.5 Co2O3 + 2 CuO + 2 SrO2 + 0.5 Y2O3 | 1 CoSr2(Y1/3Ce2/3)3Cu2O11 + 1 O2
10.1016/j.physc.2006.05.101 | The investigated samples with nominal composition <...> e was raised slowly from 77 K to room temperature. | solid-state | 0.875 Bi2O3 + 2 CaCO3 + 3 CuO + 0.013 O2 + 0.35 PbO + 2 SrCO3 == 1 Bi1.75Pb0.35Sr2Ca2Cu3O10 + 4 CO2 | ['Sr2Ca2Cu3Pb0.35Bi1.75O10'] |  |  | 0.875 Bi2O3 + 2 CaCO3 + 3 CuO + 0.013 O2 + 0.35 PbO + 2 SrCO3 | 1 Bi1.75Pb0.35Sr2Ca2Cu3O10 + 4 CO2
10.1016/j.physc.2008.05.056 | Commercially available Gd2O3 (3 N), BaO2 (3 N) and <...> d elsewhere . Single domain samples were obtained. | solid-state | 2 BaO2 + 3 CuO + 0.5 Gd2O3 == 1 GdBa2Cu3O7 + 0.75 O2 | ['Ba2GdCu3O7'] | 900 |  | 2 BaO2 + 3 CuO + 0.5 Gd2O3 | 1 GdBa2Cu3O7 + 0.75 O2
10.1016/j.physc.2008.05.056 | Commercially available Gd2O3 (3 N), BaO2 (3 N) and <...> d elsewhere . Single domain samples were obtained. | solid-state | 1 BaO2 + 1 CuO + 1 Gd2O3 == 1 Gd2BaCuO5 + 0.5 O2 | ['BaGd2CuO5'] | 900 |  | 1 BaO2 + 1 CuO + 1 Gd2O3 | 1 Gd2BaCuO5 + 0.5 O2
10.1016/j.physc.2008.01.007 | YBa2Cu3O7- δ and Y2BaCuO5 precursor powders were f <...> erconducting matrix, 0.5 wt.% CeO2 was also added. | solid-state | 2 BaCO3 + 3 CuO + 0.25 O2 + 0.5 Y2O3 == 1 YBa2Cu3O7 + 2 CO2 | ['Ba2YCu3O7'] |  |  | 2 BaCO3 + 3 CuO + 0.25 O2 + 0.5 Y2O3 | 1 YBa2Cu3O7 + 2 CO2
10.1016/j.physc.2008.01.007 | YBa2Cu3O7- δ and Y2BaCuO5 precursor powders were f <...> erconducting matrix, 0.5 wt.% CeO2 was also added. | solid-state | 1 BaCO3 + 1 CuO + 1 Y2O3 == 1 Y2BaCuO5 + 1 CO2 | ['BaY2CuO5'] |  |  | 1 BaCO3 + 1 CuO + 1 Y2O3 | 1 Y2BaCuO5 + 1 CO2
10.1016/j.physc.2011.01.006 | Appropriate amounts of reagent grade Bi2O3, SrCO3, <...> r 120 h. Whiskers have sizes ∼1 μm × 10 μm × 1 cm. | solid-state | 1.5 Bi2O3 + 2 CaCO3 + 3 CuO + 2 SrCO3 == 1 Bi3Sr2Ca2Cu3O10 + 4 CO2 + 0.75 O2 | ['Sr2Ca2Cu3Bi3O10'] |  |  | 1.5 Bi2O3 + 2 CaCO3 + 3 CuO + 2 SrCO3 | 1 Bi3Sr2Ca2Cu3O10 + 4 CO2 + 0.75 O2
10.1016/j.physc.2010.11.005 | In order to introduce Ag nanoparticles into the YB <...> showed the presence of silver within the samples. | solid-state | 2 BaO2 + 3 CuO + 0.5 Y2O3 == 1 YBa2Cu3O7 + 0.75 O2 | ['Ba2YCu3O7'] | 940 |  | 2 BaO2 + 3 CuO + 0.5 Y2O3 | 1 YBa2Cu3O7 + 0.75 O2
10.1016/j.physc.2014.02.018 | The polycrystalline samples of BaTi2Sb2O and BaTi2 <...> 2O was coated by epoxy after contacting electrode. | solid-state | 1 BaO + 2 Sb + 2 Ti == 1 BaTi2Sb2O | ['BaTi2Sb2O'] | 500 |  | 1 BaO + 2 Sb + 2 Ti | 1 BaTi2Sb2O
10.1016/j.physc.2014.05.009 | In order to synthesize good quality Y-211 precurso <...> ritical state model for a rectangular sample [12]. | solid-state | 1 BaCO3 + 1 CuO + 1 Y2O3 == 1 Y2BaCuO5 + 1 CO2 | ['BaY2CuO5'] |  | 900 | 1 BaCO3 + 1 CuO + 1 Y2O3 | 1 Y2BaCuO5 + 1 CO2
10.1016/j.physc.2014.05.009 | In order to synthesize good quality Y-211 precurso <...> ritical state model for a rectangular sample [12]. | solid-state | 3 BaCO3 + 5 CuO == 1 Ba3Cu5O8 + 3 CO2 | ['Ba3Cu5O8'] |  | 900 | 3 BaCO3 + 5 CuO | 1 Ba3Cu5O8 + 3 CO2
10.1016/j.physc.2018.02.050 | High purity (99.9%) Y2O3, BaCO3 and CuO powders, w <...> temperature. The final pellets had a green color. | solid-state | 5 BaCO3 + 8 CuO + 0.75 O2 + 1.5 Y2O3 == 1 Y3Ba5Cu8O19 + 5 CO2 | ['Ba5Y3Cu8O19'] |  | 840 | 5 BaCO3 + 8 CuO + 0.75 O2 + 1.5 Y2O3 | 1 Y3Ba5Cu8O19 + 5 CO2
10.1016/j.ssi.2018.03.026 | In order to synthesize LiCoMnO4 spinel powder, the <...> ing a pestle and mortar to produce LCMOLiF powder. | solid-state | 1 Co(NO3)2·6H2O + 1 LiNO3 + 1 Mn(NO3)2·4H2O + 0.75 O2 + 5 [OH-] == 1 LiCoMnO4 + 12.5 H2O + 5 [NO3-] | ['LiMnCoO4'] |  |  | 1 Co(NO3)2·6H2O + 1 LiNO3 + 1 Mn(NO3)2·4H2O + 0.75 O2 + 5 [OH-] | 1 LiCoMnO4 + 12.5 H2O + 5 [NO3-]
10.1016/j.ssi.2018.03.023 | Figure 1 shows that the rapid laser reactive sinte <...> ses employed for the fabrication of BCZYYb strips. | solid-state | 1 BaCO3 + 0.7 CeO2 + 0.05 O2 + 0.05 Y2O3 + 0.05 Yb2O3 + 0.1 ZrO2 == 1 BaCe0.7Zr0.1Y0.1Yb0.1O3 + 1 CO2 | ['BaYb0.1Ce0.7Y0.1Zr0.1O3'] |  |  | 1 BaCO3 + 0.7 CeO2 + 0.05 O2 + 0.05 Y2O3 + 0.05 Yb2O3 + 0.1 ZrO2 | 1 BaCe0.7Zr0.1Y0.1Yb0.1O3 + 1 CO2
10.1016/j.ssi.2018.03.023 | Figure 1 shows that the rapid laser reactive sinte <...> ses employed for the fabrication of BCZYYb strips. | solid-state | 1 BaCO3 + 0.05 O2 + 0.1 Y2O3 + 0.8 ZrO2 == 1 BaZr0.8Y0.2O3 + 1 CO2 | ['BaY0.2Zr0.8O3'] |  |  | 1 BaCO3 + 0.05 O2 + 0.1 Y2O3 + 0.8 ZrO2 | 1 BaZr0.8Y0.2O3 + 1 CO2
10.1016/j.vacuum.2018.04.001 | Commercially available elemental powders of Ti (99 <...> d the sintered targets as the order from M1 to M5. | solid-state | 1 Al + 1 C + 2 Ti == 1 Ti2AlC | ['Ti2AlC'] |  |  | 1 Al + 1 C + 2 Ti | 1 Ti2AlC
10.1016/j.vacuum.2018.04.001 | Commercially available elemental powders of Ti (99 <...> d the sintered targets as the order from M1 to M5. | solid-state | 1 Al + 2 C + 3 Ti == 1 Ti3AlC2 | ['Ti3AlC2'] |  |  | 1 Al + 2 C + 3 Ti | 1 Ti3AlC2
10.1016/j.matchemphys.2006.12.008 | Li2MnO3 was synthesized by conventional solid stat <...> ing the Brunauer, Emmett, and Teller (BET) method. | solid-state | 2 LiOH·H2O + 0.333 Mn3O4 + 0.333 O2 == 1 Li2MnO3 + 3 H2O | ['Li2MnO3'] |  |  | 2 LiOH·H2O + 0.333 Mn3O4 + 0.333 O2 | 1 Li2MnO3 + 3 H2O
10.1016/j.matchemphys.2009.11.038 | The alkali-alkali mixed sulphate phosphor was prep <...> he required sample for structural and TSL studies. | solid-state | 1.5 K2SO4 + 0.5 Na2SO4 == 1 K3Na(SO4)2 | ['K3NaS2O8'] |  |  | 1.5 K2SO4 + 0.5 Na2SO4 | 1 K3Na(SO4)2
10.1016/j.matchemphys.2013.05.040 | Polycrystalline BFO nanoparticles were prepared by <...> ng Exact Easy Check 300 ferroelectric test system. | solid-state | 1 Bi(NO3)3·5H2O + 1 Fe(NO3)3·9H2O + 6 [OH-] == 1 BiFeO3 + 17 H2O + 6 [NO3-] | ['FeBiO3'] | 700 | 550 | 1 Bi(NO3)3·5H2O + 1 Fe(NO3)3·9H2O + 6 [OH-] | 1 BiFeO3 + 17 H2O + 6 [NO3-]
10.1016/j.matchemphys.2012.12.082 | The starting materials used in this study were KNO <...> again calcined at same temperature for same time. | solid-state | 1 BaCO3 + 1 TiO2 == 1 BaTiO3 + 1 CO2 | ['BaTiO3'] |  |  | 1 BaCO3 + 1 TiO2 | 1 BaTiO3 + 1 CO2
10.1016/j.matchemphys.2014.07.028 | A stoichiometric Cu2ZnSnSe4 target was prepared by <...> Se during the deposition and annealing processes. | solid-state | 2 Cu + 4 Se + 1 Sn + 1 Zn == 1 Cu2ZnSnSe4 | ['Cu2ZnSnSe4'] |  |  | 2 Cu + 4 Se + 1 Sn + 1 Zn | 1 Cu2ZnSnSe4
10.1016/j.matchemphys.2013.02.033 | In an appropriate ratio, stoichiometric molar amou <...> gations, the powder was pressed as circular plate. | solid-state | 2 Fe(NO3)3 + 0.2 Mn(NO3)2·6H2O + 0.8 Ni(NO3)2·6H2O + 8 [OH-] == 1 Mn0.2Ni0.8Fe2O4 + 10 H2O + 8 [NO3-] | ['Mn0.2Fe2Ni0.8O4'] |  |  | 2 Fe(NO3)3 + 0.2 Mn(NO3)2·6H2O + 0.8 Ni(NO3)2·6H2O + 8 [OH-] | 1 Mn0.2Ni0.8Fe2O4 + 10 H2O + 8 [NO3-]
10.1016/j.matchemphys.2017.05.028 | Table 1 presents the chemical compositions of MTs, <...> ustrial raw materials according to our experience. | solid-state | 1 Al2O3 + 1 CaCO3 + 1 SiO2 == 1 CaO-Al2O3-SiO2 + 1 CO2 | ['CaAl2SiO6'] |  |  | 1 Al2O3 + 1 CaCO3 + 1 SiO2 | 1 CaO-Al2O3-SiO2 + 1 CO2
10.1016/j.matlet.2003.10.046 | Reagent grade starting powders niobium oxide (Nb2O <...> min) and scanning electron microscopy (JEOL 6400). | solid-state | 0.29 MgO + 0.855 Nb2O5 + 1.83 Pb(NO3)2 + 3.66 [OH-] == 1 Pb1.83Mg0.29Nb1.71O6.39 + 1.83 H2O + 0.003 O2 + 3.66 [NO3-] | ['Mg0.29Nb1.71Pb1.83O6.39'] |  |  | 0.29 MgO + 0.855 Nb2O5 + 1.83 Pb(NO3)2 + 3.66 [OH-] | 1 Pb1.83Mg0.29Nb1.71O6.39 + 1.83 H2O + 0.003 O2 + 3.66 [NO3-]
10.1016/S0167-577X(02)00691-2 | The columbite precursor method was employed to pre <...> acetone again and then calcined at 800 °C for 4 h. | solid-state | 0.234 MgNb2O6 + 1 PbO + 0.3 TiO2 == 1 0.7Pb(Mg1/3Nb2/3)O3-0.3PbTiO3 | ['Mg0.233Ti0.3Nb0.467PbO3'] |  | 800 | 0.234 MgNb2O6 + 1 PbO + 0.3 TiO2 | 1 0.7Pb(Mg1/3Nb2/3)O3-0.3PbTiO3
10.1016/j.matlet.2004.04.029 | Bi3.25Nd0.75Ti3O12 (BNT) and La0.7Sr0.3MnO3 (LSMO) <...> d BNT film was post-annealed at 750 °C for 30 min. | solid-state | 1.625 Bi2O3 + 0.375 Nd2O3 + 3 TiO2 == 1 Bi3.25Nd0.75Ti3O12 | ['Nd0.75Ti3Bi3.25O12'] |  |  | 1.625 Bi2O3 + 0.375 Nd2O3 + 3 TiO2 | 1 Bi3.25Nd0.75Ti3O12
10.1016/j.matlet.2004.04.029 | Bi3.25Nd0.75Ti3O12 (BNT) and La0.7Sr0.3MnO3 (LSMO) <...> d BNT film was post-annealed at 750 °C for 30 min. | solid-state | 0.35 La2O3 + 1 MnO2 + 0.3 SrCO3 == 1 La0.7Sr0.3MnO3 + 0.3 CO2 + 0.175 O2 | ['Sr0.3La0.7MnO3'] |  |  | 0.35 La2O3 + 1 MnO2 + 0.3 SrCO3 | 1 La0.7Sr0.3MnO3 + 0.3 CO2 + 0.175 O2
10.1016/j.matlet.2004.05.078 | A colloidal suspension coating technique was used <...> rystal size of 0.6 μm was added to the suspension. | solid-state | 2 Nd(NO3)3·6H2O + 2 Y(NO3)3·6H2O + 12 [OH-] == 1 Nd2O3-Y2O3 + 30 H2O + 12 [NO3-] | ['Nd2Y2O6'] |  | 800 | 2 Nd(NO3)3·6H2O + 2 Y(NO3)3·6H2O + 12 [OH-] | 1 Nd2O3-Y2O3 + 30 H2O + 12 [NO3-]
10.1016/j.matlet.2006.03.048 | To synthesize a TiO2-Ge nanocomposite powder, TiO2 <...> and RF power were 600 °C and 200 W, respectively. | solid-state | 1 Ge + 1 TiO2 == 1 TiO2-Ge | ['TiGeO2'] |  |  | 1 Ge + 1 TiO2 | 1 TiO2-Ge
10.1016/j.matlet.2007.11.041 | To prepare Ba2TiSi2O8 film we used hydration of ca <...> ) and transparency were subsequently investigated. | solid-state | 3 CaCO3 + 2 H3PO4 == 1 Ca3(PO4)2 + 3 CO2 + 3 H2O | ['Ca3P2O8'] |  |  | 3 CaCO3 + 2 H3PO4 | 1 Ca3(PO4)2 + 3 CO2 + 3 H2O
10.1016/j.matlet.2007.11.041 | To prepare Ba2TiSi2O8 film we used hydration of ca <...> ) and transparency were subsequently investigated. | solid-state | 1 CaCO3 + 2 H3PO4 == 1 CaO-P2O5 + 1 CO2 + 3 H2O | ['CaP2O6'] |  |  | 1 CaCO3 + 2 H3PO4 | 1 CaO-P2O5 + 1 CO2 + 3 H2O
10.1016/j.matlet.2009.11.064 | The constituent phases of ME composites were prepa <...> °C for 10 h to synthesize BaZr0.08Ti0.92O3 phase. | solid-state | 1 BaCO3 + 0.92 TiO2 + 0.08 ZrO2 == 1 BaZr0.08Ti0.92O3 + 1 CO2 | ['BaZr0.08Ti0.92O3'] |  |  | 1 BaCO3 + 0.92 TiO2 + 0.08 ZrO2 | 1 BaZr0.08Ti0.92O3 + 1 CO2
10.1016/j.matlet.2011.04.088 | Pb(Zr0.52Ti0.48)O3 (MPB PZT) was used as the base <...> eposited by direct current (DC) sputtering method. | solid-state | 1 PbO + 0.48 TiO2 + 0.52 ZrO2 == 1 Pb(Zr0.52Ti0.48)O3 | ['Zr0.52Ti0.48PbO3'] |  |  | 1 PbO + 0.48 TiO2 + 0.52 ZrO2 | 1 Pb(Zr0.52Ti0.48)O3
10.1016/j.matlet.2010.10.062 | Stochiometric amounts of high purity powders of Sr <...> (DIL 402 PC, NETZSCH, Germany) from 30 to 600 °C. | solid-state | 1 CuO + 4 SiO2 + 1 SrCO3 == 1 SrCuSi4O10 + 1 CO2 | ['SrCuSi4O10'] |  |  | 1 CuO + 4 SiO2 + 1 SrCO3 | 1 SrCuSi4O10 + 1 CO2
10.1016/j.matlet.2011.09.088 | Mixed Bi2O3 (analytical pure, the Third Chemistry <...> re at ramp speed to produce pure Bi2SiO5 crystals. | solid-state | 1 Bi2O3 + 1 SiO2 == 1 Bi2SiO5 | ['SiBi2O5'] |  |  | 1 Bi2O3 + 1 SiO2 | 1 Bi2SiO5
10.1016/j.matlet.2011.08.083 | The bulk sample of Ga15Se81Ag4 was prepared from s <...> lumination process was taken in between Tg and Tc. | solid-state | 4 Ag + 15 Ga + 81 Se == 1 Ga15Se81Ag4 | ['Ag4Ga15Se81'] |  |  | 4 Ag + 15 Ga + 81 Se | 1 Ga15Se81Ag4
10.1016/j.matlet.2012.04.108 | Glasses with compositions of 1Bi2O3-3.5Yb2O3-8Li2O <...> C. Each glass was then annealed at 585 °C for 6 h. | solid-state | 12 Al(OH)3 + 1 Bi2O3 + 20 H3BO3 + 8 Li2CO3 + 119 NH4H2PO4 + 12 Y2O3 + 3.5 Yb2O3 == 1 Bi2O3-3.5Yb2O3-8Li2O-12Y2O3-6Al2O3-10B2O3-59.5P2O5 + 8 CO2 + 226.5 H2O + 119 NH3 | ['Li16Yb7Y24Al12B20Bi2P119O403'] |  |  | 12 Al(OH)3 + 1 Bi2O3 + 20 H3BO3 + 8 Li2CO3 + 119 NH4H2PO4 + 12 Y2O3 + 3.5 Yb2O3 | 1 Bi2O3-3.5Yb2O3-8Li2O-12Y2O3-6Al2O3-10B2O3-59.5P2O5 + 8 CO2 + 226.5 H2O + 119 NH3
10.1016/j.matlet.2012.04.108 | Glasses with compositions of 1Bi2O3-3.5Yb2O3-8Li2O <...> C. Each glass was then annealed at 585 °C for 6 h. | solid-state | 12 Al(OH)3 + 1 Bi2O3 + 20 H3BO3 + 8 Li2CO3 + 126 NH4H2PO4 + 12 Y2O3 == 1 Bi2O3-8Li2O-12Y2O3-6Al2O3-10B2O3-63P2O5 + 8 CO2 + 237 H2O + 126 NH3 | ['Li16Y24Al12B20Bi2P126O410'] |  |  | 12 Al(OH)3 + 1 Bi2O3 + 20 H3BO3 + 8 Li2CO3 + 126 NH4H2PO4 + 12 Y2O3 | 1 Bi2O3-8Li2O-12Y2O3-6Al2O3-10B2O3-63P2O5 + 8 CO2 + 237 H2O + 126 NH3
10.1016/j.matlet.2012.04.010 | The raw materials such as Li2CO3 (99.0%), Na2CO3 ( <...> easured using a Berlincourt-meter (APC, YE 2730A). | solid-state | 0.6 CH2CH(OH) + 0.22 K2CO3 + 0.01 Li2CO3 + 0.27 Na2CO3 + 0.385 Nb2O5 + 0.025 Sb2O5 + 0.09 Ta2O5 == 1 Li0.02(Na0.55K0.45)0.98((Nb0.77Ta0.18Sb0.05)1) + 1.7 CO2 + 1.2 H2O | ['K0.441Na0.539Li0.02Ta0.18Nb0.77Sb0.05'] | 1120 |  | 0.6 CH2CH(OH) + 0.22 K2CO3 + 0.01 Li2CO3 + 0.27 Na2CO3 + 0.385 Nb2O5 + 0.025 Sb2O5 + 0.09 Ta2O5 | 1 Li0.02(Na0.55K0.45)0.98((Nb0.77Ta0.18Sb0.05)1) + 1.7 CO2 + 1.2 H2O
10.1016/j.matlet.2014.07.127 | Barium titanate (BT), strontium titanate (ST), and <...> s of preparing process can be found in reference . | solid-state | 1 BaCO3 + 1 TiO2 == 1 BaTiO3 + 1 CO2 | ['BaTiO3'] |  | 1200 | 1 BaCO3 + 1 TiO2 | 1 BaTiO3 + 1 CO2
10.1016/j.matlet.2014.07.127 | Barium titanate (BT), strontium titanate (ST), and <...> s of preparing process can be found in reference . | solid-state | 1 SrCO3 + 1 TiO2 == 1 SrTiO3 + 1 CO2 | ['SrTiO3'] |  | 1200 | 1 SrCO3 + 1 TiO2 | 1 SrTiO3 + 1 CO2
10.1016/j.matlet.2013.10.047 | Glass samples with a composition of 41.9SiO2-11.7A <...> measurements were carried out at room temperature. | solid-state | 11.7 Al2O3 + 10.7 K2CO3 + 1.7 Li2CO3 + 41.9 SiO2 + 34 ZnO == 1 41.9SiO2-11.7Al2O3-34ZnO-1.7Li2O-10.7K2O + 12.4 CO2 | ['K21.4Li3.4Zn34Al23.4Si41.9O165.3'] |  |  | 11.7 Al2O3 + 10.7 K2CO3 + 1.7 Li2CO3 + 41.9 SiO2 + 34 ZnO | 1 41.9SiO2-11.7Al2O3-34ZnO-1.7Li2O-10.7K2O + 12.4 CO2
10.1016/j.matlet.2015.07.005 | The substrates used here were glasses in the size <...> e prepared via the same procedure described above. | solid-state | 0.5 Cu2S + 0.5 In2S3 == 1 CuInS2 | ['CuInS2'] |  |  | 0.5 Cu2S + 0.5 In2S3 | 1 CuInS2
10.1016/j.matlet.2015.09.021 | Bi2(Cr0.1Fe0.9)4O9 solid solution was prepared fro <...> d powders were annealed at 800 °C in air for 24 h. | solid-state | 1 Bi2O3 + 0.2 Cr2O3 + 1.8 Fe2O3 == 1 Bi2(Cr0.1Fe0.9)4O9 | ['Cr0.4Fe3.6Bi2O9'] |  |  | 1 Bi2O3 + 0.2 Cr2O3 + 1.8 Fe2O3 | 1 Bi2(Cr0.1Fe0.9)4O9
10.1016/j.matlet.2015.09.021 | Bi2(Cr0.1Fe0.9)4O9 solid solution was prepared fro <...> d powders were annealed at 800 °C in air for 24 h. | solid-state | 1 Bi2O3 + 2 Fe2O3 == 1 Bi2Fe4O9 | ['Fe4Bi2O9'] |  |  | 1 Bi2O3 + 2 Fe2O3 | 1 Bi2Fe4O9
10.1016/j.matlet.2017.04.017 | The stoichiometric NaH2PO4·H2O, NH4VO3 and oxalic <...> gon atmosphere to obtain the Na3V2(PO4)3/C sample. | solid-state | 2 NH4VO3 + 3 NaH2PO4·H2O == 1 Na3V2(PO4)3 + 7 H2O + 2 NH3 + 1 O2 | ['Na3V2P3O12'] |  | 650 | 2 NH4VO3 + 3 NaH2PO4·H2O | 1 Na3V2(PO4)3 + 7 H2O + 2 NH3 + 1 O2
10.1016/j.matlet.2018.02.052 | Briefly, 20 mL aqueous solution of 0.259 g Bi(NO3) <...> obtain rufous powder, which is labeled as BFO-NP. | solid-state | 1 Bi(NO3)3·5H2O + 1 Fe(NO3)3·9H2O + 6 [OH-] == 1 BiFeO3 + 17 H2O + 6 [NO3-] | ['FeBiO3'] |  |  | 1 Bi(NO3)3·5H2O + 1 Fe(NO3)3·9H2O + 6 [OH-] | 1 BiFeO3 + 17 H2O + 6 [NO3-]
10.1016/j.matlet.2018.03.120 | The composition of LLT glass was (La0.9Lu0.1)4Ti9O <...> were then polished to be 1.5 mm thickness wafers. | solid-state | 1 La2O3 + 1 Lu2O3 + 1 TiO2 == 1 La2O3-Lu2O3-TiO2 | ['Lu2La2TiO8'] | 1200 |  | 1 La2O3 + 1 Lu2O3 + 1 TiO2 | 1 La2O3-Lu2O3-TiO2
10.1016/s0167-2738(97)00523-7 | Lithium vanadate, Li1.2V3O8, was prepared as descr <...> 8 was obtained by cooling the mixture down slowly. | solid-state | 0.5 Li2CO3 + 0.5 V2O5 == 1 LiVO3 + 0.5 CO2 | ['LiVO3'] |  |  | 0.5 Li2CO3 + 0.5 V2O5 | 1 LiVO3 + 0.5 CO2
10.1016/s0167-2738(97)00523-7 | Lithium vanadate, Li1.2V3O8, was prepared as descr <...> 8 was obtained by cooling the mixture down slowly. | solid-state | 0.6 Li2CO3 + 1.5 V2O5 == 1 Li1.2V3O8 + 0.6 CO2 + 0.05 O2 | ['Li1.2V3O8'] |  |  | 0.6 Li2CO3 + 1.5 V2O5 | 1 Li1.2V3O8 + 0.6 CO2 + 0.05 O2
10.1016/s0022-3697(02)00190-7 | The pristine LiCoO2-δ, LiCo0.95Ga0.05O2-δ, and LiC <...> s has been characterized with Rietveid refinement. | solid-state | 0.333 Co3O4 + 0.5 Li2O3 == 1 LiCoO2 + 0.417 O2 | ['LiCoO2'] |  |  | 0.333 Co3O4 + 0.5 Li2O3 | 1 LiCoO2 + 0.417 O2
10.1016/s0022-3697(02)00190-7 | The pristine LiCoO2-δ, LiCo0.95Ga0.05O2-δ, and LiC <...> s has been characterized with Rietveid refinement. | solid-state | 0.317 Co3O4 + 0.025 Ga2O3 + 0.5 Li2O3 == 1 LiCo0.95Ga0.05O2 + 0.421 O2 | ['LiCo0.95Ga0.05O2'] |  |  | 0.317 Co3O4 + 0.025 Ga2O3 + 0.5 Li2O3 | 1 LiCo0.95Ga0.05O2 + 0.421 O2
10.1016/s0022-3697(02)00190-7 | The pristine LiCoO2-δ, LiCo0.95Ga0.05O2-δ, and LiC <...> s has been characterized with Rietveid refinement. | solid-state | 0.3 Co3O4 + 0.05 Ga2O3 + 0.5 Li2O3 == 1 LiCo0.9Ga0.1O2 + 0.425 O2 | ['LiCo0.9Ga0.1O2'] |  |  | 0.3 Co3O4 + 0.05 Ga2O3 + 0.5 Li2O3 | 1 LiCo0.9Ga0.1O2 + 0.425 O2
10.1016/s0925-8388(00)00584-3 | The specimen was synthesized by the ceramic method <...> ed at 4.5 K with changing field between ±30,000 G. | solid-state | 1 La2O3 + 1 MnO + 1 RuO2 == 1 La2MnRuO6 | ['La2MnRuO6'] |  |  | 1 La2O3 + 1 MnO + 1 RuO2 | 1 La2MnRuO6
10.1016/j.ceramint.2011.04.064 | Ba(Fe0.5Nb0.5)O3 powder was synthesized by molten <...> ter, Malaysia) in conjunction with a tube furnace. | solid-state | 0.5 Ba2CO3 + 0.25 Fe2O5 + 0.25 Nb2O5 == 1 Ba(Fe0.5Nb0.5)O3 + 0.5 CO2 | ['BaNb0.5Fe0.5O3'] | 1250 |  | 0.5 Ba2CO3 + 0.25 Fe2O5 + 0.25 Nb2O5 | 1 Ba(Fe0.5Nb0.5)O3 + 0.5 CO2
10.1016/j.electacta.2018.05.019 | Solid state reaction was used to synthesis La0.5Sr <...> prior reports and the descriptions in literature. | solid-state | 0.45 Co(NO3)2·6H2O + 0.225 Fe2O3 + 0.5 La(NO3)3·6H2O + 0.05 Nb2O5 + 0.188 O2 + 0.5 SrCO3 + 2.4 [OH-] == 1 La0.5Sr0.5Co0.45Fe0.45Nb0.1O3 + 0.5 CO2 + 6.9 H2O + 2.4 [NO3-] | ['Sr0.5La0.5Nb0.1Fe0.45Co0.45O3'] |  | 1200 | 0.45 Co(NO3)2·6H2O + 0.225 Fe2O3 + 0.5 La(NO3)3·6H2O + 0.05 Nb2O5 + 0.188 O2 + 0.5 SrCO3 + 2.4 [OH-] | 1 La0.5Sr0.5Co0.45Fe0.45Nb0.1O3 + 0.5 CO2 + 6.9 H2O + 2.4 [NO3-]
10.1016/s0167-577x(02)00691-2 | The columbite precursor method was employed to pre <...> acetone again and then calcined at 800 °C for 4 h. | solid-state | 0.234 MgNb2O6 + 1 PbO + 0.3 TiO2 == 1 0.7Pb(Mg1/3Nb2/3)O3-0.3PbTiO3 | ['Mg0.233Ti0.3Nb0.467PbO3'] |  | 800 | 0.234 MgNb2O6 + 1 PbO + 0.3 TiO2 | 1 0.7Pb(Mg1/3Nb2/3)O3-0.3PbTiO3
10.1016/j.ceramint.2012.04.066 | The samples for studying were synthesized by the m <...> products were sintered at T sint = 1373 K for 2 h. | solid-state | 0.25 Fe2O3 + 0.25 Nb2O5 + 1 PbO == 1 PbFe1/2Nb1/2O3 | ['Nb0.5Fe0.5PbO3'] | 1373 |  | 0.25 Fe2O3 + 0.25 Nb2O5 + 1 PbO | 1 PbFe1/2Nb1/2O3
10.1016/j.ceramint.2016.06.128 | Commercially available Y2O3 (purity: 99.99%, Rare- <...> ) was used to inhibit the cracking of green body . | solid-state | 1 SiO2 + 1 Y2O3 == 1 Y2SiO5 | ['Y2SiO5'] | 1550 |  | 1 SiO2 + 1 Y2O3 | 1 Y2SiO5
10.1016/s0272-8842(99)00025-5 | The polytitanate dielectric ceramic materials base <...> parent density, porosity) by standardized methods. | solid-state | 2 BaCO3 + 9 TiO2 == 1 Ba2Ti9O20 + 2 CO2 | ['Ba2Ti9O20'] |  |  | 2 BaCO3 + 9 TiO2 | 1 Ba2Ti9O20 + 2 CO2
10.1016/s0013-4686(01)00631-4 | LiFePO4 was prepared by the solid-state reaction o <...> as washed with distilled water, dried and weighed. | solid-state | 1 (NH4)2HPO4 + 1 Fe + 0.5 Li2CO3 + 0.5 O2 == 1 LiFePO4 + 0.5 CO2 + 1.5 H2O + 2 NH3 | ['LiFePO4'] |  |  | 1 (NH4)2HPO4 + 1 Fe + 0.5 Li2CO3 + 0.5 O2 | 1 LiFePO4 + 0.5 CO2 + 1.5 H2O + 2 NH3
10.1016/j.jpowsour.2018.04.034 | Then, 1 wt%, 2 wt%, 5 wt% and 10 wt% LiNi0.5Mn1.5O <...> Sinopharm Chemical Reagent, Ltd (ShangHai, China). | solid-state | 0.833 Li1.2Ni0.2Mn0.6O2 + 1 Mn(CH3COO)2·4H2O + 0.333 Ni(CH3COO)2·4H2O + 0.5 O2 + 2.667 [OH-] == 1 LiNi0.5Mn1.5O4 + 6.667 H2O + 2.667 [CH3COO-] | ['LiMn1.5Ni0.5O4'] | 900 |  | 0.833 Li1.2Ni0.2Mn0.6O2 + 1 Mn(CH3COO)2·4H2O + 0.333 Ni(CH3COO)2·4H2O + 0.5 O2 + 2.667 [OH-] | 1 LiNi0.5Mn1.5O4 + 6.667 H2O + 2.667 [CH3COO-]
10.1016/s0022-3697(01)00198-6 | Analytical grade powders of BaCO3, SrCO3 and Mn2O3 <...> °C/m were used for both calcination and sintering. | solid-state | 1 BaCO3 + 0.5 Mn2O3 + 0.25 O2 == 1 MeMnO3 + 1 CO2; Me = Ba | ['BaMnO3'] | 950 | 850 | 1 BaCO3 + 0.5 Mn2O3 + 0.25 O2 | 1 MeMnO3 + 1 CO2; Me = Ba
10.1016/s0022-3697(01)00198-6 | Analytical grade powders of BaCO3, SrCO3 and Mn2O3 <...> °C/m were used for both calcination and sintering. | solid-state | 0.5 Mn2O3 + 0.25 O2 + 1 SrCO3 == 1 MeMnO3 + 1 CO2; Me = Sr | ['SrMnO3'] | 950 | 850 | 0.5 Mn2O3 + 0.25 O2 + 1 SrCO3 | 1 MeMnO3 + 1 CO2; Me = Sr
10.1016/j.apenergy.2018.04.090 | In order to scale up the production of the perovsk <...> rge batch of material prepared with the ball mill. | solid-state | 0.5 Fe2O3 + 0.25 O2 + 1 SrCO3 == 1 SrFeO3 + 1 CO2 | ['SrFeO3'] |  |  | 0.5 Fe2O3 + 0.25 O2 + 1 SrCO3 | 1 SrFeO3 + 1 CO2
10.1016/s0955-2219(00)00025-x | Powders of PbO, ZrO2 and TiO2 were mixed thoroughl <...> n the treating period of time in the molten phase. | solid-state | 1 PbO + 0.7 TiO2 + 0.3 ZrO2 == 1 Pb(Zr0.3Ti0.7)O3 | ['Zr0.3Ti0.7PbO3'] |  |  | 1 PbO + 0.7 TiO2 + 0.3 ZrO2 | 1 Pb(Zr0.3Ti0.7)O3
10.1016/j.ceramint.2013.12.057 | Polycrystalline Co2MnO4 samples were synthesized b <...> with the field varying between -50 kOe and 50 kOe. | solid-state | 2 Co(NO3)2·6H2O + 1 MnO + 0.5 O2 + 4 [OH-] == 1 Co2MnO4 + 14 H2O + 4 [NO3-] | ['MnCo2O4'] |  | 1000 | 2 Co(NO3)2·6H2O + 1 MnO + 0.5 O2 + 4 [OH-] | 1 Co2MnO4 + 14 H2O + 4 [NO3-]
10.1016/j.ceramint.2005.05.014 | A Lu2Si2O7 bulk sample was prepared by hot pressin <...> the surface was polished using 1 μm diamond paste. | solid-state | 1 Lu2O3 + 2 SiO2 == 1 Lu2Si2O7 | ['Lu2Si2O7'] | 1600 |  | 1 Lu2O3 + 2 SiO2 | 1 Lu2Si2O7
10.1016/j.optmat.2018.05.017 | CPO:Eu2+ were synthesized by high-energy ball mill <...> /min under a reducing atmosphere (5% H2 + 95% Ar). | solid-state | 4 CaCO3 + 2 NH4H2PO4 == 1 Ca4(PO4)2O + 4 CO2 + 3 H2O + 2 NH3 ; target Ca4(PO4)2O with additives Eu via Eu2O3 ; target Ca4(PO4)2O with additives Eu via Eu2O3 | ['Ca4P2O9'] |  |  | 4 CaCO3 + 2 NH4H2PO4 | 1 Ca4(PO4)2O + 4 CO2 + 3 H2O + 2 NH3 ; target Ca4(PO4)2O with additives Eu via Eu2O3 ; target Ca4(PO4)2O with additives Eu via Eu2O3
10.1016/j.ceramint.2013.03.025 | In a typical reaction, analytical grade reactants <...> te precipitate was detected by the AgNO3 solution. | solid-state | 0.5 Bi2O3 + 0.5 Fe2O3 == 1 BiFeO3 | ['FeBiO3'] |  |  | 0.5 Bi2O3 + 0.5 Fe2O3 | 1 BiFeO3
10.1016/j.jeurceramsoc.2007.08.005 | For the sake of comparison, these materials were a <...> rotect them from decomposition and/or deformation. | solid-state | 0.667 Al2O3 + 0.667 AlN + 1.333 Si3N4 == 1 Si4Al2O2N6 | ['Al2Si4N6O2'] | 1675 |  | 0.667 Al2O3 + 0.667 AlN + 1.333 Si3N4 | 1 Si4Al2O2N6
10.1016/j.compositesb.2012.05.038 | Elemental powders including Ni (98%, <1 μm), Al (9 <...> action floor through a hole with diameter of 6 mm. | solid-state | 1 Al + 1 Ni == 1 NiAl | ['NiAl'] |  |  | 1 Al + 1 Ni | 1 NiAl
10.1016/s0167-2738(98)00222-7 | A polycrystalline sample of PbBi2Nb2O9 was prepare <...> le was slowly cooled (5 K/min) to room temperature | solid-state | 1 Bi2O3 + 1 Nb2O5 + 1 PbO == 1 PbBi2Nb2O9 | ['Nb2PbBi2O9'] |  |  | 1 Bi2O3 + 1 Nb2O5 + 1 PbO | 1 PbBi2Nb2O9
10.1016/s0040-6090(00)01862-9 | PLD with KrF excimer laser (λ = 248 nm) was used t <...> vealed that calcined powder was single phase LSCO. | solid-state | 0.333 Co3O4 + 0.25 La2O3 + 0.208 O2 + 0.5 SrCO3 == 1 La0.5Sr0.5CoO3 + 0.5 CO2 | ['Sr0.5La0.5CoO3'] | 1300 |  | 0.333 Co3O4 + 0.25 La2O3 + 0.208 O2 + 0.5 SrCO3 | 1 La0.5Sr0.5CoO3 + 0.5 CO2
10.1016/s1388-2481(03)00118-8 | LiFeO2 was synthesized using LiOH · H2O (Kishida C <...> for 15 h in an argon atmosphere in a box furnace. | solid-state | 1 FeOOH + 1 LiOH·H2O == 1 LiFeO2 + 2 H2O | ['LiFeO2'] |  | 150 | 1 FeOOH + 1 LiOH·H2O | 1 LiFeO2 + 2 H2O
10.1016/j.ceramint.2016.02.018 | Self-lubricating Al2O3-ZrO2 based composites were <...> /min to 1250 °C, followed by 25 °C/min to 1300 °C. | solid-state | 1 Al2O3 + 1 ZrO2 == 1 Al2O3-ZrO2 | ['ZrAl2O5'] |  |  | 1 Al2O3 + 1 ZrO2 | 1 Al2O3-ZrO2
10.1016/j.powtec.2018.06.021 | The Fe0.7Nb0.1Ti0.1Zr0.1 alloy was prepared by mec <...> ined to assure the reproducibility of the results. | solid-state | 0.7 Fe + 0.1 Nb + 0.1 Ti + 0.1 Zr == 1 Fe0.7Nb0.1Ti0.1Zr0.1 | ['Zr0.1Ti0.1Nb0.1Fe0.7'] |  |  | 0.7 Fe + 0.1 Nb + 0.1 Ti + 0.1 Zr | 1 Fe0.7Nb0.1Ti0.1Zr0.1
10.1016/s0925-8388(01)01217-8 | Preliminary experiments suggested the formation of <...> mples decomposed at 700 K into Eu2MgH6 and EuMgH4. | solid-state | 2 EuH2 + 1 MgH2 == 1 Eu2MgH6 | ['MgEu2H6'] |  |  | 2 EuH2 + 1 MgH2 | 1 Eu2MgH6
10.1016/s0925-8388(01)01217-8 | Preliminary experiments suggested the formation of <...> mples decomposed at 700 K into Eu2MgH6 and EuMgH4. | solid-state | 6 EuH2 + 7 MgH2 == 1 Eu6Mg7H26 | ['Mg7Eu6H26'] |  |  | 6 EuH2 + 7 MgH2 | 1 Eu6Mg7H26
10.1016/s0925-8388(01)01217-8 | Preliminary experiments suggested the formation of <...> mples decomposed at 700 K into Eu2MgH6 and EuMgH4. | solid-state | 2 EuH2 + 3 MgH2 == 1 Eu2Mg3H10 | ['Mg3Eu2H10'] |  |  | 2 EuH2 + 3 MgH2 | 1 Eu2Mg3H10
10.1016/s0025-5408(99)00216-0 | LiCuFe2(VO4)3 was synthesized by solid-state metho <...> tals. The powder became dark brown after grinding. | solid-state | 1 CuO + 1 Fe2O3 + 0.5 Li2CO3 + 1.5 V2O5 == 1 LiCuFe2(VO4)3 + 0.5 CO2 | ['LiV3Fe2CuO12'] |  |  | 1 CuO + 1 Fe2O3 + 0.5 Li2CO3 + 1.5 V2O5 | 1 LiCuFe2(VO4)3 + 0.5 CO2
10.1016/s0925-8388(02)00382-1 | A cerium zirconyl mixed oxalate was precipitated b <...> e alkali metal chlorides remaining in the samples. | solid-state | 1 Ce(NO3)4 + 1 ZrO(NO3)2 + 6 [OH-] == 1 CeO2-ZrO2 + 3 H2O + 6 [NO3-] | ['CeZrO4'] |  |  | 1 Ce(NO3)4 + 1 ZrO(NO3)2 + 6 [OH-] | 1 CeO2-ZrO2 + 3 H2O + 6 [NO3-]
10.1016/j.jallcom.2018.05.245 | Pristine LiNi0.5Mn1.5O4 (LNM) sample was synthesiz <...> were carried out in ambient conditions/atmosphere. | solid-state | 1 LiNO3 + 1.5 Mn(CH3COO)2·4H2O + 0.5 Ni(NO3)2·6H2O + 0.75 O2 + 5 [OH-] == 1 LiNi0.5Mn1.5O4 + 11.5 H2O + 3 [CH3COO-] + 2 [NO3-] | ['LiMn1.5Ni0.5O4'] | 900 | 500 | 1 LiNO3 + 1.5 Mn(CH3COO)2·4H2O + 0.5 Ni(NO3)2·6H2O + 0.75 O2 + 5 [OH-] | 1 LiNi0.5Mn1.5O4 + 11.5 H2O + 3 [CH3COO-] + 2 [NO3-]
10.1016/j.apsusc.2018.05.151 | The bare LNMO sample was synthesized with a spray <...> at 900 °C for 24 h to obtain the bare LNMO sample. | solid-state | 1 Li(CH3COO)·4H2O + 1.5 Mn(CH3COO)2·4H2O + 0.5 Ni(CH3COO)2·4H2O + 0.75 O2 + 5 [OH-] == 1 LiNi0.5Mn1.5O4 + 14.5 H2O + 5 [CH3COO-] | ['LiMn1.5Ni0.5O4'] |  |  | 1 Li(CH3COO)·4H2O + 1.5 Mn(CH3COO)2·4H2O + 0.5 Ni(CH3COO)2·4H2O + 0.75 O2 + 5 [OH-] | 1 LiNi0.5Mn1.5O4 + 14.5 H2O + 5 [CH3COO-]
10.1016/s0022-3697(98)00311-4 | CaCO3, Fe2O3 and SiO2 in the molar ratio of 3 : 1 <...> iometric Ca3Fe2Si3O12 for high pressure synthesis. | solid-state | 3 CaCO3 + 1 Fe2O3 + 3 SiO2 == 1 Ca3Fe2Si3O12 + 3 CO2 | ['Ca3Fe2Si3O12'] |  |  | 3 CaCO3 + 1 Fe2O3 + 3 SiO2 | 1 Ca3Fe2Si3O12 + 3 CO2
10.1016/s0038-1098(99)00067-8 | In this study, a r.f.-magnetron sputtering system <...> 5 powders in air at 700 and 1000 °C, respectively. | solid-state | 0.5 Li2CO3 + 0.5 Nb2O5 == 1 LiNbO3 + 0.5 CO2 | ['LiNbO3'] |  |  | 0.5 Li2CO3 + 0.5 Nb2O5 | 1 LiNbO3 + 0.5 CO2
10.1016/s0921-5107(01)00926-6 | Barium acetate (Ba(C2H3O2)2), strontium acetate (S <...> f parts of film apparatus were shown in Figure 1 . | solid-state | 0.85 Ba(C2H3O2)2 + 8 O2 + 0.15 Sr(C2H3O2)2 + 1 Ti(OC4H9)4 + 10 [OH-] == 1 Ba0.85Sr0.15TiO3 + 11 H2O + 10 [CH3COO-] | ['Ba0.85Sr0.15TiO3'] |  |  | 0.85 Ba(C2H3O2)2 + 8 O2 + 0.15 Sr(C2H3O2)2 + 1 Ti(OC4H9)4 + 10 [OH-] | 1 Ba0.85Sr0.15TiO3 + 11 H2O + 10 [CH3COO-]
10.1016/j.jpowsour.2018.04.067 | The NASICON powders with the compositions of Na3.2 <...> l alcohol for 48 h to decrease the particle sizes. | solid-state | 0.128 MgO + 1 NH4H2PO4 + 1.628 Na2CO3 + 2 SiO2 + 1.872 ZrO2 == 1 Na3.256Mg0.128Zr1.872Si2PO12 + 1.628 CO2 + 1.5 H2O + 1 NH3 | ['Na3.256Mg0.128Zr1.872Si2PO12'] |  |  | 0.128 MgO + 1 NH4H2PO4 + 1.628 Na2CO3 + 2 SiO2 + 1.872 ZrO2 | 1 Na3.256Mg0.128Zr1.872Si2PO12 + 1.628 CO2 + 1.5 H2O + 1 NH3
10.1016/j.jpowsour.2018.04.067 | The NASICON powders with the compositions of Na3.2 <...> l alcohol for 48 h to decrease the particle sizes. | solid-state | 1 NH4H2PO4 + 1.5 Na2CO3 + 2 SiO2 + 2 ZrO2 == 1 Na3Zr2Si2PO12 + 1.5 CO2 + 1.5 H2O + 1 NH3 | ['Na3Zr2Si2PO12'] |  |  | 1 NH4H2PO4 + 1.5 Na2CO3 + 2 SiO2 + 2 ZrO2 | 1 Na3Zr2Si2PO12 + 1.5 CO2 + 1.5 H2O + 1 NH3
10.1016/j.jallcom.2018.07.198 | In the solid state reaction as conventional approa <...> powders with excellent compositional homogeneity. | solid-state | 1 Dy2O3 + 2 ZrO2 == 1 Dy2Zr2O7 | ['Dy2Zr2O7'] |  |  | 1 Dy2O3 + 2 ZrO2 | 1 Dy2Zr2O7
10.1016/s0272-8842(98)00045-5 | The firing temperature of ZnGa2O4 phosphors throug <...> O in firings above 1200 °C in vacuum to evaporate. | solid-state | 1 Ga2O3 + 1 ZnO == 1 ZnGa2O4 | ['ZnGa2O4'] |  |  | 1 Ga2O3 + 1 ZnO | 1 ZnGa2O4
10.1016/j.jpowsour.2018.06.091 | LiNi0.8Co0.1Mn0.1O2 was synthesized by solid state <...> o obtain the final materials, which was named NCM. | solid-state | 1 LiOH·H2O + 1 Ni0.8Co0.1Mn0.1(OH)2 + 0.25 O2 == 1 LiNi0.8Co0.1Mn0.1O2 + 2.5 H2O | ['LiMn0.1Co0.1Ni0.8O2'] |  | 800 | 1 LiOH·H2O + 1 Ni0.8Co0.1Mn0.1(OH)2 + 0.25 O2 | 1 LiNi0.8Co0.1Mn0.1O2 + 2.5 H2O
10.1016/s0925-8388(01)01568-7 | All elements were used as obtained: Gd (99.999%; A <...> inement result. No secondary phases were observed. | solid-state | 2 Gd + 2 Ge + 1 Mg == 1 Gd2MgGe2 | ['MgGd2Ge2'] |  |  | 2 Gd + 2 Ge + 1 Mg | 1 Gd2MgGe2
10.1016/s0925-8388(01)01568-7 | All elements were used as obtained: Gd (99.999%; A <...> inement result. No secondary phases were observed. | solid-state | 1 Ge + 2 Mg == 1 Mg2Ge | ['Mg2Ge'] |  |  | 1 Ge + 2 Mg | 1 Mg2Ge
10.1016/s0040-6090(99)00723-3 | The Ni70Co30 precursor powder was prepared with th <...> and dried in air. The yield ranged from 80 to 90%. | solid-state | 30 Co + 70 Ni == 1 Ni70Co30 | ['Co30Ni70'] |  |  | 30 Co + 70 Ni | 1 Ni70Co30
10.1016/j.jallcom.2018.05.066 | La2(GeO4)O:Bi3+, La2(GeO4)O:Eu3+ and La2(GeO4)O:Bi <...> sample was cooled to room temperature and grinded. | solid-state | 1 GeO2 + 1 La2O3 == 1 La2(GeO4)O ; target La2(GeO4)O with additives Bi via Bi2O3 ; target La2(GeO4)O with additives Bi via Bi2O3 | ['La2GeO5'] |  |  | 1 GeO2 + 1 La2O3 | 1 La2(GeO4)O ; target La2(GeO4)O with additives Bi via Bi2O3 ; target La2(GeO4)O with additives Bi via Bi2O3
10.1016/s0038-1098(02)00661-0 | Polycrystalline samples of Sm0.15Ca0.85MnO3 were s <...> e indicated the nominal composition of the sample. | solid-state | 0.85 CaCO3 + 1 MnO2 + 0.075 Sm2O3 == 1 Sm0.15Ca0.85MnO3 + 0.85 CO2 + 0.038 O2 | ['Ca0.85Sm0.15MnO3'] |  |  | 0.85 CaCO3 + 1 MnO2 + 0.075 Sm2O3 | 1 Sm0.15Ca0.85MnO3 + 0.85 CO2 + 0.038 O2
10.1016/s0032-5910(01)00389-8 | Preparation of perovskite oxides, for example, La0 <...> e naturally. Pyrolysis took place in stagnant air. | solid-state | 0.8 La(NO3)3 + 1 Mn(CH3COO)2 + 0.3 O2 + 0.2 Sr(NO3)2 + 4.8 [OH-] == 1 La0.8Sr0.2MnO3 + 2.4 H2O + 2 [CH3COO-] + 2.8 [NO3-] | ['Sr0.2La0.8MnO3'] |  |  | 0.8 La(NO3)3 + 1 Mn(CH3COO)2 + 0.3 O2 + 0.2 Sr(NO3)2 + 4.8 [OH-] | 1 La0.8Sr0.2MnO3 + 2.4 H2O + 2 [CH3COO-] + 2.8 [NO3-]
10.1016/j.nanoen.2018.03.007 | All the chemicals were of analytical grade and use <...> cooled down to room temperature in the glove box. | solid-state | 0.333 Fe3O4 + 0.5 Na2O2 == 1 NaFeO2 + 0.167 O2 | ['NaFeO2'] |  |  | 0.333 Fe3O4 + 0.5 Na2O2 | 1 NaFeO2 + 0.167 O2
10.1016/j.ceramint.2014.03.142 | Sr2FeMoO6 powder was also obtained by the conventi <...> pellets were sintered at 1200 °C, 2 h, in 5%H2/Ar. | solid-state | 0.5 Fe2O3 + 1 MoO3 + 2 SrO == 1 Sr2FeMoO6 + 0.25 O2 | ['Sr2MoFeO6'] | 1200 |  | 0.5 Fe2O3 + 1 MoO3 + 2 SrO | 1 Sr2FeMoO6 + 0.25 O2
10.1016/s0008-8846(02)00796-2 | Stabilised-by-doping RT monoclinic C3S was prepare <...> ised, heated in air at 1500 °C for 6 h and cooled. | solid-state | 3 CaCO3 + 1 SiO2 == 1 Ca3SiO5 + 3 CO2 | ['Ca3SiO5'] |  |  | 3 CaCO3 + 1 SiO2 | 1 Ca3SiO5 + 3 CO2
10.1016/j.intermet.2009.05.007 | The raw materials used in this study were 99.8% pu <...> rminately phases at the corresponding temperature. | solid-state | 1 Al + 1 Fe == 1 FeAl | ['FeAl'] |  |  | 1 Al + 1 Fe | 1 FeAl
10.1016/s0022-4596(02)00175-5 | Two synthesis methods, ceramic and sol-gel, were u <...> t types of grains larger than 50 μm were obtained. | solid-state | 0.85 Al2O3 + 0.5 Dy2O3 + 0.005 Eu2O3 + 0.3 H3BO3 + 0.99 SrCO3 == 1 Sr0.99Eu0.01RAl1.7B0.3O4 + 0.99 CO2 + 0.45 H2O + 0.752 O2; R = Dy | ['Sr0.99DyEu0.01Al1.7B0.3O4'] |  |  | 0.85 Al2O3 + 0.5 Dy2O3 + 0.005 Eu2O3 + 0.3 H3BO3 + 0.99 SrCO3 | 1 Sr0.99Eu0.01RAl1.7B0.3O4 + 0.99 CO2 + 0.45 H2O + 0.752 O2; R = Dy
10.1016/j.jpowsour.2018.05.006 | The nanosized powders of Al-doped cubic Li6.25Al0. <...> confirmed by X-ray diffraction (XRD) measurement. | solid-state | 0.25 Al(NO3)3·9H2O + 3 La(NO3)3·6H2O + 6.25 LiNO3 + 2 Zr(NO3)4·5H2O + 24 [OH-] == 1 Li6.25Al0.25La3Zr2O12 + 42.25 H2O + 24 [NO3-] | ['Li6.25La3Zr2Al0.25O12'] |  | 800 | 0.25 Al(NO3)3·9H2O + 3 La(NO3)3·6H2O + 6.25 LiNO3 + 2 Zr(NO3)4·5H2O + 24 [OH-] | 1 Li6.25Al0.25La3Zr2O12 + 42.25 H2O + 24 [NO3-]
10.1016/s0925-8388(00)01041-0 | A series of Tm2O3-SrO-CuO samples of different com <...> red and their compositions are shown in Figure 1 . | solid-state | 1 CuO + 1 SrO + 1 Tm2O3 == 1 Tm2O3-SrO-CuO | ['SrTm2CuO5'] | 950 |  | 1 CuO + 1 SrO + 1 Tm2O3 | 1 Tm2O3-SrO-CuO
10.1016/s0925-8388(01)00873-8 | A series of Gd2O3-SrO-CuO samples of different com <...> red and their compositions are shown in Figure 1 . | solid-state | 1 CuO + 1 Gd2O3 + 1 SrO == 1 Gd2O3-SrO-CuO | ['SrGd2CuO5'] |  |  | 1 CuO + 1 Gd2O3 + 1 SrO | 1 Gd2O3-SrO-CuO
10.1016/j.ceramint.2011.04.098 | Lead zirconate titanate (Pb(Zr0.52Ti0.48)O3) powde <...> 8.854 × 10-12 F m-1), and A is the electrode area. | solid-state | 1 PbO + 0.48 TiO2 + 0.52 ZrO2 == 1 Pb(Zr0.52Ti0.48)O3 | ['Zr0.52Ti0.48PbO3'] |  | 900 | 1 PbO + 0.48 TiO2 + 0.52 ZrO2 | 1 Pb(Zr0.52Ti0.48)O3
10.1016/j.ceramint.2007.09.098 | The Dy-doped BNT powders were prepared from the mi <...> micrographs using a mean linear intercept method. | solid-state | 0.25 Bi2O3 + 0.25 Na2CO3 + 1 TiO2 == 1 Bi0.5Na0.5TiO3 + 0.25 CO2 | ['Na0.5TiBi0.5O3'] | 1050 | 800 | 0.25 Bi2O3 + 0.25 Na2CO3 + 1 TiO2 | 1 Bi0.5Na0.5TiO3 + 0.25 CO2
10.1016/j.ceramint.2016.01.071 | Na2Li2Ti6O14 was prepared via a traditional solid <...> in an agate mortar to form pristine Na2Li2Ti6O14. | solid-state | 2 CH3COOLi·2H2O + 2 CH3COONa·3H2O + 6 TiO2 + 4 [OH-] == 1 Na2Li2Ti6O14 + 12 H2O + 4 [CH3COO-] | ['Na2Li2Ti6O14'] |  | 600 | 2 CH3COOLi·2H2O + 2 CH3COONa·3H2O + 6 TiO2 + 4 [OH-] | 1 Na2Li2Ti6O14 + 12 H2O + 4 [CH3COO-]
10.1016/s0022-3093(02)01638-1 | A glass with the composition of 30BaO · 15TiO2 · 5 <...> someter at a wavelength of 632.8 nm (He-Ne laser). | solid-state | 30 BaCO3 + 55 GeO2 + 15 TiO2 == 1 30BaO-15TiO2-55GeO2 + 30 CO2 | ['Ba30Ti15Ge55O170'] |  |  | 30 BaCO3 + 55 GeO2 + 15 TiO2 | 1 30BaO-15TiO2-55GeO2 + 30 CO2
10.1016/j.jpowsour.2018.07.033 | Because of the high volatility of samarium, anothe <...> samarium loss by evaporation, and water quenched. | solid-state | 19 Ni + 5 Sm == 1 Sm5Ni19 | ['Sm5Ni19'] |  |  | 19 Ni + 5 Sm | 1 Sm5Ni19
10.1016/j.ceramint.2012.12.011 | BaTi4O9 (BT4) powder was prepared using high-purit <...> f 20 ppm/ °C in the temperature range of 25-80 °C. | solid-state | 1 BaCO3 + 4 TiO2 == 1 BaTi4O9 + 1 CO2 | ['BaTi4O9'] |  | 1100 | 1 BaCO3 + 4 TiO2 | 1 BaTi4O9 + 1 CO2
10.1016/j.ceramint.2017.02.055 | The Ce-doped Y2BaAl4SiO12 phosphors were prepared <...> sing a spectrofluorometer (FP-6500, Jasoc, Japan). | solid-state | 2 Al2O3 + 1 BaCO3 + 1 SiO2 + 1 Y2O3 == 1 Y2BaAl4SiO12 + 1 CO2 ; target Y2BaAl4SiO12 with additives Ce via CeO2 ; target Y2BaAl4SiO12 with additives Ce via CeO2 | ['BaY2Al4SiO12'] |  |  | 2 Al2O3 + 1 BaCO3 + 1 SiO2 + 1 Y2O3 | 1 Y2BaAl4SiO12 + 1 CO2 ; target Y2BaAl4SiO12 with additives Ce via CeO2 ; target Y2BaAl4SiO12 with additives Ce via CeO2
10.1016/j.ceramint.2017.02.055 | The Ce-doped Y2BaAl4SiO12 phosphors were prepared <...> sing a spectrofluorometer (FP-6500, Jasoc, Japan). | solid-state | 2 Al2O3 + 1 BaCO3 + 0.08 CeO2 + 1 SiO2 + 0.96 Y2O3 == 1 Y1.92Ce0.08BaAl4SiO12 + 1 CO2 + 0.02 O2 | ['BaCe0.08Y1.92Al4SiO12'] |  |  | 2 Al2O3 + 1 BaCO3 + 0.08 CeO2 + 1 SiO2 + 0.96 Y2O3 | 1 Y1.92Ce0.08BaAl4SiO12 + 1 CO2 + 0.02 O2
10.1016/s0022-4596(02)00171-8 | Ex situ X-ray powder diffraction data charting the <...> to obtain the starting material MoO2 highly pure. | solid-state | 8 H2 + 3 MoO2 + 0.5 N2 + 2 NiO == 1 Ni2Mo3N + 8 H2O | ['Mo3Ni2N'] |  |  | 8 H2 + 3 MoO2 + 0.5 N2 + 2 NiO | 1 Ni2Mo3N + 8 H2O
10.1016/j.ceramint.2013.06.024 | A polycrystalline sample AMn0.9V0.1O3 (A=La0.6Nd0. <...> magnetometer equipped with a superconducting coil. | solid-state | 0.5 La2O3 + 0.9 MnO2 + 0.05 V2O3 == 1 AMn0.9V0.1O3 + 0.225 O2; A = La | ['LaV0.1Mn0.9O3'] |  |  | 0.5 La2O3 + 0.9 MnO2 + 0.05 V2O3 | 1 AMn0.9V0.1O3 + 0.225 O2; A = La
10.1016/j.ssi.2018.05.014 | Li6PS5X (X = Cl, Br) and Li10GeP2S12 were synthesi <...> box by combining ALD subcycles of Li2O and Ta2O5. | solid-state | 2.5 Li2S + 1 LiCl + 0.5 P2S5 == 1 Li6PS5X; X = Cl | ['Li6PS5Cl'] |  |  | 2.5 Li2S + 1 LiCl + 0.5 P2S5 | 1 Li6PS5X; X = Cl
10.1016/j.ssi.2018.05.014 | Li6PS5X (X = Cl, Br) and Li10GeP2S12 were synthesi <...> box by combining ALD subcycles of Li2O and Ta2O5. | solid-state | 2.5 Li2S + 1 LiBr + 0.5 P2S5 == 1 Li6PS5X; X = Br | ['Li6PS5Br'] |  |  | 2.5 Li2S + 1 LiBr + 0.5 P2S5 | 1 Li6PS5X; X = Br
10.1016/j.ssi.2018.05.014 | Li6PS5X (X = Cl, Br) and Li10GeP2S12 were synthesi <...> box by combining ALD subcycles of Li2O and Ta2O5. | solid-state | 1 GeS2 + 5 Li2S + 1 P2S5 == 1 Li10GeP2S12 | ['Li10GeP2S12'] |  |  | 1 GeS2 + 5 Li2S + 1 P2S5 | 1 Li10GeP2S12
10.1016/s0169-4332(96)00673-3 | A standard PLD system, incorporating a stainless s <...> measured by a thermocouple, in 0.2 mbar of oxygen. | solid-state | 0.25 La2O3 + 1 MnCO3 + 0.375 O2 + 0.5 SrCO3 == 1 La0.50Sr0.50MnO3 + 1.5 CO2 | ['Sr0.5La0.5MnO3'] |  |  | 0.25 La2O3 + 1 MnCO3 + 0.375 O2 + 0.5 SrCO3 | 1 La0.50Sr0.50MnO3 + 1.5 CO2
10.1016/s0025-5408(01)00684-5 | The compound Ca1.5Sr1.5(VO4)2 was synthesized by s <...> of SHG signal was measured in the range 20-950 °C. | solid-state | 1.5 CaCO3 + 1.5 SrCO3 + 1 V2O5 == 1 Ca1.5Sr1.5(VO4)2 + 3 CO2 | ['Sr1.5Ca1.5V2O8'] |  |  | 1.5 CaCO3 + 1.5 SrCO3 + 1 V2O5 | 1 Ca1.5Sr1.5(VO4)2 + 3 CO2
10.1016/j.nanoen.2016.07.030 | Na0.44MnO2 was prepared through a simple solid-sta <...> reha Battery Materials Japan was used as received. | solid-state | 1 MnO + 0.22 Na2CO3 + 0.39 O2 == 1 Na0.44MnO2 + 0.22 CO2 | ['Na0.44MnO2'] |  |  | 1 MnO + 0.22 Na2CO3 + 0.39 O2 | 1 Na0.44MnO2 + 0.22 CO2
10.1016/s0167-577x(98)00156-6 | In the nanocomposite approach,ultra fine MgO (supp <...> (Model ISI-DS-130, Akashi Beam Technology, Japan). | solid-state | 1 MgO + 1 TiO2 == 1 MgTiO3 | ['MgTiO3'] |  |  | 1 MgO + 1 TiO2 | 1 MgTiO3
10.1016/s0254-0584(99)00195-9 | A solid state reaction between the basic chemical <...> er with Cu as incident radiation and Ni as filter. | solid-state | 1 CaO + 2 CuO + 8 Fe2O3 == 1 CaCu2Fe16O27 | ['CaFe16Cu2O27'] | 1200 |  | 1 CaO + 2 CuO + 8 Fe2O3 | 1 CaCu2Fe16O27
10.1016/s0925-8388(00)00865-3 | A polycrystalline sample of Sm2MnTiO6 was prepared <...> esses were repeated to get a homogeneous specimen. | solid-state | 1 MnO + 1 Sm2O3 + 1 TiO2 == 1 Sm2MnTiO6 | ['Sm2TiMnO6'] |  |  | 1 MnO + 1 Sm2O3 + 1 TiO2 | 1 Sm2MnTiO6
10.1016/s0025-5408(02)00846-2 | High temperature-type proton conducting oxide, SrC <...> nally used as an anode material for Ni-MH battery. | solid-state | 0.95 CeO2 + 0.013 O2 + 1 SrCO3 + 0.025 Yb2O3 == 1 SrCe0.95Yb0.05O3 + 1 CO2 | ['SrYb0.05Ce0.95O3'] |  |  | 0.95 CeO2 + 0.013 O2 + 1 SrCO3 + 0.025 Yb2O3 | 1 SrCe0.95Yb0.05O3 + 1 CO2
10.1016/j.conbuildmat.2018.05.196 | Pure tricalcium aluminate (C3A) was synthesized by <...> epared tricalcium aluminate is shown in Figure 2 . | solid-state | 1 Al2O3 + 3 Ca(OH)2 == 1 Ca3Al2O6 + 3 H2O | ['Ca3Al2O6'] |  |  | 1 Al2O3 + 3 Ca(OH)2 | 1 Ca3Al2O6 + 3 H2O
10.1016/s0022-3115(98)00012-9 | All the compounds selected for XPS study were prep <...> tates and their corresponding uranium percentages. | solid-state | 2 Ba + 1.5 O2 + 1 U3O8 == 1 Ba2U3O11 | ['Ba2U3O11'] |  |  | 2 Ba + 1.5 O2 + 1 U3O8 | 1 Ba2U3O11
10.1016/s0022-3697(01)00006-3 | The polycrystalline samples of KB'B"O6 [i.e. KNbWO <...> perties of the compounds of AB'B"O6 family [7,11]. | solid-state | 0.5 K2CO3 + 0.5 Nb2O5 + 1 WO3 == 1 KNbWO6 + 0.5 CO2 | ['KNbWO6'] |  | 773 | 0.5 K2CO3 + 0.5 Nb2O5 + 1 WO3 | 1 KNbWO6 + 0.5 CO2
10.1016/s0022-3697(01)00006-3 | The polycrystalline samples of KB'B"O6 [i.e. KNbWO <...> perties of the compounds of AB'B"O6 family [7,11]. | solid-state | 0.5 K2CO3 + 0.5 Ta2O5 + 1 WO3 == 1 KTaWO6 + 0.5 CO2 | ['KTaWO6'] |  | 773 | 0.5 K2CO3 + 0.5 Ta2O5 + 1 WO3 | 1 KTaWO6 + 0.5 CO2
10.1016/s0022-3697(01)00006-3 | The polycrystalline samples of KB'B"O6 [i.e. KNbWO <...> perties of the compounds of AB'B"O6 family [7,11]. | solid-state | 0.5 K2CO3 + 1 MoO3 + 0.5 Nb2O5 == 1 KNbMoO6 + 0.5 CO2 | ['KNbMoO6'] |  | 773 | 0.5 K2CO3 + 1 MoO3 + 0.5 Nb2O5 | 1 KNbMoO6 + 0.5 CO2
10.1016/s0022-3697(01)00006-3 | The polycrystalline samples of KB'B"O6 [i.e. KNbWO <...> perties of the compounds of AB'B"O6 family [7,11]. | solid-state | 0.5 K2CO3 + 1 MoO3 + 0.5 Ta2O5 == 1 KTaMoO6 + 0.5 CO2 | ['KTaMoO6'] |  | 773 | 0.5 K2CO3 + 1 MoO3 + 0.5 Ta2O5 | 1 KTaMoO6 + 0.5 CO2
10.1016/s0038-1098(03)00012-7 | The powder samples of Li+ ion incorporated SrTiO3: <...> athode was about 110 μA during the CL measurement. | solid-state | 1 SrCO3 + 1 TiO2 == 1 SrTiO3 + 1 CO2 ; target SrTiO3 with additives Pr via Pr6O11 ; target SrTiO3 with additives Pr via Pr6O11 | ['SrTiO3'] |  |  | 1 SrCO3 + 1 TiO2 | 1 SrTiO3 + 1 CO2 ; target SrTiO3 with additives Pr via Pr6O11 ; target SrTiO3 with additives Pr via Pr6O11
10.1016/s0038-1098(03)00012-7 | The powder samples of Li+ ion incorporated SrTiO3: <...> athode was about 110 μA during the CL measurement. | solid-state | 1 Li2CO3 + 1 SrCO3 + 1 TiO2 == 1 SrTiO3+Li2O + 2 CO2 ; target SrTiO3+Li2O with additives Pr via Pr6O11 ; target SrTiO3+Li2O with additives Pr via Pr6O11 | ['Li2SrTiO4'] |  |  | 1 Li2CO3 + 1 SrCO3 + 1 TiO2 | 1 SrTiO3+Li2O + 2 CO2 ; target SrTiO3+Li2O with additives Pr via Pr6O11 ; target SrTiO3+Li2O with additives Pr via Pr6O11
10.1016/j.apsusc.2018.05.104 | Polycrystalline CuCr0.97Mg0.03O2 powder was prepar <...> site phase was checked by X-Ray Diffraction (XRD). | solid-state | 0.485 Cr2O3 + 0.5 Cu2O + 0.03 MgO + 0.007 O2 == 1 CuCr0.97Mg0.03O2 | ['Mg0.03Cr0.97CuO2'] |  |  | 0.485 Cr2O3 + 0.5 Cu2O + 0.03 MgO + 0.007 O2 | 1 CuCr0.97Mg0.03O2
10.1016/j.actbio.2013.04.012 | They reported that the average size of particles d <...> ould be prepared after 6 h of mechanical alloying. | solid-state | 5 Ca(OH)2 + 1.5 P2O5 == 1 Ca5(PO4)3(OH) + 4.5 H2O | ['Ca5P3HO13'] |  |  | 5 Ca(OH)2 + 1.5 P2O5 | 1 Ca5(PO4)3(OH) + 4.5 H2O
10.1016/s1359-6462(02)00049-0 | The polycrystalline samples of La0.82Sr0.18MnO3 we <...> phase characterized with powder X-ray diffraction. | solid-state | 0.41 La2O3 + 1 MnCO3 + 0.295 O2 + 0.18 SrCO3 == 1 La0.82Sr0.18MnO3 + 1.18 CO2 | ['Sr0.18La0.82MnO3'] | 1400 |  | 0.41 La2O3 + 1 MnCO3 + 0.295 O2 + 0.18 SrCO3 | 1 La0.82Sr0.18MnO3 + 1.18 CO2
10.1016/j.matdes.2017.05.056 | Polycrystalline powder samples of Sr2V2O7 were syn <...> rred with the mol% of Bismuth (x) doping for ease. | solid-state | 2 SrCO3 + 1 V2O5 == 1 Sr2V2O7 + 2 CO2 | ['Sr2V2O7'] | 800 |  | 2 SrCO3 + 1 V2O5 | 1 Sr2V2O7 + 2 CO2
10.1016/s0025-5408(00)00259-2 | Chemical compounds Y2O3, CaCO3, B2O3, and Yb2O3 wi <...> lid-state reaction method used for crystal growth. | solid-state | 1.5 B2O3 + 4 CaCO3 + 0.4 Y2O3 + 0.1 Yb2O3 == 1 Yb0.20Ca4Y0.80O(BO3)3 + 4 CO2 | ['Ca4Yb0.2Y0.8B3O10'] |  |  | 1.5 B2O3 + 4 CaCO3 + 0.4 Y2O3 + 0.1 Yb2O3 | 1 Yb0.20Ca4Y0.80O(BO3)3 + 4 CO2
10.1016/j.jallcom.2018.07.128 | The sodium chromium double tungstate oxide was syn <...> e carried out at temperatures from 592 K to 670 K. | solid-state | 0.5 Cr2O3 + 0.5 Na2CO3 + 2 WO3 == 1 NaCr(WO4)2 + 0.5 CO2 | ['NaW2CrO8'] |  |  | 0.5 Cr2O3 + 0.5 Na2CO3 + 2 WO3 | 1 NaCr(WO4)2 + 0.5 CO2
10.1016/s0921-5107(00)00548-1 | The polycrystalline samples of the Bi2MNbO7 (M=Al, <...> ocedure was performed three times for the samples. | solid-state | 0.5 Al2O3 + 1 Bi2(CO3)3 + 0.5 Nb2O5 == 1 Bi2MNbO7 + 3 CO2; M = Al | ['NbAlBi2O7'] |  |  | 0.5 Al2O3 + 1 Bi2(CO3)3 + 0.5 Nb2O5 | 1 Bi2MNbO7 + 3 CO2; M = Al
10.1016/s0921-5107(00)00548-1 | The polycrystalline samples of the Bi2MNbO7 (M=Al, <...> ocedure was performed three times for the samples. | solid-state | 1 Bi2(CO3)3 + 0.5 Ga2O3 + 0.5 Nb2O5 == 1 Bi2MNbO7 + 3 CO2; M = Ga | ['NbGaBi2O7'] |  |  | 1 Bi2(CO3)3 + 0.5 Ga2O3 + 0.5 Nb2O5 | 1 Bi2MNbO7 + 3 CO2; M = Ga
10.1016/s0921-5107(00)00548-1 | The polycrystalline samples of the Bi2MNbO7 (M=Al, <...> ocedure was performed three times for the samples. | solid-state | 1 Bi2(CO3)3 + 0.5 In2O3 + 0.5 Nb2O5 == 1 Bi2MNbO7 + 3 CO2; M = In | ['NbInBi2O7'] |  |  | 1 Bi2(CO3)3 + 0.5 In2O3 + 0.5 Nb2O5 | 1 Bi2MNbO7 + 3 CO2; M = In
10.1016/j.jpowsour.2018.04.069 | Synthesis of Li6PS5Cl: Laboratory-grade Li2S was p <...> h to obtain the final Li6PS5Cl solid electrolyte. | solid-state | 2.5 Li2S + 1 LiCl + 0.5 P2S5 == 1 Li6PS5Cl | ['Li6PS5Cl'] |  |  | 2.5 Li2S + 1 LiCl + 0.5 P2S5 | 1 Li6PS5Cl
10.1016/s1044-5803(01)00149-8 | The hot-pressing aided exothermic synthesis techni <...> °C at a heating rate of 10-15 °C/min under 30 MPa. | solid-state | 1 Al + 1 Ni == 1 NiAl | ['NiAl'] |  |  | 1 Al + 1 Ni | 1 NiAl
10.1016/s0025-5408(01)00801-7 | Barium nitrate, Ba(NO3)2, from Wako Pure Chemical <...> °C/min) in a box furnace at 800-1000 °C for 2-8 h. | solid-state | 1 Ba(NO3)2 + 1 ZrO(NO3)2·H2O + 4 [OH-] == 1 BaZrO3 + 3 H2O + 4 [NO3-] | ['BaZrO3'] |  |  | 1 Ba(NO3)2 + 1 ZrO(NO3)2·H2O + 4 [OH-] | 1 BaZrO3 + 3 H2O + 4 [NO3-]
10.1016/s0167-2738(98)00124-6 | Bi2V0.9Ni0.1O5.35 was prepared from Bi2O3, NiO and <...> hes room temperature in 2-3 min using this method. | solid-state | 1 Bi2O3 + 0.1 NiO + 0.45 V2O5 == 1 Bi2V0.9Ni0.1O5.35 | ['V0.9Ni0.1Bi2O5.35'] |  |  | 1 Bi2O3 + 0.1 NiO + 0.45 V2O5 | 1 Bi2V0.9Ni0.1O5.35
10.1016/j.ceramint.2011.10.018 | Three species of potassium source, i.e. KHCO3, K2C <...> n air by varying temperature up to 800 °C for 1 h. | solid-state | 0.5 K2CO3 + 0.5 Nb2O5 == 1 KNbO3 + 0.5 CO2 | ['KNbO3'] |  |  | 0.5 K2CO3 + 0.5 Nb2O5 | 1 KNbO3 + 0.5 CO2
10.1016/j.ceramint.2016.07.137 | LiZn ferrite with chemical composition of Li0.4Fe2 <...> press at a constant pressure of 200 MPa for 3 min | solid-state | 1.2 Fe2O3 + 0.2 Li2CO3 + 0.2 ZnO == 1 Li0.4Fe2.4Zn0.2O4 + 0.2 CO2 | ['Li0.4Fe2.4Zn0.2O4'] |  |  | 1.2 Fe2O3 + 0.2 Li2CO3 + 0.2 ZnO | 1 Li0.4Fe2.4Zn0.2O4 + 0.2 CO2
10.1016/j.jeurceramsoc.2017.11.024 | Four ZrB2-SiC-ZrC specimens (ZSZ nos. 1-4) were fa <...> ective powders equally dispersed in the specimens. | solid-state | 1 SiC + 1 ZrB2 + 1 ZrC == 1 ZrB2-SiC-ZrC | ['Zr2B2SiC2'] | 1950 |  | 1 SiC + 1 ZrB2 + 1 ZrC | 1 ZrB2-SiC-ZrC
10.1016/s0272-8842(98)00028-5 | Hydroxyapatite (HAp) was synthesised using Ca(OH)2 <...> he particle size was within the range of 20-80 μm. | solid-state | 5 Ca(OH)2 + 3 H3PO4 == 1 Ca5(PO4)3(OH) + 9 H2O | ['Ca5P3HO13'] |  | 800 | 5 Ca(OH)2 + 3 H3PO4 | 1 Ca5(PO4)3(OH) + 9 H2O
10.1016/s0167-2738(99)00269-6 | BaCe0.9Y0.1O2.95 and BaCeO3 were prepared by solid <...> ed sample and its absence in the undoped compound. | solid-state | 1 BaCO3 + 0.9 CeO2 + 0.05 Y2O3 == 1 BaCe0.9Y0.1O2.95 + 1 CO2 | ['BaCe0.9Y0.1O2.95'] |  |  | 1 BaCO3 + 0.9 CeO2 + 0.05 Y2O3 | 1 BaCe0.9Y0.1O2.95 + 1 CO2
10.1016/s0167-2738(99)00269-6 | BaCe0.9Y0.1O2.95 and BaCeO3 were prepared by solid <...> ed sample and its absence in the undoped compound. | solid-state | 1 BaCO3 + 1 CeO2 == 1 BaCeO3 + 1 CO2 | ['BaCeO3'] |  |  | 1 BaCO3 + 1 CeO2 | 1 BaCeO3 + 1 CO2
10.1016/s0022-3093(99)00376-2 | Lithium silicate glass of molar batch composition <...> pared glass to be 33.1 ± 0.5 Li2O-66.9 ± 0.5 SiO2. | solid-state | 2 Li2CO3 + 1 SiO2 == 1 Li4SiO4 + 2 CO2 | ['Li4SiO4'] |  |  | 2 Li2CO3 + 1 SiO2 | 1 Li4SiO4 + 2 CO2
10.1016/s0022-3093(99)00376-2 | Lithium silicate glass of molar batch composition <...> pared glass to be 33.1 ± 0.5 Li2O-66.9 ± 0.5 SiO2. | solid-state | 1 Li2CO3 + 2 SiO2 == 1 Li2O-2SiO2 + 1 CO2 | ['Li2Si2O5'] |  |  | 1 Li2CO3 + 2 SiO2 | 1 Li2O-2SiO2 + 1 CO2
10.1016/s0925-8388(01)01891-6 | Pure Mg, Ni and Ag metal powders were mixed togeth <...> d crushed to produce powder below 200 mesh in air. | solid-state | 0.2 Ag + 1.8 Mg + 1 Ni == 1 Mg1.8Ag0.2Ni | ['Mg1.8NiAg0.2'] |  |  | 0.2 Ag + 1.8 Mg + 1 Ni | 1 Mg1.8Ag0.2Ni
10.1016/s0038-1098(02)00852-9 | The composition of LLTO investigated in this work <...> ellets at 1350 °C for 6 h in a Thermolyne furnace. | solid-state | 0.275 La2O3 + 0.175 Li2CO3 + 1 TiO2 == 1 La0.55Li0.35TiO3 + 0.175 CO2 | ['Li0.35La0.55TiO3'] |  |  | 0.275 La2O3 + 0.175 Li2CO3 + 1 TiO2 | 1 La0.55Li0.35TiO3 + 0.175 CO2
10.1016/j.ceramint.2018.02.070 | The melt-derived glasses of the same chemical comp <...> in the powders with particle size less than 45 µm. | solid-state | 1 CaCO3 + 1 SiO2 == 1 CaO-SiO2 + 1 CO2 | ['CaSiO3'] |  |  | 1 CaCO3 + 1 SiO2 | 1 CaO-SiO2 + 1 CO2
10.1016/s0955-2219(01)00362-4 | A conventional solid-state reaction route was used <...> an impedance analyser (Hewlett-Packard HP 4194A). | solid-state | 0.6 BaCO3 + 0.4 SrCO3 + 1 TiO2 == 1 Ba0.6Sr0.4TiO3 + 1 CO2 | ['Ba0.6Sr0.4TiO3'] |  |  | 0.6 BaCO3 + 0.4 SrCO3 + 1 TiO2 | 1 Ba0.6Sr0.4TiO3 + 1 CO2
10.1016/s0925-8388(00)01255-x | A series of Sm2O3-SrO-CuO samples of different com <...> red and their compositions are shown in Figure 1 . | solid-state | 1 CuO + 1 Sm2O3 + 1 SrO == 1 Sm2O3-SrO-CuO | ['SrSm2CuO5'] |  |  | 1 CuO + 1 Sm2O3 + 1 SrO | 1 Sm2O3-SrO-CuO
10.1016/j.jallcom.2018.06.329 | In the synthesis of BFO NFs, a mixture of 0.35 mmo <...> as BFO and Sn-BFO-x (x = 0.5%, 1.0%, 3.0%, 5.0%). | solid-state | 1 Bi(NO3)3·5H2O + 1 Fe(NO3)3·9H2O + 6 [OH-] == 1 BiFeO3 + 17 H2O + 6 [NO3-] | ['FeBiO3'] |  |  | 1 Bi(NO3)3·5H2O + 1 Fe(NO3)3·9H2O + 6 [OH-] | 1 BiFeO3 + 17 H2O + 6 [NO3-]
10.1016/j.jeurceramsoc.2017.11.007 | The complete characterisation of the raw materials <...> cimens were used for characterising each material. | solid-state | 1 CaO + 1 MgO + 2 ZrO2 == 1 CaZrO3-MgO-ZrO2 | ['CaMgZr2O6'] | 1450 |  | 1 CaO + 1 MgO + 2 ZrO2 | 1 CaZrO3-MgO-ZrO2
10.1103/PhysRevB.74.174417 | Samples of Sr3Co2Ox (5.64⩽x⩽5.80) were synthesized <...> o keep them from converting to Sr3Co2O5(OH)2∙yH2O. | solid-state | 0.667 Co3O4 + 3 SrCO3 == 1 Sr3Co2O + 3 CO2 + 2.333 O2 | ['Sr3Co2O'] | 1100 |  | 0.667 Co3O4 + 3 SrCO3 | 1 Sr3Co2O + 3 CO2 + 2.333 O2
10.1103/PhysRevB.73.094505 | In the present study, polycrystalline samples of t <...> n. H-9000NA TEM operating at the voltage of 300kV. | solid-state | 1 Co + 1 NaOH + 0.75 O2 == 1 NaCoO2 + 0.5 H2O | ['NaCoO2'] |  |  | 1 Co + 1 NaOH + 0.75 O2 | 1 NaCoO2 + 0.5 H2O
10.1103/PhysRevB.73.094505 | In the present study, polycrystalline samples of t <...> n. H-9000NA TEM operating at the voltage of 300kV. | solid-state | 1 Co + 0.6 NaOH + 0.85 O2 == 1 Na0.6CoO2 + 0.3 H2O | ['Na0.6CoO2'] |  |  | 1 Co + 0.6 NaOH + 0.85 O2 | 1 Na0.6CoO2 + 0.3 H2O
10.1103/PhysRevB.77.224431 | We employed different synthesis processes from tho <...> purest LaCoOP and LaCoOAs powders were dark gray. | solid-state | 1 CoO + 1 LaP == 1 LaCoOP | ['LaCoPO'] |  |  | 1 CoO + 1 LaP | 1 LaCoOP
10.1103/PhysRevB.78.104427 | A powder sample of Ag2MnO2 was prepared at the ISS <...> aracterization of the powder is presented in Ref.. | solid-state | 2 Ag + 1 MnO2 == 1 Ag2MnO2 | ['MnAg2O2'] |  |  | 2 Ag + 1 MnO2 | 1 Ag2MnO2
10.1103/PhysRevB.77.214430 | The films of La23Ca13Mn1-yFeyO3 (y = 0, 0.01, and <...> e grown with thicknesses ranging between 23-80 nm. | solid-state | 13 CaCO3 + 11.5 La2O3 + 1 MnO2 == 1 La23Ca13MnO3 + 13 CO2 + 23.25 O2 | ['Ca13La23MnO3'] |  |  | 13 CaCO3 + 11.5 La2O3 + 1 MnO2 | 1 La23Ca13MnO3 + 13 CO2 + 23.25 O2
10.1103/PhysRevB.77.214430 | The films of La23Ca13Mn1-yFeyO3 (y = 0, 0.01, and <...> e grown with thicknesses ranging between 23-80 nm. | solid-state | 13 CaCO3 + 0.005 Fe2O3 + 11.5 La2O3 + 0.99 MnO2 == 1 La23Ca13Mn0.99Fe0.01O3 + 13 CO2 + 23.248 O2 | ['Ca13La23Mn0.99Fe0.01O3'] |  |  | 13 CaCO3 + 0.005 Fe2O3 + 11.5 La2O3 + 0.99 MnO2 | 1 La23Ca13Mn0.99Fe0.01O3 + 13 CO2 + 23.248 O2
10.1103/PhysRevB.77.214430 | The films of La23Ca13Mn1-yFeyO3 (y = 0, 0.01, and <...> e grown with thicknesses ranging between 23-80 nm. | solid-state | 13 CaCO3 + 0.015 Fe2O3 + 11.5 La2O3 + 0.97 MnO2 == 1 La23Ca13Mn0.97Fe0.03O3 + 13 CO2 + 23.242 O2 | ['Ca13La23Mn0.97Fe0.03O3'] |  |  | 13 CaCO3 + 0.015 Fe2O3 + 11.5 La2O3 + 0.97 MnO2 | 1 La23Ca13Mn0.97Fe0.03O3 + 13 CO2 + 23.242 O2
10.1103/PhysRevB.86.094432 | Polycrystalline EuTiO3 powder was prepared by soli <...> tice constants a = 5.508. and c = 7.805. at 80 K). | solid-state | 0.5 Eu2O3 + 1 TiO2 == 1 EuTiO3 + 0.25 O2 | ['EuTiO3'] | 1000 |  | 0.5 Eu2O3 + 1 TiO2 | 1 EuTiO3 + 0.25 O2
10.1103/PhysRevB.95.195141 | Powder samples of CaCu3Ti4-xRuxO12 (0≤x≤4) were fa <...> . furnace to reduce the number of crystal defects. | solid-state | 1 CaO + 3 CuO + 4 TiO2 == 1 CaCu3Ti4O12 | ['CaTi4Cu3O12'] |  |  | 1 CaO + 3 CuO + 4 TiO2 | 1 CaCu3Ti4O12
10.1103/PhysRevB.74.024101 | Chemically homogeneous and stoichiometric samples <...> were used in the neutron diffraction measurements. | solid-state | 1 MgO + 1 Nb2O5 == 1 MgNb2O6 | ['MgNb2O6'] |  | 750 | 1 MgO + 1 Nb2O5 | 1 MgNb2O6
10.1103/PhysRevB.86.245130 | High-purity single crystal of ThCr2Si2-type CeNi2A <...> ked out from the remaining dreg [see Figure 1(b)]. | solid-state | 1 CeAs + 1 Ni + 1 NiAs == 1 CeNi2As2 | ['CeNi2As2'] |  |  | 1 CeAs + 1 Ni + 1 NiAs | 1 CeNi2As2
10.1103/PhysRevB.94.184426 | A polycrystalline sample of BaFe2Se2O was synthesi <...> thod for the exchange and correlation corrections. | solid-state | 1 BaO + 2 Fe + 2 Se == 1 BaFe2Se2O | ['BaFe2Se2O'] |  |  | 1 BaO + 2 Fe + 2 Se | 1 BaFe2Se2O
10.1103/PhysRevB.96.144104 | The single-crystalline sample of Co2TiO4 was prepa <...> o2SnO4 has been investigated on the instrument E6. | solid-state | 0.667 Co3O4 + 1 TiO2 == 1 Co2TiO4 + 0.333 O2 | ['TiCo2O4'] | 200 | 500 | 0.667 Co3O4 + 1 TiO2 | 1 Co2TiO4 + 0.333 O2
10.1103/PhysRevB.73.212107 | Na0.74CoO2 was prepared by solid-state reaction. S <...> der dry conditions to prevent water intercalation. | solid-state | 0.333 Co3O4 + 0.19 Na2CO3 + 0.238 O2 == 1 Na0.38CoO2 + 0.19 CO2 | ['Na0.38CoO2'] |  |  | 0.333 Co3O4 + 0.19 Na2CO3 + 0.238 O2 | 1 Na0.38CoO2 + 0.19 CO2
10.1103/PhysRevB.79.014412 | CuCrO2 (5 g) was prepared by high-temperature soli <...> resentational analysis of the magnetic structures. | solid-state | 0.5 Cr2O3 + 0.5 Cu2O == 1 CuCrO2 | ['CrCuO2'] |  |  | 0.5 Cr2O3 + 0.5 Cu2O | 1 CuCrO2
10.1103/PhysRevB.74.184431 | Single crystals of MnWO4 were synthesized by two d <...> ing the pyroelectric current as. function of time. | solid-state | 1 MnCO3 + 1 WO3 == 1 MnWO4 + 1 CO2 | ['WMnO4'] |  |  | 1 MnCO3 + 1 WO3 | 1 MnWO4 + 1 CO2
10.1103/PhysRevB.76.214416 | YBaCo2O5+x was prepared by solid-state reaction.. <...> 8 where these two types of superstructure coexist. | solid-state | 1 BaCO3 + 0.667 Co3O4 + 0.5 Y2O3 == 1 YBaCo2O5 + 1 CO2 + 0.083 O2 | ['BaYCo2O5'] |  |  | 1 BaCO3 + 0.667 Co3O4 + 0.5 Y2O3 | 1 YBaCo2O5 + 1 CO2 + 0.083 O2
10.1103/PhysRevB.76.214416 | YBaCo2O5+x was prepared by solid-state reaction.. <...> 8 where these two types of superstructure coexist. | solid-state | 1 BaCO3 + 0.667 Co3O4 + 0.137 O2 + 0.5 Y2O3 == 1 YBaCo2O5.44 + 1 CO2 | ['BaYCo2O5.44'] |  |  | 1 BaCO3 + 0.667 Co3O4 + 0.137 O2 + 0.5 Y2O3 | 1 YBaCo2O5.44 + 1 CO2
10.1103/PhysRevB.76.214416 | YBaCo2O5+x was prepared by solid-state reaction.. <...> 8 where these two types of superstructure coexist. | solid-state | 1 BaCO3 + 0.667 Co3O4 + 0.167 O2 + 0.5 Y2O3 == 1 YBaCo2O5.50 + 1 CO2 | ['BaYCo2O5.5'] |  |  | 1 BaCO3 + 0.667 Co3O4 + 0.167 O2 + 0.5 Y2O3 | 1 YBaCo2O5.50 + 1 CO2
10.1103/PhysRevB.86.054406 | NiCr2O4 was prepared by dissolving stoichiometric <...> 2O3, and the CuCr2O4 sample. 1.1 wt% CuO impurity. | solid-state | 2 Cr(NO3)3·9H2O + 1 Ni(NO3)2·6H2O + 8 [OH-] == 1 NiCr2O4 + 28 H2O + 8 [NO3-] | ['Cr2NiO4'] |  | 1000 | 2 Cr(NO3)3·9H2O + 1 Ni(NO3)2·6H2O + 8 [OH-] | 1 NiCr2O4 + 28 H2O + 8 [NO3-]
10.1103/PhysRevB.86.054406 | NiCr2O4 was prepared by dissolving stoichiometric <...> 2O3, and the CuCr2O4 sample. 1.1 wt% CuO impurity. | solid-state | 1 Cr2O3 + 1 CuO == 1 CuCr2O4 | ['Cr2CuO4'] |  | 1000 | 1 Cr2O3 + 1 CuO | 1 CuCr2O4
10.1103/PhysRevB.77.024427 | The HoBaCo2O5.5 sample was prepared by solid-state <...> transmission measurement and used in refinements. | solid-state | 1 BaCO3 + 0.667 Co3O4 + 0.5 Ho2O3 + 0.167 O2 == 1 HoBaCo2O5.5 + 1 CO2 | ['BaHoCo2O5.5'] |  |  | 1 BaCO3 + 0.667 Co3O4 + 0.5 Ho2O3 + 0.167 O2 | 1 HoBaCo2O5.5 + 1 CO2
10.1103/PhysRevB.84.174442 | Single crystalline Yb2Ti2O7 was prepared at McMast <...> as measured for comparison to the single crystals. | solid-state | 2 TiO2 + 1 Yb2O3 == 1 Yb2Ti2O7 | ['Yb2Ti2O7'] |  |  | 2 TiO2 + 1 Yb2O3 | 1 Yb2Ti2O7
10.1103/PhysRevB.76.155113 | In analogy to our previous work, the ceramic metho <...> to room temperature by adjusting the cooling rate. | solid-state | 1 CaCO3 + 0.25 Fe2O3 + 0.25 Sb2O5 == 1 Ca(Fe1/2Sb1/2)O3 + 1 CO2 | ['CaFe0.5Sb0.5O3'] | 1250 |  | 1 CaCO3 + 0.25 Fe2O3 + 0.25 Sb2O5 | 1 Ca(Fe1/2Sb1/2)O3 + 1 CO2
10.1103/PhysRevB.72.184424 | A polycrystalline sample of EuCu2As2 was prepared <...> cal Property Measurements System (Quantum Design). | solid-state | 2 As + 2 Cu + 1 Eu == 1 EuCu2As2 | ['EuCu2As2'] |  |  | 2 As + 2 Cu + 1 Eu | 1 EuCu2As2
10.1103/PhysRevB.84.184429 | (Co1-xNix)3V2O8 single crystals with Ni concentrat <...> hree main crystallographic directions a, b, and c. | solid-state | 3 NiO + 1 V2O5 == 1 Ni3V2O8 | ['V2Ni3O8'] |  |  | 3 NiO + 1 V2O5 | 1 Ni3V2O8
10.1103/PhysRevB.94.165131 | Ni3Sn2S2 was synthesized by the sealed tube method <...> heating and cooling rate of 0.5 °Cmin-1 was used. | solid-state | 3 Ni + 2 S + 2 Sn == 1 Ni3Sn2S2 | ['Ni3Sn2S2'] |  |  | 3 Ni + 2 S + 2 Sn | 1 Ni3Sn2S2
10.1103/PhysRevB.94.184516 | The polycrystalline samples of NiSi were synthesiz <...> resolution (FWHM) was determined to be ≃0.28 meV. | solid-state | 1 Ni + 1 Si == 1 NiSi | ['NiSi'] | 970 |  | 1 Ni + 1 Si | 1 NiSi
10.1103/PhysRevB.92.134419 | Polycrystalline samples in the Fe(3-x)GaxPO4O3 ser <...> by rinsing with deionized water and drying in air. | solid-state | 1 Fe2O3 + 1 FePO4 == 1 Fe2O3-FePO4 | ['Fe3PO7'] | 950 |  | 1 Fe2O3 + 1 FePO4 | 1 Fe2O3-FePO4
10.1103/PhysRevB.93.174307 | Polycrystalline samples of (PZT)0.9(BiZnT)0.1 and <...> elletizing until single phase samples were formed. | solid-state | 1 PbO + 1 TiO2 == 1 PbTiO3 | ['TiPbO3'] |  |  | 1 PbO + 1 TiO2 | 1 PbTiO3
10.1103/PhysRevB.93.174307 | Polycrystalline samples of (PZT)0.9(BiZnT)0.1 and <...> elletizing until single phase samples were formed. | solid-state | 1 PbO + 1 ZrO2 == 1 PbZrO3 | ['ZrPbO3'] |  |  | 1 PbO + 1 ZrO2 | 1 PbZrO3
10.1103/PhysRevB.83.184302 | Samples with the composition Ba6M3+Nb9O30 (where M <...> s of. K min-1 and applied ac excitation of 500 mV. | solid-state | 6 BaCO3 + 0.5 Ga2O3 + 4.5 Nb2O5 == 1 Ba6GaNb9O30 + 6 CO2 | ['Ba6Nb9GaO30'] |  |  | 6 BaCO3 + 0.5 Ga2O3 + 4.5 Nb2O5 | 1 Ba6GaNb9O30 + 6 CO2
10.1103/PhysRevB.71.214421 | To obtain. single crystal of La0.5Sr1.5MnO4, powde <...> horizontal (π) to vertical (σ), see also Figure 1. | solid-state | 0.25 La2O3 + 0.333 Mn3O4 + 0.208 O2 + 1.5 SrCO3 == 1 La0.5Sr1.5MnO4 + 1.5 CO2 | ['Sr1.5La0.5MnO4'] | 1373 |  | 0.25 La2O3 + 0.333 Mn3O4 + 0.208 O2 + 1.5 SrCO3 | 1 La0.5Sr1.5MnO4 + 1.5 CO2
10.1103/PhysRevB.81.094401 | Polycrystalline samples of Ca3Cu2Mg(PO4)4, Ca3Cu2N <...> the temperature range 5-300. in the heating cycle. | solid-state | 3 CaCO3 + 3 CuO + 4 NH4H2PO4 == 1 Ca3Cu3(PO4)4 + 3 CO2 + 6 H2O + 4 NH3 | ['Ca3Cu3P4O16'] |  |  | 3 CaCO3 + 3 CuO + 4 NH4H2PO4 | 1 Ca3Cu3(PO4)4 + 3 CO2 + 6 H2O + 4 NH3
10.1103/PhysRevB.85.094424 | Polycrystalline Ba2Co9O14 samples were prepared th <...> by the Rietveld method with the FULLPROF program. | solid-state | 2 BaCO3 + 3 Co3O4 == 1 Ba2Co9O14 + 2 CO2 | ['Ba2Co9O14'] |  |  | 2 BaCO3 + 3 Co3O4 | 1 Ba2Co9O14 + 2 CO2
10.1103/PhysRevB.71.134414 | We have grown high-quality GdBaCo2O5+x single crys <...> ealed at 1200 °C in air to make it dense and hard. | solid-state | 1 BaCO3 + 2 CoO + 0.5 Gd2O3 + 0.25 O2 == 1 GdBaCo2O5 + 1 CO2 | ['BaGdCo2O5'] |  | 1000 | 1 BaCO3 + 2 CoO + 0.5 Gd2O3 + 0.25 O2 | 1 GdBaCo2O5 + 1 CO2
10.1103/PhysRevB.90.014440 | Sintered powder of the zinc-ferrite ZnFe2O4 was pr <...> ctual frustrated magnet with inevitable disorders. | solid-state | 1 Fe2O3 + 1 ZnO == 1 ZnFe2O4 | ['Fe2ZnO4'] |  |  | 1 Fe2O3 + 1 ZnO | 1 ZnFe2O4
10.1103/PhysRevB.73.224524 | Details of the synthesis procedure as well as of t <...> verage stoichiometric oxygen content of 8.00±0.02. | solid-state | 2 CuO + 0.5 Gd2O3 + 0.25 O2 + 1 RuO2 + 2 SrCO3 == 1 RuSr2GdCu2O8 + 2 CO2 | ['Sr2GdRuCu2O8'] |  |  | 2 CuO + 0.5 Gd2O3 + 0.25 O2 + 1 RuO2 + 2 SrCO3 | 1 RuSr2GdCu2O8 + 2 CO2
10.1103/PhysRevB.82.134209 | A series of six PbO-SiO2 glasses, with composition <...> 4.94 gcm3, 5.98 gcm3, and 6.91 gcm3, respectively. | solid-state | 1 PbO + 1 SiO2 == 1 PbO-SiO2 | ['PbSiO3'] |  |  | 1 PbO + 1 SiO2 | 1 PbO-SiO2
10.1103/PhysRevB.83.134123 | Using the conventional ceramic method, polycrystal <...> monochromator, was used to confirm sample purity. | solid-state | 1 CaCO3 + 0.25 Mn2O3 + 0.125 O2 + 0.5 RuO2 == 1 AMn0.5Ru0.5O3 + 1 CO2; A = Ca | ['CaMn0.5Ru0.5O3'] |  |  | 1 CaCO3 + 0.25 Mn2O3 + 0.125 O2 + 0.5 RuO2 | 1 AMn0.5Ru0.5O3 + 1 CO2; A = Ca
10.1103/PhysRevB.83.134123 | Using the conventional ceramic method, polycrystal <...> monochromator, was used to confirm sample purity. | solid-state | 0.25 Mn2O3 + 0.125 O2 + 0.5 RuO2 + 1 SrCO3 == 1 AMn0.5Ru0.5O3 + 1 CO2; A = Sr | ['SrMn0.5Ru0.5O3'] |  |  | 0.25 Mn2O3 + 0.125 O2 + 0.5 RuO2 + 1 SrCO3 | 1 AMn0.5Ru0.5O3 + 1 CO2; A = Sr
10.1103/PhysRevB.77.024111 | A mixture of Bi2O3 (99.99%) and Mn2O3 with an amou <...> ing the software MacTempas (Total Resolution LLC). | solid-state | 0.5 Bi2O3 + 0.5 Sc2O3 == 1 BiScO3 | ['ScBiO3'] |  |  | 0.5 Bi2O3 + 0.5 Sc2O3 | 1 BiScO3
10.1103/PhysRevB.77.024111 | A mixture of Bi2O3 (99.99%) and Mn2O3 with an amou <...> ing the software MacTempas (Total Resolution LLC). | solid-state | 0.5 Bi2O3 + 0.5 Cr2O3 == 1 BiCrO3 | ['CrBiO3'] |  |  | 0.5 Bi2O3 + 0.5 Cr2O3 | 1 BiCrO3
10.1016/S0022-3697(99)00237-1 | The SrB4O7:Eu2+ phosphors were prepared using the <...> ter and dried in order to remove the excess SrCl2. | solid-state | 5 H3BO3 + 1.5 SrCO3 + 0.5 SrCl2 == 1 Sr2B5O9Cl + 1.5 CO2 + 7.5 H2O ; target Sr2B5O9Cl with additives Eu via Eu2O3 ; target Sr2B5O9Cl with additives Eu via Eu2O3 | ['Sr2B5O9Cl'] |  |  | 5 H3BO3 + 1.5 SrCO3 + 0.5 SrCl2 | 1 Sr2B5O9Cl + 1.5 CO2 + 7.5 H2O ; target Sr2B5O9Cl with additives Eu via Eu2O3 ; target Sr2B5O9Cl with additives Eu via Eu2O3
10.1016/S0022-3697(02)00164-6 | The glass of the system (V2O5-P2O5) was prepared o <...> m phosphate content in the vanadium glass samples. | solid-state | 24 P2O5 + 76 V2O5 == 1 76V2O5-24P2O5 | ['V152P48O500'] |  |  | 24 P2O5 + 76 V2O5 | 1 76V2O5-24P2O5
10.1016/S0022-3697(03)00118-5 | EuGa2S4 powder was synthesized from EuS and Ga2S3 <...> he obtained powder contains only an EuGa2S4 phase. | solid-state | 1 EuS + 1 Ga2S3 == 1 EuGa2S4 | ['EuGa2S4'] |  |  | 1 EuS + 1 Ga2S3 | 1 EuGa2S4
10.1016/S0009-2614(03)00574-8 | The polycrystalline powder sample BaCr2O4 was synt <...> powders were finally calcined at 1200 °C for 24 h. | solid-state | 1 BaCO3 + 1 Cr2O3 == 1 BaCr2O4 + 1 CO2 | ['BaCr2O4'] |  | 1200 | 1 BaCO3 + 1 Cr2O3 | 1 BaCr2O4 + 1 CO2
10.1016/j.materresbull.2003.10.007 | Samples were prepared by solid-state reaction. PMN <...> nance method using the HP4294A impedance analyzer. | solid-state | 0.333 MgCO3 + 0.334 Nb2O5 + 0.667 Pb3O4 + 1 TiO2 == 1 Pb(Mg1/3Nb2/3)O3-PbTiO3 + 0.333 CO2 + 0.334 O2 | ['Mg0.333TiNb0.667Pb2O6'] | 1200 | 1000 | 0.333 MgCO3 + 0.334 Nb2O5 + 0.667 Pb3O4 + 1 TiO2 | 1 Pb(Mg1/3Nb2/3)O3-PbTiO3 + 0.333 CO2 + 0.334 O2
10.1016/j.materresbull.2004.02.005 | In order to study any impurity effect NdNiO3-δ and <...> chemical homogenization described above was used. | solid-state | 0.5 Nd2O3 + 1 NiO + 0.25 O2 == 1 NdNiO3 | ['NdNiO3'] |  |  | 0.5 Nd2O3 + 1 NiO + 0.25 O2 | 1 NdNiO3
10.1016/j.materresbull.2004.02.005 | In order to study any impurity effect NdNiO3-δ and <...> chemical homogenization described above was used. | solid-state | 1 NiO + 0.25 O2 + 0.5 Sm2O3 == 1 SmNiO3 | ['SmNiO3'] |  |  | 1 NiO + 0.25 O2 + 0.5 Sm2O3 | 1 SmNiO3
10.1016/j.optcom.2004.02.082 | Appropriate amounts (all in mol%) of reagent grade <...> z) ESR spectrometer with 100 kHz field modulation. | solid-state | 1 As2O3 + 1 PbO + 1 Sb2O3 == 1 PbO-Sb2O3-As2O3 | ['PbSb2As2O7'] |  |  | 1 As2O3 + 1 PbO + 1 Sb2O3 | 1 PbO-Sb2O3-As2O3
10.1016/S0025-5408(01)00675-4 | The starting materials were BaCO3, SrCO3, ZnO, La2 <...> or 12 h followed by sintering at 1100 °C for 12 h. | solid-state | 1 BaCO3 + 0.5 La2O3 + 0.5 Ta2O5 + 1 ZnO == 1 LaBaZnTaO6 + 1 CO2 | ['BaLaTaZnO6'] | 1000 | 800 | 1 BaCO3 + 0.5 La2O3 + 0.5 Ta2O5 + 1 ZnO | 1 LaBaZnTaO6 + 1 CO2
10.1016/S0025-5408(01)00675-4 | The starting materials were BaCO3, SrCO3, ZnO, La2 <...> or 12 h followed by sintering at 1100 °C for 12 h. | solid-state | 0.5 La2O3 + 0.5 Nb2O5 + 1 SrCO3 + 1 ZnO == 1 LaSrZnNbO6 + 1 CO2 | ['SrLaNbZnO6'] | 1000 | 800 | 0.5 La2O3 + 0.5 Nb2O5 + 1 SrCO3 + 1 ZnO | 1 LaSrZnNbO6 + 1 CO2
10.1016/S0025-5408(01)00675-4 | The starting materials were BaCO3, SrCO3, ZnO, La2 <...> or 12 h followed by sintering at 1100 °C for 12 h. | solid-state | 2 BaCO3 + 0.5 Ta2O5 + 0.5 TiO2 + 0.5 ZnO == 1 Ba2Zn0.5Ti0.5TaO6 + 2 CO2 | ['Ba2Ti0.5TaZn0.5O6'] | 1000 | 800 | 2 BaCO3 + 0.5 Ta2O5 + 0.5 TiO2 + 0.5 ZnO | 1 Ba2Zn0.5Ti0.5TaO6 + 2 CO2
10.1016/S0022-4596(02)00130-5 | The CaMn2O4 polycrystalline sample was synthesized <...> ecimen crystallizes in an orthorhombic structure . | solid-state | 1 CaCO3 + 2 MnO2 == 1 CaMn2O4 + 1 CO2 + 0.5 O2 | ['CaMn2O4'] |  |  | 1 CaCO3 + 2 MnO2 | 1 CaMn2O4 + 1 CO2 + 0.5 O2
10.1016/S0022-4596(03)00052-5 | Attempts to synthesize powder of α-Rb6U5V2O23 from <...> ulated pattern from the crystal structure results. | solid-state | 0.833 O2 + 3 Rb2CO3 + 1.667 U3O8 + 1 V2O5 == 1 Rb6U5V2O23 + 3 CO2 | ['Rb6U5V2O23'] |  |  | 0.833 O2 + 3 Rb2CO3 + 1.667 U3O8 + 1 V2O5 | 1 Rb6U5V2O23 + 3 CO2
10.1016/j.jssc.2004.05.014 | La5Os3 MO16 (M=Mn, Co) was synthesized from La2O3 <...> f KClO3 upon heating. A black powder was obtained. | solid-state | 2.5 La2O3 + 1 MnO + 0.75 O2 + 3 OsO2 == 1 La5Os3MO16; M = Mn | ['La5MnOs3O16'] |  |  | 2.5 La2O3 + 1 MnO + 0.75 O2 + 3 OsO2 | 1 La5Os3MO16; M = Mn
10.1016/j.jssc.2003.12.022 | A powder sample of BaTbO3 was prepared from AR BaC <...> , followed by furnace cooling to room temperature. | solid-state | 1 BaCO3 + 0.125 O2 + 0.25 Tb4O7 == 1 BaTbO3 + 1 CO2 | ['BaTbO3'] |  |  | 1 BaCO3 + 0.125 O2 + 0.25 Tb4O7 | 1 BaTbO3 + 1 CO2
10.1016/j.jssc.2004.04.004 | Samples of CeTaO4 were prepared following the meth <...> , was necessary when using this preparative route. | solid-state | 1 CeO2 + 0.5 Ta2O5 == 1 CeTaO4 + 0.25 O2 | ['CeTaO4'] |  |  | 1 CeO2 + 0.5 Ta2O5 | 1 CeTaO4 + 0.25 O2
10.1016/j.jssc.2004.04.004 | Samples of CeTaO4 were prepared following the meth <...> , was necessary when using this preparative route. | solid-state | 1 CeO2 + 0.5 Ta2O5 == 1 CeTaO4.17 + 0.165 O2 | ['CeTaO4.17'] |  |  | 1 CeO2 + 0.5 Ta2O5 | 1 CeTaO4.17 + 0.165 O2
10.1016/j.jlumin.2006.01.196 | The SrMg(SiO3)2 samples doped and co-doped with Dy <...> ometer with a xenon lamp as the excitation source. | solid-state | 1 MgO + 2 SiO2 + 1 SrCO3 == 1 SrMg(SiO3)2 + 1 CO2 | ['SrMgSi2O6'] | 1280 |  | 1 MgO + 2 SiO2 + 1 SrCO3 | 1 SrMg(SiO3)2 + 1 CO2
10.1016/S1010-6030(02)00074-6 | The polycrystalline samples of InVO4, InNbO4 and I <...> hotocatalyst by the reduction-oxidation procedure. | solid-state | 0.5 In2O3 + 0.5 V2O5 == 1 InVO4 | ['VInO4'] |  | 350 | 0.5 In2O3 + 0.5 V2O5 | 1 InVO4
10.1016/S1010-6030(02)00074-6 | The polycrystalline samples of InVO4, InNbO4 and I <...> hotocatalyst by the reduction-oxidation procedure. | solid-state | 0.5 In2O3 + 0.5 Nb2O5 == 1 InNbO4 | ['NbInO4'] |  | 350 | 0.5 In2O3 + 0.5 Nb2O5 | 1 InNbO4
10.1016/S1010-6030(02)00074-6 | The polycrystalline samples of InVO4, InNbO4 and I <...> hotocatalyst by the reduction-oxidation procedure. | solid-state | 0.5 In2O3 + 0.5 Ta2O5 == 1 InTaO4 | ['TaInO4'] |  | 350 | 0.5 In2O3 + 0.5 Ta2O5 | 1 InTaO4
10.1016/S0921-5107(02)00080-6 | Analytical grade 0.5 molPbO, 0.5 molTiO2, 0.008 mo <...> r 1 h in air and cooled at the rate of 4 °C min-1. | solid-state | 0.5 PbO + 0.5 SrTiO3 + 0.5 TiO2 == 1 Sr0.5Pb0.5TiO3 | ['Sr0.5TiPb0.5O3'] | 1100 |  | 0.5 PbO + 0.5 SrTiO3 + 0.5 TiO2 | 1 Sr0.5Pb0.5TiO3
10.1016/S0921-5107(03)00280-0 | 0.5 M Zn(Ac)2 solution was prepared by dissolving <...> in vacuum, with a heating rate of about 10 °C/min. | solid-state | 1 Zn(Ac)2·2H2O == 1 Zn(Ac)2 + 2 H2O | ['Ac2Zn'] |  | 300 | 1 Zn(Ac)2·2H2O | 1 Zn(Ac)2 + 2 H2O
10.1016/S0921-5107(02)00083-1 | The NASICON compounds Na5Cu2P3O12 (NCP), Na6AlP3O1 <...> for XRD, IR, and electrical conductivity studies. | solid-state | 2 CuO + 3 NH4H2PO4 + 2.5 Na2CO3 == 1 Na5Cu2P3O12 + 2.5 CO2 + 4.5 H2O + 3 NH3 | ['Na5Cu2P3O12'] |  |  | 2 CuO + 3 NH4H2PO4 + 2.5 Na2CO3 | 1 Na5Cu2P3O12 + 2.5 CO2 + 4.5 H2O + 3 NH3
10.1016/S0921-5107(02)00083-1 | The NASICON compounds Na5Cu2P3O12 (NCP), Na6AlP3O1 <...> for XRD, IR, and electrical conductivity studies. | solid-state | 0.5 Al2O3 + 3 NH4H2PO4 + 3 Na2CO3 == 1 Na6AlP3O12 + 3 CO2 + 4.5 H2O + 3 NH3 | ['Na6AlP3O12'] |  |  | 0.5 Al2O3 + 3 NH4H2PO4 + 3 Na2CO3 | 1 Na6AlP3O12 + 3 CO2 + 4.5 H2O + 3 NH3
10.1016/S0921-5107(02)00083-1 | The NASICON compounds Na5Cu2P3O12 (NCP), Na6AlP3O1 <...> for XRD, IR, and electrical conductivity studies. | solid-state | 0.5 Fe2O3 + 3 NH4H2PO4 + 3 Na2CO3 == 1 Na6FeP3O12 + 3 CO2 + 4.5 H2O + 3 NH3 | ['Na6FeP3O12'] |  |  | 0.5 Fe2O3 + 3 NH4H2PO4 + 3 Na2CO3 | 1 Na6FeP3O12 + 3 CO2 + 4.5 H2O + 3 NH3
10.1016/S0921-5107(02)00083-1 | The NASICON compounds Na5Cu2P3O12 (NCP), Na6AlP3O1 <...> for XRD, IR, and electrical conductivity studies. | solid-state | 1 CdO + 0.5 Fe2O3 + 3 NH4H2PO4 + 2 Na2CO3 == 1 Na4FeCdP3O12 + 2 CO2 + 4.5 H2O + 3 NH3 | ['Na4FeCdP3O12'] |  |  | 1 CdO + 0.5 Fe2O3 + 3 NH4H2PO4 + 2 Na2CO3 | 1 Na4FeCdP3O12 + 2 CO2 + 4.5 H2O + 3 NH3
10.1016/j.mseb.2003.09.035 | Samples studied in this paper were prepared by sol <...> es were heated from 20 to 250 °C at a rate 1°/min. | solid-state | 0.333 MgCO3 + 0.334 Nb2O5 + 0.667 Pb3O4 + 1 TiO2 == 1 Pb(Mg1/3Nb2/3)O3-PbTiO3 + 0.333 CO2 + 0.334 O2 | ['Mg0.333TiNb0.667Pb2O6'] | 1200 | 800 | 0.333 MgCO3 + 0.334 Nb2O5 + 0.667 Pb3O4 + 1 TiO2 | 1 Pb(Mg1/3Nb2/3)O3-PbTiO3 + 0.333 CO2 + 0.334 O2
10.1016/j.mseb.2003.09.035 | Samples studied in this paper were prepared by sol <...> es were heated from 20 to 250 °C at a rate 1°/min. | solid-state | 2 Nb2O5 + 1 Pb3O4 == 1 Pb3Nb4O13 + 0.5 O2 | ['Nb4Pb3O13'] | 1200 | 800 | 2 Nb2O5 + 1 Pb3O4 | 1 Pb3Nb4O13 + 0.5 O2
10.1016/j.snb.2003.11.009 | The sodium aluminium silicate, Na2O-Al2O3-4SiO2 (N <...> JSM-5310) and TG-DTA (Seiko Instruments, SSC5100). | solid-state | 1 Al2O3 + 1 Na2CO3 + 4 SiO2 == 1 Na2O-Al2O3-4SiO2 + 1 CO2 | ['Na2Al2Si4O12'] |  | 1300 | 1 Al2O3 + 1 Na2CO3 + 4 SiO2 | 1 Na2O-Al2O3-4SiO2 + 1 CO2
10.1016/S0925-3467(00)00035-5 | The targets used for PLD were bulk chalcogenide gl <...> cooled to room temperature (rate ∼ 1.5 °C min-1). | solid-state | 5 Ga + 30 Ge + 65 Se == 1 Ge30Ga5Se65 | ['Ga5Ge30Se65'] |  |  | 5 Ga + 30 Ge + 65 Se | 1 Ge30Ga5Se65
10.1016/S0925-3467(02)00318-X | KABO can be synthesized by the following reaction: <...> . We chose NaF flux because of its low volatility. | solid-state | 1 Al2O3 + 1 B2O3 + 1 K2CO3 == 1 K2Al2B2O7 + 1 CO2 | ['K2Al2B2O7'] |  |  | 1 Al2O3 + 1 B2O3 + 1 K2CO3 | 1 K2Al2B2O7 + 1 CO2
10.1016/S0924-4247(03)00297-8 | A modified lead titanate powder with composition ( <...> owders to minimize the lead loss during sintering. | solid-state | 0.5 O2 + 1 PbO + 2 TiO2 == 1 Pb(TiO3)2 | ['Ti2PbO6'] | 1200 | 900 | 0.5 O2 + 1 PbO + 2 TiO2 | 1 Pb(TiO3)2
10.1016/j.ssnmr.2003.09.001 | All the compounds we are interested in are prepare <...> h phases was verified by powder X-ray diffraction. | solid-state | 1 AlF3 + 3 NaF == 1 Na3AlF6 | ['Na3AlF6'] |  |  | 1 AlF3 + 3 NaF | 1 Na3AlF6
10.1016/j.ssnmr.2003.09.001 | All the compounds we are interested in are prepare <...> h phases was verified by powder X-ray diffraction. | solid-state | 3 AlF3 + 5 NaF == 1 Na5Al3F14 | ['Na5Al3F14'] |  |  | 3 AlF3 + 5 NaF | 1 Na5Al3F14
10.1016/j.optmat.2016.06.020 | Lu2O3 (99.99%, diyang, Shanghai, China), Al(NO3)3· <...> o form garnet phase of LuAG powders, respectively. | solid-state | 5 Al(NO3)3 + 1.5 Lu2O3 + 15 [OH-] == 1 Lu3Al5O12 + 7.5 H2O + 15 [NO3-] | ['Lu3Al5O12'] |  |  | 5 Al(NO3)3 + 1.5 Lu2O3 + 15 [OH-] | 1 Lu3Al5O12 + 7.5 H2O + 15 [NO3-]
10.1016/j.optmat.2016.05.046 | A simple sol-gel combustion method was used to syn <...> hed on both sides to a thickness of 1 mm for test. | solid-state | 0.6 Gd2O3 + 2 Hf(OH)4 + 0.8 La(NO3)3·6H2O + 2.4 [OH-] == 1 La0.8Gd1.2Hf2O7 + 10 H2O + 2.4 [NO3-] ; target La0.8Gd1.2Hf2O7 with additives Eu via Eu2O3 ; target La0.8Gd1.2Hf2O7 with additives Eu via Eu2O3 | ['Gd1.2La0.8Hf2O7'] | 1830 | 800 | 0.6 Gd2O3 + 2 Hf(OH)4 + 0.8 La(NO3)3·6H2O + 2.4 [OH-] | 1 La0.8Gd1.2Hf2O7 + 10 H2O + 2.4 [NO3-] ; target La0.8Gd1.2Hf2O7 with additives Eu via Eu2O3 ; target La0.8Gd1.2Hf2O7 with additives Eu via Eu2O3
10.1016/S0360-3199(01)00036-2 | Powder mixture of Ce2(CO3)3·8H2O (Kanto Chemical), <...> rea of the cylindrical support was around 250m2/g. | solid-state | 2 Al(OH)3 + 0.5 Ce2(CO3)3·8H2O + 0.25 O2 == 1 CeO2-Al2O3 + 1.5 CO2 + 7 H2O | ['CeAl2O5'] |  |  | 2 Al(OH)3 + 0.5 Ce2(CO3)3·8H2O + 0.25 O2 | 1 CeO2-Al2O3 + 1.5 CO2 + 7 H2O
10.1016/j.ijhydene.2016.07.174 | Nominal composition NaMgH3 and Na0.9K0.1MgH3 sampl <...> ature. The weight ratio of ball to powder is 80:1. | solid-state | 1 MgH2 + 1 NaH == 1 NaMgH3 | ['NaMgH3'] |  |  | 1 MgH2 + 1 NaH | 1 NaMgH3
10.1016/S0022-0248(01)02032-2 | Intermediate reactant Y2Cu2O5 was prepared from re <...> ts were rotated at ∼30 rpm in opposite directions. | solid-state | 2 CuO + 1 Y2O3 == 1 Y2Cu2O5 | ['Y2Cu2O5'] | 1050 |  | 2 CuO + 1 Y2O3 | 1 Y2Cu2O5
10.1016/j.powtec.2004.04.010 | Figure 1 shows XRD patterns of the La2O3 and Co2O3 <...> ion can be given by Eq. (1). La2O3+Co2O3 = 2LaCoO3 | solid-state | 0.5 Co2O3 + 0.5 La2O3 == 1 LaCoO3 | ['LaCoO3'] |  |  | 0.5 Co2O3 + 0.5 La2O3 | 1 LaCoO3
10.1016/S0022-3093(01)00828-6 | The amorphous samples were prepared by a twin-roll <...> s both as-quenched and annealed samples were used. | solid-state | 2 Bi2O3 + 3 TiO2 == 1 Bi4Ti3O12 | ['Ti3Bi4O12'] |  | 800 | 2 Bi2O3 + 3 TiO2 | 1 Bi4Ti3O12
10.1016/S0022-3093(01)00654-8 | The oxychloride glasses were prepared from PbO, Pb <...> in. The purity was confirmed by X-ray diffraction. | solid-state | 1 PbCl2 + 2 PbO == 1 Pb3O2Cl2 | ['Pb3O2Cl2'] |  |  | 1 PbCl2 + 2 PbO | 1 Pb3O2Cl2
10.1016/j.jnoncrysol.2003.08.050 | Based on their composition, the glasses are divide <...> n order to maintain a constant Fe/P ratio at 0.67. | solid-state | 2 FePO4 + 1 MoO3 == 1 MoO3-Fe2O3-P2O5 | ['MoFe2P2O11'] |  |  | 2 FePO4 + 1 MoO3 | 1 MoO3-Fe2O3-P2O5
10.1016/S0022-3093(03)00466-6 | Glasses of nominal composition Bi0.33Ge0.67O1.84 a <...> n determined by the valency 3+ of Bi and 4+ of Ge. | solid-state | 0.33 Bi(NO3)3 + 0.67 GeO2 + 0.002 O2 + 0.99 [OH-] == 1 Bi0.33Ge0.67O1.84 + 0.495 H2O + 0.99 [NO3-] | ['Ge0.67Bi0.33O1.84'] |  |  | 0.33 Bi(NO3)3 + 0.67 GeO2 + 0.002 O2 + 0.99 [OH-] | 1 Bi0.33Ge0.67O1.84 + 0.495 H2O + 0.99 [NO3-]
10.1016/S0022-3093(03)00466-6 | Glasses of nominal composition Bi0.33Ge0.67O1.84 a <...> n determined by the valency 3+ of Bi and 4+ of Ge. | solid-state | 0.57 Bi(NO3)3 + 0.003 O2 + 0.43 SiO2 + 1.71 [OH-] == 1 Bi0.57Si0.43O1.72 + 0.855 H2O + 1.71 [NO3-] | ['Si0.43Bi0.57O1.72'] |  |  | 0.57 Bi(NO3)3 + 0.003 O2 + 0.43 SiO2 + 1.71 [OH-] | 1 Bi0.57Si0.43O1.72 + 0.855 H2O + 1.71 [NO3-]
10.1016/j.jnoncrysol.2003.12.048 | Glasses of nominal composition Bi0.33Ge0.67O1.84 a <...> ed by the valency 3+ of Bi and 4+ of X (XSi, Ge). | solid-state | 0.33 Bi(NO3)3 + 0.67 GeO2 + 0.002 O2 + 0.99 [OH-] == 1 Bi0.33Ge0.67O1.84 + 0.495 H2O + 0.99 [NO3-] | ['Ge0.67Bi0.33O1.84'] |  |  | 0.33 Bi(NO3)3 + 0.67 GeO2 + 0.002 O2 + 0.99 [OH-] | 1 Bi0.33Ge0.67O1.84 + 0.495 H2O + 0.99 [NO3-]
10.1016/j.jnoncrysol.2003.12.048 | Glasses of nominal composition Bi0.33Ge0.67O1.84 a <...> ed by the valency 3+ of Bi and 4+ of X (XSi, Ge). | solid-state | 0.57 Bi(NO3)3 + 0.003 O2 + 0.43 SiO2 + 1.71 [OH-] == 1 Bi0.57Si0.43O1.72 + 0.855 H2O + 1.71 [NO3-] | ['Si0.43Bi0.57O1.72'] |  |  | 0.57 Bi(NO3)3 + 0.003 O2 + 0.43 SiO2 + 1.71 [OH-] | 1 Bi0.57Si0.43O1.72 + 0.855 H2O + 1.71 [NO3-]
10.1016/S0021-9614(02)00167-2 | Reactive forms of Ln 2O3 (with Ln=Tb, Er) and PdO <...> 4PdO7 and Ln 2PdO4 were not formed for Ln=Tb, Er. | solid-state | 2 PdO + 1 Tb2O3 == 1 Tb2Pd2O5 | ['Tb2Pd2O5'] |  |  | 2 PdO + 1 Tb2O3 | 1 Tb2Pd2O5
10.1016/S0167-2738(00)00401-X | The samples used were La0.75Ca0.25CrO3 (LCC) and L <...> ing diamond paste with a particle size of 0.25 μm. | solid-state | 0.25 CaO + 1 Cr(NO3)3·9H2O + 0.375 La2O3 + 0.062 O2 + 3 [OH-] == 1 La0.75Ca0.25CrO3 + 10.5 H2O + 3 [NO3-] | ['Ca0.25La0.75CrO3'] | 1773 | 1273 | 0.25 CaO + 1 Cr(NO3)3·9H2O + 0.375 La2O3 + 0.062 O2 + 3 [OH-] | 1 La0.75Ca0.25CrO3 + 10.5 H2O + 3 [NO3-]
10.1016/S0167-2738(00)00635-4 | α-Ga2O3 (with a small amount of β-Ga2O3, Johnson <...> re performed in air at a heating rate of 5 °C/min. | solid-state | 1 Ga2O3 + 1 K2CO3 == 1 Ga2O3-K2O + 1 CO2 | ['K2Ga2O4'] |  |  | 1 Ga2O3 + 1 K2CO3 | 1 Ga2O3-K2O + 1 CO2
10.1016/S0167-2738(01)00891-8 | Li-Ti-O spinel powders were synthesized from TiO2 <...> m 130 to 650 °C using pellets sintered at 1200 °C. | solid-state | 4 LiOH + 5 TiO2 == 1 Li4Ti5O12 + 2 H2O | ['Li4Ti5O12'] | 1200 |  | 4 LiOH + 5 TiO2 | 1 Li4Ti5O12 + 2 H2O
10.1016/S0167-2738(01)00825-6 | The materials (PbS)0.59TiS2 (the same as (PbS)1.18 <...> tometer (Cu kα-radiation, graphite monochromator). | solid-state | 0.59 Pb + 0.59 S + 1 TiS2 == 1 (PbS)0.59TiS2 | ['TiPb0.59S2.59'] |  |  | 0.59 Pb + 0.59 S + 1 TiS2 | 1 (PbS)0.59TiS2
10.1016/S0167-2738(01)00825-6 | The materials (PbS)0.59TiS2 (the same as (PbS)1.18 <...> tometer (Cu kα-radiation, graphite monochromator). | solid-state | 1.18 Pb + 1.18 S + 2 TiS2 == 1 (PbS)1.18(TiS2)2 | ['Ti2Pb1.18S5.18'] |  |  | 1.18 Pb + 1.18 S + 2 TiS2 | 1 (PbS)1.18(TiS2)2
10.1016/S0167-2738(01)00825-6 | The materials (PbS)0.59TiS2 (the same as (PbS)1.18 <...> tometer (Cu kα-radiation, graphite monochromator). | solid-state | 1.18 Pb + 1.18 S + 1 TiS2 == 1 (PbS)1.18TiS2 | ['TiPb1.18S3.18'] |  |  | 1.18 Pb + 1.18 S + 1 TiS2 | 1 (PbS)1.18TiS2
10.1016/S0167-2738(02)00611-2 | Two types of Al2O3-ZrO2 composites were prepared f <...> uring the application of external stress loadings. | solid-state | 1 Al2O3 + 1 ZrO2 == 1 ZrO2-Al2O3 | ['ZrAl2O5'] | 1600 |  | 1 Al2O3 + 1 ZrO2 | 1 ZrO2-Al2O3
10.1016/S0169-4332(00)00914-4 | Barium stannate (BaSnO3) powder was prepared by th <...> the noble metals are well dispersed in the matrix. | solid-state | 1 BaCO3 + 1 Sn(OH)4 == 1 BaSnO3 + 1 CO2 + 2 H2O | ['BaSnO3'] |  | 600 | 1 BaCO3 + 1 Sn(OH)4 | 1 BaSnO3 + 1 CO2 + 2 H2O
10.1016/j.cattod.2004.04.030 | In this research, three different types of CeO2-Zr <...> cursor and then calcined at 500 °C for 3 h in air. | solid-state | 1 CeO2 + 1 ZrO2 == 1 CeO2-ZrO2 | ['CeZrO4'] |  | 500 | 1 CeO2 + 1 ZrO2 | 1 CeO2-ZrO2
10.1016/j.apcata.2003.12.039 | Supported 5 wt.% cobalt catalysts were prepared by <...> Composition and BET area are reported in Table 1 . | solid-state | 1 Mg(NO3)2·6H2O + 1 SiO2 + 2 [OH-] == 1 MgO-SiO2 + 7 H2O + 2 [NO3-] | ['MgSiO3'] |  |  | 1 Mg(NO3)2·6H2O + 1 SiO2 + 2 [OH-] | 1 MgO-SiO2 + 7 H2O + 2 [NO3-]
10.1016/S0038-1098(00)00354-9 | BaBi0.5Sb0.5O3 for neutron powder diffraction expe <...> rnace cooling to room temperature over about 15 h. | solid-state | 1 BaCO3 + 0.25 Bi2O3 + 0.25 O2 + 0.25 Sb2O3 == 1 BaBi0.5Sb0.5O3 + 1 CO2 | ['BaBi0.5Sb0.5O3'] |  |  | 1 BaCO3 + 0.25 Bi2O3 + 0.25 O2 + 0.25 Sb2O3 | 1 BaBi0.5Sb0.5O3 + 1 CO2
10.1016/S1350-4487(03)00215-4 | Polycrystalline ceramic PFN and PMN-PT samples wer <...> ion, characterization of the samples was repeated. | solid-state | 0.267 MgCO3 + 0.266 Nb2O5 + 1 Pb(NO3)2 + 0.2 TiO2 + 2 [OH-] == 1 (Pb(Mg1/3Nb2/3)O3)0.8-(PbTiO3)0.2 + 0.267 CO2 + 1 H2O + 2 [NO3-] | ['Mg0.267Ti0.2Nb0.533PbO3'] | 1150 | 650 | 0.267 MgCO3 + 0.266 Nb2O5 + 1 Pb(NO3)2 + 0.2 TiO2 + 2 [OH-] | 1 (Pb(Mg1/3Nb2/3)O3)0.8-(PbTiO3)0.2 + 0.267 CO2 + 1 H2O + 2 [NO3-]
10.1016/S0038-1098(03)00132-7 | Cadmium phosphate glasses are prepared from the re <...> = 0.667 recorded at room temperature are analysed. | solid-state | 3 CdO + 1 P2O5 == 1 Cd3(PO4)2 | ['Cd3P2O8'] |  |  | 3 CdO + 1 P2O5 | 1 Cd3(PO4)2
10.1016/S0038-1098(02)00602-6 | The HTSC (Y3/4Lu1/4Ba2Cu3O7) was synthesized using <...> volume content of the YIG or YAlG in a composite. | solid-state | 1.667 Fe3O4 + 0.417 O2 + 1.5 Y2O3 == 1 Y3Fe5O12 | ['Y3Fe5O12'] |  |  | 1.667 Fe3O4 + 0.417 O2 + 1.5 Y2O3 | 1 Y3Fe5O12
10.1016/S0038-1098(02)00602-6 | The HTSC (Y3/4Lu1/4Ba2Cu3O7) was synthesized using <...> volume content of the YIG or YAlG in a composite. | solid-state | 5 Al(OH)3 + 1.5 Y2O3 == 1 Y3Al5O12 + 7.5 H2O | ['Y3Al5O12'] |  |  | 5 Al(OH)3 + 1.5 Y2O3 | 1 Y3Al5O12 + 7.5 H2O
10.1016/S1293-2558(03)00145-6 | A polycrystalline sample of LaCuO2 was synthesized <...> ere detected by X-ray powder diffraction analysis. | solid-state | 0.5 Cu2O + 0.5 La2O3 == 1 LaCuO2 | ['LaCuO2'] |  |  | 0.5 Cu2O + 0.5 La2O3 | 1 LaCuO2
10.1016/S1293-2558(01)01176-1 | Powder samples of SrNiP2O7 and ANi3(P2O7)2 (A = Ca <...> llow (SrNi3(P2O7)2) to pale yellow (CaNi3(P2O7)2). | solid-state | 2 (NH4)2HPO4 + 2 Ni + 1 O2 + 1 SrNiP2O7 == 1 ANi3(P2O7)2 + 3 H2O + 4 NH3; A = Sr | ['SrNi3P4O14'] |  |  | 2 (NH4)2HPO4 + 2 Ni + 1 O2 + 1 SrNiP2O7 | 1 ANi3(P2O7)2 + 3 H2O + 4 NH3; A = Sr
10.1016/j.solidstatesciences.2004.03.027 | Synthesis of Fe5Si3 was performed by solid state r <...> er was obtained with a small amount of FeSi (<5%). | solid-state | 5 Fe + 3 Si == 1 Fe5Si3 | ['Fe5Si3'] |  |  | 5 Fe + 3 Si | 1 Fe5Si3
10.1016/S0378-7753(00)00516-4 | Mechanical alloying was carried out using a SPEX 8 <...> led glove-box to prevent oxidation of the powders. | solid-state | 1 Ni + 1 Ti == 1 TiNi | ['TiNi'] |  |  | 1 Ni + 1 Ti | 1 TiNi
10.1016/S0378-7753(03)00169-1 | The preparation of lithium titanate, LT-2, was don <...> er lithium titanate using the vibrating ball mill. | solid-state | 2 LiOH·H2O + 1 TiO2 == 1 Li2TiO3 + 3 H2O | ['Li2TiO3'] |  |  | 2 LiOH·H2O + 1 TiO2 | 1 Li2TiO3 + 3 H2O
10.1016/S0378-7753(02)00270-7 | To prepare the YDC substrate, the YDC powders with <...> for the fabrication of the composite electrolyte. | solid-state | 0.8 Ce(NO3)4 + 0.2 Y(NO3)3 + 3.8 [OH-] == 1 Ce0.8Y0.2O1.9 + 1.9 H2O + 3.8 [NO3-] | ['Ce0.8Y0.2O1.9'] |  |  | 0.8 Ce(NO3)4 + 0.2 Y(NO3)3 + 3.8 [OH-] | 1 Ce0.8Y0.2O1.9 + 1.9 H2O + 3.8 [NO3-]
10.1016/S0013-4686(01)00774-5 | The LiMn2O4 sample was synthesized by solid-state <...> ing the electrode before and after the deposition. | solid-state | 1 LiOH + 2 MnO2 == 1 LiMn2O4 + 0.5 H2O + 0.25 O2 | ['LiMn2O4'] |  |  | 1 LiOH + 2 MnO2 | 1 LiMn2O4 + 0.5 H2O + 0.25 O2
10.1016/S0013-4686(00)00564-8 | The compounds were synthesized by solid state reac <...> = 50/50) and Cu0.73In1.82Sn0.45S4 (In/Sn = 80/20). | solid-state | 0.5 Cu2S + 1 CuInSnS4 + 0.5 In2S3 == 1 Cu2S-In2S3-SnS2 | ['Cu2In2SnS6'] |  |  | 0.5 Cu2S + 1 CuInSnS4 + 0.5 In2S3 | 1 Cu2S-In2S3-SnS2
10.1016/S0378-7753(03)00670-0 | The compounds CaFe2O4, Li0.5Ca0.5(Fe1.5Sn0.5)O4 an <...> nt. The final product was ground to a fine powder. | solid-state | 1 CaCO3 + 1 Fe2O3 == 1 CaFe2O4 + 1 CO2 | ['CaFe2O4'] |  |  | 1 CaCO3 + 1 Fe2O3 | 1 CaFe2O4 + 1 CO2
10.1016/S0378-7753(03)00670-0 | The compounds CaFe2O4, Li0.5Ca0.5(Fe1.5Sn0.5)O4 an <...> nt. The final product was ground to a fine powder. | solid-state | 0.5 CaCO3 + 0.75 Fe2O3 + 0.25 Li2CO3 + 0.5 SnO2 == 1 Li0.5Ca0.5(Fe1.5Sn0.5)O4 + 0.75 CO2 | ['Li0.5Ca0.5Fe1.5Sn0.5O4'] |  |  | 0.5 CaCO3 + 0.75 Fe2O3 + 0.25 Li2CO3 + 0.5 SnO2 | 1 Li0.5Ca0.5(Fe1.5Sn0.5)O4 + 0.75 CO2
10.1016/S0378-7753(03)00670-0 | The compounds CaFe2O4, Li0.5Ca0.5(Fe1.5Sn0.5)O4 an <...> nt. The final product was ground to a fine powder. | solid-state | 0.5 Fe2O3 + 0.5 Na2CO3 + 1 SnO2 == 1 NaFeSnO4 + 0.5 CO2 | ['NaFeSnO4'] |  |  | 0.5 Fe2O3 + 0.5 Na2CO3 + 1 SnO2 | 1 NaFeSnO4 + 0.5 CO2
10.1016/S0013-4686(00)00722-2 | Doped lanthanum gallate (La0.8Sr0.2Ga0.8Mg0.2O2.8, <...> polished by a diamond paste down to 1/4 μm grade. | solid-state | 0.4 Ga2O3 + 0.4 La2O3 + 0.2 MgO + 0.2 SrCO3 == 1 La0.8Sr0.2Ga0.8Mg0.2O2.8 + 0.2 CO2 | ['Sr0.2Mg0.2La0.8Ga0.8O2.8'] | 1723 |  | 0.4 Ga2O3 + 0.4 La2O3 + 0.2 MgO + 0.2 SrCO3 | 1 La0.8Sr0.2Ga0.8Mg0.2O2.8 + 0.2 CO2
10.1016/S0013-4686(02)00594-7 | The compounds, LiCoO2 (y = 0.0) and LiCrO2 (y = 1. <...> g units (Bitrode, USA; Macpile, Biologic, France). | solid-state | 0.333 Co3O4 + 1 LiOH + 0.083 O2 == 1 LiCoO2 + 0.5 H2O | ['LiCoO2'] |  |  | 0.333 Co3O4 + 1 LiOH + 0.083 O2 | 1 LiCoO2 + 0.5 H2O
10.1016/S0013-4686(02)00594-7 | The compounds, LiCoO2 (y = 0.0) and LiCrO2 (y = 1. <...> g units (Bitrode, USA; Macpile, Biologic, France). | solid-state | 0.5 Cr2O3 + 1 LiOH == 1 LiCrO2 + 0.5 H2O | ['LiCrO2'] |  |  | 0.5 Cr2O3 + 1 LiOH | 1 LiCrO2 + 0.5 H2O
10.1016/j.renene.2007.05.006 | The nanocrystalline TiNi-, LaNi5-, Mg2Cu-, and Mg2 <...> atio of hard steel balls to mixed powder was 30:1. | solid-state | 1 La + 5 Ni == 1 LaNi5 | ['LaNi5'] |  |  | 1 La + 5 Ni | 1 LaNi5
10.1016/S0016-7037(00)00624-4 | The starting glass of sodium trisilicate (NS3) com <...> ry of all synthesis condition is given in Table 1. | solid-state | 6 Na2CO3 + 3 SiO2 == 1 Na12(SiO4)3 + 6 CO2 | ['Na12Si3O12'] |  |  | 6 Na2CO3 + 3 SiO2 | 1 Na12(SiO4)3 + 6 CO2
10.1016/j.electacta.2003.11.032 | The new type of materials designated Mg010-N600 (L <...> 1000 corresponding to the calcination temperature. | solid-state | 1.036 LiOH + 0.1 MgO + 1.864 MnO2 == 1 Li1.036Mg0.10Mn1.864O4.021 + 0.518 H2O + 0.162 O2 | ['Li1.036Mg0.1Mn1.864O4.021'] | 950 |  | 1.036 LiOH + 0.1 MgO + 1.864 MnO2 | 1 Li1.036Mg0.10Mn1.864O4.021 + 0.518 H2O + 0.162 O2
10.1016/j.electacta.2003.11.032 | The new type of materials designated Mg010-N600 (L <...> 1000 corresponding to the calcination temperature. | solid-state | 1.034 LiOH + 0.08 MgO + 1.886 MnO2 == 1 Li1.034Mg0.080Mn1.886O4.010 + 0.517 H2O + 0.18 O2 | ['Li1.034Mg0.08Mn1.886O4.01'] | 950 |  | 1.034 LiOH + 0.08 MgO + 1.886 MnO2 | 1 Li1.034Mg0.080Mn1.886O4.010 + 0.517 H2O + 0.18 O2
10.1016/j.electacta.2003.11.032 | The new type of materials designated Mg010-N600 (L <...> 1000 corresponding to the calcination temperature. | solid-state | 1 LiOH + 0.1 MgO + 1.9 MnO2 == 1 LiMg0.10Mn1.90O4 + 0.5 H2O + 0.2 O2 | ['LiMg0.1Mn1.9O4'] | 950 |  | 1 LiOH + 0.1 MgO + 1.9 MnO2 | 1 LiMg0.10Mn1.90O4 + 0.5 H2O + 0.2 O2
10.1016/S0304-8853(03)00497-9 | The 3Ba0.5Sr0.5O·2CoO·12Fe2O3 ferrites used in thi <...> powders were then milled for 60 h using YTZ balls. | solid-state | 1.5 BaCO3 + 0.667 Co3O4 + 12 Fe2O3 + 1.5 SrCO3 == 1 3Ba0.5Sr0.5O-2CoO-12Fe2O3 + 3 CO2 + 0.333 O2 | ['Ba1.5Sr1.5Fe24Co2O41'] |  | 1200 | 1.5 BaCO3 + 0.667 Co3O4 + 12 Fe2O3 + 1.5 SrCO3 | 1 3Ba0.5Sr0.5O-2CoO-12Fe2O3 + 3 CO2 + 0.333 O2
10.1016/j.jmmm.2006.02.217 | The GaFeO3 samples were prepared by standard solid <...> ined by rapid quenching at 1400 °C into ice-water. | solid-state | 0.5 Fe2O3 + 0.5 Ga2O3 == 1 GaFeO3 | ['FeGaO3'] |  |  | 0.5 Fe2O3 + 0.5 Ga2O3 | 1 GaFeO3
10.1016/j.jmmm.2008.05.026 | 0.7FeTiO3-0.3Fe2O3 solid-solution samples were pre <...> the spectrometer moving at constant acceleration. | solid-state | 0.3 Fe2O3 + 0.7 FeTiO3 == 1 0.7FeTiO3-0.3Fe2O3 | ['Ti0.7Fe1.3O3'] | 1100 |  | 0.3 Fe2O3 + 0.7 FeTiO3 | 1 0.7FeTiO3-0.3Fe2O3
10.1016/S0924-0136(03)00260-7 | Glass batches were made using high purity (99.99%) <...> lting in opaque black sheets of glass ∼1 mm thick. | solid-state | 1 Bi2O3 + 1 CaCO3 + 3 CuO + 2 SrCO3 == 1 Bi2Sr2CaCu3O + 3 CO2 + 4 O2 | ['Sr2CaCu3Bi2O'] |  |  | 1 Bi2O3 + 1 CaCO3 + 3 CuO + 2 SrCO3 | 1 Bi2Sr2CaCu3O + 3 CO2 + 4 O2
10.1016/S0921-4534(00)00331-2 | Tl2Ba2CuO6+δ compound was synthesized by a high te <...> HgBa2CuO4 were prepared by the following methods: | solid-state | 1 Ba2CuO3 + 1 Tl2O3 == 1 Tl2Ba2CuO6 | ['Ba2CuTl2O6'] |  |  | 1 Ba2CuO3 + 1 Tl2O3 | 1 Tl2Ba2CuO6
10.1016/S0921-4534(00)01641-5 | Hg-1201 was prepared by solid-state reactions from <...> 0-900 °C for 20 h and then quenched in cold water. | solid-state | 2 BaO + 1 CuO + 1 HgO == 1 HgBa2CuO4 | ['Ba2CuHgO4'] |  |  | 2 BaO + 1 CuO + 1 HgO | 1 HgBa2CuO4
10.1016/S0921-4534(01)00089-2 | In order to study the effect of Re on the reaction <...> e cooled to room temperature at a rate of 60 °C/h. | solid-state | 1 CaO + 1 HgO == 1 HgCaO2 | ['CaHgO2'] |  |  | 1 CaO + 1 HgO | 1 HgCaO2
10.1016/S0921-4534(01)00329-X | The starting materials with the composition of Bi: <...> electron probe microanalysis (EPMA), respectively. | solid-state | 1 Bi2O3 + 1 CaCO3 + 2 CuO + 2 SrCO3 == 1 Bi2Sr2CaCu2O + 3 CO2 + 3.5 O2 ; target Bi2Sr2CaCu2O with additives La via La2O3 ; target Bi2Sr2CaCu2O with additives La via La2O3 | ['Sr2CaCu2Bi2O'] |  |  | 1 Bi2O3 + 1 CaCO3 + 2 CuO + 2 SrCO3 | 1 Bi2Sr2CaCu2O + 3 CO2 + 3.5 O2 ; target Bi2Sr2CaCu2O with additives La via La2O3 ; target Bi2Sr2CaCu2O with additives La via La2O3
10.1016/S0921-4534(01)00930-3 | Polycrystalline RuSr2GdCu2O8 was synthesized by a <...> he series of Ru1-xSr2GdCu2+xO8-y superconductors . | solid-state | 2 CuO + 0.5 Gd2O3 + 0.25 O2 + 1 RuO2 + 2 SrCO3 == 1 RuSr2GdCu2O8 + 2 CO2 | ['Sr2GdRuCu2O8'] |  |  | 2 CuO + 0.5 Gd2O3 + 0.25 O2 + 1 RuO2 + 2 SrCO3 | 1 RuSr2GdCu2O8 + 2 CO2
10.1016/S0921-4534(03)00874-8 | In the OCMG technique, powders of Nd2O3, Eu2O3, Gd <...> preparation of the materials are given elsewhere . | solid-state | 2 BaCO3 + 3 CuO + 0.165 Eu2O3 + 0.165 Gd2O3 + 0.165 Nd2O3 + 0.258 O2 == 1 (Nd0.33Eu0.33Gd0.33)Ba2Cu3O7 + 2 CO2 | ['Ba2Gd0.33Eu0.33Nd0.33Cu3O7'] | 1020 |  | 2 BaCO3 + 3 CuO + 0.165 Eu2O3 + 0.165 Gd2O3 + 0.165 Nd2O3 + 0.258 O2 | 1 (Nd0.33Eu0.33Gd0.33)Ba2Cu3O7 + 2 CO2
10.1016/S0167-577X(03)00186-1 | The flow chart for preparation of the materials wa <...> he same as the Ti3SiC2 synthesis by hot-pressing . | solid-state | 1 C + 1 SiC + 3 Ti == 1 Ti3SiC2 | ['Ti3SiC2'] |  |  | 1 C + 1 SiC + 3 Ti | 1 Ti3SiC2
10.1016/S0167-577X(02)00617-1 | Bi2O3·3TiO2 was prepared from high-purity (≥99.9%) <...> to room temperature at a rate of about 1 °C/10 s. | solid-state | 1 Bi2O3 + 3 TiO2 == 1 Bi2O3-3TiO2 | ['Ti3Bi2O9'] | 1190 |  | 1 Bi2O3 + 3 TiO2 | 1 Bi2O3-3TiO2
10.1016/j.matlet.2003.07.038 | Ti3SiC2 samples were fabricated by reaction sinter <...> n the surface of Ti3SiC2 after the heat treatment. | solid-state | 1 C + 1 SiC + 3 Ti == 1 Ti3SiC2 | ['Ti3SiC2'] |  |  | 1 C + 1 SiC + 3 Ti | 1 Ti3SiC2
10.1016/s0022-3093(98)00737-6 | Glass samples with molar compositions of 70Ga2S3·3 <...> using Hg, Cd, H2 and He lamps as spectral sources. | solid-state | 70 Ga2S3 + 30 La2S3 == 1 70Ga2S3-30La2S3 | ['La60Ga140S300'] |  |  | 70 Ga2S3 + 30 La2S3 | 1 70Ga2S3-30La2S3
10.1016/s0022-3093(98)00737-6 | Glass samples with molar compositions of 70Ga2S3·3 <...> using Hg, Cd, H2 and He lamps as spectral sources. | solid-state | 70 Ga2S3 + 30 La2O3 == 1 70Ga2S3-30La2O3 | ['La60Ga140S210O90'] |  |  | 70 Ga2S3 + 30 La2O3 | 1 70Ga2S3-30La2O3
10.1016/s0925-8388(98)00875-5 | The elemental powders NaH (95%), NaAlH4 (90%) and <...> eating rate of 10 K min-1 under 2 bar of hydrogen. | solid-state | 1 NaAlH4 + 2 NaH == 1 Na3AlH6 | ['Na3AlH6'] |  |  | 1 NaAlH4 + 2 NaH | 1 Na3AlH6
10.1016/s0925-8388(98)00875-5 | The elemental powders NaH (95%), NaAlH4 (90%) and <...> eating rate of 10 K min-1 under 2 bar of hydrogen. | solid-state | 1 LiH + 1 NaAlH4 + 1 NaH == 1 Na2LiAlH6 | ['Na2LiAlH6'] |  |  | 1 LiH + 1 NaAlH4 + 1 NaH | 1 Na2LiAlH6
10.1016/s0921-5107(02)00083-1 | The NASICON compounds Na5Cu2P3O12 (NCP), Na6AlP3O1 <...> for XRD, IR, and electrical conductivity studies. | solid-state | 2 CuO + 3 NH4H2PO4 + 2.5 Na2CO3 == 1 Na5Cu2P3O12 + 2.5 CO2 + 4.5 H2O + 3 NH3 | ['Na5Cu2P3O12'] |  |  | 2 CuO + 3 NH4H2PO4 + 2.5 Na2CO3 | 1 Na5Cu2P3O12 + 2.5 CO2 + 4.5 H2O + 3 NH3
10.1016/s0921-5107(02)00083-1 | The NASICON compounds Na5Cu2P3O12 (NCP), Na6AlP3O1 <...> for XRD, IR, and electrical conductivity studies. | solid-state | 0.5 Al2O3 + 3 NH4H2PO4 + 3 Na2CO3 == 1 Na6AlP3O12 + 3 CO2 + 4.5 H2O + 3 NH3 | ['Na6AlP3O12'] |  |  | 0.5 Al2O3 + 3 NH4H2PO4 + 3 Na2CO3 | 1 Na6AlP3O12 + 3 CO2 + 4.5 H2O + 3 NH3
10.1016/s0921-5107(02)00083-1 | The NASICON compounds Na5Cu2P3O12 (NCP), Na6AlP3O1 <...> for XRD, IR, and electrical conductivity studies. | solid-state | 0.5 Fe2O3 + 3 NH4H2PO4 + 3 Na2CO3 == 1 Na6FeP3O12 + 3 CO2 + 4.5 H2O + 3 NH3 | ['Na6FeP3O12'] |  |  | 0.5 Fe2O3 + 3 NH4H2PO4 + 3 Na2CO3 | 1 Na6FeP3O12 + 3 CO2 + 4.5 H2O + 3 NH3
10.1016/s0921-5107(02)00083-1 | The NASICON compounds Na5Cu2P3O12 (NCP), Na6AlP3O1 <...> for XRD, IR, and electrical conductivity studies. | solid-state | 1 CdO + 0.5 Fe2O3 + 3 NH4H2PO4 + 2 Na2CO3 == 1 Na4FeCdP3O12 + 2 CO2 + 4.5 H2O + 3 NH3 | ['Na4FeCdP3O12'] |  |  | 1 CdO + 0.5 Fe2O3 + 3 NH4H2PO4 + 2 Na2CO3 | 1 Na4FeCdP3O12 + 2 CO2 + 4.5 H2O + 3 NH3
10.1016/s0169-4332(00)00914-4 | Barium stannate (BaSnO3) powder was prepared by th <...> the noble metals are well dispersed in the matrix. | solid-state | 1 BaCO3 + 1 Sn(OH)4 == 1 BaSnO3 + 1 CO2 + 2 H2O | ['BaSnO3'] |  | 600 | 1 BaCO3 + 1 Sn(OH)4 | 1 BaSnO3 + 1 CO2 + 2 H2O
10.1016/j.jeurceramsoc.2006.05.061 | BaCO3, Sm2O3 and TiO2 (High Purity Chemicals, >99% <...> was measured in the temperature range of 25-80 °C. | solid-state | 1 BaCO3 + 1 Sm2O3 + 4 TiO2 == 1 BaSm2Ti4O12 + 1 CO2 | ['BaSm2Ti4O12'] |  | 1100 | 1 BaCO3 + 1 Sm2O3 + 4 TiO2 | 1 BaSm2Ti4O12 + 1 CO2
10.1016/s0167-577x(02)00617-1 | Bi2O3·3TiO2 was prepared from high-purity (≥99.9%) <...> to room temperature at a rate of about 1 °C/10 s. | solid-state | 1 Bi2O3 + 3 TiO2 == 1 Bi2O3-3TiO2 | ['Ti3Bi2O9'] | 1190 |  | 1 Bi2O3 + 3 TiO2 | 1 Bi2O3-3TiO2
10.1016/s0013-4686(00)00564-8 | The compounds were synthesized by solid state reac <...> = 50/50) and Cu0.73In1.82Sn0.45S4 (In/Sn = 80/20). | solid-state | 0.5 Cu2S + 1 CuInSnS4 + 0.5 In2S3 == 1 Cu2S-In2S3-SnS2 | ['Cu2In2SnS6'] |  |  | 0.5 Cu2S + 1 CuInSnS4 + 0.5 In2S3 | 1 Cu2S-In2S3-SnS2
10.1016/s0167-2738(97)00427-x | The compound La0.2Sr0.8Cu0.4Co0.6O3-x was prepared <...> with a JEOL 2000FX microscope operating at 200 kV. | solid-state | 0.2 Co3O4 + 0.4 CuO + 0.1 La2O3 + 0.35 O2 + 0.8 SrCO3 == 1 La0.2Sr0.8Cu0.4Co0.6O3 + 0.8 CO2 | ['Sr0.8La0.2Co0.6Cu0.4O3'] |  |  | 0.2 Co3O4 + 0.4 CuO + 0.1 La2O3 + 0.35 O2 + 0.8 SrCO3 | 1 La0.2Sr0.8Cu0.4Co0.6O3 + 0.8 CO2
10.1016/s0025-5408(99)00219-6 | Ba12Pt9O27 (x = 0), Ba13Pt8O27 (x = 1), Ba14Pt7O27 <...> for 24 h at 950 °C and then for a week at 1150 °C. | solid-state | 12 BaCO3 + 7.5 O2 + 9 Pt == 1 Ba12Pt9O27 + 12 CO2 | ['Ba12Pt9O27'] |  |  | 12 BaCO3 + 7.5 O2 + 9 Pt | 1 Ba12Pt9O27 + 12 CO2
10.1016/s0025-5408(99)00219-6 | Ba12Pt9O27 (x = 0), Ba13Pt8O27 (x = 1), Ba14Pt7O27 <...> for 24 h at 950 °C and then for a week at 1150 °C. | solid-state | 13 BaCO3 + 7 O2 + 8 Pt == 1 Ba13Pt8O27 + 13 CO2 | ['Ba13Pt8O27'] |  |  | 13 BaCO3 + 7 O2 + 8 Pt | 1 Ba13Pt8O27 + 13 CO2
10.1016/s0025-5408(99)00219-6 | Ba12Pt9O27 (x = 0), Ba13Pt8O27 (x = 1), Ba14Pt7O27 <...> for 24 h at 950 °C and then for a week at 1150 °C. | solid-state | 14 BaCO3 + 6.5 O2 + 7 Pt == 1 Ba14Pt7O27 + 14 CO2 | ['Ba14Pt7O27'] |  |  | 14 BaCO3 + 6.5 O2 + 7 Pt | 1 Ba14Pt7O27 + 14 CO2
10.1016/s0025-5408(99)00219-6 | Ba12Pt9O27 (x = 0), Ba13Pt8O27 (x = 1), Ba14Pt7O27 <...> for 24 h at 950 °C and then for a week at 1150 °C. | solid-state | 15 BaCO3 + 6 O2 + 6 Pt == 1 Ba15Pt6O27 + 15 CO2 | ['Ba15Pt6O27'] |  |  | 15 BaCO3 + 6 O2 + 6 Pt | 1 Ba15Pt6O27 + 15 CO2
10.1016/S0013-4686(03)00478-X | The cation-substituted lithium manganese oxides Li <...> red, dried, and fired at 500 °C in air for 3 days. | solid-state | 1 Li2CO3 + 2 Mn2O3 + 1 O2 == 1 Li2Mn4O9 + 1 CO2 | ['Li2Mn4O9'] |  |  | 1 Li2CO3 + 2 Mn2O3 + 1 O2 | 1 Li2Mn4O9 + 1 CO2
10.1016/S0013-4686(03)00478-X | The cation-substituted lithium manganese oxides Li <...> red, dried, and fired at 500 °C in air for 3 days. | solid-state | 2 Li2CO3 + 2.5 Mn2O3 + 1.25 O2 == 1 Li4Mn5O12 + 2 CO2 | ['Li4Mn5O12'] |  |  | 2 Li2CO3 + 2.5 Mn2O3 + 1.25 O2 | 1 Li4Mn5O12 + 2 CO2
10.1016/s0167-2738(98)00231-8 | The LiMn2O4 compound was synthesised by solid stat <...> tes that it is composed of the pure spinel phase . | solid-state | 0.5 Li2CO3 + 1 Mn2O3 + 0.25 O2 == 1 LiMn2O4 + 0.5 CO2 | ['LiMn2O4'] | 1250 |  | 0.5 Li2CO3 + 1 Mn2O3 + 0.25 O2 | 1 LiMn2O4 + 0.5 CO2
10.1016/s0925-3467(00)00035-5 | The targets used for PLD were bulk chalcogenide gl <...> cooled to room temperature (rate ∼ 1.5 °C min-1). | solid-state | 5 Ga + 30 Ge + 65 Se == 1 Ge30Ga5Se65 | ['Ga5Ge30Se65'] |  |  | 5 Ga + 30 Ge + 65 Se | 1 Ge30Ga5Se65
10.1016/s0955-2219(03)00136-5 | Route 2: Nano-sized BaTiO3 and SrTiO3 powders (pro <...> e particle size of the starting powders was 60 nm. | solid-state | 0.5 BaTiO3 + 0.5 SrTiO3 == 1 Ba0.5Sr0.5TiO3 | ['Ba0.5Sr0.5TiO3'] |  |  | 0.5 BaTiO3 + 0.5 SrTiO3 | 1 Ba0.5Sr0.5TiO3
10.1016/s0022-3697(99)00237-1 | The SrB4O7:Eu2+ phosphors were prepared using the <...> ter and dried in order to remove the excess SrCl2. | solid-state | 5 H3BO3 + 1.5 SrCO3 + 0.5 SrCl2 == 1 Sr2B5O9Cl + 1.5 CO2 + 7.5 H2O ; target Sr2B5O9Cl with additives Eu via Eu2O3 ; target Sr2B5O9Cl with additives Eu via Eu2O3 | ['Sr2B5O9Cl'] |  |  | 5 H3BO3 + 1.5 SrCO3 + 0.5 SrCl2 | 1 Sr2B5O9Cl + 1.5 CO2 + 7.5 H2O ; target Sr2B5O9Cl with additives Eu via Eu2O3 ; target Sr2B5O9Cl with additives Eu via Eu2O3
10.1016/s0167-577x(98)00178-5 | Polycrystalline specimens of La2W1.25O6.75 were pr <...> mal expansion were described in detail elsewhere . | solid-state | 1.25 H2WO4 + 2 La(NO3)3·6H2O + 6 [OH-] == 1 La2W1.25O6.75 + 16.25 H2O + 6 [NO3-] | ['La2W1.25O6.75'] | 20 |  | 1.25 H2WO4 + 2 La(NO3)3·6H2O + 6 [OH-] | 1 La2W1.25O6.75 + 16.25 H2O + 6 [NO3-]
10.1016/j.jeurceramsoc.2007.02.132 | In order to fabricate YSZ oxygen membrane, commerc <...> embranes followed by sintering at 1600 °C for 1 h. | solid-state | 1 CrO3 + 0.5 La2O3 == 1 LaCrO3 + 0.75 O2 | ['LaCrO3'] | 1650 |  | 1 CrO3 + 0.5 La2O3 | 1 LaCrO3 + 0.75 O2
10.1016/s0254-0584(99)00058-9 | Vanadium phosphate glasses with starting compositi <...> ples obtained were heat treated at 673 K for 24 h. | solid-state | 2.5 P2O5 + 1.5 V2O5 == 1 V3(PO4)5 | ['V3P5O20'] |  |  | 2.5 P2O5 + 1.5 V2O5 | 1 V3(PO4)5
10.1016/s0254-0584(99)00058-9 | Vanadium phosphate glasses with starting compositi <...> ples obtained were heat treated at 673 K for 24 h. | solid-state | 0.2 P2O5 + 0.8 V2O5 == 1 (V2O5)0.8-(P2O5)0.2 | ['V1.6P0.4O5'] |  |  | 0.2 P2O5 + 0.8 V2O5 | 1 (V2O5)0.8-(P2O5)0.2
10.1016/s0254-0584(99)00058-9 | Vanadium phosphate glasses with starting compositi <...> ples obtained were heat treated at 673 K for 24 h. | solid-state | 0.1 MnO2 + 0.2 P2O5 + 0.7 V2O5 == 1 (V2O5)0.7-(P2O5)0.2-(MnO2)0.1 | ['V1.4Mn0.1P0.4O4.7'] |  |  | 0.1 MnO2 + 0.2 P2O5 + 0.7 V2O5 | 1 (V2O5)0.7-(P2O5)0.2-(MnO2)0.1
10.1016/s0254-0584(99)00058-9 | Vanadium phosphate glasses with starting compositi <...> ples obtained were heat treated at 673 K for 24 h. | solid-state | 0.1 Cr2O3 + 0.2 P2O5 + 0.7 V2O5 == 1 (V2O5)0.7-(P2O5)0.2-(Cr2O3)0.1 | ['V1.4Cr0.2P0.4O4.8'] |  |  | 0.1 Cr2O3 + 0.2 P2O5 + 0.7 V2O5 | 1 (V2O5)0.7-(P2O5)0.2-(Cr2O3)0.1
10.1016/j.jeurceramsoc.2004.07.007 | The barium zirconate used in this study (Alfa Aesa <...> this work were performed using the milled powder. | solid-state | 1 BaCO3 + 1 ZrO2 == 1 BaZrO3 + 1 CO2 | ['BaZrO3'] |  |  | 1 BaCO3 + 1 ZrO2 | 1 BaZrO3 + 1 CO2
10.1016/j.jeurceramsoc.2014.02.003 | The ceramic raw materials included reagent-grade B <...> intered at 1400 °C for 12, 24, 48 h, respectively. | solid-state | 1 Dy2O3 + 2 TiO2 == 1 Dy2Ti2O7 | ['Dy2Ti2O7'] | 1400 |  | 1 Dy2O3 + 2 TiO2 | 1 Dy2Ti2O7
10.1016/s0013-4686(00)00722-2 | Doped lanthanum gallate (La0.8Sr0.2Ga0.8Mg0.2O2.8, <...> polished by a diamond paste down to 1/4 μm grade. | solid-state | 0.4 Ga2O3 + 0.4 La2O3 + 0.2 MgO + 0.2 SrCO3 == 1 La0.8Sr0.2Ga0.8Mg0.2O2.8 + 0.2 CO2 | ['Sr0.2Mg0.2La0.8Ga0.8O2.8'] | 1723 |  | 0.4 Ga2O3 + 0.4 La2O3 + 0.2 MgO + 0.2 SrCO3 | 1 La0.8Sr0.2Ga0.8Mg0.2O2.8 + 0.2 CO2
10.1016/s0925-8388(00)01431-6 | LiCoO2 precursor was synthesized by MA from starti <...> ment was carried out at 300-600 °C in air for 2 h. | solid-state | 1 Co(OH)2 + 1 LiOH·H2O + 0.25 O2 == 1 LiCoO2 + 2.5 H2O | ['LiCoO2'] |  |  | 1 Co(OH)2 + 1 LiOH·H2O + 0.25 O2 | 1 LiCoO2 + 2.5 H2O
10.1016/s0022-3093(01)00654-8 | The oxychloride glasses were prepared from PbO, Pb <...> in. The purity was confirmed by X-ray diffraction. | solid-state | 1 PbCl2 + 2 PbO == 1 Pb3O2Cl2 | ['Pb3O2Cl2'] |  |  | 1 PbCl2 + 2 PbO | 1 Pb3O2Cl2
10.1016/s0955-2219(00)00007-8 | The SiC-Mo5(Si,Al)3C composite was made by a melt <...> re determined using an X-ray diffractometer (XRD). | solid-state | 1 Al + 8.5 Mo + 1.5 MoSi2 + 2 SiC == 1 Mo10Si5AlC2 | ['Mo10AlSi5C2'] |  |  | 1 Al + 8.5 Mo + 1.5 MoSi2 + 2 SiC | 1 Mo10Si5AlC2
10.1016/s0038-1098(02)00602-6 | The HTSC (Y3/4Lu1/4Ba2Cu3O7) was synthesized using <...> volume content of the YIG or YAlG in a composite. | solid-state | 1.667 Fe3O4 + 0.417 O2 + 1.5 Y2O3 == 1 Y3Fe5O12 | ['Y3Fe5O12'] |  |  | 1.667 Fe3O4 + 0.417 O2 + 1.5 Y2O3 | 1 Y3Fe5O12
10.1016/s0038-1098(02)00602-6 | The HTSC (Y3/4Lu1/4Ba2Cu3O7) was synthesized using <...> volume content of the YIG or YAlG in a composite. | solid-state | 5 Al(OH)3 + 1.5 Y2O3 == 1 Y3Al5O12 + 7.5 H2O | ['Y3Al5O12'] |  |  | 5 Al(OH)3 + 1.5 Y2O3 | 1 Y3Al5O12 + 7.5 H2O
10.1016/s0924-0136(03)00260-7 | Glass batches were made using high purity (99.99%) <...> lting in opaque black sheets of glass ∼1 mm thick. | solid-state | 1 Bi2O3 + 1 CaCO3 + 3 CuO + 2 SrCO3 == 1 Bi2Sr2CaCu3O + 3 CO2 + 4 O2 | ['Sr2CaCu3Bi2O'] |  |  | 1 Bi2O3 + 1 CaCO3 + 3 CuO + 2 SrCO3 | 1 Bi2Sr2CaCu3O + 3 CO2 + 4 O2
10.1016/s0022-4596(03)00052-5 | Attempts to synthesize powder of α-Rb6U5V2O23 from <...> ulated pattern from the crystal structure results. | solid-state | 0.833 O2 + 3 Rb2CO3 + 1.667 U3O8 + 1 V2O5 == 1 Rb6U5V2O23 + 3 CO2 | ['Rb6U5V2O23'] |  |  | 0.833 O2 + 3 Rb2CO3 + 1.667 U3O8 + 1 V2O5 | 1 Rb6U5V2O23 + 3 CO2
10.1016/s0378-7753(02)00270-7 | To prepare the YDC substrate, the YDC powders with <...> for the fabrication of the composite electrolyte. | solid-state | 0.8 Ce(NO3)4 + 0.2 Y(NO3)3 + 3.8 [OH-] == 1 Ce0.8Y0.2O1.9 + 1.9 H2O + 3.8 [NO3-] | ['Ce0.8Y0.2O1.9'] |  |  | 0.8 Ce(NO3)4 + 0.2 Y(NO3)3 + 3.8 [OH-] | 1 Ce0.8Y0.2O1.9 + 1.9 H2O + 3.8 [NO3-]
10.1016/s0925-8388(01)01292-0 | The polycrystalline Pr0.5Sr0.5MnO3 samples were pr <...> al scanning calorimeter (DSC; Perkin-Elmer DSC-2). | solid-state | 1 MnO2 + 0.083 Pr6O11 + 0.5 SrCO3 == 1 Pr0.5Sr0.5MnO3 + 0.5 CO2 + 0.208 O2 | ['Sr0.5Pr0.5MnO3'] |  |  | 1 MnO2 + 0.083 Pr6O11 + 0.5 SrCO3 | 1 Pr0.5Sr0.5MnO3 + 0.5 CO2 + 0.208 O2
10.1016/s0955-2219(00)00246-6 | The Ti, SiC and C powders were mixed with a stoich <...> as observed by scanning electron microscopy (SEM). | solid-state | 1 C + 1 SiC + 3 Ti == 1 Ti3SiC2 | ['Ti3SiC2'] |  |  | 1 C + 1 SiC + 3 Ti | 1 Ti3SiC2
10.1016/j.jeurceramsoc.2006.04.166 | Ni3Fe-Al2O3 and (3Ni + Fe)-Al2O3 composite specime <...> 2 atmosphere, to minimize oxidation and quenching. | solid-state | 1 Al2O3 + 1 Ni3Fe == 1 Ni3Fe-Al2O3 | ['FeNi3Al2O3'] | 1200 |  | 1 Al2O3 + 1 Ni3Fe | 1 Ni3Fe-Al2O3
10.1016/s0925-3467(02)00318-x | KABO can be synthesized by the following reaction: <...> . We chose NaF flux because of its low volatility. | solid-state | 1 Al2O3 + 1 B2O3 + 1 K2CO3 == 1 K2Al2B2O7 + 1 CO2 | ['K2Al2B2O7'] |  |  | 1 Al2O3 + 1 B2O3 + 1 K2CO3 | 1 K2Al2B2O7 + 1 CO2
10.1016/s0167-2738(97)00543-2 | Doped strontium zirconate samples were prepared in <...> the samples were cut into discs of 2 mm thickness. | solid-state | 1 CeO2 + 1 SrCO3 == 1 SrCeO3 + 1 CO2 | ['SrCeO3'] | 1600 |  | 1 CeO2 + 1 SrCO3 | 1 SrCeO3 + 1 CO2
10.1016/s0167-2738(97)00543-2 | Doped strontium zirconate samples were prepared in <...> the samples were cut into discs of 2 mm thickness. | solid-state | 1 SrCO3 + 1 ZrO2 == 1 SrZrO3 + 1 CO2 | ['SrZrO3'] | 1600 |  | 1 SrCO3 + 1 ZrO2 | 1 SrZrO3 + 1 CO2
10.1016/s0009-2614(03)00574-8 | The polycrystalline powder sample BaCr2O4 was synt <...> powders were finally calcined at 1200 °C for 24 h. | solid-state | 1 BaCO3 + 1 Cr2O3 == 1 BaCr2O4 + 1 CO2 | ['BaCr2O4'] |  | 1200 | 1 BaCO3 + 1 Cr2O3 | 1 BaCr2O4 + 1 CO2
10.1016/j.jeurceramsoc.2012.09.025 | (K0.44Na0.52Li0.04)(Nb0.86Ta0.10Sb0.04)O3 compound <...> intering atmosphere on the KNL-NTS microstructure. | solid-state | 0.22 K2CO3 + 0.02 Li2CO3 + 0.26 Na2CO3 + 0.43 Nb2O5 + 0.02 Sb2O5 + 0.05 Ta2O5 == 1 (K0.44Na0.52Li0.04)(Nb0.86Ta0.10Sb0.04)O3 + 0.5 CO2 | ['K0.44Na0.52Li0.04Ta0.1Nb0.86Sb0.04O3'] | 1125 | 700 | 0.22 K2CO3 + 0.02 Li2CO3 + 0.26 Na2CO3 + 0.43 Nb2O5 + 0.02 Sb2O5 + 0.05 Ta2O5 | 1 (K0.44Na0.52Li0.04)(Nb0.86Ta0.10Sb0.04)O3 + 0.5 CO2
10.1016/s0038-1098(00)00354-9 | BaBi0.5Sb0.5O3 for neutron powder diffraction expe <...> rnace cooling to room temperature over about 15 h. | solid-state | 1 BaCO3 + 0.25 Bi2O3 + 0.25 O2 + 0.25 Sb2O3 == 1 BaBi0.5Sb0.5O3 + 1 CO2 | ['BaBi0.5Sb0.5O3'] |  |  | 1 BaCO3 + 0.25 Bi2O3 + 0.25 O2 + 0.25 Sb2O3 | 1 BaBi0.5Sb0.5O3 + 1 CO2
10.1016/s0022-4596(02)00130-5 | The CaMn2O4 polycrystalline sample was synthesized <...> ecimen crystallizes in an orthorhombic structure . | solid-state | 1 CaCO3 + 2 MnO2 == 1 CaMn2O4 + 1 CO2 + 0.5 O2 | ['CaMn2O4'] |  |  | 1 CaCO3 + 2 MnO2 | 1 CaMn2O4 + 1 CO2 + 0.5 O2
10.1016/j.jeurceramsoc.2010.06.008 | Barium carbonate (BaCO3) and iron oxide (Fe2O3) we <...> Then the pellets were sintered at 1400 °C for 2 h. | solid-state | 1 BaCO3 + 6 Fe2O3 == 1 BaFe12O19 + 1 CO2 | ['BaFe12O19'] | 1400 |  | 1 BaCO3 + 6 Fe2O3 | 1 BaFe12O19 + 1 CO2
10.1016/s0022-3093(99)00030-7 | The 20Na2O-10Al2O3-70SiO2 (mol%) samples used for <...> he Cu+ ion concentration gradient in the specimen. | solid-state | 10 Al2O3 + 20 Na2CO3 + 70 SiO2 == 1 20Na2O-10Al2O3-70SiO2 + 20 CO2 | ['Na40Al20Si70O190'] |  |  | 10 Al2O3 + 20 Na2CO3 + 70 SiO2 | 1 20Na2O-10Al2O3-70SiO2 + 20 CO2
10.1016/s0925-8388(00)00864-1 | A polycrystalline specimen of the tetragonal BaGd2 <...> sphere and then slowly cooled to room temperature. | solid-state | 1 BaCO3 + 1 Gd2O3 + 1 Mn2O3 == 1 BaGd2Mn2O7 + 1 CO2 | ['BaGd2Mn2O7'] |  |  | 1 BaCO3 + 1 Gd2O3 + 1 Mn2O3 | 1 BaGd2Mn2O7 + 1 CO2
10.1016/j.jeurceramsoc.2011.10.008 | Industrial-quality monoclinic ZrO2, SiO2 (α-quartz <...> of ∼35 min with a maximum temperature of 1140 °C. | solid-state | 1 SiO2 + 1 ZrO2 == 1 ZrSiO4 | ['ZrSiO4'] |  |  | 1 SiO2 + 1 ZrO2 | 1 ZrSiO4
10.1016/j.jeurceramsoc.2010.10.010 | This work was performed by using commercially avai <...> ation of SiC-TiC composites are listed in Table 1. | solid-state | 1 SiC + 1 TiC == 1 SiC-TiC | ['TiSiC2'] | 1800 |  | 1 SiC + 1 TiC | 1 SiC-TiC
10.1016/j.jeurceramsoc.2015.01.021 | The precursor glass (PG) with chemical composition <...> 0, respectively) through fluoride crystallization. | solid-state | 17 H3BO3 + 6 LuF3 + 9.5 Na2CO3 + 6 NaF + 70 SiO2 == 1 70SiO2-8.5B2O3-9.5Na2CO3-6NaF-6LuF3 + 25.5 H2O | ['Na25Lu6B17Si70C9.5O194F24'] |  |  | 17 H3BO3 + 6 LuF3 + 9.5 Na2CO3 + 6 NaF + 70 SiO2 | 1 70SiO2-8.5B2O3-9.5Na2CO3-6NaF-6LuF3 + 25.5 H2O
10.1016/s0013-4686(03)00478-x | The cation-substituted lithium manganese oxides Li <...> red, dried, and fired at 500 °C in air for 3 days. | solid-state | 1 Li2CO3 + 2 Mn2O3 + 1 O2 == 1 Li2Mn4O9 + 1 CO2 | ['Li2Mn4O9'] |  |  | 1 Li2CO3 + 2 Mn2O3 + 1 O2 | 1 Li2Mn4O9 + 1 CO2
10.1016/s0013-4686(03)00478-x | The cation-substituted lithium manganese oxides Li <...> red, dried, and fired at 500 °C in air for 3 days. | solid-state | 2 Li2CO3 + 2.5 Mn2O3 + 1.25 O2 == 1 Li4Mn5O12 + 2 CO2 | ['Li4Mn5O12'] |  |  | 2 Li2CO3 + 2.5 Mn2O3 + 1.25 O2 | 1 Li4Mn5O12 + 2 CO2
10.1016/s0167-577x(03)00186-1 | The flow chart for preparation of the materials wa <...> he same as the Ti3SiC2 synthesis by hot-pressing . | solid-state | 1 C + 1 SiC + 3 Ti == 1 Ti3SiC2 | ['Ti3SiC2'] |  |  | 1 C + 1 SiC + 3 Ti | 1 Ti3SiC2
10.1016/j.jeurceramsoc.2007.03.027 | Aluminum sulphate hydrate (Al2(SO4)3·14-18H2O, Kis <...> ween 10 and 15 kV with secondary electron imaging. | solid-state | 1 Al2O3 + 1 MgO == 1 MgAl2O4 | ['MgAl2O4'] |  | 300 | 1 Al2O3 + 1 MgO | 1 MgAl2O4
10.1016/s0272-8842(02)00095-0 | Beach sand sillimanite from Indian Rare Earths, In <...> gave the Pyrometric cone equivalent (PCE) values. | solid-state | 3 Al2O3 + 2 SiO2 == 1 Al6Si2O13 | ['Al6Si2O13'] |  |  | 3 Al2O3 + 2 SiO2 | 1 Al6Si2O13
10.1016/s0167-2738(02)00611-2 | Two types of Al2O3-ZrO2 composites were prepared f <...> uring the application of external stress loadings. | solid-state | 1 Al2O3 + 1 ZrO2 == 1 ZrO2-Al2O3 | ['ZrAl2O5'] | 1600 |  | 1 Al2O3 + 1 ZrO2 | 1 ZrO2-Al2O3
10.1016/s0167-2738(01)00825-6 | The materials (PbS)0.59TiS2 (the same as (PbS)1.18 <...> tometer (Cu kα-radiation, graphite monochromator). | solid-state | 0.59 Pb + 0.59 S + 1 TiS2 == 1 (PbS)0.59TiS2 | ['TiPb0.59S2.59'] |  |  | 0.59 Pb + 0.59 S + 1 TiS2 | 1 (PbS)0.59TiS2
10.1016/s0167-2738(01)00825-6 | The materials (PbS)0.59TiS2 (the same as (PbS)1.18 <...> tometer (Cu kα-radiation, graphite monochromator). | solid-state | 1.18 Pb + 1.18 S + 2 TiS2 == 1 (PbS)1.18(TiS2)2 | ['Ti2Pb1.18S5.18'] |  |  | 1.18 Pb + 1.18 S + 2 TiS2 | 1 (PbS)1.18(TiS2)2
10.1016/s0167-2738(01)00825-6 | The materials (PbS)0.59TiS2 (the same as (PbS)1.18 <...> tometer (Cu kα-radiation, graphite monochromator). | solid-state | 1.18 Pb + 1.18 S + 1 TiS2 == 1 (PbS)1.18TiS2 | ['TiPb1.18S3.18'] |  |  | 1.18 Pb + 1.18 S + 1 TiS2 | 1 (PbS)1.18TiS2
10.1016/s0167-2738(98)00246-x | The LiMn2O4 spinel was prepared by a solid state r <...> by measuring the emf of a zirconia cell at 1070 K. | solid-state | 0.5 Li2CO3 + 2 MnO2 == 1 LiMn2O4 + 0.5 CO2 + 0.25 O2 | ['LiMn2O4'] | 1070 |  | 0.5 Li2CO3 + 2 MnO2 | 1 LiMn2O4 + 0.5 CO2 + 0.25 O2
10.1016/s0921-5107(03)00280-0 | 0.5 M Zn(Ac)2 solution was prepared by dissolving <...> in vacuum, with a heating rate of about 10 °C/min. | solid-state | 1 Zn(Ac)2·2H2O == 1 Zn(Ac)2 + 2 H2O | ['Ac2Zn'] |  | 300 | 1 Zn(Ac)2·2H2O | 1 Zn(Ac)2 + 2 H2O
10.1016/j.jeurceramsoc.2013.11.013 | Eutectic rods of Al2O3-Er3Al5O12-ZrO2 were fabrica <...> were sintered in a furnace at 1500 °C during 12 h. | solid-state | 3.5 Al2O3 + 1.5 Er2O3 + 1 ZrO2 == 1 Al2O3-Er3Al5O12-ZrO2 | ['Er3ZrAl7O17'] | 1500 |  | 3.5 Al2O3 + 1.5 Er2O3 + 1 ZrO2 | 1 Al2O3-Er3Al5O12-ZrO2
10.1016/s0008-8846(01)00558-0 | Tricalcium aluminate, 3CaO·Al2O3, was prepared by <...> in an N2-filled glove bag to prevent carbonation. | solid-state | 1 Al2O3 + 3 CaCO3 == 1 Ca3Al2O6 + 3 CO2 | ['Ca3Al2O6'] |  |  | 1 Al2O3 + 3 CaCO3 | 1 Ca3Al2O6 + 3 CO2
10.1016/s0008-8846(01)00558-0 | Tricalcium aluminate, 3CaO·Al2O3, was prepared by <...> in an N2-filled glove bag to prevent carbonation. | solid-state | 1 Al2O3 + 3 CaCO3 == 1 3CaO-Al2O3 + 3 CO2 | ['Ca3Al2O6'] |  |  | 1 Al2O3 + 3 CaCO3 | 1 3CaO-Al2O3 + 3 CO2
10.1016/j.ceramint.2012.10.066 | In order to reduce the amount of Bi2Fe4O9 and obta <...> ) and S5 (calcined at 500 °C, with NH3HCO3 added). | solid-state | 1 Bi(NO3)3·5H2O + 1 Fe(NO3)3·9H2O + 6 [OH-] == 1 BiFeO3 + 17 H2O + 6 [NO3-] | ['FeBiO3'] |  | 450 | 1 Bi(NO3)3·5H2O + 1 Fe(NO3)3·9H2O + 6 [OH-] | 1 BiFeO3 + 17 H2O + 6 [NO3-]
10.1016/j.mssp.2015.05.024 | All chemicals used were reagent grade and used wit <...> alcinated in a muffle furnace at 1000 °C for 12 h. | solid-state | 1 K2CO3 + 4 TiO2 == 1 K2Ti4O9 + 1 CO2 | ['K2Ti4O9'] |  |  | 1 K2CO3 + 4 TiO2 | 1 K2Ti4O9 + 1 CO2
10.1016/s0013-4686(02)00594-7 | The compounds, LiCoO2 (y = 0.0) and LiCrO2 (y = 1. <...> g units (Bitrode, USA; Macpile, Biologic, France). | solid-state | 0.333 Co3O4 + 1 LiOH + 0.083 O2 == 1 LiCoO2 + 0.5 H2O | ['LiCoO2'] |  |  | 0.333 Co3O4 + 1 LiOH + 0.083 O2 | 1 LiCoO2 + 0.5 H2O
10.1016/s0013-4686(02)00594-7 | The compounds, LiCoO2 (y = 0.0) and LiCrO2 (y = 1. <...> g units (Bitrode, USA; Macpile, Biologic, France). | solid-state | 0.5 Cr2O3 + 1 LiOH == 1 LiCrO2 + 0.5 H2O | ['LiCrO2'] |  |  | 0.5 Cr2O3 + 1 LiOH | 1 LiCrO2 + 0.5 H2O
10.1016/s0008-8846(98)00231-2 | Pure tricalcium silicate and its solid solutions w <...> y, chemical analysis, and X-ray diffraction (XRD). | solid-state | 3 CaCO3 + 1 SiO2 == 1 Ca3SiO4 + 3 CO2 + 0.5 O2 | ['Ca3SiO4'] |  |  | 3 CaCO3 + 1 SiO2 | 1 Ca3SiO4 + 3 CO2 + 0.5 O2
10.1016/s0378-7753(03)00670-0 | The compounds CaFe2O4, Li0.5Ca0.5(Fe1.5Sn0.5)O4 an <...> nt. The final product was ground to a fine powder. | solid-state | 1 CaCO3 + 1 Fe2O3 == 1 CaFe2O4 + 1 CO2 | ['CaFe2O4'] |  |  | 1 CaCO3 + 1 Fe2O3 | 1 CaFe2O4 + 1 CO2
10.1016/s0378-7753(03)00670-0 | The compounds CaFe2O4, Li0.5Ca0.5(Fe1.5Sn0.5)O4 an <...> nt. The final product was ground to a fine powder. | solid-state | 0.5 CaCO3 + 0.75 Fe2O3 + 0.25 Li2CO3 + 0.5 SnO2 == 1 Li0.5Ca0.5(Fe1.5Sn0.5)O4 + 0.75 CO2 | ['Li0.5Ca0.5Fe1.5Sn0.5O4'] |  |  | 0.5 CaCO3 + 0.75 Fe2O3 + 0.25 Li2CO3 + 0.5 SnO2 | 1 Li0.5Ca0.5(Fe1.5Sn0.5)O4 + 0.75 CO2
10.1016/s0378-7753(03)00670-0 | The compounds CaFe2O4, Li0.5Ca0.5(Fe1.5Sn0.5)O4 an <...> nt. The final product was ground to a fine powder. | solid-state | 0.5 Fe2O3 + 0.5 Na2CO3 + 1 SnO2 == 1 NaFeSnO4 + 0.5 CO2 | ['NaFeSnO4'] |  |  | 0.5 Fe2O3 + 0.5 Na2CO3 + 1 SnO2 | 1 NaFeSnO4 + 0.5 CO2
10.1016/s0925-8388(99)00089-4 | Fine powders of Ir and IrO2 used in this study wer <...> nsisting of Sr2IrO4, SrIrO3, or IrO2 was obtained. | solid-state | 1 Ir + 1 O2 + 1 SrCO3 == 1 SrIrO3 + 1 CO2 | ['SrIrO3'] |  |  | 1 Ir + 1 O2 + 1 SrCO3 | 1 SrIrO3 + 1 CO2
10.1016/s0925-8388(99)00089-4 | Fine powders of Ir and IrO2 used in this study wer <...> nsisting of Sr2IrO4, SrIrO3, or IrO2 was obtained. | solid-state | 1 Ir + 1 O2 + 2 SrCO3 == 1 Sr2IrO4 + 2 CO2 | ['Sr2IrO4'] |  |  | 1 Ir + 1 O2 + 2 SrCO3 | 1 Sr2IrO4 + 2 CO2
10.1016/s0925-8388(99)00089-4 | Fine powders of Ir and IrO2 used in this study wer <...> nsisting of Sr2IrO4, SrIrO3, or IrO2 was obtained. | solid-state | 1 Ir + 1 O2 + 4 SrCO3 == 1 Sr4IrO6 + 4 CO2 | ['Sr4IrO6'] |  |  | 1 Ir + 1 O2 + 4 SrCO3 | 1 Sr4IrO6 + 4 CO2
10.1016/s0925-8388(99)00089-4 | Fine powders of Ir and IrO2 used in this study wer <...> nsisting of Sr2IrO4, SrIrO3, or IrO2 was obtained. | solid-state | 2 Ir + 2 O2 + 3 SrCO3 == 1 Sr3Ir2O7 + 3 CO2 | ['Sr3Ir2O7'] |  |  | 2 Ir + 2 O2 + 3 SrCO3 | 1 Sr3Ir2O7 + 3 CO2
10.1016/s0925-8388(99)00089-4 | Fine powders of Ir and IrO2 used in this study wer <...> nsisting of Sr2IrO4, SrIrO3, or IrO2 was obtained. | solid-state | 3 Ir + 3 O2 + 4 SrCO3 == 1 Sr4Ir3O10 + 4 CO2 | ['Sr4Ir3O10'] |  |  | 3 Ir + 3 O2 + 4 SrCO3 | 1 Sr4Ir3O10 + 4 CO2
10.1016/s0022-3093(01)00828-6 | The amorphous samples were prepared by a twin-roll <...> s both as-quenched and annealed samples were used. | solid-state | 2 Bi2O3 + 3 TiO2 == 1 Bi4Ti3O12 | ['Ti3Bi4O12'] |  | 800 | 2 Bi2O3 + 3 TiO2 | 1 Bi4Ti3O12
10.1016/j.jeurceramsoc.2016.05.018 | The BSF, BSNF, BSCF, LSBC, and 70 wt% BSF-30 wt% C <...> ers were subsequently calcined at 1000 °C for 4 h. | solid-state | 0.009 BaCO3 + 0.825 CeO2 + 0.066 La2O3 + 0.035 SrCO3 == 1 (La0.75Sr0.2Ba0.05)0.175Ce0.825O1.891 + 0.044 CO2 | ['Ba0.009Sr0.035Ce0.825La0.131O1.891'] |  | 1000 | 0.009 BaCO3 + 0.825 CeO2 + 0.066 La2O3 + 0.035 SrCO3 | 1 (La0.75Sr0.2Ba0.05)0.175Ce0.825O1.891 + 0.044 CO2
10.1016/j.jeurceramsoc.2010.01.006 | Two ZrB2-SiC composites were prepared as test samp <...> d finished to size using a 380 grit diamond wheel. | solid-state | 1 SiC + 1 ZrB2 == 1 ZrB2-SiC | ['ZrB2SiC'] |  |  | 1 SiC + 1 ZrB2 | 1 ZrB2-SiC
10.1016/s0013-4686(01)00774-5 | The LiMn2O4 sample was synthesized by solid-state <...> ing the electrode before and after the deposition. | solid-state | 1 LiOH + 2 MnO2 == 1 LiMn2O4 + 0.5 H2O + 0.25 O2 | ['LiMn2O4'] |  |  | 1 LiOH + 2 MnO2 | 1 LiMn2O4 + 0.5 H2O + 0.25 O2
10.1016/j.jeurceramsoc.2006.01.010 | Slabs of lithium silicate glasses L14S86, L20S80 ( <...> spectroscopies, respectively as addressed in turn. | solid-state | 2 Li2CO3 + 1 SiO2 == 1 Li4SiO4 + 2 CO2 | ['Li4SiO4'] |  |  | 2 Li2CO3 + 1 SiO2 | 1 Li4SiO4 + 2 CO2
10.1016/j.jeurceramsoc.2006.01.010 | Slabs of lithium silicate glasses L14S86, L20S80 ( <...> spectroscopies, respectively as addressed in turn. | solid-state | 3 Li2CO3 + 7 SiO2 == 1 3Li2O-7SiO2 + 3 CO2 | ['Li6Si7O17'] |  |  | 3 Li2CO3 + 7 SiO2 | 1 3Li2O-7SiO2 + 3 CO2
10.1016/s0016-7037(00)00624-4 | The starting glass of sodium trisilicate (NS3) com <...> ry of all synthesis condition is given in Table 1. | solid-state | 6 Na2CO3 + 3 SiO2 == 1 Na12(SiO4)3 + 6 CO2 | ['Na12Si3O12'] |  |  | 6 Na2CO3 + 3 SiO2 | 1 Na12(SiO4)3 + 6 CO2
10.1016/s0955-2219(03)00180-8 | Ba(Mg1/3Ta2/3)O3 (BMT) materials were chosen as st <...> zation and then sintering at the same temperature. | solid-state | 1 BaCO3 + 0.333 MgO + 0.334 Ta2O5 == 1 Ba(Mg1/3Ta2/3)O3 + 1 CO2 | ['BaMg0.333Ta0.667O3'] | 1550 | 1200 | 1 BaCO3 + 0.333 MgO + 0.334 Ta2O5 | 1 Ba(Mg1/3Ta2/3)O3 + 1 CO2
10.1016/s0955-2219(03)00180-8 | Ba(Mg1/3Ta2/3)O3 (BMT) materials were chosen as st <...> zation and then sintering at the same temperature. | solid-state | 5 BaCO3 + 2 Ta2O5 == 1 Ba5Ta4O15 + 5 CO2 | ['Ba5Ta4O15'] | 1550 | 1200 | 5 BaCO3 + 2 Ta2O5 | 1 Ba5Ta4O15 + 5 CO2
10.1016/s0025-5408(97)00191-8 | The crystal growth was carried out in the same way <...> ingle crystals with volumes of about 1 or 1.5 mm3. | solid-state | 2 Mo + 4 MoS2 + 2 Ni == 1 Ni2Mo6S8 | ['Mo6Ni2S8'] |  |  | 2 Mo + 4 MoS2 + 2 Ni | 1 Ni2Mo6S8
10.1016/s0925-8388(99)00822-1 | Tl2MoO4(s) was prepared by heating a mixture of Tl <...> were used for H o(T)-H o (298.15 K) measurements. | solid-state | 1 MoO3 + 1 Tl2CO3 == 1 Tl2MoO4 + 1 CO2 | ['MoTl2O4'] |  |  | 1 MoO3 + 1 Tl2CO3 | 1 Tl2MoO4 + 1 CO2
10.1016/s0925-8388(99)00822-1 | Tl2MoO4(s) was prepared by heating a mixture of Tl <...> were used for H o(T)-H o (298.15 K) measurements. | solid-state | 2 MoO3 + 1 ThO2 == 1 Th(MoO4)2 | ['ThMo2O8'] |  |  | 2 MoO3 + 1 ThO2 | 1 Th(MoO4)2
10.1016/j.jeurceramsoc.2007.02.075 | Bi2Sr2CaCu2O8+δ has been prepared from commercial <...> C and finally quenched in air to room temperature. | solid-state | 1 Bi2O3 + 1 CaCO3 + 2 CuO + 2 SrCO3 == 1 Bi2Sr2CaCu2O8 + 3 CO2 | ['Sr2CaCu2Bi2O8'] |  |  | 1 Bi2O3 + 1 CaCO3 + 2 CuO + 2 SrCO3 | 1 Bi2Sr2CaCu2O8 + 3 CO2
10.1016/j.jeurceramsoc.2013.05.001 | Eutectic rods of Al2O3-Er3Al5O12 and Al2O3-Er3Al5O <...> in at 200 MPa and sintered at 1500 °C during 12 h. | solid-state | 3.5 Al2O3 + 1.5 Er2O3 + 1 ZrO2 == 1 Al2O3-Er3Al5O12-ZrO2 | ['Er3ZrAl7O17'] | 1500 |  | 3.5 Al2O3 + 1.5 Er2O3 + 1 ZrO2 | 1 Al2O3-Er3Al5O12-ZrO2
10.1016/j.jeurceramsoc.2005.09.024 | High purity (>99.9%) powders of BaCO3 (Aldrich Che <...> ric constant, unloaded quality factor (Qu) and τf. | solid-state | 0.067 (MgCO3)4Mg(OH)2·5H2O + 1 BaCO3 + 0.334 Ta2O5 == 1 Ba(Mg1/3Ta2/3)O3 + 1.266 CO2 + 0.4 H2O | ['BaMg0.333Ta0.667O3'] | 1600 |  | 0.067 (MgCO3)4Mg(OH)2·5H2O + 1 BaCO3 + 0.334 Ta2O5 | 1 Ba(Mg1/3Ta2/3)O3 + 1.266 CO2 + 0.4 H2O
10.1016/s0378-7753(00)00516-4 | Mechanical alloying was carried out using a SPEX 8 <...> led glove-box to prevent oxidation of the powders. | solid-state | 1 Ni + 1 Ti == 1 TiNi | ['TiNi'] |  |  | 1 Ni + 1 Ti | 1 TiNi
10.1016/s0022-3093(03)00466-6 | Glasses of nominal composition Bi0.33Ge0.67O1.84 a <...> n determined by the valency 3+ of Bi and 4+ of Ge. | solid-state | 0.33 Bi(NO3)3 + 0.67 GeO2 + 0.002 O2 + 0.99 [OH-] == 1 Bi0.33Ge0.67O1.84 + 0.495 H2O + 0.99 [NO3-] | ['Ge0.67Bi0.33O1.84'] |  |  | 0.33 Bi(NO3)3 + 0.67 GeO2 + 0.002 O2 + 0.99 [OH-] | 1 Bi0.33Ge0.67O1.84 + 0.495 H2O + 0.99 [NO3-]
10.1016/s0022-3093(03)00466-6 | Glasses of nominal composition Bi0.33Ge0.67O1.84 a <...> n determined by the valency 3+ of Bi and 4+ of Ge. | solid-state | 0.57 Bi(NO3)3 + 0.003 O2 + 0.43 SiO2 + 1.71 [OH-] == 1 Bi0.57Si0.43O1.72 + 0.855 H2O + 1.71 [NO3-] | ['Si0.43Bi0.57O1.72'] |  |  | 0.57 Bi(NO3)3 + 0.003 O2 + 0.43 SiO2 + 1.71 [OH-] | 1 Bi0.57Si0.43O1.72 + 0.855 H2O + 1.71 [NO3-]
10.1016/s0955-2219(98)00290-8 | Lead iron niobate (PFN) powder was synthesised fro <...> tion with a Delta Design 9023 temperature chamber. | solid-state | 0.25 Fe2O3 + 0.25 Nb2O5 + 1 PbO == 1 Pb(Fe1/2Nb1/2)O3 | ['Nb0.5Fe0.5PbO3'] |  |  | 0.25 Fe2O3 + 0.25 Nb2O5 + 1 PbO | 1 Pb(Fe1/2Nb1/2)O3
10.1016/s0955-2219(98)00290-8 | Lead iron niobate (PFN) powder was synthesised fro <...> tion with a Delta Design 9023 temperature chamber. | solid-state | 0.5 Fe2O3 + 0.5 Nb2O5 == 1 FeNbO4 | ['NbFeO4'] |  |  | 0.5 Fe2O3 + 0.5 Nb2O5 | 1 FeNbO4
10.1016/s0955-2219(00)00187-4 | Three tellurite glasses were prepared to constitut <...> high volatilization of TeO2 at high temperatures. | solid-state | 0.4 LiCl + 0.6 TeO2 == 1 0.6TeO2-0.4LiCl | ['Li0.4Te0.6O1.2Cl0.4'] |  |  | 0.4 LiCl + 0.6 TeO2 | 1 0.6TeO2-0.4LiCl
10.1016/s1293-2558(03)00145-6 | A polycrystalline sample of LaCuO2 was synthesized <...> ere detected by X-ray powder diffraction analysis. | solid-state | 0.5 Cu2O + 0.5 La2O3 == 1 LaCuO2 | ['LaCuO2'] |  |  | 0.5 Cu2O + 0.5 La2O3 | 1 LaCuO2
10.1016/j.matdes.2016.07.095 | Commercial grade raw materials, namely, fused magn <...> diagram of experimental work is shown in Figure 2. | solid-state | 1 Al2O3 + 1 MgO == 1 MgAl2O4 | ['MgAl2O4'] | 1600 |  | 1 Al2O3 + 1 MgO | 1 MgAl2O4
10.1016/j.chemosphere.2014.01.022 | ZnO-TiO2 binary oxide catalysts were prepared by S <...> he catalyst contained nominally 20% ZnO by weight. | solid-state | 1 TiO2 + 1 ZnO == 1 ZnO-TiO2 | ['TiZnO3'] |  | 450 | 1 TiO2 + 1 ZnO | 1 ZnO-TiO2
10.1016/j.jeurceramsoc.2013.09.001 | The KNN powder was prepared by a conventional soli <...> ational frequency. The Nb2O5 was used as received. | solid-state | 0.25 K2CO3 + 0.25 Na2CO3 + 0.5 Nb2O5 == 1 K0.5Na0.5NbO3 + 0.5 CO2 | ['K0.5Na0.5NbO3'] |  |  | 0.25 K2CO3 + 0.25 Na2CO3 + 0.5 Nb2O5 | 1 K0.5Na0.5NbO3 + 0.5 CO2
10.1016/s0925-8388(02)00901-5 | Amorphous MgNi was prepared by ball-milling a mixt <...> ined by powder XRD measurements (PW1820, Philips). | solid-state | 0.5 Mg2Ni + 0.5 Ni == 1 MgNi | ['MgNi'] |  |  | 0.5 Mg2Ni + 0.5 Ni | 1 MgNi
10.1016/j.jeurceramsoc.2014.05.006 | Sr0.6Ba0.4Nb2O6 (SBN60) powder was synthesized by <...> or sedimentation were determined from Stokes' law: | solid-state | 0.4 BaCO3 + 1 Nb2O5 + 0.6 SrCO3 == 1 Sr0.6Ba0.4Nb2O6 + 1 CO2 | ['Ba0.4Sr0.6Nb2O6'] |  |  | 0.4 BaCO3 + 1 Nb2O5 + 0.6 SrCO3 | 1 Sr0.6Ba0.4Nb2O6 + 1 CO2
10.1016/s0025-5408(01)00675-4 | The starting materials were BaCO3, SrCO3, ZnO, La2 <...> or 12 h followed by sintering at 1100 °C for 12 h. | solid-state | 1 BaCO3 + 0.5 La2O3 + 0.5 Ta2O5 + 1 ZnO == 1 LaBaZnTaO6 + 1 CO2 | ['BaLaTaZnO6'] | 1000 | 800 | 1 BaCO3 + 0.5 La2O3 + 0.5 Ta2O5 + 1 ZnO | 1 LaBaZnTaO6 + 1 CO2
10.1016/s0025-5408(01)00675-4 | The starting materials were BaCO3, SrCO3, ZnO, La2 <...> or 12 h followed by sintering at 1100 °C for 12 h. | solid-state | 0.5 La2O3 + 0.5 Nb2O5 + 1 SrCO3 + 1 ZnO == 1 LaSrZnNbO6 + 1 CO2 | ['SrLaNbZnO6'] | 1000 | 800 | 0.5 La2O3 + 0.5 Nb2O5 + 1 SrCO3 + 1 ZnO | 1 LaSrZnNbO6 + 1 CO2
10.1016/s0025-5408(01)00675-4 | The starting materials were BaCO3, SrCO3, ZnO, La2 <...> or 12 h followed by sintering at 1100 °C for 12 h. | solid-state | 2 BaCO3 + 0.5 Ta2O5 + 0.5 TiO2 + 0.5 ZnO == 1 Ba2Zn0.5Ti0.5TaO6 + 2 CO2 | ['Ba2Ti0.5TaZn0.5O6'] | 1000 | 800 | 2 BaCO3 + 0.5 Ta2O5 + 0.5 TiO2 + 0.5 ZnO | 1 Ba2Zn0.5Ti0.5TaO6 + 2 CO2
10.1016/s0955-2219(03)00013-x | First, a 1 at.% Zr-deficient CaZrO3 phase was prep <...> or a 2 h dwell with a 150°/h heating/cooling rate. | solid-state | 1 CaCO3 + 1 ZrO2 == 1 CaZrO3 + 1 CO2 | ['CaZrO3'] |  | 1000 | 1 CaCO3 + 1 ZrO2 | 1 CaZrO3 + 1 CO2
10.1016/s0038-1098(03)00132-7 | Cadmium phosphate glasses are prepared from the re <...> = 0.667 recorded at room temperature are analysed. | solid-state | 3 CdO + 1 P2O5 == 1 Cd3(PO4)2 | ['Cd3P2O8'] |  |  | 3 CdO + 1 P2O5 | 1 Cd3(PO4)2
10.1016/j.jeurceramsoc.2004.11.023 | The mixed oxide route has been used by a number of <...> lutions have been overcome by various methods. and | solid-state | 2 MnO2 + 1 NiO == 1 NiMn2O4 + 0.5 O2 | ['Mn2NiO4'] |  |  | 2 MnO2 + 1 NiO | 1 NiMn2O4 + 0.5 O2
10.1016/s0921-5107(02)00080-6 | Analytical grade 0.5 molPbO, 0.5 molTiO2, 0.008 mo <...> r 1 h in air and cooled at the rate of 4 °C min-1. | solid-state | 0.5 PbO + 0.5 SrTiO3 + 0.5 TiO2 == 1 Sr0.5Pb0.5TiO3 | ['Sr0.5TiPb0.5O3'] | 1100 |  | 0.5 PbO + 0.5 SrTiO3 + 0.5 TiO2 | 1 Sr0.5Pb0.5TiO3
10.1016/s0022-3697(02)00164-6 | The glass of the system (V2O5-P2O5) was prepared o <...> m phosphate content in the vanadium glass samples. | solid-state | 24 P2O5 + 76 V2O5 == 1 76V2O5-24P2O5 | ['V152P48O500'] |  |  | 24 P2O5 + 76 V2O5 | 1 76V2O5-24P2O5
10.1016/s0378-7753(03)00169-1 | The preparation of lithium titanate, LT-2, was don <...> er lithium titanate using the vibrating ball mill. | solid-state | 2 LiOH·H2O + 1 TiO2 == 1 Li2TiO3 + 3 H2O | ['Li2TiO3'] |  |  | 2 LiOH·H2O + 1 TiO2 | 1 Li2TiO3 + 3 H2O
10.1016/s0167-2738(00)00635-4 | α-Ga2O3 (with a small amount of β-Ga2O3, Johnson <...> re performed in air at a heating rate of 5 °C/min. | solid-state | 1 Ga2O3 + 1 K2CO3 == 1 Ga2O3-K2O + 1 CO2 | ['K2Ga2O4'] |  |  | 1 Ga2O3 + 1 K2CO3 | 1 Ga2O3-K2O + 1 CO2
10.1016/s0167-2738(01)00891-8 | Li-Ti-O spinel powders were synthesized from TiO2 <...> m 130 to 650 °C using pellets sintered at 1200 °C. | solid-state | 4 LiOH + 5 TiO2 == 1 Li4Ti5O12 + 2 H2O | ['Li4Ti5O12'] | 1200 |  | 4 LiOH + 5 TiO2 | 1 Li4Ti5O12 + 2 H2O
10.1016/j.nanoen.2013.12.014 | Na0.44MnO2 was prepared by a solid state method. I <...> 00 °C in air for 12 h and then reground to powder. | solid-state | 0.5 Mn2O3 + 0.22 Na2CO3 + 0.14 O2 == 1 Na0.44MnO2 + 0.22 CO2 | ['Na0.44MnO2'] |  |  | 0.5 Mn2O3 + 0.22 Na2CO3 + 0.14 O2 | 1 Na0.44MnO2 + 0.22 CO2
10.1016/s0169-4332(98)00583-2 | The SBT target was processed by mixing SrCO3, Bi2O <...> of the SBT thin films are summarized in Table 1 . | solid-state | 1.2 Bi2O3 + 1.2 SrCO3 + 1 Ta2O5 == 1 Sr1.2Bi2.4Ta2.0O9 + 1.2 CO2 + 0.4 O2 | ['Sr1.2Ta2Bi2.4O9'] | 1200 |  | 1.2 Bi2O3 + 1.2 SrCO3 + 1 Ta2O5 | 1 Sr1.2Bi2.4Ta2.0O9 + 1.2 CO2 + 0.4 O2
10.1016/s1293-2558(01)01176-1 | Powder samples of SrNiP2O7 and ANi3(P2O7)2 (A = Ca <...> llow (SrNi3(P2O7)2) to pale yellow (CaNi3(P2O7)2). | solid-state | 2 (NH4)2HPO4 + 2 Ni + 1 O2 + 1 SrNiP2O7 == 1 ANi3(P2O7)2 + 3 H2O + 4 NH3; A = Sr | ['SrNi3P4O14'] |  |  | 2 (NH4)2HPO4 + 2 Ni + 1 O2 + 1 SrNiP2O7 | 1 ANi3(P2O7)2 + 3 H2O + 4 NH3; A = Sr
10.1016/j.jeurceramsoc.2007.01.008 | La2O3 powder (Sigma-Aldrich, ∼1 μm, ≥99.9% pure), <...> at 105 °C for 4 h before further characterisation. | solid-state | 0.5 Al2O3 + 0.5 La2O3 == 1 LaAlO3 | ['LaAlO3'] |  |  | 0.5 Al2O3 + 0.5 La2O3 | 1 LaAlO3
10.1016/s0955-2219(01)00114-5 | Ba(Ce0.8Zr0.2)O3 was synthesized by solid state re <...> nce) which adopts the Rietveld calculation method. | solid-state | 1 BaCO3 + 0.8 CeO2 + 0.2 ZrO2 == 1 Ba(Ce0.8Zr0.2)O3 + 1 CO2 | ['BaCe0.8Zr0.2O3'] |  |  | 1 BaCO3 + 0.8 CeO2 + 0.2 ZrO2 | 1 Ba(Ce0.8Zr0.2)O3 + 1 CO2
10.1016/s0167-2738(00)00401-x | The samples used were La0.75Ca0.25CrO3 (LCC) and L <...> ing diamond paste with a particle size of 0.25 μm. | solid-state | 0.25 CaO + 1 Cr(NO3)3·9H2O + 0.375 La2O3 + 0.062 O2 + 3 [OH-] == 1 La0.75Ca0.25CrO3 + 10.5 H2O + 3 [NO3-] | ['Ca0.25La0.75CrO3'] | 1773 | 1273 | 0.25 CaO + 1 Cr(NO3)3·9H2O + 0.375 La2O3 + 0.062 O2 + 3 [OH-] | 1 La0.75Ca0.25CrO3 + 10.5 H2O + 3 [NO3-]
10.1016/j.mssp.2014.09.004 | The BiFeO3 and Bi0.95Gd0.05Fe1-xCoxO3 (x = 0, 0.05 <...> ty Measurement System, Versa Lab, Quantum Design). | solid-state | 0.475 Bi2O3 + 0.1 Co2O3 + 0.4 Fe2O3 + 0.025 Gd2O3 == 1 Bi0.95Gd0.05Fe0.8Co0.2O3 | ['Gd0.05Fe0.8Co0.2Bi0.95O3'] |  |  | 0.475 Bi2O3 + 0.1 Co2O3 + 0.4 Fe2O3 + 0.025 Gd2O3 | 1 Bi0.95Gd0.05Fe0.8Co0.2O3
10.1016/s0022-3697(03)00118-5 | EuGa2S4 powder was synthesized from EuS and Ga2S3 <...> he obtained powder contains only an EuGa2S4 phase. | solid-state | 1 EuS + 1 Ga2S3 == 1 EuGa2S4 | ['EuGa2S4'] |  |  | 1 EuS + 1 Ga2S3 | 1 EuGa2S4
10.1016/s0925-8388(00)01452-3 | Polycrystalline SrCu2MS4 (M=Ge, Sn) phases were pr <...> and stable in air. Both decompose slowly in water. | solid-state | 2 Cu + 1 Ge + 3 S + 1 SrS == 1 SrCu2MS4; M = Ge | ['SrCu2GeS4'] |  |  | 2 Cu + 1 Ge + 3 S + 1 SrS | 1 SrCu2MS4; M = Ge
10.1016/s0925-8388(00)01452-3 | Polycrystalline SrCu2MS4 (M=Ge, Sn) phases were pr <...> and stable in air. Both decompose slowly in water. | solid-state | 2 Cu + 3 S + 1 Sn + 1 SrS == 1 SrCu2MS4; M = Sn | ['SrCu2SnS4'] |  |  | 2 Cu + 3 S + 1 Sn + 1 SrS | 1 SrCu2MS4; M = Sn
10.1016/s0167-2738(98)00026-5 | The ceramic sample studied was obtained using the <...> ed to obtain the various parameters of the sample. | solid-state | 1 BaO2 + 0.25 Nb2O5 + 0.25 Ni2O3 == 1 Ba(Ni0.5Nb0.5)O3 + 0.5 O2 | ['BaNb0.5Ni0.5O3'] | 1000 |  | 1 BaO2 + 0.25 Nb2O5 + 0.25 Ni2O3 | 1 Ba(Ni0.5Nb0.5)O3 + 0.5 O2
10.1016/s0925-8388(00)00841-0 | PuTe2O6 was prepared by the solid state reaction r <...> nalysis program dbws-9411 to derive the structure. | solid-state | 1 PuO2 + 2 TeO2 == 1 PuTe2O6 | ['PuTe2O6'] |  |  | 1 PuO2 + 2 TeO2 | 1 PuTe2O6
10.1016/s0378-7753(97)02677-3 | To prepare the ternary oxide LiNiO2 powders by the <...> mated Rigaku diffractometer using Cu Kα radiation. | solid-state | 1 Li + 1 Ni(OH)2 + 0.5 O2 == 1 LiNiO2 + 1 H2O | ['LiNiO2'] |  |  | 1 Li + 1 Ni(OH)2 + 0.5 O2 | 1 LiNiO2 + 1 H2O
10.1016/s0254-0584(03)00110-x | The BaMgAl10O17:Eu2+ blue phosphor samples were pr <...> ly cooled down to room temperature at the furnace. | solid-state | 5 Al2O3 + 1 BaCO3 + 1 MgO == 1 BaMgAl10O17 + 1 CO2 ; target BaMgAl10O17 with additives Eu via Eu2O3 ; target BaMgAl10O17 with additives Eu via Eu2O3 | ['BaMgAl10O17'] |  |  | 5 Al2O3 + 1 BaCO3 + 1 MgO | 1 BaMgAl10O17 + 1 CO2 ; target BaMgAl10O17 with additives Eu via Eu2O3 ; target BaMgAl10O17 with additives Eu via Eu2O3
10.1016/j.jeurceramsoc.2016.02.016 | Ferrite powder of composition Ni0.30Cu0.20Zn0.52Fe <...> ting process; the green tape thickness was 150 μm. | solid-state | 0.2 CuO + 0.99 Fe2O3 + 0.3 NiO + 0.52 ZnO == 1 Ni0.30Cu0.20Zn0.52Fe1.98O3.99 | ['Fe1.98Ni0.3Cu0.2Zn0.52O3.99'] | 900 | 750 | 0.2 CuO + 0.99 Fe2O3 + 0.3 NiO + 0.52 ZnO | 1 Ni0.30Cu0.20Zn0.52Fe1.98O3.99
10.1149/1.1368111 | To prepare Zn2SnO4 powder (hereafter ZTO), ZnO (Al <...> the Zn2SnO4 phase and compacted into pellet form. | solid-state | 1 SnO2 + 2 ZnO == 1 Zn2SnO4 | ['Zn2SnO4'] |  | 1000 | 1 SnO2 + 2 ZnO | 1 Zn2SnO4
10.1149/1.1510766 | LiMxMn2-xO4 (M=Cr, Al, Zn) were prepared from a st <...> ed at 600 °C, all other conditions being the same. | solid-state | 0.5 Li2CO3 + 2 MnO2 == 1 LiMn2O4 + 0.5 CO2 + 0.25 O2 | ['LiMn2O4'] |  |  | 0.5 Li2CO3 + 2 MnO2 | 1 LiMn2O4 + 0.5 CO2 + 0.25 O2
10.1149/1.1610001 | In this study, ZnO (CERAC, 99.999%, 200 mesh) and <...> an energy dispersive spectrometer (EDS) was 2.01. | solid-state | 1 Ga2O3 + 1 ZnO == 1 ZnGa2O4 | ['ZnGa2O4'] | 1200 |  | 1 Ga2O3 + 1 ZnO | 1 ZnGa2O4
10.1149/1.1767159 | A Zn2GeO4 ablation target doped with 1.5 atom% Mn <...> a solvent wash in a sonicator prior to deposition. | solid-state | 1 GeO2 + 2 ZnO == 1 Zn2GeO4 | ['Zn2GeO4'] |  | 1000 | 1 GeO2 + 2 ZnO | 1 Zn2GeO4
10.1149/1.1896307 | Polycrystalline YAG-based samples can be prepared <...> oxide instead of pure metal oxides or carbonates. | solid-state | 2.5 Al2O3 + 1.5 Y2O3 == 1 Y3Al5O12 | ['Y3Al5O12'] |  |  | 2.5 Al2O3 + 1.5 Y2O3 | 1 Y3Al5O12
10.1149/1.1928167 | Electrolyte substrates were prepared from 8mol% Y2 <...> he impregnated electrode and Pt current collector. | solid-state | 1 Y2O3 + 1 ZrO2 == 1 Y2O3-ZrO2 | ['Y2ZrO5'] |  |  | 1 Y2O3 + 1 ZrO2 | 1 Y2O3-ZrO2
10.1149/1.2195835 | The Sr3-xLaxFe2-yCoyO7-δ samples were prepared by <...> te were synthesized by the glycine-nitrate method. | solid-state | 0.4 Ga2O3 + 0.4 La2O3 + 0.2 MgO + 0.2 SrCO3 == 1 La0.8Sr0.2Ga0.8Mg0.2O2.8 + 0.2 CO2 | ['Sr0.2Mg0.2La0.8Ga0.8O2.8'] |  |  | 0.4 Ga2O3 + 0.4 La2O3 + 0.2 MgO + 0.2 SrCO3 | 1 La0.8Sr0.2Ga0.8Mg0.2O2.8 + 0.2 CO2
10.1149/1.2179305 | The electrolyte LiNaSO4-Al2O3 was prepared as desc <...> which were then sintered again at 700 °C for 10h . | solid-state | 2 Al(NO3)3·9H2O + 1 LiNaSO4 + 6 [OH-] == 1 LiNaSO4-Al2O3 + 21 H2O + 6 [NO3-] | ['NaLiAl2SO7'] | 700 | 750 | 2 Al(NO3)3·9H2O + 1 LiNaSO4 + 6 [OH-] | 1 LiNaSO4-Al2O3 + 21 H2O + 6 [NO3-]
10.1149/1.2789801 | The compositions investigated in this paper were L <...> skite disks were annealed at 1273K for 20h in air. | solid-state | 0.333 Co3O4 + 0.4 La2O3 + 0.133 O2 + 0.2 SrCO3 == 1 La0.8Sr0.2CoO3 + 0.2 CO2 | ['Sr0.2La0.8CoO3'] |  | 1373 | 0.333 Co3O4 + 0.4 La2O3 + 0.133 O2 + 0.2 SrCO3 | 1 La0.8Sr0.2CoO3 + 0.2 CO2
10.1149/1.2965460 | After the sample was cleaned with distilled water <...> ate Mg4Ni thin film, which has high transmittance. | solid-state | 4 Mg + 1 Ni == 1 Mg4Ni | ['Mg4Ni'] |  |  | 4 Mg + 1 Ni | 1 Mg4Ni
10.1149/1.2988135 | In3+ -doped SnP2O7 was prepared using SnO2 (Sigma- <...> nta 200 with an electron diffraction spectrometer. | solid-state | 2 H3PO4 + 1 SnO2 == 1 SnP2O7 + 3 H2O ; target SnP2O7 with additives In via In2O3 ; target SnP2O7 with additives In via In2O3 | ['SnP2O7'] |  | 650 | 2 H3PO4 + 1 SnO2 | 1 SnP2O7 + 3 H2O ; target SnP2O7 with additives In via In2O3 ; target SnP2O7 with additives In via In2O3
10.1149/1.2988135 | In3+ -doped SnP2O7 was prepared using SnO2 (Sigma- <...> nta 200 with an electron diffraction spectrometer. | solid-state | 2 H3PO4 + 0.05 In2O3 + 0.025 O2 + 0.9 SnO2 == 1 Sn0.9In0.1P2O7 + 3 H2O | ['In0.1Sn0.9P2O7'] |  | 650 | 2 H3PO4 + 0.05 In2O3 + 0.025 O2 + 0.9 SnO2 | 1 Sn0.9In0.1P2O7 + 3 H2O
10.1149/1.2988135 | In3+ -doped SnP2O7 was prepared using SnO2 (Sigma- <...> nta 200 with an electron diffraction spectrometer. | solid-state | 0.5 Cs2CO3 + 1 H3PO4 == 1 CsH2PO4 + 0.5 CO2 + 0.5 H2O | ['CsPH2O4'] |  | 650 | 0.5 Cs2CO3 + 1 H3PO4 | 1 CsH2PO4 + 0.5 CO2 + 0.5 H2O
10.1149/1.3056112 | Transparent SLBO glasses were fabricated via the c <...> btained crystalline phase was indeed that of SLBO. | solid-state | 9 H3BO3 + 0.5 Li2CO3 + 1 SrCO3 == 1 SrLiB9O15 + 1.5 CO2 + 13.5 H2O | ['LiSrB9O15'] |  |  | 9 H3BO3 + 0.5 Li2CO3 + 1 SrCO3 | 1 SrLiB9O15 + 1.5 CO2 + 13.5 H2O
10.1149/1.3122903 | A 40 g batch of a 19.75Li2O⋅6.17Al2O3⋅37.04GeO2⋅37 <...> glass from colorless transparent to bluish opaque. | solid-state | 6.17 Al2O3 + 37.04 GeO2 + 19.75 Li2CO3 + 74.08 NH4H2PO4 == 1 19.75Li2O-6.17Al2O3-37.04GeO2-37.04P2O5 + 19.75 CO2 + 111.12 H2O + 74.08 NH3 | ['Li39.5Al12.34Ge37.04P74.08O297.54'] |  |  | 6.17 Al2O3 + 37.04 GeO2 + 19.75 Li2CO3 + 74.08 NH4H2PO4 | 1 19.75Li2O-6.17Al2O3-37.04GeO2-37.04P2O5 + 19.75 CO2 + 111.12 H2O + 74.08 NH3
10.1149/1.3184152 | The La0.8Sr0.2MnO3 was synthesized by the citrate <...> , ground, and sintered in air at 1100 °C for 15 h. | solid-state | 0.8 La(NO3)2·6H2O + 1 Mn(CH3COO)2·4H2O + 0.5 O2 + 0.2 Sr(NO3)2 + 4 [OH-] == 1 La0.8Sr0.2MnO3 + 10.8 H2O + 2 [CH3COO-] + 2 [NO3-] | ['Sr0.2La0.8MnO3'] | 1100 |  | 0.8 La(NO3)2·6H2O + 1 Mn(CH3COO)2·4H2O + 0.5 O2 + 0.2 Sr(NO3)2 + 4 [OH-] | 1 La0.8Sr0.2MnO3 + 10.8 H2O + 2 [CH3COO-] + 2 [NO3-]
10.1149/1.3216049 | The devices were produced with a staggered bottom- <...> dark box and an Agilent 4155C parameter analyzer. | solid-state | 0.5 Al2O3 + 0.5 Ta2O5 == 1 TaAlO4 | ['TaAlO4'] |  |  | 0.5 Al2O3 + 0.5 Ta2O5 | 1 TaAlO4
10.1149/1.3364953 | The synthesis of rare-earth-ion-doped Ca2Si5N8 pho <...> wders were obtained as coarse crystalline powders. | solid-state | 0.667 Ca3N2 + 1.667 Si3N4 == 1 Ca2Si5N8 | ['Ca2Si5N8'] |  |  | 0.667 Ca3N2 + 1.667 Si3N4 | 1 Ca2Si5N8
10.1149/1.3428454 | The materials with the nominal formula LiMn0.9P0.9 <...> ted with gold/palladium to avoid charging effects. | solid-state | 0.5 Li2CO3 + 0.9 MnC2O4·2H2O + 0.95 NH4H2PO4 + 0.562 O2 == 1 LiMn0.9P0.95O4 + 2.3 CO2 + 3.225 H2O + 0.95 NH3 | ['LiMn0.9P0.95O4'] |  |  | 0.5 Li2CO3 + 0.9 MnC2O4·2H2O + 0.95 NH4H2PO4 + 0.562 O2 | 1 LiMn0.9P0.95O4 + 2.3 CO2 + 3.225 H2O + 0.95 NH3
10.1149/1.3525608 | We synthesized single-phase MgAlSiN3:Eu2+ phosphor <...> he profile shape and the background, respectively. | solid-state | 1 AlN + 0.333 Mg3N2 + 0.333 Si3N4 == 1 MgAlSiN3 ; target MgAlSiN3 with additives Eu via EuN ; target MgAlSiN3 with additives Eu via EuN | ['MgAlSiN3'] |  |  | 1 AlN + 0.333 Mg3N2 + 0.333 Si3N4 | 1 MgAlSiN3 ; target MgAlSiN3 with additives Eu via EuN ; target MgAlSiN3 with additives Eu via EuN
10.1149/1.3527006 | The La0.8Sr0.2Ga0.8Mg0.2O2.8 (LSGM) electrolyte di <...> C = 70:30vol%) by ballmilling in ethanol for 48h . | solid-state | 0.4 Ga2O3 + 0.4 La2O3 + 0.2 MgO + 0.2 SrCO3 == 1 La0.8Sr0.2Ga0.8Mg0.2O2.8 + 0.2 CO2 | ['Sr0.2Mg0.2La0.8Ga0.8O2.8'] |  |  | 0.4 Ga2O3 + 0.4 La2O3 + 0.2 MgO + 0.2 SrCO3 | 1 La0.8Sr0.2Ga0.8Mg0.2O2.8 + 0.2 CO2
10.1149/1.3527006 | The La0.8Sr0.2Ga0.8Mg0.2O2.8 (LSGM) electrolyte di <...> C = 70:30vol%) by ballmilling in ethanol for 48h . | solid-state | 0.9 Ce(NH4)2(NO3)6 + 0.05 Gd2O3 + 7.2 H2O == 1 Ce0.9Gd0.1O1.95 + 7.2 NH3 + 10.8 O2 | ['Gd0.1Ce0.9O1.95'] |  |  | 0.9 Ce(NH4)2(NO3)6 + 0.05 Gd2O3 + 7.2 H2O | 1 Ce0.9Gd0.1O1.95 + 7.2 NH3 + 10.8 O2
10.1149/1.3527006 | The La0.8Sr0.2Ga0.8Mg0.2O2.8 (LSGM) electrolyte di <...> C = 70:30vol%) by ballmilling in ethanol for 48h . | solid-state | 0.6 Ce(NH4)2(NO3)6 + 4.8 H2O + 0.2 La2O3 == 1 La0.4Ce0.6O1.8 + 4.8 NH3 + 7.2 O2 | ['Ce0.6La0.4O1.8'] |  |  | 0.6 Ce(NH4)2(NO3)6 + 4.8 H2O + 0.2 La2O3 | 1 La0.4Ce0.6O1.8 + 4.8 NH3 + 7.2 O2
10.1149/1.3600349 | SrSi2O2N2: Eu2+ samples were synthesized using a s <...> tmosphere to synthesize SrSi2O2N2: Eu2+ phosphors. | solid-state | 0.5 Si3N4 + 0.5 SiO2 + 1 SrCO3 == 1 SrSi2O2N2 + 1 CO2 ; target SrSi2O2N2 with additives Eu via Eu2O3 ; target SrSi2O2N2 with additives Eu via Eu2O3 | ['SrSi2N2O2'] |  |  | 0.5 Si3N4 + 0.5 SiO2 + 1 SrCO3 | 1 SrSi2O2N2 + 1 CO2 ; target SrSi2O2N2 with additives Eu via Eu2O3 ; target SrSi2O2N2 with additives Eu via Eu2O3
10.1149/1.3619786 | Pure Li2MnO3 is synthesized by using MnOOH, LiOH, <...> iltered, washed and then dried at 120 °C for 12 h. | solid-state | 2 LiOH + 1 MnOOH + 0.25 O2 == 1 Li2MnO3 + 1.5 H2O | ['Li2MnO3'] |  |  | 2 LiOH + 1 MnOOH + 0.25 O2 | 1 Li2MnO3 + 1.5 H2O
10.1149/2.058111jes | All the NaBaPO4:Ce3+, Tb3+ phosphors were prepared <...> atmosphere at 900 °C to get the phosphor samples. | solid-state | 1 BaCO3 + 1 NH4H2PO4 + 0.5 Na2CO3 == 1 NaBaPO4 + 1.5 CO2 + 1.5 H2O + 1 NH3 ; target NaBaPO4 with additives Ce via CeO2 ; target NaBaPO4 with additives Ce via CeO2 | ['NaBaPO4'] |  |  | 1 BaCO3 + 1 NH4H2PO4 + 0.5 Na2CO3 | 1 NaBaPO4 + 1.5 CO2 + 1.5 H2O + 1 NH3 ; target NaBaPO4 with additives Ce via CeO2 ; target NaBaPO4 with additives Ce via CeO2
10.1149/2.058207jes | Stoichiometric amounts of LiOH, MnO2, NiO2, and Co <...> ours and by cooling it slowly to room temperature. | solid-state | 0.111 Co3O4 + 1 LiOH + 0.333 MnO2 + 0.333 NiO2 == 1 LiMn1/3Ni1/3Co1/3O2 + 0.5 H2O + 0.138 O2 | ['LiMn0.333Co0.333Ni0.333O2'] |  |  | 0.111 Co3O4 + 1 LiOH + 0.333 MnO2 + 0.333 NiO2 | 1 LiMn1/3Ni1/3Co1/3O2 + 0.5 H2O + 0.138 O2
10.1149/2.058207jes | Stoichiometric amounts of LiOH, MnO2, NiO2, and Co <...> ours and by cooling it slowly to room temperature. | solid-state | 1 LiH2PO4 + 2 NH4H2PO4 + 2 TiO2 == 1 LiTi2(PO4)3 + 4 H2O + 2 NH3 | ['LiTi2P3O12'] |  |  | 1 LiH2PO4 + 2 NH4H2PO4 + 2 TiO2 | 1 LiTi2(PO4)3 + 4 H2O + 2 NH3
10.1149/2.113306jes | Na2.7Ru4O9 was synthesized via a solid-state route <...> 0 °C for 12 h and 850 °C for 6 h under argon flow. | solid-state | 1.35 Na2CO3 + 4 RuO2 == 1 Na2.7Ru4O9 + 1.35 CO2 + 0.175 O2 | ['Na2.7Ru4O9'] |  |  | 1.35 Na2CO3 + 4 RuO2 | 1 Na2.7Ru4O9 + 1.35 CO2 + 0.175 O2
10.1149/2.089308jes | a) Cationic exchange reaction: KSi was synthesize <...> 30 min with 2 min of pause between each direction. | solid-state | 1 Li + 1 Si == 1 LiSi | ['LiSi'] |  |  | 1 Li + 1 Si | 1 LiSi
10.1149/2.002308jes | Synthesis of the iron sulfide and sulfur based all <...> mm diameter agate balls at 400 rpm for 18 minutes. | solid-state | 2 FeS + 1 S == 1 Fe2S3 | ['Fe2S3'] |  |  | 2 FeS + 1 S | 1 Fe2S3
10.1149/2.054405jes | The Sn0.9In0.1P2O7 electrolyte membrane was synthe <...> ickness of 200 μm using a laboratory rolling mill. | solid-state | 2 H3PO4 + 0.05 In2O3 + 0.025 O2 + 0.9 SnO2 == 1 Sn0.9In0.1P2O7 + 3 H2O | ['In0.1Sn0.9P2O7'] |  | 650 | 2 H3PO4 + 0.05 In2O3 + 0.025 O2 + 0.9 SnO2 | 1 Sn0.9In0.1P2O7 + 3 H2O
10.1149/2.0711514jes | Carbon coated Na3V2(PO4)3 (NVP/C) was synthesized <...> fferent steps (350 °C for 5 h and 850 °C for 8 h). | solid-state | 3 NH4H2PO4 + 2 NH4VO3 + 1.5 Na2CO3 == 1 Na3V2(PO4)3 + 1.5 CO2 + 5.5 H2O + 5 NH3 + 1 O2 | ['Na3V2P3O12'] |  |  | 3 NH4H2PO4 + 2 NH4VO3 + 1.5 Na2CO3 | 1 Na3V2(PO4)3 + 1.5 CO2 + 5.5 H2O + 5 NH3 + 1 O2
10.1149/2.1351614jes | ZrS3 was synthesized by a solid state reaction in <...> ith a heating and cooling rate of 1 °C min-1 used. | solid-state | 3 S + 1 Zr == 1 ZrS3 | ['ZrS3'] |  |  | 3 S + 1 Zr | 1 ZrS3
10.1149/2.0311704jes | The NaV3O8 sputtering target used for depositing t <...> in films were annealed at 400 °C for 4 hrs in air. | solid-state | 0.5 Na2CO3 + 1.5 V2O5 == 1 NaV3O8 + 0.5 CO2 | ['NaV3O8'] |  |  | 0.5 Na2CO3 + 1.5 V2O5 | 1 NaV3O8 + 0.5 CO2
10.1149/2.0931610jes | LNAO powders were prepared by aco-precipitation me <...> ± 0.5 mm for the ionic probes (IP), respectively. | solid-state | 0.05 Al(CH3COO)3 + 2 La(CH3COO)3·H2O + 0.95 Ni(CH3COO)2·4H2O + 0.002 O2 + 8.05 [OH-] == 1 La2Ni0.95Al0.05O4.025+ + 9.825 H2O + 8.05 [CH3COO-] | ['La2Ni0.95Al0.05O4.03'] |  |  | 0.05 Al(CH3COO)3 + 2 La(CH3COO)3·H2O + 0.95 Ni(CH3COO)2·4H2O + 0.002 O2 + 8.05 [OH-] | 1 La2Ni0.95Al0.05O4.025+ + 9.825 H2O + 8.05 [CH3COO-]
10.1149/2.019311jss | SrBi2(Ta,Nb,M)2O9 (M = W and Mo) were synthesized <...> inding after calcination at 800 °C for 6 h in air. | solid-state | 1 Bi2O3 + 2.5 O2 + 1 SrCO3 == 1 SrBi2(Ta,Nb,M)2O9 + 1 CO2 | ['SrBi2O9'] |  |  | 1 Bi2O3 + 2.5 O2 + 1 SrCO3 | 1 SrBi2(Ta,Nb,M)2O9 + 1 CO2
10.1149/2.0151408jss | Ca0.97Eu0.03AlSiN3(CASN) phosphors were prepared b <...> om Eu2O3, Si3N4, AlN and Ca3N2 at 1550 °C for 4 h. | solid-state | 1 AlN + 0.333 Ca3N2 + 0.333 Si3N4 == 1 CaAlSiN3 ; target CaAlSiN3 with additives Eu via Eu2O3 ; target CaAlSiN3 with additives Eu via Eu2O3 | ['CaAlSiN3'] |  |  | 1 AlN + 0.333 Ca3N2 + 0.333 Si3N4 | 1 CaAlSiN3 ; target CaAlSiN3 with additives Eu via Eu2O3 ; target CaAlSiN3 with additives Eu via Eu2O3
10.1149/2.006201eel | Off-stoichiometric LiFe1-2yP1-yO4-δ (y = 0, 0.05, <...> e decomposition with a low laser excitation power. | solid-state | 1 FeC2O4·2H2O + 0.5 Li2CO3 + 1 NH4H2PO4 + 0.5 O2 == 1 LiFePO4 + 2.5 CO2 + 3.5 H2O + 1 NH3 | ['LiFePO4'] |  | 650 | 1 FeC2O4·2H2O + 0.5 Li2CO3 + 1 NH4H2PO4 + 0.5 O2 | 1 LiFePO4 + 2.5 CO2 + 3.5 H2O + 1 NH3
10.1149/2.006201eel | Off-stoichiometric LiFe1-2yP1-yO4-δ (y = 0, 0.05, <...> e decomposition with a low laser excitation power. | solid-state | 0.9 FeC2O4·2H2O + 0.5 Li2CO3 + 0.95 NH4H2PO4 + 0.562 O2 == 1 LiFe0.9P0.95O4 + 2.3 CO2 + 3.225 H2O + 0.95 NH3 | ['LiFe0.9P0.95O4'] |  | 650 | 0.9 FeC2O4·2H2O + 0.5 Li2CO3 + 0.95 NH4H2PO4 + 0.562 O2 | 1 LiFe0.9P0.95O4 + 2.3 CO2 + 3.225 H2O + 0.95 NH3
10.1149/2.006201eel | Off-stoichiometric LiFe1-2yP1-yO4-δ (y = 0, 0.05, <...> e decomposition with a low laser excitation power. | solid-state | 0.8 FeC2O4·2H2O + 0.5 Li2CO3 + 0.9 NH4H2PO4 + 0.625 O2 == 1 LiFe0.8P0.9O4 + 2.1 CO2 + 2.95 H2O + 0.9 NH3 | ['LiFe0.8P0.9O4'] |  | 650 | 0.8 FeC2O4·2H2O + 0.5 Li2CO3 + 0.9 NH4H2PO4 + 0.625 O2 | 1 LiFe0.8P0.9O4 + 2.1 CO2 + 2.95 H2O + 0.9 NH3
10.1149/2.006201eel | Off-stoichiometric LiFe1-2yP1-yO4-δ (y = 0, 0.05, <...> e decomposition with a low laser excitation power. | solid-state | 0.6 FeC2O4·2H2O + 0.5 Li2CO3 + 0.8 NH4H2PO4 + 0.75 O2 == 1 LiFe0.6P0.8O4 + 1.7 CO2 + 2.4 H2O + 0.8 NH3 | ['LiFe0.6P0.8O4'] |  | 650 | 0.6 FeC2O4·2H2O + 0.5 Li2CO3 + 0.8 NH4H2PO4 + 0.75 O2 | 1 LiFe0.6P0.8O4 + 1.7 CO2 + 2.4 H2O + 0.8 NH3
10.1039/C5CY01573A | The mechanochemical effects like phase transformat <...> three different milling hours (0, 30 and 60 hour). | solid-state | 1 CuO + 1 ZnO == 1 CuO-ZnO | ['CuZnO2'] |  |  | 1 CuO + 1 ZnO | 1 CuO-ZnO
10.1039/B820515A | Bi2O3 (Fluka, 98%) and TiO2 (Fluka, 99%) were used <...> washed out with hot distilled water several times. | solid-state | 2 Bi2O3 + 3 TiO2 == 1 Bi4Ti3O12 | ['Ti3Bi4O12'] |  |  | 2 Bi2O3 + 3 TiO2 | 1 Bi4Ti3O12
10.1039/B919658G | Single crystals of the lutetium disilicate (struct <...> e were set to 15 kV, 20 nA and 10 s, respectively. | solid-state | 1 Lu2O3 + 2 SiO2 == 1 Lu2Si2O7 | ['Lu2Si2O7'] |  |  | 1 Lu2O3 + 2 SiO2 | 1 Lu2Si2O7
10.1039/C6QI00520A | Relatively large-scale solid state syntheses of fi <...> f the employed SPS procedure are given in the ESI. | solid-state | 2.15 Mg + 0.4 Si + 0.6 Sn == 1 Mg2.15Si0.4Sn0.6 | ['Mg2.15Sn0.6Si0.4'] |  |  | 2.15 Mg + 0.4 Si + 0.6 Sn | 1 Mg2.15Si0.4Sn0.6
10.1039/C6QI00520A | Relatively large-scale solid state syntheses of fi <...> f the employed SPS procedure are given in the ESI. | solid-state | 2.15 Mg + 0.02 Sb + 0.392 Si + 0.588 Sn == 1 Mg2.15(Si0.4Sn0.6)0.98Sb0.02 | ['Mg2.15Sn0.588Si0.392Sb0.02'] |  |  | 2.15 Mg + 0.02 Sb + 0.392 Si + 0.588 Sn | 1 Mg2.15(Si0.4Sn0.6)0.98Sb0.02
10.1039/C6QI00520A | Relatively large-scale solid state syntheses of fi <...> f the employed SPS procedure are given in the ESI. | solid-state | 0.02 Bi + 2.15 Mg + 0.392 Si + 0.588 Sn == 1 Mg2.15(Si0.4Sn0.6)0.98Bi0.02 | ['Mg2.15Sn0.588Si0.392Bi0.02'] |  |  | 0.02 Bi + 2.15 Mg + 0.392 Si + 0.588 Sn | 1 Mg2.15(Si0.4Sn0.6)0.98Bi0.02
10.1039/C6QI00520A | Relatively large-scale solid state syntheses of fi <...> f the employed SPS procedure are given in the ESI. | solid-state | 0.04 Ca + 2.11 Mg + 0.4 Si + 0.6 Sn == 1 Mg2.11Ca0.04Si0.4Sn0.6 | ['Ca0.04Mg2.11Sn0.6Si0.4'] |  |  | 0.04 Ca + 2.11 Mg + 0.4 Si + 0.6 Sn | 1 Mg2.11Ca0.04Si0.4Sn0.6
10.1039/C6QI00520A | Relatively large-scale solid state syntheses of fi <...> f the employed SPS procedure are given in the ESI. | solid-state | 2.11 Mg + 0.4 Si + 0.6 Sn + 0.04 Zn == 1 Mg2.11Zn0.04Si0.4Sn0.6 | ['Mg2.11Zn0.04Sn0.6Si0.4'] |  |  | 2.11 Mg + 0.4 Si + 0.6 Sn + 0.04 Zn | 1 Mg2.11Zn0.04Si0.4Sn0.6
10.1039/C2CE25933H | Glasses with the composition 2SrO·TiO2·2.75SiO2 we <...> ed on a brass block and quenched with brass stamp. | solid-state | 2.75 SiO2 + 2 SrCO3 + 1 TiO2 == 1 2SrO-TiO2-2.75SiO2 + 2 CO2 | ['Sr2TiSi2.75O9.5'] |  |  | 2.75 SiO2 + 2 SrCO3 + 1 TiO2 | 1 2SrO-TiO2-2.75SiO2 + 2 CO2
10.1039/C0CE00413H | The materials were synthesized by molten salt synt <...> nd from the salt flux and finally dried at 110 °C. | solid-state | 0.5 Na2CO3 + 0.5 Nb2O5 == 1 NaNbO3 + 0.5 CO2 | ['NaNbO3'] |  |  | 0.5 Na2CO3 + 0.5 Nb2O5 | 1 NaNbO3 + 0.5 CO2
10.1039/C0CE00413H | The materials were synthesized by molten salt synt <...> nd from the salt flux and finally dried at 110 °C. | solid-state | 0.5 K2CO3 + 0.5 Nb2O5 == 1 KNbO3 + 0.5 CO2 | ['KNbO3'] |  |  | 0.5 K2CO3 + 0.5 Nb2O5 | 1 KNbO3 + 0.5 CO2
10.1039/C5CE01477H | The stoichiometric LiFe5O8 ceramic target was prep <...> n the film plane using a 9.5 GHz microwave source. | solid-state | 2.5 Fe2O3 + 1 LiCO3 == 1 LiFe5O8 + 1 CO2 + 0.25 O2 | ['LiFe5O8'] |  |  | 2.5 Fe2O3 + 1 LiCO3 | 1 LiFe5O8 + 1 CO2 + 0.25 O2
10.1039/C5CE00020C | CaCO3 (99.9%), HfO2 (99.99%), H2SiO3 (AR), Al(OH)3 <...> d a porcelain boat are the utensils for sintering. | solid-state | 2 Al(OH)3 + 3 CaCO3 + 1 H2SiO3 + 2 HfO2 == 1 Ca3Hf2SiAl2O12 + 3 CO2 + 4 H2O | ['Ca3Hf2Al2SiO12'] |  |  | 2 Al(OH)3 + 3 CaCO3 + 1 H2SiO3 + 2 HfO2 | 1 Ca3Hf2SiAl2O12 + 3 CO2 + 4 H2O
10.1039/C5CE01114K | BMT-PT single crystals have been grown by a high-t <...> and immersed in acetic acid to dissolve the flux. | solid-state | 0.19 Bi2O3 + 0.19 MgO + 0.207 Pb3O4 + 0.81 TiO2 == 1 0.38Bi(Mg1/2Ti1/2)O3-0.62PbTiO3 + 0.103 O2 | ['Mg0.19Ti0.81Pb0.62Bi0.38O3'] |  |  | 0.19 Bi2O3 + 0.19 MgO + 0.207 Pb3O4 + 0.81 TiO2 | 1 0.38Bi(Mg1/2Ti1/2)O3-0.62PbTiO3 + 0.103 O2
10.1039/B805203D | Solid-state synthesis. All solid-state syntheses w <...> 1 ratio for compound 3; Cs[HSO4] for compound 4). | solid-state | 0.5 (NH4)(H2PO4) + 0.5 (NH4)(HSO4) + 1 H2O == 1 (NH4)(H2PO4)0.5(HSO4)0.5·H2O | ['P0.5NH7.5S0.5O5'] |  |  | 0.5 (NH4)(H2PO4) + 0.5 (NH4)(HSO4) + 1 H2O | 1 (NH4)(H2PO4)0.5(HSO4)0.5·H2O
10.1039/C3NJ01285A | Mg2+-, Cr3+- and Ti4+-doped LiFePO4/C were synthes <...> lso synthesized by the same method for comparison. | solid-state | 1 FePO4·2H2O + 1 LiOH·H2O == 1 LiFePO4 + 3.5 H2O + 0.25 O2 ; target LiFePO4 with additives Ti via TiO2 ; target LiFePO4 with additives Ti via TiO2 | ['LiFePO4'] | 650 |  | 1 FePO4·2H2O + 1 LiOH·H2O | 1 LiFePO4 + 3.5 H2O + 0.25 O2 ; target LiFePO4 with additives Ti via TiO2 ; target LiFePO4 with additives Ti via TiO2
10.1039/B915927D | A Ni-Fe bimetallic cathode was prepared by reducti <...> polished to a 0.5 mm thickness before measurement. | solid-state | 0.4 Ga2O3 + 0.45 La2O3 + 0.2 MgO + 0.075 O2 + 0.1 SrCO3 == 1 La0.9Sr0.1Ga0.8Mg0.2O3 + 0.1 CO2 | ['Sr0.1Mg0.2La0.9Ga0.8O3'] | 1753 | 1073 | 0.4 Ga2O3 + 0.45 La2O3 + 0.2 MgO + 0.075 O2 + 0.1 SrCO3 | 1 La0.9Sr0.1Ga0.8Mg0.2O3 + 0.1 CO2
10.1039/C5CE02143J | Crystal ingots of Cux+yBi5-yS8 (Cu1.6Bi4.6S8, Cu1. <...> which are more than 95% of the theoretical value. | solid-state | 4.6 Bi + 1.6 Cu + 8 S == 1 Cu1.6Bi4.6S8 | ['Cu1.6Bi4.6S8'] |  |  | 4.6 Bi + 1.6 Cu + 8 S | 1 Cu1.6Bi4.6S8
10.1039/C5CE02143J | Crystal ingots of Cux+yBi5-yS8 (Cu1.6Bi4.6S8, Cu1. <...> which are more than 95% of the theoretical value. | solid-state | 4.45 Bi + 1.9 Cu + 8 S == 1 Cu1.9Bi4.45S8 | ['Cu1.9Bi4.45S8'] |  |  | 4.45 Bi + 1.9 Cu + 8 S | 1 Cu1.9Bi4.45S8
10.1039/C3CP51994E | The congruent pure and K-doped LN polycrystals wer <...> amples #1, #2, #3, #4 and #5, as shown in Table 2. | solid-state | 0.5 Li2CO3 + 0.5 Nb2O5 == 1 LiNbO3 + 0.5 CO2 | ['LiNbO3'] |  |  | 0.5 Li2CO3 + 0.5 Nb2O5 | 1 LiNbO3 + 0.5 CO2
10.1039/C3CP53039F | Nano-crystalline powders of 9.5 mol% YSZ were prep <...> tec) sample was used for comparative measurements. | solid-state | 2 Y(NO3)3·6H2O + 1 ZrO(NO3)2·6H2O + 8 [OH-] == 1 Y2O3-ZrO2 + 22 H2O + 8 [NO3-] | ['Y2ZrO5'] |  |  | 2 Y(NO3)3·6H2O + 1 ZrO(NO3)2·6H2O + 8 [OH-] | 1 Y2O3-ZrO2 + 22 H2O + 8 [NO3-]
10.1039/B300179B | Silver vanadate powders (α-AgVO3, β-AgVO3, Ag4V2O7 <...> of H2PtCl6·6H2O (Tanaka Kikinzoku: 37.55% as Pt). | solid-state | 0.5 Ag2O + 0.5 V2O5 == 1 AgVO3 | ['VAgO3'] |  |  | 0.5 Ag2O + 0.5 V2O5 | 1 AgVO3
10.1039/B300179B | Silver vanadate powders (α-AgVO3, β-AgVO3, Ag4V2O7 <...> of H2PtCl6·6H2O (Tanaka Kikinzoku: 37.55% as Pt). | solid-state | 2 Ag2O + 1 V2O5 == 1 Ag4V2O7 | ['V2Ag4O7'] |  |  | 2 Ag2O + 1 V2O5 | 1 Ag4V2O7
10.1039/B300179B | Silver vanadate powders (α-AgVO3, β-AgVO3, Ag4V2O7 <...> of H2PtCl6·6H2O (Tanaka Kikinzoku: 37.55% as Pt). | solid-state | 1.5 Ag2O + 0.5 V2O5 == 1 Ag3VO4 | ['VAg3O4'] |  |  | 1.5 Ag2O + 0.5 V2O5 | 1 Ag3VO4
10.1039/C4CP00651H | The chemicals lithium borohydride, LiBH4 (Aldrich, <...> crystalline Li2B12H12, according to previous work. | solid-state | 1 LiBH4 + 1 MgH2 == 1 LiBH4-MgH2 | ['LiMgBH6'] |  |  | 1 LiBH4 + 1 MgH2 | 1 LiBH4-MgH2
10.1039/C6CP00168H | K2CO3 (99.99%), GeO2 (99.999%) and MnO2 (99.9%), a <...> orcelain boat were used as utensils for sintering. | solid-state | 4 GeO2 + 1 K2CO3 == 1 K2Ge4O9 + 1 CO2 ; target K2Ge4O9 with additives Mn via MnO2 ; target K2Ge4O9 with additives Mn via MnO2 | ['K2Ge4O9'] |  |  | 4 GeO2 + 1 K2CO3 | 1 K2Ge4O9 + 1 CO2 ; target K2Ge4O9 with additives Mn via MnO2 ; target K2Ge4O9 with additives Mn via MnO2
10.1039/C7AN00642J | In the present work, Al4SiC4 was fabricated using <...> h energy planetary ball mill for 2 h with alcohol. | solid-state | 4 Al + 4 C + 1 Si == 1 Al4SiC4 | ['Al4SiC4'] |  | 1800 | 4 Al + 4 C + 1 Si | 1 Al4SiC4
10.1039/C5TB00118H | Hydroxyapatite (HA) was synthesized from calcium o <...> etermined by the Archimedes method using DI water. | solid-state | 5 CaO + 3 H3PO4 == 1 Ca5(PO4)3(OH) + 4 H2O | ['Ca5P3HO13'] |  | 800 | 5 CaO + 3 H3PO4 | 1 Ca5(PO4)3(OH) + 4 H2O
10.1039/C2TC00150K | The starting materials used for the preparation of <...> in, which were supplied by XIAN Leeo Technological | solid-state | 1 CaCO3 + 3 CuO + 4 TiO2 == 1 CaCu3Ti4O12 + 1 CO2 | ['CaTi4Cu3O12'] |  |  | 1 CaCO3 + 3 CuO + 4 TiO2 | 1 CaCu3Ti4O12 + 1 CO2
10.1039/C3TC32560A | The starting materials were a stoichiometric mixtu <...> W xenon lamp under an operating voltage of 350 V. | solid-state | 0.5 La2O3 + 1 NH4Cl == 1 LaOCl + 0.5 H2O + 1 NH3 ; target LaOCl with additives Eu via Eu2O3 ; target LaOCl with additives Eu via Eu2O3 | ['LaOCl'] |  |  | 0.5 La2O3 + 1 NH4Cl | 1 LaOCl + 0.5 H2O + 1 NH3 ; target LaOCl with additives Eu via Eu2O3 ; target LaOCl with additives Eu via Eu2O3
10.1039/C3TC31798F | The CaZr(PO4)2:Eu pulverized phosphors were synthe <...> gths from 3 h to 24 h to synthesize CaZr(PO4)2:Eu. | solid-state | 1 CaZrO3 + 2 NH4H2PO4 == 1 CaZr(PO4)2 + 3 H2O + 2 NH3 ; target CaZr(PO4)2 with additives Eu via Eu2O3 ; target CaZr(PO4)2 with additives Eu via Eu2O3 | ['CaZrP2O8'] | 1200 |  | 1 CaZrO3 + 2 NH4H2PO4 | 1 CaZr(PO4)2 + 3 H2O + 2 NH3 ; target CaZr(PO4)2 with additives Eu via Eu2O3 ; target CaZr(PO4)2 with additives Eu via Eu2O3
10.1039/C3TC30897A | A series of Na3Y1-xScxSi3O9:0.03Eu2+ and Na3Y0.3Sc <...> again into powder for the following measurements. | solid-state | 1.5 Na2CO3 + 0.35 Sc2O3 + 3 SiO2 + 0.15 Y2O3 == 1 Na3Y0.3Sc0.7Si3O9 + 1.5 CO2 ; target Na3Y0.3Sc0.7Si3O9 with additives yEu2+ via Eu2O3 ; target Na3Y0.3Sc0.7Si3O9 with additives yEu2+ via Eu2O3 | ['Na3Y0.3Sc0.7Si3O9'] |  |  | 1.5 Na2CO3 + 0.35 Sc2O3 + 3 SiO2 + 0.15 Y2O3 | 1 Na3Y0.3Sc0.7Si3O9 + 1.5 CO2 ; target Na3Y0.3Sc0.7Si3O9 with additives yEu2+ via Eu2O3 ; target Na3Y0.3Sc0.7Si3O9 with additives yEu2+ via Eu2O3
10.1039/C5TC00928F | For the synthesis of polycrystalline Sr3FeMoO7, st <...> fter ensuring minimum air exposure to the samples. | solid-state | 0.5 Fe2O3 + 1 MoO3 + 3 SrCO3 == 1 Sr3FeMoO7 + 3 CO2 + 0.25 O2 | ['Sr3MoFeO7'] | 1150 | 950 | 0.5 Fe2O3 + 1 MoO3 + 3 SrCO3 | 1 Sr3FeMoO7 + 3 CO2 + 0.25 O2
10.1039/C6TC02069K | Single crystals of BWO were grown by a flux growth <...> equipment (Cu Kα radiation; Rigaku, Tokyo, Japan). | solid-state | 1 Bi2O3 + 1 WO3 == 1 Bi2WO6 | ['WBi2O6'] |  | 840 | 1 Bi2O3 + 1 WO3 | 1 Bi2WO6
10.1039/C6TC03424A | The crystals were grown using traditional high tem <...> reagents, we are not able to prepare pure samples. | solid-state | 0.5 K2CO3 + 5 NH4H2PO4 + 2 PbO == 1 KPb2(PO3)5 + 0.5 CO2 + 7.5 H2O + 5 NH3 | ['KPb2P5O15'] |  |  | 0.5 K2CO3 + 5 NH4H2PO4 + 2 PbO | 1 KPb2(PO3)5 + 0.5 CO2 + 7.5 H2O + 5 NH3
10.1039/C6TC03933B | The series of CLHA:Ce3+ samples were synthesized b <...> , ground, and pulverized for further measurements. | solid-state | 1.5 Al2O3 + 2 CaCO3 + 2 HfO2 + 0.5 Lu2O3 == 1 Ca2LuHf2(AlO4)3 + 2 CO2 ; target Ca2LuHf2(AlO4)3 with additives Ce via CeO2 ; target Ca2LuHf2(AlO4)3 with additives Ce via CeO2 | ['Ca2LuHf2Al3O12'] | 1475 |  | 1.5 Al2O3 + 2 CaCO3 + 2 HfO2 + 0.5 Lu2O3 | 1 Ca2LuHf2(AlO4)3 + 2 CO2 ; target Ca2LuHf2(AlO4)3 with additives Ce via CeO2 ; target Ca2LuHf2(AlO4)3 with additives Ce via CeO2
10.1039/C5TA08107F | For the synthesis of the Li6.5Al0.25La2.92Zr2O12 g <...> HNO3 solution in deionized water for measurements. | solid-state | 0.25 Al(NO3)3·9H2O + 1.46 La2O3 + 6.5 LiOH·H2O + 2 ZrO2 + 0.75 [OH-] == 1 Li6.5Al0.25La2.92Zr2O12 + 12.375 H2O + 0.002 O2 + 0.75 [NO3-] | ['Li6.5La2.92Zr2Al0.25O12'] |  |  | 0.25 Al(NO3)3·9H2O + 1.46 La2O3 + 6.5 LiOH·H2O + 2 ZrO2 + 0.75 [OH-] | 1 Li6.5Al0.25La2.92Zr2O12 + 12.375 H2O + 0.002 O2 + 0.75 [NO3-]
10.1039/C5TA09403H | Synthesis of the reference sample. For comparison, <...> ours to obtain the carbon-coated reference sample. | solid-state | 4 (NH4)2HPO4 + 2.44 FeC2O4 + 1.56 Na2CO3 + 1.22 O2 == 1 Na3.12Fe2.44(P2O7)2 + 6.44 CO2 + 6 H2O + 8 NH3 | ['Na3.12Fe2.44P4O14'] |  |  | 4 (NH4)2HPO4 + 2.44 FeC2O4 + 1.56 Na2CO3 + 1.22 O2 | 1 Na3.12Fe2.44(P2O7)2 + 6.44 CO2 + 6 H2O + 8 NH3
10.1039/C7TA00258K | The experimental setup included an alumina crucibl <...> he working electrode during electrochemical tests. | solid-state | 1 RuO2 + 1 TiO2 == 1 RuO2-TiO2 | ['TiRuO4'] | 950 |  | 1 RuO2 + 1 TiO2 | 1 RuO2-TiO2
10.1039/C6TA04117E | Three types of potassium titanates, K2Ti2O5, K2Ti4 <...> followed by cooling and crushing to fine powders. | solid-state | 1 K2CO3 + 1 TiO2 == 1 K2TiO3 + 1 CO2 | ['K2TiO3'] |  | 1080 | 1 K2CO3 + 1 TiO2 | 1 K2TiO3 + 1 CO2
10.1039/C6TA04117E | Three types of potassium titanates, K2Ti2O5, K2Ti4 <...> followed by cooling and crushing to fine powders. | solid-state | 1 K2CO3 + 2 TiO2 == 1 K2Ti2O5 + 1 CO2 | ['K2Ti2O5'] |  | 1080 | 1 K2CO3 + 2 TiO2 | 1 K2Ti2O5 + 1 CO2
10.1039/C6TA04117E | Three types of potassium titanates, K2Ti2O5, K2Ti4 <...> followed by cooling and crushing to fine powders. | solid-state | 1 K2CO3 + 4 TiO2 == 1 K2Ti4O9 + 1 CO2 | ['K2Ti4O9'] |  | 1080 | 1 K2CO3 + 4 TiO2 | 1 K2Ti4O9 + 1 CO2
10.1039/C6TA04117E | Three types of potassium titanates, K2Ti2O5, K2Ti4 <...> followed by cooling and crushing to fine powders. | solid-state | 1 K2CO3 + 6 TiO2 == 1 K2Ti6O13 + 1 CO2 | ['K2Ti6O13'] |  | 1080 | 1 K2CO3 + 6 TiO2 | 1 K2Ti6O13 + 1 CO2
10.1039/C6TA00451B | The chevrel phase Mo6S8 was prepared by leaching C <...> ight. LiFePO4 was purchased from A123 Corporation. | solid-state | 2 Mo + 4 MoS2 == 1 Mo6S8 | ['Mo6S8'] |  |  | 2 Mo + 4 MoS2 | 1 Mo6S8
10.1039/C6TA00451B | The chevrel phase Mo6S8 was prepared by leaching C <...> ight. LiFePO4 was purchased from A123 Corporation. | solid-state | 1 CuS + 1.5 Mo + 1.5 MoS2 == 1 CuMo3S4 | ['Mo3CuS4'] |  |  | 1 CuS + 1.5 Mo + 1.5 MoS2 | 1 CuMo3S4
10.1039/B923966A | LaBaMnO4 was prepared in a manner similar to that <...> rameters in good agreement with literature values. | solid-state | 1 BaCO3 + 0.5 La2O3 + 1 MnO2 == 1 LaBaMnO4 + 1 CO2 + 0.25 O2 | ['BaLaMnO4'] |  | 900 | 1 BaCO3 + 0.5 La2O3 + 1 MnO2 | 1 LaBaMnO4 + 1 CO2 + 0.25 O2
10.1039/B927286K | Bi3Te4O10Cl5 was synthesized through a standard so <...> ed pattern from the single-crystal data (see ESI). | solid-state | 3 BiOCl + 0.5 TeCl4 + 3.5 TeO2 == 1 Bi3Te4O10Cl5 | ['Bi3Te4O10Cl5'] |  |  | 3 BiOCl + 0.5 TeCl4 + 3.5 TeO2 | 1 Bi3Te4O10Cl5
10.1039/C2DT31462B | Polycrystalline samples of the LaSrM0.5Ru0.5O4 (M <...> to obtain the best synthesis conditions (Table 1). | solid-state | 0.167 Co3O4 + 0.5 La2O3 + 0.5 RuO2 + 1 SrCO3 == 1 LaSrM0.5Ru0.5O4 + 1 CO2 + 0.083 O2; M = Co | ['SrLaRu0.5Co0.5O4'] |  |  | 0.167 Co3O4 + 0.5 La2O3 + 0.5 RuO2 + 1 SrCO3 | 1 LaSrM0.5Ru0.5O4 + 1 CO2 + 0.083 O2; M = Co
10.1039/C2DT31462B | Polycrystalline samples of the LaSrM0.5Ru0.5O4 (M <...> to obtain the best synthesis conditions (Table 1). | solid-state | 0.5 La2O3 + 0.5 RuO2 + 1 SrCO3 + 0.5 ZnO == 1 LaSrM0.5Ru0.5O4 + 1 CO2; M = Zn | ['SrLaRu0.5Zn0.5O4'] |  |  | 0.5 La2O3 + 0.5 RuO2 + 1 SrCO3 + 0.5 ZnO | 1 LaSrM0.5Ru0.5O4 + 1 CO2; M = Zn
10.1039/C2DT31462B | Polycrystalline samples of the LaSrM0.5Ru0.5O4 (M <...> to obtain the best synthesis conditions (Table 1). | solid-state | 0.5 La2O3 + 0.5 NiO + 0.5 RuO2 + 1 SrCO3 == 1 LaSrM0.5Ru0.5O4 + 1 CO2; M = Ni | ['SrLaRu0.5Ni0.5O4'] |  |  | 0.5 La2O3 + 0.5 NiO + 0.5 RuO2 + 1 SrCO3 | 1 LaSrM0.5Ru0.5O4 + 1 CO2; M = Ni
10.1039/C3DT51183A | The samples were prepared by a high temperature so <...> ere ground once again for subsequent measurements. | solid-state | 1 CaCO3 + 1 WO3 == 1 CaWO4 + 1 CO2 ; target CaWO4 with additives xBi3+ via Bi2O3 ; target CaWO4 with additives xBi3+ via Bi2O3 | ['CaWO4'] | 1000 |  | 1 CaCO3 + 1 WO3 | 1 CaWO4 + 1 CO2 ; target CaWO4 with additives xBi3+ via Bi2O3 ; target CaWO4 with additives xBi3+ via Bi2O3
10.1039/C3DT53603C | Ba3Si6O12N2:Eu2+ green phosphors were synthesized <...> re cooled down to room temperature in the furnace. | solid-state | 3 BaCO3 + 0.5 Si3N4 + 4.5 SiO2 == 1 Ba3Si6O12N2 + 3 CO2 ; target Ba3Si6O12N2 with additives Eu via Eu2O3 ; target Ba3Si6O12N2 with additives Eu via Eu2O3 | ['Ba3Si6N2O12'] |  |  | 3 BaCO3 + 0.5 Si3N4 + 4.5 SiO2 | 1 Ba3Si6O12N2 + 3 CO2 ; target Ba3Si6O12N2 with additives Eu via Eu2O3 ; target Ba3Si6O12N2 with additives Eu via Eu2O3
10.1039/C2DT12269C | Reaction mixtures were prepared by grinding stoich <...> Aesar were predried in an oven for 24 h at 120 °C. | solid-state | 1 Ho2O3 + 2 ZrO2 == 1 Ln2Zr2O7; Ln = Ho | ['Ho2Zr2O7'] |  |  | 1 Ho2O3 + 2 ZrO2 | 1 Ln2Zr2O7; Ln = Ho
10.1039/C2DT12269C | Reaction mixtures were prepared by grinding stoich <...> Aesar were predried in an oven for 24 h at 120 °C. | solid-state | 1 Y2O3 + 2 ZrO2 == 1 Ln2Zr2O7; Ln = Y | ['Y2Zr2O7'] |  |  | 1 Y2O3 + 2 ZrO2 | 1 Ln2Zr2O7; Ln = Y
10.1039/C2DT12269C | Reaction mixtures were prepared by grinding stoich <...> Aesar were predried in an oven for 24 h at 120 °C. | solid-state | 1 La2O3 + 2 ZrO2 == 1 Ln2Zr2O7; Ln = La | ['La2Zr2O7'] |  |  | 1 La2O3 + 2 ZrO2 | 1 Ln2Zr2O7; Ln = La
10.1039/C2DT12269C | Reaction mixtures were prepared by grinding stoich <...> Aesar were predried in an oven for 24 h at 120 °C. | solid-state | 1 Yb2O3 + 2 ZrO2 == 1 Ln2Zr2O7; Ln = Yb | ['Yb2Zr2O7'] |  |  | 1 Yb2O3 + 2 ZrO2 | 1 Ln2Zr2O7; Ln = Yb
10.1039/C2DT12269C | Reaction mixtures were prepared by grinding stoich <...> Aesar were predried in an oven for 24 h at 120 °C. | solid-state | 1 Gd2O3 + 2 ZrO2 == 1 Ln2Zr2O7; Ln = Gd | ['Gd2Zr2O7'] |  |  | 1 Gd2O3 + 2 ZrO2 | 1 Ln2Zr2O7; Ln = Gd
10.1039/C2DT12269C | Reaction mixtures were prepared by grinding stoich <...> Aesar were predried in an oven for 24 h at 120 °C. | solid-state | 1 Dy2O3 + 2 ZrO2 == 1 Ln2Zr2O7; Ln = Dy | ['Dy2Zr2O7'] |  |  | 1 Dy2O3 + 2 ZrO2 | 1 Ln2Zr2O7; Ln = Dy
10.1039/C2DT12269C | Reaction mixtures were prepared by grinding stoich <...> Aesar were predried in an oven for 24 h at 120 °C. | solid-state | 2 Ho2O3 + 3 ZrO2 == 1 Ln4Zr3O12; Ln = Ho | ['Ho4Zr3O12'] |  |  | 2 Ho2O3 + 3 ZrO2 | 1 Ln4Zr3O12; Ln = Ho
10.1039/C2DT12269C | Reaction mixtures were prepared by grinding stoich <...> Aesar were predried in an oven for 24 h at 120 °C. | solid-state | 2 Y2O3 + 3 ZrO2 == 1 Ln4Zr3O12; Ln = Y | ['Y4Zr3O12'] |  |  | 2 Y2O3 + 3 ZrO2 | 1 Ln4Zr3O12; Ln = Y
10.1039/C2DT12269C | Reaction mixtures were prepared by grinding stoich <...> Aesar were predried in an oven for 24 h at 120 °C. | solid-state | 2 La2O3 + 3 ZrO2 == 1 Ln4Zr3O12; Ln = La | ['La4Zr3O12'] |  |  | 2 La2O3 + 3 ZrO2 | 1 Ln4Zr3O12; Ln = La
10.1039/C2DT12269C | Reaction mixtures were prepared by grinding stoich <...> Aesar were predried in an oven for 24 h at 120 °C. | solid-state | 2 Yb2O3 + 3 ZrO2 == 1 Ln4Zr3O12; Ln = Yb | ['Yb4Zr3O12'] |  |  | 2 Yb2O3 + 3 ZrO2 | 1 Ln4Zr3O12; Ln = Yb
10.1039/C2DT12269C | Reaction mixtures were prepared by grinding stoich <...> Aesar were predried in an oven for 24 h at 120 °C. | solid-state | 2 Gd2O3 + 3 ZrO2 == 1 Ln4Zr3O12; Ln = Gd | ['Gd4Zr3O12'] |  |  | 2 Gd2O3 + 3 ZrO2 | 1 Ln4Zr3O12; Ln = Gd
10.1039/C2DT12269C | Reaction mixtures were prepared by grinding stoich <...> Aesar were predried in an oven for 24 h at 120 °C. | solid-state | 2 Dy2O3 + 3 ZrO2 == 1 Ln4Zr3O12; Ln = Dy | ['Dy4Zr3O12'] |  |  | 2 Dy2O3 + 3 ZrO2 | 1 Ln4Zr3O12; Ln = Dy
10.1039/C4DT03193H | Samples of Ba5Nb4O15, Ba6TiNb4O18, Ba3LaNb3O12, an <...> rameters in good agreement with literature values. | solid-state | 5 BaCO3 + 2 Nb2O5 == 1 Ba5Nb4O15 + 5 CO2 | ['Ba5Nb4O15'] |  |  | 5 BaCO3 + 2 Nb2O5 | 1 Ba5Nb4O15 + 5 CO2
10.1039/C4DT03193H | Samples of Ba5Nb4O15, Ba6TiNb4O18, Ba3LaNb3O12, an <...> rameters in good agreement with literature values. | solid-state | 6 BaCO3 + 2 Nb2O5 + 1 TiO2 == 1 Ba6TiNb4O18 + 6 CO2 | ['Ba6TiNb4O18'] |  |  | 6 BaCO3 + 2 Nb2O5 + 1 TiO2 | 1 Ba6TiNb4O18 + 6 CO2
10.1039/C4DT03193H | Samples of Ba5Nb4O15, Ba6TiNb4O18, Ba3LaNb3O12, an <...> rameters in good agreement with literature values. | solid-state | 3 BaCO3 + 0.5 La2O3 + 1.5 Nb2O5 == 1 Ba3LaNb3O12 + 3 CO2 | ['Ba3LaNb3O12'] |  |  | 3 BaCO3 + 0.5 La2O3 + 1.5 Nb2O5 | 1 Ba3LaNb3O12 + 3 CO2
10.1039/C4DT03193H | Samples of Ba5Nb4O15, Ba6TiNb4O18, Ba3LaNb3O12, an <...> rameters in good agreement with literature values. | solid-state | 5 BaCO3 + 2 Ta2O5 == 1 Ba5Ta4O15 + 5 CO2 | ['Ba5Ta4O15'] |  |  | 5 BaCO3 + 2 Ta2O5 | 1 Ba5Ta4O15 + 5 CO2
10.1039/C5DT02652K | A polycrystalline sample of Pb2Ba3(BO3)3Br was pre <...> he pure powder of the title compound was obtained. | solid-state | 2.5 Ba(NO3)2 + 0.5 BaBr2 + 3 H3BO3 + 2 PbO + 5 [OH-] == 1 Pb2Ba3(BO3)3Br + 7 H2O + 5 [NO3-] | ['Ba3B3Pb2O9Br'] |  | 500 | 2.5 Ba(NO3)2 + 0.5 BaBr2 + 3 H3BO3 + 2 PbO + 5 [OH-] | 1 Pb2Ba3(BO3)3Br + 7 H2O + 5 [NO3-]
10.1039/C5DT03190G | La9.6Si6O26.4 and La8Sr2Si6O26 were prepared as fo <...> diffractometer with Cu Kα1 radiation = 1.5406 Å). | solid-state | 4.8 La2O3 + 6 SiO2 == 1 La9.6Si6O26.4 | ['La9.6Si6O26.4'] |  |  | 4.8 La2O3 + 6 SiO2 | 1 La9.6Si6O26.4
10.1039/C5DT03190G | La9.6Si6O26.4 and La8Sr2Si6O26 were prepared as fo <...> diffractometer with Cu Kα1 radiation = 1.5406 Å). | solid-state | 4 La2O3 + 6 SiO2 + 2 SrCO3 == 1 La8Sr2Si6O26 + 2 CO2 | ['Sr2La8Si6O26'] |  |  | 4 La2O3 + 6 SiO2 + 2 SrCO3 | 1 La8Sr2Si6O26 + 2 CO2
10.1039/C5DT02648B | Ln[H(PO3)4] (Ln = Tb, Dy) were synthesised via sol <...> samples of colourless Tb[H(PO3)4] and Dy[H(PO3)4]. | solid-state | 0.5 Dy2O3 + 4 H3PO3 + 2 O2 == 1 Ln(H(PO3)4) + 5.5 H2O; Ln = Dy | ['DyP4HO12'] |  |  | 0.5 Dy2O3 + 4 H3PO3 + 2 O2 | 1 Ln(H(PO3)4) + 5.5 H2O; Ln = Dy
10.1039/C5DT02648B | Ln[H(PO3)4] (Ln = Tb, Dy) were synthesised via sol <...> samples of colourless Tb[H(PO3)4] and Dy[H(PO3)4]. | solid-state | 4 H3PO3 + 1.875 O2 + 0.25 Tb4O7 == 1 Ln(H(PO3)4) + 5.5 H2O; Ln = Tb | ['TbP4HO12'] |  |  | 4 H3PO3 + 1.875 O2 + 0.25 Tb4O7 | 1 Ln(H(PO3)4) + 5.5 H2O; Ln = Tb
10.1039/C5DT02648B | Ln[H(PO3)4] (Ln = Tb, Dy) were synthesised via sol <...> samples of colourless Tb[H(PO3)4] and Dy[H(PO3)4]. | solid-state | 0.5 Dy2O3 + 3 H3PO3 + 1.5 O2 == 1 LnP3O9 + 4.5 H2O; Ln = Dy | ['DyP3O9'] |  |  | 0.5 Dy2O3 + 3 H3PO3 + 1.5 O2 | 1 LnP3O9 + 4.5 H2O; Ln = Dy
10.1039/C5DT02648B | Ln[H(PO3)4] (Ln = Tb, Dy) were synthesised via sol <...> samples of colourless Tb[H(PO3)4] and Dy[H(PO3)4]. | solid-state | 3 H3PO3 + 1.375 O2 + 0.25 Tb4O7 == 1 LnP3O9 + 4.5 H2O; Ln = Tb | ['TbP3O9'] |  |  | 3 H3PO3 + 1.375 O2 + 0.25 Tb4O7 | 1 LnP3O9 + 4.5 H2O; Ln = Tb
10.1039/C5DT02648B | Ln[H(PO3)4] (Ln = Tb, Dy) were synthesised via sol <...> samples of colourless Tb[H(PO3)4] and Dy[H(PO3)4]. | solid-state | 4 H3PO3 + 1.875 O2 + 0.25 Tb4O7 == 1 Tb(H(PO3)4) + 5.5 H2O | ['TbP4HO12'] |  |  | 4 H3PO3 + 1.875 O2 + 0.25 Tb4O7 | 1 Tb(H(PO3)4) + 5.5 H2O
10.1039/C5DT02648B | Ln[H(PO3)4] (Ln = Tb, Dy) were synthesised via sol <...> samples of colourless Tb[H(PO3)4] and Dy[H(PO3)4]. | solid-state | 0.5 Dy2O3 + 4 H3PO3 + 2 O2 == 1 Dy(H(PO3)4) + 5.5 H2O | ['DyP4HO12'] |  |  | 0.5 Dy2O3 + 4 H3PO3 + 2 O2 | 1 Dy(H(PO3)4) + 5.5 H2O
10.1039/C7DT02663C | X-ray pure samples with the ideal composition of L <...> ar) in the correct stoichiometric ratio were used. | solid-state | 1 Co + 1.5 Li2CO3 + 2.25 O2 + 1 Te == 1 Li3CoTeO6 + 1.5 CO2 | ['Li3CoTeO6'] |  |  | 1 Co + 1.5 Li2CO3 + 2.25 O2 + 1 Te | 1 Li3CoTeO6 + 1.5 CO2
10.1039/C7DT00204A | Reagents including Na2CO3, BaCO3, BaF2, BaBr2, B2O <...> used as received without any further purification. | solid-state | 7 B2O3 + 4.5 BaCO3 + 2.5 BaF2 + 2 MgO + 0.5 Na2CO3 == 1 NaMg2Ba7B14O28F5 + 5 CO2 | ['NaBa7Mg2B14O28F5'] |  |  | 7 B2O3 + 4.5 BaCO3 + 2.5 BaF2 + 2 MgO + 0.5 Na2CO3 | 1 NaMg2Ba7B14O28F5 + 5 CO2
10.1039/C7DT00204A | Reagents including Na2CO3, BaCO3, BaF2, BaBr2, B2O <...> used as received without any further purification. | solid-state | 5 B2O3 + 0.5 BaBr2 + 2.5 BaCO3 + 1 BaF2 + 0.5 Na2CO3 == 1 NaBa4B10O18BrF2 + 3 CO2 | ['NaBa4B10O18BrF2'] |  |  | 5 B2O3 + 0.5 BaBr2 + 2.5 BaCO3 + 1 BaF2 + 0.5 Na2CO3 | 1 NaBa4B10O18BrF2 + 3 CO2
10.1039/C6DT04750E | Single crystals of Na4MTeO6 (M = Co, Ni) were obta <...> attern agrees closely with the calculated pattern. | solid-state | 1 CoC2O4·2H2O + 2 Na2CO3 + 1 O2 + 1 TeO2 == 1 Na4MTeO6 + 4 CO2 + 2 H2O; M = Co | ['Na4CoTeO6'] |  |  | 1 CoC2O4·2H2O + 2 Na2CO3 + 1 O2 + 1 TeO2 | 1 Na4MTeO6 + 4 CO2 + 2 H2O; M = Co
10.1039/C6DT04750E | Single crystals of Na4MTeO6 (M = Co, Ni) were obta <...> attern agrees closely with the calculated pattern. | solid-state | 2 Na2CO3 + 1 NiC2O4·2H2O + 1 O2 + 1 TeO2 == 1 Na4MTeO6 + 4 CO2 + 2 H2O; M = Ni | ['Na4NiTeO6'] |  |  | 2 Na2CO3 + 1 NiC2O4·2H2O + 1 O2 + 1 TeO2 | 1 Na4MTeO6 + 4 CO2 + 2 H2O; M = Ni
10.1039/C6DT04750E | Single crystals of Na4MTeO6 (M = Co, Ni) were obta <...> attern agrees closely with the calculated pattern. | solid-state | 1 CoC2O4·2H2O + 2 Na2CO3 + 1 O2 + 1 TeO2 == 1 Na4CoTeO6 + 4 CO2 + 2 H2O | ['Na4CoTeO6'] |  |  | 1 CoC2O4·2H2O + 2 Na2CO3 + 1 O2 + 1 TeO2 | 1 Na4CoTeO6 + 4 CO2 + 2 H2O
10.1039/C3NR33211J | Synthesis of loaf-like ZnMn2O4 nanorods. 0.286 g o <...> The brown powder was collected for the LIBs tests. | solid-state | 2 MnOOH + 1 Zn(OH)2 == 1 ZnMn2O4 + 2 H2O | ['Mn2ZnO4'] |  | 700 | 2 MnOOH + 1 Zn(OH)2 | 1 ZnMn2O4 + 2 H2O
10.1021/nn405769j | Low voltage operating In2O3-ZnO-ZnGa2O4 fiber netw <...> , and an Ar/O2 (ratio = 3:2) mixed gas of 20 sccm. | solid-state | 0.525 Bi2O3 + 0.3 MgO + 0.525 Nb2O5 + 0.7 ZnO == 1 (MgO)0.3-(Bi1.5Zn1.0Nb1.5O7)0.7 | ['Mg0.3Nb1.05Zn0.7Bi1.05O5.2'] |  |  | 0.525 Bi2O3 + 0.3 MgO + 0.525 Nb2O5 + 0.7 ZnO | 1 (MgO)0.3-(Bi1.5Zn1.0Nb1.5O7)0.7
10.1021/cg049886z | Differential Thermal Analysis (DTA) Experiments. T <...> ng this with the data available in the literature. | solid-state | 1 PbO2 + 2 WO3 == 1 Pb(WO4)2 | ['W2PbO8'] |  |  | 1 PbO2 + 2 WO3 | 1 Pb(WO4)2
10.1021/cm960360e | Lutetium ingots (99.9% purity) were purchased from <...> e starting materials in the ammonium halide route. | solid-state | 0.5 Lu2O3 + 3 NH4Cl == 1 LuCl3 + 1.5 H2O + 3 NH3 | ['LuCl3'] |  |  | 0.5 Lu2O3 + 3 NH4Cl | 1 LuCl3 + 1.5 H2O + 3 NH3
10.1021/cm960360e | Lutetium ingots (99.9% purity) were purchased from <...> e starting materials in the ammonium halide route. | solid-state | 3 NH4Cl + 0.5 Y2O3 == 1 YCl3 + 1.5 H2O + 3 NH3 | ['YCl3'] |  |  | 3 NH4Cl + 0.5 Y2O3 | 1 YCl3 + 1.5 H2O + 3 NH3
10.1021/cm980368j | Sample PZT-MO was prepared by mixing, grinding, an <...> ed to 1000 °C under PZT powder for a further 13 h. | solid-state | 1 PbO + 0.5 TiO2 + 0.5 ZrO2 == 1 Pb(Zr0.5Ti0.5)O3 | ['Zr0.5Ti0.5PbO3'] |  |  | 1 PbO + 0.5 TiO2 + 0.5 ZrO2 | 1 Pb(Zr0.5Ti0.5)O3
10.1021/cm970221c | K2La2Ti3O10 was also prepared by the conventional <...> al grindings for several times or 1323 K for 48 h. | solid-state | 1 K2CO3 + 1 La2O3 + 3 TiO2 == 1 K2La2Ti3O10 + 1 CO2 | ['K2La2Ti3O10'] |  | 1323 | 1 K2CO3 + 1 La2O3 + 3 TiO2 | 1 K2La2Ti3O10 + 1 CO2
10.1021/cm980206n | Columbite Method. In this synthetic method, the co <...> in an oven (140 °C) and firing at 900 °C for 4 h. | solid-state | 1 MgO + 1 Nb2O5 == 1 MgNb2O6 | ['MgNb2O6'] |  |  | 1 MgO + 1 Nb2O5 | 1 MgNb2O6
10.1021/cm980206n | Columbite Method. In this synthetic method, the co <...> in an oven (140 °C) and firing at 900 °C for 4 h. | solid-state | 0.333 MgO + 0.334 Nb2O5 + 1 PbO == 1 Pb(Mg1/3Nb2/3)O3 | ['Mg0.333Nb0.667PbO3'] |  |  | 0.333 MgO + 0.334 Nb2O5 + 1 PbO | 1 Pb(Mg1/3Nb2/3)O3
10.1021/cm980521+ | In this study, NiBi3 had to be synthesized first f <...> nts were made, and the average value was reported. | solid-state | 3 Bi + 1 Ni == 1 NiBi3 | ['NiBi3'] |  |  | 3 Bi + 1 Ni | 1 NiBi3
10.1021/cm000007f | The sample of nominal composition Ba3Nb2O8 was pre <...> amorphous material, as shown by X-ray diffraction. | solid-state | 3 BaCO3 + 1 Nb2O5 == 1 Ba3Nb2O8 + 3 CO2 | ['Ba3Nb2O8'] |  |  | 3 BaCO3 + 1 Nb2O5 | 1 Ba3Nb2O8 + 3 CO2
10.1021/cm9807844 | Polycrystalline samples (5 g) of nominal compositi <...> formula after Hewat was included for the ND data. | solid-state | 5 BaCO3 + 1 CuO + 3 Ir + 3 O2 == 1 Ba5CuIr3O12 + 5 CO2 | ['Ba5Ir3CuO12'] |  |  | 5 BaCO3 + 1 CuO + 3 Ir + 3 O2 | 1 Ba5CuIr3O12 + 5 CO2
10.1021/cm9807844 | Polycrystalline samples (5 g) of nominal compositi <...> formula after Hewat was included for the ND data. | solid-state | 16 BaCO3 + 3 CuO + 10 Ir + 10 O2 == 1 Ba16Cu3Ir10O39 + 16 CO2 | ['Ba16Ir10Cu3O39'] |  |  | 16 BaCO3 + 3 CuO + 10 Ir + 10 O2 | 1 Ba16Cu3Ir10O39 + 16 CO2
10.1021/cm000101w | Samples were prepared from In2O3, SnO2, and CdO po <...> erature under flowing forming gas (4% H2, 96% N2). | solid-state | 2 CdO + 1 SnO2 == 1 Cd2SnO4 | ['Cd2SnO4'] |  | 1000 | 2 CdO + 1 SnO2 | 1 Cd2SnO4
10.1021/cm000920g | Materials Preparation and Characterization. LMOS p <...> and furnace-cooled with an intermittent grinding. | solid-state | 1 Li(CH3COO)·2H2O + 2 Mn(CH3COO)2·4H2O + 0.75 O2 + 5 [OH-] == 1 LiMn2O4 + 12.5 H2O + 5 [CH3COO-] | ['LiMn2O4'] |  |  | 1 Li(CH3COO)·2H2O + 2 Mn(CH3COO)2·4H2O + 0.75 O2 + 5 [OH-] | 1 LiMn2O4 + 12.5 H2O + 5 [CH3COO-]
10.1021/cm0206385 | Li2MnO3 precursor materials were prepared in air b <...> D-5000 powder diffractometer with Cu Ka radiation. | solid-state | 2 LiOH + 1 MnO2 == 1 Li2MnO3 + 1 H2O | ['Li2MnO3'] |  |  | 2 LiOH + 1 MnO2 | 1 Li2MnO3 + 1 H2O
10.1021/cm021133h | Synthesis. Ca0.82(Cu0.65Co0.35O2) single crystals <...> als, platelike shaped, were mechanically isolated. | solid-state | 0.82 CaO + 0.117 Co3O4 + 0.65 CuO + 0.032 O2 == 1 Ca0.82(Cu0.65Co0.35O2) | ['Ca0.82Co0.35Cu0.65O2'] |  |  | 0.82 CaO + 0.117 Co3O4 + 0.65 CuO + 0.032 O2 | 1 Ca0.82(Cu0.65Co0.35O2)
10.1021/cm020592f | Preparation and Composition Analysis. Several diff <...> oducts ranged from 0.023 to 0.425 mol/mol of host. | solid-state | 5 Al2O3 + 1 BaCO3 + 1 MgO == 1 BaMgAl10O17 + 1 CO2 ; target BaMgAl10O17 with additives Eu via Eu2O3 ; target BaMgAl10O17 with additives Eu via Eu2O3 | ['BaMgAl10O17'] |  |  | 5 Al2O3 + 1 BaCO3 + 1 MgO | 1 BaMgAl10O17 + 1 CO2 ; target BaMgAl10O17 with additives Eu via Eu2O3 ; target BaMgAl10O17 with additives Eu via Eu2O3
10.1021/cm049265t | For the synthesis of CaCu3Ga2Ru2O12, appropriate s <...> sure calibrations are described in the literature. | solid-state | 1 CaCO3 + 3 CuO + 1 Ga2O3 + 0.5 O2 + 2 RuO2 == 1 CaCu3Ga2Ru2O12 + 1 CO2 | ['CaRu2Cu3Ga2O12'] |  | 900 | 1 CaCO3 + 3 CuO + 1 Ga2O3 + 0.5 O2 + 2 RuO2 | 1 CaCu3Ga2Ru2O12 + 1 CO2
10.1021/cm0351240 | Samples. Lu2O3 nanocrystals doped with 1 mol% Ln2O <...> face area obtained by BET measurements is 111 m2g. | solid-state | 0.99 Lu2O3 + 0.01 Nd2O3 == 1 Lu1.98Ln0.02O3; Ln = Nd | ['Lu1.98Nd0.02O3'] |  |  | 0.99 Lu2O3 + 0.01 Nd2O3 | 1 Lu1.98Ln0.02O3; Ln = Nd
10.1021/cm0351240 | Samples. Lu2O3 nanocrystals doped with 1 mol% Ln2O <...> face area obtained by BET measurements is 111 m2g. | solid-state | 0.99 Lu2O3 + 0.01 Nd2O3 == 1 Lu1.98Nd0.02O3 | ['Lu1.98Nd0.02O3'] |  |  | 0.99 Lu2O3 + 0.01 Nd2O3 | 1 Lu1.98Nd0.02O3
10.1021/cm034580l | The crystalline sample of Bi4Ti3O12 was prepared b <...> slowly cooled to room temperature in the furnace. | solid-state | 2 Bi2O3 + 3 TiO2 == 1 Bi4Ti3O12 | ['Ti3Bi4O12'] |  |  | 2 Bi2O3 + 3 TiO2 | 1 Bi4Ti3O12
10.1021/cm0303540 | The PbTiO3K2SO4 composite was prepared from powder <...> ressed, and fired again in air at 1048 K for 24 h. | solid-state | 1 K2CO3 + 1 PbSO4 + 1 TiO2 == 1 PbTiO3K2SO4 + 1 CO2 | ['K2TiPbSO7'] |  | 973 | 1 K2CO3 + 1 PbSO4 + 1 TiO2 | 1 PbTiO3K2SO4 + 1 CO2
10.1021/cm034318c | For the synthesis of CaCu3Ga2M2O12 (M = Sb, Ta) dr <...> d by sanding the faces of the pellets until level. | solid-state | 1 CaCO3 + 3 CuO + 1 Ga2O3 + 1 Ta2O5 == 1 CaCu3Ga2M2O12 + 1 CO2; M = Ta | ['CaTa2Cu3Ga2O12'] |  | 900 | 1 CaCO3 + 3 CuO + 1 Ga2O3 + 1 Ta2O5 | 1 CaCu3Ga2M2O12 + 1 CO2; M = Ta
10.1021/cm034318c | For the synthesis of CaCu3Ga2M2O12 (M = Sb, Ta) dr <...> d by sanding the faces of the pellets until level. | solid-state | 1 CaCO3 + 3 CuO + 1 Ga2O3 + 1 Sb2O5 == 1 CaCu3Ga2M2O12 + 1 CO2; M = Sb | ['CaCu3Ga2Sb2O12'] |  | 900 | 1 CaCO3 + 3 CuO + 1 Ga2O3 + 1 Sb2O5 | 1 CaCu3Ga2M2O12 + 1 CO2; M = Sb
10.1021/cm051789l | Polycrystalline AgNd(WO4)2 phases were prepared by <...> range of 10 ≤ 2th ≤ 80, during 4 s for each step. | solid-state | 0.5 Ag2CO3 + 0.5 Nd2O3 + 1 O2 + 2 WO2 == 1 AgNd(WO4)2 + 0.5 CO2 | ['NdW2AgO8'] |  |  | 0.5 Ag2CO3 + 0.5 Nd2O3 + 1 O2 + 2 WO2 | 1 AgNd(WO4)2 + 0.5 CO2
10.1021/cm0603203 | The synthesis of manganocolumbite was carried out <...> cing conditions with a flow of H2Ar (5%) for 20 h. | solid-state | 1 MnCO3 + 1 Nb2O5 == 1 MnNb2O6 + 1 CO2 | ['Nb2MnO6'] | 1150 |  | 1 MnCO3 + 1 Nb2O5 | 1 MnNb2O6 + 1 CO2
10.1021/cm0516457 | Synthesis. Na2La2Ti3O10 was prepared by a solid-st <...> reement with literature values for this material.2 | solid-state | 1 La2O3 + 1 Na2CO3 + 3 TiO2 == 1 Na2La2Ti3O10 + 1 CO2 | ['Na2La2Ti3O10'] | 1050 |  | 1 La2O3 + 1 Na2CO3 + 3 TiO2 | 1 Na2La2Ti3O10 + 1 CO2
10.1021/cm071303w | High purity SrCO3 (99.9%, Merck), Na2CO3 (99.5%, M <...> at 1523 K for 2 days, and finally quenched to RT. | solid-state | 0.5 Na2CO3 + 2.5 Nb2O5 + 2 SrCO3 == 1 Sr2NaNb5O15 + 2.5 CO2 | ['NaSr2Nb5O15'] |  |  | 0.5 Na2CO3 + 2.5 Nb2O5 + 2 SrCO3 | 1 Sr2NaNb5O15 + 2.5 CO2
10.1021/cm0702823 | First, a polycrystalline precursor has been prepar <...> pa CCD (Bruker Nonius) four-circle diffractometer. | solid-state | 6 BaO2 + 3.667 Co3O4 + 1 Ga2O3 == 1 Ba6Ga2Co11O26 + 1.833 O2 | ['Ba6Co11Ga2O26'] |  |  | 6 BaO2 + 3.667 Co3O4 + 1 Ga2O3 | 1 Ba6Ga2Co11O26 + 1.833 O2
10.1021/cm800583e | Polycrystalline samples of SrLaMnSbO6 were synthes <...> rmediate step and slow cooled to room temperature. | solid-state | 0.5 La2O3 + 1 MnC2O4·2H2O + 1 O2 + 0.5 Sb2O3 + 1 SrCO3 == 1 SrLaMnSbO6 + 3 CO2 + 2 H2O | ['SrLaMnSbO6'] |  |  | 0.5 La2O3 + 1 MnC2O4·2H2O + 1 O2 + 0.5 Sb2O3 + 1 SrCO3 | 1 SrLaMnSbO6 + 3 CO2 + 2 H2O
10.1021/cm801560n | Phases of nominal composition Mo3Sb7 and Mo3Sb5.4T <...> Mo3Sb7 and Mo3Sb5.4Te1.6 compounds, respectively. | solid-state | 3 Mo + 7 Sb == 1 Mo3Sb7 | ['Mo3Sb7'] |  |  | 3 Mo + 7 Sb | 1 Mo3Sb7
10.1021/cm801560n | Phases of nominal composition Mo3Sb7 and Mo3Sb5.4T <...> Mo3Sb7 and Mo3Sb5.4Te1.6 compounds, respectively. | solid-state | 3 Mo + 5.4 Sb + 1.6 Te == 1 Mo3Sb5.4Te1.6 | ['Mo3Sb5.4Te1.6'] |  |  | 3 Mo + 5.4 Sb + 1.6 Te | 1 Mo3Sb5.4Te1.6
10.1021/cm900965p | Sc2Mo3O12 and Sc2W3O12 were synthesized by convent <...> dhered to the sample holder with Apiezon-N grease. | solid-state | 3 MoO3 + 1 Sc2O3 == 1 Sc2Mo3O12 | ['Sc2Mo3O12'] | 1373 |  | 3 MoO3 + 1 Sc2O3 | 1 Sc2Mo3O12
10.1021/cm900965p | Sc2Mo3O12 and Sc2W3O12 were synthesized by convent <...> dhered to the sample holder with Apiezon-N grease. | solid-state | 1 Sc2O3 + 3 WO3 == 1 Sc2W3O12 | ['Sc2W3O12'] | 1373 |  | 1 Sc2O3 + 3 WO3 | 1 Sc2W3O12
10.1021/cm902344b | BaMn0.85Fe0.15O3-δ (x = 0.15) was prepared by conv <...> 2 h, and then quenched to room temperature in air. | solid-state | 1 BaCO3 + 0.075 Fe2O3 + 0.85 MnCO3 + 0.462 O2 == 1 BaMn0.85Fe0.15O3 + 1.85 CO2 | ['BaMn0.85Fe0.15O3'] |  |  | 1 BaCO3 + 0.075 Fe2O3 + 0.85 MnCO3 + 0.462 O2 | 1 BaMn0.85Fe0.15O3 + 1.85 CO2
10.1021/cm100252r | NaFeAs was synthesized by a solid-state diffusion <...> ffraction, PXRD. No impurity phases were detected. | solid-state | 1 FeAs + 1 Na == 1 NaFeAs | ['NaFeAs'] |  |  | 1 FeAs + 1 Na | 1 NaFeAs
10.1021/cm901402u | Li3Fe2(PO4)3 was prepared by solid-state reaction <...> ons were indexed in agreement with the literature. | solid-state | 1 Fe2O3 + 0.5 LiOH + 3 NH4H2PO4 == 1 Li3Fe2(PO4)3 + 6 H2O + 3 NH3 | ['Li3Fe2P3O12'] | 930 |  | 1 Fe2O3 + 0.5 LiOH + 3 NH4H2PO4 | 1 Li3Fe2(PO4)3 + 6 H2O + 3 NH3
10.1021/cm400892p | Two types of powder specimens with different chemi <...> was composed exclusively of the monoclinic phase. | solid-state | 1 La2O3 + 1 SiO2 == 1 La2SiO5 | ['La2SiO5'] |  |  | 1 La2O3 + 1 SiO2 | 1 La2SiO5
10.1021/cm400892p | Two types of powder specimens with different chemi <...> was composed exclusively of the monoclinic phase. | solid-state | 1 La2O3 + 2 SiO2 == 1 La2Si2O7 | ['La2Si2O7'] |  |  | 1 La2O3 + 2 SiO2 | 1 La2Si2O7
10.1021/cm401236s | La2O3-Nb2O5 spherical glasses with a diameter of a <...> ation from the target composition is less than 1%. | solid-state | 1 La2O3 + 1 Nb2O5 == 1 La2O3-Nb2O5 | ['La2Nb2O8'] | 1273 |  | 1 La2O3 + 1 Nb2O5 | 1 La2O3-Nb2O5
10.1021/cm3009144 | Single-phase YCrO3 was prepared at ambient pressur <...> used in dielectric and specific heat measurements. | solid-state | 0.5 Cr2O3 + 0.5 Y2O3 == 1 YCrO3 | ['YCrO3'] |  |  | 0.5 Cr2O3 + 0.5 Y2O3 | 1 YCrO3
10.1021/cm2029905 | Three types of powder specimens with different che <...> l for micro-Raman spectroscopy as mentioned below. | solid-state | 1 La2O3 + 1 SiO2 == 1 La2SiO5 | ['La2SiO5'] |  |  | 1 La2O3 + 1 SiO2 | 1 La2SiO5
10.1021/cm2029905 | Three types of powder specimens with different che <...> l for micro-Raman spectroscopy as mentioned below. | solid-state | 1 La2O3 + 2 SiO2 == 1 La2Si2O7 | ['La2Si2O7'] |  |  | 1 La2O3 + 2 SiO2 | 1 La2Si2O7
10.1021/cm2029905 | Three types of powder specimens with different che <...> l for micro-Raman spectroscopy as mentioned below. | solid-state | 4.665 La2O3 + 0.002 O2 + 6 SiO2 == 1 La9.33(SiO4)6O2 | ['La9.33Si6O26'] |  |  | 4.665 La2O3 + 0.002 O2 + 6 SiO2 | 1 La9.33(SiO4)6O2
10.1021/cm3034643 | Two types of powder specimens with different chemi <...> was composed exclusively of the monoclinic phase. | solid-state | 1 La2O3 + 1 SiO2 == 1 La2SiO5 | ['La2SiO5'] |  |  | 1 La2O3 + 1 SiO2 | 1 La2SiO5
10.1021/cm3034643 | Two types of powder specimens with different chemi <...> was composed exclusively of the monoclinic phase. | solid-state | 1 La2O3 + 2 SiO2 == 1 La2Si2O7 | ['La2Si2O7'] |  |  | 1 La2O3 + 2 SiO2 | 1 La2Si2O7
10.1021/cm303005d | For the synthesis of LiMnVO4, a route as described <...> id oxidation of the sample by impurities of O2H2O. | solid-state | 0.5 Li2CO3 + 1 MnO + 0.5 V2O5 == 1 LiMnVO4 + 0.5 CO2 | ['LiVMnO4'] |  |  | 0.5 Li2CO3 + 1 MnO + 0.5 V2O5 | 1 LiMnVO4 + 0.5 CO2
10.1021/acs.chemmater.5b00159 | LiCoO2 powders were prepared by solid-state synthe <...> ieved to obtain an average particle size of 16 μm. | solid-state | 0.333 Co3O4 + 0.5 Li2CO3 + 0.083 O2 == 1 LiCoO2 + 0.5 CO2 | ['LiCoO2'] | 1000 |  | 0.333 Co3O4 + 0.5 Li2CO3 + 0.083 O2 | 1 LiCoO2 + 0.5 CO2
10.1021/cm504317a | Carbon-coated LFP (C-LFP) was synthesized via the <...> and heated to 600 °C under flowing argon for 6 h. | solid-state | 0.5 Fe2(C2O4)3 + 0.5 Li2CO3 + 1 NH4H2PO4 + 0.5 O2 == 1 LiFePO4 + 3.5 CO2 + 1.5 H2O + 1 NH3 | ['LiFePO4'] |  |  | 0.5 Fe2(C2O4)3 + 0.5 Li2CO3 + 1 NH4H2PO4 + 0.5 O2 | 1 LiFePO4 + 3.5 CO2 + 1.5 H2O + 1 NH3
10.1021/cm301484q | Five types of powder specimens with different chem <...> reference materials for micro-Raman spectroscopy. | solid-state | 0.167 GeO2 + 1 La2O3 + 0.833 SiO2 == 1 La2(Si0.833Ge0.167)O5 | ['La2Ge0.167Si0.833O5'] |  |  | 0.167 GeO2 + 1 La2O3 + 0.833 SiO2 | 1 La2(Si0.833Ge0.167)O5
10.1021/cm301484q | Five types of powder specimens with different chem <...> reference materials for micro-Raman spectroscopy. | solid-state | 1 La2O3 + 2 SiO2 == 1 La2Si2O7 | ['La2Si2O7'] |  |  | 1 La2O3 + 2 SiO2 | 1 La2Si2O7
10.1021/cm301484q | Five types of powder specimens with different chem <...> reference materials for micro-Raman spectroscopy. | solid-state | 0.6 GeO2 + 4.665 La2O3 + 0.002 O2 + 5.4 SiO2 == 1 La9.33(Si0.9Ge0.1)6O26 | ['La9.33Ge0.6Si5.4O26'] |  |  | 0.6 GeO2 + 4.665 La2O3 + 0.002 O2 + 5.4 SiO2 | 1 La9.33(Si0.9Ge0.1)6O26
10.1021/cm301484q | Five types of powder specimens with different chem <...> reference materials for micro-Raman spectroscopy. | solid-state | 0.9 GeO2 + 4.665 La2O3 + 0.002 O2 + 5.1 SiO2 == 1 La9.33(Si0.85Ge0.15)6O26 | ['La9.33Ge0.9Si5.1O26'] |  |  | 0.9 GeO2 + 4.665 La2O3 + 0.002 O2 + 5.1 SiO2 | 1 La9.33(Si0.85Ge0.15)6O26
10.1021/cm301484q | Five types of powder specimens with different chem <...> reference materials for micro-Raman spectroscopy. | solid-state | 1.2 GeO2 + 4.665 La2O3 + 0.002 O2 + 4.8 SiO2 == 1 La9.33(Si0.8Ge0.2)6O26 | ['La9.33Ge1.2Si4.8O26'] |  |  | 1.2 GeO2 + 4.665 La2O3 + 0.002 O2 + 4.8 SiO2 | 1 La9.33(Si0.8Ge0.2)6O26
10.1021/acs.chemmater.5b05041 | Li2MnO3 specimens were synthesized by a solid-stat <...> id not have any effect on the structural features. | solid-state | 1 Li2CO3 + 1 MnCO3 + 0.5 O2 == 1 Li2MnO3 + 2 CO2 | ['Li2MnO3'] |  | 450 | 1 Li2CO3 + 1 MnCO3 + 0.5 O2 | 1 Li2MnO3 + 2 CO2
10.1021/acs.chemmater.6b00941 | Light blue Sr0.55Na0.45SiO2.775 was prepared by so <...> or 24 h (heating and cooling rates of 5 °C·min-1). | solid-state | 0.225 Na2CO3 + 1 SiO2 + 0.55 SrCO3 == 1 Sr0.55Na0.45SiO2.775 + 0.775 CO2 | ['Na0.45Sr0.55SiO2.775'] |  |  | 0.225 Na2CO3 + 1 SiO2 + 0.55 SrCO3 | 1 Sr0.55Na0.45SiO2.775 + 0.775 CO2
10.1021/acs.chemmater.5b04289 | The precursor mixture of NaTi0.5Ni0.5O2 was prepar <...> uer spectra were fitted with Mosswinn3.0 software. | solid-state | 0.5 Na2CO3 + 0.5 NiO + 0.5 TiO2 == 1 NaTi0.5Ni0.5O2 + 0.5 CO2 | ['NaTi0.5Ni0.5O2'] |  |  | 0.5 Na2CO3 + 0.5 NiO + 0.5 TiO2 | 1 NaTi0.5Ni0.5O2 + 0.5 CO2
10.1021/acs.chemmater.5b04289 | The precursor mixture of NaTi0.5Ni0.5O2 was prepar <...> uer spectra were fitted with Mosswinn3.0 software. | solid-state | 0.25 Fe2O3 + 0.5 Na2O2 + 0.5 NiO == 1 NaFe0.5Ni0.5O2 + 0.125 O2 | ['NaFe0.5Ni0.5O2'] |  |  | 0.25 Fe2O3 + 0.5 Na2O2 + 0.5 NiO | 1 NaFe0.5Ni0.5O2 + 0.125 O2
10.1021/ic0614824 | Synthesis. Polycrystalline Pb2Cu3B4O11 was prepare <...> urity was verified using X-ray powder diffraction. | solid-state | 2 B2O3 + 3 CuO + 2 PbO == 1 Pb2Cu3B4O11 | ['Cu3B4Pb2O11'] |  |  | 2 B2O3 + 3 CuO + 2 PbO | 1 Pb2Cu3B4O11
10.1021/ic062390h | Synthesis. All of the manipulations were performed <...> s, followed by cooling down at a rate of 1 °C/min. | solid-state | 5 Eu + 2 Li + 7 Sn == 1 Li2Eu5Sn7 | ['Li2Eu5Sn7'] |  |  | 5 Eu + 2 Li + 7 Sn | 1 Li2Eu5Sn7
10.1021/ic062390h | Synthesis. All of the manipulations were performed <...> s, followed by cooling down at a rate of 1 °C/min. | solid-state | 2 Li + 5 Sm + 7 Sn == 1 Li2Sm5Sn7 | ['Li2Sm5Sn7'] |  |  | 2 Li + 5 Sm + 7 Sn | 1 Li2Sm5Sn7
10.1021/ic062429i | Solid-State Syntheses. Polycrystalline NaMgBO3 sam <...> wder was obtained and characterized by powder XRD. | solid-state | 1 H3BO3 + 1 MgO + 0.5 Na2CO3 == 1 NaMgBO3 + 0.5 CO2 + 1.5 H2O | ['NaMgBO3'] |  |  | 1 H3BO3 + 1 MgO + 0.5 Na2CO3 | 1 NaMgBO3 + 0.5 CO2 + 1.5 H2O
10.1021/ic901128k | BiCu3Fe4O12 was prepared using Bi2O3, CuO, and Fe2 <...> ials were washed out using a dilute acid solution. | solid-state | 0.5 Bi2O3 + 3 CuO + 2 Fe2O3 + 0.75 O2 == 1 BiCu3Fe4O12 | ['Fe4Cu3BiO12'] |  |  | 0.5 Bi2O3 + 3 CuO + 2 Fe2O3 + 0.75 O2 | 1 BiCu3Fe4O12
10.1021/ic300628m | For comparison, a polycrystalline pellet of CdRh2O <...> e pellet and approximately reddish-brown in color. | solid-state | 1 CdO + 1 Rh2O3 == 1 CdRh2O4 | ['Rh2CdO4'] |  |  | 1 CdO + 1 Rh2O3 | 1 CdRh2O4
10.1021/ic1006742 | The following reagents were used as obtained: Ba ( <...> ure for 72 h, and the furnace was then turned off. | solid-state | 1 Ba + 4 Ga + 7 Se == 1 BaGa4Se7 | ['BaGa4Se7'] |  |  | 1 Ba + 4 Ga + 7 Se | 1 BaGa4Se7
10.1021/ic200511q | Crystals of Zn2(MoO4)(TeO3) were grown using hydro <...> ture data (see Figure S1, Supporting Information). | solid-state | 1 MoO3 + 1 TeO2 + 2 ZnO == 1 Zn2(MoO4)(TeO3) | ['MoZn2TeO7'] |  |  | 1 MoO3 + 1 TeO2 + 2 ZnO | 1 Zn2(MoO4)(TeO3)
10.1021/ic202705u | La2MgNi9 alloy was prepared by a powder metallurgy <...> mpensate for its evaporation at high temperatures. | solid-state | 2 La + 1 Mg + 9 Ni == 1 La2MgNi9 | ['MgLa2Ni9'] |  |  | 2 La + 1 Mg + 9 Ni | 1 La2MgNi9
10.1021/ic400584w | Single phase samples of BaAu2P4 were prepared by s <...> 2 h treatment with concentrated hydrochloric acid. | solid-state | 2 Au + 1 Ba + 4 P == 1 BaAu2P4 | ['BaAu2P4'] |  |  | 2 Au + 1 Ba + 4 P | 1 BaAu2P4
10.1021/ic500169g | LiFeBO3C composite was prepared through the solid- <...> f amorphous carbon coating was seen in TEM images. | solid-state | 1 FeC2O4·2H2O + 1 H3BO3 + 0.5 Li2CO3 == 1 LiFeBO3C + 1.5 CO2 + 3.5 H2O + 0.5 O2 | ['LiFeBCO3'] |  |  | 1 FeC2O4·2H2O + 1 H3BO3 + 0.5 Li2CO3 | 1 LiFeBO3C + 1.5 CO2 + 3.5 H2O + 0.5 O2
10.1021/ic401391b | First attempts to obtain MnCrO4 from aqueous solut <...> ed against the PDF cards 00-48-898 and 01-71-1689. | solid-state | 0.5 In2O3 + 0.5 V2O5 == 1 InVO4 | ['VInO4'] |  | 400 | 0.5 In2O3 + 0.5 V2O5 | 1 InVO4
10.1021/ic501270k | Ba(Ca0.335M0.165Nb0.5)O3-δ (M = Mn, Fe, Co) was pr <...> h in air, until phase pure samples were obtained. | solid-state | 1 Ba(NO3)2 + 0.335 CaCO3 + 0.165 MnCO3 + 0.25 Nb2O5 + 0.125 O2 + 2 [OH-] == 1 Ba(Ca0.335M0.165Nb0.5)O3 + 0.5 CO2 + 1 H2O + 2 [NO3-]; M = Mn | ['BaCa0.335Nb0.5Mn0.165O3'] | 1400 | 1000 | 1 Ba(NO3)2 + 0.335 CaCO3 + 0.165 MnCO3 + 0.25 Nb2O5 + 0.125 O2 + 2 [OH-] | 1 Ba(Ca0.335M0.165Nb0.5)O3 + 0.5 CO2 + 1 H2O + 2 [NO3-]; M = Mn
10.1021/ic501270k | Ba(Ca0.335M0.165Nb0.5)O3-δ (M = Mn, Fe, Co) was pr <...> h in air, until phase pure samples were obtained. | solid-state | 1 Ba(NO3)2 + 0.335 CaCO3 + 0.082 Fe2O3 + 0.25 Nb2O5 + 0.084 O2 + 2 [OH-] == 1 Ba(Ca0.335M0.165Nb0.5)O3 + 0.335 CO2 + 1 H2O + 2 [NO3-]; M = Fe | ['BaCa0.335Nb0.5Fe0.165O3'] | 1400 | 1000 | 1 Ba(NO3)2 + 0.335 CaCO3 + 0.082 Fe2O3 + 0.25 Nb2O5 + 0.084 O2 + 2 [OH-] | 1 Ba(Ca0.335M0.165Nb0.5)O3 + 0.335 CO2 + 1 H2O + 2 [NO3-]; M = Fe
10.1021/ic501270k | Ba(Ca0.335M0.165Nb0.5)O3-δ (M = Mn, Fe, Co) was pr <...> h in air, until phase pure samples were obtained. | solid-state | 1 Ba(NO3)2 + 0.335 CaCO3 + 0.165 Co(NO3)2·6H2O + 0.25 Nb2O5 + 0.125 O2 + 2.33 [OH-] == 1 Ba(Ca0.335M0.165Nb0.5)O3 + 0.335 CO2 + 2.155 H2O + 2.33 [NO3-]; M = Co | ['BaCa0.335Nb0.5Co0.165O3'] | 1400 | 1000 | 1 Ba(NO3)2 + 0.335 CaCO3 + 0.165 Co(NO3)2·6H2O + 0.25 Nb2O5 + 0.125 O2 + 2.33 [OH-] | 1 Ba(Ca0.335M0.165Nb0.5)O3 + 0.335 CO2 + 2.155 H2O + 2.33 [NO3-]; M = Co
10.1021/ic501270k | Ba(Ca0.335M0.165Nb0.5)O3-δ (M = Mn, Fe, Co) was pr <...> h in air, until phase pure samples were obtained. | solid-state | 2 Ba(NO3)2 + 0.67 CaCO3 + 0.33 MnCO3 + 0.5 Nb2O5 + 0.25 O2 + 4 [OH-] == 1 Ba2Ca0.67M0.33NbO6 + 1 CO2 + 2 H2O + 4 [NO3-]; M = Mn | ['Ba2Ca0.67NbMn0.33O6'] | 1400 | 1000 | 2 Ba(NO3)2 + 0.67 CaCO3 + 0.33 MnCO3 + 0.5 Nb2O5 + 0.25 O2 + 4 [OH-] | 1 Ba2Ca0.67M0.33NbO6 + 1 CO2 + 2 H2O + 4 [NO3-]; M = Mn
10.1021/ic501270k | Ba(Ca0.335M0.165Nb0.5)O3-δ (M = Mn, Fe, Co) was pr <...> h in air, until phase pure samples were obtained. | solid-state | 2 Ba(NO3)2 + 0.67 CaCO3 + 0.165 Fe2O3 + 0.5 Nb2O5 + 0.168 O2 + 4 [OH-] == 1 Ba2Ca0.67M0.33NbO6 + 0.67 CO2 + 2 H2O + 4 [NO3-]; M = Fe | ['Ba2Ca0.67NbFe0.33O6'] | 1400 | 1000 | 2 Ba(NO3)2 + 0.67 CaCO3 + 0.165 Fe2O3 + 0.5 Nb2O5 + 0.168 O2 + 4 [OH-] | 1 Ba2Ca0.67M0.33NbO6 + 0.67 CO2 + 2 H2O + 4 [NO3-]; M = Fe
10.1021/ic501270k | Ba(Ca0.335M0.165Nb0.5)O3-δ (M = Mn, Fe, Co) was pr <...> h in air, until phase pure samples were obtained. | solid-state | 2 Ba(NO3)2 + 0.67 CaCO3 + 0.33 Co(NO3)2·6H2O + 0.5 Nb2O5 + 0.25 O2 + 4.66 [OH-] == 1 Ba2Ca0.67M0.33NbO6 + 0.67 CO2 + 4.31 H2O + 4.66 [NO3-]; M = Co | ['Ba2Ca0.67NbCo0.33O6'] | 1400 | 1000 | 2 Ba(NO3)2 + 0.67 CaCO3 + 0.33 Co(NO3)2·6H2O + 0.5 Nb2O5 + 0.25 O2 + 4.66 [OH-] | 1 Ba2Ca0.67M0.33NbO6 + 0.67 CO2 + 4.31 H2O + 4.66 [NO3-]; M = Co
10.1021/acs.inorgchem.5b01496 | Pb2Ti4O9F2 was prepared by solid-state reaction of <...> vacuated Pyrex tube and treated at 823 K for 12 h. | solid-state | 1 PbF2 + 1 PbO + 4 TiO2 == 1 Pb2Ti4O9F2 | ['Ti4Pb2O9F2'] |  |  | 1 PbF2 + 1 PbO + 4 TiO2 | 1 Pb2Ti4O9F2
10.1021/acs.inorgchem.6b00114 | Samples of La2SrCr2O7 were prepared as described e <...> n good agreement with previously analyzed samples. | solid-state | 1 Cr2O3 + 1 La2O3 + 1 SrCO3 == 1 La2SrCr2O7 + 1 CO2 | ['SrLa2Cr2O7'] |  |  | 1 Cr2O3 + 1 La2O3 + 1 SrCO3 | 1 La2SrCr2O7 + 1 CO2
10.1021/acs.inorgchem.7b00960 | The compound Ba2Fe0.6V1.4S6 was prepared by use of <...> ature. The crystals are stable in air and alcohol. | solid-state | 2 BaS + 0.6 Fe + 4 S + 1.4 V == 1 Ba2Fe0.6V1.4S6 | ['Ba2V1.4Fe0.6S6'] |  |  | 2 BaS + 0.6 Fe + 4 S + 1.4 V | 1 Ba2Fe0.6V1.4S6
10.1021/acs.inorgchem.5b00462 | Na4NpO5 and Na5NpO6 were synthesized by grinding t <...> condary phases were detected by X-ray diffraction. | solid-state | 2 Na2CO3 + 0.004 NpO2 + 0.5 O2 == 1 Na4NpO5 + 2 CO2 | ['Na4NpO5'] |  |  | 2 Na2CO3 + 0.004 NpO2 + 0.5 O2 | 1 Na4NpO5 + 2 CO2
10.1021/acs.inorgchem.5b00462 | Na4NpO5 and Na5NpO6 were synthesized by grinding t <...> condary phases were detected by X-ray diffraction. | solid-state | 2.5 Na2CO3 + 0.004 NpO2 + 0.75 O2 == 1 Na5NpO6 + 2.5 CO2 | ['Na5NpO6'] |  |  | 2.5 Na2CO3 + 0.004 NpO2 + 0.75 O2 | 1 Na5NpO6 + 2.5 CO2
10.1021/acs.inorgchem.6b00610 | Polycrystalline samples of LiCrSe2 and LiCrTe2 wer <...> , these samples were kept in a N2-filled glovebox. | solid-state | 0.5 Cr2Te3 + 0.5 Na2Te == 1 NaCrTe2 | ['NaCrTe2'] |  |  | 0.5 Cr2Te3 + 0.5 Na2Te | 1 NaCrTe2
10.1021/acs.inorgchem.6b01445 | Samples of La2SrCr2O7 were prepared by grinding to <...> 1460 °C for 4 periods of 55 h under flowing argon. | solid-state | 1 Cr2O3 + 1 La2O3 + 1 SrCO3 == 1 La2SrCr2O7 + 1 CO2 | ['SrLa2Cr2O7'] |  |  | 1 Cr2O3 + 1 La2O3 + 1 SrCO3 | 1 La2SrCr2O7 + 1 CO2
10.1021/acs.inorgchem.6b01611 | LiPN2 was prepared by a solid-state reaction of P3 <...> of X-ray powder diffraction and FTIR spectroscopy. | solid-state | 0.333 Li3N + 0.333 P3N5 == 1 LiPN2 | ['LiPN2'] |  |  | 0.333 Li3N + 0.333 P3N5 | 1 LiPN2
10.1021/acs.inorgchem.6b00618 | Polycrystalline samples of Bi2ZnTi1-xMnxO6 (x = 0, <...> us. Bi2ZnTiO6 was prepared as previously reported. | solid-state | 1 Bi2O3 + 1 TiO2 + 1 ZnO == 1 Bi2ZnTiO6 | ['TiZnBi2O6'] |  |  | 1 Bi2O3 + 1 TiO2 + 1 ZnO | 1 Bi2ZnTiO6
10.1021/acs.inorgchem.6b01637 | A series of GdNbO4 and GdNbO4:Ln3+ (Ln3+ = Eu3+Tb3 <...> s. The prepared sample was marked with GdNbO4-SSR. | solid-state | 0.5 Gd2O3 + 0.5 Nb2O5 == 1 GdNbO4 | ['GdNbO4'] | 1400 |  | 0.5 Gd2O3 + 0.5 Nb2O5 | 1 GdNbO4
10.1021/acs.inorgchem.6b02241 | The high-temperature molten salt method, that is, <...> an be carefully selected using a light microscope. | solid-state | 0.5 La2O3 + 2 NH4H2PO4 + 1.5 Na2CO3 == 1 Na3La(PO4)2 + 1.5 CO2 + 3 H2O + 2 NH3 | ['Na3LaP2O8'] |  |  | 0.5 La2O3 + 2 NH4H2PO4 + 1.5 Na2CO3 | 1 Na3La(PO4)2 + 1.5 CO2 + 3 H2O + 2 NH3
10.1021/acs.inorgchem.7b01525 | Samples in the YSr2-xCaxMn2O7 series (x = 0, 0.25, <...> at 1300 °C, and this composition melts at 1325 °C. | solid-state | 2 MnO2 + 2 SrCO3 + 0.5 Y2O3 == 1 YSr2Mn2O7 + 2 CO2 + 0.25 O2 | ['Sr2YMn2O7'] |  |  | 2 MnO2 + 2 SrCO3 + 0.5 Y2O3 | 1 YSr2Mn2O7 + 2 CO2 + 0.25 O2
10.1021/acs.inorgchem.7b01525 | Samples in the YSr2-xCaxMn2O7 series (x = 0, 0.25, <...> at 1300 °C, and this composition melts at 1325 °C. | solid-state | 0.25 CaCO3 + 2 MnO2 + 1.75 SrCO3 + 0.5 Y2O3 == 1 YSr1.75Ca0.25Mn2O7 + 2 CO2 + 0.25 O2 | ['Sr1.75Ca0.25YMn2O7'] |  |  | 0.25 CaCO3 + 2 MnO2 + 1.75 SrCO3 + 0.5 Y2O3 | 1 YSr1.75Ca0.25Mn2O7 + 2 CO2 + 0.25 O2
10.1021/acs.inorgchem.7b01525 | Samples in the YSr2-xCaxMn2O7 series (x = 0, 0.25, <...> at 1300 °C, and this composition melts at 1325 °C. | solid-state | 2 CaCO3 + 2 MnO2 + 0.5 Y2O3 == 1 YCa2Mn2O7 + 2 CO2 + 0.25 O2 | ['Ca2YMn2O7'] |  |  | 2 CaCO3 + 2 MnO2 + 0.5 Y2O3 | 1 YCa2Mn2O7 + 2 CO2 + 0.25 O2
10.1021/ja027751g | Preparation of Lanthanum-Doped NaTaO3 Photocatalys <...> of H2PtCl6·6H2O (Tanaka Kikinnzoku; 37.47% as Pt). | solid-state | 0.5 Na2CO3 + 0.5 Ta2O5 == 1 NaTaO3 + 0.5 CO2 | ['NaTaO3'] |  | 540 | 0.5 Na2CO3 + 0.5 Ta2O5 | 1 NaTaO3 + 0.5 CO2
10.1021/ja038410l | The La0.6Li0.2TiO3 and La0.55Li0.35TiO3 oxides wer <...> nd 1000 °C, respectively, and quenched from there. | solid-state | 0.3 La2O3 + 0.1 Li2CO3 + 1 TiO2 == 1 La0.6Li0.2TiO3 + 0.1 CO2 | ['Li0.2La0.6TiO3'] |  |  | 0.3 La2O3 + 0.1 Li2CO3 + 1 TiO2 | 1 La0.6Li0.2TiO3 + 0.1 CO2
10.1021/ja038410l | The La0.6Li0.2TiO3 and La0.55Li0.35TiO3 oxides wer <...> nd 1000 °C, respectively, and quenched from there. | solid-state | 0.275 La2O3 + 0.175 Li2CO3 + 1 TiO2 == 1 La0.55Li0.35TiO3 + 0.175 CO2 | ['Li0.35La0.55TiO3'] |  |  | 0.275 La2O3 + 0.175 Li2CO3 + 1 TiO2 | 1 La0.55Li0.35TiO3 + 0.175 CO2
10.1021/ja902096h | Ceramic pellets of CuMn2O4 were prepared by grindi <...> with a Shirley-type background and Gaussian peaks. | solid-state | 1 CuO + 2 MnO + 0.5 O2 == 1 CuMn2O4 | ['Mn2CuO4'] |  |  | 1 CuO + 2 MnO + 0.5 O2 | 1 CuMn2O4
10.1021/ja3007403 | La substitution at the barium site was attempted w <...> ng with methanol, was air sensitive as was BaFeO2. | solid-state | 0.8 BaCO3 + 0.5 Fe2O3 + 0.1 La2O3 + 0.2 O2 == 1 (Ba0.8La0.2)FeO3 + 0.8 CO2 | ['Ba0.8La0.2FeO3'] |  |  | 0.8 BaCO3 + 0.5 Fe2O3 + 0.1 La2O3 + 0.2 O2 | 1 (Ba0.8La0.2)FeO3 + 0.8 CO2
10.1021/ja300831k | SFMO was prepared by standard solid-state syntheti <...> any change from the apparent cubic crystal system. | solid-state | 0.75 Fe2O3 + 0.5 MoO3 + 0.125 O2 + 2 SrCO3 == 1 Sr2Fe1.5Mo0.5O6 + 2 CO2 | ['Sr2Mo0.5Fe1.5O6'] |  |  | 0.75 Fe2O3 + 0.5 MoO3 + 0.125 O2 + 2 SrCO3 | 1 Sr2Fe1.5Mo0.5O6 + 2 CO2
10.1021/ja300831k | SFMO was prepared by standard solid-state syntheti <...> any change from the apparent cubic crystal system. | solid-state | 1 MoO3 + 1 SrCO3 == 1 SrMoO4 + 1 CO2 | ['SrMoO4'] |  |  | 1 MoO3 + 1 SrCO3 | 1 SrMoO4 + 1 CO2
10.1021/ja507890u | Polycrystalline samples of β-BaZn2As2 and LaZnAsO <...> th dry argon gas (dew point < -90 °C, O2 < 1 ppm). | solid-state | 1 LaAs + 1 ZnO == 1 LaZnAsO | ['LaZnAsO'] |  |  | 1 LaAs + 1 ZnO | 1 LaZnAsO
10.1021/ja5084255 | FeBi2Se4 was synthesized as a single phase using h <...> , and electrical conductivity at low temperatures. | solid-state | 2 Bi + 1 Fe + 4 Se == 1 FeBi2Se4 | ['FeBi2Se4'] |  |  | 2 Bi + 1 Fe + 4 Se | 1 FeBi2Se4
10.1021/jacs.5b11373 | Commercial powders of CeO2 (Merck, 99.9%) and Nb2O <...> he electromagnetic lenses leading to errors < ±1%. | solid-state | 1 CeO2 + 0.5 Nb2O5 == 1 CeNbO4.25 + 0.125 O2 | ['CeNbO4.25'] | 1673 | 1273 | 1 CeO2 + 0.5 Nb2O5 | 1 CeNbO4.25 + 0.125 O2
10.1021/ja4074408 | Polycrystalline CaOsO3, SrOsO3, and BaOsO3 were sy <...> temperature, and the pressure within was reduced. | solid-state | 1 CaCO3 + 1 OsO2 == 1 CaOsO3 + 1 CO2 | ['CaOsO3'] |  |  | 1 CaCO3 + 1 OsO2 | 1 CaOsO3 + 1 CO2
10.1021/ja4074408 | Polycrystalline CaOsO3, SrOsO3, and BaOsO3 were sy <...> temperature, and the pressure within was reduced. | solid-state | 1 OsO2 + 1 SrO == 1 SrOsO3 | ['SrOsO3'] |  |  | 1 OsO2 + 1 SrO | 1 SrOsO3
10.1021/jp073991c | Sample Preparation. The phosphors CaMoO4:Bi3+,Eu3+ <...> ples are ground into powder for characterizations. | solid-state | 1 CaO + 1 MoO3 == 1 CaMoO4 ; target CaMoO4 with additives Bi, Eu via Bi2O3, Eu2O3 ; target CaMoO4 with additives Bi, Eu via Bi2O3, Eu2O3 | ['CaMoO4'] |  | 800 | 1 CaO + 1 MoO3 | 1 CaMoO4 ; target CaMoO4 with additives Bi, Eu via Bi2O3, Eu2O3 ; target CaMoO4 with additives Bi, Eu via Bi2O3, Eu2O3
10.1021/jp068370i | Na2O-Ga2O3-SiO2 (NGS) glasses with composition of <...> were cut and polished with the thickness of 2 mm. | solid-state | 1 Ga2O3 + 1 Na2CO3 + 1 SiO2 == 1 Na2O-Ga2O3-SiO2 + 1 CO2 | ['Na2Ga2SiO6'] |  |  | 1 Ga2O3 + 1 Na2CO3 + 1 SiO2 | 1 Na2O-Ga2O3-SiO2 + 1 CO2
10.1021/jp073955d | The combined semiconductors Bi2O3BaTiO3 were prepa <...> catalytic reaction, without any further treatment. | solid-state | 1 BaTiO3 + 1 Bi2O3 == 1 Bi2O3BaTiO3 | ['BaTiBi2O6'] |  |  | 1 BaTiO3 + 1 Bi2O3 | 1 Bi2O3BaTiO3
10.1021/jp8043362 | Cesium pentahydrogen diphosphate, CsH5(PO4)2, was <...> 25) is hereafter represented as xCsH5(PO4)2matrix. | solid-state | 0.5 Cs2CO3 + 2 H3PO4 == 1 CsH5(PO4)2 + 0.5 CO2 + 0.5 H2O | ['CsP2H5O8'] |  |  | 0.5 Cs2CO3 + 2 H3PO4 | 1 CsH5(PO4)2 + 0.5 CO2 + 0.5 H2O
10.1021/jp111353e | Synthesis of Li4Ti5O12 was performed as follows. S <...> in argon) for 5 h to result in the final products. | solid-state | 2 Li2CO3 + 5 TiO2 == 1 Li4Ti5O12 + 2 CO2 | ['Li4Ti5O12'] |  |  | 2 Li2CO3 + 5 TiO2 | 1 Li4Ti5O12 + 2 CO2
10.1021/jp310075w | LiFePO4 was prepared by a conventional carbothermi <...> ced FePO4 whose crystallite size was 3.1 × 102 nm. | solid-state | 1 FePO4 + 0.5 Li2CO3 == 1 LiFePO4 + 0.5 CO2 + 0.25 O2 | ['LiFePO4'] | 700 |  | 1 FePO4 + 0.5 Li2CO3 | 1 LiFePO4 + 0.5 CO2 + 0.25 O2
10.1021/jp312213x | Catalyst supports of SIPO, SAPO, and SMPO were pre <...> ith a gas diffusion layer was purchased from BASF. | solid-state | 2 H3PO4 + 0.05 In2O3 + 0.025 O2 + 0.9 SnO2 == 1 Sn0.9In0.1P2O7 + 3 H2O | ['In0.1Sn0.9P2O7'] |  | 450 | 2 H3PO4 + 0.05 In2O3 + 0.025 O2 + 0.9 SnO2 | 1 Sn0.9In0.1P2O7 + 3 H2O
10.1021/jp312213x | Catalyst supports of SIPO, SAPO, and SMPO were pre <...> ith a gas diffusion layer was purchased from BASF. | solid-state | 0.05 Al(OH)3 + 2 H3PO4 + 0.012 O2 + 0.95 SnO2 == 1 Sn0.95Al0.05P2O7 + 3.075 H2O | ['Al0.05Sn0.95P2O7'] |  | 450 | 0.05 Al(OH)3 + 2 H3PO4 + 0.012 O2 + 0.95 SnO2 | 1 Sn0.95Al0.05P2O7 + 3.075 H2O
10.1021/jp312213x | Catalyst supports of SIPO, SAPO, and SMPO were pre <...> ith a gas diffusion layer was purchased from BASF. | solid-state | 2 H3PO4 + 0.1 MgO + 0.05 O2 + 0.9 SnO2 == 1 Sn0.9Mg0.1P2O7 + 3 H2O | ['Mg0.1Sn0.9P2O7'] |  | 450 | 2 H3PO4 + 0.1 MgO + 0.05 O2 + 0.9 SnO2 | 1 Sn0.9Mg0.1P2O7 + 3 H2O
10.1021/jp312213x | Catalyst supports of SIPO, SAPO, and SMPO were pre <...> ith a gas diffusion layer was purchased from BASF. | solid-state | 0.25 Fe2O3 + 2 H3PO4 + 0.25 Nb2O5 == 1 Fe0.5Nb0.5P2O7 + 3 H2O | ['Nb0.5Fe0.5P2O7'] |  | 450 | 0.25 Fe2O3 + 2 H3PO4 + 0.25 Nb2O5 | 1 Fe0.5Nb0.5P2O7 + 3 H2O
10.1021/jp5114027 | Hydroxyapatite (HA) was synthesized from calcium o <...> B, and referred to similarly throughout the paper. | solid-state | 5 CaO + 3 H3PO4 == 1 Ca5(PO4)3(OH) + 4 H2O | ['Ca5P3HO13'] |  | 800 | 5 CaO + 3 H3PO4 | 1 Ca5(PO4)3(OH) + 4 H2O
10.1021/acs.jpcc.6b03717 | Active material powders of LaSi2 alone and LaSi2Si <...> ge particle size diameter of the obtained powders. | solid-state | 1 LaSi2 + 1 Si == 1 LaSi2Si | ['LaSi3'] |  |  | 1 LaSi2 + 1 Si | 1 LaSi2Si
10.1021/acs.jpcc.6b06804 | Na0.44MnO2 was synthesized by a solid-state reacti <...> letizing, and heating for 9 h at 800 °C under air. | solid-state | 1 MnCO3 + 0.22 Na2CO3 + 0.39 O2 == 1 Na0.44MnO2 + 1.22 CO2 | ['Na0.44MnO2'] |  |  | 1 MnCO3 + 0.22 Na2CO3 + 0.39 O2 | 1 Na0.44MnO2 + 1.22 CO2
10.1021/acs.jpcc.7b00746 | Commercial powders of La2O3 (99.999%, Stanford Mat <...> 3(s)+x2Yb2O3(s)+MoO3(s)+WO3(s)→La2-xYbxMoWO9(s)(1) | solid-state | 1 La2O3 + 1 MoO3 + 1 WO3 == 1 La2MoWO9 ; target La2MoWO9 with additives Yb via Yb2O3 ; target La2MoWO9 with additives Yb via Yb2O3 | ['La2WMoO9'] |  |  | 1 La2O3 + 1 MoO3 + 1 WO3 | 1 La2MoWO9 ; target La2MoWO9 with additives Yb via Yb2O3 ; target La2MoWO9 with additives Yb via Yb2O3
10.1021/acs.jpcc.7b02036 | The yttrium iron garnet Y3Fe5O12 (YIG) powders wer <...> fabricated by one-step in situ synthesis process. | solid-state | 2.5 Fe2O3 + 1.5 Y2O3 == 1 Y3Fe5O12 | ['Y3Fe5O12'] | 1323 |  | 2.5 Fe2O3 + 1.5 Y2O3 | 1 Y3Fe5O12
10.1002/adma.201500180 | Synthesis: Li10GeP2S12 was prepared following a pr <...> naturally cooled down to the ambient temperature. | solid-state | 1 GeS2 + 5 Li2S + 1 P2S5 == 1 Li10GeP2S12 | ['Li10GeP2S12'] |  |  | 1 GeS2 + 5 Li2S + 1 P2S5 | 1 Li10GeP2S12
10.1002/zaac.201300213 | Synthesis and Characterizations: Powder samples of <...> e of the grinding process on the phase transition. | solid-state | 1 MgO + 2 MoO3 + 1 NiO == 1 MgMoO4-NiMoO4 | ['MgMo2NiO8'] |  |  | 1 MgO + 2 MoO3 + 1 NiO | 1 MgMoO4-NiMoO4
10.1111/j.1551-2916.2007.01892.x | The samples with a composition of Ba4(Nd0.7Sm0.3)9 <...> 0 °C for 4 h in air at a heating rate of 5 °C/min. | solid-state | 0.5 Ag2O + 4 Ba(CH3COO)2 + 6.531 Nd(CH3COO)3 + 143.752 O2 + 2.799 Sm(CH3COO)3 + 18 Ti(OC4H9)4 + 179.99 [OH-] == 1 Ba4(Nd0.7Sm0.3)9.33Ti18O54+Ag + 197.995 H2O + 179.99 [CH3COO-] | ['Ba4Sm2.799Nd6.531Ti18AgO54'] | 1250 |  | 0.5 Ag2O + 4 Ba(CH3COO)2 + 6.531 Nd(CH3COO)3 + 143.752 O2 + 2.799 Sm(CH3COO)3 + 18 Ti(OC4H9)4 + 179.99 [OH-] | 1 Ba4(Nd0.7Sm0.3)9.33Ti18O54+Ag + 197.995 H2O + 179.99 [CH3COO-]
10.1111/j.1551-2916.2009.03007.x | The feedstock powders for spraying the composition <...> tings were annealed at 800°-1000 °C for 3 or 10 h. | solid-state | 1 BaCO3 + 6 Fe2O3 == 1 BaFe12O19 + 1 CO2 | ['BaFe12O19'] |  | 1100 | 1 BaCO3 + 6 Fe2O3 | 1 BaFe12O19 + 1 CO2
10.1111/j.1551-2916.2009.03007.x | The feedstock powders for spraying the composition <...> tings were annealed at 800°-1000 °C for 3 or 10 h. | solid-state | 1 BaCO3 + 0.333 Co3O4 + 5 Fe2O3 + 1 TiO2 == 1 BaCoTiFe10O19 + 1 CO2 + 0.167 O2 | ['BaTiFe10CoO19'] |  | 1100 | 1 BaCO3 + 0.333 Co3O4 + 5 Fe2O3 + 1 TiO2 | 1 BaCoTiFe10O19 + 1 CO2 + 0.167 O2
10.1111/j.1551-2916.2007.02154.x | A LiZn ferrite composition, Li0.3Zn0.4Fe2.25Mn0.05 <...> nd fired at 1100 °C for 4 h in ambient atmosphere. | solid-state | 1.125 Fe2O3 + 0.15 Li2CO3 + 0.05 MnCO3 + 0.012 O2 + 0.4 ZnO == 1 Li0.3Zn0.4Fe2.25Mn0.05O4 + 0.2 CO2 | ['Li0.3Mn0.05Fe2.25Zn0.4O4'] |  | 800 | 1.125 Fe2O3 + 0.15 Li2CO3 + 0.05 MnCO3 + 0.012 O2 + 0.4 ZnO | 1 Li0.3Zn0.4Fe2.25Mn0.05O4 + 0.2 CO2
10.1111/j.1551-2916.2007.01718.x | Commercial ZrO2 (Sinopharm Chemical Reagent,, Shan <...> rucible with a cover, then quenched in cold water. | solid-state | 2 WO3 + 1 ZrO2 == 1 ZrW2O8 | ['ZrW2O8'] | 1473 |  | 2 WO3 + 1 ZrO2 | 1 ZrW2O8
10.1111/j.1551-2916.2009.03486.x | Glasses in the system of ZnO-B2O3-SiO2-Sm2O3 were <...> ism coupler (Metricon model 2010, Pennington, NJ). | solid-state | 2 H3BO3 + 1 SiO2 + 1 Sm2O3 + 1 ZnO == 1 ZnO-B2O3-SiO2-Sm2O3 + 3 H2O | ['Sm2ZnB2SiO9'] |  |  | 2 H3BO3 + 1 SiO2 + 1 Sm2O3 + 1 ZnO | 1 ZnO-B2O3-SiO2-Sm2O3 + 3 H2O
10.1002/ejic.200900867 | General: SiO2 (REACHIM, 99.9%), La2O3 (VEKTON, 99. <...> metry and correct interpretation of data obtained. | solid-state | 2 La2O3 + 3 SiO2 == 1 La4(SiO4)3 | ['La4Si3O12'] |  |  | 2 La2O3 + 3 SiO2 | 1 La4(SiO4)3
10.1002/ceat.201300584 | For comparison, Li4SiO4 particles were synthesized <...> ulting Li4SiO4 powder was designated as Li4SiO4-S. | solid-state | 2 Li2CO3 + 1 SiO2 == 1 Li4SiO4 + 2 CO2 | ['Li4SiO4'] |  | 900 | 2 Li2CO3 + 1 SiO2 | 1 Li4SiO4 + 2 CO2
10.1111/j.1551-2916.2008.02262.x | Equivolumetric, triplex, 33 vol% Al2O3-33 vol% ytt <...> or the three orthogonal directions of each pellet. | solid-state | 5 Al(NO3)3·9H2O + 3 Y(NO3)3·6H2O + 24 [OH-] == 1 Y3Al5O12 + 75 H2O + 24 [NO3-] | ['Y3Al5O12'] |  | 1000 | 5 Al(NO3)3·9H2O + 3 Y(NO3)3·6H2O + 24 [OH-] | 1 Y3Al5O12 + 75 H2O + 24 [NO3-]
10.1002/aenm.201100497 | Powder Preparation: Ba0.9Co0.7Fe0.2Mo0.1O3-δ (BCFM <...> sized by using an oxalate co-precipitation method. | solid-state | 0.9 BaCO3 + 0.35 Co2O3 + 0.1 Fe2O3 + 0.1 MoO3 + 0.225 O2 == 1 Ba0.9Co0.7Fe0.2Mo0.1O3 + 0.9 CO2 | ['Ba0.9Mo0.1Fe0.2Co0.7O3'] |  |  | 0.9 BaCO3 + 0.35 Co2O3 + 0.1 Fe2O3 + 0.1 MoO3 + 0.225 O2 | 1 Ba0.9Co0.7Fe0.2Mo0.1O3 + 0.9 CO2
10.1111/j.1551-2916.2005.00297.x | Lead silicate glasses of the compositions xPbO·(10 <...> sities and compositions are summarized in Table I. | solid-state | 0.5 O2 + 1 PbO + 1 SiO2 == 1 PbSiO4 | ['PbSiO4'] |  |  | 0.5 O2 + 1 PbO + 1 SiO2 | 1 PbSiO4
10.1111/j.1551-2916.2007.02130.x | Samples were prepared by the conventional mixed-ox <...> om 1025° to 1100 °C, for 2 h, in closed crucibles. | solid-state | 0.25 K2CO3 + 0.25 Na2CO3 + 0.5 Nb2O5 == 1 Na0.5K0.5NbO3 + 0.5 CO2 | ['K0.5Na0.5NbO3'] |  | 800 | 0.25 K2CO3 + 0.25 Na2CO3 + 0.5 Nb2O5 | 1 Na0.5K0.5NbO3 + 0.5 CO2
10.1111/j.1551-2916.2007.02130.x | Samples were prepared by the conventional mixed-ox <...> om 1025° to 1100 °C, for 2 h, in closed crucibles. | solid-state | 0.5 Li2CO3 + 1 MnCO3 + 0.5 Ta2O5 == 1 LiTaO3+MnO + 1.5 CO2 | ['LiTaMnO4'] |  | 800 | 0.5 Li2CO3 + 1 MnCO3 + 0.5 Ta2O5 | 1 LiTaO3+MnO + 1.5 CO2
10.1002/celc.201500535 | The target material, Na2.56Fe1.72(SO4)3, was synth <...> nealing at 350 °C for 24 h under a steady Ar flow. | solid-state | 1.72 FeSO4·7H2O + 1.28 Na2SO4 == 1 Na2.56Fe1.72(SO4)3 + 12.04 H2O | ['Na2.56Fe1.72S3O12'] |  |  | 1.72 FeSO4·7H2O + 1.28 Na2SO4 | 1 Na2.56Fe1.72(SO4)3 + 12.04 H2O
10.1002/celc.201402095 | The target insertion compound Na2(VO)P2O7 was obta <...> erature, the greenish final product was recovered. | solid-state | 2 NaH2PO4 + 0.5 V2O5 == 1 Na2(VO)P2O7 + 2 H2O + 0.25 O2 | ['Na2VP2O8'] |  |  | 2 NaH2PO4 + 0.5 V2O5 | 1 Na2(VO)P2O7 + 2 H2O + 0.25 O2
10.1111/j.1551-2916.2011.04462.x | Commercially available HfB2, β-SiC, WC, and WB pow <...> rs were sieved through an 80-mesh (177 μm) screen. | solid-state | 1 HfB2 + 1 SiC == 1 HfB2-SiC | ['HfB2SiC'] |  |  | 1 HfB2 + 1 SiC | 1 HfB2-SiC
10.1111/j.1551-2916.2007.01869.x | All ferrite samples were synthesized via the conve <...> g, both the heating and cooling rate was 5 °C/min. | solid-state | 0.99 Fe2O3 + 1 MgO + 0.015 O2 == 1 MgFe1.98O4 | ['MgFe1.98O4'] |  | 1000 | 0.99 Fe2O3 + 1 MgO + 0.015 O2 | 1 MgFe1.98O4
10.1111/j.1551-2916.2008.02386.x | Transparent BNBO glasses were fabricated via the c <...> y was performed to confirm their amorphous nature. | solid-state | 1 BaCO3 + 9 H3BO3 + 0.5 Na2CO3 == 1 BaNaB9O15 + 1.5 CO2 + 13.5 H2O | ['NaBaB9O15'] |  |  | 1 BaCO3 + 9 H3BO3 + 0.5 Na2CO3 | 1 BaNaB9O15 + 1.5 CO2 + 13.5 H2O
10.1002/jrs.4175 | A glass with the composition of 40Bi2O3-60GeO2 (wt <...> mm × 10 mm × 2 mm dimensions for laser processing. | solid-state | 40 Bi2O3 + 60 GeO2 == 1 40Bi2O3-60GeO2 | ['Ge60Bi80O240'] |  |  | 40 Bi2O3 + 60 GeO2 | 1 40Bi2O3-60GeO2
10.1111/j.1551-2916.2009.03268.x | Powder batches (100 g) of composition (mol%) CaO-A <...> erties of the glass powders are listed in Table I. | solid-state | 1 Al2O3 + 1 CaCO3 + 2 SiO2 == 1 CaO-Al2O3-2SiO2 + 1 CO2 | ['CaAl2Si2O8'] |  | 900 | 1 Al2O3 + 1 CaCO3 + 2 SiO2 | 1 CaO-Al2O3-2SiO2 + 1 CO2
10.1111/jace.12413 | Six glasses with a molar composition of (100-x) KS <...> owly cooling down at 1 °C/min to room temperature. | solid-state | 1 K2CO3 + 2 SiO2 == 1 K2O-2SiO2 + 1 CO2 | ['K2Si2O5'] |  |  | 1 K2CO3 + 2 SiO2 | 1 K2O-2SiO2 + 1 CO2
10.1111/jace.12413 | Six glasses with a molar composition of (100-x) KS <...> owly cooling down at 1 °C/min to room temperature. | solid-state | 1 BaCO3 + 2 Bi2O3 + 4 TiO2 == 1 BaBi4Ti4O15 + 1 CO2 | ['BaTi4Bi4O15'] |  |  | 1 BaCO3 + 2 Bi2O3 + 4 TiO2 | 1 BaBi4Ti4O15 + 1 CO2
10.1111/j.1744-7402.2009.02381.x | The starting materials used were high purity CaCO3 <...> ith the amount of 1-7 wt%, then remilled for 24 h. | solid-state | 1 CaCO3 + 2 H3BO3 + 1 ZrO2 == 1 CaZrB2O6 + 1 CO2 + 3 H2O | ['CaZrB2O6'] |  |  | 1 CaCO3 + 2 H3BO3 + 1 ZrO2 | 1 CaZrB2O6 + 1 CO2 + 3 H2O
10.1002/anie.200803520 | Synthesis of LiFePO4 and sample preparation: Niobi <...> m and ion-beam thinning for electron transparency. | solid-state | 0.5 Fe2(C2O4)3·2H2O + 0.5 Li2CO3 + 1 NH4H2PO4 + 0.5 O2 == 1 LiFePO4 + 3.5 CO2 + 2.5 H2O + 1 NH3 | ['LiFePO4'] | 750 |  | 0.5 Fe2(C2O4)3·2H2O + 0.5 Li2CO3 + 1 NH4H2PO4 + 0.5 O2 | 1 LiFePO4 + 3.5 CO2 + 2.5 H2O + 1 NH3
10.1111/j.1551-2916.2009.03152.x | BLBO glasses were fabricated via the conventional <...> ments were conducted in a dry nitrogen atmosphere. | solid-state | 1 BaCO3 + 9 H3BO3 + 0.5 Li2CO3 == 1 BaO-0.5Li2O-4.5B2O3 + 1.5 CO2 + 13.5 H2O | ['LiBaB9O15'] |  |  | 1 BaCO3 + 9 H3BO3 + 0.5 Li2CO3 | 1 BaO-0.5Li2O-4.5B2O3 + 1.5 CO2 + 13.5 H2O
10.1111/j.1551-2916.2007.02208.x | A 0.1M suspension of Ca(OH)2 (96%, Merck, Darmstad <...> temperature of 1200 °C. The dwelling time was 3 h. | solid-state | 5 Ca(OH)2 + 3 H3PO4 == 1 Ca5(PO4)3(OH) + 9 H2O | ['Ca5P3HO13'] |  | 750 | 5 Ca(OH)2 + 3 H3PO4 | 1 Ca5(PO4)3(OH) + 9 H2O
10.1002/ejic.201101285 | Synthesis of LiNbO3: Stoichiometric amounts of Nb2 <...> led water for several times and then dried in air. | solid-state | 0.5 Li2CO3 + 0.5 Nb2O5 == 1 LiNbO3 + 0.5 CO2 | ['LiNbO3'] |  |  | 0.5 Li2CO3 + 0.5 Nb2O5 | 1 LiNbO3 + 0.5 CO2
10.1111/jace.13501 | PZT-xBaM ceramic composites based on PbZr0.65Ti0.3 <...> mperature before carrying out the ME measurements. | solid-state | 1 BaCO3 + 6 Fe2O3 == 1 BaFe12O19 + 1 CO2 | ['BaFe12O19'] |  | 950 | 1 BaCO3 + 6 Fe2O3 | 1 BaFe12O19 + 1 CO2
10.1111/j.1551-2916.2009.03187.x | Powders of NbC (d50∼0.9 μm, Niobium Carbide HGS, H <...> at a scan rate 0.75°/min over a 2θ range of 5-70°. | solid-state | 1 Al + 1 Nb + 1 NbC == 1 Nb2AlC | ['Nb2AlC'] |  |  | 1 Al + 1 Nb + 1 NbC | 1 Nb2AlC
10.1111/j.1551-2916.2005.00664.x | Ba3LaNb3O12 was prepared using the mixed oxide rou <...> h a step size of 0.1° and count-time of 45 s/step. | solid-state | 3 BaCO3 + 0.5 La2O3 + 1.5 Nb2O5 == 1 Ba3LaNb3O12 + 3 CO2 | ['Ba3LaNb3O12'] |  |  | 3 BaCO3 + 0.5 La2O3 + 1.5 Nb2O5 | 1 Ba3LaNb3O12 + 3 CO2
10.1007/s10854-016-5246-2 | The starting materials Na2CO3 (99.8%), Bi2O3 (99.5 <...> Then, the platelike BNN5 particles were obtained. | solid-state | 0.5 Na2CO3 + 0.5 Nb2O5 == 1 NaNbO3 + 0.5 CO2 | ['NaNbO3'] |  |  | 0.5 Na2CO3 + 0.5 Nb2O5 | 1 NaNbO3 + 0.5 CO2
10.1007/s10854-010-0256-y | The SrWO4:Eu3+ phosphors are obtained by solid-sta <...> O3 + WO3 + Eu2O3 (Tb4O7) ⇒ SrWO4:Eu 3+/Tb3+ +CO2↑. | solid-state | 1 SrCO3 + 1 WO3 == 1 SrWO4 + 1 CO2 ; target SrWO4 with additives Eu via Eu2O3 ; target SrWO4 with additives Eu via Eu2O3 | ['SrWO4'] |  |  | 1 SrCO3 + 1 WO3 | 1 SrWO4 + 1 CO2 ; target SrWO4 with additives Eu via Eu2O3 ; target SrWO4 with additives Eu via Eu2O3
10.1007/s00339-015-9521-5 | The single-phase CoFe2O4 powder have been prepared <...> condition for 1 h to get well-crystalline samples. | solid-state | 0.333 Co3O4 + 1 Fe2O3 == 1 CoFe2O4 + 0.167 O2 | ['Fe2CoO4'] |  |  | 0.333 Co3O4 + 1 Fe2O3 | 1 CoFe2O4 + 0.167 O2
10.1007/s10853-006-0408-x | Glasses in the quaternary system, AgI-Ag2O-B2O3-Te <...> iffractograms, which did not show any sharp peaks. | solid-state | 1 Ag2O + 1 AgI + 2 H3BO3 + 1 TeO2 == 1 AgI-Ag2O-B2O3-TeO2 + 3 H2O | ['Ag3B2TeO6I'] |  |  | 1 Ag2O + 1 AgI + 2 H3BO3 + 1 TeO2 | 1 AgI-Ag2O-B2O3-TeO2 + 3 H2O
10.1007/s10854-014-2491-0 | The MFe2O4 (M = Mn, Ni, Zn) ferrites under study w <...> sintered samples are 2.0 and 8.0 mm, respectively. | solid-state | 1 Fe2O3 + 1 Mn(OH)2 == 1 MFe2O4 + 1 H2O; M = Mn | ['MnFe2O4'] | 1100 |  | 1 Fe2O3 + 1 Mn(OH)2 | 1 MFe2O4 + 1 H2O; M = Mn
10.1007/s10854-014-2491-0 | The MFe2O4 (M = Mn, Ni, Zn) ferrites under study w <...> sintered samples are 2.0 and 8.0 mm, respectively. | solid-state | 1 Fe2O3 + 1 Zn(OH)2 == 1 MFe2O4 + 1 H2O; M = Zn | ['Fe2ZnO4'] | 1100 |  | 1 Fe2O3 + 1 Zn(OH)2 | 1 MFe2O4 + 1 H2O; M = Zn
10.1007/s10854-014-2491-0 | The MFe2O4 (M = Mn, Ni, Zn) ferrites under study w <...> sintered samples are 2.0 and 8.0 mm, respectively. | solid-state | 1 Fe2O3 + 1 Ni(OH)2 == 1 MFe2O4 + 1 H2O; M = Ni | ['Fe2NiO4'] | 1100 |  | 1 Fe2O3 + 1 Ni(OH)2 | 1 MFe2O4 + 1 H2O; M = Ni
10.1007/s10854-017-8156-z | The rare earth doped Calcium Zirconate phosphor, C <...> al characteristics of prepared samples (Figure 2). | solid-state | 1 CaCO3 + 1 ZrO2 == 1 CaZrO3 + 1 CO2 ; target CaZrO3 with additives Eu via Eu2O3 ; target CaZrO3 with additives Eu via Eu2O3 | ['CaZrO3'] |  |  | 1 CaCO3 + 1 ZrO2 | 1 CaZrO3 + 1 CO2 ; target CaZrO3 with additives Eu via Eu2O3 ; target CaZrO3 with additives Eu via Eu2O3
10.1007/s10008-016-3330-4 | Both samples were prepared by a solid-state reacti <...> Li2ZnTi3O8 was prepared by the same method in air. | solid-state | 2 CH3COOLi·2H2O + 3 TiO2 + 1 Zn(CH3COO)2·2H2O + 4 [OH-] == 1 Li2ZnTi3O8 + 8 H2O + 4 [CH3COO-] | ['Li2Ti3ZnO8'] |  |  | 2 CH3COOLi·2H2O + 3 TiO2 + 1 Zn(CH3COO)2·2H2O + 4 [OH-] | 1 Li2ZnTi3O8 + 8 H2O + 4 [CH3COO-]
10.1007/s10854-007-9547-3 | Textured 0.92Na0.5Bi0.5TiO3-0.08BaTiO3 (NBTBT) sam <...> 1 μm, which can meet the needs of the RTGG method. | solid-state | 1.25 Bi2O3 + 1.75 Na2CO3 + 2.5 Nb2O5 == 1 Bi2.5Na3.5Nb5O18 + 1.75 CO2 | ['Na3.5Nb5Bi2.5O18'] |  |  | 1.25 Bi2O3 + 1.75 Na2CO3 + 2.5 Nb2O5 | 1 Bi2.5Na3.5Nb5O18 + 1.75 CO2
10.1007/s00339-017-1227-4 | A 1 at% Nd-doped GdLaNbO4 single crystal was grown <...> s oriented in three crystallographic orientations. | solid-state | 0.445 Gd2O3 + 0.05 La2O3 + 0.5 Nb2O5 + 0.005 Nd2O3 == 1 Nd0.01Gd0.89La0.1NbO4 | ['Gd0.89Nd0.01La0.1NbO4'] |  |  | 0.445 Gd2O3 + 0.05 La2O3 + 0.5 Nb2O5 + 0.005 Nd2O3 | 1 Nd0.01Gd0.89La0.1NbO4
10.1007/s11663-016-0642-9 | BaAl2Si2O8 was synthesized using a stoichiometric <...> in air to oxidize any carbonaceous contamination. | solid-state | 1 Al2O3 + 1 BaCO3 + 2 SiO2 == 1 BaAl2Si2O8 + 1 CO2 | ['BaAl2Si2O8'] |  |  | 1 Al2O3 + 1 BaCO3 + 2 SiO2 | 1 BaAl2Si2O8 + 1 CO2
10.1038/nature19078 | RbAg4I5 was synthesized by melting a near-stoichio <...> were carried out in the dark under Ar atmosphere. | solid-state | 4 AgI + 1 RbI == 1 RbAg4I5 | ['RbAg4I5'] |  |  | 4 AgI + 1 RbI | 1 RbAg4I5
10.1007/s00339-017-1231-8 | The ceramic composition, Pb0.98La0.02(Ni1/3Sb2/3)0 <...> figure of merit for power harvesting in m-V-C/N2. | solid-state | 0.01 La2O3 + 0.017 NiO + 0.98 PbO + 0.016 Sb2O5 + 0.454 TiO2 + 0.491 ZrO2 == 1 Pb0.98La0.02(Ni1/3Sb2/3)0.05((Zr0.52Ti0.48)0.995)0.95O3 | ['La0.02Zr0.491Ti0.454Ni0.017Pb0.98Sb0.033O3'] | 1220 |  | 0.01 La2O3 + 0.017 NiO + 0.98 PbO + 0.016 Sb2O5 + 0.454 TiO2 + 0.491 ZrO2 | 1 Pb0.98La0.02(Ni1/3Sb2/3)0.05((Zr0.52Ti0.48)0.995)0.95O3
10.1007/s00339-017-1231-8 | The ceramic composition, Pb0.98La0.02(Ni1/3Sb2/3)0 <...> figure of merit for power harvesting in m-V-C/N2. | solid-state | 1 NiO + 1 Sb2O5 == 1 NiSb2O6 | ['NiSb2O6'] | 1220 |  | 1 NiO + 1 Sb2O5 | 1 NiSb2O6
10.1038/nmat1634 | Stoichiometric LiFePO4 powder was synthesized by m <...> nimize particle growth without sacrificing purity. | solid-state | 1 (NH4)2HPO4 + 1 Fe + 0.5 Li2CO3 + 0.5 O2 == 1 LiFePO4 + 0.5 CO2 + 1.5 H2O + 2 NH3 | ['LiFePO4'] |  |  | 1 (NH4)2HPO4 + 1 Fe + 0.5 Li2CO3 + 0.5 O2 | 1 LiFePO4 + 0.5 CO2 + 1.5 H2O + 2 NH3
10.1038/ncomms7489 | For comparison purposes, the binary skutterudites <...> , and reheated at 900 °C and held there overnight. | solid-state | 1 Co + 3 Sb == 1 CoSb3 | ['CoSb3'] |  |  | 1 Co + 3 Sb | 1 CoSb3
10.1038/ncomms7489 | For comparison purposes, the binary skutterudites <...> , and reheated at 900 °C and held there overnight. | solid-state | 1 Rh + 3 Sb == 1 RhSb3 | ['RhSb3'] |  |  | 1 Rh + 3 Sb | 1 RhSb3
10.1038/ncomms7489 | For comparison purposes, the binary skutterudites <...> , and reheated at 900 °C and held there overnight. | solid-state | 1 Ir + 3 Sb == 1 IrSb3 | ['IrSb3'] |  |  | 1 Ir + 3 Sb | 1 IrSb3
10.1007/s10854-010-0236-2 | For synthesizing SBN30 ceramics, niobium (V) oxide <...> ures for 5 h in air. The heating rate is 5 °C/min. | solid-state | 1 BaCO3 + 1 Nb2O5 + 1 SrCO3 == 1 Sr0.3Ba0.7Nb2O6 + 1 CO2 | ['Ba0.7Sr0.3Nb2O6'] |  |  | 1 BaCO3 + 1 Nb2O5 + 1 SrCO3 | 1 Sr0.3Ba0.7Nb2O6 + 1 CO2
10.1007/s10853-017-1618-0 | Na3P1-xSbxSe4 compounds were synthesized by conven <...> the same ball milling parameters mentioned above. | solid-state | 3 Na + 2.5 O2 + 2 P + 1 Sb + 4 Se == 1 Na3SbSe4-P2O5 | ['Na3SbP2Se4O5'] |  |  | 3 Na + 2.5 O2 + 2 P + 1 Sb + 4 Se | 1 Na3SbSe4-P2O5
10.1007/s10854-016-4839-0 | Bi0.5Li0.5TiO3 (LBT) ceramics was prepared by comm <...> ere recorded for the entire angular range 10°-90°. | solid-state | 0.25 Bi2O3 + 0.25 Li2CO3 + 1 TiO2 == 1 Bi0.5Li0.5TiO3 + 0.25 CO2 | ['Li0.5TiBi0.5O3'] | 600 |  | 0.25 Bi2O3 + 0.25 Li2CO3 + 1 TiO2 | 1 Bi0.5Li0.5TiO3 + 0.25 CO2
10.1007/s10854-014-2242-2 | BaZr0.2Ti0.8O3 ceramics were prepared by microwave <...> red at 2.5 kW for 15, 20 and 30 min, respectively. | solid-state | 1 BaCO3 + 0.8 TiO2 + 0.2 ZrO2 == 1 BaZr0.2Ti0.8O3 + 1 CO2 | ['BaZr0.2Ti0.8O3'] |  | 1100 | 1 BaCO3 + 0.8 TiO2 + 0.2 ZrO2 | 1 BaZr0.2Ti0.8O3 + 1 CO2
10.1007/s10854-017-7212-z | To prepare Dy3+ doped BaTiO3 with fixed concentrat <...> in, to ensure the best homogeneity and reactivity. | solid-state | 1 BaCO3 + 1 TiO2 == 1 BaTiO3 + 1 CO2 ; target BaTiO3 with additives Dy via Dy2O3 ; target BaTiO3 with additives Dy via Dy2O3 | ['BaTiO3'] |  |  | 1 BaCO3 + 1 TiO2 | 1 BaTiO3 + 1 CO2 ; target BaTiO3 with additives Dy via Dy2O3 ; target BaTiO3 with additives Dy via Dy2O3
10.1007/s10854-016-5435-z | Bi2Ba2Co2Oδ + x wt% Ag (y = 0, 1, 3, and 5) polycr <...> ) under around 200 MPa applied pressure for 1 min. | solid-state | 2 BaCO3 + 2 Bi(NO3)3·5H2O + 2 Co(NO3)2·6H2O + 10 [OH-] == 1 Bi2Ba2Co2O + 2 CO2 + 27 H2O + 3 O2 + 10 [NO3-] ; target Bi2Ba2Co2O with additives Ag via Ag ; target Bi2Ba2Co2O with additives Ag via Ag | ['Ba2Co2Bi2O'] |  | 750 | 2 BaCO3 + 2 Bi(NO3)3·5H2O + 2 Co(NO3)2·6H2O + 10 [OH-] | 1 Bi2Ba2Co2O + 2 CO2 + 27 H2O + 3 O2 + 10 [NO3-] ; target Bi2Ba2Co2O with additives Ag via Ag ; target Bi2Ba2Co2O with additives Ag via Ag
10.1007/s00339-017-1090-3 | Glass sample of the composition [60 Li2B4O7-30 TiO <...> ic furnace and the melts were quenched in the air. | solid-state | 10 Eu2O3 + 60 Li2B4O7 + 30 TiO2 == 1 60Li2B4O7-30TiO2-10Eu2O3 | ['Li120Eu20Ti30B240O510'] |  |  | 10 Eu2O3 + 60 Li2B4O7 + 30 TiO2 | 1 60Li2B4O7-30TiO2-10Eu2O3
10.1038/s41598-017-12302-w | Elemental aluminium (APS 1-15 µm, 99.5% purity, Al <...> d argon for m-80Al20W and n-80Al20W, respectively. | solid-state | 20 Al + 1 W == 1 Al20W | ['WAl20'] |  |  | 20 Al + 1 W | 1 Al20W
10.1038/srep23592 | LiCa(AlH4)3 was directly synthesized by mechanoche <...> min was alternated with pauses of 5 min duration. | solid-state | 3 AlH3 + 1 CaH2 + 1 LiH == 1 LiCa(AlH4)3 | ['LiCaAl3H12'] |  |  | 3 AlH3 + 1 CaH2 + 1 LiH | 1 LiCa(AlH4)3
10.1038/srep23592 | LiCa(AlH4)3 was directly synthesized by mechanoche <...> min was alternated with pauses of 5 min duration. | solid-state | 1 AlH3 + 1 LiH == 1 LiAlH4 | ['LiAlH4'] |  |  | 1 AlH3 + 1 LiH | 1 LiAlH4
10.1038/s41598-017-03644-6 | For comparison, CoCuNi, CoCrCuNi, and CoCrCuNiAl H <...> heptane was used as the process-controlling agent. | solid-state | 1 Co + 1 Cu + 1 Ni == 1 CoCuNi | ['CoNiCu'] |  |  | 1 Co + 1 Cu + 1 Ni | 1 CoCuNi
10.1038/s41598-017-03644-6 | For comparison, CoCuNi, CoCrCuNi, and CoCrCuNiAl H <...> heptane was used as the process-controlling agent. | solid-state | 1 Co + 1 Cr + 1 Cu + 1 Ni == 1 CoCrCuNi | ['CrCoNiCu'] |  |  | 1 Co + 1 Cr + 1 Cu + 1 Ni | 1 CoCrCuNi
10.1038/s41598-017-00202-y | NaAlTi3O8 was synthesized through solid-state-reac <...> for 10 h or 700 °C -10 h followed by 950 °C - 2 h. | solid-state | 0.5 Al2O3 + 0.5 Na2CO3 + 3 TiO2 == 1 NaAlTi3O8 + 0.5 CO2 | ['NaTi3AlO8'] |  | 700 | 0.5 Al2O3 + 0.5 Na2CO3 + 3 TiO2 | 1 NaAlTi3O8 + 0.5 CO2
10.1038/srep26475 | Dense, polycrystalline samples of MoAlB were synth <...> e typically at least% of theoretical (6.45 g/cm3). | solid-state | 1 Al + 1 MoB == 1 MoAlB | ['MoAlB'] |  |  | 1 Al + 1 MoB | 1 MoAlB
10.1038/srep29356 | Planetary ball milling (Fritsch P5) was used to fa <...> o observe the evolution of the material structure. | solid-state | 50 Si + 50 Sn == 1 Si50Sn50 | ['Sn50Si50'] |  |  | 50 Si + 50 Sn | 1 Si50Sn50
10.1038/srep00330 | The well-characterized LuFe2O4polycrystal and sing <...> ions upon applied electric field can be performed. | solid-state | 1 Fe2O3 + 0.5 Lu2O3 == 1 LuFe2O4 + 0.25 O2 | ['LuFe2O4'] |  |  | 1 Fe2O3 + 0.5 Lu2O3 | 1 LuFe2O4 + 0.25 O2
10.1038/s41598-017-06640-y | Pr0.9Ca0.1MnO3, La0.9Sr0.1MnO3 and La0.9Sb0.1MnO3 <...> onducting Quantum Interference Device (MPMS-XL-7). | solid-state | 0.1 CaCO3 + 1 MnO2 + 0.15 Pr6O11 == 1 Pr0.9Ca0.1MnO3 + 0.1 CO2 + 0.375 O2 | ['Ca0.1Pr0.9MnO3'] |  |  | 0.1 CaCO3 + 1 MnO2 + 0.15 Pr6O11 | 1 Pr0.9Ca0.1MnO3 + 0.1 CO2 + 0.375 O2
10.1038/s41598-017-06640-y | Pr0.9Ca0.1MnO3, La0.9Sr0.1MnO3 and La0.9Sb0.1MnO3 <...> onducting Quantum Interference Device (MPMS-XL-7). | solid-state | 0.45 La2O3 + 1 MnO2 + 0.1 SrCO3 == 1 La0.9Sr0.1MnO3 + 0.1 CO2 + 0.225 O2 | ['Sr0.1La0.9MnO3'] |  |  | 0.45 La2O3 + 1 MnO2 + 0.1 SrCO3 | 1 La0.9Sr0.1MnO3 + 0.1 CO2 + 0.225 O2
10.1038/s41598-017-06640-y | Pr0.9Ca0.1MnO3, La0.9Sr0.1MnO3 and La0.9Sb0.1MnO3 <...> onducting Quantum Interference Device (MPMS-XL-7). | solid-state | 0.45 La2O3 + 1 MnO2 + 0.05 Sb2O3 == 1 La0.9Sb0.1MnO3 + 0.25 O2 | ['La0.9MnSb0.1O3'] |  |  | 0.45 La2O3 + 1 MnO2 + 0.05 Sb2O3 | 1 La0.9Sb0.1MnO3 + 0.25 O2
10.1007/s11837-017-2654-6 | One sample (C) was prepared with uranium and silic <...> ployed during the production of the U3Si2 samples. | solid-state | 2 Si + 3 U == 1 U3Si2 | ['U3Si2'] |  |  | 2 Si + 3 U | 1 U3Si2
10.1038/ncomms9253 | Na2CoP2O7 and NaCoPO4 powders were synthesized usi <...> was synthesized according to the previous report8. | solid-state | 2 (NH4)2HPO4 + 1 CoC2O4 + 1 Na2CO3 + 0.5 O2 == 1 Na2CoP2O7 + 3 CO2 + 3 H2O + 4 NH3 | ['Na2CoP2O7'] |  | 800 | 2 (NH4)2HPO4 + 1 CoC2O4 + 1 Na2CO3 + 0.5 O2 | 1 Na2CoP2O7 + 3 CO2 + 3 H2O + 4 NH3
10.1038/ncomms9253 | Na2CoP2O7 and NaCoPO4 powders were synthesized usi <...> was synthesized according to the previous report8. | solid-state | 1 (NH4)2HPO4 + 1 CoC2O4 + 0.5 Na2CO3 + 0.5 O2 == 1 NaCoPO4 + 2.5 CO2 + 1.5 H2O + 2 NH3 | ['NaCoPO4'] |  | 800 | 1 (NH4)2HPO4 + 1 CoC2O4 + 0.5 Na2CO3 + 0.5 O2 | 1 NaCoPO4 + 2.5 CO2 + 1.5 H2O + 2 NH3
10.1038/ncomms9253 | Na2CoP2O7 and NaCoPO4 powders were synthesized usi <...> was synthesized according to the previous report8. | solid-state | 2 (NH4)2HPO4 + 1 CoC2O4 + 1 Li2CO3 + 0.5 O2 == 1 Li2CoP2O7 + 3 CO2 + 3 H2O + 4 NH3 | ['Li2CoP2O7'] |  | 800 | 2 (NH4)2HPO4 + 1 CoC2O4 + 1 Li2CO3 + 0.5 O2 | 1 Li2CoP2O7 + 3 CO2 + 3 H2O + 4 NH3
10.1038/ncomms9253 | Na2CoP2O7 and NaCoPO4 powders were synthesized usi <...> was synthesized according to the previous report8. | solid-state | 1 (NH4)2HPO4 + 1 CoC2O4 + 0.5 Li2CO3 + 0.5 O2 == 1 LiCoPO4 + 2.5 CO2 + 1.5 H2O + 2 NH3 | ['LiCoPO4'] |  | 800 | 1 (NH4)2HPO4 + 1 CoC2O4 + 0.5 Li2CO3 + 0.5 O2 | 1 LiCoPO4 + 2.5 CO2 + 1.5 H2O + 2 NH3
10.1007/s10008-014-2598-5 | Carbon-coated and core-shelled LiFePO4 material (a <...> tion are separated from mother liquid by leaching. | solid-state | 1 FeOOH + 1 LiH2PO4 == 1 LiFePO4 + 1.5 H2O + 0.25 O2 | ['LiFePO4'] |  |  | 1 FeOOH + 1 LiH2PO4 | 1 LiFePO4 + 1.5 H2O + 0.25 O2
10.1007/s10854-016-5222-x | Two kinds of KSr2Nb5O15 (KSN) raw materials were s <...> s were reported by our group in previous articles. | solid-state | 0.5 K2CO3 + 2.5 Nb2O5 + 2 SrCO3 == 1 KSr2Nb5O15 + 2.5 CO2 | ['KSr2Nb5O15'] |  |  | 0.5 K2CO3 + 2.5 Nb2O5 + 2 SrCO3 | 1 KSr2Nb5O15 + 2.5 CO2
10.1007/s10853-008-3109-9 | In the Al2O3-TiO2-MgO system, aluminum titanate ox <...> . They were subsequently fired at 1500 °C for 2 h. | solid-state | 1 Al2O3 + 1 MgO + 1 TiO2 == 1 Al2O3-TiO2-MgO | ['MgTiAl2O6'] |  |  | 1 Al2O3 + 1 MgO + 1 TiO2 | 1 Al2O3-TiO2-MgO
10.1007/s10853-011-5910-0 | Syntheses of Sr0.50SbFe(PO4)3 and SrSb0.50Fe1.50(P <...> tructure was performed using the Fullprof program. | solid-state | 0.5 Fe2O3 + 3 NH4H2PO4 + 0.5 O2 + 0.5 Sb2O3 + 0.5 SrCO3 == 1 Sr0.50SbFe(PO4)3 + 0.5 CO2 + 4.5 H2O + 3 NH3 | ['Sr0.5FeSbP3O12'] |  |  | 0.5 Fe2O3 + 3 NH4H2PO4 + 0.5 O2 + 0.5 Sb2O3 + 0.5 SrCO3 | 1 Sr0.50SbFe(PO4)3 + 0.5 CO2 + 4.5 H2O + 3 NH3
10.1007/s10853-011-5910-0 | Syntheses of Sr0.50SbFe(PO4)3 and SrSb0.50Fe1.50(P <...> tructure was performed using the Fullprof program. | solid-state | 0.75 Fe2O3 + 3 NH4H2PO4 + 0.25 O2 + 0.25 Sb2O3 + 1 SrCO3 == 1 SrSb0.50Fe1.50(PO4)3 + 1 CO2 + 4.5 H2O + 3 NH3 | ['SrFe1.5Sb0.5P3O12'] |  |  | 0.75 Fe2O3 + 3 NH4H2PO4 + 0.25 O2 + 0.25 Sb2O3 + 1 SrCO3 | 1 SrSb0.50Fe1.50(PO4)3 + 1 CO2 + 4.5 H2O + 3 NH3
10.1007/s10853-011-5947-0 | The starting materials used in this experiment wer <...> lel to the interface of the bulk and the test bed. | solid-state | 1 BaCO3 + 2 TiO2 == 1 BaTi2O5 + 1 CO2 | ['BaTi2O5'] |  |  | 1 BaCO3 + 2 TiO2 | 1 BaTi2O5 + 1 CO2
10.1007/s10973-014-3961-6 | Commercial oxides powders of manganese oxide-MnO2 <...> nts at 600 and 800 °C for 2 h in argon atmosphere. | solid-state | 1 Fe2O3 + 0.5 MnO2 + 0.5 NiO == 1 Mn0.5Ni0.5Fe2O4 + 0.25 O2 | ['Mn0.5Fe2Ni0.5O4'] |  |  | 1 Fe2O3 + 0.5 MnO2 + 0.5 NiO | 1 Mn0.5Ni0.5Fe2O4 + 0.25 O2
10.1007/s12598-014-0418-9 | LiMn2O4 was synthesized by solid-state method. The <...> lcined at 750 °C for 6 h to gain calcined LiMn2O4. | solid-state | 0.5 Li2CO3 + 2 MnO2 == 1 LiMn2O4 + 0.5 CO2 + 0.25 O2 | ['LiMn2O4'] | 500 |  | 0.5 Li2CO3 + 2 MnO2 | 1 LiMn2O4 + 0.5 CO2 + 0.25 O2
10.1007/s40033-013-0019-z | Analytical graded barium carbonate powders were ta <...> on studies in a spectrofluorometer (ELICO SL 174). | solid-state | 1 BaO + 1 TiO2 == 1 BaTiO3 | ['BaTiO3'] |  |  | 1 BaO + 1 TiO2 | 1 BaTiO3
10.1007/s10853-011-5870-4 | Rare earth (RE) doped GdCa4O(BO3)3 phosphors were <...> that maximum variation in result was around 3-5%. | solid-state | 4 CaCO3 + 0.5 Gd2O3 + 3 H3BO3 == 1 GdCa4O(BO3)3 + 4 CO2 + 4.5 H2O | ['Ca4GdB3O10'] |  |  | 4 CaCO3 + 0.5 Gd2O3 + 3 H3BO3 | 1 GdCa4O(BO3)3 + 4 CO2 + 4.5 H2O
10.1038/srep35150 | The matrix of SrRuO3 was synthesized by the conven <...> % of the oxygen atoms were substituted (Figure 1). | solid-state | 1 RuO2 + 1 SrCO3 == 1 SrRuO3 + 1 CO2 | ['SrRuO3'] | 1000 | 800 | 1 RuO2 + 1 SrCO3 | 1 SrRuO3 + 1 CO2
10.1007/s10854-016-6308-1 | For preparation of Ag2CdI4, AgI and CdI2 are mixed <...> horized to cool naturally in the room temperature. | solid-state | 2 AgI + 1 CdI2 == 1 Ag2CdI4 | ['Ag2CdI4'] |  |  | 2 AgI + 1 CdI2 | 1 Ag2CdI4
10.1007/s10832-007-9394-x | Doped BaTiO3 nano-powders were prepared by a sol-g <...> experimental design act as the training data set. | solid-state | 1 Ba(OH)2·8H2O + 1 TiO2 == 1 BaTiO3 + 9 H2O | ['BaTiO3'] | 1300 |  | 1 Ba(OH)2·8H2O + 1 TiO2 | 1 BaTiO3 + 9 H2O
10.1007/s10854-017-6626-y | In this work, BST/ABS resin composites were obtain <...> ing BST particles had an amorphous microstructure. | solid-state | 0.6 BaCO3 + 0.4 SrCO3 + 1 TiO2 == 1 Ba0.6Sr0.4TiO3 + 1 CO2 | ['Ba0.6Sr0.4TiO3'] |  |  | 0.6 BaCO3 + 0.4 SrCO3 + 1 TiO2 | 1 Ba0.6Sr0.4TiO3 + 1 CO2
10.1007/s10854-016-6282-7 | 30Zn3(PO4)2-70Al(PO3)3 glass samples doped with Ce <...> re polished for characterizations described below. | solid-state | 70 Al(PO3)3 + 30 Zn3(PO4)2·4H2O == 1 30Zn3(PO4)2-70Al(PO3)3 + 120 H2O ; target 30Zn3(PO4)2-70Al(PO3)3 with additives Ce via CeO2 ; target 30Zn3(PO4)2-70Al(PO3)3 with additives Ce via CeO2 | ['Zn90Al70P270O870'] |  |  | 70 Al(PO3)3 + 30 Zn3(PO4)2·4H2O | 1 30Zn3(PO4)2-70Al(PO3)3 + 120 H2O ; target 30Zn3(PO4)2-70Al(PO3)3 with additives Ce via CeO2 ; target 30Zn3(PO4)2-70Al(PO3)3 with additives Ce via CeO2
10.1007/s11661-014-2563-z | In the present work, phase pure zirconium diboride <...> or 1 hour each and then dried at 80 °C in an oven. | solid-state | 1 SiC + 1 ZrB2 == 1 ZrB2-SiC | ['ZrB2SiC'] |  |  | 1 SiC + 1 ZrB2 | 1 ZrB2-SiC
10.1007/s10854-012-0873-8 | The following glass compositions 20Na2O-15CaO-15Mg <...> of the studied glasses are summarized in Table 1. | solid-state | 15 CaCO3 + 15 MgCO3 + 20 Na2CO3 + 50 SiO2 == 1 20Na2O-15CaO-15MgO-50SiO2 + 50 CO2 | ['Na40Ca15Mg15Si50O150'] |  |  | 15 CaCO3 + 15 MgCO3 + 20 Na2CO3 + 50 SiO2 | 1 20Na2O-15CaO-15MgO-50SiO2 + 50 CO2
10.1007/s10854-015-3531-0 | Polycrystalline YMn0.8Fe0.2O3 powders were synthes <...> h in oxygen and nitrogen atmosphere, respectively. | solid-state | 0.2 Fe(NO3)3·9H2O + 0.8 Mn(CH3CO2)2·4H2O + 0.2 O2 + 1 Y(NO3)3·6H2O + 5.2 [OH-] == 1 YMn0.8Fe0.2O3 + 13.6 H2O + 1.6 [CH3COO-] + 3.6 [NO3-] | ['YMn0.8Fe0.2O3'] | 1723 | 1073 | 0.2 Fe(NO3)3·9H2O + 0.8 Mn(CH3CO2)2·4H2O + 0.2 O2 + 1 Y(NO3)3·6H2O + 5.2 [OH-] | 1 YMn0.8Fe0.2O3 + 13.6 H2O + 1.6 [CH3COO-] + 3.6 [NO3-]
10.1007/s10854-017-7027-y | The studied strontium phosphate glasses were prepa <...> t (3.2, 6.4, 9.6, 15 mol%) to the base host glass. | solid-state | 2 NH4H2PO4 + 3 SrO == 1 Sr3(PO4)2 + 3 H2O + 2 NH3 | ['Sr3P2O8'] |  |  | 2 NH4H2PO4 + 3 SrO | 1 Sr3(PO4)2 + 3 H2O + 2 NH3
10.1007/s10854-016-4380-1 | The powder samples of LABO: Ce3+, Tb3+ were prepar <...> C for 2 h and suddenly cooled to room temperature. | solid-state | 2 Al(NO3)3·9H2O + 2 H3BO3 + 2 Li(NO3) + 8 [OH-] == 1 Li2Al2B2O7 + 25 H2O + 8 [NO3-] ; target Li2Al2B2O7 with additives Ce, Tb via Ce(NO3)3·6H2O, Tb(NO3)3·6H2O ; target Li2Al2B2O7 with additives Ce, Tb via Ce(NO3)3·6H2O, Tb(NO3)3·6H2O | ['Li2Al2B2O7'] |  |  | 2 Al(NO3)3·9H2O + 2 H3BO3 + 2 Li(NO3) + 8 [OH-] | 1 Li2Al2B2O7 + 25 H2O + 8 [NO3-] ; target Li2Al2B2O7 with additives Ce, Tb via Ce(NO3)3·6H2O, Tb(NO3)3·6H2O ; target Li2Al2B2O7 with additives Ce, Tb via Ce(NO3)3·6H2O, Tb(NO3)3·6H2O
10.1007/s10008-014-2654-1 | Li6PS5Br was fabricated by ball milling and subseq <...> ure was pelletized and annealed at 300 °C for 5 h. | solid-state | 2.5 Li2S + 1 LiBr + 0.5 P2S5 == 1 Li6PS5Br | ['Li6PS5Br'] |  |  | 2.5 Li2S + 1 LiBr + 0.5 P2S5 | 1 Li6PS5Br
10.1007/s10853-006-0721-4 | To prepare Ti-substituted Li0.5Fe2.5O4 of the comp <...> tive to that of metallic iron at room temperature. | solid-state | 1.25 Fe2O3 + 0.25 Li2CO3 == 1 Li0.5Fe2.5O4 + 0.25 CO2 | ['Li0.5Fe2.5O4'] | 1000 |  | 1.25 Fe2O3 + 0.25 Li2CO3 | 1 Li0.5Fe2.5O4 + 0.25 CO2
10.1007/s11663-008-9128-8 | The spinel (Fe3O4) substrate was prepared from 99. <...> amples are shown in Figures 1 and 2, respectively. | solid-state | 1 CaO + 1 SiO2 == 1 CaSiO3 | ['CaSiO3'] |  |  | 1 CaO + 1 SiO2 | 1 CaSiO3
10.1007/s10008-012-1809-1 | LiMn2O4 powder was synthesized by the one-step sol <...> 24 h followed by slow cooling to room temperature. | solid-state | 0.5 Li2CO3 + 2 MnO2 == 1 LiMn2O4 + 0.5 CO2 + 0.25 O2 | ['LiMn2O4'] |  |  | 0.5 Li2CO3 + 2 MnO2 | 1 LiMn2O4 + 0.5 CO2 + 0.25 O2
10.1007/s10008-015-3015-4 | The pure LiNi0.5Mn1.5O4 and doped LiNi0.5-xMn1.5-y <...> er labeled as the LT and HT samples, respectively. | solid-state | 0.5 Li2CO3 + 1.5 MnO + 0.5 NiO + 0.75 O2 == 1 LiNi0.5Mn1.5O4 + 0.5 CO2 | ['LiMn1.5Ni0.5O4'] |  |  | 0.5 Li2CO3 + 1.5 MnO + 0.5 NiO + 0.75 O2 | 1 LiNi0.5Mn1.5O4 + 0.5 CO2
10.1007/s10853-008-2658-2 | To synthesize eucryptite powders (LiAlSiO4), adequ <...> zed by a broad maximum in 2θ in the range 10°-20°. | solid-state | 0.5 Al2O3 + 0.5 Li2CO3 + 1 SiO2 == 1 LiAlSiO4 + 0.5 CO2 | ['LiAlSiO4'] |  |  | 0.5 Al2O3 + 0.5 Li2CO3 + 1 SiO2 | 1 LiAlSiO4 + 0.5 CO2
10.1007/s10853-011-5483-y | A series of iBTN ceramic samples were obtained by <...> . More details of processing can be found in Ref.. | solid-state | 3.5 Bi2O3 + 0.5 Nb2O5 + 4 TiO2 == 1 Bi7Ti4NbO21 | ['Ti4NbBi7O21'] | 1150 |  | 3.5 Bi2O3 + 0.5 Nb2O5 + 4 TiO2 | 1 Bi7Ti4NbO21
10.1007/s10853-007-1908-z | Several perovskite relaxors: xPFN-yPZ-(1-x-y)PT (P <...> imize the volatilization of lead during sintering. | solid-state | 1 PbO + 1 ZrO2 == 1 PbZrO3 | ['ZrPbO3'] |  |  | 1 PbO + 1 ZrO2 | 1 PbZrO3
10.1007/s10853-007-1908-z | Several perovskite relaxors: xPFN-yPZ-(1-x-y)PT (P <...> imize the volatilization of lead during sintering. | solid-state | 1 PbO + 1 TiO2 == 1 PbTiO3 | ['TiPbO3'] |  |  | 1 PbO + 1 TiO2 | 1 PbTiO3
10.1007/s10854-008-9675-4 | Calcium hydroxide Ca(OH)2 (Fluka, 96% with 4% of t <...> icrowave heating procedure, for 10, 15 and 30 min. | solid-state | 1 Ca(OH)2 + 3 CuO + 4 TiO2 == 1 CaCu3Ti4O12 + 1 H2O | ['CaTi4Cu3O12'] |  |  | 1 Ca(OH)2 + 3 CuO + 4 TiO2 | 1 CaCu3Ti4O12 + 1 H2O
10.1007/s10562-010-0278-3 | Both VO(H2PO4)2 and VOHPO4·0.5H2O precursors were <...> (H2PO4)2 to VO(PO3)2 at 650 for 4 h under N2 flow. | solid-state | 1 H3PO4 + 0.5 V2O5 == 1 VOHPO4·0.5H2O + 0.5 H2O + 0.25 O2 | ['VPH2O5.5'] |  |  | 1 H3PO4 + 0.5 V2O5 | 1 VOHPO4·0.5H2O + 0.5 H2O + 0.25 O2
10.1007/s10008-014-2410-6 | Li2CO3, NH4H2PO4, and V2O5 were weighed out in a m <...> e the V5+ to V3+. The final samples were obtained. | solid-state | 1.5 Li2CO3 + 3 NH4H2PO4 + 1 V2O5 == 1 Li3V2(PO4)3 + 1.5 CO2 + 4.5 H2O + 3 NH3 + 1 O2 | ['Li3V2P3O12'] |  |  | 1.5 Li2CO3 + 3 NH4H2PO4 + 1 V2O5 | 1 Li3V2(PO4)3 + 1.5 CO2 + 4.5 H2O + 3 NH3 + 1 O2
10.1007/s10008-011-1462-0 | All the starting materials were analytically pure <...> istant was also prepared by the identical process. | solid-state | 1.5 Li2CO3 + 3 NH4H2PO4 + 1 V2O5 == 1 Li3V2(PO4)3 + 1.5 CO2 + 4.5 H2O + 3 NH3 + 1 O2 | ['Li3V2P3O12'] |  | 800 | 1.5 Li2CO3 + 3 NH4H2PO4 + 1 V2O5 | 1 Li3V2(PO4)3 + 1.5 CO2 + 4.5 H2O + 3 NH3 + 1 O2
10.1007/s10854-013-1264-5 | In accordance with the glass formation region, a g <...> glass frits were then ball milled to fine powder. | solid-state | 117.8 H3BO3 + 10.3 SiO2 + 1 SrCO3 == 1 SrO-58.9B2O3-10.3SiO2 + 1 CO2 + 176.7 H2O | ['SrB117.8Si10.3O198.3'] |  |  | 117.8 H3BO3 + 10.3 SiO2 + 1 SrCO3 | 1 SrO-58.9B2O3-10.3SiO2 + 1 CO2 + 176.7 H2O
10.1007/s10853-006-0825-x | Er2O3, Yb2O3, Li2CO3 and Nb2O5 powder, with the re <...> and 1125 °C over 8, 22, 22 and 20 h, respectively. | solid-state | 1.5 Li2CO3 + 0.5 Nb2O5 == 1 Li3NbO4 + 1.5 CO2 | ['Li3NbO4'] |  | 1125 | 1.5 Li2CO3 + 0.5 Nb2O5 | 1 Li3NbO4 + 1.5 CO2
10.1007/s10854-015-2795-8 | For the CCTO powders prepared by the solid-state m <...> re was then dried and calcined at 700 °C for 10 h. | solid-state | 1 CaCO3 + 3 CuO + 4 TiO2 == 1 CaCu3Ti4O12 + 1 CO2 | ['CaTi4Cu3O12'] |  | 700 | 1 CaCO3 + 3 CuO + 4 TiO2 | 1 CaCu3Ti4O12 + 1 CO2
10.1007/s10854-016-4444-2 | The Li2MoO4 powder was prepared using the aqueous <...> the air atmosphere at a heating rate of 3 °C/min. | solid-state | 0.143 (NH4)6Mo7O24·4H2O + 2 LiOH·H2O == 1 Li2MoO4 + 4 H2O + 0.857 NH3 | ['Li2MoO4'] |  |  | 0.143 (NH4)6Mo7O24·4H2O + 2 LiOH·H2O | 1 Li2MoO4 + 4 H2O + 0.857 NH3
10.1007/s10854-016-4875-9 | Raw materials TiO2, PbO and ZrO2 were weighed acco <...> eground and used for subsequent ceramic sintering. | solid-state | 1 PbO + 0.48 TiO2 + 0.52 ZrO2 == 1 Pb(Zr0.52Ti0.48)O3 | ['Zr0.52Ti0.48PbO3'] |  |  | 1 PbO + 0.48 TiO2 + 0.52 ZrO2 | 1 Pb(Zr0.52Ti0.48)O3
10.1007/s10853-007-1569-y | SnO2 and In2O3 powders (>99.999% pure) were used t <...> In2O3, presumably a result of sublimation of SnO2. | solid-state | 1 In2O3 + 1 SnO2 == 1 In2SnO5 | ['In2SnO5'] | 1650 |  | 1 In2O3 + 1 SnO2 | 1 In2SnO5
10.1007/s10853-007-1569-y | SnO2 and In2O3 powders (>99.999% pure) were used t <...> In2O3, presumably a result of sublimation of SnO2. | solid-state | 2 In2O3 + 3 SnO2 == 1 In4Sn3O12 | ['In4Sn3O12'] | 1650 |  | 2 In2O3 + 3 SnO2 | 1 In4Sn3O12
10.1007/s10853-011-5364-4 | g samples of each of the materials: CuTi2(PO4)3; C <...> to a fine powder using an agate pestle and mortar. | solid-state | 1 CuO + 3 NH4H2PO4 + 2 TiO2 == 1 CuTi2(PO4)3 + 4.5 H2O + 3 NH3 + 0.25 O2 | ['Ti2CuP3O12'] |  |  | 1 CuO + 3 NH4H2PO4 + 2 TiO2 | 1 CuTi2(PO4)3 + 4.5 H2O + 3 NH3 + 0.25 O2
10.1007/s10853-011-5364-4 | g samples of each of the materials: CuTi2(PO4)3; C <...> to a fine powder using an agate pestle and mortar. | solid-state | 1 CuO + 3 NH4H2PO4 + 1 TiO2 + 1 ZrO2 == 1 CuTiZr(PO4)3 + 4.5 H2O + 3 NH3 + 0.25 O2 | ['ZrTiCuP3O12'] |  |  | 1 CuO + 3 NH4H2PO4 + 1 TiO2 + 1 ZrO2 | 1 CuTiZr(PO4)3 + 4.5 H2O + 3 NH3 + 0.25 O2
10.1007/s10853-011-5364-4 | g samples of each of the materials: CuTi2(PO4)3; C <...> to a fine powder using an agate pestle and mortar. | solid-state | 1 CuO + 3 NH4H2PO4 + 2 ZrO2 == 1 CuZr2(PO4)3 + 4.5 H2O + 3 NH3 + 0.25 O2 | ['Zr2CuP3O12'] |  |  | 1 CuO + 3 NH4H2PO4 + 2 ZrO2 | 1 CuZr2(PO4)3 + 4.5 H2O + 3 NH3 + 0.25 O2
10.1149/2.0271806jss | Samples of BZN:xEu3+ (0 ≤ x ≤ 0.04) are prepared b <...> slowly cooled to room temperature with at 5 K/min. | solid-state | 3 BaCO3 + 2 Nb2O5 + 1 Zr(NO3)4·5H2O + 4 [OH-] == 1 Ba3ZrNb4O15 + 3 CO2 + 7 H2O + 4 [NO3-] ; target Ba3ZrNb4O15 with additives xEu3+ via Eu2O3 ; target Ba3ZrNb4O15 with additives xEu3+ via Eu2O3 | ['Ba3ZrNb4O15'] |  | 1523 | 3 BaCO3 + 2 Nb2O5 + 1 Zr(NO3)4·5H2O + 4 [OH-] | 1 Ba3ZrNb4O15 + 3 CO2 + 7 H2O + 4 [NO3-] ; target Ba3ZrNb4O15 with additives xEu3+ via Eu2O3 ; target Ba3ZrNb4O15 with additives xEu3+ via Eu2O3
10.1149/1.3549169 | BSCF powders were prepared by the glycine nitrate <...> en the counter and reference electrodes was ∼4 mm. | solid-state | 0.8 CeO2 + 0.1 Gd2O3 + 0.025 O2 == 1 Gd0.2Ce0.8O1.95 | ['Gd0.2Ce0.8O1.95'] | 1600 | 1000 | 0.8 CeO2 + 0.1 Gd2O3 + 0.025 O2 | 1 Gd0.2Ce0.8O1.95
10.1149/1.3561764 | The olivine Li(Co0.5Ni0.5)PO4 powder was synthesiz <...> d slowly cooled at 0.5 °C/min to room temperature. | solid-state | 0.5 CoC2O4.2H2O + 0.5 Li2CO3 + 1 NH4H2PO4 + 0.5 NiO + 0.2 O2 == 1 Li(Co0.5Ni0.5)PO4 + 1.5 CO2 + 2 H2O + 1 NH3 | ['LiCo0.5Ni0.5PO4'] | 800 |  | 0.5 CoC2O4.2H2O + 0.5 Li2CO3 + 1 NH4H2PO4 + 0.5 NiO + 0.2 O2 | 1 Li(Co0.5Ni0.5)PO4 + 1.5 CO2 + 2 H2O + 1 NH3
10.1149/2.0011714jes | Stoichiometric amounts of Li2CO3 (A.R, Zhongli, Si <...> ried by a microwave dryer (HK-20, Hongxin, Jinan). | solid-state | 1 FePO4 + 0.5 Li2CO3 == 1 LiFePO4 + 0.5 CO2 + 0.25 O2 | ['LiFePO4'] |  | 700 | 1 FePO4 + 0.5 Li2CO3 | 1 LiFePO4 + 0.5 CO2 + 0.25 O2
10.1007/s11665-016-1949-z | NiO (Sigma-Aldrich, Art No. 637130) and Fe2O3 (Mer <...> stream (Particle size analyzer, Fritsch, Germany). | solid-state | 1 Fe2O3 + 1 NiO == 1 NiFe2O4 | ['Fe2NiO4'] |  |  | 1 Fe2O3 + 1 NiO | 1 NiFe2O4
10.1007/s10854-017-8343-y | The RFSP samples were prepared by three main steps <...> YAG:Ce powders were ground again for further use. | solid-state | 2.5 Al2O3 + 0.06 CeO2 + 1.47 Y2O3 == 1 Y2.94Ce0.06Al5O12 + 0.015 O2 | ['Ce0.06Y2.94Al5O12'] |  |  | 2.5 Al2O3 + 0.06 CeO2 + 1.47 Y2O3 | 1 Y2.94Ce0.06Al5O12 + 0.015 O2
10.1007/s10854-018-9208-8 | Preparation of Iron (Fe) doped BaTiO3 has been syn <...> quence of sample preparation is shown in Figure 1. | solid-state | 1 BaCO3 + 1 TiO2 == 1 BaTiO3 + 1 CO2 | ['BaTiO3'] | 1150 | 900 | 1 BaCO3 + 1 TiO2 | 1 BaTiO3 + 1 CO2
10.1007/s10853-018-2212-9 | Polycrystalline Er2Ti2O7 pyrochlore was prepared v <...> as prepared by conventional solid-state synthesis. | solid-state | 1 Er2O3 + 2 TiO2 == 1 Er2Ti2O7 | ['Er2Ti2O7'] |  |  | 1 Er2O3 + 2 TiO2 | 1 Er2Ti2O7
10.1007/s10854-018-9380-x | SrCO3 [ (Analytical Reagent)], SrF2, Na2CO3, (NH4) <...> ture, grounding powder for the following analysis. | solid-state | 3 (NH4)2HPO4 + 0.5 Na2CO3 + 2.5 SrCO3 + 0.5 SrF2 + 0.5 Y2O3 == 1 Sr3YNa(PO4)3F + 3 CO2 + 4.5 H2O + 6 NH3 ; target Sr3YNa(PO4)3F with additives Dy via Dy2O3, Dy3 ; target Sr3YNa(PO4)3F with additives Dy via Dy2O3, Dy3 | ['NaSr3YP3O12F'] | 1050 |  | 3 (NH4)2HPO4 + 0.5 Na2CO3 + 2.5 SrCO3 + 0.5 SrF2 + 0.5 Y2O3 | 1 Sr3YNa(PO4)3F + 3 CO2 + 4.5 H2O + 6 NH3 ; target Sr3YNa(PO4)3F with additives Dy via Dy2O3, Dy3 ; target Sr3YNa(PO4)3F with additives Dy via Dy2O3, Dy3
10.1007/s10854-018-8751-7 | BCZT powders were synthesized by sol-gel process u <...> t a high sintering temperature of 1400 °C for 2 h. | solid-state | 0.85 Ba(CH3COO)2 + 0.9 C16H36O4Ti + 0.1 C16H36O4Zr + 0.15 Ca(CH3COO)2 + 8 O2 + 10 [OH-] == 1 Ba0.85Ca0.15Zr0.1Ti0.9O3 + 11 H2O + 10 [CH3COO-] | ['Ba0.85Ca0.15Zr0.1Ti0.9O3'] | 1400 |  | 0.85 Ba(CH3COO)2 + 0.9 C16H36O4Ti + 0.1 C16H36O4Zr + 0.15 Ca(CH3COO)2 + 8 O2 + 10 [OH-] | 1 Ba0.85Ca0.15Zr0.1Ti0.9O3 + 11 H2O + 10 [CH3COO-]
10.1007/s10854-018-8820-y | Sr0.95Al2Si2O8:0.05Sm3+ and Sr0.95-xAl2Si2O8:0.05S <...> ollected and re-grinded for the next measurements. | solid-state | 1 Al2O3 + 2 SiO2 + 0.025 Sm2O3 + 0.95 SrCO3 == 1 Sm0.05Sr0.95Al2Si2O8 + 0.95 CO2 + 0.012 O2 | ['Sr0.95Sm0.05Al2Si2O8'] |  | 1400 | 1 Al2O3 + 2 SiO2 + 0.025 Sm2O3 + 0.95 SrCO3 | 1 Sm0.05Sr0.95Al2Si2O8 + 0.95 CO2 + 0.012 O2
10.1038/s41598-018-28834-8 | SrLu2O4: Ce3+ samples were synthesized by traditio <...> size is 1.143 mm × 1.143 mm and efficiency is 40%) | solid-state | 1 Lu2O3 + 0.25 O2 + 0.5 Sr2CO3 == 1 SrLu2O4 + 0.5 CO2 ; target SrLu2O4 with additives Ce via CeO2 ; target SrLu2O4 with additives Ce via CeO2 | ['SrLu2O4'] |  |  | 1 Lu2O3 + 0.25 O2 + 0.5 Sr2CO3 | 1 SrLu2O4 + 0.5 CO2 ; target SrLu2O4 with additives Ce via CeO2 ; target SrLu2O4 with additives Ce via CeO2
10.1007/s10854-018-8717-9 | Both Y(Mn0.8Fe0.2)0.95Al0.05O3 (YMFAO) and Y0.95Bi <...> YMnO3 (YMn0.95Al0.05O3, YMAO) were also prepared. | solid-state | 0.05 Al(NO3)3·6H2O + 0.19 Fe(NO3)3·9H2O + 0.76 Mn(CH3CO2)2·4H2O + 0.19 O2 + 1 Y(NO3)3·6H2O + 5.24 [OH-] == 1 Y(Mn0.8Fe0.2)0.95Al0.05O3 + 13.67 H2O + 1.52 [CH3COO-] + 3.72 [NO3-] | ['YMn0.76Fe0.19Al0.05O3'] | 1723 |  | 0.05 Al(NO3)3·6H2O + 0.19 Fe(NO3)3·9H2O + 0.76 Mn(CH3CO2)2·4H2O + 0.19 O2 + 1 Y(NO3)3·6H2O + 5.24 [OH-] | 1 Y(Mn0.8Fe0.2)0.95Al0.05O3 + 13.67 H2O + 1.52 [CH3COO-] + 3.72 [NO3-]
10.1007/s10854-018-8717-9 | Both Y(Mn0.8Fe0.2)0.95Al0.05O3 (YMFAO) and Y0.95Bi <...> YMnO3 (YMn0.95Al0.05O3, YMAO) were also prepared. | solid-state | 0.05 Bi(NO3)3·5H2O + 0.2 Fe(NO3)3·9H2O + 0.8 Mn(CH3CO2)2·4H2O + 0.2 O2 + 0.95 Y(NO3)3·6H2O + 5.2 [OH-] == 1 Y0.95Bi0.05Mn0.8Fe0.2O3 + 13.55 H2O + 1.6 [CH3COO-] + 3.6 [NO3-] | ['Y0.95Mn0.8Fe0.2Bi0.05O3'] | 1723 |  | 0.05 Bi(NO3)3·5H2O + 0.2 Fe(NO3)3·9H2O + 0.8 Mn(CH3CO2)2·4H2O + 0.2 O2 + 0.95 Y(NO3)3·6H2O + 5.2 [OH-] | 1 Y0.95Bi0.05Mn0.8Fe0.2O3 + 13.55 H2O + 1.6 [CH3COO-] + 3.6 [NO3-]
10.1007/s10854-018-8717-9 | Both Y(Mn0.8Fe0.2)0.95Al0.05O3 (YMFAO) and Y0.95Bi <...> YMnO3 (YMn0.95Al0.05O3, YMAO) were also prepared. | solid-state | 1 Mn(CH3CO2)2·4H2O + 0.25 O2 + 1 Y(NO3)3·6H2O + 5 [OH-] == 1 YMnO3 + 12.5 H2O + 2 [CH3COO-] + 3 [NO3-] | ['YMnO3'] | 1723 |  | 1 Mn(CH3CO2)2·4H2O + 0.25 O2 + 1 Y(NO3)3·6H2O + 5 [OH-] | 1 YMnO3 + 12.5 H2O + 2 [CH3COO-] + 3 [NO3-]
10.1007/s10854-018-8717-9 | Both Y(Mn0.8Fe0.2)0.95Al0.05O3 (YMFAO) and Y0.95Bi <...> YMnO3 (YMn0.95Al0.05O3, YMAO) were also prepared. | solid-state | 0.2 Fe(NO3)3·9H2O + 0.8 Mn(CH3CO2)2·4H2O + 0.2 O2 + 1 Y(NO3)3·6H2O + 5.2 [OH-] == 1 YMn0.8Fe0.2O3 + 13.6 H2O + 1.6 [CH3COO-] + 3.6 [NO3-] | ['YMn0.8Fe0.2O3'] | 1723 |  | 0.2 Fe(NO3)3·9H2O + 0.8 Mn(CH3CO2)2·4H2O + 0.2 O2 + 1 Y(NO3)3·6H2O + 5.2 [OH-] | 1 YMn0.8Fe0.2O3 + 13.6 H2O + 1.6 [CH3COO-] + 3.6 [NO3-]
10.1007/s10854-018-8717-9 | Both Y(Mn0.8Fe0.2)0.95Al0.05O3 (YMFAO) and Y0.95Bi <...> YMnO3 (YMn0.95Al0.05O3, YMAO) were also prepared. | solid-state | 0.05 Al(NO3)3·6H2O + 0.95 Mn(CH3CO2)2·4H2O + 0.238 O2 + 1 Y(NO3)3·6H2O + 5.05 [OH-] == 1 YMn0.95Al0.05O3 + 12.625 H2O + 1.9 [CH3COO-] + 3.15 [NO3-] | ['YMn0.95Al0.05O3'] | 1723 |  | 0.05 Al(NO3)3·6H2O + 0.95 Mn(CH3CO2)2·4H2O + 0.238 O2 + 1 Y(NO3)3·6H2O + 5.05 [OH-] | 1 YMn0.95Al0.05O3 + 12.625 H2O + 1.9 [CH3COO-] + 3.15 [NO3-]
10.1039/b808162j | Cu1.25Mn1.75O4-YSZ composite cathodes were fabrica <...> ully dense disks, 25 mm diameter and 1.9 mm thick. | solid-state | 1 Y2O3 + 1 ZrO2 == 1 Y2O3-ZrO2 | ['Y2ZrO5'] | 1500 |  | 1 Y2O3 + 1 ZrO2 | 1 Y2O3-ZrO2
10.1039/c5ta09403h | Synthesis of the reference sample. For comparison, <...> ours to obtain the carbon-coated reference sample. | solid-state | 4 (NH4)2HPO4 + 2.44 FeC2O4 + 1.56 Na2CO3 + 1.22 O2 == 1 Na3.12Fe2.44(P2O7)2 + 6.44 CO2 + 6 H2O + 8 NH3 | ['Na3.12Fe2.44P4O14'] |  |  | 4 (NH4)2HPO4 + 2.44 FeC2O4 + 1.56 Na2CO3 + 1.22 O2 | 1 Na3.12Fe2.44(P2O7)2 + 6.44 CO2 + 6 H2O + 8 NH3
10.1039/c7nr07952d | It should be noted that approaches using sequentia <...> tween Cu3P and Bi2WO6 as a result of ball milling. | solid-state | 1 Bi2WO6 + 1 Cu3P == 1 Bi2WO6-Cu3P | ['WCu3Bi2PO6'] |  |  | 1 Bi2WO6 + 1 Cu3P | 1 Bi2WO6-Cu3P
10.1039/b205977k | The La2CuO4 compound was prepared starting from a <...> 6 h. The density of the ceramic was closed to 75%. | solid-state | 1 CuO + 1 La2O3 == 1 La2CuO4 | ['La2CuO4'] | 1050 |  | 1 CuO + 1 La2O3 | 1 La2CuO4
10.1039/c5dt03190g | La9.6Si6O26.4 and La8Sr2Si6O26 were prepared as fo <...> diffractometer with Cu Kα1 radiation = 1.5406 Å). | solid-state | 4.8 La2O3 + 6 SiO2 == 1 La9.6Si6O26.4 | ['La9.6Si6O26.4'] |  |  | 4.8 La2O3 + 6 SiO2 | 1 La9.6Si6O26.4
10.1039/c5dt03190g | La9.6Si6O26.4 and La8Sr2Si6O26 were prepared as fo <...> diffractometer with Cu Kα1 radiation = 1.5406 Å). | solid-state | 4 La2O3 + 6 SiO2 + 2 SrCO3 == 1 La8Sr2Si6O26 + 2 CO2 | ['Sr2La8Si6O26'] |  |  | 4 La2O3 + 6 SiO2 + 2 SrCO3 | 1 La8Sr2Si6O26 + 2 CO2
10.1039/b919658g | Single crystals of the lutetium disilicate (struct <...> e were set to 15 kV, 20 nA and 10 s, respectively. | solid-state | 1 Lu2O3 + 2 SiO2 == 1 Lu2Si2O7 | ['Lu2Si2O7'] |  |  | 1 Lu2O3 + 2 SiO2 | 1 Lu2Si2O7
10.1039/c6cp00749j | The series of borosilicate glasses (75q)B2O3-(75(1 <...> sses were annealed for 2 h at their respective Tg. | solid-state | 10 CaCO3 + 2 H3BO3 + 15 Na2CO3 + 1 SiO2 == 1 B2O3-SiO2-15Na2O-10CaO + 25 CO2 + 3 H2O | ['Na30Ca10B2SiO30'] |  |  | 10 CaCO3 + 2 H3BO3 + 15 Na2CO3 + 1 SiO2 | 1 B2O3-SiO2-15Na2O-10CaO + 25 CO2 + 3 H2O
10.1039/b300179b | Silver vanadate powders (α-AgVO3, β-AgVO3, Ag4V2O7 <...> of H2PtCl6·6H2O (Tanaka Kikinzoku: 37.55% as Pt). | solid-state | 0.5 Ag2O + 0.5 V2O5 == 1 AgVO3 | ['VAgO3'] |  |  | 0.5 Ag2O + 0.5 V2O5 | 1 AgVO3
10.1039/b300179b | Silver vanadate powders (α-AgVO3, β-AgVO3, Ag4V2O7 <...> of H2PtCl6·6H2O (Tanaka Kikinzoku: 37.55% as Pt). | solid-state | 2 Ag2O + 1 V2O5 == 1 Ag4V2O7 | ['V2Ag4O7'] |  |  | 2 Ag2O + 1 V2O5 | 1 Ag4V2O7
10.1039/b300179b | Silver vanadate powders (α-AgVO3, β-AgVO3, Ag4V2O7 <...> of H2PtCl6·6H2O (Tanaka Kikinzoku: 37.55% as Pt). | solid-state | 1.5 Ag2O + 0.5 V2O5 == 1 Ag3VO4 | ['VAg3O4'] |  |  | 1.5 Ag2O + 0.5 V2O5 | 1 Ag3VO4
10.1039/c2jm16802b | Lithium sulfide (Li2S, Idemitsu Kosan, >99.9%), AB <...> energy-dispersive X-ray spectroscopy (EDX) system. | solid-state | 1 Li2S + 1 P2S5 == 1 Li2S-P2S5 | ['Li2P2S6'] |  |  | 1 Li2S + 1 P2S5 | 1 Li2S-P2S5
10.1039/c3tc31798f | The CaZr(PO4)2:Eu pulverized phosphors were synthe <...> gths from 3 h to 24 h to synthesize CaZr(PO4)2:Eu. | solid-state | 1 CaZrO3 + 2 NH4H2PO4 == 1 CaZr(PO4)2 + 3 H2O + 2 NH3 ; target CaZr(PO4)2 with additives Eu via Eu2O3 ; target CaZr(PO4)2 with additives Eu via Eu2O3 | ['CaZrP2O8'] | 1200 |  | 1 CaZrO3 + 2 NH4H2PO4 | 1 CaZr(PO4)2 + 3 H2O + 2 NH3 ; target CaZr(PO4)2 with additives Eu via Eu2O3 ; target CaZr(PO4)2 with additives Eu via Eu2O3
10.1039/b208245d | Bi5PbTi3O14Cl was prepared from Bi2O3 (99.9%), BiO <...> mode and utilising monochromated Cu-Kα1 radiation. | solid-state | 2 Bi2O3 + 1 BiOCl + 1 PbO + 3 TiO2 == 1 Bi5PbTi3O14Cl | ['Ti3PbBi5O14Cl'] |  |  | 2 Bi2O3 + 1 BiOCl + 1 PbO + 3 TiO2 | 1 Bi5PbTi3O14Cl
10.1039/c2dt12269c | Reaction mixtures were prepared by grinding stoich <...> Aesar were predried in an oven for 24 h at 120 °C. | solid-state | 1 Ho2O3 + 2 ZrO2 == 1 Ln2Zr2O7; Ln = Ho | ['Ho2Zr2O7'] |  |  | 1 Ho2O3 + 2 ZrO2 | 1 Ln2Zr2O7; Ln = Ho
10.1039/c2dt12269c | Reaction mixtures were prepared by grinding stoich <...> Aesar were predried in an oven for 24 h at 120 °C. | solid-state | 1 Y2O3 + 2 ZrO2 == 1 Ln2Zr2O7; Ln = Y | ['Y2Zr2O7'] |  |  | 1 Y2O3 + 2 ZrO2 | 1 Ln2Zr2O7; Ln = Y
10.1039/c2dt12269c | Reaction mixtures were prepared by grinding stoich <...> Aesar were predried in an oven for 24 h at 120 °C. | solid-state | 1 La2O3 + 2 ZrO2 == 1 Ln2Zr2O7; Ln = La | ['La2Zr2O7'] |  |  | 1 La2O3 + 2 ZrO2 | 1 Ln2Zr2O7; Ln = La
10.1039/c2dt12269c | Reaction mixtures were prepared by grinding stoich <...> Aesar were predried in an oven for 24 h at 120 °C. | solid-state | 1 Yb2O3 + 2 ZrO2 == 1 Ln2Zr2O7; Ln = Yb | ['Yb2Zr2O7'] |  |  | 1 Yb2O3 + 2 ZrO2 | 1 Ln2Zr2O7; Ln = Yb
10.1039/c2dt12269c | Reaction mixtures were prepared by grinding stoich <...> Aesar were predried in an oven for 24 h at 120 °C. | solid-state | 1 Gd2O3 + 2 ZrO2 == 1 Ln2Zr2O7; Ln = Gd | ['Gd2Zr2O7'] |  |  | 1 Gd2O3 + 2 ZrO2 | 1 Ln2Zr2O7; Ln = Gd
10.1039/c2dt12269c | Reaction mixtures were prepared by grinding stoich <...> Aesar were predried in an oven for 24 h at 120 °C. | solid-state | 1 Dy2O3 + 2 ZrO2 == 1 Ln2Zr2O7; Ln = Dy | ['Dy2Zr2O7'] |  |  | 1 Dy2O3 + 2 ZrO2 | 1 Ln2Zr2O7; Ln = Dy
10.1039/c2dt12269c | Reaction mixtures were prepared by grinding stoich <...> Aesar were predried in an oven for 24 h at 120 °C. | solid-state | 2 Ho2O3 + 3 ZrO2 == 1 Ln4Zr3O12; Ln = Ho | ['Ho4Zr3O12'] |  |  | 2 Ho2O3 + 3 ZrO2 | 1 Ln4Zr3O12; Ln = Ho
10.1039/c2dt12269c | Reaction mixtures were prepared by grinding stoich <...> Aesar were predried in an oven for 24 h at 120 °C. | solid-state | 2 Y2O3 + 3 ZrO2 == 1 Ln4Zr3O12; Ln = Y | ['Y4Zr3O12'] |  |  | 2 Y2O3 + 3 ZrO2 | 1 Ln4Zr3O12; Ln = Y
10.1039/c2dt12269c | Reaction mixtures were prepared by grinding stoich <...> Aesar were predried in an oven for 24 h at 120 °C. | solid-state | 2 La2O3 + 3 ZrO2 == 1 Ln4Zr3O12; Ln = La | ['La4Zr3O12'] |  |  | 2 La2O3 + 3 ZrO2 | 1 Ln4Zr3O12; Ln = La
10.1039/c2dt12269c | Reaction mixtures were prepared by grinding stoich <...> Aesar were predried in an oven for 24 h at 120 °C. | solid-state | 2 Yb2O3 + 3 ZrO2 == 1 Ln4Zr3O12; Ln = Yb | ['Yb4Zr3O12'] |  |  | 2 Yb2O3 + 3 ZrO2 | 1 Ln4Zr3O12; Ln = Yb
10.1039/c2dt12269c | Reaction mixtures were prepared by grinding stoich <...> Aesar were predried in an oven for 24 h at 120 °C. | solid-state | 2 Gd2O3 + 3 ZrO2 == 1 Ln4Zr3O12; Ln = Gd | ['Gd4Zr3O12'] |  |  | 2 Gd2O3 + 3 ZrO2 | 1 Ln4Zr3O12; Ln = Gd
10.1039/c2dt12269c | Reaction mixtures were prepared by grinding stoich <...> Aesar were predried in an oven for 24 h at 120 °C. | solid-state | 2 Dy2O3 + 3 ZrO2 == 1 Ln4Zr3O12; Ln = Dy | ['Dy4Zr3O12'] |  |  | 2 Dy2O3 + 3 ZrO2 | 1 Ln4Zr3O12; Ln = Dy
10.1039/b927286k | Bi3Te4O10Cl5 was synthesized through a standard so <...> ed pattern from the single-crystal data (see ESI). | solid-state | 3 BiOCl + 0.5 TeCl4 + 3.5 TeO2 == 1 Bi3Te4O10Cl5 | ['Bi3Te4O10Cl5'] |  |  | 3 BiOCl + 0.5 TeCl4 + 3.5 TeO2 | 1 Bi3Te4O10Cl5
10.1039/b923966a | LaBaMnO4 was prepared in a manner similar to that <...> rameters in good agreement with literature values. | solid-state | 1 BaCO3 + 0.5 La2O3 + 1 MnO2 == 1 LaBaMnO4 + 1 CO2 + 0.25 O2 | ['BaLaMnO4'] |  | 900 | 1 BaCO3 + 0.5 La2O3 + 1 MnO2 | 1 LaBaMnO4 + 1 CO2 + 0.25 O2
10.1039/c2jm16453a | Two types of ZnGeP2 source powder were used. Polyc <...> -ray diffraction (Figure S5) and used as prepared. | solid-state | 1 Ge + 2 P + 1 Zn == 1 ZnGeP2 | ['ZnGeP2'] |  |  | 1 Ge + 2 P + 1 Zn | 1 ZnGeP2
10.1039/c3dt51183a | The samples were prepared by a high temperature so <...> ere ground once again for subsequent measurements. | solid-state | 1 CaCO3 + 1 WO3 == 1 CaWO4 + 1 CO2 ; target CaWO4 with additives xBi3+ via Bi2O3 ; target CaWO4 with additives xBi3+ via Bi2O3 | ['CaWO4'] | 1000 |  | 1 CaCO3 + 1 WO3 | 1 CaWO4 + 1 CO2 ; target CaWO4 with additives xBi3+ via Bi2O3 ; target CaWO4 with additives xBi3+ via Bi2O3
10.1039/c7ta00258k | The experimental setup included an alumina crucibl <...> he working electrode during electrochemical tests. | solid-state | 1 RuO2 + 1 TiO2 == 1 RuO2-TiO2 | ['TiRuO4'] | 950 |  | 1 RuO2 + 1 TiO2 | 1 RuO2-TiO2
10.1039/c7cp03556j | The reference Hex0 hexagonal HoMnO3 0MM (non-mille <...> to RT of the high pressure oxygen loaded sample). | solid-state | 0.5 Ho2O3 + 1 MnO2 == 1 HoMnO3 + 0.25 O2 | ['HoMnO3'] | 1050 |  | 0.5 Ho2O3 + 1 MnO2 | 1 HoMnO3 + 0.25 O2
10.1039/c3tc32560a | The starting materials were a stoichiometric mixtu <...> W xenon lamp under an operating voltage of 350 V. | solid-state | 0.5 La2O3 + 1 NH4Cl == 1 LaOCl + 0.5 H2O + 1 NH3 ; target LaOCl with additives Eu via Eu2O3 ; target LaOCl with additives Eu via Eu2O3 | ['LaOCl'] |  |  | 0.5 La2O3 + 1 NH4Cl | 1 LaOCl + 0.5 H2O + 1 NH3 ; target LaOCl with additives Eu via Eu2O3 ; target LaOCl with additives Eu via Eu2O3
10.1039/c3tc30897a | A series of Na3Y1-xScxSi3O9:0.03Eu2+ and Na3Y0.3Sc <...> again into powder for the following measurements. | solid-state | 1.5 Na2CO3 + 0.35 Sc2O3 + 3 SiO2 + 0.15 Y2O3 == 1 Na3Y0.3Sc0.7Si3O9 + 1.5 CO2 ; target Na3Y0.3Sc0.7Si3O9 with additives yEu2+ via Eu2O3 ; target Na3Y0.3Sc0.7Si3O9 with additives yEu2+ via Eu2O3 | ['Na3Y0.3Sc0.7Si3O9'] |  |  | 1.5 Na2CO3 + 0.35 Sc2O3 + 3 SiO2 + 0.15 Y2O3 | 1 Na3Y0.3Sc0.7Si3O9 + 1.5 CO2 ; target Na3Y0.3Sc0.7Si3O9 with additives yEu2+ via Eu2O3 ; target Na3Y0.3Sc0.7Si3O9 with additives yEu2+ via Eu2O3
10.1039/c0ce00413h | The materials were synthesized by molten salt synt <...> nd from the salt flux and finally dried at 110 °C. | solid-state | 0.5 Na2CO3 + 0.5 Nb2O5 == 1 NaNbO3 + 0.5 CO2 | ['NaNbO3'] |  |  | 0.5 Na2CO3 + 0.5 Nb2O5 | 1 NaNbO3 + 0.5 CO2
10.1039/c0ce00413h | The materials were synthesized by molten salt synt <...> nd from the salt flux and finally dried at 110 °C. | solid-state | 0.5 K2CO3 + 0.5 Nb2O5 == 1 KNbO3 + 0.5 CO2 | ['KNbO3'] |  |  | 0.5 K2CO3 + 0.5 Nb2O5 | 1 KNbO3 + 0.5 CO2
10.1039/c6ta04117e | Three types of potassium titanates, K2Ti2O5, K2Ti4 <...> followed by cooling and crushing to fine powders. | solid-state | 1 K2CO3 + 1 TiO2 == 1 K2TiO3 + 1 CO2 | ['K2TiO3'] |  | 1080 | 1 K2CO3 + 1 TiO2 | 1 K2TiO3 + 1 CO2
10.1039/c6ta04117e | Three types of potassium titanates, K2Ti2O5, K2Ti4 <...> followed by cooling and crushing to fine powders. | solid-state | 1 K2CO3 + 2 TiO2 == 1 K2Ti2O5 + 1 CO2 | ['K2Ti2O5'] |  | 1080 | 1 K2CO3 + 2 TiO2 | 1 K2Ti2O5 + 1 CO2
10.1039/c6ta04117e | Three types of potassium titanates, K2Ti2O5, K2Ti4 <...> followed by cooling and crushing to fine powders. | solid-state | 1 K2CO3 + 4 TiO2 == 1 K2Ti4O9 + 1 CO2 | ['K2Ti4O9'] |  | 1080 | 1 K2CO3 + 4 TiO2 | 1 K2Ti4O9 + 1 CO2
10.1039/c6ta04117e | Three types of potassium titanates, K2Ti2O5, K2Ti4 <...> followed by cooling and crushing to fine powders. | solid-state | 1 K2CO3 + 6 TiO2 == 1 K2Ti6O13 + 1 CO2 | ['K2Ti6O13'] |  | 1080 | 1 K2CO3 + 6 TiO2 | 1 K2Ti6O13 + 1 CO2
10.1039/c5ce01114k | BMT-PT single crystals have been grown by a high-t <...> and immersed in acetic acid to dissolve the flux. | solid-state | 0.19 Bi2O3 + 0.19 MgO + 0.207 Pb3O4 + 0.81 TiO2 == 1 0.38Bi(Mg1/2Ti1/2)O3-0.62PbTiO3 + 0.103 O2 | ['Mg0.19Ti0.81Pb0.62Bi0.38O3'] |  |  | 0.19 Bi2O3 + 0.19 MgO + 0.207 Pb3O4 + 0.81 TiO2 | 1 0.38Bi(Mg1/2Ti1/2)O3-0.62PbTiO3 + 0.103 O2
10.1039/b110596p | Polycrystalline samples of ruthenium pyrochlore we <...> d at 1673 K with several intermediate regrindings. | solid-state | 1 Lu2O3 + 2 SnO2 == 1 Lu2Sn2O7 | ['Lu2Sn2O7'] |  |  | 1 Lu2O3 + 2 SnO2 | 1 Lu2Sn2O7
10.1039/c6tc03933b | The series of CLHA:Ce3+ samples were synthesized b <...> , ground, and pulverized for further measurements. | solid-state | 1.5 Al2O3 + 2 CaCO3 + 2 HfO2 + 0.5 Lu2O3 == 1 Ca2LuHf2(AlO4)3 + 2 CO2 ; target Ca2LuHf2(AlO4)3 with additives Ce via CeO2 ; target Ca2LuHf2(AlO4)3 with additives Ce via CeO2 | ['Ca2LuHf2Al3O12'] | 1475 |  | 1.5 Al2O3 + 2 CaCO3 + 2 HfO2 + 0.5 Lu2O3 | 1 Ca2LuHf2(AlO4)3 + 2 CO2 ; target Ca2LuHf2(AlO4)3 with additives Ce via CeO2 ; target Ca2LuHf2(AlO4)3 with additives Ce via CeO2
10.1039/c7dt00204a | Reagents including Na2CO3, BaCO3, BaF2, BaBr2, B2O <...> used as received without any further purification. | solid-state | 7 B2O3 + 4.5 BaCO3 + 2.5 BaF2 + 2 MgO + 0.5 Na2CO3 == 1 NaMg2Ba7B14O28F5 + 5 CO2 | ['NaBa7Mg2B14O28F5'] |  |  | 7 B2O3 + 4.5 BaCO3 + 2.5 BaF2 + 2 MgO + 0.5 Na2CO3 | 1 NaMg2Ba7B14O28F5 + 5 CO2
10.1039/c7dt00204a | Reagents including Na2CO3, BaCO3, BaF2, BaBr2, B2O <...> used as received without any further purification. | solid-state | 5 B2O3 + 0.5 BaBr2 + 2.5 BaCO3 + 1 BaF2 + 0.5 Na2CO3 == 1 NaBa4B10O18BrF2 + 3 CO2 | ['NaBa4B10O18BrF2'] |  |  | 5 B2O3 + 0.5 BaBr2 + 2.5 BaCO3 + 1 BaF2 + 0.5 Na2CO3 | 1 NaBa4B10O18BrF2 + 3 CO2
10.1039/c5ce00020c | CaCO3 (99.9%), HfO2 (99.99%), H2SiO3 (AR), Al(OH)3 <...> d a porcelain boat are the utensils for sintering. | solid-state | 2 Al(OH)3 + 3 CaCO3 + 1 H2SiO3 + 2 HfO2 == 1 Ca3Hf2SiAl2O12 + 3 CO2 + 4 H2O | ['Ca3Hf2Al2SiO12'] |  |  | 2 Al(OH)3 + 3 CaCO3 + 1 H2SiO3 + 2 HfO2 | 1 Ca3Hf2SiAl2O12 + 3 CO2 + 4 H2O
10.1039/c5ce01477h | The stoichiometric LiFe5O8 ceramic target was prep <...> n the film plane using a 9.5 GHz microwave source. | solid-state | 2.5 Fe2O3 + 1 LiCO3 == 1 LiFe5O8 + 1 CO2 + 0.25 O2 | ['LiFe5O8'] |  |  | 2.5 Fe2O3 + 1 LiCO3 | 1 LiFe5O8 + 1 CO2 + 0.25 O2
10.1039/c5cy01573a | The mechanochemical effects like phase transformat <...> three different milling hours (0, 30 and 60 hour). | solid-state | 1 CuO + 1 ZnO == 1 CuO-ZnO | ['CuZnO2'] |  |  | 1 CuO + 1 ZnO | 1 CuO-ZnO
10.1039/b300357d | A single-phase powder of La2Ni0.9Co0.1O4+δ was syn <...> sure and temperature has been published elsewhere. | solid-state | 0.1 Co(NO3)2·6H2O + 1 La2O3 + 0.9 Ni(NO3)2·6H2O + 2 [OH-] == 1 La2Ni0.9Co0.1O4 + 7 H2O + 2 [NO3-] | ['La2Co0.1Ni0.9O4'] | 5 |  | 0.1 Co(NO3)2·6H2O + 1 La2O3 + 0.9 Ni(NO3)2·6H2O + 2 [OH-] | 1 La2Ni0.9Co0.1O4 + 7 H2O + 2 [NO3-]
10.1039/b300357d | A single-phase powder of La2Ni0.9Co0.1O4+δ was syn <...> sure and temperature has been published elsewhere. | solid-state | 0.5 La2O3 + 1 Ni(NO3)2·6H2O + 0.25 O2 + 2 [OH-] == 1 LaNiO3 + 7 H2O + 2 [NO3-] | ['LaNiO3'] | 5 |  | 0.5 La2O3 + 1 Ni(NO3)2·6H2O + 0.25 O2 + 2 [OH-] | 1 LaNiO3 + 7 H2O + 2 [NO3-]
10.1039/b109683d | Samples of SrFeO3-δ were prepared from α-Fe2O3 (Me <...> dges et al. are given in the table for comparison. | solid-state | 0.5 Fe2O3 + 0.25 O2 + 1 SrCO3 == 1 SrFeO3 + 1 CO2 | ['SrFeO3'] |  | 1250 | 0.5 Fe2O3 + 0.25 O2 + 1 SrCO3 | 1 SrFeO3 + 1 CO2
10.1039/c4ta06882c | Solid-state reaction is the most common method to <...> the simple synthesis route and low synthesis cost. | solid-state | 2 Li2CO3 + 5 TiO2 == 1 Li4Ti5O12 + 2 CO2 | ['Li4Ti5O12'] |  |  | 2 Li2CO3 + 5 TiO2 | 1 Li4Ti5O12 + 2 CO2
10.1039/c8ta04224a | The pristine material Na2/3MoO2 was synthesized by <...> d as a positive electrode in a sodium ion battery. | solid-state | 0.666 Mo + 0.334 Na2MoO4 + 0.333 O2 == 1 Na2/3MoO2 | ['Na0.667MoO2'] |  |  | 0.666 Mo + 0.334 Na2MoO4 + 0.333 O2 | 1 Na2/3MoO2
10.1039/b820515a | Bi2O3 (Fluka, 98%) and TiO2 (Fluka, 99%) were used <...> washed out with hot distilled water several times. | solid-state | 2 Bi2O3 + 3 TiO2 == 1 Bi4Ti3O12 | ['Ti3Bi4O12'] |  |  | 2 Bi2O3 + 3 TiO2 | 1 Bi4Ti3O12
10.1039/b718535a | Stoichiometric KNbO3 was synthesized from Nb2O5 (A <...> ed by X-ray diffraction (XRD) at room temperature. | solid-state | 0.5 K2CO3 + 0.5 Nb2O5 == 1 KNbO3 + 0.5 CO2 | ['KNbO3'] |  |  | 0.5 K2CO3 + 0.5 Nb2O5 | 1 KNbO3 + 0.5 CO2
10.1039/c5ta08107f | For the synthesis of the Li6.5Al0.25La2.92Zr2O12 g <...> HNO3 solution in deionized water for measurements. | solid-state | 0.25 Al(NO3)3·9H2O + 1.46 La2O3 + 6.5 LiOH·H2O + 2 ZrO2 + 0.75 [OH-] == 1 Li6.5Al0.25La2.92Zr2O12 + 12.375 H2O + 0.002 O2 + 0.75 [NO3-] | ['Li6.5La2.92Zr2Al0.25O12'] |  |  | 0.25 Al(NO3)3·9H2O + 1.46 La2O3 + 6.5 LiOH·H2O + 2 ZrO2 + 0.75 [OH-] | 1 Li6.5Al0.25La2.92Zr2O12 + 12.375 H2O + 0.002 O2 + 0.75 [NO3-]
10.1039/c3dt53603c | Ba3Si6O12N2:Eu2+ green phosphors were synthesized <...> re cooled down to room temperature in the furnace. | solid-state | 3 BaCO3 + 0.5 Si3N4 + 4.5 SiO2 == 1 Ba3Si6O12N2 + 3 CO2 ; target Ba3Si6O12N2 with additives Eu via Eu2O3 ; target Ba3Si6O12N2 with additives Eu via Eu2O3 | ['Ba3Si6N2O12'] |  |  | 3 BaCO3 + 0.5 Si3N4 + 4.5 SiO2 | 1 Ba3Si6O12N2 + 3 CO2 ; target Ba3Si6O12N2 with additives Eu via Eu2O3 ; target Ba3Si6O12N2 with additives Eu via Eu2O3
10.1039/c7dt02663c | X-ray pure samples with the ideal composition of L <...> ar) in the correct stoichiometric ratio were used. | solid-state | 1 Co + 1.5 Li2CO3 + 2.25 O2 + 1 Te == 1 Li3CoTeO6 + 1.5 CO2 | ['Li3CoTeO6'] |  |  | 1 Co + 1.5 Li2CO3 + 2.25 O2 + 1 Te | 1 Li3CoTeO6 + 1.5 CO2
10.1039/c8ta00588e | Na2V3P2O13 was synthesized starting from an intima <...> iate grinding under air using an alumina crucible. | solid-state | 2 (NH4)2HPO4 + 1 Na2CO3 + 1.5 V2O5 == 1 Na2V3P2O13 + 1 CO2 + 3 H2O + 4 NH3 + 0.25 O2 | ['Na2V3P2O13'] |  |  | 2 (NH4)2HPO4 + 1 Na2CO3 + 1.5 V2O5 | 1 Na2V3P2O13 + 1 CO2 + 3 H2O + 4 NH3 + 0.25 O2
10.1039/c6cp00168h | K2CO3 (99.99%), GeO2 (99.999%) and MnO2 (99.9%), a <...> orcelain boat were used as utensils for sintering. | solid-state | 4 GeO2 + 1 K2CO3 == 1 K2Ge4O9 + 1 CO2 ; target K2Ge4O9 with additives Mn via MnO2 ; target K2Ge4O9 with additives Mn via MnO2 | ['K2Ge4O9'] |  |  | 4 GeO2 + 1 K2CO3 | 1 K2Ge4O9 + 1 CO2 ; target K2Ge4O9 with additives Mn via MnO2 ; target K2Ge4O9 with additives Mn via MnO2
10.1039/c5ce02143j | Crystal ingots of Cux+yBi5-yS8 (Cu1.6Bi4.6S8, Cu1. <...> which are more than 95% of the theoretical value. | solid-state | 4.6 Bi + 1.6 Cu + 8 S == 1 Cu1.6Bi4.6S8 | ['Cu1.6Bi4.6S8'] |  |  | 4.6 Bi + 1.6 Cu + 8 S | 1 Cu1.6Bi4.6S8
10.1039/c5ce02143j | Crystal ingots of Cux+yBi5-yS8 (Cu1.6Bi4.6S8, Cu1. <...> which are more than 95% of the theoretical value. | solid-state | 4.45 Bi + 1.9 Cu + 8 S == 1 Cu1.9Bi4.45S8 | ['Cu1.9Bi4.45S8'] |  |  | 4.45 Bi + 1.9 Cu + 8 S | 1 Cu1.9Bi4.45S8
10.1039/b212603f | Attempts were made to prepare the series A2+1.2A'3 <...> e was beyond the range of the available apparatus. | solid-state | 0.6 MnO2 + 0.4 Nd2O3 + 0.2 Rh2O3 + 1.2 SrCO3 == 1 Sr1.2Nd0.8Mn0.6Rh0.4O4 + 1.2 CO2 + 0.1 O2 | ['Sr1.2Nd0.8Mn0.6Rh0.4O4'] | 1500 |  | 0.6 MnO2 + 0.4 Nd2O3 + 0.2 Rh2O3 + 1.2 SrCO3 | 1 Sr1.2Nd0.8Mn0.6Rh0.4O4 + 1.2 CO2 + 0.1 O2
10.1039/c6cp04179e | Polycrystalline Li3FeRuO5 was prepared by the conv <...> ameters are in good agreement with the literature. | solid-state | 0.5 Fe2O3 + 1.5 Li2CO3 + 1 RuO2 == 1 Li3FeRuO5 + 1.5 CO2 | ['Li3RuFeO5'] |  |  | 0.5 Fe2O3 + 1.5 Li2CO3 + 1 RuO2 | 1 Li3FeRuO5 + 1.5 CO2
10.1039/b206022a | The high pressure syntheses of polycrystalline sam <...> a and 800 °C for 10 min without mixing with KClO4. | solid-state | 0.5 Bi2O3 + 1 Ni + 0.75 O2 == 1 BiNiO3 | ['NiBiO3'] |  |  | 0.5 Bi2O3 + 1 Ni + 0.75 O2 | 1 BiNiO3
10.1039/c2ce25933h | Glasses with the composition 2SrO·TiO2·2.75SiO2 we <...> ed on a brass block and quenched with brass stamp. | solid-state | 2.75 SiO2 + 2 SrCO3 + 1 TiO2 == 1 2SrO-TiO2-2.75SiO2 + 2 CO2 | ['Sr2TiSi2.75O9.5'] |  |  | 2.75 SiO2 + 2 SrCO3 + 1 TiO2 | 1 2SrO-TiO2-2.75SiO2 + 2 CO2
10.1039/c4cp00746h | The cathode active material for sodium batteries, <...> , followed by heating for 9 h at 800 °C under air. | solid-state | 1 MnCO3 + 0.22 Na2CO3 + 0.39 O2 == 1 Na0.44MnO2 + 1.22 CO2 | ['Na0.44MnO2'] |  |  | 1 MnCO3 + 0.22 Na2CO3 + 0.39 O2 | 1 Na0.44MnO2 + 1.22 CO2
10.1039/c2jm33862a | Na3V2(PO4)2F3 was prepared by a two-step reaction <...> arbon content after the heat treatment was ∼5 wt%. | solid-state | 2 NH4H2PO4 + 3 NaF + 1 V2O5 == 1 Na3V2(PO4)2F3 + 3 H2O + 2 NH3 + 1 O2 | ['Na3V2P2O8F3'] | 750 |  | 2 NH4H2PO4 + 3 NaF + 1 V2O5 | 1 Na3V2(PO4)2F3 + 3 H2O + 2 NH3 + 1 O2
10.1039/c7tc03312e | Synthesis of 2∞[Ln2Cl6(bipy)3]·2bipy (Ln = Eu (2), <...> . The excessive ligand was removed by sublimation. | solid-state | 0.5 Eu2O3 + 3 NH4Cl == 1 LnCl3 + 1.5 H2O + 3 NH3; Ln = Eu | ['EuCl3'] |  |  | 0.5 Eu2O3 + 3 NH4Cl | 1 LnCl3 + 1.5 H2O + 3 NH3; Ln = Eu
10.1039/c1jm10811e | A series of glass compositions in the system [Ca5( <...> adiation; 2θ angle range 10°-60°; step 0.02° s-1). | solid-state | 5.5 CaCO3 + 0.5 CaF2 + 1 MgCO3 + 3 NH4H2PO4 + 2 SiO2 == 1 Ca5(PO4)3F-CaMgSi2O6 + 6.5 CO2 + 4.5 H2O + 3 NH3 | ['Ca6MgSi2P3O18F'] |  |  | 5.5 CaCO3 + 0.5 CaF2 + 1 MgCO3 + 3 NH4H2PO4 + 2 SiO2 | 1 Ca5(PO4)3F-CaMgSi2O6 + 6.5 CO2 + 4.5 H2O + 3 NH3
10.1039/c5dt02652k | A polycrystalline sample of Pb2Ba3(BO3)3Br was pre <...> he pure powder of the title compound was obtained. | solid-state | 2.5 Ba(NO3)2 + 0.5 BaBr2 + 3 H3BO3 + 2 PbO + 5 [OH-] == 1 Pb2Ba3(BO3)3Br + 7 H2O + 5 [NO3-] | ['Ba3B3Pb2O9Br'] |  | 500 | 2.5 Ba(NO3)2 + 0.5 BaBr2 + 3 H3BO3 + 2 PbO + 5 [OH-] | 1 Pb2Ba3(BO3)3Br + 7 H2O + 5 [NO3-]
10.1039/b412108m | A synthetic route was used which was similar to th <...> 00-5 × 105 Hz in the temperature range 400-600 °C. | solid-state | 14 Bi2O3 + 2 NH4ReO4 == 1 Bi28Re2O49 + 1 H2O + 2 NH3 | ['Re2Bi28O49'] |  |  | 14 Bi2O3 + 2 NH4ReO4 | 1 Bi28Re2O49 + 1 H2O + 2 NH3
10.1039/c3dt52917g | H3BO3 (99.5%, Wako Pure Chemical Ind.), Li2CO3 (99 <...> a powder diffractometer (Rigaku, Model RINT2000). | solid-state | 11 H3BO3 + 11 Li2CO3 + 13 NH4H2PO4 == 1 Li22B11P13O60 + 11 CO2 + 36 H2O + 13 NH3 | ['Li22B11P13O60'] |  |  | 11 H3BO3 + 11 Li2CO3 + 13 NH4H2PO4 | 1 Li22B11P13O60 + 11 CO2 + 36 H2O + 13 NH3
10.1039/c2jm00022a | NASICON type monoclinic Li3V2(PO4)3 was prepared b <...> under ambient and elevated temperature conditions. | solid-state | 3 (NH4)2HPO4 + 1.5 Li2CO3 + 1 V2O5 == 1 Li3V2(PO4)3 + 1.5 CO2 + 4.5 H2O + 6 NH3 + 1 O2 | ['Li3V2P3O12'] | 900 | 300 | 3 (NH4)2HPO4 + 1.5 Li2CO3 + 1 V2O5 | 1 Li3V2(PO4)3 + 1.5 CO2 + 4.5 H2O + 6 NH3 + 1 O2
10.1039/c3cp54604g | A developed CTR synthetic methodology, named S-CTR <...> h the literature to provide a critical comparison. | solid-state | 3 NH4H2PO4 + 1.5 Na2CO3 + 0.758 V2O5 == 1 Na3V2(PO4)3 + 1.5 CO2 + 4.5 H2O + 3 NH3 + 1 O2 | ['Na3V2P3O12'] |  |  | 3 NH4H2PO4 + 1.5 Na2CO3 + 0.758 V2O5 | 1 Na3V2(PO4)3 + 1.5 CO2 + 4.5 H2O + 3 NH3 + 1 O2
10.1039/c2jm13182j | For oxynitride perovskites containing rare earth A <...> +x by treatment in NH3 between 600 °C and 1050 °C. | solid-state | 0.5 La2O3 + 2 NH3 + 0.5 Ta2O5 == 1 LaTaON2 + 3 H2O | ['LaTaN2O'] |  |  | 0.5 La2O3 + 2 NH3 + 0.5 Ta2O5 | 1 LaTaON2 + 3 H2O
10.1039/c3cp51994e | The congruent pure and K-doped LN polycrystals wer <...> amples #1, #2, #3, #4 and #5, as shown in Table 2. | solid-state | 0.5 Li2CO3 + 0.5 Nb2O5 == 1 LiNbO3 + 0.5 CO2 | ['LiNbO3'] |  |  | 0.5 Li2CO3 + 0.5 Nb2O5 | 1 LiNbO3 + 0.5 CO2
10.1039/c3cp52942h | Powders of In2O3 and ZnO (Alfa Aesar, analytically <...> F) was used to identify the sample microstructure. | solid-state | 0.99 In2O3 + 0.005 O2 + 0.02 ZnO == 1 In1.98Zn0.02O3 | ['Zn0.02In1.98O3'] | 1223 | 973 | 0.99 In2O3 + 0.005 O2 + 0.02 ZnO | 1 In1.98Zn0.02O3
10.1039/c3cp52942h | Powders of In2O3 and ZnO (Alfa Aesar, analytically <...> F) was used to identify the sample microstructure. | solid-state | 0.98 In2O3 + 0.01 O2 + 0.04 ZnO == 1 In1.96Zn0.04O3 | ['Zn0.04In1.96O3'] | 1223 | 973 | 0.98 In2O3 + 0.01 O2 + 0.04 ZnO | 1 In1.96Zn0.04O3
10.1039/c4cp00651h | The chemicals lithium borohydride, LiBH4 (Aldrich, <...> crystalline Li2B12H12, according to previous work. | solid-state | 1 LiBH4 + 1 MgH2 == 1 LiBH4-MgH2 | ['LiMgBH6'] |  |  | 1 LiBH4 + 1 MgH2 | 1 LiBH4-MgH2
10.1039/c7ta07347j | Synthesis of B-ZrNb24O62. Bulk ZrNb24O62 particles <...> ed mixture was calcined at 1350 °C for 4 h in air. | solid-state | 12 Nb2O5 + 1 ZrO2 == 1 ZrNb24O62 | ['ZrNb24O62'] |  | 1350 | 12 Nb2O5 + 1 ZrO2 | 1 ZrNb24O62
10.1039/c6tc03424a | The crystals were grown using traditional high tem <...> reagents, we are not able to prepare pure samples. | solid-state | 0.5 K2CO3 + 5 NH4H2PO4 + 2 PbO == 1 KPb2(PO3)5 + 0.5 CO2 + 7.5 H2O + 5 NH3 | ['KPb2P5O15'] |  |  | 0.5 K2CO3 + 5 NH4H2PO4 + 2 PbO | 1 KPb2(PO3)5 + 0.5 CO2 + 7.5 H2O + 5 NH3
10.1039/c0jm02540b | Samples were prepared by solid state reaction of A <...> did not imply the presence of amorphous material. | solid-state | 1 Ag2O + 2 Nb2O5 == 1 Ag2Nb4O11 | ['Nb4Ag2O11'] | 1000 |  | 1 Ag2O + 2 Nb2O5 | 1 Ag2Nb4O11
10.1039/c0jm02540b | Samples were prepared by solid state reaction of A <...> did not imply the presence of amorphous material. | solid-state | 1 Ag2O + 2 Ta2O5 == 1 Ag2Ta4O11 | ['Ta4Ag2O11'] | 1000 |  | 1 Ag2O + 2 Ta2O5 | 1 Ag2Ta4O11
10.1039/c2jm35168d | Apatite oxysilicates with nominal compositions La9 <...> 48 h with pelletizing and intermediate regrinding. | solid-state | 0.1 CeO2 + 4.615 La2O3 + 6 SiO2 == 1 La9.23Ce0.1Si6O26 + 0.022 O2 | ['Ce0.1La9.23Si6O26'] |  |  | 0.1 CeO2 + 4.615 La2O3 + 6 SiO2 | 1 La9.23Ce0.1Si6O26 + 0.022 O2
10.1039/c2jm35168d | Apatite oxysilicates with nominal compositions La9 <...> 48 h with pelletizing and intermediate regrinding. | solid-state | 0.1 CeO2 + 4.45 La2O3 + 6 SiO2 + 1 SrCO3 == 1 La8.9Ce0.1SrSi6O26.5 + 1 CO2 + 0.025 O2 | ['SrCe0.1La8.9Si6O26.5'] |  |  | 0.1 CeO2 + 4.45 La2O3 + 6 SiO2 + 1 SrCO3 | 1 La8.9Ce0.1SrSi6O26.5 + 1 CO2 + 0.025 O2
10.1039/c2jm35168d | Apatite oxysilicates with nominal compositions La9 <...> 48 h with pelletizing and intermediate regrinding. | solid-state | 0.05 Eu2O3 + 4.5 La2O3 + 6 SiO2 + 0.9 SrCO3 == 1 La9Sr0.9Eu0.1Si6O26.55 + 0.9 CO2 | ['Sr0.9Eu0.1La9Si6O26.55'] |  |  | 0.05 Eu2O3 + 4.5 La2O3 + 6 SiO2 + 0.9 SrCO3 | 1 La9Sr0.9Eu0.1Si6O26.55 + 0.9 CO2
10.1039/c4dt03193h | Samples of Ba5Nb4O15, Ba6TiNb4O18, Ba3LaNb3O12, an <...> rameters in good agreement with literature values. | solid-state | 5 BaCO3 + 2 Nb2O5 == 1 Ba5Nb4O15 + 5 CO2 | ['Ba5Nb4O15'] |  |  | 5 BaCO3 + 2 Nb2O5 | 1 Ba5Nb4O15 + 5 CO2
10.1039/c4dt03193h | Samples of Ba5Nb4O15, Ba6TiNb4O18, Ba3LaNb3O12, an <...> rameters in good agreement with literature values. | solid-state | 6 BaCO3 + 2 Nb2O5 + 1 TiO2 == 1 Ba6TiNb4O18 + 6 CO2 | ['Ba6TiNb4O18'] |  |  | 6 BaCO3 + 2 Nb2O5 + 1 TiO2 | 1 Ba6TiNb4O18 + 6 CO2
10.1039/c4dt03193h | Samples of Ba5Nb4O15, Ba6TiNb4O18, Ba3LaNb3O12, an <...> rameters in good agreement with literature values. | solid-state | 3 BaCO3 + 0.5 La2O3 + 1.5 Nb2O5 == 1 Ba3LaNb3O12 + 3 CO2 | ['Ba3LaNb3O12'] |  |  | 3 BaCO3 + 0.5 La2O3 + 1.5 Nb2O5 | 1 Ba3LaNb3O12 + 3 CO2
10.1039/c4dt03193h | Samples of Ba5Nb4O15, Ba6TiNb4O18, Ba3LaNb3O12, an <...> rameters in good agreement with literature values. | solid-state | 5 BaCO3 + 2 Ta2O5 == 1 Ba5Ta4O15 + 5 CO2 | ['Ba5Ta4O15'] |  |  | 5 BaCO3 + 2 Ta2O5 | 1 Ba5Ta4O15 + 5 CO2
10.1039/c6dt04750e | Single crystals of Na4MTeO6 (M = Co, Ni) were obta <...> attern agrees closely with the calculated pattern. | solid-state | 1 CoC2O4·2H2O + 2 Na2CO3 + 1 O2 + 1 TeO2 == 1 Na4MTeO6 + 4 CO2 + 2 H2O; M = Co | ['Na4CoTeO6'] |  |  | 1 CoC2O4·2H2O + 2 Na2CO3 + 1 O2 + 1 TeO2 | 1 Na4MTeO6 + 4 CO2 + 2 H2O; M = Co
10.1039/c6dt04750e | Single crystals of Na4MTeO6 (M = Co, Ni) were obta <...> attern agrees closely with the calculated pattern. | solid-state | 2 Na2CO3 + 1 NiC2O4·2H2O + 1 O2 + 1 TeO2 == 1 Na4MTeO6 + 4 CO2 + 2 H2O; M = Ni | ['Na4NiTeO6'] |  |  | 2 Na2CO3 + 1 NiC2O4·2H2O + 1 O2 + 1 TeO2 | 1 Na4MTeO6 + 4 CO2 + 2 H2O; M = Ni
10.1039/c6dt04750e | Single crystals of Na4MTeO6 (M = Co, Ni) were obta <...> attern agrees closely with the calculated pattern. | solid-state | 1 CoC2O4·2H2O + 2 Na2CO3 + 1 O2 + 1 TeO2 == 1 Na4CoTeO6 + 4 CO2 + 2 H2O | ['Na4CoTeO6'] |  |  | 1 CoC2O4·2H2O + 2 Na2CO3 + 1 O2 + 1 TeO2 | 1 Na4CoTeO6 + 4 CO2 + 2 H2O
10.1039/c2tc00150k | The starting materials used for the preparation of <...> in, which were supplied by XIAN Leeo Technological | solid-state | 1 CaCO3 + 3 CuO + 4 TiO2 == 1 CaCu3Ti4O12 + 1 CO2 | ['CaTi4Cu3O12'] |  |  | 1 CaCO3 + 3 CuO + 4 TiO2 | 1 CaCu3Ti4O12 + 1 CO2
10.1039/c6cp08300e | The raw materials BaCO3 (99.8%), H2SiO3 (99.9%), N <...> 0 mm) and porcelain boats were used for sintering. | solid-state | 5 BaCO3 + 1 H2SiO3 + 2 NH4H2PO4 == 1 Ba5(PO4)2SiO4 + 5 CO2 + 4 H2O + 2 NH3 | ['Ba5SiP2O12'] |  |  | 5 BaCO3 + 1 H2SiO3 + 2 NH4H2PO4 | 1 Ba5(PO4)2SiO4 + 5 CO2 + 4 H2O + 2 NH3
10.1039/c3cp53039f | Nano-crystalline powders of 9.5 mol% YSZ were prep <...> tec) sample was used for comparative measurements. | solid-state | 2 Y(NO3)3·6H2O + 1 ZrO(NO3)2·6H2O + 8 [OH-] == 1 Y2O3-ZrO2 + 22 H2O + 8 [NO3-] | ['Y2ZrO5'] |  |  | 2 Y(NO3)3·6H2O + 1 ZrO(NO3)2·6H2O + 8 [OH-] | 1 Y2O3-ZrO2 + 22 H2O + 8 [NO3-]
10.1039/b704361a | Polycrystalline Pb2MnO4 was synthesised from PbO ( <...> highly resistive (>107 Ω cm) at room temperature. | solid-state | 0.5 Mn2O3 + 0.25 O2 + 2 PbO == 1 Pb2MnO4 | ['MnPb2O4'] |  |  | 0.5 Mn2O3 + 0.25 O2 + 2 PbO | 1 Pb2MnO4
10.1039/b915927d | A Ni-Fe bimetallic cathode was prepared by reducti <...> polished to a 0.5 mm thickness before measurement. | solid-state | 0.4 Ga2O3 + 0.45 La2O3 + 0.2 MgO + 0.075 O2 + 0.1 SrCO3 == 1 La0.9Sr0.1Ga0.8Mg0.2O3 + 0.1 CO2 | ['Sr0.1Mg0.2La0.9Ga0.8O3'] | 1753 | 1073 | 0.4 Ga2O3 + 0.45 La2O3 + 0.2 MgO + 0.075 O2 + 0.1 SrCO3 | 1 La0.9Sr0.1Ga0.8Mg0.2O3 + 0.1 CO2
10.1039/c1jm14879f | Synthesis and phase formation: Phases La1-xDyxNbO4 <...> rements have been carried out at room temperature. | solid-state | 1 CaCO3 + 1 Nb2O5 == 1 CaNb2O6 + 1 CO2 | ['CaNb2O6'] |  |  | 1 CaCO3 + 1 Nb2O5 | 1 CaNb2O6 + 1 CO2
10.1039/c6tc02069k | Single crystals of BWO were grown by a flux growth <...> equipment (Cu Kα radiation; Rigaku, Tokyo, Japan). | solid-state | 1 Bi2O3 + 1 WO3 == 1 Bi2WO6 | ['WBi2O6'] |  | 840 | 1 Bi2O3 + 1 WO3 | 1 Bi2WO6
10.1039/b002962i | Partial substitution of oxygen by fluorine was suc <...> ical to those of the rhenium substituted compound. | solid-state | 0.95 La2O3 + 0.1 LaOF + 2 MoO3 == 1 La2Mo2O8.95F0.1 | ['La2Mo2O8.95F0.1'] |  |  | 0.95 La2O3 + 0.1 LaOF + 2 MoO3 | 1 La2Mo2O8.95F0.1
10.1039/c5tc00928f | For the synthesis of polycrystalline Sr3FeMoO7, st <...> fter ensuring minimum air exposure to the samples. | solid-state | 0.5 Fe2O3 + 1 MoO3 + 3 SrCO3 == 1 Sr3FeMoO7 + 3 CO2 + 0.25 O2 | ['Sr3MoFeO7'] | 1150 | 950 | 0.5 Fe2O3 + 1 MoO3 + 3 SrCO3 | 1 Sr3FeMoO7 + 3 CO2 + 0.25 O2
10.1039/c4nr04226c | Carbon-free Li2MoO4 powders were prepared via soli <...> mosphere, followed by cooling to room temperature. | solid-state | 2 Li + 1 Mo + 2 O2 == 1 Li2MoO4 | ['Li2MoO4'] |  |  | 2 Li + 1 Mo + 2 O2 | 1 Li2MoO4
10.1039/c2dt31462b | Polycrystalline samples of the LaSrM0.5Ru0.5O4 (M <...> to obtain the best synthesis conditions (Table 1). | solid-state | 0.167 Co3O4 + 0.5 La2O3 + 0.5 RuO2 + 1 SrCO3 == 1 LaSrM0.5Ru0.5O4 + 1 CO2 + 0.083 O2; M = Co | ['SrLaRu0.5Co0.5O4'] |  |  | 0.167 Co3O4 + 0.5 La2O3 + 0.5 RuO2 + 1 SrCO3 | 1 LaSrM0.5Ru0.5O4 + 1 CO2 + 0.083 O2; M = Co
10.1039/c2dt31462b | Polycrystalline samples of the LaSrM0.5Ru0.5O4 (M <...> to obtain the best synthesis conditions (Table 1). | solid-state | 0.5 La2O3 + 0.5 RuO2 + 1 SrCO3 + 0.5 ZnO == 1 LaSrM0.5Ru0.5O4 + 1 CO2; M = Zn | ['SrLaRu0.5Zn0.5O4'] |  |  | 0.5 La2O3 + 0.5 RuO2 + 1 SrCO3 + 0.5 ZnO | 1 LaSrM0.5Ru0.5O4 + 1 CO2; M = Zn
10.1039/c2dt31462b | Polycrystalline samples of the LaSrM0.5Ru0.5O4 (M <...> to obtain the best synthesis conditions (Table 1). | solid-state | 0.5 La2O3 + 0.5 NiO + 0.5 RuO2 + 1 SrCO3 == 1 LaSrM0.5Ru0.5O4 + 1 CO2; M = Ni | ['SrLaRu0.5Ni0.5O4'] |  |  | 0.5 La2O3 + 0.5 NiO + 0.5 RuO2 + 1 SrCO3 | 1 LaSrM0.5Ru0.5O4 + 1 CO2; M = Ni
10.1039/c5dt02648b | Ln[H(PO3)4] (Ln = Tb, Dy) were synthesised via sol <...> samples of colourless Tb[H(PO3)4] and Dy[H(PO3)4]. | solid-state | 0.5 Dy2O3 + 4 H3PO3 + 2 O2 == 1 Ln(H(PO3)4) + 5.5 H2O; Ln = Dy | ['DyP4HO12'] |  |  | 0.5 Dy2O3 + 4 H3PO3 + 2 O2 | 1 Ln(H(PO3)4) + 5.5 H2O; Ln = Dy
10.1039/c5dt02648b | Ln[H(PO3)4] (Ln = Tb, Dy) were synthesised via sol <...> samples of colourless Tb[H(PO3)4] and Dy[H(PO3)4]. | solid-state | 4 H3PO3 + 1.875 O2 + 0.25 Tb4O7 == 1 Ln(H(PO3)4) + 5.5 H2O; Ln = Tb | ['TbP4HO12'] |  |  | 4 H3PO3 + 1.875 O2 + 0.25 Tb4O7 | 1 Ln(H(PO3)4) + 5.5 H2O; Ln = Tb
10.1039/c5dt02648b | Ln[H(PO3)4] (Ln = Tb, Dy) were synthesised via sol <...> samples of colourless Tb[H(PO3)4] and Dy[H(PO3)4]. | solid-state | 0.5 Dy2O3 + 3 H3PO3 + 1.5 O2 == 1 LnP3O9 + 4.5 H2O; Ln = Dy | ['DyP3O9'] |  |  | 0.5 Dy2O3 + 3 H3PO3 + 1.5 O2 | 1 LnP3O9 + 4.5 H2O; Ln = Dy
10.1039/c5dt02648b | Ln[H(PO3)4] (Ln = Tb, Dy) were synthesised via sol <...> samples of colourless Tb[H(PO3)4] and Dy[H(PO3)4]. | solid-state | 3 H3PO3 + 1.375 O2 + 0.25 Tb4O7 == 1 LnP3O9 + 4.5 H2O; Ln = Tb | ['TbP3O9'] |  |  | 3 H3PO3 + 1.375 O2 + 0.25 Tb4O7 | 1 LnP3O9 + 4.5 H2O; Ln = Tb
10.1039/c5dt02648b | Ln[H(PO3)4] (Ln = Tb, Dy) were synthesised via sol <...> samples of colourless Tb[H(PO3)4] and Dy[H(PO3)4]. | solid-state | 4 H3PO3 + 1.875 O2 + 0.25 Tb4O7 == 1 Tb(H(PO3)4) + 5.5 H2O | ['TbP4HO12'] |  |  | 4 H3PO3 + 1.875 O2 + 0.25 Tb4O7 | 1 Tb(H(PO3)4) + 5.5 H2O
10.1039/c5dt02648b | Ln[H(PO3)4] (Ln = Tb, Dy) were synthesised via sol <...> samples of colourless Tb[H(PO3)4] and Dy[H(PO3)4]. | solid-state | 0.5 Dy2O3 + 4 H3PO3 + 2 O2 == 1 Dy(H(PO3)4) + 5.5 H2O | ['DyP4HO12'] |  |  | 0.5 Dy2O3 + 4 H3PO3 + 2 O2 | 1 Dy(H(PO3)4) + 5.5 H2O
10.1039/c5dt03842a | The same synthetic procedure was used for all four <...> e the crystals of compound 1 and amorphous phases. | solid-state | 1 As2O3 + 2 CsNO3 + 1 O2 + 1 UO3 + 2 [OH-] == 1 Cs2((UO2)(As2O7)) + 1 H2O + 2 [NO3-] | ['Cs2UAs2O9'] |  |  | 1 As2O3 + 2 CsNO3 + 1 O2 + 1 UO3 + 2 [OH-] | 1 Cs2((UO2)(As2O7)) + 1 H2O + 2 [NO3-]
10.1039/c5dt03842a | The same synthetic procedure was used for all four <...> e the crystals of compound 1 and amorphous phases. | solid-state | 1 As2O3 + 1 CsNO3 + 1 O2 + 1 UO3 + 1 [OH-] == 1 Cs((UO2)(HAs2O7)) + 1 [NO3-] | ['CsUAs2HO9'] |  |  | 1 As2O3 + 1 CsNO3 + 1 O2 + 1 UO3 + 1 [OH-] | 1 Cs((UO2)(HAs2O7)) + 1 [NO3-]
10.1039/c6ta00451b | The chevrel phase Mo6S8 was prepared by leaching C <...> ight. LiFePO4 was purchased from A123 Corporation. | solid-state | 2 Mo + 4 MoS2 == 1 Mo6S8 | ['Mo6S8'] |  |  | 2 Mo + 4 MoS2 | 1 Mo6S8
10.1039/c6ta00451b | The chevrel phase Mo6S8 was prepared by leaching C <...> ight. LiFePO4 was purchased from A123 Corporation. | solid-state | 1 CuS + 1.5 Mo + 1.5 MoS2 == 1 CuMo3S4 | ['Mo3CuS4'] |  |  | 1 CuS + 1.5 Mo + 1.5 MoS2 | 1 CuMo3S4
10.1039/c8cp02041h | β-NaGd1-xF4:xEu (x = 0.5%, 1%, 10%), β-NaGdF4 and <...> ere resulting in the attainment of powder samples. | solid-state | 1 GdF3 + 1 NaF == 1 NaGdF4 | ['NaGdF4'] |  |  | 1 GdF3 + 1 NaF | 1 NaGdF4
10.1039/c8cp02041h | β-NaGd1-xF4:xEu (x = 0.5%, 1%, 10%), β-NaGdF4 and <...> ere resulting in the attainment of powder samples. | solid-state | 1 EuF3 + 1 NaF == 1 NaEuF4 | ['NaEuF4'] |  |  | 1 EuF3 + 1 NaF | 1 NaEuF4
10.1039/c3nr33211j | Synthesis of loaf-like ZnMn2O4 nanorods. 0.286 g o <...> The brown powder was collected for the LIBs tests. | solid-state | 2 MnOOH + 1 Zn(OH)2 == 1 ZnMn2O4 + 2 H2O | ['Mn2ZnO4'] |  | 700 | 2 MnOOH + 1 Zn(OH)2 | 1 ZnMn2O4 + 2 H2O
10.1016/j.solmat.2014.12.003 | The synthesis of polycrystalline α-SnWO4 and β-SnW <...> y powder diffraction and micro-Raman spectroscopy. | solid-state | 1 SnO + 1 WO3 == 1 SnWO4 | ['WSnO4'] |  |  | 1 SnO + 1 WO3 | 1 SnWO4
10.1016/j.solmat.2014.12.003 | The synthesis of polycrystalline α-SnWO4 and β-SnW <...> y powder diffraction and micro-Raman spectroscopy. | solid-state | 1.03 SnO + 0.99 WO3 == 1 Sn1.03W0.99O4 | ['W0.99Sn1.03O4'] |  |  | 1.03 SnO + 0.99 WO3 | 1 Sn1.03W0.99O4
10.1016/j.apcatb.2016.03.057 | For a direct comparison, STO: (Cr/Ta) sample was s <...> e mixture was calcined in air at 1150 °C for 20 h. | solid-state | 1 SrCO3 + 1 TiO2 == 1 SrTiO3 + 1 CO2 | ['SrTiO3'] |  | 1150 | 1 SrCO3 + 1 TiO2 | 1 SrTiO3 + 1 CO2
10.1016/j.surfcoat.2004.03.030 | Four types of alloy powders were used in the study <...> ichiometric ratio of 3:1 in the ball mill for 8 h. | solid-state | 1 Al + 3 Ni == 1 Ni3Al | ['Ni3Al'] |  |  | 1 Al + 3 Ni | 1 Ni3Al
10.1016/j.surfcoat.2012.12.004 | Silver tantalate powders were synthesized using a <...> ressure against the Inconel substrates for 15 min. | solid-state | 1 Ag2O + 2 Ta2O5 == 1 Ag2Ta4O11 | ['Ta4Ag2O11'] |  |  | 1 Ag2O + 2 Ta2O5 | 1 Ag2Ta4O11
10.1016/j.surfcoat.2014.09.037 | Carbon steel (Bright mild steel, RS Components, UK <...> derlayer and the substrate are shown in Figure 2 . | solid-state | 1 Al + 1 Ni == 1 NiAl | ['NiAl'] |  |  | 1 Al + 1 Ni | 1 NiAl
10.1016/j.surfcoat.2016.07.113 | Disc shaped YSZ samples with embedded MoSi2 partic <...> r speed was 300 rpm and the milling time was 24 h. | solid-state | 1 Y2O3 + 1 ZrO2 == 1 Y2O3-ZrO2 | ['Y2ZrO5'] |  |  | 1 Y2O3 + 1 ZrO2 | 1 Y2O3-ZrO2
10.1016/j.fuel.2016.10.038 | MgAl2O4, SrAl2O4, and BaAl2O4 were synthesized by <...> f Al2O3 (CTR 99.2% pure) was added as co-catalyst. | solid-state | 1 Al2O3 + 1 BaCO3 == 1 BaAl2O4 + 1 CO2 | ['BaAl2O4'] |  |  | 1 Al2O3 + 1 BaCO3 | 1 BaAl2O4 + 1 CO2
10.1016/S0022-3697(01)00071-3 | A 55ZrF4·17BaF2·23NaF·5EuF3 glass (ZBNE glass) in <...> ed glass was cut into pieces of 8×8×2 mm3 in size. | solid-state | 17 BaF2 + 5 EuF3 + 23 NaF + 55 ZrF4 == 1 55ZrF4-17BaF2-23NaF-5EuF3 | ['Na23Ba17Eu5Zr55F292'] |  |  | 17 BaF2 + 5 EuF3 + 23 NaF + 55 ZrF4 | 1 55ZrF4-17BaF2-23NaF-5EuF3
10.1016/j.jpcs.2005.10.122 | The starting material LaMnO3.03 was synthesized by <...> position, giving rise to the La2O3 and MnO oxides. | solid-state | 0.5 La2O3 + 1 MnO2 == 1 LaMnO3.03 + 0.235 O2 | ['LaMnO3.03'] |  |  | 0.5 La2O3 + 1 MnO2 | 1 LaMnO3.03 + 0.235 O2
10.1016/j.jpcs.2007.01.026 | Polycrystalline samples of Na2Al2B2O7 were prepare <...> temperature range from room temperature to 500 °C. | solid-state | 1 Al2O3 + 2 H3BO3 + 1 Na2CO3 == 1 Na2Al2B2O7 + 1 CO2 + 3 H2O | ['Na2Al2B2O7'] | 900 |  | 1 Al2O3 + 2 H3BO3 + 1 Na2CO3 | 1 Na2Al2B2O7 + 1 CO2 + 3 H2O
10.1016/j.jpcs.2009.05.001 | The samples of LiMnO2 were prepared directly from <...> ined products were also ground in an agate mortar. | solid-state | 1 LiOH·H2O + 1 MnO2 == 1 LiMnO2 + 1.5 H2O + 0.25 O2 | ['LiMnO2'] |  |  | 1 LiOH·H2O + 1 MnO2 | 1 LiMnO2 + 1.5 H2O + 0.25 O2
10.1016/j.jpcs.2007.03.028 | The powder was synthesized by conventional solid-s <...> ected LiM0.5Mn1.5O4 (M=Co, Ni, Cr) spinel powders. | solid-state | 0.5 Co(OH)2 + 0.5 Li2CO3 + 0.5 Mn3O4 + 0.5 O2 == 1 LiM0.5Mn1.5O4 + 0.5 CO2 + 0.5 H2O; M = Co | ['LiMn1.5Co0.5O4'] |  |  | 0.5 Co(OH)2 + 0.5 Li2CO3 + 0.5 Mn3O4 + 0.5 O2 | 1 LiM0.5Mn1.5O4 + 0.5 CO2 + 0.5 H2O; M = Co
10.1016/j.jpcs.2007.03.028 | The powder was synthesized by conventional solid-s <...> ected LiM0.5Mn1.5O4 (M=Co, Ni, Cr) spinel powders. | solid-state | 0.25 Cr2O3 + 0.5 Li2CO3 + 0.5 Mn3O4 + 0.375 O2 == 1 LiM0.5Mn1.5O4 + 0.5 CO2; M = Cr | ['LiCr0.5Mn1.5O4'] |  |  | 0.25 Cr2O3 + 0.5 Li2CO3 + 0.5 Mn3O4 + 0.375 O2 | 1 LiM0.5Mn1.5O4 + 0.5 CO2; M = Cr
10.1016/j.jpcs.2007.03.028 | The powder was synthesized by conventional solid-s <...> ected LiM0.5Mn1.5O4 (M=Co, Ni, Cr) spinel powders. | solid-state | 0.5 Li2CO3 + 0.5 Mn3O4 + 0.5 Ni(OH)2 + 0.5 O2 == 1 LiM0.5Mn1.5O4 + 0.5 CO2 + 0.5 H2O; M = Ni | ['LiMn1.5Ni0.5O4'] |  |  | 0.5 Li2CO3 + 0.5 Mn3O4 + 0.5 Ni(OH)2 + 0.5 O2 | 1 LiM0.5Mn1.5O4 + 0.5 CO2 + 0.5 H2O; M = Ni
10.1016/j.jpcs.2011.07.018 | LiMn2O4 target is prepared by direct solid-state r <...> o confirm the phase purity of the target material. | solid-state | 0.5 Li2CO3 + 2 MnCO3 + 0.75 O2 == 1 LiMn2O4 + 2.5 CO2 | ['LiMn2O4'] | 800 |  | 0.5 Li2CO3 + 2 MnCO3 + 0.75 O2 | 1 LiMn2O4 + 2.5 CO2
10.1016/j.jpcs.2010.03.048 | Glasses in the system of Na2O-Bi2O3-Y2O3-Fe2O3-SiO <...> d from the 6-line hyperfine spectra of iron foil . | solid-state | 1 Bi2O3 + 1 Fe2O3 + 1 GeO2 + 1 Na2CO3 + 1 SiO2 + 1 Y2O3 == 1 Na2O-Bi2O3-Y2O3-Fe2O3-SiO2-GeO2 + 1 CO2 | ['Na2Y2Fe2GeSiBi2O14'] |  |  | 1 Bi2O3 + 1 Fe2O3 + 1 GeO2 + 1 Na2CO3 + 1 SiO2 + 1 Y2O3 | 1 Na2O-Bi2O3-Y2O3-Fe2O3-SiO2-GeO2 + 1 CO2
10.1016/j.jpcs.2011.12.004 | A series of glasses are prepared by melt quench te <...> n of the prepared glasses is given in the Table 1. | solid-state | 1 B2O3 + 1 PbO + 1 WO3 == 1 WO3-PbO-B2O3 | ['WB2PbO7'] |  |  | 1 B2O3 + 1 PbO + 1 WO3 | 1 WO3-PbO-B2O3
10.1016/j.jpcs.2012.10.010 | BaCO3, ZnO, Y2O3, and Tb4O7 with a purity of 99.9% <...> o undertake various identifications of properties. | solid-state | 1 BaCO3 + 1 Y2O3 + 1 ZnO == 1 BaY2ZnO5 + 1 CO2 | ['BaY2ZnO5'] |  |  | 1 BaCO3 + 1 Y2O3 + 1 ZnO | 1 BaY2ZnO5 + 1 CO2
10.1016/j.jpcs.2016.10.001 | NdVO4 was prepared by solid-state reaction of appr <...> CD detector with spectral resolution below 2 cm-1. | solid-state | 0.5 Nd2O3 + 0.5 V2O5 == 1 NdVO4 | ['NdVO4'] |  |  | 0.5 Nd2O3 + 0.5 V2O5 | 1 NdVO4
10.1016/j.jnucmat.2005.08.013 | Lithium titanate powder was prepared by solid-stat <...> titanate obtained with the commercial precursors. | solid-state | 1 Li2CO3 + 1 TiO2 == 1 Li2TiO3 + 1 CO2 | ['Li2TiO3'] |  | 900 | 1 Li2CO3 + 1 TiO2 | 1 Li2TiO3 + 1 CO2
10.1016/j.jpcs.2017.02.007 | Glasses with compositions (in mol%) of 10Na2O·15Al <...> ch 100% H2 gas was flowed at a rate of ~10 ml/min. | solid-state | 2 Al(OH)3 + 1 Na2CO3 + 1 SiO2 == 1 Na2O-Al2O3-SiO2 + 1 CO2 + 3 H2O | ['Na2Al2SiO6'] |  |  | 2 Al(OH)3 + 1 Na2CO3 + 1 SiO2 | 1 Na2O-Al2O3-SiO2 + 1 CO2 + 3 H2O
10.1016/j.elecom.2010.04.014 | The active material of Li3V2(PO4)3 and the solid e <...> (XRD; Rigaku RINT2100HLR/PC) with Cu-Kα radiation. | solid-state | 1.5 Li2CO3 + 3 NH4H2PO4 + 1 V2O3 == 1 Li3V2(PO4)3 + 1.5 CO2 + 4.5 H2O + 3 NH3 | ['Li3V2P3O12'] |  |  | 1.5 Li2CO3 + 3 NH4H2PO4 + 1 V2O3 | 1 Li3V2(PO4)3 + 1.5 CO2 + 4.5 H2O + 3 NH3
10.1016/j.elecom.2010.04.014 | The active material of Li3V2(PO4)3 and the solid e <...> (XRD; Rigaku RINT2100HLR/PC) with Cu-Kα radiation. | solid-state | 0.25 Al2O3 + 1.5 GeO2 + 0.75 Li2CO3 + 3 NH4H2PO4 == 1 Li1.5Al0.5Ge1.5(PO4)3 + 0.75 CO2 + 4.5 H2O + 3 NH3 | ['Li1.5Al0.5Ge1.5P3O12'] |  |  | 0.25 Al2O3 + 1.5 GeO2 + 0.75 Li2CO3 + 3 NH4H2PO4 | 1 Li1.5Al0.5Ge1.5(PO4)3 + 0.75 CO2 + 4.5 H2O + 3 NH3
10.1016/j.elecom.2016.06.003 | A modified solid-state reaction was employed to sy <...> /min to obtain Mg2+ stabilized Na-β"-Al2O3 powder. | solid-state | 5.165 Al2O3 + 0.67 Mg(NO3)2 + 1.67 NaNO3 + 3.01 [OH-] == 1 Na1.67Mg0.67Al10.33O17 + 1.505 H2O + 3.01 [NO3-] | ['Na1.67Mg0.67Al10.33O17'] |  | 1300 | 5.165 Al2O3 + 0.67 Mg(NO3)2 + 1.67 NaNO3 + 3.01 [OH-] | 1 Na1.67Mg0.67Al10.33O17 + 1.505 H2O + 3.01 [NO3-]
10.1016/j.jaap.2006.08.005 | Barium hexaferrite was produced through the cerami <...> reduced compact calcined again at 1200 °C for 1 h. | solid-state | 1 BaCO3 + 6 Fe2O3 == 1 BaFe12O19 + 1 CO2 | ['BaFe12O19'] |  | 1200 | 1 BaCO3 + 6 Fe2O3 | 1 BaFe12O19 + 1 CO2
10.1016/j.nimb.2007.04.155 | The crystals of BaSO4, activated by various dopant <...> r to obtain a good consistency in the TL response. | solid-state | 1 Ba(NO3)2 + 1 H2SO4 + 2 [OH-] == 1 BaSO4 + 2 H2O + 2 [NO3-] | ['BaSO4'] |  |  | 1 Ba(NO3)2 + 1 H2SO4 + 2 [OH-] | 1 BaSO4 + 2 H2O + 2 [NO3-]
10.1016/j.nimb.2007.01.131 | The method of preparation and annealing technique <...> he preparation procedure contains four main steps. | solid-state | 0.85 Bi2O3 + 2 CaO + 3 CuO + 0.075 O2 + 0.3 PbO + 2 SrCO3 == 1 Bi1.7Pb0.3Sr2Ca2Cu3O10 + 2 CO2 | ['Sr2Ca2Cu3Pb0.3Bi1.7O10'] |  |  | 0.85 Bi2O3 + 2 CaO + 3 CuO + 0.075 O2 + 0.3 PbO + 2 SrCO3 | 1 Bi1.7Pb0.3Sr2Ca2Cu3O10 + 2 CO2
10.1016/j.nimb.2009.09.026 | ThO2 (IRE, India, 99.9%) and GeO2 (Aldrich, 99.99% <...> owder diffraction with the same results (Table 1). | solid-state | 1 GeO2 + 1 ThO2 == 1 ThGeO4 | ['ThGeO4'] |  |  | 1 GeO2 + 1 ThO2 | 1 ThGeO4
10.1016/j.nimb.2011.12.028 | A powder sample of CaZrO3 was synthesized by solid <...> rsed onto a holey-carbon grid for TEM examination. | solid-state | 1 CaO + 1 ZrO2 == 1 CaZrO3 | ['CaZrO3'] | 1200 |  | 1 CaO + 1 ZrO2 | 1 CaZrO3
10.1016/j.nimb.2017.03.069 | The single crystal of BiVO4 used in our experiment <...> n crystal was optically clear and of amber colour. | solid-state | 0.5 Bi2O3 + 0.5 V2O5 == 1 BiVO4 | ['VBiO4'] |  |  | 0.5 Bi2O3 + 0.5 V2O5 | 1 BiVO4
10.1016/j.nimb.2018.03.002 | Samples of LaPO4 powders which are doped with rare <...> xposed to doses of 0.1; 0.25; 0.5; 1; 2 and 4 MGy. | solid-state | 1 (NH4)2HPO4 + 0.5 La2O3 == 1 LaPO4 + 1.5 H2O + 2 NH3 | ['LaPO4'] |  |  | 1 (NH4)2HPO4 + 0.5 La2O3 | 1 LaPO4 + 1.5 H2O + 2 NH3
10.1016/j.jphotochem.2004.04.022 | The (Sr0.95La0.05)TiO3+δ used in this study was sy <...> only the latter ones are presented in this paper. | solid-state | 1 SrCO3 + 1 TiO2 == 1 SrTiO3 + 1 CO2 | ['SrTiO3'] | 1573 | 1073 | 1 SrCO3 + 1 TiO2 | 1 SrTiO3 + 1 CO2
10.1016/S0921-5107(00)00474-8 | Samples designated as S9 through S16 were prepared <...> oxide rods at 400 °C for 4 and 10 h, respectively. | solid-state | 1 CuO + 0.5 Fe2O3 == 1 CuFeO2 + 0.25 O2 | ['FeCuO2'] |  |  | 1 CuO + 0.5 Fe2O3 | 1 CuFeO2 + 0.25 O2
10.1016/j.jphotochem.2018.03.021 | AgMO3 (M = V, Nb, Ta) powders were prepared by con <...> ratures for 24 h, with heating rate of 1 °C min-1. | solid-state | 0.5 Ag2O + 0.5 V2O5 == 1 AgMO3; M = V | ['VAgO3'] |  |  | 0.5 Ag2O + 0.5 V2O5 | 1 AgMO3; M = V
10.1016/j.jphotochem.2018.03.021 | AgMO3 (M = V, Nb, Ta) powders were prepared by con <...> ratures for 24 h, with heating rate of 1 °C min-1. | solid-state | 0.5 Ag2O + 0.5 Ta2O5 == 1 AgMO3; M = Ta | ['TaAgO3'] |  |  | 0.5 Ag2O + 0.5 Ta2O5 | 1 AgMO3; M = Ta
10.1016/j.jphotochem.2018.03.021 | AgMO3 (M = V, Nb, Ta) powders were prepared by con <...> ratures for 24 h, with heating rate of 1 °C min-1. | solid-state | 0.5 Ag2O + 0.5 Nb2O5 == 1 AgMO3; M = Nb | ['NbAgO3'] |  |  | 0.5 Ag2O + 0.5 Nb2O5 | 1 AgMO3; M = Nb
10.1016/S0921-5107(02)00516-0 | Barium acetate (Ba(C2H3O2)2), strontium acetate (S <...> cross-sectional view of SBST films test structure. | solid-state | 0.85 Ba(C2H3O2)2 + 8 O2 + 0.15 Sr(C2H3O2)2 + 1 Ti(OC4H9)4 + 10 [OH-] == 1 Ba0.85Sr0.15TiO3 + 11 H2O + 10 [CH3COO-] | ['Ba0.85Sr0.15TiO3'] |  |  | 0.85 Ba(C2H3O2)2 + 8 O2 + 0.15 Sr(C2H3O2)2 + 1 Ti(OC4H9)4 + 10 [OH-] | 1 Ba0.85Sr0.15TiO3 + 11 H2O + 10 [CH3COO-]
10.1016/j.mseb.2004.07.089 | Polycrystalline Ce-doped BSO rods were synthesized <...> perature in order to obtain a polycrystalline rod. | solid-state | 6 Bi2O3 + 1 SiO2 == 1 Bi12SiO20 ; target Bi12SiO20 with additives Ce via CeO2 ; target Bi12SiO20 with additives Ce via CeO2 | ['SiBi12O20'] |  |  | 6 Bi2O3 + 1 SiO2 | 1 Bi12SiO20 ; target Bi12SiO20 with additives Ce via CeO2 ; target Bi12SiO20 with additives Ce via CeO2
10.1016/j.mseb.2005.02.010 | The glass with a composition of 25La2O3·25B2O3·50G <...> were same as those for the Maker fringe technique. | solid-state | 25 B2O3 + 50 GeO2 + 25 La2O3 == 1 25La2O3-25B2O3-50GeO2 | ['La50B50Ge50O250'] |  |  | 25 B2O3 + 50 GeO2 + 25 La2O3 | 1 25La2O3-25B2O3-50GeO2
10.1016/j.mseb.2005.12.001 | Powder mixtures of Mg (99%, 100-200 mesh), and Sb <...> perature range from room temperature down to 19 K. | solid-state | 2 Bi + 3 Mg == 1 Mg3Bi2 | ['Mg3Bi2'] |  |  | 2 Bi + 3 Mg | 1 Mg3Bi2
10.1016/j.mseb.2005.12.001 | Powder mixtures of Mg (99%, 100-200 mesh), and Sb <...> perature range from room temperature down to 19 K. | solid-state | 3 Mg + 2 Sb == 1 Mg3Sb2 | ['Mg3Sb2'] |  |  | 3 Mg + 2 Sb | 1 Mg3Sb2
10.1016/j.mseb.2006.05.003 | Silica nanoparticles-attached titania catalyst was <...> tain a fine powder and calcined at 550 °C for 4 h. | solid-state | 1 SiO2 + 1 TiO2 == 1 TiO2-SiO2 | ['TiSiO4'] |  | 550 | 1 SiO2 + 1 TiO2 | 1 TiO2-SiO2
10.1016/j.mseb.2006.05.003 | Silica nanoparticles-attached titania catalyst was <...> tain a fine powder and calcined at 550 °C for 4 h. | solid-state | 1 SiO2 + 1 TiO2 == 1 TiO2SiO2 | ['TiSiO4'] |  | 550 | 1 SiO2 + 1 TiO2 | 1 TiO2SiO2
10.1016/j.mseb.2007.06.027 | All samples in this study were prepared from reage <...> res ranging from 1150 to 1300 °C for 2-6 h in air. | solid-state | 0.05 CaCO3 + 0.95 MgO + 1 TiO2 == 1 0.95MgO-TiO2-0.05CaO + 0.05 CO2 | ['Ca0.05Mg0.95TiO3'] |  |  | 0.05 CaCO3 + 0.95 MgO + 1 TiO2 | 1 0.95MgO-TiO2-0.05CaO + 0.05 CO2
10.1016/j.mseb.2008.01.006 | The starting materials were commercially available <...> ) for 4 h with heating/cooling rates of 30 °C/min. | solid-state | 1 Nb2O5 + 1 NiO == 1 NiNb2O6 | ['Nb2NiO6'] |  | 900 | 1 Nb2O5 + 1 NiO | 1 NiNb2O6
10.1016/j.mseb.2007.03.001 | YCa3(AlO)3(BO3)4:Eu3+ and YCa3(AlO)3(BO3)4:Eu3+, G <...> 0 h, and then calcined at 1100 °C for 12 h in air. | solid-state | 3 Al(NO3)3·9H2O + 3 Ca(NO3)2·4H2O + 4 H3BO3 + 0.5 Y2O3 + 15 [OH-] == 1 YCa3(AlO)3(BO3)4 + 52.5 H2O + 15 [NO3-] ; target YCa3(AlO)3(BO3)4 with additives Eu via Eu2O3 ; target YCa3(AlO)3(BO3)4 with additives Eu via Eu2O3 | ['Ca3YAl3B4O15'] |  | 1100 | 3 Al(NO3)3·9H2O + 3 Ca(NO3)2·4H2O + 4 H3BO3 + 0.5 Y2O3 + 15 [OH-] | 1 YCa3(AlO)3(BO3)4 + 52.5 H2O + 15 [NO3-] ; target YCa3(AlO)3(BO3)4 with additives Eu via Eu2O3 ; target YCa3(AlO)3(BO3)4 with additives Eu via Eu2O3
10.1016/j.mseb.2009.04.003 | NaSn2F5 was prepared through high-energy ball mill <...> a temperature controller with an accuracy of ±1 K. | solid-state | 1 NaF + 2 SnF2 == 1 NaSn2F5 | ['NaSn2F5'] |  |  | 1 NaF + 2 SnF2 | 1 NaSn2F5
10.1016/j.mseb.2009.08.003 | The materials composition of the barium titanate-b <...> l the samples were 10 and 15 °C/min, respectively. | solid-state | 0.85 BaCO3 + 0.05 Pb3O4 + 1 TiO2 == 1 (Ba0.85Pb0.15)TiO3 + 0.85 CO2 + 0.025 O2 | ['Ba0.85TiPb0.15O3'] | 1180 |  | 0.85 BaCO3 + 0.05 Pb3O4 + 1 TiO2 | 1 (Ba0.85Pb0.15)TiO3 + 0.85 CO2 + 0.025 O2
10.1016/j.mseb.2011.07.026 | The β-FeSi2 (n-type Fe0.98Co0.02Si2) with SiNWs ca <...> min in vaccum and then annealed for 5 h at 800 °C. | solid-state | 0.04 Co + 1.96 Fe + 5 Si == 1 Fe1.96Co0.04Si5 | ['Fe1.96Co0.04Si5'] |  |  | 0.04 Co + 1.96 Fe + 5 Si | 1 Fe1.96Co0.04Si5
10.1016/j.mseb.2010.03.071 | CA:Eu2+ powder was synthesized using the Pechini p <...> H2/N2 atmosphere in order to reduce Eu3+ to Eu2+. | solid-state | 2 Al(NO3)3·9H2O + 1 Ca(NO3)2·4H2O + 8 [OH-] == 1 CaAl2O4 + 26 H2O + 8 [NO3-] ; target CaAl2O4 with additives Eu via Eu(NO3)3·5H2O ; target CaAl2O4 with additives Eu via Eu(NO3)3·5H2O | ['CaAl2O4'] |  | 900 | 2 Al(NO3)3·9H2O + 1 Ca(NO3)2·4H2O + 8 [OH-] | 1 CaAl2O4 + 26 H2O + 8 [NO3-] ; target CaAl2O4 with additives Eu via Eu(NO3)3·5H2O ; target CaAl2O4 with additives Eu via Eu(NO3)3·5H2O
10.1016/j.mseb.2014.02.016 | In the solid-state method, BaCO3 (s) (Sinopharm Ch <...> ders were mixed and ball-milled again, then dried. | solid-state | 1 BaCO3 + 1 ZrO2 == 1 BaZrO3 + 1 CO2 | ['BaZrO3'] |  | 1200 | 1 BaCO3 + 1 ZrO2 | 1 BaZrO3 + 1 CO2
10.1016/j.mseb.2015.02.015 | NaFe(PO3)3 compound was synthesized by solid-state <...> e) to prevent the formation of the trivalent iron. | solid-state | 1 FeC2O4·2H2O + 3 NH4H2PO4 + 0.5 Na2CO3 + 0.5 O2 == 1 NaFe(PO3)3 + 2.5 CO2 + 6.5 H2O + 3 NH3 | ['NaFeP3O9'] | 873 |  | 1 FeC2O4·2H2O + 3 NH4H2PO4 + 0.5 Na2CO3 + 0.5 O2 | 1 NaFe(PO3)3 + 2.5 CO2 + 6.5 H2O + 3 NH3
10.1016/j.snb.2004.12.079 | YSZ (9 mol% Y2O3) and ceria-zirconia (25 mol% ZrO2 <...> structure of the sensor is presented in Figure 1 . | solid-state | 1 Y2O3 + 1 ZrO2 == 1 Y2O3-ZrO2 | ['Y2ZrO5'] | 1350 |  | 1 Y2O3 + 1 ZrO2 | 1 Y2O3-ZrO2
10.1016/j.snb.2006.03.024 | Na0.44MnO2 powder was obtained through a classic s <...> ed with an EDS analysis system (Oxford Link Isis). | solid-state | 1 MnCO3 + 0.22 Na2CO3 + 0.39 O2 == 1 Na0.44MnO2 + 1.22 CO2 | ['Na0.44MnO2'] |  |  | 1 MnCO3 + 0.22 Na2CO3 + 0.39 O2 | 1 Na0.44MnO2 + 1.22 CO2
10.1016/j.snb.2012.06.067 | CuWO4 was prepared by a solid-state reaction betwe <...> intered under O2 at 750 °C for an additional 24 h. | solid-state | 1 CuO + 1 WO3 == 1 CuWO4 | ['WCuO4'] | 750 |  | 1 CuO + 1 WO3 | 1 CuWO4
10.1016/j.snb.2010.01.030 | Sn0.9In0.1P2O7 was prepared as follows. SnO2 and I <...> e electrocatalyst and carbon sample, respectively. | solid-state | 2 H3PO4 + 0.05 In2O3 + 0.025 O2 + 0.9 SnO2 == 1 Sn0.9In0.1P2O7 + 3 H2O | ['In0.1Sn0.9P2O7'] |  | 650 | 2 H3PO4 + 0.05 In2O3 + 0.025 O2 + 0.9 SnO2 | 1 Sn0.9In0.1P2O7 + 3 H2O
10.1016/j.snb.2012.07.009 | The precursor glass with molar compositions of 50S <...> set below the crystallization temperature (753 K). | solid-state | 50 PbF2 + 50 SiO2 + 0.25 Tm2O3 + 2.5 Yb2O3 == 1 50SiO2-50PbF2-0.25Tm2O3-2.5Yb2O3 | ['Yb5Tm0.5Pb50Si50O108.25F100'] |  |  | 50 PbF2 + 50 SiO2 + 0.25 Tm2O3 + 2.5 Yb2O3 | 1 50SiO2-50PbF2-0.25Tm2O3-2.5Yb2O3
10.1016/j.snb.2016.06.071 | As will be discussed in the "Results and Discussio <...> ond phase within the powder after the first firing | solid-state | 1 MgO + 1 MoO3 + 2 SrCO3 == 1 Sr2MgMoO6 + 2 CO2 | ['Sr2MgMoO6'] |  | 1000 | 1 MgO + 1 MoO3 + 2 SrCO3 | 1 Sr2MgMoO6 + 2 CO2
10.1016/j.sna.2011.11.020 | BaCO3 and TiO2 powders with purity of 99.99% were <...> ed at 900 °C for 2 h to obtain a pure BiYO3 phase. | solid-state | 1 BaCO3 + 1 TiO2 == 1 BaTiO3 + 1 CO2 | ['BaTiO3'] |  | 900 | 1 BaCO3 + 1 TiO2 | 1 BaTiO3 + 1 CO2
10.1016/j.optmat.2004.07.009 | Oxyfluoride glasses with composition of 50SiO2-50P <...> (485 and 560 °C) chosen based on DTA measurements. | solid-state | 3 ErF3 + 50 PbF2 + 50 SiO2 == 1 50SiO2-50PbF2-3ErF3 | ['Er3Pb50Si50O100F109'] |  |  | 3 ErF3 + 50 PbF2 + 50 SiO2 | 1 50SiO2-50PbF2-3ErF3
10.1016/j.optmat.2009.07.005 | The Bi2O3-B2O3-SiO2 (BBS), Bi2O3-B2O3 (BB) and Bi2 <...> r 20 × 10 × 1.5 mm3 shapes and optically polished. | solid-state | 1 Bi2O3 + 2 H3BO3 + 1 SiO2 == 1 Bi2O3-B2O3-SiO2 + 3 H2O | ['B2SiBi2O8'] |  |  | 1 Bi2O3 + 2 H3BO3 + 1 SiO2 | 1 Bi2O3-B2O3-SiO2 + 3 H2O
10.1016/j.optmat.2009.07.005 | The Bi2O3-B2O3-SiO2 (BBS), Bi2O3-B2O3 (BB) and Bi2 <...> r 20 × 10 × 1.5 mm3 shapes and optically polished. | solid-state | 1 Bi2O3 + 1 SiO2 == 1 Bi2O3-SiO2 | ['SiBi2O5'] |  |  | 1 Bi2O3 + 1 SiO2 | 1 Bi2O3-SiO2
10.1016/j.optmat.2009.12.012 | Glasses with composition in cation% 53.3BiO1.5-33. <...> ished to 10 × 10 × 0.5 mm for optical measurement. | solid-state | 26.65 Bi2O3 + 33.3 GeO2 + 6.7 Na2O3 == 1 53.3BiO1.5-33.3GeO2-13.4NaO0.5 + 6.7 O2 | ['Na13.4Ge33.3Bi53.3O153.25'] |  |  | 26.65 Bi2O3 + 33.3 GeO2 + 6.7 Na2O3 | 1 53.3BiO1.5-33.3GeO2-13.4NaO0.5 + 6.7 O2
10.1016/j.optmat.2010.03.011 | The Nd2O3-SrO-BaO-Nb2O5-B2O3 glasses are prepared <...> laser does not diverge when irradiates the sample. | solid-state | 1 B2O3 + 1 BaO + 1 Nb2O5 + 1 Nd2O3 + 1 SrO == 1 Nd2O3-SrO-BaO-Nb2O5-B2O3 | ['BaSrNd2Nb2B2O13'] |  |  | 1 B2O3 + 1 BaO + 1 Nb2O5 + 1 Nd2O3 + 1 SrO | 1 Nd2O3-SrO-BaO-Nb2O5-B2O3
10.1016/j.snb.2018.01.233 | Eu3+-doped Sr3SnMO7 (M = Sn, Si, Ge, Ti, Zr, or Hf <...> nd to fine powders for the following measurements. | solid-state | 1 GeO2 + 1 SnO2 + 3 SrCO3 == 1 Sr3SnMO7 + 3 CO2; M = Ge ; target Sr3SnMO7 with additives Eu via Eu2O3 ; target Sr3SnMO7 with additives Eu via Eu2O3 | ['Sr3SnGeO7'] | 1450 |  | 1 GeO2 + 1 SnO2 + 3 SrCO3 | 1 Sr3SnMO7 + 3 CO2; M = Ge ; target Sr3SnMO7 with additives Eu via Eu2O3 ; target Sr3SnMO7 with additives Eu via Eu2O3
10.1016/j.snb.2018.01.233 | Eu3+-doped Sr3SnMO7 (M = Sn, Si, Ge, Ti, Zr, or Hf <...> nd to fine powders for the following measurements. | solid-state | 1 HfO2 + 1 SnO2 + 3 SrCO3 == 1 Sr3SnMO7 + 3 CO2; M = Hf ; target Sr3SnMO7 with additives Eu via Eu2O3 ; target Sr3SnMO7 with additives Eu via Eu2O3 | ['Sr3HfSnO7'] | 1450 |  | 1 HfO2 + 1 SnO2 + 3 SrCO3 | 1 Sr3SnMO7 + 3 CO2; M = Hf ; target Sr3SnMO7 with additives Eu via Eu2O3 ; target Sr3SnMO7 with additives Eu via Eu2O3
10.1016/j.snb.2018.01.233 | Eu3+-doped Sr3SnMO7 (M = Sn, Si, Ge, Ti, Zr, or Hf <...> nd to fine powders for the following measurements. | solid-state | 2 SnO2 + 3 SrCO3 == 1 Sr3SnMO7 + 3 CO2; M = Sn ; target Sr3SnMO7 with additives Eu via Eu2O3 ; target Sr3SnMO7 with additives Eu via Eu2O3 | ['Sr3Sn2O7'] | 1450 |  | 2 SnO2 + 3 SrCO3 | 1 Sr3SnMO7 + 3 CO2; M = Sn ; target Sr3SnMO7 with additives Eu via Eu2O3 ; target Sr3SnMO7 with additives Eu via Eu2O3
10.1016/j.snb.2018.01.233 | Eu3+-doped Sr3SnMO7 (M = Sn, Si, Ge, Ti, Zr, or Hf <...> nd to fine powders for the following measurements. | solid-state | 1 SiO2 + 1 SnO2 + 3 SrCO3 == 1 Sr3SnMO7 + 3 CO2; M = Si ; target Sr3SnMO7 with additives Eu via Eu2O3 ; target Sr3SnMO7 with additives Eu via Eu2O3 | ['Sr3SnSiO7'] | 1450 |  | 1 SiO2 + 1 SnO2 + 3 SrCO3 | 1 Sr3SnMO7 + 3 CO2; M = Si ; target Sr3SnMO7 with additives Eu via Eu2O3 ; target Sr3SnMO7 with additives Eu via Eu2O3
10.1016/j.snb.2018.01.233 | Eu3+-doped Sr3SnMO7 (M = Sn, Si, Ge, Ti, Zr, or Hf <...> nd to fine powders for the following measurements. | solid-state | 1 SnO2 + 3 SrCO3 + 1 ZrO2 == 1 Sr3SnMO7 + 3 CO2; M = Zr ; target Sr3SnMO7 with additives Eu via Eu2O3 ; target Sr3SnMO7 with additives Eu via Eu2O3 | ['Sr3ZrSnO7'] | 1450 |  | 1 SnO2 + 3 SrCO3 + 1 ZrO2 | 1 Sr3SnMO7 + 3 CO2; M = Zr ; target Sr3SnMO7 with additives Eu via Eu2O3 ; target Sr3SnMO7 with additives Eu via Eu2O3
10.1016/j.snb.2018.01.233 | Eu3+-doped Sr3SnMO7 (M = Sn, Si, Ge, Ti, Zr, or Hf <...> nd to fine powders for the following measurements. | solid-state | 1 SnO2 + 3 SrCO3 + 1 TiO2 == 1 Sr3SnMO7 + 3 CO2; M = Ti ; target Sr3SnMO7 with additives Eu via Eu2O3 ; target Sr3SnMO7 with additives Eu via Eu2O3 | ['Sr3TiSnO7'] | 1450 |  | 1 SnO2 + 3 SrCO3 + 1 TiO2 | 1 Sr3SnMO7 + 3 CO2; M = Ti ; target Sr3SnMO7 with additives Eu via Eu2O3 ; target Sr3SnMO7 with additives Eu via Eu2O3
10.1016/j.snb.2018.01.233 | Eu3+-doped Sr3SnMO7 (M = Sn, Si, Ge, Ti, Zr, or Hf <...> nd to fine powders for the following measurements. | solid-state | 0.015 Eu2O3 + 1 GeO2 + 1 SnO2 + 2.97 SrCO3 == 1 Eu0.03Sr2.97SnMO7 + 2.97 CO2 + 0.008 O2; M = Ge | ['Sr2.97Eu0.03SnGeO7'] | 1450 |  | 0.015 Eu2O3 + 1 GeO2 + 1 SnO2 + 2.97 SrCO3 | 1 Eu0.03Sr2.97SnMO7 + 2.97 CO2 + 0.008 O2; M = Ge
10.1016/j.snb.2018.01.233 | Eu3+-doped Sr3SnMO7 (M = Sn, Si, Ge, Ti, Zr, or Hf <...> nd to fine powders for the following measurements. | solid-state | 0.015 Eu2O3 + 1 HfO2 + 1 SnO2 + 2.97 SrCO3 == 1 Eu0.03Sr2.97SnMO7 + 2.97 CO2 + 0.008 O2; M = Hf | ['Sr2.97Eu0.03HfSnO7'] | 1450 |  | 0.015 Eu2O3 + 1 HfO2 + 1 SnO2 + 2.97 SrCO3 | 1 Eu0.03Sr2.97SnMO7 + 2.97 CO2 + 0.008 O2; M = Hf
10.1016/j.snb.2018.01.233 | Eu3+-doped Sr3SnMO7 (M = Sn, Si, Ge, Ti, Zr, or Hf <...> nd to fine powders for the following measurements. | solid-state | 0.015 Eu2O3 + 2 SnO2 + 2.97 SrCO3 == 1 Eu0.03Sr2.97SnMO7 + 2.97 CO2 + 0.008 O2; M = Sn | ['Sr2.97Eu0.03Sn2O7'] | 1450 |  | 0.015 Eu2O3 + 2 SnO2 + 2.97 SrCO3 | 1 Eu0.03Sr2.97SnMO7 + 2.97 CO2 + 0.008 O2; M = Sn
10.1016/j.snb.2018.01.233 | Eu3+-doped Sr3SnMO7 (M = Sn, Si, Ge, Ti, Zr, or Hf <...> nd to fine powders for the following measurements. | solid-state | 0.015 Eu2O3 + 1 SiO2 + 1 SnO2 + 2.97 SrCO3 == 1 Eu0.03Sr2.97SnMO7 + 2.97 CO2 + 0.008 O2; M = Si | ['Sr2.97Eu0.03SnSiO7'] | 1450 |  | 0.015 Eu2O3 + 1 SiO2 + 1 SnO2 + 2.97 SrCO3 | 1 Eu0.03Sr2.97SnMO7 + 2.97 CO2 + 0.008 O2; M = Si
10.1016/j.snb.2018.01.233 | Eu3+-doped Sr3SnMO7 (M = Sn, Si, Ge, Ti, Zr, or Hf <...> nd to fine powders for the following measurements. | solid-state | 0.015 Eu2O3 + 1 SnO2 + 2.97 SrCO3 + 1 ZrO2 == 1 Eu0.03Sr2.97SnMO7 + 2.97 CO2 + 0.008 O2; M = Zr | ['Sr2.97Eu0.03ZrSnO7'] | 1450 |  | 0.015 Eu2O3 + 1 SnO2 + 2.97 SrCO3 + 1 ZrO2 | 1 Eu0.03Sr2.97SnMO7 + 2.97 CO2 + 0.008 O2; M = Zr
10.1016/j.snb.2018.01.233 | Eu3+-doped Sr3SnMO7 (M = Sn, Si, Ge, Ti, Zr, or Hf <...> nd to fine powders for the following measurements. | solid-state | 0.015 Eu2O3 + 1 SnO2 + 2.97 SrCO3 + 1 TiO2 == 1 Eu0.03Sr2.97SnMO7 + 2.97 CO2 + 0.008 O2; M = Ti | ['Sr2.97Eu0.03TiSnO7'] | 1450 |  | 0.015 Eu2O3 + 1 SnO2 + 2.97 SrCO3 + 1 TiO2 | 1 Eu0.03Sr2.97SnMO7 + 2.97 CO2 + 0.008 O2; M = Ti
10.1016/j.optmat.2011.06.017 | Firstly, Tb4O7 and Al2O3 powders of high purity (9 <...> uble-side polished to 2.4 mm thick (see Figure 1). | solid-state | 2.5 Al2O3 + 0.75 Tb4O7 == 1 Tb3Al5O12 + 0.375 O2 | ['Tb3Al5O12'] |  |  | 2.5 Al2O3 + 0.75 Tb4O7 | 1 Tb3Al5O12 + 0.375 O2
10.1016/j.optmat.2011.07.028 | Samples of Er3+ and Sm3+-ion-doped BaLa2WO7 were s <...> mixtures were calcined at 1350 °C for 8 h in air. | solid-state | 1 BaCO3 + 1 La2O3 + 1 WO3 == 1 BaLa2WO7 + 1 CO2 ; target BaLa2WO7 with additives Er, Sm via Er2O3, Sm2O3 ; target BaLa2WO7 with additives Er, Sm via Er2O3, Sm2O3 | ['BaLa2WO7'] |  | 1350 | 1 BaCO3 + 1 La2O3 + 1 WO3 | 1 BaLa2WO7 + 1 CO2 ; target BaLa2WO7 with additives Er, Sm via Er2O3, Sm2O3 ; target BaLa2WO7 with additives Er, Sm via Er2O3, Sm2O3
10.1016/j.optmat.2010.12.025 | Eu2+-activated CaSi6N8O compounds with different E <...> gy was measured by FE-SEM (JEOL, JSM7500F, Japan). | solid-state | 1 CaCO3 + 2 Si3N4 == 1 CaSi6N8O + 1 CO2 | ['CaSi6N8O'] |  |  | 1 CaCO3 + 2 Si3N4 | 1 CaSi6N8O + 1 CO2
10.1016/j.optmat.2012.03.006 | The 1% wt Eu3+ ions doped 16NaF·73B2O3·8Al2O3, 16C <...> ness of 1.00 mm to measure its optical properties. | solid-state | 8 Al2O3 + 73 B2O3 + 16 NaF == 1 16NaF-73B2O3-8Al2O3 ; target 16NaF-73B2O3-8Al2O3 with additives Eu via Eu2O3 ; target 16NaF-73B2O3-8Al2O3 with additives Eu via Eu2O3 | ['Na16Al16B146O243F16'] |  |  | 8 Al2O3 + 73 B2O3 + 16 NaF | 1 16NaF-73B2O3-8Al2O3 ; target 16NaF-73B2O3-8Al2O3 with additives Eu via Eu2O3 ; target 16NaF-73B2O3-8Al2O3 with additives Eu via Eu2O3
10.1016/j.optmat.2012.03.006 | The 1% wt Eu3+ ions doped 16NaF·73B2O3·8Al2O3, 16C <...> ness of 1.00 mm to measure its optical properties. | solid-state | 8 Al2O3 + 73 B2O3 + 16 CaF2 == 1 16CaF2-73B2O3-8Al2O3 | ['Ca16Al16B146O243F32'] |  |  | 8 Al2O3 + 73 B2O3 + 16 CaF2 | 1 16CaF2-73B2O3-8Al2O3
10.1016/j.optmat.2012.07.019 | The ceramics were prepared by usual solid-state re <...> red. 0.8 mol.% of Nd2O3 was added to some samples. | solid-state | 2.5 Al2O3 + 1.5 Y2O3 == 1 Y3Al5O12 | ['Y3Al5O12'] |  |  | 2.5 Al2O3 + 1.5 Y2O3 | 1 Y3Al5O12
10.1016/j.optmat.2011.11.016 | Solid state synthesis was used to fabricate the Tl <...> the samples were cooled together with the furnace. | solid-state | 2 MoO3 + 0.5 Nd2O3 + 0.5 Tl2O3 == 1 TlNd(MoO4)2 + 0.5 O2 | ['NdMo2TlO8'] |  |  | 2 MoO3 + 0.5 Nd2O3 + 0.5 Tl2O3 | 1 TlNd(MoO4)2 + 0.5 O2
10.1016/j.optmat.2011.11.016 | Solid state synthesis was used to fabricate the Tl <...> the samples were cooled together with the furnace. | solid-state | 2 MoO3 + 0.167 Pr6O11 + 0.5 Tl2O3 == 1 TlPr(MoO4)2 + 0.667 O2 | ['PrMo2TlO8'] |  |  | 2 MoO3 + 0.167 Pr6O11 + 0.5 Tl2O3 | 1 TlPr(MoO4)2 + 0.667 O2
10.1016/j.optmat.2012.12.004 | Glasses with compositions of 30.4SrO-27.7TiO2-31.8 <...> ss samples slowly cooled down to room temperature. | solid-state | 10.1 Al2O3 + 31.8 SiO2 + 30.4 SrCO3 + 27.7 TiO2 == 1 30.4SrO-27.7TiO2-31.8SiO2-10.1Al2O3 + 30.4 CO2 | ['Sr30.4Ti27.7Al20.2Si31.8O179.7'] |  |  | 10.1 Al2O3 + 31.8 SiO2 + 30.4 SrCO3 + 27.7 TiO2 | 1 30.4SrO-27.7TiO2-31.8SiO2-10.1Al2O3 + 30.4 CO2
10.1016/j.optmat.2013.05.030 | The investigation reported in this contribution re <...> u3+doped Ca2SiO4 phosphors are shown in Figure 1 . | solid-state | 1.99 CaCO3 + 0.005 Eu2O3 + 1 SiO2 == 1 Ca1.99Eu0.01SiO4 + 1.99 CO2 + 0.002 O2 | ['Ca1.99Eu0.01SiO4'] |  | 1250 | 1.99 CaCO3 + 0.005 Eu2O3 + 1 SiO2 | 1 Ca1.99Eu0.01SiO4 + 1.99 CO2 + 0.002 O2
10.1016/j.optmat.2013.05.030 | The investigation reported in this contribution re <...> u3+doped Ca2SiO4 phosphors are shown in Figure 1 . | solid-state | 2 CaCO3 + 1 SiO2 == 1 Ca2SiO4 + 2 CO2 ; target Ca2SiO4 with additives Eu via Eu2O3 ; target Ca2SiO4 with additives Eu via Eu2O3 | ['Ca2SiO4'] |  | 1250 | 2 CaCO3 + 1 SiO2 | 1 Ca2SiO4 + 2 CO2 ; target Ca2SiO4 with additives Eu via Eu2O3 ; target Ca2SiO4 with additives Eu via Eu2O3
10.1016/j.optmat.2013.10.027 | The ZnO-TiO2 composites doped with Er3+ and Yb3+ w <...> y in vibration mill and used for characterization. | solid-state | 1 TiO2 + 1 ZnO == 1 ZnO-TiO2 ; target ZnO-TiO2 with additives Er, Yb via Er2O3, Yb2O3 ; target ZnO-TiO2 with additives Er, Yb via Er2O3, Yb2O3 | ['TiZnO3'] |  |  | 1 TiO2 + 1 ZnO | 1 ZnO-TiO2 ; target ZnO-TiO2 with additives Er, Yb via Er2O3, Yb2O3 ; target ZnO-TiO2 with additives Er, Yb via Er2O3, Yb2O3
10.1016/j.optmat.2016.11.032 | Bulk Ge23.5Ga11.5Se65 glass (15 g) doped with xwt% <...> or various durations to create the glass-ceramics. | solid-state | 11.5 Ga + 23.5 Ge + 65 Se == 1 Ge23.5Ga11.5Se65 | ['Ga11.5Ge23.5Se65'] |  |  | 11.5 Ga + 23.5 Ge + 65 Se | 1 Ge23.5Ga11.5Se65
10.1016/j.infrared.2013.03.014 | The starting materials include La2O3, Nd2O3, Yb2O3 <...> the water and dried for the following measurement. | solid-state | 0.5 La2O3 + 1 NH4Cl == 1 LaOCl + 0.5 H2O + 1 NH3 ; target LaOCl with additives Nd, Yb via Nd2O3, Yb2O3 ; target LaOCl with additives Nd, Yb via Nd2O3, Yb2O3 | ['LaOCl'] |  |  | 0.5 La2O3 + 1 NH4Cl | 1 LaOCl + 0.5 H2O + 1 NH3 ; target LaOCl with additives Nd, Yb via Nd2O3, Yb2O3 ; target LaOCl with additives Nd, Yb via Nd2O3, Yb2O3
10.1016/S0022-0728(00)00536-2 | The stoichiometric LiCoO2 powder was obtained by s <...> d here was in a well-ordered R-3m hexagonal phase. | solid-state | 1 CoCO3 + 0.5 Li2CO3 + 0.25 O2 == 1 LiCoO2 + 1.5 CO2 | ['LiCoO2'] |  |  | 1 CoCO3 + 0.5 Li2CO3 + 0.25 O2 | 1 LiCoO2 + 1.5 CO2
10.1016/j.ijhydene.2004.10.020 | HEBM synthesis of MnFe2O4 was carried out under ar <...> of the powder sampled at different milling times. | solid-state | 1 Fe2O3 + 1 MnO == 1 MnFe2O4 | ['MnFe2O4'] |  |  | 1 Fe2O3 + 1 MnO | 1 MnFe2O4
10.1016/j.ijhydene.2008.07.016 | Photocatalyst FeGaO3 was prepared by two different <...> with water, dried at 110 °C for 2-3 h and stored. | solid-state | 0.5 Fe2O3 + 0.5 Ga2O3 == 1 FeGaO3 | ['FeGaO3'] |  | 1100 | 0.5 Fe2O3 + 0.5 Ga2O3 | 1 FeGaO3
10.1016/j.ijhydene.2008.07.114 | CaCO3 (analytical purity) and SiO2 (analytical pur <...> ens D500 diffractometer employing Cu Kα radiation. | solid-state | 2 CaCO3 + 1 SiO2 == 1 Ca2SiO4 + 2 CO2 | ['Ca2SiO4'] |  | 800 | 2 CaCO3 + 1 SiO2 | 1 Ca2SiO4 + 2 CO2
10.1016/j.ijhydene.2008.05.050 | The preparation of K4Nb6O17 catalysts was synthesi <...> as catalyst K4Nb6O17-SSRx catalyst, respectively. | solid-state | 2 K2CO3 + 3 Nb2O5 == 1 K4Nb6O17 + 2 CO2 | ['K4Nb6O17'] |  |  | 2 K2CO3 + 3 Nb2O5 | 1 K4Nb6O17 + 2 CO2
10.1016/j.ijhydene.2008.05.050 | The preparation of K4Nb6O17 catalysts was synthesi <...> as catalyst K4Nb6O17-SSRx catalyst, respectively. | solid-state | 2 K2CO3 + 0.5 Nb2O5 + 6.25 O2 == 1 K4NbO17 + 2 CO2 | ['K4NbO17'] |  |  | 2 K2CO3 + 0.5 Nb2O5 + 6.25 O2 | 1 K4NbO17 + 2 CO2
10.1016/j.jelechem.2017.11.037 | In order to unify the working conditions, the mate <...> g powders were heat treated at 1000 °C during 5 h. | solid-state | 0.01 Co(NO2)3·6H2O + 1.98 Nd(NO3)3·6H2O + 0.99 Ni(NO3)2·6H2O + 0.017 O2 + 0.02 Sr(NO3)2·6H2O + 7.99 [OH-] == 1 Nd1.98Sr0.02Ni0.99Co0.01O4 + 21.995 H2O + 7.99 [NO3-] | ['Sr0.02Nd1.98Co0.01Ni0.99O4'] |  |  | 0.01 Co(NO2)3·6H2O + 1.98 Nd(NO3)3·6H2O + 0.99 Ni(NO3)2·6H2O + 0.017 O2 + 0.02 Sr(NO3)2·6H2O + 7.99 [OH-] | 1 Nd1.98Sr0.02Ni0.99Co0.01O4 + 21.995 H2O + 7.99 [NO3-]
10.1016/j.ijhydene.2010.01.018 | Li3AlH6 was synthesized through mechanochemical mi <...> on speed of 541 rpm (QM-1SP2 planetary ball mill). | solid-state | 1 LiAlH4 + 2 LiH == 1 Li3AlH6 | ['Li3AlH6'] |  |  | 1 LiAlH4 + 2 LiH | 1 Li3AlH6
10.1016/j.ijhydene.2010.06.006 | Lanthanum-doped NaTaO3 photocatalyst (denoted as N <...> ate grinding process between the two calcinations. | solid-state | 0.5 Na2CO3 + 0.5 Ta2O5 == 1 NaTaO3 + 0.5 CO2 | ['NaTaO3'] |  |  | 0.5 Na2CO3 + 0.5 Ta2O5 | 1 NaTaO3 + 0.5 CO2
10.1016/j.ijhydene.2009.12.181 | The starting materials of Mg3LaNi0.1 and Mg3LaNi0. <...> ed Materials Corporation) gas reaction controller. | solid-state | 1 La + 3 Mg + 0.1 Ni == 1 Mg3LaNi0.1 | ['Mg3LaNi0.1'] |  |  | 1 La + 3 Mg + 0.1 Ni | 1 Mg3LaNi0.1
10.1016/j.ijhydene.2009.12.181 | The starting materials of Mg3LaNi0.1 and Mg3LaNi0. <...> ed Materials Corporation) gas reaction controller. | solid-state | 0.1 Al + 1 La + 3 Mg + 0.1 Ni == 1 Mg3LaNi0.1Al0.1 | ['Mg3LaNi0.1Al0.1'] |  |  | 0.1 Al + 1 La + 3 Mg + 0.1 Ni | 1 Mg3LaNi0.1Al0.1
10.1016/j.ijhydene.2010.03.049 | Ni-YSZ supported solid oxide cells were used for t <...> lyte, and 50-60 μm LSM-YSZ oxygen electrode layer. | solid-state | 0.712 La(NO3)3·6H2O + 1 Mn(NO3)2·4H2O + 0.348 O2 + 0.237 Sr(NO3)2 + 4.61 [OH-] == 1 (La0.75Sr0.25)0.95MnO3 + 10.577 H2O + 4.61 [NO3-] | ['Sr0.237La0.712MnO3'] |  |  | 0.712 La(NO3)3·6H2O + 1 Mn(NO3)2·4H2O + 0.348 O2 + 0.237 Sr(NO3)2 + 4.61 [OH-] | 1 (La0.75Sr0.25)0.95MnO3 + 10.577 H2O + 4.61 [NO3-]
10.1016/j.ijhydene.2011.07.087 | Stoichiometric amount of high-purity BaCO3, YSZ (t <...> to get dense BZCY membrane on NiO-BZCY substrates. | solid-state | 1 BaCO3 + 0.7 CeO2 + 0.05 O2 + 0.1 Y2O3 + 0.1 ZrO2 == 1 BaZr0.1Ce0.7Y0.2O3 + 1 CO2 | ['BaCe0.7Y0.2Zr0.1O3'] |  |  | 1 BaCO3 + 0.7 CeO2 + 0.05 O2 + 0.1 Y2O3 + 0.1 ZrO2 | 1 BaZr0.1Ce0.7Y0.2O3 + 1 CO2
10.1016/j.ijhydene.2012.01.020 | Mg2FeH6 was combined with either LiBH4 (Strem; 95% <...> igh purity H2 (Air Liquide, 99.999%) was employed. | solid-state | 1 LiNH2 + 1 Mg2FeH6 == 1 Mg2FeH6-LiNH2 | ['LiMg2FeNH8'] |  |  | 1 LiNH2 + 1 Mg2FeH6 | 1 Mg2FeH6-LiNH2
10.1016/j.ijhydene.2013.05.027 | The Mg2In0.1Ni solid solution was prepared in two <...> n 3 ppm, and an oxygen content of less than 5 ppm. | solid-state | 0.1 In + 2 Mg + 1 Ni == 1 Mg2In0.1Ni | ['Mg2NiIn0.1'] | 723 |  | 0.1 In + 2 Mg + 1 Ni | 1 Mg2In0.1Ni
10.1016/j.ijhydene.2014.03.160 | Commercially pure La (99.9%), Ni (99.9%), Co (99.9 <...> nnealed alloy La0.75Mg0.25Ni3.3Co0.5 was obtained. | solid-state | 0.5 Co + 0.75 La + 0.25 Mg + 3.3 Ni == 1 La0.75Mg0.25Ni3.3Co0.5 | ['Mg0.25La0.75Co0.5Ni3.3'] |  |  | 0.5 Co + 0.75 La + 0.25 Mg + 3.3 Ni | 1 La0.75Mg0.25Ni3.3Co0.5
10.1016/j.ijhydene.2014.02.066 | Materials used in this study were Mg powder, 99.8% <...> allic produced was ground and sieved to -300 mesh. | solid-state | 2 Mg + 1 Ni == 1 Mg2Ni | ['Mg2Ni'] |  |  | 2 Mg + 1 Ni | 1 Mg2Ni
10.1016/j.ijhydene.2012.12.133 | The La0.8Sr0.2Ga0.8Mg0.2O2.8 (LSGM) electrolyte wa <...> resultant powder was then fired at 600 °C for 2 h. | solid-state | 0.4 Ga2O3 + 0.4 La2O3 + 0.2 MgO + 0.2 SrCO3 == 1 La0.8Sr0.2Ga0.8Mg0.2O2.8 + 0.2 CO2 | ['Sr0.2Mg0.2La0.8Ga0.8O2.8'] | 1500 |  | 0.4 Ga2O3 + 0.4 La2O3 + 0.2 MgO + 0.2 SrCO3 | 1 La0.8Sr0.2Ga0.8Mg0.2O2.8 + 0.2 CO2
10.1016/j.ijhydene.2012.12.133 | The La0.8Sr0.2Ga0.8Mg0.2O2.8 (LSGM) electrolyte wa <...> resultant powder was then fired at 600 °C for 2 h. | solid-state | 0.9 Ce(NH4)2(NO3)6 + 0.05 Gd2O3 + 7.2 H2O == 1 Gd0.1Ce0.9O1.95 + 7.2 NH3 + 10.8 O2 | ['Gd0.1Ce0.9O1.95'] | 1500 |  | 0.9 Ce(NH4)2(NO3)6 + 0.05 Gd2O3 + 7.2 H2O | 1 Gd0.1Ce0.9O1.95 + 7.2 NH3 + 10.8 O2
10.1016/j.ijhydene.2012.12.133 | The La0.8Sr0.2Ga0.8Mg0.2O2.8 (LSGM) electrolyte wa <...> resultant powder was then fired at 600 °C for 2 h. | solid-state | 0.6 Ce(NH4)2(NO3)6 + 4.8 H2O + 0.2 La2O3 == 1 La0.4Ce0.6O1.8 + 4.8 NH3 + 7.2 O2 | ['Ce0.6La0.4O1.8'] | 1500 |  | 0.6 Ce(NH4)2(NO3)6 + 4.8 H2O + 0.2 La2O3 | 1 La0.4Ce0.6O1.8 + 4.8 NH3 + 7.2 O2
10.1016/j.ijhydene.2014.09.115 | Powder of La0.7Sr0.3Co0.9Fe0.1O3-δ was prepared by <...> erials. All materials used had a purity of 99.99%. | solid-state | 0.9 Co + 0.1 FeC2O4·2H2O + 0.35 La2O3 + 0.825 O2 + 0.3 SrCO3 == 1 La0.7Sr0.3Co0.9Fe0.1O3 + 0.5 CO2 + 0.2 H2O | ['Sr0.3La0.7Fe0.1Co0.9O3'] |  |  | 0.9 Co + 0.1 FeC2O4·2H2O + 0.35 La2O3 + 0.825 O2 + 0.3 SrCO3 | 1 La0.7Sr0.3Co0.9Fe0.1O3 + 0.5 CO2 + 0.2 H2O
10.1016/j.ijhydene.2015.09.082 | To prepare ZnInGaO4 with different amount of Ni, d <...> at 1123 K under NH3 flow (150 mL min-1) for 10 h. | solid-state | 0.5 Ga2O3 + 0.5 In2O3 + 1 ZnO == 1 ZnInGaO4 | ['ZnInGaO4'] |  | 1423 | 0.5 Ga2O3 + 0.5 In2O3 + 1 ZnO | 1 ZnInGaO4
10.1016/j.ijhydene.2016.06.024 | In this work, the Fe(Ni) composite nano powder was <...> procedure as for the Fe(Ni) composite nano powder. | solid-state | 1 Fe + 1 Ni == 1 Fe(Ni) | ['FeNi'] |  |  | 1 Fe + 1 Ni | 1 Fe(Ni)
10.1016/j.ijhydene.2016.12.085 | Preparation of the catalytic powders was performed <...> tinum rod passed through the polypropylene holder. | solid-state | 80 Co + 5 Pt + 15 Ru == 1 Co80Ru15Pt5 | ['Ru15Co80Pt5'] |  |  | 80 Co + 5 Pt + 15 Ru | 1 Co80Ru15Pt5
10.1016/j.ijhydene.2016.09.144 | SmMgNi4 and SmNi5 alloys were prepared by inductio <...> mesh in the glove box for subsequent measurements. | solid-state | 1 SmMgNi4 + 1 SmNi5 == 1 Sm2MgNi9 | ['MgSm2Ni9'] |  |  | 1 SmMgNi4 + 1 SmNi5 | 1 Sm2MgNi9
10.1016/j.ijhydene.2017.05.109 | YFe0.5Co0.5O3 was synthesized by citric acid metho <...> f 5 °C min-1) in air to get the pure phase of YFC. | solid-state | 0.5 Co(NO3)2·6H2O + 0.5 Fe(NO3)3·9H2O + 0.125 O2 + 1 Y(NO3)3·6H2O + 5.5 [OH-] == 1 YFe0.5Co0.5O3 + 16.25 H2O + 5.5 [NO3-] | ['YFe0.5Co0.5O3'] | 950 |  | 0.5 Co(NO3)2·6H2O + 0.5 Fe(NO3)3·9H2O + 0.125 O2 + 1 Y(NO3)3·6H2O + 5.5 [OH-] | 1 YFe0.5Co0.5O3 + 16.25 H2O + 5.5 [NO3-]
10.1016/j.ijhydene.2017.09.027 | La2O3, SrCO3, Co3O4 (99.7%), and Fe2O3 (99.9%) pow <...> der consisting of ethyl cellulose and α-terpineol. | solid-state | 0.067 Co3O4 + 0.4 Fe2O3 + 0.3 La2O3 + 0.117 O2 + 0.4 SrCO3 == 1 La0.6Sr0.4Co0.2Fe0.8O3 + 0.4 CO2 | ['Sr0.4La0.6Fe0.8Co0.2O3'] |  |  | 0.067 Co3O4 + 0.4 Fe2O3 + 0.3 La2O3 + 0.117 O2 + 0.4 SrCO3 | 1 La0.6Sr0.4Co0.2Fe0.8O3 + 0.4 CO2
10.1016/j.apt.2015.02.003 | Merck iron powder (with 99.5% purity and less than <...> 5, 10, 15, 20, 30, 40, 50, 60, 80 h ball milling. | solid-state | 1 Al + 3 Fe == 1 Fe3Al | ['Fe3Al'] |  |  | 1 Al + 3 Fe | 1 Fe3Al
10.1016/j.jcat.2006.01.026 | The samples of undoped K2Fe22O34 ferrite were prep <...> he apposite part of α-Fe2O3 was replaced by Cr2O3. | solid-state | 11 Fe2O3 + 1 K2CO3 == 1 K2Fe22O34 + 1 CO2 | ['K2Fe22O34'] |  |  | 11 Fe2O3 + 1 K2CO3 | 1 K2Fe22O34 + 1 CO2
10.1016/j.ijhydene.2017.09.122 | Solid solutions La0.60Sr0.35Co0.20Fe0.80O3-δ, La0. <...> calcined in air at 950 °C for 6 h and ball-milled. | solid-state | 0.2 Co(NO3)2·6H2O + 0.8 Fe(NO3)3·9H2O + 0.6 La(NO3)3·6H2O + 0.175 O2 + 0.35 Sr(NO3)2 + 5.3 [OH-] == 1 La0.60Sr0.35Co0.20Fe0.80O3 + 14.65 H2O + 5.3 [NO3-] | ['Sr0.35La0.6Fe0.8Co0.2O3'] |  | 950 | 0.2 Co(NO3)2·6H2O + 0.8 Fe(NO3)3·9H2O + 0.6 La(NO3)3·6H2O + 0.175 O2 + 0.35 Sr(NO3)2 + 5.3 [OH-] | 1 La0.60Sr0.35Co0.20Fe0.80O3 + 14.65 H2O + 5.3 [NO3-]
10.1016/j.ijhydene.2017.09.122 | Solid solutions La0.60Sr0.35Co0.20Fe0.80O3-δ, La0. <...> calcined in air at 950 °C for 6 h and ball-milled. | solid-state | 0.2 Co(NO3)2·6H2O + 0.8 Fe(NO3)3·9H2O + 0.55 La(NO3)3·6H2O + 0.188 O2 + 0.4 Sr(NO3)2 + 5.25 [OH-] == 1 La0.55Sr0.40Co0.20Fe0.80O3 + 14.325 H2O + 5.25 [NO3-] | ['Sr0.4La0.55Fe0.8Co0.2O3'] |  | 950 | 0.2 Co(NO3)2·6H2O + 0.8 Fe(NO3)3·9H2O + 0.55 La(NO3)3·6H2O + 0.188 O2 + 0.4 Sr(NO3)2 + 5.25 [OH-] | 1 La0.55Sr0.40Co0.20Fe0.80O3 + 14.325 H2O + 5.25 [NO3-]
10.1016/j.ijhydene.2017.09.122 | Solid solutions La0.60Sr0.35Co0.20Fe0.80O3-δ, La0. <...> calcined in air at 950 °C for 6 h and ball-milled. | solid-state | 0.15 Co(NO3)2·6H2O + 0.1 Cu(NO3)2·2.5H2O + 0.75 Fe(NO3)3·9H2O + 0.6 La(NO3)3·6H2O + 0.162 O2 + 0.4 Sr(NO3)2 + 5.35 [OH-] == 1 La0.60Sr0.40Co0.15Cu0.10Fe0.75O3 + 14.175 H2O + 5.35 [NO3-] | ['Sr0.4La0.6Fe0.75Co0.15Cu0.1O3'] |  | 950 | 0.15 Co(NO3)2·6H2O + 0.1 Cu(NO3)2·2.5H2O + 0.75 Fe(NO3)3·9H2O + 0.6 La(NO3)3·6H2O + 0.162 O2 + 0.4 Sr(NO3)2 + 5.35 [OH-] | 1 La0.60Sr0.40Co0.15Cu0.10Fe0.75O3 + 14.175 H2O + 5.35 [NO3-]
10.1016/j.ijhydene.2017.09.122 | Solid solutions La0.60Sr0.35Co0.20Fe0.80O3-δ, La0. <...> calcined in air at 950 °C for 6 h and ball-milled. | solid-state | 0.15 Co(NO3)2·6H2O + 0.05 Cu(NO3)2·2.5H2O + 0.8 Fe(NO3)3·9H2O + 0.6 La(NO3)3·6H2O + 0.15 O2 + 0.4 Sr(NO3)2 + 5.4 [OH-] == 1 La0.60Sr0.40Co0.15Cu0.05Fe0.80O3 + 14.525 H2O + 5.4 [NO3-] | ['Sr0.4La0.6Fe0.8Co0.15Cu0.05O3'] |  | 950 | 0.15 Co(NO3)2·6H2O + 0.05 Cu(NO3)2·2.5H2O + 0.8 Fe(NO3)3·9H2O + 0.6 La(NO3)3·6H2O + 0.15 O2 + 0.4 Sr(NO3)2 + 5.4 [OH-] | 1 La0.60Sr0.40Co0.15Cu0.05Fe0.80O3 + 14.525 H2O + 5.4 [NO3-]
10.1016/j.jcat.2012.02.003 | For ex situ measurements, the appropriate amount o <...> ed for XAFS measurements under ambient conditions. | solid-state | 0.667 Co3O4 + 1 SiO2 == 1 Co2SiO4 + 0.333 O2 | ['Co2SiO4'] |  |  | 0.667 Co3O4 + 1 SiO2 | 1 Co2SiO4 + 0.333 O2
10.1016/j.jcat.2017.12.030 | SrFeO3 was prepared by a solid-state synthesis met <...> for 3 h, followed by cooling to room temperature. | solid-state | 0.5 Fe2O3 + 0.25 O2 + 1 SrCO3 == 1 SrFeO3 + 1 CO2 | ['SrFeO3'] |  |  | 0.5 Fe2O3 + 0.25 O2 + 1 SrCO3 | 1 SrFeO3 + 1 CO2
10.1016/j.jcis.2014.11.046 | C3A was synthesized through the solid state reacti <...> ved to be Ca2.87Al2O5.87 by XRD and ICP-AES tests. | solid-state | 2 Al(OH)3 + 2.87 CaCO3 == 1 Ca2.87Al2O5.87 + 2.87 CO2 + 3 H2O | ['Ca2.87Al2O5.87'] |  |  | 2 Al(OH)3 + 2.87 CaCO3 | 1 Ca2.87Al2O5.87 + 2.87 CO2 + 3 H2O
10.1016/S0022-0248(01)01031-4 | The starting materials were PbO and WO3. The ratio <...> m long (Figure 1), with nearly a uniform diameter. | solid-state | 1 PbO + 1 WO3 == 1 PbO-WO3 | ['WPbO4'] |  |  | 1 PbO + 1 WO3 | 1 PbO-WO3
10.1016/j.desal.2010.08.004 | All the reagents were of analytical grade and used <...> 84%), K2O (1.38%), TiO2 (0.13%), and P2O5 (0.04%). | solid-state | 1 Co(NO3)2·6H2O + 2 Fe(NO3)3·9H2O + 8 [OH-] == 1 CoFe2O4 + 28 H2O + 8 [NO3-] | ['Fe2CoO4'] |  |  | 1 Co(NO3)2·6H2O + 2 Fe(NO3)3·9H2O + 8 [OH-] | 1 CoFe2O4 + 28 H2O + 8 [NO3-]
10.1016/j.jcrysgro.2004.10.149 | The KTN crystals were grown by using the conventio <...> ystals were grown by scaling up the crucible size. | solid-state | 1 K2CO3 + 0.5 Nb2O5 + 0.5 Ta2O5 == 1 KTaO3-KNbO3 + 1 CO2 | ['K2TaNbO6'] |  |  | 1 K2CO3 + 0.5 Nb2O5 + 0.5 Ta2O5 | 1 KTaO3-KNbO3 + 1 CO2
10.1016/j.jcrysgro.2006.04.106 | Since KABO decomposes below its melting point, it <...> ent area and some inclusions around the seed area. | solid-state | 1 Al2O3 + 2 H3BO3 + 1 K2CO3 == 1 K2Al2B2O7 + 1 CO2 + 3 H2O | ['K2Al2B2O7'] |  |  | 1 Al2O3 + 2 H3BO3 + 1 K2CO3 | 1 K2Al2B2O7 + 1 CO2 + 3 H2O
10.1016/j.jcrysgro.2006.04.043 | The raw powders (purity⩾99.9%) of PbO, ZnO, Nb2O5 <...> presence of both perovskite and pyrochlore phases. | solid-state | 0.334 Nb2O5 + 2 PbO + 1 TiO2 + 0.333 ZnO == 1 Pb(Zn1/3Nb2/3)O3-PbTiO3 | ['TiNb0.667Zn0.333Pb2O6'] |  |  | 0.334 Nb2O5 + 2 PbO + 1 TiO2 + 0.333 ZnO | 1 Pb(Zn1/3Nb2/3)O3-PbTiO3
10.1016/j.jcrysgro.2006.10.252 | Proper amounts of high purity Pr6O11, MnO and CaCO <...> using the fast Fourier transform (FFT) technique. | solid-state | 0.3 CaCO3 + 1 MnO + 0.208 O2 + 0.117 Pr6O11 == 1 (Pr0.7Ca0.3)MnO3 + 0.3 CO2 | ['Ca0.3Pr0.7MnO3'] | 1400 |  | 0.3 CaCO3 + 1 MnO + 0.208 O2 + 0.117 Pr6O11 | 1 (Pr0.7Ca0.3)MnO3 + 0.3 CO2
10.1016/j.jcrysgro.2007.11.057 | The Ru:LiNbO3 crystal was grown by the vertical Br <...> m/h. The cooling rate after growth was 30-40 °C/h. | solid-state | 0.5 Li2CO3 + 0.5 Nb2O5 == 1 LiNbO3 + 0.5 CO2 ; target LiNbO3 with additives Ru via RuO2 ; target LiNbO3 with additives Ru via RuO2 | ['LiNbO3'] | 950 |  | 0.5 Li2CO3 + 0.5 Nb2O5 | 1 LiNbO3 + 0.5 CO2 ; target LiNbO3 with additives Ru via RuO2 ; target LiNbO3 with additives Ru via RuO2
10.1016/j.jcrysgro.2009.05.025 | LNO thin films were deposited on Si (1 0 0) substr <...> The sputtering parameters are listed in Table 1 . | solid-state | 0.5 La2O3 + 0.5 Ni2O3 == 1 LaNiO3 | ['LaNiO3'] |  |  | 0.5 La2O3 + 0.5 Ni2O3 | 1 LaNiO3
10.1016/j.jcrysgro.2005.07.009 | We prepared 0.7Pb(Zn0.2Ni0.8)1/3Nb2/3O3-0.3PbTiO3 <...> re gradually dropped down to the room temperature. | solid-state | 0.233 Nb2O5 + 0.186 Ni(CH3COO)2·4H2O + 1 PbO + 0.3 TiO2 + 0.047 ZnO + 0.372 [OH-] == 1 0.7Pb(Zn0.2Ni0.8)1/3Nb2/3O3-0.3PbTiO3 + 0.931 H2O + 0.372 [CH3COO-] | ['Ti0.3Nb0.467Ni0.186Zn0.047PbO3'] | 1200 |  | 0.233 Nb2O5 + 0.186 Ni(CH3COO)2·4H2O + 1 PbO + 0.3 TiO2 + 0.047 ZnO + 0.372 [OH-] | 1 0.7Pb(Zn0.2Ni0.8)1/3Nb2/3O3-0.3PbTiO3 + 0.931 H2O + 0.372 [CH3COO-]
10.1016/j.jcrysgro.2009.08.028 | Powders of Gd2O3 (4 N), V2O5 (4 N) and Dy2O3 (3 N) <...> prepared in the same way as described elsewhere . | solid-state | 0.5 Gd2O3 + 0.5 V2O5 == 1 GdVO4 ; target GdVO4 with additives Dy, Dy via Dy2O3 ; target GdVO4 with additives Dy, Dy via Dy2O3 | ['GdVO4'] |  |  | 0.5 Gd2O3 + 0.5 V2O5 | 1 GdVO4 ; target GdVO4 with additives Dy, Dy via Dy2O3 ; target GdVO4 with additives Dy, Dy via Dy2O3
10.1016/j.jcrysgro.2012.04.034 | Powders of LuVO3 were obtained by solid state reac <...> ithin the accuracy of the instrument up to 600 °C. | solid-state | 0.5 Lu2O3 + 0.5 V2O5 == 1 LuVO3 + 0.5 O2 | ['LuVO3'] |  |  | 0.5 Lu2O3 + 0.5 V2O5 | 1 LuVO3 + 0.5 O2
10.1016/j.jcrysgro.2013.09.017 | BaCO3 (99.99% pure, Sr<0.5%, Rare Metallic) and Ti <...> rod was post-annealed at 1073 K in air for 3.6 ks. | solid-state | 1 BaCO3 + 2 TiO2 == 1 BaTi2O5 + 1 CO2 | ['BaTi2O5'] | 1323 |  | 1 BaCO3 + 2 TiO2 | 1 BaTi2O5 + 1 CO2
10.1016/j.jcrysgro.2012.02.029 | Precursor pellets were prepared by a standard soli <...> py (SEM), and electron probe microanalysis (EPMA). | solid-state | 3 BaCO3 + 3 CuO + 2 In2O3 == 1 Ba3In4Cu3O12 + 3 CO2 | ['Ba3Cu3In4O12'] |  |  | 3 BaCO3 + 3 CuO + 2 In2O3 | 1 Ba3In4Cu3O12 + 3 CO2
10.1016/j.jcrysgro.2013.03.019 | Nd3+:YCa9(VO4)7 crystal was grown by the Czochrals <...> at Nd3+:YCa9(VO4)7 compound was formed completely. | solid-state | 9 CaCO3 + 3.5 V2O5 + 0.5 Y2O3 == 1 YCa9(VO4)7 + 9 CO2 ; target YCa9(VO4)7 with additives Nd via Nd2O3 ; target YCa9(VO4)7 with additives Nd via Nd2O3 | ['Ca9YV7O28'] |  |  | 9 CaCO3 + 3.5 V2O5 + 0.5 Y2O3 | 1 YCa9(VO4)7 + 9 CO2 ; target YCa9(VO4)7 with additives Nd via Nd2O3 ; target YCa9(VO4)7 with additives Nd via Nd2O3
10.1016/j.jcrysgro.2012.12.005 | Stoichiometric mullite (3Al2O3·2SiO2) was synthesi <...> cined at different temperatures for several times. | solid-state | 6 Al(NO3)3 + 2 SiO2 + 18 [OH-] == 1 Al6Si2O13 + 9 H2O + 18 [NO3-] | ['Al6Si2O13'] |  |  | 6 Al(NO3)3 + 2 SiO2 + 18 [OH-] | 1 Al6Si2O13 + 9 H2O + 18 [NO3-]
10.1016/j.jcrysgro.2012.12.005 | Stoichiometric mullite (3Al2O3·2SiO2) was synthesi <...> cined at different temperatures for several times. | solid-state | 6 Al(NO3)3 + 2 SiO2 + 18 [OH-] == 1 3Al2O3-2SiO2 + 9 H2O + 18 [NO3-] | ['Al6Si2O13'] |  |  | 6 Al(NO3)3 + 2 SiO2 + 18 [OH-] | 1 3Al2O3-2SiO2 + 9 H2O + 18 [NO3-]
10.1016/j.jcrysgro.2017.12.020 | In order to obtain CsPbBr3 powders with high purit <...> -S13 are listed in Supporting Information Table 1. | solid-state | 1 CsBr + 1 PbBr2 == 1 CsPbBr3 | ['CsPbBr3'] |  |  | 1 CsBr + 1 PbBr2 | 1 CsPbBr3
10.1016/j.powtec.2005.02.004 | Starting reagents used in this work were TiO2 (Bak <...> nergy-dispersive X-ray detector for microanalysis. | solid-state | 1 Gd2O3 + 1 TiO2 == 1 Ln2TiO5; Ln = Gd | ['Gd2TiO5'] |  |  | 1 Gd2O3 + 1 TiO2 | 1 Ln2TiO5; Ln = Gd
10.1016/j.powtec.2005.02.004 | Starting reagents used in this work were TiO2 (Bak <...> nergy-dispersive X-ray detector for microanalysis. | solid-state | 1 Dy2O3 + 1 TiO2 == 1 Ln2TiO5; Ln = Dy | ['Dy2TiO5'] |  |  | 1 Dy2O3 + 1 TiO2 | 1 Ln2TiO5; Ln = Dy
10.1016/j.powtec.2010.01.015 | Three kinds of starting powder, such as Bi2O3 with <...> s temperature for 3 h to obtain the powder of BNT. | solid-state | 0.25 Bi2O3 + 0.25 Na2CO3 + 1 TiO2 == 1 Bi0.5Na0.5TiO3 + 0.25 CO2 | ['Na0.5TiBi0.5O3'] |  |  | 0.25 Bi2O3 + 0.25 Na2CO3 + 1 TiO2 | 1 Bi0.5Na0.5TiO3 + 0.25 CO2
10.1016/j.powtec.2011.12.053 | BaCO3 and TiO2 powders with 99.99% purity were tho <...> ed at 900 °C for 2 h to obtain a pure BiYO3 phase. | solid-state | 1 BaCO3 + 1 TiO2 == 1 BaTiO3 + 1 CO2 | ['BaTiO3'] |  | 900 | 1 BaCO3 + 1 TiO2 | 1 BaTiO3 + 1 CO2
10.1016/j.powtec.2010.01.020 | The samples NaBaPO4:Eu3+ were synthesized using a <...> ducts were crystalline NaBaPO4:Eu3+ red phosphors. | solid-state | 1 BaCO3 + 1 NH4H2PO4 + 0.5 Na2CO3 == 1 NaBaPO4 + 1.5 CO2 + 1.5 H2O + 1 NH3 ; target NaBaPO4 with additives Eu via Eu2O3 ; target NaBaPO4 with additives Eu via Eu2O3 | ['NaBaPO4'] |  |  | 1 BaCO3 + 1 NH4H2PO4 + 0.5 Na2CO3 | 1 NaBaPO4 + 1.5 CO2 + 1.5 H2O + 1 NH3 ; target NaBaPO4 with additives Eu via Eu2O3 ; target NaBaPO4 with additives Eu via Eu2O3
10.1016/j.powtec.2013.12.013 | We prepared the LiFePO4/C composite using wet-mill <...> 4/C was obtained upon cooling to room temperature. | solid-state | 1 FePO4·2H2O + 1 LiOH·H2O == 1 LiFePO4 + 3.5 H2O + 0.25 O2 | ['LiFePO4'] | 650 |  | 1 FePO4·2H2O + 1 LiOH·H2O | 1 LiFePO4 + 3.5 H2O + 0.25 O2
10.1016/j.powtec.2017.05.026 | A certain amount of WO3 and Ag2CO3 powder were mix <...> re Ag2WO4/WO3 photocatalyst is shown in Figure 1A. | solid-state | 1 Ag2CO3 + 1 WO3 == 1 Ag2WO4 + 1 CO2 | ['WAg2O4'] |  | 500 | 1 Ag2CO3 + 1 WO3 | 1 Ag2WO4 + 1 CO2
10.1016/S0040-6090(03)01170-2 | C12A7 powder was synthesized by a solid-state reac <...> egion using a spectrophotometer (U-4000, Hitachi). | solid-state | 7 Al2O3 + 12 CaCO3 == 1 12CaO-7Al2O3 + 12 CO2 | ['Ca12Al14O33'] |  |  | 7 Al2O3 + 12 CaCO3 | 1 12CaO-7Al2O3 + 12 CO2
10.1016/j.tsf.2004.10.055 | By applying pulsed-laser deposition (PLD) with a K <...> film-plane axes, namely the b axis and the c axis. | solid-state | 0.333 Co3O4 + 0.333 O2 + 2 SrCO3 == 1 Sr2CoO4 + 2 CO2 | ['Sr2CoO4'] |  |  | 0.333 Co3O4 + 0.333 O2 + 2 SrCO3 | 1 Sr2CoO4 + 2 CO2
10.1016/j.tsf.2007.04.024 | Zn2SiO4:Ti phosphor thin films, 500 nm in thicknes <...> structural change and luminescent characteristics. | solid-state | 1 SiO2 + 2 ZnO == 1 Zn2SiO4 ; target Zn2SiO4 with additives Ti via TiO2 ; target Zn2SiO4 with additives Ti via TiO2 | ['Zn2SiO4'] | 1300 |  | 1 SiO2 + 2 ZnO | 1 Zn2SiO4 ; target Zn2SiO4 with additives Ti via TiO2 ; target Zn2SiO4 with additives Ti via TiO2
10.1016/j.tsf.2005.08.208 | A total of 20 g of ZnFe2O4, was required for this <...> e powder was milled in alcohol for a further 24 h. | solid-state | 1 Fe2O3 + 1 ZnO == 1 ZnFe2O4 | ['Fe2ZnO4'] |  |  | 1 Fe2O3 + 1 ZnO | 1 ZnFe2O4
10.1016/j.tsf.2007.03.002 | The transparent heterojunctions fabricated in this <...> ed using JASCO V 570 UV-VIS-NIR spectrophotometer. | solid-state | 1 AgNO3 + 0.333 Co3O4 + 0.083 O2 + 1 [OH-] == 1 AgCoO2 + 0.5 H2O + 1 [NO3-] | ['CoAgO2'] | 350 |  | 1 AgNO3 + 0.333 Co3O4 + 0.083 O2 + 1 [OH-] | 1 AgCoO2 + 0.5 H2O + 1 [NO3-]
10.1016/j.tsf.2010.04.077 | Cu2SnSe3 films were prepared by single-step D. C. <...> gy gap were determined by absorption spectroscopy. | solid-state | 2 Cu + 3 Se + 1 Sn == 1 Cu2SnSe3 | ['Cu2SnSe3'] |  |  | 2 Cu + 3 Se + 1 Sn | 1 Cu2SnSe3
10.1016/j.tsf.2011.08.058 | The structure of the heterojunction as fabricated <...> e in an Ar-O2 mixture (Ar = 10 sccm, O2 = 5 sccm). | solid-state | 1 CoCO3 + 0.25 La2O3 + 0.375 O2 + 0.5 SrCO3 == 1 La0.5Sr0.5CoO3 + 1.5 CO2 | ['Sr0.5La0.5CoO3'] |  |  | 1 CoCO3 + 0.25 La2O3 + 0.375 O2 + 0.5 SrCO3 | 1 La0.5Sr0.5CoO3 + 1.5 CO2
10.1016/j.tsf.2010.03.114 | Polycrystalline samples of compositions La0.7Ca0.3 <...> obe method without and with magnetic field of 1 T. | solid-state | 0.3 CaCO3 + 0.35 La2O3 + 1 MnO2 == 1 La0.7Ca0.3MnO3 + 0.3 CO2 + 0.175 O2 | ['Ca0.3La0.7MnO3'] | 1250 | 1100 | 0.3 CaCO3 + 0.35 La2O3 + 1 MnO2 | 1 La0.7Ca0.3MnO3 + 0.3 CO2 + 0.175 O2
10.1016/j.tsf.2010.03.114 | Polycrystalline samples of compositions La0.7Ca0.3 <...> obe method without and with magnetic field of 1 T. | solid-state | 0.25 CaCO3 + 0.05 CeO2 + 0.35 La2O3 + 1 MnO2 == 1 La0.7Ca0.25Ce0.05MnO3 + 0.25 CO2 + 0.2 O2 | ['Ca0.25Ce0.05La0.7MnO3'] | 1250 | 1100 | 0.25 CaCO3 + 0.05 CeO2 + 0.35 La2O3 + 1 MnO2 | 1 La0.7Ca0.25Ce0.05MnO3 + 0.25 CO2 + 0.2 O2
10.1016/j.tsf.2010.03.114 | Polycrystalline samples of compositions La0.7Ca0.3 <...> obe method without and with magnetic field of 1 T. | solid-state | 0.3 CaCO3 + 0.05 CeO2 + 0.325 La2O3 + 1 MnO2 == 1 La0.65Ce0.05Ca0.3MnO3 + 0.3 CO2 + 0.188 O2 | ['Ca0.3Ce0.05La0.65MnO3'] | 1250 | 1100 | 0.3 CaCO3 + 0.05 CeO2 + 0.325 La2O3 + 1 MnO2 | 1 La0.65Ce0.05Ca0.3MnO3 + 0.3 CO2 + 0.188 O2
10.1016/j.tsf.2015.08.054 | PLD targets for pulsed laser deposition were creat <...> both sintered oxide targets was greater than 70%. | solid-state | 3 CaCO3 + 1.333 Co3O4 + 0.333 O2 == 1 Ca3Co4O9 + 3 CO2 | ['Ca3Co4O9'] |  |  | 3 CaCO3 + 1.333 Co3O4 + 0.333 O2 | 1 Ca3Co4O9 + 3 CO2
10.1016/j.tsf.2015.08.054 | PLD targets for pulsed laser deposition were creat <...> both sintered oxide targets was greater than 70%. | solid-state | 3 CaCO3 + 1.25 Co3O4 + 0.125 Fe2O3 + 0.312 O2 == 1 Ca3Fe0.25Co3.75O9 + 3 CO2 | ['Ca3Fe0.25Co3.75O9'] |  |  | 3 CaCO3 + 1.25 Co3O4 + 0.125 Fe2O3 + 0.312 O2 | 1 Ca3Fe0.25Co3.75O9 + 3 CO2
10.1016/j.tsf.2017.01.057 | LiYF4 co-doped Yb3 +(4%), Er3 + (1%) powder was pr <...> de (DMSO) weight percentages were used as targets. | solid-state | 1 LiF + 1 YF3 == 1 LiYF4 | ['LiYF4'] |  |  | 1 LiF + 1 YF3 | 1 LiYF4
10.1016/j.tsf.2017.06.024 | The BTO target for thin film deposition was synthe <...> trode and the bottom electrode was kept as ground. | solid-state | 1 BaCO3 + 1 TiO2 == 1 BaTiO3 + 1 CO2 | ['BaTiO3'] |  | 1200 | 1 BaCO3 + 1 TiO2 | 1 BaTiO3 + 1 CO2
10.1016/j.tsf.2018.02.017 | To synthesize the LFP/C composites, desired amount <...> obtain a microspherical LFP/C composite material. | solid-state | 0.5 Fe2O3 + 1 H3PO4 + 0.5 Li2CO3 == 1 LiFePO4 + 0.5 CO2 + 1.5 H2O + 0.25 O2 | ['LiFePO4'] |  |  | 0.5 Fe2O3 + 1 H3PO4 + 0.5 Li2CO3 | 1 LiFePO4 + 0.5 CO2 + 1.5 H2O + 0.25 O2
10.1016/S0022-3093(99)00564-5 | The Nd and Al-doped SiO2 glasses and the Nd2Al2Si3 <...> ferent glass samples studied are given in Table 1. | solid-state | 1 Al2O3 + 1 Nd2O3 + 3 SiO2 == 1 Nd2Al2Si3O12 | ['Nd2Al2Si3O12'] |  |  | 1 Al2O3 + 1 Nd2O3 + 3 SiO2 | 1 Nd2Al2Si3O12
10.1016/S0022-3093(03)00362-4 | Based upon their composition, the glasses are divi <...> n order to maintain a constant Fe/P ratio at 0.67. | solid-state | 2 FePO4 + 1 MoO3 == 1 MoO3-Fe2O3-P2O5 | ['MoFe2P2O11'] |  |  | 2 FePO4 + 1 MoO3 | 1 MoO3-Fe2O3-P2O5
10.1016/j.jnoncrysol.2005.04.008 | The SLAS samples we synthesized had a base composi <...> ut down to 1 mm thickness, and optically polished. | solid-state | 1 Al2O3 + 1 CaCO3 + 1 Na2CO3 + 1 SiO2 == 1 Na2O-CaO-Al2O3-SiO2 + 2 CO2 | ['Na2CaAl2SiO7'] |  |  | 1 Al2O3 + 1 CaCO3 + 1 Na2CO3 + 1 SiO2 | 1 Na2O-CaO-Al2O3-SiO2 + 2 CO2
10.1016/j.jnoncrysol.2004.11.021 | Oxyfluoride glasses with composition of 50SiO2-20A <...> erature (660 °C) chosen based on DTA measurements. | solid-state | 20 Al2O3 + 30 CaF2 + 5 ErF3 + 50 SiO2 == 1 50SiO2-20Al2O3-30CaF2-5ErF3 | ['Ca30Er5Al40Si50O160F75'] |  |  | 20 Al2O3 + 30 CaF2 + 5 ErF3 + 50 SiO2 | 1 50SiO2-20Al2O3-30CaF2-5ErF3
10.1016/j.jnoncrysol.2005.04.058 | Erbium doped glasses of the (1 - y){(1 - x) [0.51C <...> The samples were then cut and optically polished. | solid-state | 1.02 (NH4)2HPO4 + 0.51 CaCO3 == 1 Ca(PO3)2 + 0.51 CO2 + 1.53 H2O + 2.04 NH3 | ['Ca0.51P1.02O3.06'] |  |  | 1.02 (NH4)2HPO4 + 0.51 CaCO3 | 1 Ca(PO3)2 + 0.51 CO2 + 1.53 H2O + 2.04 NH3
10.1016/j.jnoncrysol.2005.07.023 | Five tellurite glasses with the molar compositions <...> r to meet the requirements of optical measurement. | solid-state | 15 Ba(NO3)2 + 10 La2O3 + 75 TeO2 + 30 [OH-] == 1 75TeO2-15BaO-10La2O3 + 15 H2O + 30 [NO3-] | ['Ba15La20Te75O195'] |  |  | 15 Ba(NO3)2 + 10 La2O3 + 75 TeO2 + 30 [OH-] | 1 75TeO2-15BaO-10La2O3 + 15 H2O + 30 [NO3-]
10.1016/j.jnoncrysol.2005.07.023 | Five tellurite glasses with the molar compositions <...> r to meet the requirements of optical measurement. | solid-state | 10 La2O3 + 10 Li2CO3 + 80 TeO2 == 1 80TeO2-10Li2O-10La2O3 + 10 CO2 | ['Li20La20Te80O200'] |  |  | 10 La2O3 + 10 Li2CO3 + 80 TeO2 | 1 80TeO2-10Li2O-10La2O3 + 10 CO2
10.1016/j.jnoncrysol.2005.07.023 | Five tellurite glasses with the molar compositions <...> r to meet the requirements of optical measurement. | solid-state | 10 La2O3 + 10 Na2CO3 + 80 TeO2 == 1 80TeO2-10Na2O-10La2O3 + 10 CO2 | ['Na20La20Te80O200'] |  |  | 10 La2O3 + 10 Na2CO3 + 80 TeO2 | 1 80TeO2-10Na2O-10La2O3 + 10 CO2
10.1016/j.jnoncrysol.2006.02.004 | A set of seven samples of lead silicate glasses wi <...> f 4 cm-1 and with an aluminum mirror as reference. | solid-state | 0.5 O2 + 1 PbO + 1 SiO2 == 1 PbSiO4 | ['PbSiO4'] |  |  | 0.5 O2 + 1 PbO + 1 SiO2 | 1 PbSiO4
10.1016/j.jnoncrysol.2006.07.016 | Glasses of Pb0.3Ge0.7O1.7 nominal composition were <...> h (Pb7), 12 h (Pb12), 15 h (Pb15) and 24 h (Pb24). | solid-state | 0.7 GeO2 + 0.3 Pb(NO3)2 + 0.6 [OH-] == 1 Pb0.3Ge0.7O1.7 + 0.3 H2O + 0.6 [NO3-] | ['Pb0.3Ge0.7O1.7'] |  |  | 0.7 GeO2 + 0.3 Pb(NO3)2 + 0.6 [OH-] | 1 Pb0.3Ge0.7O1.7 + 0.3 H2O + 0.6 [NO3-]
10.1016/j.jnoncrysol.2006.09.068 | TeO2-Na2O binary glasses used in the present work <...> and total incident photon intensity, respectively. | solid-state | 1 Na2CO3 + 1 TeO2 == 1 TeO2-Na2O + 1 CO2 | ['Na2TeO3'] |  |  | 1 Na2CO3 + 1 TeO2 | 1 TeO2-Na2O + 1 CO2
10.1016/j.jnoncrysol.2007.03.005 | The BaO-TiO2-SiO2 (BTS) glasses were prepared by a <...> d out using DOCTOR LAP ML-180 (Maruto Instrument). | solid-state | 1 BaCO3 + 1 SiO2 + 1 TiO2 == 1 BaO-TiO2-SiO2 + 1 CO2 | ['BaTiSiO5'] |  |  | 1 BaCO3 + 1 SiO2 + 1 TiO2 | 1 BaO-TiO2-SiO2 + 1 CO2
10.1016/j.jnoncrysol.2008.05.035 | The glass with nominal composition 40SiO2-30BaO-20 <...> ass was also analyzed by weight chemical analysis. | solid-state | 10 B2O3 + 30 BaCO3 + 40 SiO2 + 20 ZnO == 1 40SiO2-30BaO-20ZnO-10B2O3 + 30 CO2 | ['Ba30Zn20B20Si40O160'] |  |  | 10 B2O3 + 30 BaCO3 + 40 SiO2 + 20 ZnO | 1 40SiO2-30BaO-20ZnO-10B2O3 + 30 CO2
10.1016/j.jnoncrysol.2008.06.097 | Stoichiometric cubic Cu2- xMnxO ceramics are not n <...> ed by a UV-2550 Shimadzu UV-Vis spectrophotometer. | solid-state | 0.985 CuO + 0.015 MnO2 == 1 Cu0.985Mn0.015O + 0.007 O2 | ['Mn0.015Cu0.985O'] |  | 600 | 0.985 CuO + 0.015 MnO2 | 1 Cu0.985Mn0.015O + 0.007 O2
10.1016/j.jnoncrysol.2007.07.027 | The La-Si-Al-O glasses were prepared from ≈4 g bal <...> g periods of 20-28 h and 30-120 min, respectively. | solid-state | 0.5 Al2O3 + 0.5 La2O3 == 1 LaAlO3 | ['LaAlO3'] |  |  | 0.5 Al2O3 + 0.5 La2O3 | 1 LaAlO3
10.1016/j.jnoncrysol.2008.12.004 | The MoO3-CuO-PbO glass samples have been prepared <...> (above 70-80%), were in the glass formation area. | solid-state | 1 CuO + 1 MoO3 + 0.333 Pb3O4 == 1 MoO3-CuO-PbO + 0.167 O2 | ['MoCuPbO5'] |  |  | 1 CuO + 1 MoO3 + 0.333 Pb3O4 | 1 MoO3-CuO-PbO + 0.167 O2
10.1016/j.jnoncrysol.2009.04.065 | Bulk glasses with compositions (AgI)x (GeS1.5)100- <...> is using the "APD-15 Philips 2139" diffractometer. | solid-state | 1 Ge + 2 S == 1 GeS2 | ['GeS2'] |  |  | 1 Ge + 2 S | 1 GeS2
10.1016/j.jnoncrysol.2010.07.044 | A series of three TeO2-Li2O-Nb2O5 (TeLiNb) glasses <...> itude and period of ± 1 °C and 60 s, respectively. | solid-state | 1 Li2CO3 + 1 Nb2O5 + 1 TeO2 == 1 TeO2-Li2O-Nb2O5 + 1 CO2 | ['Li2Nb2TeO8'] |  |  | 1 Li2CO3 + 1 Nb2O5 + 1 TeO2 | 1 TeO2-Li2O-Nb2O5 + 1 CO2
10.1016/j.jnoncrysol.2009.11.013 | Glasses with the composition 74SiO2·16Na2O·10CaO ( <...> summarizes the glasses used in the present study. | solid-state | 10 CaCO3 + 16 Na2CO3 + 74 SiO2 == 1 74SiO2-16Na2O-10CaO + 26 CO2 | ['Na32Ca10Si74O174'] |  |  | 10 CaCO3 + 16 Na2CO3 + 74 SiO2 | 1 74SiO2-16Na2O-10CaO + 26 CO2
10.1016/j.jnoncrysol.2010.07.039 | Bulk glasses of Ge2Sb2Te5 were prepared from stoic <...> IFS66v/S) in the NIR wavelength range 830-2500 nm. | solid-state | 2 Ge + 2 Sb + 5 Te == 1 Ge2Sb2Te5 | ['Ge2Sb2Te5'] |  |  | 2 Ge + 2 Sb + 5 Te | 1 Ge2Sb2Te5
10.1016/j.jnoncrysol.2010.04.046 | Borate-based precursor glasses were prepared by a <...> ine precipitated crystallites in the glass matrix. | solid-state | 1 Al2O3 + 1 B2O3 + 1 CaO + 1 K2CO3 + 1 ZnO == 1 ZnO-B2O3-CaO-K2O-Al2O3 + 1 CO2 | ['K2CaZnAl2B2O9'] |  |  | 1 Al2O3 + 1 B2O3 + 1 CaO + 1 K2CO3 + 1 ZnO | 1 ZnO-B2O3-CaO-K2O-Al2O3 + 1 CO2
10.1016/j.jnoncrysol.2010.12.009 | Nb2O5-SrO-P2O5 glasses were prepared by melting a <...> alumina crucibles during high temperature melting. | solid-state | 2 NH4H2PO4 + 1 Nb2O5 + 1 SrCO3 == 1 Nb2O5-SrO-P2O5 + 1 CO2 + 3 H2O + 2 NH3 | ['SrNb2P2O11'] |  |  | 2 NH4H2PO4 + 1 Nb2O5 + 1 SrCO3 | 1 Nb2O5-SrO-P2O5 + 1 CO2 + 3 H2O + 2 NH3
10.1016/j.jnoncrysol.2011.01.017 | The quaternary glasses with the 0.05Al2O3·0.95[xGd <...> er that were rapidly quenched at room temperature. | solid-state | 0.05 Al2O3 + 1 Gd2O3 + 1 GeO2 + 3 PbO == 1 0.05Al2O3-Gd2O3-GeO2-3((PbO)) | ['Gd2Al0.1Pb3GeO8.15'] |  |  | 0.05 Al2O3 + 1 Gd2O3 + 1 GeO2 + 3 PbO | 1 0.05Al2O3-Gd2O3-GeO2-3((PbO))
10.1016/j.jnoncrysol.2010.12.044 | Transparent BNBO, BLBO and SLBO glasses were fabri <...> achi U3000) in the wavelength range of 190-900 nm. | solid-state | 1 BaCO3 + 9 H3BO3 + 0.5 Na2CO3 == 1 BaNaB9O15 + 1.5 CO2 + 13.5 H2O | ['NaBaB9O15'] |  |  | 1 BaCO3 + 9 H3BO3 + 0.5 Na2CO3 | 1 BaNaB9O15 + 1.5 CO2 + 13.5 H2O
10.1016/j.jnoncrysol.2010.12.044 | Transparent BNBO, BLBO and SLBO glasses were fabri <...> achi U3000) in the wavelength range of 190-900 nm. | solid-state | 1 BaCO3 + 9 H3BO3 + 0.5 Li2CO3 == 1 BaLiB9O15 + 1.5 CO2 + 13.5 H2O | ['LiBaB9O15'] |  |  | 1 BaCO3 + 9 H3BO3 + 0.5 Li2CO3 | 1 BaLiB9O15 + 1.5 CO2 + 13.5 H2O
10.1016/j.jnoncrysol.2010.12.044 | Transparent BNBO, BLBO and SLBO glasses were fabri <...> achi U3000) in the wavelength range of 190-900 nm. | solid-state | 9 H3BO3 + 0.5 Li2CO3 + 1 SrCO3 == 1 SrLiB9O15 + 1.5 CO2 + 13.5 H2O | ['LiSrB9O15'] |  |  | 9 H3BO3 + 0.5 Li2CO3 + 1 SrCO3 | 1 SrLiB9O15 + 1.5 CO2 + 13.5 H2O
10.1016/j.jnoncrysol.2010.11.117 | All the raw materials (SiO2, P2O5, CaO, Al2O3, CaF <...> of 10 mm × 10 mm × 2 mm for optical measurements. | solid-state | 20 Al2O3 + 18 CaF2 + 20 CaO + 0.2 Er2O3 + 12 P2O5 + 30 SiO2 + 1 Yb2O3 == 1 30SiO2-12P2O5-20CaO-20Al2O3-18CaF2-0.2Er2O3-Yb2O3 | ['Ca38Yb2Er0.4Al40Si30P24O203.6F36'] |  |  | 20 Al2O3 + 18 CaF2 + 20 CaO + 0.2 Er2O3 + 12 P2O5 + 30 SiO2 + 1 Yb2O3 | 1 30SiO2-12P2O5-20CaO-20Al2O3-18CaF2-0.2Er2O3-Yb2O3
10.1016/j.jnoncrysol.2012.04.011 | Glasses with the compositions of 30Na2O-25Nb2O5-(4 <...> rature with a prism coupler (Metricon model 2010). | solid-state | 2.5 Al2O3 + 30 Na2CO3 + 25 Nb2O5 + 2 NiO + 38 SiO2 == 1 30Na2O-25Nb2O5-38SiO2-5AlO1.5-2NiO + 30 CO2 | ['Na60Nb50Ni2Al5Si38O240.5'] |  |  | 2.5 Al2O3 + 30 Na2CO3 + 25 Nb2O5 + 2 NiO + 38 SiO2 | 1 30Na2O-25Nb2O5-38SiO2-5AlO1.5-2NiO + 30 CO2
10.1016/j.jnoncrysol.2012.09.028 | High purity elemental powders of Ti, Nb, Cu, Ni an <...> cylindrical shape with a dimension of ϕ20 × 8 mm. | solid-state | 6.2 Al + 0.198 B4C + 0.452 C + 8 Cu + 13 Nb + 6.8 Ni + 66 Ti == 1 (Ti66Nb13Cu8Ni6.8Al6.2)1B0.79C0.65 | ['Ti66Nb13Ni6.8Cu8Al6.2B0.79C0.65'] |  |  | 6.2 Al + 0.198 B4C + 0.452 C + 8 Cu + 13 Nb + 6.8 Ni + 66 Ti | 1 (Ti66Nb13Cu8Ni6.8Al6.2)1B0.79C0.65
10.1016/j.jnoncrysol.2013.05.039 | Glasses in the system SiO2-P2O5-CaO-Na2O-Li2O/K2O <...> ly quenched into water to prevent crystallisation. | solid-state | 1 Ca(H2PO4)2·H2O + 1 Na2CO3 + 1 SiO2 == 1 SiO2-P2O5-CaO-Na2O + 1 CO2 + 3 H2O | ['Na2CaSiP2O9'] |  |  | 1 Ca(H2PO4)2·H2O + 1 Na2CO3 + 1 SiO2 | 1 SiO2-P2O5-CaO-Na2O + 1 CO2 + 3 H2O
10.1016/j.jnoncrysol.2014.04.023 | Two studied 70Ge2S-10Ga2S3-20CsCl and 37.5Ge2S-22. <...> unded to fine powder for DSC and XRD measurements. | solid-state | 20 CsCl + 20 Ga + 140 Ge + 100 S == 1 70Ge2S-10Ga2S3-20CsCl | ['Cs20Ga20Ge140S100Cl20'] |  |  | 20 CsCl + 20 Ga + 140 Ge + 100 S | 1 70Ge2S-10Ga2S3-20CsCl
10.1016/j.jnoncrysol.2013.06.023 | The three BaO-TiO2-SiO2 glasses were chosen on the <...> arent sample in Figure 1 called hereafter WQ-APS). | solid-state | 1 BaCO3 + 1 SiO2 + 1 TiO2 == 1 BaO-TiO2-SiO2 + 1 CO2 | ['BaTiSiO5'] |  |  | 1 BaCO3 + 1 SiO2 + 1 TiO2 | 1 BaO-TiO2-SiO2 + 1 CO2
10.1016/j.jnoncrysol.2013.06.023 | The three BaO-TiO2-SiO2 glasses were chosen on the <...> arent sample in Figure 1 called hereafter WQ-APS). | solid-state | 2 BaCO3 + 3 SiO2 + 1 TiO2 == 1 Ba2TiSi2O8-SiO2 + 2 CO2 | ['Ba2TiSi3O10'] |  |  | 2 BaCO3 + 3 SiO2 + 1 TiO2 | 1 Ba2TiSi2O8-SiO2 + 2 CO2
10.1016/j.jnoncrysol.2014.06.017 | The Eu3 + doped lithium aluminophosphate glass, wi <...> nealed at 723 K for 6 h to avoid internal strains. | solid-state | 10.3 Al2O3 + 7.2 BaCO3 + 2.1 Eu2O3 + 117 H3PO4 + 1.4 La2O3 + 20.4 Li2CO3 == 1 20.4Li2O-7.2BaO-10.3Al2O3-1.4La2O3-58.5P2O5-2.1Eu2O3 + 27.6 CO2 + 175.5 H2O | ['Li40.8Ba7.2Eu4.2La2.8Al20.6P117O361.5'] |  |  | 10.3 Al2O3 + 7.2 BaCO3 + 2.1 Eu2O3 + 117 H3PO4 + 1.4 La2O3 + 20.4 Li2CO3 | 1 20.4Li2O-7.2BaO-10.3Al2O3-1.4La2O3-58.5P2O5-2.1Eu2O3 + 27.6 CO2 + 175.5 H2O
10.1016/j.jnoncrysol.2014.06.007 | Calcium phosphate glass containing 4 mol% Ag2O was <...> ery paper for optical and mechanical measurements. | solid-state | 3 CaO + 1 P2O5 == 1 Ca3(PO4)2 | ['Ca3P2O8'] |  |  | 3 CaO + 1 P2O5 | 1 Ca3(PO4)2
10.1016/j.jnoncrysol.2013.11.036 | Phosphate glasses in the system P2O5-CaO-Na2O-SrO <...> m oxide (MgO, Vetec 95%), were used as precursors. | solid-state | 1 CaCO3 + 1 Na2CO3 + 0.25 O2 + 1 P2O5 + 0.5 Sr2CO3 == 1 P2O5-CaO-Na2O-SrO + 2.5 CO2 | ['Na2SrCaP2O8'] |  |  | 1 CaCO3 + 1 Na2CO3 + 0.25 O2 + 1 P2O5 + 0.5 Sr2CO3 | 1 P2O5-CaO-Na2O-SrO + 2.5 CO2
10.1016/j.jnoncrysol.2013.11.025 | The host (in mol%) of borosilicate glasses has the <...> ss steel mold and then annealed at 550 °C for 4 h. | solid-state | 55 B2O3 + 1 CaCO3 + 30 SiO2 == 1 CaO-55B2O3-30SiO2 + 1 CO2 | ['CaB110Si30O226'] |  |  | 55 B2O3 + 1 CaCO3 + 30 SiO2 | 1 CaO-55B2O3-30SiO2 + 1 CO2
10.1016/j.jnoncrysol.2014.12.009 | The oxyfluoride glasses with compositions of 46SiO <...> lished to 5 mm thickness for various measurements. | solid-state | 15 Al2O3 + 24 BaF2 + 1 CeF3 + 4 Gd2O3 + 10 Na2O + 46 SiO2 == 1 46SiO2-10Na2O-15Al2O3-24BaF2-4Gd2O3-CeF3 | ['Na20Ba24Gd8CeAl30Si46O159F51'] |  |  | 15 Al2O3 + 24 BaF2 + 1 CeF3 + 4 Gd2O3 + 10 Na2O + 46 SiO2 | 1 46SiO2-10Na2O-15Al2O3-24BaF2-4Gd2O3-CeF3
10.1016/j.jnoncrysol.2014.10.007 | Glasses in the 0.4BaO-0.4TiO2-B2O3 system were fab <...> ing electron microscopy (SEM) (FESEM, InspectS50). | solid-state | 0.4 BaO + 2 H3BO3 + 0.4 TiO2 == 1 0.4BaO-0.4TiO2-B2O3 + 3 H2O | ['Ba0.4Ti0.4B2O4.2'] |  |  | 0.4 BaO + 2 H3BO3 + 0.4 TiO2 | 1 0.4BaO-0.4TiO2-B2O3 + 3 H2O
10.1016/j.jnoncrysol.2015.11.027 | Lead phosphate glasses were prepared by melt-quenc <...> 0 °C for 2 h, and quenched and annealed at 400 °C. | solid-state | 4 NH4H2PO4 + 1.5 O2 + 3 PbO == 1 Pb3(PO4)4 + 6 H2O + 4 NH3 | ['Pb3P4O16'] |  |  | 4 NH4H2PO4 + 1.5 O2 + 3 PbO | 1 Pb3(PO4)4 + 6 H2O + 4 NH3
10.1016/j.jnoncrysol.2015.11.027 | Lead phosphate glasses were prepared by melt-quenc <...> 0 °C for 2 h, and quenched and annealed at 400 °C. | solid-state | 3 BaCO3 + 2 NH4H2PO4 == 1 Ba3(PO4)2 + 3 CO2 + 3 H2O + 2 NH3 | ['Ba3P2O8'] |  |  | 3 BaCO3 + 2 NH4H2PO4 | 1 Ba3(PO4)2 + 3 CO2 + 3 H2O + 2 NH3
10.1016/j.jnoncrysol.2016.08.005 | The glass composition examined in this study is xF <...> as electrodes (ULVAC QUICK COATER VPS-020, Japan). | solid-state | 1 FeO + 2 NaH2PO4 == 1 Na2FeP2O7 + 2 H2O | ['Na2FeP2O7'] |  |  | 1 FeO + 2 NaH2PO4 | 1 Na2FeP2O7 + 2 H2O
10.1016/j.jnoncrysol.2016.02.012 | Base glass of nominal composition 45SiO2-24.5CaO-2 <...> under air ambient at 1500 °C in a Pt-Rh crucible. | solid-state | 24.5 CaCO3 + 12 NH4H2PO4 + 24.5 Na2CO3 + 45 SiO2 == 1 45SiO2-24.5CaO-24.5Na2O-6P2O5 + 49 CO2 + 18 H2O + 12 NH3 | ['Na49Ca24.5Si45P12O169'] |  | 900 | 24.5 CaCO3 + 12 NH4H2PO4 + 24.5 Na2CO3 + 45 SiO2 | 1 45SiO2-24.5CaO-24.5Na2O-6P2O5 + 49 CO2 + 18 H2O + 12 NH3
10.1016/j.jnoncrysol.2017.11.029 | 20SrO-20BaO-40Nb2O5-20P2O5 (SBNP) glasses were pre <...> h) for nucleation and growth of nanocrystallites. | solid-state | 40 (NH4)2HPO4 + 20 BaCO3 + 40 Nb2O5 + 20 SrCO3 == 1 20SrO-20BaO-40Nb2O5-20P2O5 + 40 CO2 + 60 H2O + 80 NH3 | ['Ba20Sr20Nb80P40O340'] |  | 1100 | 40 (NH4)2HPO4 + 20 BaCO3 + 40 Nb2O5 + 20 SrCO3 | 1 20SrO-20BaO-40Nb2O5-20P2O5 + 40 CO2 + 60 H2O + 80 NH3
10.1016/j.jnoncrysol.2017.05.007 | The amorphous Ti45Zr38Ni17 nano-powder was synthes <...> ed. Then alloying was continued for the next 20 h. | solid-state | 17 Ni + 45 Ti + 38 Zr == 1 Ti45Zr38Ni17 | ['Zr38Ti45Ni17'] |  |  | 17 Ni + 45 Ti + 38 Zr | 1 Ti45Zr38Ni17
10.1016/j.jnoncrysol.2017.01.001 | Some glasses based on the system of Bi2O3-GeO2 suc <...> 00-2000 nm using a spectrometer (SHIMADZU U-3120). | solid-state | 1 Bi2O3 + 1 GeO2 == 1 Bi2O3-GeO2 | ['GeBi2O5'] |  |  | 1 Bi2O3 + 1 GeO2 | 1 Bi2O3-GeO2
10.1016/j.jnoncrysol.2017.03.001 | A systematic series of Ge-As-Te-AgI far infrared t <...> quenching method for comparison in Raman analysis. | solid-state | 1 Ge + 4 Te == 1 GeTe4 | ['GeTe4'] |  |  | 1 Ge + 4 Te | 1 GeTe4
10.1016/j.jnoncrysol.2017.08.025 | The glasses sample with the compositions 30ZnO-70T <...> ich were annealed for about 1 h at 310 °C for 2 h. | solid-state | 70 H6TeO6 + 30 Zn(NO3)2·6H2O + 60 [OH-] == 1 30ZnO-70TeO2 + 420 H2O + 35 O2 + 60 [NO3-] | ['Zn30Te70O170'] |  |  | 70 H6TeO6 + 30 Zn(NO3)2·6H2O + 60 [OH-] | 1 30ZnO-70TeO2 + 420 H2O + 35 O2 + 60 [NO3-]
10.1016/j.jnoncrysol.2018.02.012 | Binary iron phosphate glasses with the composition <...> in as-prepared F40 glass was determined to be 18%. | solid-state | 40 Fe2O3 + 120 NH4H2PO4 == 1 40Fe2O3-60P2O5 + 180 H2O + 120 NH3 | ['Fe80P120O420'] |  |  | 40 Fe2O3 + 120 NH4H2PO4 | 1 40Fe2O3-60P2O5 + 180 H2O + 120 NH3
10.1016/j.jct.2008.07.022 | The chromium and rhodium oxides, Cr2O3 and Rh2O3 o <...> obtained in this study are summarized in table 1 . | solid-state | 0.5 Cr2O3 + 0.5 Rh2O3 == 1 CrRhO3 | ['CrRhO3'] |  |  | 0.5 Cr2O3 + 0.5 Rh2O3 | 1 CrRhO3
10.1016/j.jct.2006.06.006 | Na2ZrO3 was prepared from NaNO3 (99%, MERCK, Germa <...> th Au wires and sintered at 880 °C for 3 h in air. | solid-state | 2 NaNO3 + 1 ZrO(NO3)2 + 4 [OH-] == 1 Na2ZrO3 + 2 H2O + 4 [NO3-] | ['Na2ZrO3'] | 880 |  | 2 NaNO3 + 1 ZrO(NO3)2 + 4 [OH-] | 1 Na2ZrO3 + 2 H2O + 4 [NO3-]
10.1016/j.jnoncrysol.2017.12.011 | Glasses with molar composition хAg2O - (100-x) · [ <...> free glasses were used for subsequent experiments. | solid-state | 86 H3PO4 + 57 ZnO == 1 57ZnO-43P2O5 + 129 H2O | ['Zn57P86O272'] |  |  | 86 H3PO4 + 57 ZnO | 1 57ZnO-43P2O5 + 129 H2O
10.1016/j.jct.2013.11.033 | The polycrystalline KSr4B3O9 sample was synthesize <...> d by cooling to room temperature, and then ground. | solid-state | 3 H3BO3 + 0.5 K2CO3 + 4 SrCO3 == 1 KSr4B3O9 + 4.5 CO2 + 4.5 H2O | ['KSr4B3O9'] |  |  | 3 H3BO3 + 0.5 K2CO3 + 4 SrCO3 | 1 KSr4B3O9 + 4.5 CO2 + 4.5 H2O
10.1016/j.jhazmat.2009.08.007 | p-type CaFe2O4 powders were prepared by the conve <...> re wine in color under the preparation conditions. | solid-state | 1 CaCO3 + 1 Fe2O3 == 1 CaFe2O4 + 1 CO2 | ['CaFe2O4'] |  |  | 1 CaCO3 + 1 Fe2O3 | 1 CaFe2O4 + 1 CO2
10.1016/j.jhazmat.2007.07.049 | Sodium iron titanates of this nature NaFeTiO4 and <...> 8 g of Na2CO3, 0.44 g of Fe2O3 and 2.18 g of TiO2. | solid-state | 0.5 Fe2O3 + 0.5 Na2CO3 + 1 TiO2 == 1 NaFeTiO4 + 0.5 CO2 | ['NaTiFeO4'] |  |  | 0.5 Fe2O3 + 0.5 Na2CO3 + 1 TiO2 | 1 NaFeTiO4 + 0.5 CO2
10.1016/j.jhazmat.2007.07.049 | Sodium iron titanates of this nature NaFeTiO4 and <...> 8 g of Na2CO3, 0.44 g of Fe2O3 and 2.18 g of TiO2. | solid-state | 1 Fe2O3 + 1 Na2CO3 + 6 TiO2 == 1 Na2Fe2Ti6O16 + 1 CO2 | ['Na2Ti6Fe2O16'] |  |  | 1 Fe2O3 + 1 Na2CO3 + 6 TiO2 | 1 Na2Fe2Ti6O16 + 1 CO2
10.1016/j.jhazmat.2007.12.075 | The synthesis of pink CaCr0.04Sn0.97SiO5 and green <...> 1140 °C for 35 min following an industrial cycle. | solid-state | 1 CaCO3 + 0.04 CrO3 + 1 SiO2 + 0.97 SnO2 == 1 CaCr0.04Sn0.97SiO5 + 1 CO2 + 0.03 O2 | ['CaCr0.04Sn0.97SiO5'] |  | 1000 | 1 CaCO3 + 0.04 CrO3 + 1 SiO2 + 0.97 SnO2 | 1 CaCr0.04Sn0.97SiO5 + 1 CO2 + 0.03 O2
10.1016/j.jhazmat.2007.12.075 | The synthesis of pink CaCr0.04Sn0.97SiO5 and green <...> 1140 °C for 35 min following an industrial cycle. | solid-state | 3 CaCO3 + 2 CrO3 + 3 SiO2 == 1 Ca3Cr2(SiO4)3 + 3 CO2 + 1.5 O2 | ['Ca3Cr2Si3O12'] |  | 1000 | 3 CaCO3 + 2 CrO3 + 3 SiO2 | 1 Ca3Cr2(SiO4)3 + 3 CO2 + 1.5 O2
10.1016/j.hydromet.2015.07.010 | Spinel type lithium manganese oxide was synthesize <...> article size analyzer (Mastersizer 2000, Malvern). | solid-state | 0.5 Li2CO3 + 2 MnCO3 + 0.75 O2 == 1 LiMn2O4 + 2.5 CO2 | ['LiMn2O4'] |  |  | 0.5 Li2CO3 + 2 MnCO3 + 0.75 O2 | 1 LiMn2O4 + 2.5 CO2
10.1016/j.hydromet.2015.12.009 | The synthesis of Na8Ta6O19·24.5H2O was inspired fr <...> 9.1 Na, 53.9 Ta. Found: 22.0 H2O, 8.9 Na, 51.9 Ta. | solid-state | 20.5 H2O + 8 NaOH + 3 Ta2O5 == 1 Na8Ta6O19·24.5H2O | ['Na8Ta6H49O43.5'] |  |  | 20.5 H2O + 8 NaOH + 3 Ta2O5 | 1 Na8Ta6O19·24.5H2O
10.1016/j.memsci.2012.11.005 | The SrCo0.8Fe0.1Ga0.1O3-δ (SCFG) material was prep <...> ough a sifter of 200-mesh to exclude agglomerates. | solid-state | 0.8 Co(NO3)2·6H2O + 0.1 Fe(NO3)3·9H2O + 0.1 Ga(NO3)3 + 0.45 O2 + 1 Sr(NO3)2 + 4.2 [OH-] == 1 SrCo0.8Fe0.1Ga0.1O3 + 7.8 H2O + 4.2 [NO3-] | ['SrFe0.1Co0.8Ga0.1O3'] |  |  | 0.8 Co(NO3)2·6H2O + 0.1 Fe(NO3)3·9H2O + 0.1 Ga(NO3)3 + 0.45 O2 + 1 Sr(NO3)2 + 4.2 [OH-] | 1 SrCo0.8Fe0.1Ga0.1O3 + 7.8 H2O + 4.2 [NO3-]
10.1016/j.synthmet.2012.04.025 | In order to reduce the cost and simplify the synth <...> mAh g-1 at 0.1 C rate and 129 mAh g-1 at 1 C rate. | solid-state | 0.5 Fe2O3 + 0.5 Li2CO3 + 1 NH4H2PO4 == 1 LiFePO4 + 0.5 CO2 + 1.5 H2O + 1 NH3 + 0.25 O2 | ['LiFePO4'] |  |  | 0.5 Fe2O3 + 0.5 Li2CO3 + 1 NH4H2PO4 | 1 LiFePO4 + 0.5 CO2 + 1.5 H2O + 1 NH3 + 0.25 O2
10.1016/j.fuproc.2015.11.018 | Powders of CaCO3 (Kemika, Croatia, > 99%), TiO2 an <...> with the heating rate of 2 °C min- 1 up to 500 °C. | solid-state | 1 CaCO3 + 1 TiO2 == 1 CaTiO3 + 1 CO2 | ['CaTiO3'] |  |  | 1 CaCO3 + 1 TiO2 | 1 CaTiO3 + 1 CO2
10.1016/j.fuproc.2015.11.018 | Powders of CaCO3 (Kemika, Croatia, > 99%), TiO2 an <...> with the heating rate of 2 °C min- 1 up to 500 °C. | solid-state | 1 CaCO3 + 1 MnO2 == 1 CaMnO3 + 1 CO2 | ['CaMnO3'] |  |  | 1 CaCO3 + 1 MnO2 | 1 CaMnO3 + 1 CO2
10.1016/j.fuproc.2015.11.018 | Powders of CaCO3 (Kemika, Croatia, > 99%), TiO2 an <...> with the heating rate of 2 °C min- 1 up to 500 °C. | solid-state | 1 CaCO3 + 1 ZrO2 == 1 CaZrO3 + 1 CO2 | ['CaZrO3'] |  |  | 1 CaCO3 + 1 ZrO2 | 1 CaZrO3 + 1 CO2
10.1016/j.fuproc.2015.11.018 | Powders of CaCO3 (Kemika, Croatia, > 99%), TiO2 an <...> with the heating rate of 2 °C min- 1 up to 500 °C. | solid-state | 2 CaCO3 + 1 Fe2O3 == 1 Ca2Fe2O5 + 2 CO2 | ['Ca2Fe2O5'] |  |  | 2 CaCO3 + 1 Fe2O3 | 1 Ca2Fe2O5 + 2 CO2
10.1016/S0167-2738(99)00344-6 | Ba2In2O5 ceramic specimen was prepared by a solid- <...> showed good agreement with previous studies [5,6]. | solid-state | 2 BaCO3 + 1 In2O3 == 1 Ba2In2O5 + 2 CO2 | ['Ba2In2O5'] | 1300 | 900 | 2 BaCO3 + 1 In2O3 | 1 Ba2In2O5 + 2 CO2
10.1016/j.ssi.2004.01.060 | Polycrystalline samples of BiCrO3 were prepared by <...> cooling in the measured field (field cooled, FC). | solid-state | 0.5 Bi2O3 + 0.5 Cr2O3 == 1 BiCrO3 | ['CrBiO3'] |  |  | 0.5 Bi2O3 + 0.5 Cr2O3 | 1 BiCrO3
10.1016/S0167-2738(02)00821-4 | Perovskite powders, LSCF and LSGF, were synthesize <...> osity of the coating layer at 800-1250 °C for 2 h. | solid-state | 0.2 Co(NO3)2·6H2O + 0.4 Fe2O3 + 0.3 La2O3 + 0.15 O2 + 0.4 SrCO3 + 0.4 [OH-] == 1 La0.6Sr0.4Co0.2Fe0.8O3 + 0.4 CO2 + 1.4 H2O + 0.4 [NO3-] | ['Sr0.4La0.6Fe0.8Co0.2O3'] | 1500 | 1250 | 0.2 Co(NO3)2·6H2O + 0.4 Fe2O3 + 0.3 La2O3 + 0.15 O2 + 0.4 SrCO3 + 0.4 [OH-] | 1 La0.6Sr0.4Co0.2Fe0.8O3 + 0.4 CO2 + 1.4 H2O + 0.4 [NO3-]
10.1016/S0167-2738(02)00821-4 | Perovskite powders, LSCF and LSGF, were synthesize <...> osity of the coating layer at 800-1250 °C for 2 h. | solid-state | 0.2 Fe2O3 + 0.3 Ga2O3 + 0.35 La2O3 + 0.075 O2 + 0.3 SrCO3 == 1 La0.7Sr0.3Ga0.6Fe0.4O3 + 0.3 CO2 | ['Sr0.3La0.7Fe0.4Ga0.6O3'] | 1500 | 1250 | 0.2 Fe2O3 + 0.3 Ga2O3 + 0.35 La2O3 + 0.075 O2 + 0.3 SrCO3 | 1 La0.7Sr0.3Ga0.6Fe0.4O3 + 0.3 CO2
10.1016/S0167-2738(02)00821-4 | Perovskite powders, LSCF and LSGF, were synthesize <...> osity of the coating layer at 800-1250 °C for 2 h. | solid-state | 1 Co(NO3)2·6H2O + 0.3 La2O3 + 0.35 O2 + 0.4 SrCO3 + 2 [OH-] == 1 La0.6Sr0.4CoO3 + 0.4 CO2 + 7 H2O + 2 [NO3-] | ['Sr0.4La0.6CoO3'] | 1500 | 1250 | 1 Co(NO3)2·6H2O + 0.3 La2O3 + 0.35 O2 + 0.4 SrCO3 + 2 [OH-] | 1 La0.6Sr0.4CoO3 + 0.4 CO2 + 7 H2O + 2 [NO3-]
10.1016/j.ssi.2004.10.021 | The compound Li1.2Ni0.6Co0.2Mn0.2O2+δ was synthesi <...> product was ground and used for characterization. | solid-state | 0.067 Co3O4 + 0.6 Li2CO3 + 0.2 MnO2 + 0.6 NiO + 0.067 O2 == 1 Li1.2Ni0.6Co0.2Mn0.2O2 + 0.6 CO2 | ['Li1.2Mn0.2Co0.2Ni0.6O2'] |  |  | 0.067 Co3O4 + 0.6 Li2CO3 + 0.2 MnO2 + 0.6 NiO + 0.067 O2 | 1 Li1.2Ni0.6Co0.2Mn0.2O2 + 0.6 CO2
10.1016/j.ssi.2005.09.040 | BCY10 was prepared from barium nitrate, cerium nit <...> 3 + 0.9Ce(NO3)3·6H2O + 0.05Y2O3 → BaCe0.9Y0.1O2.95 | solid-state | 1 Ba(NO3)2 + 0.9 Ce(NO3)3·6H2O + 0.225 O2 + 0.05 Y2O3 + 4.7 [OH-] == 1 BaCe0.9Y0.1O2.95 + 7.75 H2O + 4.7 [NO3-] | ['BaCe0.9Y0.1O2.95'] |  |  | 1 Ba(NO3)2 + 0.9 Ce(NO3)3·6H2O + 0.225 O2 + 0.05 Y2O3 + 4.7 [OH-] | 1 BaCe0.9Y0.1O2.95 + 7.75 H2O + 4.7 [NO3-]
10.1016/j.ssi.2006.04.017 | Li2S-P2S5 glass-ceramic electrolytes were prepared <...> r 8 h, and then slowly cooled to room temperature. | solid-state | 1 Li2S + 1 P2S5 == 1 Li2S-P2S5 | ['Li2P2S6'] |  |  | 1 Li2S + 1 P2S5 | 1 Li2S-P2S5
10.1016/j.ssi.2006.04.017 | Li2S-P2S5 glass-ceramic electrolytes were prepared <...> r 8 h, and then slowly cooled to room temperature. | solid-state | 0.25 GeS2 + 1.625 Li2S + 0.375 P2S5 == 1 Li3.25Ge0.25P0.75S4 | ['Li3.25Ge0.25P0.75S4'] |  |  | 0.25 GeS2 + 1.625 Li2S + 0.375 P2S5 | 1 Li3.25Ge0.25P0.75S4
10.1016/j.ssi.2005.11.010 | Sr6Ta2O11 and Sr5.92Ta2.08O11.12 were prepared uti <...> ontrolled atmospheres of humidity as outlined in . | solid-state | 6 SrCO3 + 1 Ta2O5 == 1 Sr6Ta2O11 + 6 CO2 | ['Sr6Ta2O11'] |  |  | 6 SrCO3 + 1 Ta2O5 | 1 Sr6Ta2O11 + 6 CO2
10.1016/j.ssi.2005.11.010 | Sr6Ta2O11 and Sr5.92Ta2.08O11.12 were prepared uti <...> ontrolled atmospheres of humidity as outlined in . | solid-state | 5.92 SrCO3 + 1.04 Ta2O5 == 1 Sr5.92Ta2.08O11.12 + 5.92 CO2 | ['Sr5.92Ta2.08O11.12'] |  |  | 5.92 SrCO3 + 1.04 Ta2O5 | 1 Sr5.92Ta2.08O11.12 + 5.92 CO2
10.1016/j.ssi.2005.10.034 | The Li1.1V3O8 compounds were prepared via a sol-ge <...> SS580 and SG350 by the n-butyl lithium technique . | solid-state | 0.55 Li2CO3 + 1.5 V2O5 == 1 Li1.1V3O8 + 0.55 CO2 + 0.025 O2 | ['Li1.1V3O8'] |  |  | 0.55 Li2CO3 + 1.5 V2O5 | 1 Li1.1V3O8 + 0.55 CO2 + 0.025 O2
10.1016/j.ssi.2005.10.034 | The Li1.1V3O8 compounds were prepared via a sol-ge <...> SS580 and SG350 by the n-butyl lithium technique . | solid-state | 2 Li2CO3 + 1.5 V2O5 == 1 Li4V3O8 + 2 CO2 + 0.75 O2 | ['Li4V3O8'] |  |  | 2 Li2CO3 + 1.5 V2O5 | 1 Li4V3O8 + 2 CO2 + 0.75 O2
10.1016/j.ssi.2005.10.034 | The Li1.1V3O8 compounds were prepared via a sol-ge <...> SS580 and SG350 by the n-butyl lithium technique . | solid-state | 2.5 Li2CO3 + 1.5 V2O5 == 1 Li5V3O8 + 2.5 CO2 + 1 O2 | ['Li5V3O8'] |  |  | 2.5 Li2CO3 + 1.5 V2O5 | 1 Li5V3O8 + 2.5 CO2 + 1 O2
10.1016/j.ssi.2006.10.013 | A 5 g sample of La9.5Si5.75Zn0.25O26 was prepared <...> 3TT powder X-ray diffractometer (Cu Kα radiation). | solid-state | 4.75 La2O3 + 5.75 SiO2 + 0.25 ZnO == 1 La9.5Si5.75Zn0.25O26 | ['La9.5Zn0.25Si5.75O26'] |  |  | 4.75 La2O3 + 5.75 SiO2 + 0.25 ZnO | 1 La9.5Si5.75Zn0.25O26
10.1016/j.ssi.2008.02.011 | Yttrium doped strontium zirconate, SrZr0.9Y0.1O3 - <...> at 300 MPa, and then sintered at 1973 K for 10 h. | solid-state | 0.025 O2 + 1 SrCO3 + 0.05 Y2O3 + 0.9 ZrO2 == 1 SrZr0.9Y0.1O3 + 1 CO2 | ['SrY0.1Zr0.9O3'] | 1973 |  | 0.025 O2 + 1 SrCO3 + 0.05 Y2O3 + 0.9 ZrO2 | 1 SrZr0.9Y0.1O3 + 1 CO2
10.1016/j.ssi.2008.04.004 | Lithium phosphate glasses with composition xLi2O·( <...> 2O contents of 50, 55 and 57.5 mol%, respectively. | solid-state | 1 (NH4)2HPO4 + 1.5 Li2CO3 == 1 Li3PO4 + 1.5 CO2 + 1.5 H2O + 2 NH3 | ['Li3PO4'] |  |  | 1 (NH4)2HPO4 + 1.5 Li2CO3 | 1 Li3PO4 + 1.5 CO2 + 1.5 H2O + 2 NH3
10.1016/j.ssi.2010.06.004 | Single-phase Sr3Fe1.9Mo0.1O7-δ was synthesized via <...> s performed using GSAS code with EXPGUI frontend . | solid-state | 0.1 (NH4)2MoO4 + 0.95 Fe2O3 + 0.425 O2 + 3 SrCO3 == 1 Sr3Fe1.9Mo0.1O7 + 3 CO2 + 0.1 H2O + 0.2 NH3 | ['Sr3Mo0.1Fe1.9O7'] | 1623 |  | 0.1 (NH4)2MoO4 + 0.95 Fe2O3 + 0.425 O2 + 3 SrCO3 | 1 Sr3Fe1.9Mo0.1O7 + 3 CO2 + 0.1 H2O + 0.2 NH3
10.1016/j.ssi.2010.06.009 | The mechanosynthesis (reactive grinding) of perovs <...> calcined at 850 °C for 2 h and is referred as RG. | solid-state | 0.1 Co2O3 + 0.4 Fe2O3 + 0.3 La2O3 + 0.1 O2 + 0.4 SrCO3 == 1 La0.6Sr0.4Co0.2Fe0.8O3 + 0.4 CO2 | ['Sr0.4La0.6Fe0.8Co0.2O3'] |  | 850 | 0.1 Co2O3 + 0.4 Fe2O3 + 0.3 La2O3 + 0.1 O2 + 0.4 SrCO3 | 1 La0.6Sr0.4Co0.2Fe0.8O3 + 0.4 CO2
10.1016/j.ssi.2010.09.018 | The solid lithium conductor Li1.5Al0.5Ge1.5(PO4)3 <...> crystallized by heat treatment for 2 h at 630 °C. | solid-state | 0.5 Al(OH)3 + 1.5 GeO2 + 0.75 Li2CO3 + 3 NH4H2PO4 == 1 Li1.5Al0.5Ge1.5(PO4)3 + 0.75 CO2 + 5.25 H2O + 3 NH3 | ['Li1.5Al0.5Ge1.5P3O12'] |  |  | 0.5 Al(OH)3 + 1.5 GeO2 + 0.75 Li2CO3 + 3 NH4H2PO4 | 1 Li1.5Al0.5Ge1.5(PO4)3 + 0.75 CO2 + 5.25 H2O + 3 NH3
10.1016/j.ssi.2008.12.014 | The three silicate systems La9.33(SiO4)6O2, La8Ba2 <...> al X'Pert Pro diffractometer with Cu Kα radiation. | solid-state | 4.665 La2O3 + 0.002 O2 + 6 SiO2 == 1 La9.33(SiO4)6O2 | ['La9.33Si6O26'] |  |  | 4.665 La2O3 + 0.002 O2 + 6 SiO2 | 1 La9.33(SiO4)6O2
10.1016/j.ssi.2008.12.014 | The three silicate systems La9.33(SiO4)6O2, La8Ba2 <...> al X'Pert Pro diffractometer with Cu Kα radiation. | solid-state | 2 BaCO3 + 4 La2O3 + 6 SiO2 == 1 La8Ba2(SiO4)6O2 + 2 CO2 | ['Ba2La8Si6O26'] |  |  | 2 BaCO3 + 4 La2O3 + 6 SiO2 | 1 La8Ba2(SiO4)6O2 + 2 CO2
10.1016/j.ssi.2008.12.014 | The three silicate systems La9.33(SiO4)6O2, La8Ba2 <...> al X'Pert Pro diffractometer with Cu Kα radiation. | solid-state | 1 BaCO3 + 4.5 La2O3 + 6 SiO2 == 1 La9Ba(SiO4)6O2.5 + 1 CO2 | ['BaLa9Si6O26.5'] |  |  | 1 BaCO3 + 4.5 La2O3 + 6 SiO2 | 1 La9Ba(SiO4)6O2.5 + 1 CO2
10.1016/j.ssi.2008.12.014 | The three silicate systems La9.33(SiO4)6O2, La8Ba2 <...> al X'Pert Pro diffractometer with Cu Kα radiation. | solid-state | 6 GeO2 + 4.915 La2O3 + 0.002 O2 == 1 La9.83(GeO4)6O2.75 | ['La9.83Ge6O26.75'] |  |  | 6 GeO2 + 4.915 La2O3 + 0.002 O2 | 1 La9.83(GeO4)6O2.75
10.1016/j.ssi.2008.12.014 | The three silicate systems La9.33(SiO4)6O2, La8Ba2 <...> al X'Pert Pro diffractometer with Cu Kα radiation. | solid-state | 6 GeO2 + 3 La2O3 + 1 Tb4O7 == 1 La6Tb4(GeO4)6O3 + 0.5 O2 | ['Tb4La6Ge6O27'] |  |  | 6 GeO2 + 3 La2O3 + 1 Tb4O7 | 1 La6Tb4(GeO4)6O3 + 0.5 O2
10.1016/j.ssi.2008.12.014 | The three silicate systems La9.33(SiO4)6O2, La8Ba2 <...> al X'Pert Pro diffractometer with Cu Kα radiation. | solid-state | 2 BaCO3 + 6 GeO2 + 4 La2O3 == 1 La8Ba2(GeO4)6O2 + 2 CO2 | ['Ba2La8Ge6O26'] |  |  | 2 BaCO3 + 6 GeO2 + 4 La2O3 | 1 La8Ba2(GeO4)6O2 + 2 CO2
10.1016/j.ssi.2008.12.014 | The three silicate systems La9.33(SiO4)6O2, La8Ba2 <...> al X'Pert Pro diffractometer with Cu Kα radiation. | solid-state | 6 GeO2 + 4 La2O3 + 1 Y2O3 == 1 La8Y2(GeO4)6O3 | ['La8Y2Ge6O27'] |  |  | 6 GeO2 + 4 La2O3 + 1 Y2O3 | 1 La8Y2(GeO4)6O3
10.1016/j.ssi.2010.07.014 | LSGM (La0.9Sr0.1 Ga0.8 Mg0.2O3-δ) powder was prepa <...> estigate the reaction with Ni and the electrolyte. | solid-state | 0.4 Ga2O3 + 0.45 La2O3 + 0.2 MgO + 0.075 O2 + 0.1 SrCO3 == 1 La0.9Sr0.1Ga0.8Mg0.2O3 + 0.1 CO2 | ['Sr0.1Mg0.2La0.9Ga0.8O3'] | 1500 | 1200 | 0.4 Ga2O3 + 0.45 La2O3 + 0.2 MgO + 0.075 O2 + 0.1 SrCO3 | 1 La0.9Sr0.1Ga0.8Mg0.2O3 + 0.1 CO2
10.1016/j.ssi.2011.05.007 | Appropriate ratios of pre-dried NiO (Sigma-Aldrich <...> and ball milled to obtain reasonably fine powders. | solid-state | 0.5 Nb2O5 + 0.5 NiO + 0.5 TiO2 == 1 NbTi0.5Ni0.5O4 | ['Ti0.5NbNi0.5O4'] |  |  | 0.5 Nb2O5 + 0.5 NiO + 0.5 TiO2 | 1 NbTi0.5Ni0.5O4
10.1016/j.ssi.2012.05.002 | Na3FeF6 was synthesized through a dry ball milling <...> ollowing chemical reaction: 3NaF + FeF3 → Na3FeF6. | solid-state | 1 FeF3 + 3 NaF == 1 Na3FeF6 | ['Na3FeF6'] |  |  | 1 FeF3 + 3 NaF | 1 Na3FeF6
10.1016/j.ssi.2011.10.018 | Glasses with compositions of 45xNaO1/2-45(1-x)WO3- <...> he molecular weight per 1 mol cation of the glass. | solid-state | 30 NH4H2PO4 + 0.5 Na2CO3 + 12.5 Nb2O5 + 1 WO3 == 1 NaO1/2-WO3-30PO5/2-25NbO5/2 + 0.5 CO2 + 45 H2O + 30 NH3 | ['NaNb25WP30O141'] |  |  | 30 NH4H2PO4 + 0.5 Na2CO3 + 12.5 Nb2O5 + 1 WO3 | 1 NaO1/2-WO3-30PO5/2-25NbO5/2 + 0.5 CO2 + 45 H2O + 30 NH3
10.1016/j.ssi.2011.10.018 | Glasses with compositions of 45xNaO1/2-45(1-x)WO3- <...> he molecular weight per 1 mol cation of the glass. | solid-state | 0.5 K2CO3 + 30 NH4H2PO4 + 12.5 Nb2O5 + 1 WO3 == 1 KO1/2-WO3-30PO5/2-25NbO5/2 + 0.5 CO2 + 45 H2O + 30 NH3 | ['KNb25WP30O141'] |  |  | 0.5 K2CO3 + 30 NH4H2PO4 + 12.5 Nb2O5 + 1 WO3 | 1 KO1/2-WO3-30PO5/2-25NbO5/2 + 0.5 CO2 + 45 H2O + 30 NH3
10.1016/j.ssi.2013.03.009 | Various numbers of articles are known discussing t <...> action) to 573 K after mechanical activation [62]. | solid-state | 1 BaF2 + 1 SnF2 == 1 BaSnF4 | ['BaSnF4'] |  |  | 1 BaF2 + 1 SnF2 | 1 BaSnF4
10.1016/j.ssi.2012.12.013 | The precursor materials, lithium oxide (Li2O, 99.5 <...> tar and pestle prior to further characterizations. | solid-state | 1 Li2O + 0.2 P2O5 + 0.2 P3N5 == 1 Li2PO2N | ['Li2PNO2'] |  |  | 1 Li2O + 0.2 P2O5 + 0.2 P3N5 | 1 Li2PO2N
10.1016/j.ssi.2013.08.039 | The La0.9Ca0.1FeO3 - δ powder studied in this work <...> a period of 12 h to ensure equilibration with air. | solid-state | 0.1 CaCO3 + 0.5 Fe2O3 + 0.45 La2O3 + 0.025 O2 == 1 La0.9Ca0.1FeO3 + 0.1 CO2 | ['Ca0.1La0.9FeO3'] |  | 1190 | 0.1 CaCO3 + 0.5 Fe2O3 + 0.45 La2O3 + 0.025 O2 | 1 La0.9Ca0.1FeO3 + 0.1 CO2
10.1016/j.ssi.2014.01.032 | The sample with the nominal formula of BaIn0.80Mn0 <...> which was named as RS1. The obtained RS1 is black. | solid-state | 1 BaCO3 + 0.4 In2O3 + 0.2 MnCO3 + 0.3 O2 == 1 BaIn0.80Mn0.20O3 + 1.2 CO2 | ['BaMn0.2In0.8O3'] |  |  | 1 BaCO3 + 0.4 In2O3 + 0.2 MnCO3 + 0.3 O2 | 1 BaIn0.80Mn0.20O3 + 1.2 CO2
10.1016/j.ssi.2014.03.025 | The sample preparation follows the standard proced <...> m in thickness for thermal transport measurements. | solid-state | 1 Ag + 1 Cu + 1 Se == 1 CuAgSe | ['AgCuSe'] |  |  | 1 Ag + 1 Cu + 1 Se | 1 CuAgSe
10.1016/j.ssi.2013.11.009 | Ce0.8Gd0.2O1.9 electrolyte was synthesized by a co <...> ensity. Thickness of the sinters was about 0.5 mm. | solid-state | 0.8 Ce(NO3)3 + 0.2 Gd(NO3)3 + 0.2 O2 + 3 [OH-] == 1 Ce0.8Gd0.2O1.9 + 1.5 H2O + 3 [NO3-] | ['Gd0.2Ce0.8O1.9'] | 1500 |  | 0.8 Ce(NO3)3 + 0.2 Gd(NO3)3 + 0.2 O2 + 3 [OH-] | 1 Ce0.8Gd0.2O1.9 + 1.5 H2O + 3 [NO3-]
10.1016/j.ssi.2013.10.057 | Lithium argyrodite Li6PS5Br electrolyte was fabric <...> mosphere and ground again for further application. | solid-state | 2.5 Li2S + 1 LiBr + 0.5 P2S5 == 1 Li6PS5Br | ['Li6PS5Br'] |  |  | 2.5 Li2S + 1 LiBr + 0.5 P2S5 | 1 Li6PS5Br
10.1016/j.ssi.2013.09.054 | Ceramics of LiCoMnO4 were synthesized by a solid-s <...> ding and was finally quenched to room temperature. | solid-state | 1 CoO + 0.5 Li2CO3 + 1 MnCO3 + 0.75 O2 == 1 LiCoMnO4 + 1.5 CO2 | ['LiMnCoO4'] | 600 |  | 1 CoO + 0.5 Li2CO3 + 1 MnCO3 + 0.75 O2 | 1 LiCoMnO4 + 1.5 CO2
10.1016/j.ssi.2014.11.010 | A compound with chemical formula Li6.5La3Zr1.5Ta0. <...> er. The annealing was done in an alumina crucible. | solid-state | 1.5 La2O3 + 3.25 Li2CO3 + 0.25 Ta2O5 + 1.5 ZrO2 == 1 Li6.5La3Zr1.5Ta0.5O12 + 3.25 CO2 | ['Li6.5La3Zr1.5Ta0.5O12'] |  |  | 1.5 La2O3 + 3.25 Li2CO3 + 0.25 Ta2O5 + 1.5 ZrO2 | 1 Li6.5La3Zr1.5Ta0.5O12 + 3.25 CO2
10.1016/j.ssi.2014.11.020 | The powders of Bi2WO6, Bi2MoO6 and ZnWO4 were synt <...> distilled water and dried in air at 80 °C for 8 h. | solid-state | 2 O2 + 1 W + 1 Zn == 1 ZnWO4 | ['WZnO4'] |  |  | 2 O2 + 1 W + 1 Zn | 1 ZnWO4
10.1016/j.ssi.2014.09.037 | LTO, LTO + Nb, LTO + Ta powders were prepared by a <...> densities of ceramics were in the range (83-89)%. | solid-state | 2 Li2CO3 + 5 TiO2 == 1 Li4Ti5O12 + 2 CO2 | ['Li4Ti5O12'] |  |  | 2 Li2CO3 + 5 TiO2 | 1 Li4Ti5O12 + 2 CO2
10.1016/j.ssi.2015.09.008 | Li[Li0.2Mn0.6Ni0.2]O2 and boron substituted Li[Li0 <...> e active materials were obtained as a sole powder. | solid-state | 0.6 Li2CO3 + 0.6 MnCO3 + 0.2 Ni(OH)2 + 0.3 O2 == 1 Li(Li0.2Mn0.6Ni0.2)O2 + 1.2 CO2 + 0.2 H2O | ['Li1.2Mn0.6Ni0.2O2'] | 900 |  | 0.6 Li2CO3 + 0.6 MnCO3 + 0.2 Ni(OH)2 + 0.3 O2 | 1 Li(Li0.2Mn0.6Ni0.2)O2 + 1.2 CO2 + 0.2 H2O
10.1016/j.ssi.2015.09.008 | Li[Li0.2Mn0.6Ni0.2]O2 and boron substituted Li[Li0 <...> e active materials were obtained as a sole powder. | solid-state | 0.6 Li2CO3 + 0.6 MnCO3 + 0.4 O2 == 1 Li(Li0.2Mn0.6)-(X/2BX)O2 + 1.2 CO2 | ['Li1.2Mn0.6O2'] | 900 |  | 0.6 Li2CO3 + 0.6 MnCO3 + 0.4 O2 | 1 Li(Li0.2Mn0.6)-(X/2BX)O2 + 1.2 CO2
10.1016/j.ssi.2016.04.009 | BCFN powder was prepared by using a solid state re <...> acterization and preparation of cathode materials. | solid-state | 1 BaCO3 + 0.233 Co3O4 + 0.1 Fe2O3 + 0.05 Nb2O5 + 0.258 O2 == 1 BaCo0.7Fe0.2Nb0.1O3 + 1 CO2 | ['BaNb0.1Fe0.2Co0.7O3'] | 1100 |  | 1 BaCO3 + 0.233 Co3O4 + 0.1 Fe2O3 + 0.05 Nb2O5 + 0.258 O2 | 1 BaCo0.7Fe0.2Nb0.1O3 + 1 CO2
10.1016/j.ssi.2015.05.002 | Proton conducting ceramic fuel cells (PCFC) having <...> Solartron Potentiostat/Galvanostat (Model 1283A). | solid-state | 1 BaCO3 + 0.7 CeO2 + 0.05 O2 + 0.1 Y2O3 + 0.1 ZrO2 == 1 BaZr0.1Ce0.7Y0.2O3 + 1 CO2 | ['BaCe0.7Y0.2Zr0.1O3'] | 1500 | 1050 | 1 BaCO3 + 0.7 CeO2 + 0.05 O2 + 0.1 Y2O3 + 0.1 ZrO2 | 1 BaZr0.1Ce0.7Y0.2O3 + 1 CO2
10.1016/j.ssi.2017.04.011 | For the purpose of comparison, LiNi0.8Co0.15Al0.05 <...> ygen to obtain final products (denoted as LNCA-S). | solid-state | 0.05 Al(CH3COO)3 + 0.15 Co(CH3COO)2·4H2O + 1 LiOH·H2O + 0.8 Ni(CH3COO)3·4H2O + 0.038 O2 + 2.85 [OH-] == 1 LiNi0.8Co0.15Al0.05O2 + 6.725 H2O + 2.85 [CH3COO-] | ['LiCo0.15Ni0.8Al0.05O2'] |  |  | 0.05 Al(CH3COO)3 + 0.15 Co(CH3COO)2·4H2O + 1 LiOH·H2O + 0.8 Ni(CH3COO)3·4H2O + 0.038 O2 + 2.85 [OH-] | 1 LiNi0.8Co0.15Al0.05O2 + 6.725 H2O + 2.85 [CH3COO-]
10.1016/j.ssi.2018.02.003 | The conductivity of infiltrated SFM phase was dete <...> d then sintered at 1350 °C for 5 h in ambient air. | solid-state | 1 Y2O3 + 1 ZrO2 == 1 Y2O3-ZrO2 | ['Y2ZrO5'] | 1350 |  | 1 Y2O3 + 1 ZrO2 | 1 Y2O3-ZrO2
10.1016/j.ssi.2017.10.016 | The Li1.5Al0.5Ge1.5(PO4)3 precursor was prepared b <...> , followed by sintering at 850 °C for 5 h as well. | solid-state | 0.25 Al2O3 + 1.5 GeO2 + 0.75 Li2CO3 + 3 NH4H2PO4 == 1 Li1.5Al0.5Ge1.5(PO4)3 + 0.75 CO2 + 4.5 H2O + 3 NH3 | ['Li1.5Al0.5Ge1.5P3O12'] | 850 | 700 | 0.25 Al2O3 + 1.5 GeO2 + 0.75 Li2CO3 + 3 NH4H2PO4 | 1 Li1.5Al0.5Ge1.5(PO4)3 + 0.75 CO2 + 4.5 H2O + 3 NH3
10.1016/j.dyepig.2017.04.019 | The selected LLPs SAOED were prepared by the high <...> he synthesis process was illustrated in Figure 1 . | solid-state | 1 Al2O3 + 0.025 O2 + 0.95 SrCO3 == 1 Sr0.95Al2O4 + 0.95 CO2 ; target Sr0.95Al2O4 with additives Dy via Dy2O3 ; target Sr0.95Al2O4 with additives Dy via Dy2O3 | ['Sr0.95Al2O4'] | 1300 |  | 1 Al2O3 + 0.025 O2 + 0.95 SrCO3 | 1 Sr0.95Al2O4 + 0.95 CO2 ; target Sr0.95Al2O4 with additives Dy via Dy2O3 ; target Sr0.95Al2O4 with additives Dy via Dy2O3
10.1016/j.apsusc.2008.09.017 | Specifically, LaNiO3 target was made by precursors <...> y of the powder), and sintered at 800 °C for 24 h. | solid-state | 1 La(NO3)3·6H2O + 1 Ni(CH3COO)3 + 6 [OH-] == 1 LaNiO3 + 9 H2O + 3 [CH3COO-] + 3 [NO3-] | ['LaNiO3'] | 800 |  | 1 La(NO3)3·6H2O + 1 Ni(CH3COO)3 + 6 [OH-] | 1 LaNiO3 + 9 H2O + 3 [CH3COO-] + 3 [NO3-]
10.1016/j.apsusc.2011.09.125 | Commercial available aluminum (6 μm, ≥98% in purit <...> ace as follows: Al + Zr(NO3)4 → Al2O3 + ZrO2 + N2↑ | solid-state | 2 Al + 1.5 O2 + 1 Zr(NO3)4 + 4 [OH-] == 1 Al2O3-ZrO2 + 2 H2O + 4 [NO3-] | ['ZrAl2O5'] |  |  | 2 Al + 1.5 O2 + 1 Zr(NO3)4 + 4 [OH-] | 1 Al2O3-ZrO2 + 2 H2O + 4 [NO3-]
10.1016/j.apsusc.2011.11.052 | Li4Ti5O12 is usually synthesized by a solid-state <...> with LiOH·H2O powder (Wako) to produce Li4Ti5O12. | solid-state | 4 Li + 1 O2 + 5 TiO2 == 1 Li4Ti5O12 | ['Li4Ti5O12'] |  | 1173 | 4 Li + 1 O2 + 5 TiO2 | 1 Li4Ti5O12
10.1016/j.apsusc.2013.01.156 | All chemicals were reagent grade and were used wit <...> calcined in a muffle furnace at 1000 °C for 12 h. | solid-state | 1 K2CO3 + 4 TiO2 == 1 K2Ti4O9 + 1 CO2 | ['K2Ti4O9'] |  | 1000 | 1 K2CO3 + 4 TiO2 | 1 K2Ti4O9 + 1 CO2
10.1016/j.apsusc.2013.05.149 | Firstly, LiFePO4 was synthesized via a solid state <...> Lastly, the mixtures were dried at 90 °C for 12 h. | solid-state | 1 FeC2O4·2H2O + 0.5 Li2CO3 + 1 NH4H2PO4 + 0.5 O2 == 1 LiFePO4 + 2.5 CO2 + 3.5 H2O + 1 NH3 | ['LiFePO4'] |  |  | 1 FeC2O4·2H2O + 0.5 Li2CO3 + 1 NH4H2PO4 + 0.5 O2 | 1 LiFePO4 + 2.5 CO2 + 3.5 H2O + 1 NH3
10.1016/j.apsusc.2015.01.230 | YSZ ceramic substrates were fabricated by uniaxial <...> sintering are approximately: 20 × 8 × 0.5 (in mm). | solid-state | 1 Y2O3 + 1 ZrO2 == 1 Y2O3-ZrO2 | ['Y2ZrO5'] | 1400 |  | 1 Y2O3 + 1 ZrO2 | 1 Y2O3-ZrO2
10.1016/j.apsusc.2015.03.195 | AlMgB14-TiB2 composite with AlMgB14:TiB2 molar rat <...> as calculated using the formula of Anstis et al. . | solid-state | 1 AlMgB14 + 1 TiB2 == 1 AlMgB14-TiB2 | ['MgTiAlB16'] |  |  | 1 AlMgB14 + 1 TiB2 | 1 AlMgB14-TiB2
10.1016/j.apsusc.2016.05.034 | The CuS powders were fabricated starting with comm <...> finally obtained without any wet-milling process. | solid-state | 1 Cu + 1 S == 1 CuS | ['CuS'] |  |  | 1 Cu + 1 S | 1 CuS
10.1016/j.apsusc.2016.10.038 | The chromium doped A2ZnTiO6 (A = Pr, Gd) photocata <...> ere then ground into fine powders for measurement. | solid-state | 1 Gd2O3 + 1 TiO2 + 1 ZnO == 1 A2ZnTiO6; A = Gd ; target A2ZnTiO6 with additives Cr via Cr2O3 ; target A2ZnTiO6 with additives Cr via Cr2O3 | ['Gd2TiZnO6'] | 1300 |  | 1 Gd2O3 + 1 TiO2 + 1 ZnO | 1 A2ZnTiO6; A = Gd ; target A2ZnTiO6 with additives Cr via Cr2O3 ; target A2ZnTiO6 with additives Cr via Cr2O3
10.1016/j.apsusc.2016.10.038 | The chromium doped A2ZnTiO6 (A = Pr, Gd) photocata <...> ere then ground into fine powders for measurement. | solid-state | 1 Pr2O3 + 1 TiO2 + 1 ZnO == 1 A2ZnTiO6; A = Pr ; target A2ZnTiO6 with additives Cr via Cr2O3 ; target A2ZnTiO6 with additives Cr via Cr2O3 | ['Pr2TiZnO6'] | 1300 |  | 1 Pr2O3 + 1 TiO2 + 1 ZnO | 1 A2ZnTiO6; A = Pr ; target A2ZnTiO6 with additives Cr via Cr2O3 ; target A2ZnTiO6 with additives Cr via Cr2O3
10.1016/j.apsusc.2017.06.139 | Polycrystalline bulk targets of pure ZnO, Zn0.95Fe <...> f the INDUS-2 synchrotron source at RRCAT, Indore. | solid-state | 0.025 Fe2O3 + 0.95 ZnO == 1 Zn0.95Fe0.05O + 0.012 O2 | ['Fe0.05Zn0.95O'] |  | 600 | 0.025 Fe2O3 + 0.95 ZnO | 1 Zn0.95Fe0.05O + 0.012 O2
10.1016/j.apsusc.2017.06.139 | Polycrystalline bulk targets of pure ZnO, Zn0.95Fe <...> f the INDUS-2 synchrotron source at RRCAT, Indore. | solid-state | 0.01 Al2O3 + 0.98 ZnO == 1 Zn0.98Al0.02O + 0.005 O2 | ['Zn0.98Al0.02O'] |  | 600 | 0.01 Al2O3 + 0.98 ZnO | 1 Zn0.98Al0.02O + 0.005 O2
10.1016/j.apsusc.2017.06.139 | Polycrystalline bulk targets of pure ZnO, Zn0.95Fe <...> f the INDUS-2 synchrotron source at RRCAT, Indore. | solid-state | 0.01 Al2O3 + 0.025 Fe2O3 + 0.93 ZnO == 1 Zn0.93Fe0.05Al0.02O + 0.018 O2 | ['Fe0.05Zn0.93Al0.02O'] |  | 600 | 0.01 Al2O3 + 0.025 Fe2O3 + 0.93 ZnO | 1 Zn0.93Fe0.05Al0.02O + 0.018 O2
10.1016/j.cattod.2005.11.020 | In this work, results obtained in different studie <...> t 500 °C, and then ground in two steps, as for RG. | solid-state | 0.333 Co3O4 + 0.5 La2O3 + 0.083 O2 == 1 LaCoO3 | ['LaCoO3'] |  | 500 | 0.333 Co3O4 + 0.5 La2O3 + 0.083 O2 | 1 LaCoO3
10.1016/j.cattod.2007.11.030 | The FexV1-xSbO4 catalysts have been prepared by sl <...> ding to their relative vanadium and iron contents. | solid-state | 1 Fe(NO3)3·9H2O + 0.5 O2 + 0.5 Sb2O3 + 3 [OH-] == 1 FeSbO4 + 10.5 H2O + 3 [NO3-] | ['FeSbO4'] |  | 1173 | 1 Fe(NO3)3·9H2O + 0.5 O2 + 0.5 Sb2O3 + 3 [OH-] | 1 FeSbO4 + 10.5 H2O + 3 [NO3-]
10.1016/j.matchar.2011.07.014 | Samples used in the present study were synthesized <...> size of 0.02° and counting time of 10 s per step. | solid-state | 0.5 Fe2O3 + 0.25 O2 + 1 SrCO3 == 1 SrFeO3 + 1 CO2 | ['SrFeO3'] |  |  | 0.5 Fe2O3 + 0.25 O2 + 1 SrCO3 | 1 SrFeO3 + 1 CO2
10.1016/j.matchar.2011.07.014 | Samples used in the present study were synthesized <...> size of 0.02° and counting time of 10 s per step. | solid-state | 0.25 Fe2O3 + 0.25 Nb2O5 + 1 SrCO3 == 1 SrFe0.5Nb0.5O3 + 1 CO2 | ['SrNb0.5Fe0.5O3'] |  |  | 0.25 Fe2O3 + 0.25 Nb2O5 + 1 SrCO3 | 1 SrFe0.5Nb0.5O3 + 1 CO2
10.1016/j.matchar.2017.04.011 | Al20Co20Cu20Ni20Zn20 HEA was synthesized by ball m <...> for different time period ranging from 2 to 96 h. | solid-state | 20 Al + 20 Co + 20 Cu + 20 Ni + 20 Zn == 1 Al20Co20Cu20Ni20Zn20 | ['Co20Ni20Cu20Zn20Al20'] |  |  | 20 Al + 20 Co + 20 Cu + 20 Ni + 20 Zn | 1 Al20Co20Cu20Ni20Zn20
10.1016/j.apcata.2008.08.003 | For comparison, BiVO4 was also prepared through a <...> or 5 h in an alumina crucible to obtain BiVO4-SSR. | solid-state | 0.5 Bi2O3 + 1 NH4VO3 == 1 BiVO4 + 0.5 H2O + 1 NH3 | ['VBiO4'] |  | 700 | 0.5 Bi2O3 + 1 NH4VO3 | 1 BiVO4 + 0.5 H2O + 1 NH3
10.1016/j.apcata.2005.07.022 | CeO2 and Sm2O3 supports were prepared from 99.9% C <...> min-1 and maintained at this temperature for 1 h. | solid-state | 0.8 CeO2 + 0.2 Sm2O3 == 1 (CeO2)0.8(Sm2O3)0.2 | ['Sm0.4Ce0.8O2.2'] |  | 400 | 0.8 CeO2 + 0.2 Sm2O3 | 1 (CeO2)0.8(Sm2O3)0.2
10.1016/j.apcata.2007.12.025 | LiNiO2 samples were synthesized by a solid-state r <...> be about 500 by measuring the Fermi edge of gold. | solid-state | 1 LiNO3 + 1 Ni(OH)2 + 0.25 O2 + 1 [OH-] == 1 LiNiO2 + 1.5 H2O + 1 [NO3-] | ['LiNiO2'] |  |  | 1 LiNO3 + 1 Ni(OH)2 + 0.25 O2 + 1 [OH-] | 1 LiNiO2 + 1.5 H2O + 1 [NO3-]
10.1016/j.apradiso.2016.05.021 | The synthesis consist of a complete homogenization <...> MgY2Ga2Al2SiO12, MgY2Al4SiO12 and (YGd)3Ga2Al3O12. | solid-state | 1.5 Al2O3 + 0.003 Ce(NO3)4 + 1 Ga2O3 + 0.375 Gd2O3 + 0.02 O2 + 1.11 Y2O3 + 0.012 [OH-] == 1 Y2.22Gd0.75Ce0.003Ga2Al3O12 + 0.006 H2O + 0.012 [NO3-] | ['Gd0.75Ce0.003Y2.22Ga2Al3O12'] |  |  | 1.5 Al2O3 + 0.003 Ce(NO3)4 + 1 Ga2O3 + 0.375 Gd2O3 + 0.02 O2 + 1.11 Y2O3 + 0.012 [OH-] | 1 Y2.22Gd0.75Ce0.003Ga2Al3O12 + 0.006 H2O + 0.012 [NO3-]
10.1016/j.radmeas.2016.12.006 | 1Sm2O3-doped 50BaF2-25Al2O3-25B2O3 (in mol%) glass <...> 2 crystalline phase, and to obtain glass-ceramics. | solid-state | 25 Al2O3 + 25 B2O3 + 50 BaF2 == 1 50BaF2-25Al2O3-25B2O3 | ['Ba50Al50B50O150F100'] |  |  | 25 Al2O3 + 25 B2O3 + 50 BaF2 | 1 50BaF2-25Al2O3-25B2O3
10.1016/j.ssc.2004.11.049 | The bulk materials of Bi100-xSbx (x = 7, 12, 15, 2 <...> results were compared with the reported results . | solid-state | 85 Bi + 15 Sb == 1 Bi85Sb15 | ['Bi85Sb15'] |  |  | 85 Bi + 15 Sb | 1 Bi85Sb15
10.1016/j.ssc.2004.11.049 | The bulk materials of Bi100-xSbx (x = 7, 12, 15, 2 <...> results were compared with the reported results . | solid-state | 80 Bi + 20 Sb == 1 Bi80Sb20 | ['Bi80Sb20'] |  |  | 80 Bi + 20 Sb | 1 Bi80Sb20
10.1016/j.reactfunctpolym.2007.10.010 | Zn0.6Cu0.4Cr0.5Fe1.5O4 ferrite was prepared by a r <...> C for 12 h, and sintered at 900 °C for 2 h in air. | solid-state | 0.5 Cr(NO3)3·9H2O + 0.4 Cu(NO3)2·3H2O + 1.5 Fe(NO3)3·9H2O + 0.6 Zn(NO3)2·6H2O + 8 [OH-] == 1 Zn0.6Cu0.4Cr0.5Fe1.5O4 + 26.8 H2O + 8 [NO3-] | ['Cr0.5Fe1.5Cu0.4Zn0.6O4'] | 900 |  | 0.5 Cr(NO3)3·9H2O + 0.4 Cu(NO3)2·3H2O + 1.5 Fe(NO3)3·9H2O + 0.6 Zn(NO3)2·6H2O + 8 [OH-] | 1 Zn0.6Cu0.4Cr0.5Fe1.5O4 + 26.8 H2O + 8 [NO3-]
10.1016/j.ssc.2004.12.048 | The bulk target Al0.5Fe2.5O4 were prepared using a <...> mber of the SQUID system through an optical fiber. | solid-state | 0.25 Al2O3 + 1.25 Fe2O3 == 1 Al0.5Fe2.5O4 + 0.25 O2 | ['Fe2.5Al0.5O4'] | 1300 |  | 0.25 Al2O3 + 1.25 Fe2O3 | 1 Al0.5Fe2.5O4 + 0.25 O2
10.1016/j.ssc.2005.01.037 | Appropriate quantities of ZnO, SiO2, Eu2O3 and/or <...> re using Hitachi F-4500 fluorescence spectrometer. | solid-state | 1 SiO2 + 2 ZnO == 1 Zn2SiO4 | ['Zn2SiO4'] |  |  | 1 SiO2 + 2 ZnO | 1 Zn2SiO4
10.1016/j.ssc.2004.10.035 | Bi3.99Ti2.97V0.03O12 (BTV) target was prepared in <...> ure polycrystalline phase with no secondary phase. | solid-state | 1.995 Bi2O3 + 2.97 TiO2 + 0.015 V2O5 == 1 Bi3.99Ti2.97V0.03O12 | ['Ti2.97V0.03Bi3.99O12'] |  | 800 | 1.995 Bi2O3 + 2.97 TiO2 + 0.015 V2O5 | 1 Bi3.99Ti2.97V0.03O12
10.1016/j.ssc.2005.12.035 | Ceramic samples of La2/3Sr1/3MnO3 were prepared by <...> and the convergent angle of the beam α = 0.5 Mrad. | solid-state | 0.667 La(NO3)3·6H2O + 1 Mn(CH3COO)2·4H2O + 0.333 O2 + 0.333 Sr(NO3)2 + 4.667 [OH-] == 1 La2/3Sr1/3MnO3 + 10.336 H2O + 2 [CH3COO-] + 2.667 [NO3-] | ['Sr0.333La0.667MnO3'] | 1200 |  | 0.667 La(NO3)3·6H2O + 1 Mn(CH3COO)2·4H2O + 0.333 O2 + 0.333 Sr(NO3)2 + 4.667 [OH-] | 1 La2/3Sr1/3MnO3 + 10.336 H2O + 2 [CH3COO-] + 2.667 [NO3-]
10.1016/j.ssc.2007.09.017 | SiO2-Na2O-B2O3 glasses doped with different TMOs h <...> chemicals were used to prepare the glass samples. | solid-state | 2 H3BO3 + 1 Na2CO3 + 1 SiO2 == 1 SiO2-Na2O-B2O3 + 1 CO2 + 3 H2O | ['Na2B2SiO6'] |  |  | 2 H3BO3 + 1 Na2CO3 + 1 SiO2 | 1 SiO2-Na2O-B2O3 + 1 CO2 + 3 H2O
10.1016/j.ssc.2005.01.038 | The ceramics is prepared by conventional ceramic f <...> trometer (JY-T64000) with the additive dispersion. | solid-state | 2 Nb2O5 + 1 Pb3O4 == 1 Pb3Nb4O13 + 0.5 O2 | ['Nb4Pb3O13'] | 1200 | 800 | 2 Nb2O5 + 1 Pb3O4 | 1 Pb3Nb4O13 + 0.5 O2
10.1016/j.ssc.2005.01.038 | The ceramics is prepared by conventional ceramic f <...> trometer (JY-T64000) with the additive dispersion. | solid-state | 0.3 MgCO3 + 0.3 Nb2O5 + 0.333 Pb3O4 + 0.1 TiO2 == 1 0.9Pb(Mg1/3Nb2/3)O3-0.1PbTiO3 + 0.3 CO2 + 0.167 O2 ; target 0.9Pb(Mg1/3Nb2/3)O3-0.1PbTiO3 with additives Ca via CaO ; target 0.9Pb(Mg1/3Nb2/3)O3-0.1PbTiO3 with additives Ca via CaO | ['Mg0.3Ti0.1Nb0.6PbO3'] | 1200 | 800 | 0.3 MgCO3 + 0.3 Nb2O5 + 0.333 Pb3O4 + 0.1 TiO2 | 1 0.9Pb(Mg1/3Nb2/3)O3-0.1PbTiO3 + 0.3 CO2 + 0.167 O2 ; target 0.9Pb(Mg1/3Nb2/3)O3-0.1PbTiO3 with additives Ca via CaO ; target 0.9Pb(Mg1/3Nb2/3)O3-0.1PbTiO3 with additives Ca via CaO
10.1016/j.ssc.2006.10.018 | A polycrystalline Sr0.95Ce0.05MnO3 sample was synt <...> °C for 24 h and slowly cooled to room temperature. | solid-state | 0.05 CeO2 + 1 MnO2 + 0.95 SrCO3 == 1 Sr0.95Ce0.05MnO3 + 0.95 CO2 + 0.025 O2 | ['Sr0.95Ce0.05MnO3'] | 1400 |  | 0.05 CeO2 + 1 MnO2 + 0.95 SrCO3 | 1 Sr0.95Ce0.05MnO3 + 0.95 CO2 + 0.025 O2
10.1016/j.ssc.2006.12.003 | The glass and crystal samples with composition La2 <...> ate, then a transparent glass sample was obtained. | solid-state | 0.06 Eu2O3 + 6 H3BO3 + 1 La2O3 == 1 La2O3-3B2O3-0.06Eu2O3 + 9 H2O | ['Eu0.12La2B6O12.18'] |  |  | 0.06 Eu2O3 + 6 H3BO3 + 1 La2O3 | 1 La2O3-3B2O3-0.06Eu2O3 + 9 H2O
10.1016/j.ssc.2008.08.013 | LNGA and LTGA single crystals were grown using a c <...> stals, showing very good transparency and quality. | solid-state | 0.1 Al2O3 + 2.65 Ga2O3 + 1.5 La2O3 + 0.25 Nb2O5 == 1 La3Nb0.5Ga5.3Al0.2O14 | ['La3Nb0.5Ga5.3Al0.2O14'] |  |  | 0.1 Al2O3 + 2.65 Ga2O3 + 1.5 La2O3 + 0.25 Nb2O5 | 1 La3Nb0.5Ga5.3Al0.2O14
10.1016/j.ssc.2007.03.032 | Both Pb0.96La0.04(Zr0.52Ti0.48)0.99O3 and Pb0.84La <...> ure polycrystalline phase with no secondary phase. | solid-state | 0.02 La2O3 + 0.96 PbO + 0.475 TiO2 + 0.515 ZrO2 == 1 Pb0.96La0.04(Zr0.52Ti0.48)0.99O3 | ['La0.04Zr0.515Ti0.475Pb0.96O3'] | 1000 | 800 | 0.02 La2O3 + 0.96 PbO + 0.475 TiO2 + 0.515 ZrO2 | 1 Pb0.96La0.04(Zr0.52Ti0.48)0.99O3
10.1016/j.ssc.2007.03.032 | Both Pb0.96La0.04(Zr0.52Ti0.48)0.99O3 and Pb0.84La <...> ure polycrystalline phase with no secondary phase. | solid-state | 0.08 La2O3 + 0.84 PbO + 0.96 TiO2 == 1 Pb0.84La0.16Ti0.96O3 | ['La0.16Ti0.96Pb0.84O3'] | 1000 | 800 | 0.08 La2O3 + 0.84 PbO + 0.96 TiO2 | 1 Pb0.84La0.16Ti0.96O3
10.1016/j.ssc.2008.11.010 | The starting materials Y 2O3, BaCO3, and CuO were <...> in air and left to cool down to room temperature. | solid-state | 2 BaCO3 + 3 CuO + 0.25 O2 + 0.5 Y2O3 == 1 YBa2Cu3O7 + 2 CO2 | ['Ba2YCu3O7'] |  |  | 2 BaCO3 + 3 CuO + 0.25 O2 + 0.5 Y2O3 | 1 YBa2Cu3O7 + 2 CO2
10.1016/j.ssc.2009.10.012 | The 9M BaIrO3 was synthesized by using the convent <...> . The product was polycrystalline powder in black. | solid-state | 1 BaCO3 + 1 Ir + 1 O2 == 1 BaIrO3 + 1 CO2 | ['BaIrO3'] | 1000 | 900 | 1 BaCO3 + 1 Ir + 1 O2 | 1 BaIrO3 + 1 CO2
10.1016/j.ssc.2010.06.016 | The polycrystalline sample of La2Co2O3Se2 was prep <...> d silica tube, and then heated at 1373 K for 12 h. | solid-state | 2 CoSe + 1 La2O3 == 1 La2Co2O3Se2 | ['La2Co2Se2O3'] |  |  | 2 CoSe + 1 La2O3 | 1 La2Co2O3Se2
10.1016/j.ssc.2010.07.007 | Y BaCo4O7+δ single-crystals have been grown from s <...> emperature range 2-400 K and fields from 0 to 2 T. | solid-state | 1 BaO + 1.333 Co3O4 + 0.5 Y2O3 == 1 YBaCo4O7 + 0.417 O2 | ['BaYCo4O7'] |  |  | 1 BaO + 1.333 Co3O4 + 0.5 Y2O3 | 1 YBaCo4O7 + 0.417 O2
10.1016/j.ssc.2011.08.040 | The polycrystalline FeV O4 are prepared by convent <...> th a cover is recommended in the sinter procedure. | solid-state | 0.5 Fe2O3 + 0.5 V2O5 == 1 FeVO4 | ['VFeO4'] |  |  | 0.5 Fe2O3 + 0.5 V2O5 | 1 FeVO4
10.1016/j.ssc.2010.03.034 | Pr0.5Ca0.5MnO3 powder was prepared by mechanochemi <...> ure according to X-ray Diffraction (XRD) analysis. | solid-state | 0.5 CaCO3 + 1 MnO2 + 0.083 Pr6O11 == 1 Pr0.5Ca0.5MnO3 + 0.5 CO2 + 0.208 O2 | ['Ca0.5Pr0.5MnO3'] |  |  | 0.5 CaCO3 + 1 MnO2 + 0.083 Pr6O11 | 1 Pr0.5Ca0.5MnO3 + 0.5 CO2 + 0.208 O2
10.1016/j.ssc.2011.06.023 | Polycrystalline sample Ca2MnO4 is synthesized by t <...> a uniaxial pressure of approximately 2 tones/cm2. | solid-state | 2 Ca(NO3) + 1 MnO2 + 0.5 O2 + 2 [OH-] == 1 Ca2MnO4 + 1 H2O + 2 [NO3-] | ['Ca2MnO4'] | 900 |  | 2 Ca(NO3) + 1 MnO2 + 0.5 O2 + 2 [OH-] | 1 Ca2MnO4 + 1 H2O + 2 [NO3-]
10.1016/j.ssc.2011.12.031 | Sodium gallate oxide (NaGaO2) is considered to be <...> easurements were made immediately after treatment. | solid-state | 0.5 Ga2O3 + 0.5 Na2CO3 == 1 NaGaO2 + 0.5 CO2 | ['NaGaO2'] |  |  | 0.5 Ga2O3 + 0.5 Na2CO3 | 1 NaGaO2 + 0.5 CO2
10.1016/j.ssc.2013.03.030 | β-LiGaO2 and α-LiGaO2 were used as starting mater <...> monochromated Cu Kα radiation (MAC Science, M21X). | solid-state | 0.5 Ga2O3 + 0.5 Li2CO3 == 1 LiGaO2 + 0.5 CO2 | ['LiGaO2'] |  |  | 0.5 Ga2O3 + 0.5 Li2CO3 | 1 LiGaO2 + 0.5 CO2
10.1016/j.ssc.2012.11.021 | The samples were synthesized through standard soli <...> operty Measurements System (PPMS-14T, Cryogenics). | solid-state | 1 Bi + 0.5 La2O3 + 2 S == 1 LaOBiS2 + 0.25 O2 | ['LaBiS2O'] |  |  | 1 Bi + 0.5 La2O3 + 2 S | 1 LaOBiS2 + 0.25 O2
10.1016/j.ssc.2012.11.021 | The samples were synthesized through standard soli <...> operty Measurements System (PPMS-14T, Cryogenics). | solid-state | 1 Bi + 0.417 La2O3 + 0.167 LaF3 + 2 S == 1 LaO0.5F0.5BiS2 + 0.375 O2 | ['LaBiS2O0.5F0.5'] |  |  | 1 Bi + 0.417 La2O3 + 0.167 LaF3 + 2 S | 1 LaO0.5F0.5BiS2 + 0.375 O2
10.1016/j.ssc.2015.09.012 | Polycrystalline sample of the title composition wa <...> UID (Quantum Design) magnetometer at TIFR, Mumbai. | solid-state | 3 CaCO3 + 1 CuO + 1 MnO2 == 1 Ca3CuMnO6 + 3 CO2 | ['Ca3MnCuO6'] | 1130 | 700 | 3 CaCO3 + 1 CuO + 1 MnO2 | 1 Ca3CuMnO6 + 3 CO2
10.1016/j.cej.2012.07.075 | All chemicals were reagent grade and used without <...> ture was calcinated in muffle at 1000 °C for 12 h. | solid-state | 1 K2CO3 + 4 TiO2 == 1 K2Ti4O9 + 1 CO2 | ['K2Ti4O9'] |  |  | 1 K2CO3 + 4 TiO2 | 1 K2Ti4O9 + 1 CO2
10.1016/j.solidstatesciences.2004.05.004 | Bi2SeO5 and Bi2TeO5 were synthesized by sintering <...> rials and somewhat different synthesis conditions. | solid-state | 1 Bi2O3 + 1 TeO3 == 1 Bi2TeO5 + 0.5 O2 | ['Bi2TeO5'] |  |  | 1 Bi2O3 + 1 TeO3 | 1 Bi2TeO5 + 0.5 O2
10.1016/j.solidstatesciences.2004.07.020 | Polycrystalline La1.2Sr2.7RuO7+δ was synthesized v <...> furnace was switched off and allowed to cool down. | solid-state | 0.6 La2O3 + 0.25 O2 + 1 RuO2 + 2.7 SrCO3 == 1 La1.2Sr2.7RuO7 + 2.7 CO2 | ['Sr2.7La1.2RuO7'] |  | 1250 | 0.6 La2O3 + 0.25 O2 + 1 RuO2 + 2.7 SrCO3 | 1 La1.2Sr2.7RuO7 + 2.7 CO2
10.1016/j.solidstatesciences.2008.02.007 | CaLaFeMnO6 samples were synthesized by solid-state <...> n total 43 parameters were simultaneously refined. | solid-state | 1 CaCO3 + 0.5 Fe2O3 + 0.5 La2O3 + 1 MnO2 == 1 CaLaFeMnO6 + 1 CO2 | ['CaLaMnFeO6'] |  |  | 1 CaCO3 + 0.5 Fe2O3 + 0.5 La2O3 + 1 MnO2 | 1 CaLaFeMnO6 + 1 CO2
10.1016/j.solidstatesciences.2009.05.020 | The starting materials were Dy (99.9 wt.%, CERAC), <...> and Bi were added extra to compensate for losses. | solid-state | 2.34 Bi + 5 Dy + 0.66 Ni == 1 Dy5Ni0.66Bi2.34 | ['Dy5Ni0.66Bi2.34'] |  |  | 2.34 Bi + 5 Dy + 0.66 Ni | 1 Dy5Ni0.66Bi2.34
10.1016/j.solidstatesciences.2006.07.015 | Crystals were grown by the flux technique, using a <...> neutron diffraction has been described elsewhere . | solid-state | 0.335 Bi2O3 + 0.33 CaMnO3 + 0.67 MnO2 == 1 Bi0.67Ca0.33MnO3 + 0.168 O2 | ['Ca0.33MnBi0.67O3'] |  |  | 0.335 Bi2O3 + 0.33 CaMnO3 + 0.67 MnO2 | 1 Bi0.67Ca0.33MnO3 + 0.168 O2
10.1016/j.solidstatesciences.2008.12.004 | Polycrystalline samples of BiCrO3 were synthesized <...> e and equipped with CoKα radiation (l = 1.7890 Å). | solid-state | 0.5 Bi2O3 + 0.5 Cr2O3 == 1 BiCrO3 | ['CrBiO3'] |  |  | 0.5 Bi2O3 + 0.5 Cr2O3 | 1 BiCrO3
10.1016/j.solidstatesciences.2012.04.035 | Polycrystalline samples of K3ZnB5O10 were synthesi <...> and a fixed counting time of 1 s/step (Figure 1). | solid-state | 5 H3BO3 + 1.5 K2CO3 + 1 ZnO == 1 K3ZnB5O10 + 1.5 CO2 + 7.5 H2O | ['K3ZnB5O10'] |  |  | 5 H3BO3 + 1.5 K2CO3 + 1 ZnO | 1 K3ZnB5O10 + 1.5 CO2 + 7.5 H2O
10.1016/j.solidstatesciences.2012.05.026 | Polycrystalline samples of Li3NaBaB6O12 were synth <...> iffraction (PXRD), and some property measurements. | solid-state | 1 BaCO3 + 6 H3BO3 + 1.5 Li2CO3 + 0.5 Na2CO3 == 1 Li3NaBaB6O12 + 3 CO2 + 9 H2O | ['NaLi3BaB6O12'] |  |  | 1 BaCO3 + 6 H3BO3 + 1.5 Li2CO3 + 0.5 Na2CO3 | 1 Li3NaBaB6O12 + 3 CO2 + 9 H2O
10.1016/j.solidstatesciences.2010.11.021 | The title compounds were prepared by solid state r <...> O[AsO3]2Br were obtained after repeated annealing. | solid-state | 2 La2O3 + 1 NH4Br + 1 NH4H2AsO4 == 1 La4O4(AsO4)Br + 2 H2O + 2 NH3 | ['La4AsO8Br'] |  |  | 2 La2O3 + 1 NH4Br + 1 NH4H2AsO4 | 1 La4O4(AsO4)Br + 2 H2O + 2 NH3
10.1016/j.solidstatesciences.2010.11.021 | The title compounds were prepared by solid state r <...> O[AsO3]2Br were obtained after repeated annealing. | solid-state | 1 NH4Br + 1 NH4H2AsO4 + 0.667 Pr6O11 == 1 Pr4O4(AsO4)Br + 2 H2O + 2 NH3 + 0.667 O2 | ['Pr4AsO8Br'] |  |  | 1 NH4Br + 1 NH4H2AsO4 + 0.667 Pr6O11 | 1 Pr4O4(AsO4)Br + 2 H2O + 2 NH3 + 0.667 O2
10.1016/j.solidstatesciences.2015.09.009 | A polycrystalline sample of Sr2RhO4 was prepared b <...> ure in the furnace over a period of several hours. | solid-state | 1 O2 + 1 Rh + 2 SrCO3 == 1 Sr2RhO4 + 2 CO2 | ['Sr2RhO4'] |  |  | 1 O2 + 1 Rh + 2 SrCO3 | 1 Sr2RhO4 + 2 CO2
10.1016/j.solidstatesciences.2014.09.003 | The mother glasses having molar compositions 15K2O <...> re used directly as supplied by the manufacturers. | solid-state | 15 K2CO3 + 43 SiO2 + 42 ZnO == 1 15K2O-42ZnO-43SiO2 + 15 CO2 | ['K30Zn42Si43O143'] |  |  | 15 K2CO3 + 43 SiO2 + 42 ZnO | 1 15K2O-42ZnO-43SiO2 + 15 CO2
10.1016/j.jiec.2010.01.019 | K4Zr5O12 was synthesized by solid state method fro <...> cination time (10 h), and even furnace were fixed. | solid-state | 2 K2CO3 + 5 ZrO2 == 1 K4Zr5O12 + 2 CO2 | ['K4Zr5O12'] |  |  | 2 K2CO3 + 5 ZrO2 | 1 K4Zr5O12 + 2 CO2
10.1016/j.sajce.2017.12.003 | Pure LiNiPO4 and doped LiNi0.5Co0.5PO4 cathode mat <...> for 20 h in air to complete the chemical reaction. | solid-state | 1 (NH4)3PO4 + 0.5 Li2CO3 + 1 NiO == 1 LiNiPO4 + 0.5 CO2 + 1.5 H2O + 3 NH3 | ['LiNiPO4'] |  |  | 1 (NH4)3PO4 + 0.5 Li2CO3 + 1 NiO | 1 LiNiPO4 + 0.5 CO2 + 1.5 H2O + 3 NH3
10.1016/j.sajce.2017.12.003 | Pure LiNiPO4 and doped LiNi0.5Co0.5PO4 cathode mat <...> for 20 h in air to complete the chemical reaction. | solid-state | 1 (NH4)3PO4 + 0.5 CoO + 0.5 Li2CO3 + 0.5 NiO == 1 LiNi0.5Co0.5PO4 + 0.5 CO2 + 1.5 H2O + 3 NH3 | ['LiCo0.5Ni0.5PO4'] |  |  | 1 (NH4)3PO4 + 0.5 CoO + 0.5 Li2CO3 + 0.5 NiO | 1 LiNi0.5Co0.5PO4 + 0.5 CO2 + 1.5 H2O + 3 NH3
10.1016/S0378-7753(01)00549-3 | LiCoO2 was prepared by calcinating a pressed stoic <...> sing Cu Kα radiation and a graphite monochromator. | solid-state | 1 CoCO3 + 0.5 Li2CO3 + 0.25 O2 == 1 LiCoO2 + 1.5 CO2 | ['LiCoO2'] |  |  | 1 CoCO3 + 0.5 Li2CO3 + 0.25 O2 | 1 LiCoO2 + 1.5 CO2
10.1016/S0378-7753(01)00549-3 | LiCoO2 was prepared by calcinating a pressed stoic <...> sing Cu Kα radiation and a graphite monochromator. | solid-state | 0.5 Li2CO3 + 2 MnCO3 + 0.75 O2 == 1 LiMn2O4 + 2.5 CO2 | ['LiMn2O4'] |  |  | 0.5 Li2CO3 + 2 MnCO3 + 0.75 O2 | 1 LiMn2O4 + 2.5 CO2
10.1016/S0378-7753(03)00216-7 | The monoclinic lithium vanadium phosphate was prep <...> y crystalline phase with no detectable impurities. | solid-state | 1.5 Li2CO3 + 3 NH4H2PO4 + 1 V2O5 == 1 Li3V2(PO4)3 + 1.5 CO2 + 4.5 H2O + 3 NH3 + 1 O2 | ['Li3V2P3O12'] |  |  | 1.5 Li2CO3 + 3 NH4H2PO4 + 1 V2O5 | 1 Li3V2(PO4)3 + 1.5 CO2 + 4.5 H2O + 3 NH3 + 1 O2
10.1016/j.jpowsour.2004.09.031 | Powder of composition BaZr0.93Y0.07O3-δ was synthe <...> followed by sintering in air at 1650 °C for 10 h. | solid-state | 1 BaCO3 + 0.018 O2 + 0.035 Y2O3 + 0.93 ZrO2 == 1 BaZr0.93Y0.07O3 + 1 CO2 | ['BaY0.07Zr0.93O3'] |  |  | 1 BaCO3 + 0.018 O2 + 0.035 Y2O3 + 0.93 ZrO2 | 1 BaZr0.93Y0.07O3 + 1 CO2
10.1016/j.jpowsour.2005.12.026 | LiV3O8 was synthesized by two different methods. I <...> reafter referred to as solution dispersion method. | solid-state | 1 LiOH·H2O + 1.5 V2O5 == 1 LiV3O8 + 1.5 H2O | ['LiV3O8'] |  |  | 1 LiOH·H2O + 1.5 V2O5 | 1 LiV3O8 + 1.5 H2O
10.1016/j.jpowsour.2006.04.117 | The La0.57Li0.30TiO3 (LLT) and LaAlO3 (LA) powders <...> was 4 mm in thickness and about 10 mm in diameter. | solid-state | 0.285 La2O3 + 0.15 Li2CO3 + 1 TiO2 == 1 La0.57Li0.30TiO3 + 0.15 CO2 + 0.002 O2 | ['Li0.3La0.57TiO3'] | 1450 |  | 0.285 La2O3 + 0.15 Li2CO3 + 1 TiO2 | 1 La0.57Li0.30TiO3 + 0.15 CO2 + 0.002 O2
10.1016/j.jpowsour.2006.04.117 | The La0.57Li0.30TiO3 (LLT) and LaAlO3 (LA) powders <...> was 4 mm in thickness and about 10 mm in diameter. | solid-state | 0.5 Al2O3 + 0.5 La2O3 == 1 LaAlO3 | ['LaAlO3'] | 1450 |  | 0.5 Al2O3 + 0.5 La2O3 | 1 LaAlO3
10.1016/j.jpowsour.2005.11.057 | Sm0.2Ce0.8O1.9 (SDC) powders were prepared using a <...> re then calcined at 1000 °C for 2 h as substrates. | solid-state | 0.8 Ce(NO3)3·6H2O + 0.2 O2 + 0.1 Sm2O3 + 2.4 [OH-] == 1 Sm0.2Ce0.8O1.9 + 6 H2O + 2.4 [NO3-] | ['Sm0.2Ce0.8O1.9'] |  | 1000 | 0.8 Ce(NO3)3·6H2O + 0.2 O2 + 0.1 Sm2O3 + 2.4 [OH-] | 1 Sm0.2Ce0.8O1.9 + 6 H2O + 2.4 [NO3-]
10.1016/S0378-7753(03)00150-2 | Pure A-Li3M2(PO4)3 (M: Fe, V) powders were obtaine <...> ect solid state synthesis (particle sizes >50 μm). | solid-state | 3 LiH2PO4 + 2 NH4VO3 == 1 Li3M2(PO4)3 + 4 H2O + 2 NH3 + 1 O2; M = V | ['Li3V2P3O12'] |  |  | 3 LiH2PO4 + 2 NH4VO3 | 1 Li3M2(PO4)3 + 4 H2O + 2 NH3 + 1 O2; M = V
10.1016/S0378-7753(03)00150-2 | Pure A-Li3M2(PO4)3 (M: Fe, V) powders were obtaine <...> ect solid state synthesis (particle sizes >50 μm). | solid-state | 3 LiH2PO4 + 2 NH4VO3 == 1 Li3V2(PO4)3 + 4 H2O + 2 NH3 + 1 O2 | ['Li3V2P3O12'] |  |  | 3 LiH2PO4 + 2 NH4VO3 | 1 Li3V2(PO4)3 + 4 H2O + 2 NH3 + 1 O2
10.1016/j.jpowsour.2006.10.032 | Li2RuO3 was synthesized by mixing commercially ava <...> was used as the standard cathode active material. | solid-state | 1 Li2CO3 + 1 RuO2 == 1 Li2RuO3 + 1 CO2 | ['Li2RuO3'] | 950 |  | 1 Li2CO3 + 1 RuO2 | 1 Li2RuO3 + 1 CO2
10.1016/j.jpowsour.2006.10.043 | Coarse α-LiAlO2 powder was prepared by the reactio <...> re dried and thermally pressed into cell matrices. | solid-state | 0.5 Al2O3 + 0.5 Li2CO3 == 1 LiAlO2 + 0.5 CO2 | ['LiAlO2'] |  |  | 0.5 Al2O3 + 0.5 Li2CO3 | 1 LiAlO2 + 0.5 CO2
10.1016/j.jpowsour.2006.09.030 | Several LiFePO4 samples were synthesized by solid- <...> cted only by investigation of magnetic properties. | solid-state | 1 Fe(C2O4)·2H2O + 0.5 Li2CO3 + 1 NH4H2PO4 + 0.5 O2 == 1 LiFePO4 + 2.5 CO2 + 3.5 H2O + 1 NH3 | ['LiFePO4'] |  |  | 1 Fe(C2O4)·2H2O + 0.5 Li2CO3 + 1 NH4H2PO4 + 0.5 O2 | 1 LiFePO4 + 2.5 CO2 + 3.5 H2O + 1 NH3
10.1016/j.jpowsour.2007.06.190 | Lithium trivanadate, LiV3O8, was prepared by a rhe <...> C for 6 h to complete the polymerization reaction. | solid-state | 3 LiOH + 1.5 V2O5 == 1 Li3(VO3)3 + 1.5 H2O | ['Li3V3O9'] | 480 |  | 3 LiOH + 1.5 V2O5 | 1 Li3(VO3)3 + 1.5 H2O
10.1016/j.jpowsour.2007.06.190 | Lithium trivanadate, LiV3O8, was prepared by a rhe <...> C for 6 h to complete the polymerization reaction. | solid-state | 1 LiOH + 1.5 V2O5 == 1 LiV3O8 + 0.5 H2O | ['LiV3O8'] | 480 |  | 1 LiOH + 1.5 V2O5 | 1 LiV3O8 + 0.5 H2O
10.1016/j.jpowsour.2007.12.093 | LiFePO4 was prepared by the solid-state reaction o <...> me. All heating and cooling rates were 5 °C min-1. | solid-state | 1 FeC2O4·2H2O + 0.5 Li2CO3 + 1 NH4H2PO4 + 0.5 O2 == 1 LiFePO4 + 2.5 CO2 + 3.5 H2O + 1 NH3 | ['LiFePO4'] |  |  | 1 FeC2O4·2H2O + 0.5 Li2CO3 + 1 NH4H2PO4 + 0.5 O2 | 1 LiFePO4 + 2.5 CO2 + 3.5 H2O + 1 NH3
10.1016/j.jpowsour.2008.05.075 | The anode-supported BCZYZn bi-layer (φ15 mm) was p <...> fired at 1000 °C for 3 h to form a porous cathode. | solid-state | 0.5 Ba(NO3)2·9H2O + 0.8 Fe(NO3)3·9H2O + 0.3 O2 + 0.5 Sr(NO3)2 + 0.2 ZnO + 4.4 [OH-] == 1 Ba0.5Sr0.5Zn0.2Fe0.8O3 + 13.9 H2O + 4.4 [NO3-] | ['Ba0.5Sr0.5Fe0.8Zn0.2O3'] | 1250 | 1000 | 0.5 Ba(NO3)2·9H2O + 0.8 Fe(NO3)3·9H2O + 0.3 O2 + 0.5 Sr(NO3)2 + 0.2 ZnO + 4.4 [OH-] | 1 Ba0.5Sr0.5Zn0.2Fe0.8O3 + 13.9 H2O + 4.4 [NO3-]
10.1016/j.jpowsour.2008.01.017 | The (La0.74Bi0.10Sr0.16)MnO3-δ (LBSM) powder was s <...> all-milled again for 2 h to disrupt any aggregate. | solid-state | 0.7 Bi2O3 + 0.3 Er2O3 == 1 (Bi2O3)0.7(Er2O3)0.3 | ['Er0.6Bi1.4O3'] | 850 |  | 0.7 Bi2O3 + 0.3 Er2O3 | 1 (Bi2O3)0.7(Er2O3)0.3
10.1016/j.jpowsour.2007.03.079 | Electrolyte discs were prepared from 8 mol% Y2O3-d <...> lectrodes were sintered at 1000 °C for 1 h in air. | solid-state | 1 Y2O3 + 1 ZrO2 == 1 Y2O3-ZrO2 | ['Y2ZrO5'] | 1000 |  | 1 Y2O3 + 1 ZrO2 | 1 Y2O3-ZrO2
10.1016/j.jpowsour.2008.11.007 | The anode powders were prepared by mixing BaCO3, C <...> nce when the operating voltage was held at 0.50 V. | solid-state | 1 BaCO3 + 0.8 CeO2 + 0.1 Gd2O3 + 0.05 O2 == 1 BaCe0.8Gd0.2O3 + 1 CO2 | ['BaGd0.2Ce0.8O3'] |  |  | 1 BaCO3 + 0.8 CeO2 + 0.1 Gd2O3 + 0.05 O2 | 1 BaCe0.8Gd0.2O3 + 1 CO2
10.1016/j.jpowsour.2010.09.037 | The different solid state synthesis were performed <...> e mortar and heated in Pt crucibles under Ar flux. | solid-state | 1 (NH4)2HPO4 + 0.333 Co3O4 + 0.5 Li2CO3 + 1 LiF == 1 Li2CoPO4F + 0.5 CO2 + 1.5 H2O + 2 NH3 + 0.167 O2 | ['Li2CoPO4F'] |  |  | 1 (NH4)2HPO4 + 0.333 Co3O4 + 0.5 Li2CO3 + 1 LiF | 1 Li2CoPO4F + 0.5 CO2 + 1.5 H2O + 2 NH3 + 0.167 O2
10.1016/j.jpowsour.2010.02.042 | Li2S-GeSe2-P2S5 (Li4-xGe1-xPxS2(1+x)Se2(1-x)) elec <...> pellets were then ground in a mortar with pestle. | solid-state | 1 GeSe2 + 1 Li2S + 1 P2S5 == 1 Li2S-GeSe2-P2S5 | ['Li2GeP2Se2S6'] |  |  | 1 GeSe2 + 1 Li2S + 1 P2S5 | 1 Li2S-GeSe2-P2S5
10.1016/j.jpowsour.2010.07.035 | La0.7Ca0.3CrO3 (LCC) and Ce0.8Gd0.2O1.9 (GDC) were <...> th silver paste to make a single symmetrical cell. | solid-state | 0.8 Ce(NO3)3·6H2O + 0.1 Gd2O3 + 0.2 O2 + 2.4 [OH-] == 1 Ce0.8Gd0.2O1.9 + 6 H2O + 2.4 [NO3-] | ['Gd0.2Ce0.8O1.9'] | 1200 |  | 0.8 Ce(NO3)3·6H2O + 0.1 Gd2O3 + 0.2 O2 + 2.4 [OH-] | 1 Ce0.8Gd0.2O1.9 + 6 H2O + 2.4 [NO3-]
10.1016/j.jpowsour.2012.05.047 | The LiFePO4/C composite material was synthesized v <...> s obtained after cooling down to room temperature. | solid-state | 1 FePO4 + 0.5 Li2CO3 == 1 LiFePO4 + 0.5 CO2 + 0.25 O2 | ['LiFePO4'] |  |  | 1 FePO4 + 0.5 Li2CO3 | 1 LiFePO4 + 0.5 CO2 + 0.25 O2
10.1016/j.jpowsour.2011.03.022 | The fuel cells used in this study were fabricated <...> .0 (LSC20F for x = 0.2, LSC40F for x = 0.4, etc.). | solid-state | 1 Fe(NO3)3·9H2O + 0.8 La(NO3)3·6H2O + 0.05 O2 + 0.2 Sr(NO3)2 + 5.8 [OH-] == 1 La0.8Sr0.2FeO3 + 16.7 H2O + 5.8 [NO3-] | ['Sr0.2La0.8FeO3'] |  | 1373 | 1 Fe(NO3)3·9H2O + 0.8 La(NO3)3·6H2O + 0.05 O2 + 0.2 Sr(NO3)2 + 5.8 [OH-] | 1 La0.8Sr0.2FeO3 + 16.7 H2O + 5.8 [NO3-]
10.1016/j.jpowsour.2011.03.022 | The fuel cells used in this study were fabricated <...> .0 (LSC20F for x = 0.2, LSC40F for x = 0.4, etc.). | solid-state | 1 Co(NO3)·6H2O + 0.8 La(NO3)3·6H2O + 0.55 O2 + 0.2 Sr(NO3)2 + 3.8 [OH-] == 1 La0.8Sr0.2CoO3 + 12.7 H2O + 3.8 [NO3-] | ['Sr0.2La0.8CoO3'] |  | 1373 | 1 Co(NO3)·6H2O + 0.8 La(NO3)3·6H2O + 0.55 O2 + 0.2 Sr(NO3)2 + 3.8 [OH-] | 1 La0.8Sr0.2CoO3 + 12.7 H2O + 3.8 [NO3-]
10.1016/j.jpowsour.2012.12.101 | La9.33Si2Ge4O26 powder was obtained from a mixture <...> s carried out with reference to the ICDD database. | solid-state | 4 GeO2 + 4.665 La2O3 + 0.002 O2 + 2 SiO2 == 1 La9.33Si2Ge4O26 | ['La9.33Ge4Si2O26'] |  |  | 4 GeO2 + 4.665 La2O3 + 0.002 O2 + 2 SiO2 | 1 La9.33Si2Ge4O26
10.1016/j.jpowsour.2012.12.084 | Powders of Ce0.8Gd0.2O1.9 (GDC) were first prepare <...> ZnO-doped Ce0.8Gd0.2O1.9 containing 2000 ppm SiO2. | solid-state | 0.8 CeO2 + 0.1 Gd2O3 == 1 Ce0.8Gd0.2O1.9 | ['Gd0.2Ce0.8O1.9'] | 1600 |  | 0.8 CeO2 + 0.1 Gd2O3 | 1 Ce0.8Gd0.2O1.9
10.1016/j.jpowsour.2013.01.022 | All reagents used in this work were obtained from <...> synthesized oxide was ball-milled again for 24 h. | solid-state | 0.9 Ce(NO3)3·6H2O + 0.05 Gd2O3 + 0.225 O2 + 2.7 [OH-] == 1 Gd0.1Ce0.9O1.95 + 6.75 H2O + 2.7 [NO3-] | ['Gd0.1Ce0.9O1.95'] |  | 800 | 0.9 Ce(NO3)3·6H2O + 0.05 Gd2O3 + 0.225 O2 + 2.7 [OH-] | 1 Gd0.1Ce0.9O1.95 + 6.75 H2O + 2.7 [NO3-]
10.1016/j.jpowsour.2013.01.022 | All reagents used in this work were obtained from <...> synthesized oxide was ball-milled again for 24 h. | solid-state | 0.9 BaCO3 + 0.233 Co3O4 + 0.1 Fe2O3 + 0.05 Nb2O5 + 0.308 O2 == 1 Ba0.9Co0.7Fe0.2Nb0.1O3 + 0.9 CO2 | ['Ba0.9Nb0.1Fe0.2Co0.7O3'] |  | 800 | 0.9 BaCO3 + 0.233 Co3O4 + 0.1 Fe2O3 + 0.05 Nb2O5 + 0.308 O2 | 1 Ba0.9Co0.7Fe0.2Nb0.1O3 + 0.9 CO2
10.1016/j.jpowsour.2014.04.054 | The NVP/C powders were synthesised by a carbon-the <...> a tube furnace. This yielded the NVP/C composite. | solid-state | 2 NH4VO3 + 3 NaH2PO4·2H2O == 1 Na3V2(PO4)3 + 10 H2O + 2 NH3 + 1 O2 | ['Na3V2P3O12'] |  |  | 2 NH4VO3 + 3 NaH2PO4·2H2O | 1 Na3V2(PO4)3 + 10 H2O + 2 NH3 + 1 O2
10.1016/j.jpowsour.2014.04.125 | LiNi0.5Mn1.5O4 was prepared by a facile solid-phas <...> -resolution TEM (HRTEM) on a JEM 2100F microscope. | solid-state | 0.5 Li2CO3 + 1.5 MnO2 + 0.5 NiO == 1 LiNi0.5Mn1.5O4 + 0.5 CO2 | ['LiMn1.5Ni0.5O4'] |  |  | 0.5 Li2CO3 + 1.5 MnO2 + 0.5 NiO | 1 LiNi0.5Mn1.5O4 + 0.5 CO2
10.1016/j.jpowsour.2014.02.008 | To synthesize the NiFe-ZrO2 catalyst powders with <...> d pellets and then crushed into 40-60 mesh grains. | solid-state | 1 Fe + 1 Ni == 1 NiFe | ['FeNi'] |  | 850 | 1 Fe + 1 Ni | 1 NiFe
10.1016/j.jpowsour.2013.08.027 | Sodium iron pyrophosphate Na2FeP2O7 was synthesize <...> t equipped with Cu-Kα radiation (40 kV and 30 mA). | solid-state | 2 (NH4)2HPO4 + 1 FeC2O4·2H2O + 1 Na2CO3 + 0.5 O2 == 1 Na2FeP2O7 + 3 CO2 + 5 H2O + 4 NH3 | ['Na2FeP2O7'] |  |  | 2 (NH4)2HPO4 + 1 FeC2O4·2H2O + 1 Na2CO3 + 0.5 O2 | 1 Na2FeP2O7 + 3 CO2 + 5 H2O + 4 NH3
10.1016/j.jpowsour.2015.04.048 | The layered niobate of KNb3O8 was synthesized by a <...> for 40hr in air to obtain the final KNb3O8 powder. | solid-state | 0.5 K2CO3 + 1.5 Nb2O5 == 1 KNb3O8 + 0.5 CO2 | ['KNb3O8'] |  |  | 0.5 K2CO3 + 1.5 Nb2O5 | 1 KNb3O8 + 0.5 CO2
10.1016/j.jpowsour.2014.11.087 | In the second stage of the preparative sequence, t <...> ned at 350 °C for 4 h and then at 600 °C for 10 h. | solid-state | 1 CH3COOLi·2H2O + 1 H3BO3 + 1 MnC2O4 + 2 [OH-] == 1 LiMnBO3 + 3 H2O + 1.5 O2 + 2 [CH3COO-] | ['LiMnBO3'] |  | 600 | 1 CH3COOLi·2H2O + 1 H3BO3 + 1 MnC2O4 + 2 [OH-] | 1 LiMnBO3 + 3 H2O + 1.5 O2 + 2 [CH3COO-]
10.1016/j.jpowsour.2014.03.125 | In this study, two types of the cell structure (Pl <...> by electrochemical discharge and chemical charge. | solid-state | 0.4 Ga2O3 + 0.45 La2O3 + 0.2 MgO + 0.075 O2 + 0.1 SrCO3 == 1 La0.9Sr0.1Ga0.8Mg0.2O3 + 0.1 CO2 | ['Sr0.1Mg0.2La0.9Ga0.8O3'] | 1773 | 1473 | 0.4 Ga2O3 + 0.45 La2O3 + 0.2 MgO + 0.075 O2 + 0.1 SrCO3 | 1 La0.9Sr0.1Ga0.8Mg0.2O3 + 0.1 CO2
10.1016/j.jpowsour.2014.09.170 | The micro-size spherical TiO2(B) particles were pr <...> obtain the needle-like TiO2(B) primary particles. | solid-state | 1 K2CO3 + 4 TiO2 == 1 K2Ti4O9 + 1 CO2 | ['K2Ti4O9'] |  |  | 1 K2CO3 + 4 TiO2 | 1 K2Ti4O9 + 1 CO2
10.1016/j.jpowsour.2016.10.074 | To prepare conventional LNMO hollow spheres, we fi <...> s sintered at 800 °C for 20 h in air at 10 °C/min. | solid-state | 1 LiOH·H2O + 1.5 MnCO3 + 0.5 Ni(NO3)2·6H2O + 0.75 O2 + 1 [OH-] == 1 LiNi0.5Mn1.5O4 + 1.5 CO2 + 5 H2O + 1 [NO3-] | ['LiMn1.5Ni0.5O4'] | 800 |  | 1 LiOH·H2O + 1.5 MnCO3 + 0.5 Ni(NO3)2·6H2O + 0.75 O2 + 1 [OH-] | 1 LiNi0.5Mn1.5O4 + 1.5 CO2 + 5 H2O + 1 [NO3-]
10.1016/j.jpowsour.2015.10.031 | Olivine LiMn0.8Fe0.2PO4 (LMFP) powders were synthe <...> V-4.25 V vs. Li+/Li for LMFP and 1.40 V-2.00 V vs | solid-state | 1.5 La2O3 + 3.5 Li2CO3 + 2 ZrO2 == 1 Li7La3Zr2O12 + 3.5 CO2 | ['Li7La3Zr2O12'] |  |  | 1.5 La2O3 + 3.5 Li2CO3 + 2 ZrO2 | 1 Li7La3Zr2O12 + 3.5 CO2
10.1016/j.jpowsour.2016.04.074 | Ce0.85Sm0.15O1.925 (SDC) powders were synthesized <...> e projected area of the Ag electrode was 0.16 cm2. | solid-state | 0.85 Ce(NO3)3·6H2O + 0.212 O2 + 0.075 Sm2O3 + 2.55 [OH-] == 1 Ce0.85Sm0.15O1.925 + 6.375 H2O + 2.55 [NO3-] | ['Sm0.15Ce0.85O1.925'] |  |  | 0.85 Ce(NO3)3·6H2O + 0.212 O2 + 0.075 Sm2O3 + 2.55 [OH-] | 1 Ce0.85Sm0.15O1.925 + 6.375 H2O + 2.55 [NO3-]
10.1016/j.jpowsour.2016.12.038 | NiFe2O4 nanoparticles were synthesized by mixing 5 <...> decomposed at 400 °C in a pre-heated oven for 3 h. | solid-state | 2 Fe(NO3)3·9H2O + 1 Ni(NO3)2·6H2O + 8 [OH-] == 1 NiFe2O4 + 28 H2O + 8 [NO3-] | ['Fe2NiO4'] |  |  | 2 Fe(NO3)3·9H2O + 1 Ni(NO3)2·6H2O + 8 [OH-] | 1 NiFe2O4 + 28 H2O + 8 [NO3-]
10.1016/j.jpowsour.2017.01.077 | LaNdMgNi9 was synthesized from arc melted pre-allo <...> were quenched into cold water after the annealing. | solid-state | 1 LaNdNi9 + 1 Mg == 1 LaNdMgNi9 | ['MgNdLaNi9'] |  |  | 1 LaNdNi9 + 1 Mg | 1 LaNdMgNi9
10.1016/j.jpowsour.2017.08.027 | "Ni defected" LiNiO2 was prepared from a mixture o <...> dures are similar to that of "Ni defected" LiNiO2. | solid-state | 1 LiOH·H2O + 1 Ni(OH)2 + 0.25 O2 == 1 LiNiO2 + 2.5 H2O | ['LiNiO2'] |  | 750 | 1 LiOH·H2O + 1 Ni(OH)2 + 0.25 O2 | 1 LiNiO2 + 2.5 H2O
10.1016/j.jpowsour.2017.05.089 | The Li-rich cathode materials (Li1.2Ni0.2Mn0.6O2) <...> ture to obtain the final Li1.2Ni0.2Mn0.6O2 powder. | solid-state | 0.6 Li2CO3 + 0.2 Mn3O4 + 0.2 NiCO3 + 0.2 O2 == 1 Li1.2Ni0.2Mn0.6O2 + 0.8 CO2 | ['Li1.2Mn0.6Ni0.2O2'] |  |  | 0.6 Li2CO3 + 0.2 Mn3O4 + 0.2 NiCO3 + 0.2 O2 | 1 Li1.2Ni0.2Mn0.6O2 + 0.8 CO2
10.1016/S0013-4686(02)00817-4 | The orthorhombic LiMnO2 material was synthesized u <...> e and rapidly cooled in air without any treatment. | solid-state | 1 LiOH + 1 MnOOH == 1 LiMnO2 + 1 H2O | ['LiMnO2'] |  |  | 1 LiOH + 1 MnOOH | 1 LiMnO2 + 1 H2O
10.1016/S0013-4686(02)00514-5 | Ni0.3Co2.7O4 mixed valence oxide was synthesized b <...> r an oxide of the nominal composition given above. | solid-state | 2.7 Co(NO3)2·6H2O + 0.3 Ni(NO3)2·6H2O + 0.5 O2 + 6 [OH-] == 1 Ni0.3Co2.7O4 + 21 H2O + 6 [NO3-] | ['Co2.7Ni0.3O4'] |  | 250 | 2.7 Co(NO3)2·6H2O + 0.3 Ni(NO3)2·6H2O + 0.5 O2 + 6 [OH-] | 1 Ni0.3Co2.7O4 + 21 H2O + 6 [NO3-]
10.1016/j.electacta.2007.01.083 | Cu2Sb powders were synthesized by two different te <...> ze below 170 μm), with Cu and Sb powders for 20 h. | solid-state | 2 Cu + 1 Sb == 1 Cu2Sb | ['Cu2Sb'] |  |  | 2 Cu + 1 Sb | 1 Cu2Sb
10.1016/j.electacta.2007.01.083 | Cu2Sb powders were synthesized by two different te <...> ze below 170 μm), with Cu and Sb powders for 20 h. | solid-state | 1 Cu + 2 Li + 1 Sb == 1 Li2CuSb | ['Li2CuSb'] |  |  | 1 Cu + 2 Li + 1 Sb | 1 Li2CuSb
10.1016/j.electacta.2008.10.062 | Li3V2(PO4)3/C samples were prepared as described i <...> a XL30ESEM (Philips) scanning electron microscope. | solid-state | 1.5 Li2CO3 + 3 NH4H2PO4 + 1 V2O5 == 1 Li3V2(PO4)3 + 1.5 CO2 + 4.5 H2O + 3 NH3 + 1 O2 | ['Li3V2P3O12'] |  |  | 1.5 Li2CO3 + 3 NH4H2PO4 + 1 V2O5 | 1 Li3V2(PO4)3 + 1.5 CO2 + 4.5 H2O + 3 NH3 + 1 O2
10.1016/j.electacta.2011.01.017 | The olivine LiNiPO4 as a polycrystalline powder wa <...> 2NH4H2PO4 + Li2CO3 → 2LiNiPO4 + 4NH3 + CO2 + 2H2O | solid-state | 0.5 Li2CO3 + 1 NH4H2PO4 + 1 NiO == 1 LiNiPO4 + 0.5 CO2 + 1.5 H2O + 1 NH3 | ['LiNiPO4'] |  |  | 0.5 Li2CO3 + 1 NH4H2PO4 + 1 NiO | 1 LiNiPO4 + 0.5 CO2 + 1.5 H2O + 1 NH3
10.1016/j.electacta.2011.01.007 | The nano-LiFePO4/C composite was directly synthesi <...> ns above-mentioned to prepare LiFePO4/C composite. | solid-state | 1 FeC2O4·2H2O + 0.5 Li2CO3 + 1 NH4H2PO4 + 0.5 O2 == 1 LiFePO4 + 2.5 CO2 + 3.5 H2O + 1 NH3 | ['LiFePO4'] |  |  | 1 FeC2O4·2H2O + 0.5 Li2CO3 + 1 NH4H2PO4 + 0.5 O2 | 1 LiFePO4 + 2.5 CO2 + 3.5 H2O + 1 NH3
10.1016/j.electacta.2012.06.082 | The carbon coated Li3V2(PO4)3 (hereafter denoted a <...> g to room temperature to obtain the final product. | solid-state | 1.5 Li2CO3 + 3 NH4H2PO4 + 2 NH4VO3 == 1 Li3V2(PO4)3 + 1.5 CO2 + 5.5 H2O + 5 NH3 + 1 O2 | ['Li3V2P3O12'] |  |  | 1.5 Li2CO3 + 3 NH4H2PO4 + 2 NH4VO3 | 1 Li3V2(PO4)3 + 1.5 CO2 + 5.5 H2O + 5 NH3 + 1 O2
10.1016/j.electacta.2012.11.017 | Niobium phosphate Nb9PO25 was synthesized by a sol <...> the sample was ball milled under acetone for 2 h. | solid-state | 1 NH4H2PO4 + 4.5 Nb2O5 == 1 Nb9PO25 + 1.5 H2O + 1 NH3 | ['Nb9PO25'] |  |  | 1 NH4H2PO4 + 4.5 Nb2O5 | 1 Nb9PO25 + 1.5 H2O + 1 NH3
10.1016/j.electacta.2011.11.028 | Solid state (SS) synthesis of LiCo1/3Mn1/3Ni1/3PO4 <...> o1/3Mn1/3Ni1/3PO4 powder thus obtained was ground. | solid-state | 0.166 Co2(C2O4)3 + 0.5 Li2CO3 + 0.166 Mn2O7 + 1 NH4H2PO4 + 0.166 Ni2O3 == 1 LiCo1/3Mn1/3Ni1/3PO4 + 1.499 CO2 + 1.5 H2O + 1 NH3 + 0.332 O2 | ['LiMn0.333Co0.333Ni0.333PO4'] | 800 |  | 0.166 Co2(C2O4)3 + 0.5 Li2CO3 + 0.166 Mn2O7 + 1 NH4H2PO4 + 0.166 Ni2O3 | 1 LiCo1/3Mn1/3Ni1/3PO4 + 1.499 CO2 + 1.5 H2O + 1 NH3 + 0.332 O2
10.1016/j.electacta.2014.01.093 | The anode material Li4Ti5O12 (LTO) was synthesized <...> °C for 12 h in air atmosphere in a muffle furnace. | solid-state | 2 Li2CO3 + 5 TiO2 == 1 Li4Ti5O12 + 2 CO2 | ['Li4Ti5O12'] |  |  | 2 Li2CO3 + 5 TiO2 | 1 Li4Ti5O12 + 2 CO2
10.1016/j.electacta.2014.05.162 | The defect perovskite-type BaFeO2.5 was prepared w <...> mple was determined with the iodometric titration. | solid-state | 1 BaCO3 + 0.5 Fe2O3 == 1 BaFeO2.5 + 1 CO2 | ['BaFeO2.5'] |  | 1200 | 1 BaCO3 + 0.5 Fe2O3 | 1 BaFeO2.5 + 1 CO2
10.1016/j.electacta.2014.09.131 | The yellowish white FePO4 powder was prepared usin <...> 1.5h_1, S625_3h_1.05 and S675_1.5h_1.1, so and so. | solid-state | 1 FePO4 + 1 LiF == 1 LiFePO4F | ['LiFePO4F'] |  | 300 | 1 FePO4 + 1 LiF | 1 LiFePO4F
10.1016/j.electacta.2014.11.020 | To emphasize an inner synergistic effect within cu <...> in agate mortar and used for a comparison purpose. | solid-state | 1 MnO2 + 1 ZnO == 1 ZnMnO3 | ['MnZnO3'] |  |  | 1 MnO2 + 1 ZnO | 1 ZnMnO3
10.1016/j.electacta.2015.10.078 | MnSn2 was prepared by solid state synthesis from s <...> on and scanning electron microscopy, respectively. | solid-state | 1 Mn + 2 Sn == 1 MnSn2 | ['MnSn2'] |  |  | 1 Mn + 2 Sn | 1 MnSn2
10.1016/j.electacta.2015.10.175 | The pristine BaLi2Ti6O14 was synthesized by a simp <...> latilization during the high temperature reaction. | solid-state | 1 BaCO3 + 2 LiCO3 + 6 TiO2 == 1 BaLi2Ti6O14 + 3 CO2 + 0.5 O2 | ['Li2BaTi6O14'] |  | 950 | 1 BaCO3 + 2 LiCO3 + 6 TiO2 | 1 BaLi2Ti6O14 + 3 CO2 + 0.5 O2
10.1016/j.electacta.2015.11.057 | The Na2Ti6O13 nanorods were prepared via a convent <...> 0, Na2Ti6O13-900 and Na2Ti6O13-1000, respectively. | solid-state | 2 C2H3O2Na·3H2O + 6 TiO2 + 2 [OH-] == 1 Na2Ti6O13 + 7 H2O + 2 [CH3COO-] | ['Na2Ti6O13'] |  |  | 2 C2H3O2Na·3H2O + 6 TiO2 + 2 [OH-] | 1 Na2Ti6O13 + 7 H2O + 2 [CH3COO-]
10.1016/j.electacta.2015.11.037 | As for the carbon thermal reduction method, LVP/C <...> nder the Ar/H2 atmosphere to synthesize the LVP/C. | solid-state | 3 LiH2PO4 + 1 V2O5 == 1 Li3V2(PO4)3 + 3 H2O + 1 O2 | ['Li3V2P3O12'] |  | 950 | 3 LiH2PO4 + 1 V2O5 | 1 Li3V2(PO4)3 + 3 H2O + 1 O2
10.1016/j.electacta.2015.11.063 | The precursor solution for LSM consisted of La(NO3 <...> eight ratio of LSM and YSZ was 1:1 in composition. | solid-state | 0.46 O2 + 0.16 Y(NO3)3·6H2O + 0.84 Zr(NO3)2·2H2O + 2.16 [OH-] == 1 Zr0.84Y0.16O2 + 3.72 H2O + 2.16 [NO3-] | ['Y0.16Zr0.84O2'] |  |  | 0.46 O2 + 0.16 Y(NO3)3·6H2O + 0.84 Zr(NO3)2·2H2O + 2.16 [OH-] | 1 Zr0.84Y0.16O2 + 3.72 H2O + 2.16 [NO3-]
10.1016/j.electacta.2014.01.113 | Powder samples of La0.9Sr0.1 MO3-δ (M = Al, Sc, In <...> e La0.9Sr0.1 MO3-δ samples prepared in this study. | solid-state | 0.45 La2O3 + 0.025 O2 + 0.1 SrCO3 + 0.5 Y2O3 == 1 La0.9Sr0.1MO3 + 0.1 CO2; M = Y | ['Sr0.1La0.9YO3'] | 1873 | 1173 | 0.45 La2O3 + 0.025 O2 + 0.1 SrCO3 + 0.5 Y2O3 | 1 La0.9Sr0.1MO3 + 0.1 CO2; M = Y
10.1016/j.electacta.2014.01.113 | Powder samples of La0.9Sr0.1 MO3-δ (M = Al, Sc, In <...> e La0.9Sr0.1 MO3-δ samples prepared in this study. | solid-state | 0.9 La(NO3)3·6H2O + 0.025 O2 + 1 Sc(NO3)3·4H2O + 0.1 Sr(NO3)2 + 5.9 [OH-] == 1 La0.9Sr0.1MO3 + 12.35 H2O + 5.9 [NO3-]; M = Sc | ['Sr0.1La0.9ScO3'] | 1873 | 1173 | 0.9 La(NO3)3·6H2O + 0.025 O2 + 1 Sc(NO3)3·4H2O + 0.1 Sr(NO3)2 + 5.9 [OH-] | 1 La0.9Sr0.1MO3 + 12.35 H2O + 5.9 [NO3-]; M = Sc
10.1016/j.electacta.2014.01.113 | Powder samples of La0.9Sr0.1 MO3-δ (M = Al, Sc, In <...> e La0.9Sr0.1 MO3-δ samples prepared in this study. | solid-state | 0.5 In2O3 + 0.45 La2O3 + 0.025 O2 + 0.1 SrCO3 == 1 La0.9Sr0.1MO3 + 0.1 CO2; M = In | ['Sr0.1La0.9InO3'] | 1873 | 1173 | 0.5 In2O3 + 0.45 La2O3 + 0.025 O2 + 0.1 SrCO3 | 1 La0.9Sr0.1MO3 + 0.1 CO2; M = In
10.1016/j.electacta.2015.11.144 | The precursor of Li2MnSiO4 was prepared via a modi <...> d out in air flow from room temperature to 900 °C. | solid-state | 2 CH3COOLi·2H2O + 1 Mn(CH3COO)2·4H2O + 1 SiO2 + 4 [OH-] == 1 Li2MnSiO4 + 10 H2O + 4 [CH3COO-] | ['Li2MnSiO4'] |  |  | 2 CH3COOLi·2H2O + 1 Mn(CH3COO)2·4H2O + 1 SiO2 + 4 [OH-] | 1 Li2MnSiO4 + 10 H2O + 4 [CH3COO-]
10.1016/j.electacta.2016.11.178 | For PrSr3Fe3-yNiyO10-δ (PSFNO10, 0 < y < 0.2) mate <...> 673 K for 2 h and then calcined at 1473 K for 6 h. | solid-state | 0.4 Ga2O3 + 0.45 La2O3 + 0.2 MgO + 0.075 O2 + 0.1 SrCO3 == 1 La0.9Sr0.1Ga0.8Mg0.2O3 + 0.1 CO2 | ['Sr0.1Mg0.2La0.9Ga0.8O3'] |  | 1473 | 0.4 Ga2O3 + 0.45 La2O3 + 0.2 MgO + 0.075 O2 + 0.1 SrCO3 | 1 La0.9Sr0.1Ga0.8Mg0.2O3 + 0.1 CO2
10.1016/j.electacta.2016.11.178 | For PrSr3Fe3-yNiyO10-δ (PSFNO10, 0 < y < 0.2) mate <...> 673 K for 2 h and then calcined at 1473 K for 6 h. | solid-state | 1 Fe2O3 + 1 NiO == 1 NiO-Fe2O3 | ['Fe2NiO4'] |  | 1473 | 1 Fe2O3 + 1 NiO | 1 NiO-Fe2O3
10.1016/j.electacta.2017.03.200 | 75Li2S·25P2S5 (mol%) glass solid electrolyte was p <...> el vessels and transported in an inert atmosphere. | solid-state | 75 Li2S + 25 P2S5 == 1 75Li2S-25P2S5 | ['Li150P50S200'] |  |  | 75 Li2S + 25 P2S5 | 1 75Li2S-25P2S5
10.1016/j.electacta.2017.10.173 | Tetragonal Na3SbS4 precursor was synthesized by so <...> pressure annealing. Details see the next chapter. | solid-state | 3 Na + 4 S + 1 Sb == 1 Na3SbS4 | ['Na3SbS4'] |  |  | 3 Na + 4 S + 1 Sb | 1 Na3SbS4
10.1016/j.renene.2014.08.059 | Elemental Si (purity > 99.9%), Ge (purity > 99.9%) <...> SiGe composite powders are summarized in Table 1 . | solid-state | 1 Fe + 2 Si == 1 FeSi2 ; target FeSi2 with additives Co via Co ; target FeSi2 with additives Co via Co | ['FeSi2'] |  |  | 1 Fe + 2 Si | 1 FeSi2 ; target FeSi2 with additives Co via Co ; target FeSi2 with additives Co via Co
10.1016/j.renene.2014.08.059 | Elemental Si (purity > 99.9%), Ge (purity > 99.9%) <...> SiGe composite powders are summarized in Table 1 . | solid-state | 0.2 Ge + 0.8 Si == 1 Si0.8Ge0.2 ; target Si0.8Ge0.2 with additives P via P ; target Si0.8Ge0.2 with additives P via P | ['Ge0.2Si0.8'] |  |  | 0.2 Ge + 0.8 Si | 1 Si0.8Ge0.2 ; target Si0.8Ge0.2 with additives P via P ; target Si0.8Ge0.2 with additives P via P
10.1016/j.gca.2007.12.005 | The MgSiO3 glass for this study was prepared from <...> anner are referred to as 'non-compressed' glasses. | solid-state | 1 MgO + 1 SiO2 == 1 MgSiO3 | ['MgSiO3'] |  |  | 1 MgO + 1 SiO2 | 1 MgSiO3
10.1016/j.gca.2013.06.007 | Each of the five CaO-FeO-SiO2 (CFS) samples was sy <...> e successful density and sound speed measurements. | solid-state | 1 CaCO3 + 0.5 Fe2O3 + 1 SiO2 == 1 CaO-FeO-SiO2 + 1 CO2 + 0.25 O2 | ['CaFeSiO4'] |  |  | 1 CaCO3 + 0.5 Fe2O3 + 1 SiO2 | 1 CaO-FeO-SiO2 + 1 CO2 + 0.25 O2
10.1016/j.gca.2015.03.033 | Experiments were performed in a muffle furnace and <...> into a transparent quenching container (Figure 4). | solid-state | 1 Al2O3 + 1 CaCO3 + 1 MgCO3 + 1 SiO2 == 1 CaO-MgO-Al2O3-SiO2 + 2 CO2 | ['CaMgAl2SiO7'] |  |  | 1 Al2O3 + 1 CaCO3 + 1 MgCO3 + 1 SiO2 | 1 CaO-MgO-Al2O3-SiO2 + 2 CO2
10.1016/j.gca.2014.10.019 | A series of CMNAS glasses in diopside (CaMgSi2O6)- <...> expected to be close to the nominal compositions. | solid-state | 1 Al2O3 + 1 CaCO3 + 1 MgO + 1 Na2CO3 + 1 SiO2 == 1 CaO-MgO-Na2O-Al2O3-SiO2 + 2 CO2 | ['Na2CaMgAl2SiO8'] |  |  | 1 Al2O3 + 1 CaCO3 + 1 MgO + 1 Na2CO3 + 1 SiO2 | 1 CaO-MgO-Na2O-Al2O3-SiO2 + 2 CO2
10.1016/j.gca.2014.10.019 | A series of CMNAS glasses in diopside (CaMgSi2O6)- <...> expected to be close to the nominal compositions. | solid-state | 0.5 Al2O3 + 0.5 Na2CO3 + 2 SiO2 == 1 NaAlSi2O6 + 0.5 CO2 | ['NaAlSi2O6'] |  |  | 0.5 Al2O3 + 0.5 Na2CO3 + 2 SiO2 | 1 NaAlSi2O6 + 0.5 CO2
10.1016/j.jmmm.2006.11.210 | Iron excess MnZn-ferrites of the chemical formula <...> of the initial permeability (line (3), Figure 2). | solid-state | 1.045 Fe2O3 + 0.19 Mn3O4 + 0.34 ZnO == 1 (Mn0.57Zn0.34Fe0.09)Fe2O4 + 0.118 O2 | ['Mn0.57Fe2.09Zn0.34O4'] |  |  | 1.045 Fe2O3 + 0.19 Mn3O4 + 0.34 ZnO | 1 (Mn0.57Zn0.34Fe0.09)Fe2O4 + 0.118 O2
10.1016/j.jmmm.2006.10.057 | SmCo5 alloys were prepared by induction melting of <...> transmission electron microscopy (Philips CM200). | solid-state | 5 Co + 1 Sm == 1 SmCo5 | ['SmCo5'] |  |  | 5 Co + 1 Sm | 1 SmCo5
10.1016/j.jmmm.2009.06.039 | The polycrystalline samples of R2Co3Ge5 (R=La, Ce <...> g the AC-transport measurement option of the PPMS. | solid-state | 2 Ce + 3 Co + 5 Ge == 1 R2Co3Ge5; R = Ce | ['Ce2Co3Ge5'] |  |  | 2 Ce + 3 Co + 5 Ge | 1 R2Co3Ge5; R = Ce
10.1016/j.jmmm.2008.09.026 | ME composites containing ferrite and ferroelectric <...> ble furnace and slowly cooled to room temperature. | solid-state | 1 Fe2O3 + 0.5 NiO + 0.5 ZnO == 1 Ni0.5Zn0.5Fe2O4 | ['Fe2Ni0.5Zn0.5O4'] | 1150 |  | 1 Fe2O3 + 0.5 NiO + 0.5 ZnO | 1 Ni0.5Zn0.5Fe2O4
10.1016/j.jmmm.2008.09.026 | ME composites containing ferrite and ferroelectric <...> ble furnace and slowly cooled to room temperature. | solid-state | 0.8 BaO + 0.2 PbO + 0.2 TiO2 + 0.8 ZrO2 == 1 Ba0.8Pb0.2Zr0.8Ti0.2O3 | ['Ba0.8Zr0.8Ti0.2Pb0.2O3'] | 1150 |  | 0.8 BaO + 0.2 PbO + 0.2 TiO2 + 0.8 ZrO2 | 1 Ba0.8Pb0.2Zr0.8Ti0.2O3
10.1016/j.jmmm.2012.04.044 | A single crystal of Yb3Cu4Ge4 was prepared by the <...> 5 Å, and c = 13.692 Å for Lu3Cu4Ge4, respectively. | solid-state | 4 Cu + 4 Ge + 3 Yb == 1 Yb3Cu4Ge4 | ['Yb3Cu4Ge4'] |  |  | 4 Cu + 4 Ge + 3 Yb | 1 Yb3Cu4Ge4
10.1016/j.jmmm.2012.04.044 | A single crystal of Yb3Cu4Ge4 was prepared by the <...> 5 Å, and c = 13.692 Å for Lu3Cu4Ge4, respectively. | solid-state | 4 Cu + 4 Ge + 3 Lu == 1 Lu3Cu4Ge4 | ['Lu3Cu4Ge4'] |  |  | 4 Cu + 4 Ge + 3 Lu | 1 Lu3Cu4Ge4
10.1016/j.jmmm.2013.04.059 | The BiFeO3 ceramics were obtained by the hot press <...> proper composition was confirmed by the EDS test . | solid-state | 0.5 Bi2O3 + 0.5 Fe2O3 == 1 BiFeO3 | ['FeBiO3'] | 1123 | 923 | 0.5 Bi2O3 + 0.5 Fe2O3 | 1 BiFeO3
10.1016/j.jmmm.2013.04.037 | Pure barium oxide (BaO) and titanium dioxide (TiO2 <...> atio of 14:1 with mill speed of 400 rpm were used. | solid-state | 1 BaO + 1 TiO2 == 1 BaTiO3 | ['BaTiO3'] |  |  | 1 BaO + 1 TiO2 | 1 BaTiO3
10.1016/j.jmmm.2014.01.041 | Stoichiometric proportion of barium carbonate and <...> d subsequently furnace-cooled to room temperature. | solid-state | 1 BaCO3 + 6 Fe2O3 == 1 BaFe12O19 + 1 CO2 | ['BaFe12O19'] | 1223 |  | 1 BaCO3 + 6 Fe2O3 | 1 BaFe12O19 + 1 CO2
10.1016/j.jmmm.2014.02.008 | Polycrystalline samples of NdCrTiO5 were prepared <...> arges. The warming ramp rate was fixed at 5 K/min. | solid-state | 0.5 Cr2O3 + 0.5 Nd2O3 + 1 TiO2 == 1 NdCrTiO5 | ['NdTiCrO5'] | 1000 |  | 0.5 Cr2O3 + 0.5 Nd2O3 + 1 TiO2 | 1 NdCrTiO5
10.1016/j.jmmm.2014.02.009 | Ba2HoTaO6 (BHT), Sr2HoTaO6 (SHT) and Ca2HoTaO6 (CH <...> sing a quantum design MPMS 7.0 SQUID magnetometer. | solid-state | 2 BaCO3 + 0.5 Ho2O3 + 0.5 Ta2O5 == 1 Ba2HoTaO6 + 2 CO2 | ['Ba2HoTaO6'] | 50 |  | 2 BaCO3 + 0.5 Ho2O3 + 0.5 Ta2O5 | 1 Ba2HoTaO6 + 2 CO2
10.1016/j.jmmm.2014.02.009 | Ba2HoTaO6 (BHT), Sr2HoTaO6 (SHT) and Ca2HoTaO6 (CH <...> sing a quantum design MPMS 7.0 SQUID magnetometer. | solid-state | 0.5 Ho2O3 + 2 SrCO3 + 0.5 Ta2O5 == 1 Sr2HoTaO6 + 2 CO2 | ['Sr2HoTaO6'] | 50 |  | 0.5 Ho2O3 + 2 SrCO3 + 0.5 Ta2O5 | 1 Sr2HoTaO6 + 2 CO2
10.1016/j.jmmm.2014.02.009 | Ba2HoTaO6 (BHT), Sr2HoTaO6 (SHT) and Ca2HoTaO6 (CH <...> sing a quantum design MPMS 7.0 SQUID magnetometer. | solid-state | 2 CaCO3 + 0.5 Ho2O3 + 0.5 Ta2O5 == 1 Ca2HoTaO6 + 2 CO2 | ['Ca2HoTaO6'] | 50 |  | 2 CaCO3 + 0.5 Ho2O3 + 0.5 Ta2O5 | 1 Ca2HoTaO6 + 2 CO2
10.1016/j.jmmm.2015.04.053 | In order to form a B-site precursor of FeNbO4, a m <...> operties as proved by other previous experiments). | solid-state | 1 PbO + 0.56 TiO2 + 0.44 ZrO2 == 1 PbZr0.44Ti0.56O3 | ['Zr0.44Ti0.56PbO3'] | 1175 | 950 | 1 PbO + 0.56 TiO2 + 0.44 ZrO2 | 1 PbZr0.44Ti0.56O3
10.1016/j.jmmm.2016.02.033 | Polycrystalline samples of Y2Ir2O7 have been prepa <...> ases have also been observed in previous studies . | solid-state | 2 IrO2 + 1 Y2O3 == 1 Y2Ir2O7 | ['Y2Ir2O7'] |  |  | 2 IrO2 + 1 Y2O3 | 1 Y2Ir2O7
10.1016/j.jmmm.2015.11.041 | Starting materials of SrCO3 (98.0 wt%), Fe2O3 (99. <...> ied magnetic field region from 1200 to 1600 kA/m . | solid-state | 0.15 Co2O3 + 5.85 Fe2O3 + 0.15 La2O3 + 0.7 SrCO3 == 1 Sr0.7La0.3Fe11.7Co0.3O19 + 0.7 CO2 + 0.075 O2 | ['Sr0.7La0.3Fe11.7Co0.3O19'] | 850 |  | 0.15 Co2O3 + 5.85 Fe2O3 + 0.15 La2O3 + 0.7 SrCO3 | 1 Sr0.7La0.3Fe11.7Co0.3O19 + 0.7 CO2 + 0.075 O2
10.1016/j.jmmm.2016.03.092 | The studied Zn(PO3)2·Er(PO3)3 and Zn(PO3)2 glasses <...> f 5 s exposition were collected for each spectrum. | solid-state | 0.5 Er2O3 + 5 H3PO4 + 1 ZnO == 1 Zn(PO3)2-Er(PO3)3 + 7.5 H2O | ['ErZnP5O15'] |  |  | 0.5 Er2O3 + 5 H3PO4 + 1 ZnO | 1 Zn(PO3)2-Er(PO3)3 + 7.5 H2O
10.1016/j.jmmm.2016.03.092 | The studied Zn(PO3)2·Er(PO3)3 and Zn(PO3)2 glasses <...> f 5 s exposition were collected for each spectrum. | solid-state | 2 H3PO4 + 1 ZnO == 1 Zn(PO3)2 + 3 H2O | ['ZnP2O6'] |  |  | 2 H3PO4 + 1 ZnO | 1 Zn(PO3)2 + 3 H2O
10.1016/j.jmmm.2016.05.047 | AlNiCo alloy powders are synthesized in ball mill <...> at room temperature with applied fields up to 2 T. | solid-state | 1 Al + 1 Co + 1 Ni == 1 AlNiCo | ['CoNiAl'] |  |  | 1 Al + 1 Co + 1 Ni | 1 AlNiCo
10.1016/j.jmmm.2016.05.047 | AlNiCo alloy powders are synthesized in ball mill <...> at room temperature with applied fields up to 2 T. | solid-state | 8.5 Al + 24 Co + 3 Cu + 51 Fe + 14.5 Ni == 1 Fe51Al8.5Ni14.5Co24Cu3 | ['Fe51Co24Ni14.5Cu3Al8.5'] |  |  | 8.5 Al + 24 Co + 3 Cu + 51 Fe + 14.5 Ni | 1 Fe51Al8.5Ni14.5Co24Cu3
10.1016/j.jmmm.2015.09.033 | Powder samples of In:MnWO4 synthesized by solid st <...> l characterization of In:MnWO4 are given in Ref. . | solid-state | 1 MnO + 1 WO3 == 1 MnWO4 ; target MnWO4 with additives In via In2O3 ; target MnWO4 with additives In via In2O3 | ['WMnO4'] |  |  | 1 MnO + 1 WO3 | 1 MnWO4 ; target MnWO4 with additives In via In2O3 ; target MnWO4 with additives In via In2O3
10.1016/j.jmmm.2017.02.055 | The Ni0.9Mg0.1Fe2O4 was chosen as piezomagnetic ph <...> for 12hrs and furnace cooled to room temperature. | solid-state | 1 Fe2O3 + 0.1 MgO + 0.9 NiO == 1 Ni0.9Mg0.1Fe2O4 | ['Mg0.1Fe2Ni0.9O4'] | 1150 |  | 1 Fe2O3 + 0.1 MgO + 0.9 NiO | 1 Ni0.9Mg0.1Fe2O4
10.1016/j.jmmm.2017.02.055 | The Ni0.9Mg0.1Fe2O4 was chosen as piezomagnetic ph <...> for 12hrs and furnace cooled to room temperature. | solid-state | 1 BaCO3 + 0.8 TiO2 + 0.2 ZrO2 == 1 BaZr0.2Ti0.8O3 + 1 CO2 | ['BaZr0.2Ti0.8O3'] | 1150 |  | 1 BaCO3 + 0.8 TiO2 + 0.2 ZrO2 | 1 BaZr0.2Ti0.8O3 + 1 CO2
10.1016/j.jmmm.2016.10.141 | MnBi ingot was prepared by arc-melting manganese a <...> ravimetric analysis (TGA) (SETA-RAM, SetSys-1200). | solid-state | 1 Bi + 1 Mn == 1 MnBi | ['MnBi'] |  |  | 1 Bi + 1 Mn | 1 MnBi
10.1016/j.apenergy.2016.02.135 | Beta-potassium dizirconate (β-K2Zr2O5) was synthes <...> was placed in desiccator for further application. | solid-state | 1 K2CO3 + 2 ZrO2 == 1 K2Zr2O5 + 1 CO2 | ['K2Zr2O5'] |  | 850 | 1 K2CO3 + 2 ZrO2 | 1 K2Zr2O5 + 1 CO2
10.1016/j.apenergy.2017.02.029 | The sample was prepared as follows. First, the sta <...> canning electron microscopy (SEM, SM-200, Topcon). | solid-state | 2 Li2CO3 + 1 SiO2 == 1 Li4SiO4 + 2 CO2 | ['Li4SiO4'] |  |  | 2 Li2CO3 + 1 SiO2 | 1 Li4SiO4 + 2 CO2
10.1016/S0167-9317(02)00994-2 | BTS ceramic target with the diameter of 50 mm with <...> sintering, the mixtures were calcined at 1100 °C. | solid-state | 2 BaCO3 + 2 SiO2 + 1 TiO2 == 1 Ba2Si2TiO8 + 2 CO2 | ['Ba2TiSi2O8'] |  | 1100 | 2 BaCO3 + 2 SiO2 + 1 TiO2 | 1 Ba2Si2TiO8 + 2 CO2
10.1016/j.fusengdes.2010.02.027 | γ-LiAlO2 powders were synthesized by a high tempe <...> of binder and further sintering at 1473 K for 2 h. | solid-state | 0.5 Al2O3 + 0.5 Li2CO3 == 1 LiAlO2 + 0.5 CO2 | ['LiAlO2'] | 1373 |  | 0.5 Al2O3 + 0.5 Li2CO3 | 1 LiAlO2 + 0.5 CO2
10.1016/j.fusengdes.2010.02.027 | γ-LiAlO2 powders were synthesized by a high tempe <...> of binder and further sintering at 1473 K for 2 h. | solid-state | 2.5 Al2O3 + 0.5 Li2CO3 == 1 LiAl5O8 + 0.5 CO2 | ['LiAl5O8'] | 1373 |  | 2.5 Al2O3 + 0.5 Li2CO3 | 1 LiAl5O8 + 0.5 CO2
10.1016/j.fusengdes.2015.10.034 | The starting powders for Be (<45 μm) and Ti (<45 μ <...> 3 K for 20 min using a heating ratio of 100 K/min. | solid-state | 17 Be + 2 Ti == 1 Be17Ti2 | ['Be17Ti2'] |  |  | 17 Be + 2 Ti | 1 Be17Ti2
10.1016/j.fusengdes.2015.10.034 | The starting powders for Be (<45 μm) and Ti (<45 μ <...> 3 K for 20 min using a heating ratio of 100 K/min. | solid-state | 12 Be + 1 Ti == 1 Be12Ti | ['Be12Ti'] |  |  | 12 Be + 1 Ti | 1 Be12Ti
10.1016/j.jmatprotec.2005.04.093 | La2O3 (purity 99.99%, Aldrich chemical Company,, M <...> structure of sintered foils were analyzed by XRD. | solid-state | 0.425 Ga2O3 + 0.425 La2O3 + 0.15 MgO + 0.15 SrCO3 == 1 La0.85Sr0.15Ga0.85Mg0.15O2.85 + 0.15 CO2 | ['Sr0.15Mg0.15La0.85Ga0.85O2.85'] |  |  | 0.425 Ga2O3 + 0.425 La2O3 + 0.15 MgO + 0.15 SrCO3 | 1 La0.85Sr0.15Ga0.85Mg0.15O2.85 + 0.15 CO2
10.1016/j.ijrmhm.2011.06.009 | The starting materials used in this study were 99. <...> rough EPMA using Model 1720/1720H, Japan SHIMADZU. | solid-state | 1 AlN + 1 Ti == 1 Ti(Al)N | ['TiAlN'] |  |  | 1 AlN + 1 Ti | 1 Ti(Al)N
10.1016/j.ijrmhm.2012.08.007 | Approximately 99.9% pure Mo powder with a particle <...> experiment was repeated without addition of Y2O3. | solid-state | 1 Mo + 2 Si == 1 MoSi2 | ['MoSi2'] |  |  | 1 Mo + 2 Si | 1 MoSi2
10.1016/S1359-6462(01)00742-4 | The starting materials used in this work are comme <...> ours in ethanol and subsequently dried and sieved. | solid-state | 1 PbO + 0.25 Sc2O3 + 0.25 Ta2O5 == 1 PbSc0.5Ta0.5O3 | ['Sc0.5Ta0.5PbO3'] |  |  | 1 PbO + 0.25 Sc2O3 + 0.25 Ta2O5 | 1 PbSc0.5Ta0.5O3
10.1016/S1359-6462(01)00937-X | Target of La0.75Sr0.11Ca0.14MnO3 was prepared by c <...> at 18MPa pressure was sintered at 1080 °C for 6h. | solid-state | 0.14 CaCO3 + 0.75 La(NO3)3 + 1 MnCO3 + 0.312 O2 + 0.11 Sr(NO3)2 + 2.47 [OH-] == 1 La0.75Sr0.11Ca0.14MnO3 + 1.14 CO2 + 1.235 H2O + 2.47 [NO3-] | ['Sr0.11Ca0.14La0.75MnO3'] | 1080 |  | 0.14 CaCO3 + 0.75 La(NO3)3 + 1 MnCO3 + 0.312 O2 + 0.11 Sr(NO3)2 + 2.47 [OH-] | 1 La0.75Sr0.11Ca0.14MnO3 + 1.14 CO2 + 1.235 H2O + 2.47 [NO3-]
10.1016/S1359-6462(01)00937-X | Target of La0.75Sr0.11Ca0.14MnO3 was prepared by c <...> at 18MPa pressure was sintered at 1080 °C for 6h. | solid-state | 1.125 Bi2O3 + 0.75 SrCO3 + 1 Ta2O5 == 1 Sr0.75Bi2.25Ta2O9 + 0.75 CO2 + 0.062 O2 | ['Sr0.75Ta2Bi2.25O9'] | 1080 |  | 1.125 Bi2O3 + 0.75 SrCO3 + 1 Ta2O5 | 1 Sr0.75Bi2.25Ta2O9 + 0.75 CO2 + 0.062 O2
10.1016/j.biomaterials.2005.01.017 | Four series of samples were prepared in the system <...> heat treatment temperature, as listed in Table 1 . | solid-state | 0.45 Fe2O3 + 0.45 Na2CO3 + 12.6 O2 + 0.45 SiO2 == 1 (CaO,P2O5)0.500000000000000SiO2Fe2O30.03Na2O + 0.45 CO2 | ['Na0.9Fe0.9Si0.45O27.9'] |  |  | 0.45 Fe2O3 + 0.45 Na2CO3 + 12.6 O2 + 0.45 SiO2 | 1 (CaO,P2O5)0.500000000000000SiO2Fe2O30.03Na2O + 0.45 CO2
10.1016/S0921-5093(02)00557-9 | The solid state reaction method was also used for <...> S 1400 °C) for 3 h and subjected for XRD analysis. | solid-state | 0.5 Co2O3 + 0.5 La2O3 == 1 LaCoO3 | ['LaCoO3'] | 1400 |  | 0.5 Co2O3 + 0.5 La2O3 | 1 LaCoO3
10.1016/j.msea.2006.06.130 | The nano-Mg2Si compact was prepared by mechanicall <...> Mg2Si compact was determined (by XRD) to be 30 nm. | solid-state | 2 Mg + 1 Si == 1 Mg2Si | ['Mg2Si'] |  |  | 2 Mg + 1 Si | 1 Mg2Si
10.1016/j.measurement.2013.04.062 | Then-type Pb0.925Yb0.075Se0.2Te0.8 was synthesized <...> tage and the overall resistance of the generators. | solid-state | 0.925 Pb + 0.2 Se + 0.8 Te + 0.075 Yb == 1 Pb0.925Yb0.075Se0.2Te0.8 | ['Yb0.075Pb0.925Te0.8Se0.2'] |  |  | 0.925 Pb + 0.2 Se + 0.8 Te + 0.075 Yb | 1 Pb0.925Yb0.075Se0.2Te0.8
10.1016/j.measurement.2013.04.062 | Then-type Pb0.925Yb0.075Se0.2Te0.8 was synthesized <...> tage and the overall resistance of the generators. | solid-state | 0.925 Pb + 1 Te + 0.075 Yb == 1 Pb0.925Yb0.075Te ; target Pb0.925Yb0.075Te with additives Te via Te ; target Pb0.925Yb0.075Te with additives Te via Te | ['Yb0.075Pb0.925Te'] |  |  | 0.925 Pb + 1 Te + 0.075 Yb | 1 Pb0.925Yb0.075Te ; target Pb0.925Yb0.075Te with additives Te via Te ; target Pb0.925Yb0.075Te with additives Te via Te
10.1016/j.msea.2007.04.009 | Starting powders of Ti (-10 μm, 99.9%), Al (-10 μm <...> asured at load of 9.8 N with a dwell time of 15 s. | solid-state | 1 Al + 2 C + 3 Ti == 1 Ti3AlC2 | ['Ti3AlC2'] |  |  | 1 Al + 2 C + 3 Ti | 1 Ti3AlC2
10.1016/j.msea.2011.06.017 | Starting materials were elemental powders of Mg (9 <...> e under purified argon atmosphere (<1 ppm oxygen). | solid-state | 97 Mg + 2 Y + 1 Zn == 1 Mg97Y2Zn1 | ['Mg97Y2Zn'] |  |  | 97 Mg + 2 Y + 1 Zn | 1 Mg97Y2Zn1
10.1016/j.msea.2006.12.205 | We prepared single crystal specimens of PCMO and N <...> zone method with a growth rate of 1.25-3.50 mm/h. | solid-state | 0.45 CaCO3 + 0.333 Mn3O4 + 0.196 O2 + 0.275 Pr2O3 == 1 Pr0.55Ca0.45MnO3 + 0.45 CO2 | ['Ca0.45Pr0.55MnO3'] | 1873 | 1273 | 0.45 CaCO3 + 0.333 Mn3O4 + 0.196 O2 + 0.275 Pr2O3 | 1 Pr0.55Ca0.45MnO3 + 0.45 CO2
10.1016/j.msea.2006.12.205 | We prepared single crystal specimens of PCMO and N <...> zone method with a growth rate of 1.25-3.50 mm/h. | solid-state | 0.333 Mn3O4 + 0.25 Nd2O3 + 0.208 O2 + 0.5 SrCO3 == 1 Nd0.5Sr0.5MnO3 + 0.5 CO2 | ['Sr0.5Nd0.5MnO3'] | 1873 | 1273 | 0.333 Mn3O4 + 0.25 Nd2O3 + 0.208 O2 + 0.5 SrCO3 | 1 Nd0.5Sr0.5MnO3 + 0.5 CO2
10.1016/j.msea.2014.03.095 | All raw powders were purchased from Alfa, The aver <...> sphere with a ball-to-powder weight ratio of 30:1. | solid-state | 3 Al2O3 + 3 MgO + 5 SiO2 == 1 Mg2Al4Si5O18-MgAl2O4 | ['Mg3Al6Si5O22'] |  |  | 3 Al2O3 + 3 MgO + 5 SiO2 | 1 Mg2Al4Si5O18-MgAl2O4
10.1016/j.msea.2016.09.007 | To prepare the two alloys with nominal composition <...> ness were placed between the powders and the dies. | solid-state | 30 Co + 30 Fe + 10 Mn + 30 Ni == 1 Fe30Ni30Co30Mn10 | ['Mn10Fe30Co30Ni30'] |  |  | 30 Co + 30 Fe + 10 Mn + 30 Ni | 1 Fe30Ni30Co30Mn10
10.1016/j.msea.2016.09.007 | To prepare the two alloys with nominal composition <...> ness were placed between the powders and the dies. | solid-state | 26 Co + 27 Fe + 10 Mn + 27 Ni + 10 Ti == 1 Fe27Ni27Co26Mn10Ti10 | ['Ti10Mn10Fe27Co26Ni27'] |  |  | 26 Co + 27 Fe + 10 Mn + 27 Ni + 10 Ti | 1 Fe27Ni27Co26Mn10Ti10
10.1016/j.wear.2005.02.098 | Three types of alloy powders were used in the stud <...> gh surface for mechanical bonding of the top coat. | solid-state | 1 Al + 3 Ni == 1 Ni3Al | ['Ni3Al'] |  |  | 1 Al + 3 Ni | 1 Ni3Al
10.1016/j.msea.2015.09.125 | CeO2 and Ce0.9M0.1O1.95 (M=Er, Y, Gd, Sm and Nd) n <...> nthesized powders were calcined at 700 °C for 2 h. | solid-state | 0.9 Ce(NO3)3·6H2O + 0.1 Er(NO3)3·6H2O + 0.225 O2 + 3 [OH-] == 1 Ce0.9M0.1O1.95 + 7.5 H2O + 3 [NO3-]; M = Er | ['Er0.1Ce0.9O1.95'] |  | 700 | 0.9 Ce(NO3)3·6H2O + 0.1 Er(NO3)3·6H2O + 0.225 O2 + 3 [OH-] | 1 Ce0.9M0.1O1.95 + 7.5 H2O + 3 [NO3-]; M = Er
10.1016/j.msea.2015.09.125 | CeO2 and Ce0.9M0.1O1.95 (M=Er, Y, Gd, Sm and Nd) n <...> nthesized powders were calcined at 700 °C for 2 h. | solid-state | 0.9 Ce(NO3)3·6H2O + 0.225 O2 + 0.1 Sm(NO3)3·6H2O + 3 [OH-] == 1 Ce0.9M0.1O1.95 + 7.5 H2O + 3 [NO3-]; M = Sm | ['Sm0.1Ce0.9O1.95'] |  | 700 | 0.9 Ce(NO3)3·6H2O + 0.225 O2 + 0.1 Sm(NO3)3·6H2O + 3 [OH-] | 1 Ce0.9M0.1O1.95 + 7.5 H2O + 3 [NO3-]; M = Sm
10.1016/j.msea.2015.09.125 | CeO2 and Ce0.9M0.1O1.95 (M=Er, Y, Gd, Sm and Nd) n <...> nthesized powders were calcined at 700 °C for 2 h. | solid-state | 0.9 Ce(NO3)3·6H2O + 0.1 Nd(NO3)3·6H2O + 0.225 O2 + 3 [OH-] == 1 Ce0.9M0.1O1.95 + 7.5 H2O + 3 [NO3-]; M = Nd | ['Nd0.1Ce0.9O1.95'] |  | 700 | 0.9 Ce(NO3)3·6H2O + 0.1 Nd(NO3)3·6H2O + 0.225 O2 + 3 [OH-] | 1 Ce0.9M0.1O1.95 + 7.5 H2O + 3 [NO3-]; M = Nd
10.1016/j.msea.2015.09.125 | CeO2 and Ce0.9M0.1O1.95 (M=Er, Y, Gd, Sm and Nd) n <...> nthesized powders were calcined at 700 °C for 2 h. | solid-state | 0.9 Ce(NO3)3·6H2O + 0.225 O2 + 0.1 Y(NO3)3·6H2O + 3 [OH-] == 1 Ce0.9M0.1O1.95 + 7.5 H2O + 3 [NO3-]; M = Y | ['Ce0.9Y0.1O1.95'] |  | 700 | 0.9 Ce(NO3)3·6H2O + 0.225 O2 + 0.1 Y(NO3)3·6H2O + 3 [OH-] | 1 Ce0.9M0.1O1.95 + 7.5 H2O + 3 [NO3-]; M = Y
10.1016/j.msea.2015.09.125 | CeO2 and Ce0.9M0.1O1.95 (M=Er, Y, Gd, Sm and Nd) n <...> nthesized powders were calcined at 700 °C for 2 h. | solid-state | 0.9 Ce(NO3)3·6H2O + 0.1 Gd(NO3)3·6H2O + 0.225 O2 + 3 [OH-] == 1 Ce0.9M0.1O1.95 + 7.5 H2O + 3 [NO3-]; M = Gd | ['Gd0.1Ce0.9O1.95'] |  | 700 | 0.9 Ce(NO3)3·6H2O + 0.1 Gd(NO3)3·6H2O + 0.225 O2 + 3 [OH-] | 1 Ce0.9M0.1O1.95 + 7.5 H2O + 3 [NO3-]; M = Gd
10.1016/j.actamat.2007.04.046 | Textured Al-ZnO ceramics were prepared by the high <...> processed compared to the samples that have dried. | solid-state | 0.01 Al2O3 + 0.98 ZnO == 1 Zn0.98Al0.02O + 0.005 O2 | ['Zn0.98Al0.02O'] |  |  | 0.01 Al2O3 + 0.98 ZnO | 1 Zn0.98Al0.02O + 0.005 O2
10.1016/j.actamat.2013.07.030 | The HH TiNiSn alloys used in this study were fabri <...> methanol and perchloric acid (in a ratio of 8:2). | solid-state | 1 Sn + 1 TiNi == 1 TiNiSn | ['TiNiSn'] | 1273 |  | 1 Sn + 1 TiNi | 1 TiNiSn
10.1016/j.actamat.2011.12.028 | A single batch of In0.1Co4Sb12 and a Co4Sb12 contr <...> or 20 min. The sintered pellets were 97-99% dense. | solid-state | 4 Co + 0.1 In + 12 Sb == 1 In0.1Co4Sb12 | ['Co4In0.1Sb12'] | 600 |  | 4 Co + 0.1 In + 12 Sb | 1 In0.1Co4Sb12
10.1016/j.actamat.2011.12.028 | A single batch of In0.1Co4Sb12 and a Co4Sb12 contr <...> or 20 min. The sintered pellets were 97-99% dense. | solid-state | 4 Co + 12 Sb == 1 Co4Sb12 | ['Co4Sb12'] | 600 |  | 4 Co + 12 Sb | 1 Co4Sb12
10.1016/j.actamat.2005.06.027 | (ZrO2)0.92(Y2O3)0.08 is expressed by the general f <...> s and finally sintered in air at 1600 °C for 24 h. | solid-state | 0.038 O2 + 0.075 Y2O3 + 0.85 ZrO2 == 1 Zr0.85Y0.15O2 | ['Y0.15Zr0.85O2'] | 1600 |  | 0.038 O2 + 0.075 Y2O3 + 0.85 ZrO2 | 1 Zr0.85Y0.15O2
10.1016/j.actamat.2013.11.019 | The material used in this work is polycrystalline <...> ironment of 5 × 10-5 Pa for 1 h to release strain. | solid-state | 1 C + 1 SiC + 3 Ti == 1 Ti3SiC2 | ['Ti3SiC2'] |  |  | 1 C + 1 SiC + 3 Ti | 1 Ti3SiC2
10.1016/j.jpcs.2007.02.045 | Se76Te15Sb9 alloys were prepared by the usual melt <...> les are quenched in ice water from the melt state. | solid-state | 9 Sb + 76 Se + 15 Te == 1 Se76Te15Sb9 | ['Sb9Te15Se76'] |  |  | 9 Sb + 76 Se + 15 Te | 1 Se76Te15Sb9
10.1016/S0921-4534(02)00658-5 | For the presented study HTS polycrystalline sample <...> occur at 105 K and the offset one at about 103 K. | solid-state | 1 Bi2O3 + 2 CaCO3 + 3 CuO + 2 SrCO3 == 1 Bi2Sr2Ca2Cu3O10 + 4 CO2 | ['Sr2Ca2Cu3Bi2O10'] |  |  | 1 Bi2O3 + 2 CaCO3 + 3 CuO + 2 SrCO3 | 1 Bi2Sr2Ca2Cu3O10 + 4 CO2
10.1016/S0921-4534(01)00044-2 | U3O7, UCa2O5, and UCa1.5Sr1.5O6 were synthesised u <...> tered compounds were crushed and ground for 5 min. | solid-state | 2 Ca(NO3)2·4H2O + 1 UO2(NO3)2·6H2O + 6 [OH-] == 1 UCa2O5 + 17 H2O + 6 [NO3-] | ['Ca2UO5'] | 1250 | 400 | 2 Ca(NO3)2·4H2O + 1 UO2(NO3)2·6H2O + 6 [OH-] | 1 UCa2O5 + 17 H2O + 6 [NO3-]
10.1016/S0921-4534(01)00044-2 | U3O7, UCa2O5, and UCa1.5Sr1.5O6 were synthesised u <...> tered compounds were crushed and ground for 5 min. | solid-state | 1.5 Ca(NO3)2·4H2O + 1.5 Sr(NO3)2 + 1 UO2(NO3)2·6H2O + 8 [OH-] == 1 UCa1.5Sr1.5O6 + 16 H2O + 8 [NO3-] | ['Sr1.5Ca1.5UO6'] | 1250 | 400 | 1.5 Ca(NO3)2·4H2O + 1.5 Sr(NO3)2 + 1 UO2(NO3)2·6H2O + 8 [OH-] | 1 UCa1.5Sr1.5O6 + 16 H2O + 8 [NO3-]
10.1016/j.physc.2005.09.002 | The ceramic target from which the films were prepa <...> None of the films was found to be superconducting. | solid-state | 0.5 CeO2 + 2 CuO + 0.75 Eu2O3 + 1.375 O2 + 1 Ru + 2 SrCO3 == 1 RuSr2Eu1.5Ce0.5Cu2O10 + 2 CO2 | ['Sr2Eu1.5Ce0.5RuCu2O10'] | 1050 |  | 0.5 CeO2 + 2 CuO + 0.75 Eu2O3 + 1.375 O2 + 1 Ru + 2 SrCO3 | 1 RuSr2Eu1.5Ce0.5Cu2O10 + 2 CO2
10.1016/j.physc.2006.03.017 | The series of samples was prepared with elemental <...> ratus was used with nominal composition of CdCNi3. | solid-state | 1 C + 1 Cd + 3 Ni == 1 CdCNi3 | ['Ni3CdC'] |  |  | 1 C + 1 Cd + 3 Ni | 1 CdCNi3
10.1016/j.physc.2007.04.074 | High grade Bi2O3, SrCO3, CaCO3 and CuO were mixed <...> at 830 °C for 20 min to form micro-scale junction. | solid-state | 1 Bi2O3 + 2 CaCO3 + 3 CuO + 2 SrCO3 == 1 Bi2Sr2Ca2Cu3O10 + 4 CO2 | ['Sr2Ca2Cu3Bi2O10'] |  |  | 1 Bi2O3 + 2 CaCO3 + 3 CuO + 2 SrCO3 | 1 Bi2Sr2Ca2Cu3O10 + 4 CO2
10.1016/j.physc.2007.04.099 | The samples of Bi0.8Pb0.2)4Sr3Ca3Cu4Ox glass were <...> checked by X-ray diffraction, SEM and AFM methods. | solid-state | 3.2 Bi(NO3)·5H2O + 3 CaCO3 + 4 CuO + 0.8 PbO + 3 Sr(NO3)2 + 9.2 [OH-] == 1 (Bi0.8Pb0.2)4Sr3Ca3Cu4O + 3 CO2 + 20.6 H2O + 5.7 O2 + 9.2 [NO3-] | ['Sr3Ca3Cu4Pb0.8Bi3.2O'] |  |  | 3.2 Bi(NO3)·5H2O + 3 CaCO3 + 4 CuO + 0.8 PbO + 3 Sr(NO3)2 + 9.2 [OH-] | 1 (Bi0.8Pb0.2)4Sr3Ca3Cu4O + 3 CO2 + 20.6 H2O + 5.7 O2 + 9.2 [NO3-]
10.1016/j.physc.2007.03.070 | Single crystals of Na-CCOC were grown under high-p <...> °C for 7 h, and then quenched to room temperature. | solid-state | 0.5 Ca2CuO3 + 1 CaCl2 + 0.5 CuO == 1 Ca2CuO2Cl2 | ['Ca2CuO2Cl2'] |  |  | 0.5 Ca2CuO3 + 1 CaCl2 + 0.5 CuO | 1 Ca2CuO2Cl2
10.1016/j.physc.2009.12.047 | The FeSr2YCu2O6+δ samples were synthesized by the <...> served and calculated powder diffraction patterns. | solid-state | 2 CuO + 0.5 Fe2O3 + 2 SrCO3 + 0.5 Y2O3 == 1 FeSr2YCu2O6 + 2 CO2 + 0.5 O2 | ['Sr2YFeCu2O6'] | 1000 |  | 2 CuO + 0.5 Fe2O3 + 2 SrCO3 + 0.5 Y2O3 | 1 FeSr2YCu2O6 + 2 CO2 + 0.5 O2
10.1016/j.physc.2013.02.006 | For the another route of the synthesis of Ce based <...> ling has been done using flowing oxygen at 500 °C. | solid-state | 2 CuO + 0.5 Gd2O3 + 1 RuO2 + 2 SrO == 1 RuSr2(RE)Cu2O + 3.25 O2; RE = Gd | ['Sr2GdRuCu2O'] | 1070 |  | 2 CuO + 0.5 Gd2O3 + 1 RuO2 + 2 SrO | 1 RuSr2(RE)Cu2O + 3.25 O2; RE = Gd
10.1016/j.physc.2013.02.006 | For the another route of the synthesis of Ce based <...> ling has been done using flowing oxygen at 500 °C. | solid-state | 2 CuO + 1 Gd2O3 + 1 RuO2 + 2 SrO == 1 RuSr2(RE)2Cu2O + 4 O2; RE = Gd | ['Sr2Gd2RuCu2O'] | 1070 |  | 2 CuO + 1 Gd2O3 + 1 RuO2 + 2 SrO | 1 RuSr2(RE)2Cu2O + 4 O2; RE = Gd
10.1016/j.physc.2011.02.005 | Because it is likely that Ba2RCu3O6+ x and SrTiO3 <...> hase purity, and to determine phase relationships. | solid-state | 1 SrCO3 + 1 TiO2 == 1 SrTiO3 + 1 CO2 | ['SrTiO3'] |  |  | 1 SrCO3 + 1 TiO2 | 1 SrTiO3 + 1 CO2
10.1016/j.ssi.2018.03.028 | An Li8FeS5 sample was prepared as reported previou <...> ng, were carried out in an argon-filled glove box. | solid-state | 1 FeS + 4 Li2S == 1 Li8FeS5 | ['Li8FeS5'] |  |  | 1 FeS + 4 Li2S | 1 Li8FeS5
10.1016/j.vacuum.2012.03.021 | Bulk homogeneous Se65Ga30In5 chalcogenide glass wa <...> vely, and were determined as described elsewhere . | solid-state | 30 Ga + 5 In + 65 Se == 1 Se65Ga30In5 | ['In5Ga30Se65'] |  |  | 30 Ga + 5 In + 65 Se | 1 Se65Ga30In5
10.1016/j.vacuum.2010.02.011 | LiFePO4 sample was synthesized via a two-step vacu <...> nd scanning electron microscope (SEM, JEM-5600LV). | solid-state | 1 FeC2O4·2H2O + 0.5 Li2CO3 + 1 NH4H2PO4 + 0.5 O2 == 1 LiFePO4 + 2.5 CO2 + 3.5 H2O + 1 NH3 | ['LiFePO4'] | 650 |  | 1 FeC2O4·2H2O + 0.5 Li2CO3 + 1 NH4H2PO4 + 0.5 O2 | 1 LiFePO4 + 2.5 CO2 + 3.5 H2O + 1 NH3
10.1016/j.vacuum.2013.09.004 | BaZr0.05Ti0.95O3 ceramics were prepared from BaZrO <...> ferroelectric analyzer (Premier II, Radiant, USA). | solid-state | 0.95 BaTiO3 + 0.05 BaZrO3 == 1 BaZr0.05Ti0.95O3 | ['BaZr0.05Ti0.95O3'] | 1300 | 600 | 0.95 BaTiO3 + 0.05 BaZrO3 | 1 BaZr0.05Ti0.95O3
10.1016/j.gsf.2010.09.003 | A polycrystalline sample of MnTiO3 was synthesized <...> (8) Å, c = 14.2832(2) Å and the c/a ratio is 2.78. | solid-state | 1 MnCO3 + 1 TiO2 == 1 MnTiO3 + 1 CO2 | ['TiMnO3'] |  |  | 1 MnCO3 + 1 TiO2 | 1 MnTiO3 + 1 CO2
10.1016/j.matchemphys.2008.08.044 | Powders of Nd2O3 (99.9%) and SiO2 (99.9%) were use <...> r 1600 (spectrophotometer) in 1500-450 cm-1 range. | solid-state | 1 Nd2O3 + 1 SiO2 == 1 Nd2O3-SiO2 | ['Nd2SiO5'] |  | 600 | 1 Nd2O3 + 1 SiO2 | 1 Nd2O3-SiO2
10.1016/j.matchemphys.2010.03.070 | Barium carbonate (BaCO3) and iron oxide (Fe2O3) we <...> er to determine the phases present in the samples. | solid-state | 1 BaCO3 + 6 Fe2O3 == 1 BaFe12O19 + 1 CO2 | ['BaFe12O19'] |  |  | 1 BaCO3 + 6 Fe2O3 | 1 BaFe12O19 + 1 CO2
10.1016/j.matchemphys.2010.03.075 | Thin films of composition In4Sn3O12 were deposited <...> showed only reflections attributable to In4Sn3O12. | solid-state | 2 In2O3 + 3 SnO2 == 1 In4Sn3O12 | ['In4Sn3O12'] |  |  | 2 In2O3 + 3 SnO2 | 1 In4Sn3O12
10.1016/j.matchemphys.2011.01.009 | FeVO4 was synthesised by a conventional solid stat <...> ly 221 MPa and sintered in air at 590 °C for 24 h. | solid-state | 0.5 Fe2O3 + 0.5 V2O5 == 1 FeVO4 | ['VFeO4'] | 590 |  | 0.5 Fe2O3 + 0.5 V2O5 | 1 FeVO4
10.1016/j.matchemphys.2012.03.068 | The composites were synthesized via solid-state re <...> CA) with a 16454L magnetic material test fixture. | solid-state | 1 Fe2O3 + 0.8 NiO + 0.2 ZnO == 1 Ni0.8Zn0.2-Fe2O4 | ['Fe2Ni0.8Zn0.2O4'] | 1300 | 1000 | 1 Fe2O3 + 0.8 NiO + 0.2 ZnO | 1 Ni0.8Zn0.2-Fe2O4
10.1016/j.matchemphys.2015.08.012 | Highly pure powders of Bi2O3 and Fe2O3 (Sigma Aldr <...> oscopy images were analyzed using ImageJ software. | solid-state | 0.5 Bi2O3 + 0.5 Fe2O3 == 1 BiFeO3 | ['FeBiO3'] |  |  | 0.5 Bi2O3 + 0.5 Fe2O3 | 1 BiFeO3
10.1016/j.matchemphys.2016.07.029 | In order to investigate the particle size (PS) eff <...> or promoting the formation of BT perovskite phase. | solid-state | 1 BaCO3 + 1 TiO2 == 1 BaTiO3 + 1 CO2 | ['BaTiO3'] |  |  | 1 BaCO3 + 1 TiO2 | 1 BaTiO3 + 1 CO2
10.1016/j.matchemphys.2017.03.026 | The Co3O4 phase present in the thermally decompose <...> roducing 10.0 mm diameter and 9.0 mm high pellets. | solid-state | 0.333 Co3O4 + 0.5 Li2CO3 + 0.083 O2 == 1 LiCoO2 + 0.5 CO2 | ['LiCoO2'] |  |  | 0.333 Co3O4 + 0.5 Li2CO3 + 0.083 O2 | 1 LiCoO2 + 0.5 CO2
10.1016/j.matchemphys.2017.03.026 | The Co3O4 phase present in the thermally decompose <...> roducing 10.0 mm diameter and 9.0 mm high pellets. | solid-state | 0.333 Co3O4 + 0.5 Li2CO3 + 0.083 O2 == 1 Li1CoO2 + 0.5 CO2 | ['LiCoO2'] |  |  | 0.333 Co3O4 + 0.5 Li2CO3 + 0.083 O2 | 1 Li1CoO2 + 0.5 CO2
10.1016/S0167-577X(02)00405-6 | Metal (Li, Mn and Co) acetates required in the Li1 <...> state reaction of Li2CO3 and MnO2 for comparison. | solid-state | 0.5 Li2CO3 + 2 MnO2 == 1 LiMn2O4 + 0.5 CO2 + 0.25 O2 | ['LiMn2O4'] |  |  | 0.5 Li2CO3 + 2 MnO2 | 1 LiMn2O4 + 0.5 CO2 + 0.25 O2
10.1016/S0167-577X(02)00433-0 | The Y2BaCuO5 and Y2BaCuO5+40 vol.% of Y2O3 powders <...> ces. No etching was done on the polished surfaces. | solid-state | 1 BaCO3 + 1 CuO + 1 Y2O3 == 1 Y2BaCuO5 + 1 CO2 | ['BaY2CuO5'] |  |  | 1 BaCO3 + 1 CuO + 1 Y2O3 | 1 Y2BaCuO5 + 1 CO2
10.1016/S0167-577X(02)00433-0 | The Y2BaCuO5 and Y2BaCuO5+40 vol.% of Y2O3 powders <...> ces. No etching was done on the polished surfaces. | solid-state | 1 BaCO3 + 1 CuO + 20 O2 + 1 Y2O3 == 1 Y2BaCuO5+40 + 1 CO2 | ['BaY2CuO45'] |  |  | 1 BaCO3 + 1 CuO + 20 O2 + 1 Y2O3 | 1 Y2BaCuO5+40 + 1 CO2
10.1016/j.matchemphys.2017.12.007 | Powder samples of Ba9Y1.52Si6O24:0.4Yb3+,0.08Ho3+ <...> ound, and then calcined at 1130 °C for 3 h in air. | solid-state | 9 BaCO3 + 0.36 O2 + 6 SiO2 + 0.76 Y2O3 == 1 Ba9Y1.52Si6O24 + 9 CO2 ; target Ba9Y1.52Si6O24 with additives 0.4Yb3+, 0.08Ho3+ via Ho2O3, Yb2O3 ; target Ba9Y1.52Si6O24 with additives 0.4Yb3+, 0.08Ho3+ via Ho2O3, Yb2O3 | ['Ba9Y1.52Si6O24'] |  | 1130 | 9 BaCO3 + 0.36 O2 + 6 SiO2 + 0.76 Y2O3 | 1 Ba9Y1.52Si6O24 + 9 CO2 ; target Ba9Y1.52Si6O24 with additives 0.4Yb3+, 0.08Ho3+ via Ho2O3, Yb2O3 ; target Ba9Y1.52Si6O24 with additives 0.4Yb3+, 0.08Ho3+ via Ho2O3, Yb2O3
10.1016/j.matchemphys.2017.12.007 | Powder samples of Ba9Y1.52Si6O24:0.4Yb3+,0.08Ho3+ <...> ound, and then calcined at 1130 °C for 3 h in air. | solid-state | 9 BaCO3 + 0.315 O2 + 6 SiO2 + 0.79 Y2O3 == 1 Ba9Y1.58Si6O24 + 9 CO2 ; target Ba9Y1.58Si6O24 with additives 0.4Yb3+, 0.02Tm3+ via Tm2O3, Yb2O3 ; target Ba9Y1.58Si6O24 with additives 0.4Yb3+, 0.02Tm3+ via Tm2O3, Yb2O3 | ['Ba9Y1.58Si6O24'] |  | 1130 | 9 BaCO3 + 0.315 O2 + 6 SiO2 + 0.79 Y2O3 | 1 Ba9Y1.58Si6O24 + 9 CO2 ; target Ba9Y1.58Si6O24 with additives 0.4Yb3+, 0.02Tm3+ via Tm2O3, Yb2O3 ; target Ba9Y1.58Si6O24 with additives 0.4Yb3+, 0.02Tm3+ via Tm2O3, Yb2O3
10.1016/j.matlet.2004.11.002 | The samples were first prepared using the standard <...> e sintering was carried out at 1223 K for 120 min. | solid-state | 6 Fe2O3 + 1 PbO == 1 PbFe12O19 | ['Fe12PbO19'] |  |  | 6 Fe2O3 + 1 PbO | 1 PbFe12O19
10.1016/j.matlet.2005.01.065 | Investigated samples, pure PWO, PWO:La (2 at.%) an <...> large polished faces perpendicular to the c-axis. | solid-state | 1 PbO + 1 WO3 == 1 PbWO4 ; target PbWO4 with additives La via La2O3 ; target PbWO4 with additives La via La2O3 | ['WPbO4'] |  |  | 1 PbO + 1 WO3 | 1 PbWO4 ; target PbWO4 with additives La via La2O3 ; target PbWO4 with additives La via La2O3
10.1016/j.matlet.2005.02.050 | For preparing MgNb2O6, niobium (V) oxide, magnesiu <...> alysis technique on a CARLO ELBA EA-1108 analyzer. | solid-state | 1 Mg(NO3)2·6H2O + 1 Nb2O5 + 2 [OH-] == 1 MgNb2O6 + 7 H2O + 2 [NO3-] | ['MgNb2O6'] |  |  | 1 Mg(NO3)2·6H2O + 1 Nb2O5 + 2 [OH-] | 1 MgNb2O6 + 7 H2O + 2 [NO3-]
10.1016/j.matlet.2004.12.059 | Bismuth ion activated ZnGa2O4:Bi3+ and lithium ion <...> entified by MXP-3 XRD system (MAC Science, Japan). | solid-state | 1 Ga2O3 + 1 ZnO == 1 ZnGa2O4 ; target ZnGa2O4 with additives Bi via Bi2O3 ; target ZnGa2O4 with additives Bi via Bi2O3 | ['ZnGa2O4'] |  |  | 1 Ga2O3 + 1 ZnO | 1 ZnGa2O4 ; target ZnGa2O4 with additives Bi via Bi2O3 ; target ZnGa2O4 with additives Bi via Bi2O3
10.1016/j.matlet.2005.09.050 | Reagent SrCO3, MgCO3, H3BO3, Tm2O3, Tb4O7 and Dy2O <...> t atmosphere for sample activated by Dy3+ or Tm3+. | solid-state | 2 H3BO3 + 1 MgCO3 + 2 SrCO3 == 1 Sr2Mg(BO3)2 + 3 CO2 + 3 H2O | ['Sr2MgB2O6'] |  | 950 | 2 H3BO3 + 1 MgCO3 + 2 SrCO3 | 1 Sr2Mg(BO3)2 + 3 CO2 + 3 H2O
10.1016/j.matlet.2005.09.005 | A composition of (Pb0.97La0.02) (Zr0.66Sn0.27Ti0.0 <...> hich were then baked at 600 °C to form electrodes. | solid-state | 0.01 La2O3 + 0.97 PbO + 0.27 SnO2 + 0.07 TiO2 + 0.66 ZrO2 == 1 (Pb0.97La0.02)(Zr0.66Sn0.27Ti0.07)O3 | ['La0.02Zr0.66Ti0.07Pb0.97Sn0.27O3'] |  |  | 0.01 La2O3 + 0.97 PbO + 0.27 SnO2 + 0.07 TiO2 + 0.66 ZrO2 | 1 (Pb0.97La0.02)(Zr0.66Sn0.27Ti0.07)O3
10.1016/j.matlet.2005.11.004 | Epitaxial BST/LSMO bilayers were grown in situ on <...> °C for 30 min and then cooled to room temperature. | solid-state | 0.6 BaCO3 + 0.4 SrCO3 + 1 TiO2 == 1 Ba0.6Sr0.4TiO3 + 1 CO2 | ['Ba0.6Sr0.4TiO3'] |  |  | 0.6 BaCO3 + 0.4 SrCO3 + 1 TiO2 | 1 Ba0.6Sr0.4TiO3 + 1 CO2
10.1016/j.matlet.2005.11.004 | Epitaxial BST/LSMO bilayers were grown in situ on <...> °C for 30 min and then cooled to room temperature. | solid-state | 0.6 BaCO3 + 0.02 Mn(NO3)2·4H2O + 0.4 SrCO3 + 1 TiO2 + 0.04 [OH-] == 1 Ba0.6Sr0.4TiMn0.02O3 + 1 CO2 + 0.1 H2O + 0.01 O2 + 0.04 [NO3-] | ['Ba0.6Sr0.4TiMn0.02O3'] |  |  | 0.6 BaCO3 + 0.02 Mn(NO3)2·4H2O + 0.4 SrCO3 + 1 TiO2 + 0.04 [OH-] | 1 Ba0.6Sr0.4TiMn0.02O3 + 1 CO2 + 0.1 H2O + 0.01 O2 + 0.04 [NO3-]
10.1016/j.matlet.2006.10.063 | The starting materials were commercially available <...> ) for 2 h with heating/cooling rates of 10 °C/min. | solid-state | 1 PbO + 1 ZrO2 == 1 PbZrO3 | ['ZrPbO3'] |  | 800 | 1 PbO + 1 ZrO2 | 1 PbZrO3
10.1016/j.matlet.2005.12.007 | The LSMO, LCMO and PZT targets were prepared by st <...> ven back to zero, which is called the pulse mode . | solid-state | 0.335 La2O3 + 1 MnO + 0.332 O2 + 0.33 SrCO3 == 1 La0.67Sr0.33MnO3 + 0.33 CO2 | ['Sr0.33La0.67MnO3'] |  |  | 0.335 La2O3 + 1 MnO + 0.332 O2 + 0.33 SrCO3 | 1 La0.67Sr0.33MnO3 + 0.33 CO2
10.1016/j.matlet.2005.12.007 | The LSMO, LCMO and PZT targets were prepared by st <...> ven back to zero, which is called the pulse mode . | solid-state | 0.33 CaCO3 + 0.335 La2O3 + 1 MnO + 0.332 O2 == 1 La0.67Ca0.33MnO3 + 0.33 CO2 | ['Ca0.33La0.67MnO3'] |  |  | 0.33 CaCO3 + 0.335 La2O3 + 1 MnO + 0.332 O2 | 1 La0.67Ca0.33MnO3 + 0.33 CO2
10.1016/j.matlet.2008.03.029 | A solute of polycrystalline samples KGaP2O7 was fi <...> K2CO3+Ga2O3+4NH4H2PO4 = 2KGaP2O7+4NH3↑+6H2O↑+CO2↑ | solid-state | 0.5 Ga2O3 + 0.5 K2CO3 + 2 NH4H2PO4 == 1 KGaP2O7 + 0.5 CO2 + 3 H2O + 2 NH3 | ['KGaP2O7'] |  |  | 0.5 Ga2O3 + 0.5 K2CO3 + 2 NH4H2PO4 | 1 KGaP2O7 + 0.5 CO2 + 3 H2O + 2 NH3
10.1016/j.matlet.2007.08.085 | The phosphor was synthesized by a high temperature <...> 800 °C and 1125 °C for 4 h and 4 h, respectively. | solid-state | 4 H3BO3 + 3 SrCO3 + 1 Y2O3 == 1 Sr3Y2(BO3)4 + 3 CO2 + 6 H2O ; target Sr3Y2(BO3)4 with additives Dy via Dy2O3 ; target Sr3Y2(BO3)4 with additives Dy via Dy2O3 | ['Sr3Y2B4O12'] |  |  | 4 H3BO3 + 3 SrCO3 + 1 Y2O3 | 1 Sr3Y2(BO3)4 + 3 CO2 + 6 H2O ; target Sr3Y2(BO3)4 with additives Dy via Dy2O3 ; target Sr3Y2(BO3)4 with additives Dy via Dy2O3
10.1016/j.matlet.2007.05.074 | For preparing BiTaO4 compound, tantalum (V) oxide, <...> thod was used to determine the lattice parameters. | solid-state | 1 Bi(NO3)3·5H2O + 0.5 Ta2O5 + 3 [OH-] == 1 BiTaO4 + 6.5 H2O + 3 [NO3-] | ['TaBiO4'] |  |  | 1 Bi(NO3)3·5H2O + 0.5 Ta2O5 + 3 [OH-] | 1 BiTaO4 + 6.5 H2O + 3 [NO3-]
10.1016/j.matlet.2008.06.036 | Li2.6Co0.4 - xCuxN (x = 0, 0.15) were prepared by <...> ed at 300 °C for 1 h to get the Cu0.04V2O5 powder. | solid-state | 0.04 Cu + 1 V2O5 == 1 Cu0.04V2O5 | ['V2Cu0.04O5'] | 300 |  | 0.04 Cu + 1 V2O5 | 1 Cu0.04V2O5
10.1016/j.matlet.2009.02.018 | The sample was prepared by solid state reaction at <...> he temperature limits for the luminescence output. | solid-state | 1 Eu2O3 + 1 WO3 == 1 Eu2WO6 | ['Eu2WO6'] |  |  | 1 Eu2O3 + 1 WO3 | 1 Eu2WO6
10.1016/j.matlet.2009.06.056 | Mixtures of La2O3 (4N) and Nb2O5 (2.5N) with stoic <...> 4 h in air and cooled to room temperature freely. | solid-state | 0.5 La2O3 + 1.5 Nb2O5 == 1 LaNb3O9 | ['LaNb3O9'] |  | 900 | 0.5 La2O3 + 1.5 Nb2O5 | 1 LaNb3O9
10.1016/j.matlet.2010.02.011 | The sample was prepared by solid-state reaction at <...> ing cell under the excitation of a 365 nm-UV lamp. | solid-state | 1 Eu2O3 + 2 H3BO3 + 1 MoO3 == 1 Eu2MoB2O9 + 3 H2O | ['Eu2MoB2O9'] |  |  | 1 Eu2O3 + 2 H3BO3 + 1 MoO3 | 1 Eu2MoB2O9 + 3 H2O
10.1016/j.matlet.2012.06.046 | In a typical manufacturing route, β-Zn4Sb3 powders <...> described in detail in the Supporting information. | solid-state | 3 Sb + 4 Zn == 1 Zn4Sb3 | ['Zn4Sb3'] |  |  | 3 Sb + 4 Zn | 1 Zn4Sb3
10.1016/j.matlet.2012.03.021 | High purity Cu (99.9%, 300#) and Al (99.9%, 300#) <...> eving 93.8% of the theoretical value (7.39 g/cm3). | solid-state | 1 Al + 1 Cu + 1 O2 == 1 CuAlO2 | ['CuAlO2'] | 1050 |  | 1 Al + 1 Cu + 1 O2 | 1 CuAlO2
10.1016/j.matlet.2011.12.084 | Proportionate amounts of reagent-grade starting ma <...> the temperature range from 700 to 890 °C for 2 h. | solid-state | 1 BaCO3 + 1 La2O3 + 4 MoO3 == 1 BaLa2(MoO4)4 + 1 CO2 | ['BaLa2Mo4O16'] |  | 700 | 1 BaCO3 + 1 La2O3 + 4 MoO3 | 1 BaLa2(MoO4)4 + 1 CO2
10.1016/j.matlet.2012.08.061 | A two-step sintering fabrication technique was use <...> electric field of 2-3 kV/mm at 120 °C for 20 min. | solid-state | 0.234 K2CO3 + 0.019 Li2CO3 + 0.247 Na2CO3 + 0.443 Nb2O5 + 0.038 O2 + 0.038 Sb2O3 + 0.019 Ta2O5 == 1 0.95(Na0.52K0.44Li0.04)(Nb0.88Sb0.08Ta0.04)O3-0.05KNbO3 + 0.5 CO2 | ['K0.468Na0.494Li0.038Ta0.038Nb0.886Sb0.076O3'] |  | 800 | 0.234 K2CO3 + 0.019 Li2CO3 + 0.247 Na2CO3 + 0.443 Nb2O5 + 0.038 O2 + 0.038 Sb2O3 + 0.019 Ta2O5 | 1 0.95(Na0.52K0.44Li0.04)(Nb0.88Sb0.08Ta0.04)O3-0.05KNbO3 + 0.5 CO2
10.1016/j.matlet.2011.11.016 | Two glass ceramics with molar compositions 20P2O5- <...> at temperatures between 700 °C and 900 °C for 4 h. | solid-state | 4 Al(OH)3 + 40 NH4H2PO4 + 3 Na2CO3 + 75 TiO2 == 1 20P2O5-75TiO2-2Al2O3-3Na2O + 3 CO2 + 66 H2O + 40 NH3 | ['Na6Ti75Al4P40O259'] |  |  | 4 Al(OH)3 + 40 NH4H2PO4 + 3 Na2CO3 + 75 TiO2 | 1 20P2O5-75TiO2-2Al2O3-3Na2O + 3 CO2 + 66 H2O + 40 NH3
10.1016/j.matlet.2011.11.016 | Two glass ceramics with molar compositions 20P2O5- <...> at temperatures between 700 °C and 900 °C for 4 h. | solid-state | 4 Al(OH)3 + 3 MgO + 50 NH4H2PO4 + 70 TiO2 == 1 25P2O5-70TiO2-2Al2O3-3MgO + 81 H2O + 50 NH3 | ['Mg3Ti70Al4P50O274'] |  |  | 4 Al(OH)3 + 3 MgO + 50 NH4H2PO4 + 70 TiO2 | 1 25P2O5-70TiO2-2Al2O3-3MgO + 81 H2O + 50 NH3
10.1016/j.matlet.2013.10.064 | Li4Ti5O12 and LiNi1/3Co1/3Mn1/3O2 were produced by <...> or 8 h and sintered at 800-850 °C for 16 h in air. | solid-state | 2 Li2CO3 + 5 TiO2 == 1 Li4Ti5O12 + 2 CO2 | ['Li4Ti5O12'] |  |  | 2 Li2CO3 + 5 TiO2 | 1 Li4Ti5O12 + 2 CO2
10.1016/j.matlet.2013.10.064 | Li4Ti5O12 and LiNi1/3Co1/3Mn1/3O2 were produced by <...> or 8 h and sintered at 800-850 °C for 16 h in air. | solid-state | 0.166 Co2O3 + 0.5 Li2CO3 + 0.333 MnO2 + 0.333 NiO + 0.001 O2 == 1 LiNi1/3Co1/3Mn1/3O2 + 0.5 CO2 | ['LiMn0.333Co0.333Ni0.333O2'] |  |  | 0.166 Co2O3 + 0.5 Li2CO3 + 0.333 MnO2 + 0.333 NiO + 0.001 O2 | 1 LiNi1/3Co1/3Mn1/3O2 + 0.5 CO2
10.1016/j.matlet.2014.03.065 | Pure and 7.0 mol% Ni2+-doped CaZnV2O7 were synthes <...> mixed and heated at 700-750 °C for 5-10 h in air. | solid-state | 1 CaCO3 + 2 NH4VO3 + 1 ZnO == 1 CaZnV2O7 + 1 CO2 + 1 H2O + 2 NH3 ; target CaZnV2O7 with additives Ni via NiO ; target CaZnV2O7 with additives Ni via NiO | ['CaV2ZnO7'] |  |  | 1 CaCO3 + 2 NH4VO3 + 1 ZnO | 1 CaZnV2O7 + 1 CO2 + 1 H2O + 2 NH3 ; target CaZnV2O7 with additives Ni via NiO ; target CaZnV2O7 with additives Ni via NiO
10.1016/j.matlet.2013.12.020 | Twenty-five compositions of Sr2SiO4 with various C <...> (5% H2+95% N2). mol% of H3BO3 was added as a flux. | solid-state | 1 SiO2 + 2 SrCO3 == 1 Sr2SiO4 + 2 CO2 | ['Sr2SiO4'] |  |  | 1 SiO2 + 2 SrCO3 | 1 Sr2SiO4 + 2 CO2
10.1016/j.matlet.2014.12.019 | Sm (99%), Co (99.8%), and Sb (99.999%) powders wer <...> conductivity, and Hall measurements, respectively. | solid-state | 1 Co + 3 Sb == 1 CoSb3 | ['CoSb3'] | 853 |  | 1 Co + 3 Sb | 1 CoSb3
10.1016/j.matlet.2013.10.040 | Li3V2(PO4)3/C microspheres were synthesized by the <...> atmosphere to produce Li3V2(PO4)3/C microspheres. | solid-state | 1.5 Li2CO3 + 3 NH4H2PO4 + 1 V2O5 == 1 Li3V2(PO4)3 + 1.5 CO2 + 4.5 H2O + 3 NH3 + 1 O2 | ['Li3V2P3O12'] |  | 650 | 1.5 Li2CO3 + 3 NH4H2PO4 + 1 V2O5 | 1 Li3V2(PO4)3 + 1.5 CO2 + 4.5 H2O + 3 NH3 + 1 O2
10.1016/j.matlet.2015.04.121 | All the chemicals are purchased from the Aladdin C <...> btained after natural cooling to room temperature. | solid-state | 4 NH4H2PO4 + 3 SrCO3 == 1 Sr3P4O13 + 3 CO2 + 6 H2O + 4 NH3 ; target Sr3P4O13 with additives 0.04Eu3+, xBi3+ via Bi2O3, Eu2O3 ; target Sr3P4O13 with additives 0.04Eu3+, xBi3+ via Bi2O3, Eu2O3 | ['Sr3P4O13'] | 900 |  | 4 NH4H2PO4 + 3 SrCO3 | 1 Sr3P4O13 + 3 CO2 + 6 H2O + 4 NH3 ; target Sr3P4O13 with additives 0.04Eu3+, xBi3+ via Bi2O3, Eu2O3 ; target Sr3P4O13 with additives 0.04Eu3+, xBi3+ via Bi2O3, Eu2O3
10.1016/j.matlet.2015.09.110 | For the solid state reaction stoichiometric amount <...> s routes were sintered at 1500 °C for 24 h in air. | solid-state | 1.5 La2O3 + 0.5 Nb2O5 + 2 NiO == 1 La3Ni2NbO9 | ['La3NbNi2O9'] | 1500 |  | 1.5 La2O3 + 0.5 Nb2O5 + 2 NiO | 1 La3Ni2NbO9
10.1016/j.matlet.2015.09.110 | For the solid state reaction stoichiometric amount <...> s routes were sintered at 1500 °C for 24 h in air. | solid-state | 1.5 La2O3 + 2 NiO + 0.5 Ta2O5 == 1 La3Ni2TaO9 | ['La3TaNi2O9'] | 1500 |  | 1.5 La2O3 + 2 NiO + 0.5 Ta2O5 | 1 La3Ni2TaO9
10.1016/j.matlet.2017.03.125 | The elemental powders such as magnesium (-325 mesh <...> 999%) atmosphere at 0.1 bar constant gas pressure. | solid-state | 2 Mg + 1 Si == 1 Mg2Si | ['Mg2Si'] |  |  | 2 Mg + 1 Si | 1 Mg2Si
10.1016/j.matlet.2017.01.002 | BNNS glass-samples were prepared from well-mixed p <...> ischarge circuit device (RC and RLC load circuit). | solid-state | 0.039 BaCO3 + 0.156 Na2CO3 + 0.031 Nb2O5 + 0.028 SiO2 == 1 BaO-Na2O-Nb2O5-SiO2 + 2 CO2 | ['Na2BaNb2SiO9'] |  |  | 0.039 BaCO3 + 0.156 Na2CO3 + 0.031 Nb2O5 + 0.028 SiO2 | 1 BaO-Na2O-Nb2O5-SiO2 + 2 CO2
10.1016/j.matlet.2017.04.098 | Firstly, the LLMO: 0.05Eu3+ phosphor was synthesiz <...> s the same as those of (NaCl)0.48wt@LLMO:0.05Eu3+. | solid-state | 0.48 NaCl == 1 (NaCl)0.48 ; target (NaCl)0.48 with additives 0.05Eu3+ via Eu(NO3)3·6H2O ; target (NaCl)0.48 with additives 0.05Eu3+ via Eu(NO3)3·6H2O | ['Na0.48Cl0.48'] |  | 300 | 0.48 NaCl | 1 (NaCl)0.48 ; target (NaCl)0.48 with additives 0.05Eu3+ via Eu(NO3)3·6H2O ; target (NaCl)0.48 with additives 0.05Eu3+ via Eu(NO3)3·6H2O
10.1016/j.optmat.2018.04.032 | High purity commercial Al2O3 (99.99%) and Tb4O7 (9 <...> ace to 1.0 mm after annealing for 10 h at 1280 °C. | solid-state | 2.5 Al2O3 + 0.75 Tb4O7 == 1 Tb3Al5O12 + 0.375 O2 | ['Tb3Al5O12'] |  | 800 | 2.5 Al2O3 + 0.75 Tb4O7 | 1 Tb3Al5O12 + 0.375 O2
10.1016/s0378-7753(01)00549-3 | LiCoO2 was prepared by calcinating a pressed stoic <...> sing Cu Kα radiation and a graphite monochromator. | solid-state | 1 CoCO3 + 0.5 Li2CO3 + 0.25 O2 == 1 LiCoO2 + 1.5 CO2 | ['LiCoO2'] |  |  | 1 CoCO3 + 0.5 Li2CO3 + 0.25 O2 | 1 LiCoO2 + 1.5 CO2
10.1016/s0378-7753(01)00549-3 | LiCoO2 was prepared by calcinating a pressed stoic <...> sing Cu Kα radiation and a graphite monochromator. | solid-state | 0.5 Li2CO3 + 2 MnCO3 + 0.75 O2 == 1 LiMn2O4 + 2.5 CO2 | ['LiMn2O4'] |  |  | 0.5 Li2CO3 + 2 MnCO3 + 0.75 O2 | 1 LiMn2O4 + 2.5 CO2
10.1016/s0378-7753(03)00216-7 | The monoclinic lithium vanadium phosphate was prep <...> y crystalline phase with no detectable impurities. | solid-state | 1.5 Li2CO3 + 3 NH4H2PO4 + 1 V2O5 == 1 Li3V2(PO4)3 + 1.5 CO2 + 4.5 H2O + 3 NH3 + 1 O2 | ['Li3V2P3O12'] |  |  | 1.5 Li2CO3 + 3 NH4H2PO4 + 1 V2O5 | 1 Li3V2(PO4)3 + 1.5 CO2 + 4.5 H2O + 3 NH3 + 1 O2
10.1016/s0925-4005(98)00114-2 | Two types of samples were prepared: sintered pelle <...> t temperatures between 800 and 1000 °C for 6-12 h. | solid-state | 1 CaCO3 + 1 ZrO2 == 1 CaZrO3 + 1 CO2 | ['CaZrO3'] |  | 1200 | 1 CaCO3 + 1 ZrO2 | 1 CaZrO3 + 1 CO2
10.1016/s0925-8388(01)01959-4 | Powders of Fe and Mo, with a purity better than 99 <...> ried out under an argon atmosphere in a glove box. | solid-state | 80 Fe + 20 Mo == 1 Fe80Mo20 | ['Mo20Fe80'] |  |  | 80 Fe + 20 Mo | 1 Fe80Mo20
10.1016/s0925-8388(01)01959-4 | Powders of Fe and Mo, with a purity better than 99 <...> ried out under an argon atmosphere in a glove box. | solid-state | 50 Fe + 50 Mo == 1 Fe50Mo50 | ['Mo50Fe50'] |  |  | 50 Fe + 50 Mo | 1 Fe50Mo50
10.1016/s0921-5107(97)00213-4 | YBa2Cu3O7-y superconducting powder was prepared by <...> later sintered and annealed in oxygen atmosphere. | solid-state | 2 BaCO3 + 3 CuO + 0.25 O2 + 0.5 Y2O3 == 1 YBa2Cu3O7 + 2 CO2 | ['Ba2YCu3O7'] |  |  | 2 BaCO3 + 3 CuO + 0.25 O2 + 0.5 Y2O3 | 1 YBa2Cu3O7 + 2 CO2
10.1016/j.jeurceramsoc.2017.07.022 | A La-doped barium titanate powder with formula Ba0 <...> rature of 600-800 °C for 2 h in aerial atmosphere. | solid-state | 1 BaCO3 + 1 TiO2 == 1 BaTiO3 + 1 CO2 ; target BaTiO3 with additives La via La2O3 ; target BaTiO3 with additives La via La2O3 | ['BaTiO3'] |  |  | 1 BaCO3 + 1 TiO2 | 1 BaTiO3 + 1 CO2 ; target BaTiO3 with additives La via La2O3 ; target BaTiO3 with additives La via La2O3
10.1016/j.jeurceramsoc.2017.07.022 | A La-doped barium titanate powder with formula Ba0 <...> rature of 600-800 °C for 2 h in aerial atmosphere. | solid-state | 0.997 BaCO3 + 0.002 La2O3 + 1 TiO2 == 1 Ba0.997La0.003TiO3 + 0.997 CO2 + 0.001 O2 | ['Ba0.997La0.003TiO3'] |  |  | 0.997 BaCO3 + 0.002 La2O3 + 1 TiO2 | 1 Ba0.997La0.003TiO3 + 0.997 CO2 + 0.001 O2
10.1016/j.ceramint.2016.03.133 | α-Si3N4 (purity>90%, Special Refractories,, Hebei <...> e holding time at the maximum temperature was 3 h. | solid-state | 1 Al2O3 + 1 MgO + 1 Si3N4 == 1 MgAl2O4-Si3N4 | ['MgAl2Si3N4O4'] |  |  | 1 Al2O3 + 1 MgO + 1 Si3N4 | 1 MgAl2O4-Si3N4
10.1016/j.ceramint.2016.03.133 | α-Si3N4 (purity>90%, Special Refractories,, Hebei <...> e holding time at the maximum temperature was 3 h. | solid-state | 1 Al2O3 + 1 MgO == 1 MgAl2O4 | ['MgAl2O4'] |  |  | 1 Al2O3 + 1 MgO | 1 MgAl2O4
10.1016/s0022-3093(01)00486-0 | (PbO)1-x(SiO2)x glasses (0.40⩽x⩽0.875), were prepa <...> bsorption spectroscopy and gravimetric techniques. | solid-state | 1 PbO + 1 SiO2 == 1 PbO-SiO2 | ['PbSiO3'] |  |  | 1 PbO + 1 SiO2 | 1 PbO-SiO2
10.1016/j.jeurceramsoc.2017.04.072 | Calcium Titanate (CaTiO3) powders (D50 ≈5 μm) were <...> ween experimental and calculated Kikuchi patterns. | solid-state | 1 CaO + 1 TiO2 == 1 CaTiO3 | ['CaTiO3'] |  |  | 1 CaO + 1 TiO2 | 1 CaTiO3
10.1016/s0378-7753(03)00150-2 | Pure A-Li3M2(PO4)3 (M: Fe, V) powders were obtaine <...> ect solid state synthesis (particle sizes >50 μm). | solid-state | 3 LiH2PO4 + 2 NH4VO3 == 1 Li3M2(PO4)3 + 4 H2O + 2 NH3 + 1 O2; M = V | ['Li3V2P3O12'] |  |  | 3 LiH2PO4 + 2 NH4VO3 | 1 Li3M2(PO4)3 + 4 H2O + 2 NH3 + 1 O2; M = V
10.1016/s0378-7753(03)00150-2 | Pure A-Li3M2(PO4)3 (M: Fe, V) powders were obtaine <...> ect solid state synthesis (particle sizes >50 μm). | solid-state | 3 LiH2PO4 + 2 NH4VO3 == 1 Li3V2(PO4)3 + 4 H2O + 2 NH3 + 1 O2 | ['Li3V2P3O12'] |  |  | 3 LiH2PO4 + 2 NH4VO3 | 1 Li3V2(PO4)3 + 4 H2O + 2 NH3 + 1 O2
10.1016/j.physe.2018.04.026 | The Li2MoO4 ceramics was prepared using a solid-st <...> following reaction: Li2CO3 + MoO3 → Li2MoO4 + CO2 | solid-state | 1 Li2CO3 + 1 MoO3 == 1 Li2MoO4 + 1 CO2 | ['Li2MoO4'] |  |  | 1 Li2CO3 + 1 MoO3 | 1 Li2MoO4 + 1 CO2
10.1016/j.ceramint.2016.05.075 | The Y2Mo4O15: xDy3+ (x = 0.02, 0.05, 0.08, 0.1 and <...> e grinded slightly to obtain the phosphor powders. | solid-state | 4 MoO3 + 1 Y2O3 == 1 Y2Mo4O15 ; target Y2Mo4O15 with additives xDy3+ via Dy2O3 ; target Y2Mo4O15 with additives xDy3+ via Dy2O3 | ['Y2Mo4O15'] |  |  | 4 MoO3 + 1 Y2O3 | 1 Y2Mo4O15 ; target Y2Mo4O15 with additives xDy3+ via Dy2O3 ; target Y2Mo4O15 with additives xDy3+ via Dy2O3
10.1016/j.cemconres.2015.06.005 | The monoclinic M3 form of alite was synthesized (M <...> samples to 350 °C under He flow for at least 4 h. | solid-state | 3 CaO + 1 SiO2 == 1 Ca3SiO5 ; target Ca3SiO5 with additives Al via Al2O3 ; target Ca3SiO5 with additives Al via Al2O3 | ['Ca3SiO5'] |  |  | 3 CaO + 1 SiO2 | 1 Ca3SiO5 ; target Ca3SiO5 with additives Al via Al2O3 ; target Ca3SiO5 with additives Al via Al2O3
10.1016/s0022-3093(99)00564-5 | The Nd and Al-doped SiO2 glasses and the Nd2Al2Si3 <...> ferent glass samples studied are given in Table 1. | solid-state | 1 Al2O3 + 1 Nd2O3 + 3 SiO2 == 1 Nd2Al2Si3O12 | ['Nd2Al2Si3O12'] |  |  | 1 Al2O3 + 1 Nd2O3 + 3 SiO2 | 1 Nd2Al2Si3O12
10.1016/j.matdes.2016.06.084 | Tin (99.99%), tellurium (99.99%), and manganese (9 <...> mm in thickness for thermal property measurement. | solid-state | 0.496 Mn + 0.934 Sn + 1 Te == 1 Sn0.934Mn0.496Te | ['Mn0.496Sn0.934Te'] |  |  | 0.496 Mn + 0.934 Sn + 1 Te | 1 Sn0.934Mn0.496Te
10.1016/j.matdes.2016.06.084 | Tin (99.99%), tellurium (99.99%), and manganese (9 <...> mm in thickness for thermal property measurement. | solid-state | 0.102 Mn + 0.862 Sn + 1 Te == 1 Sn0.862Mn0.102Te | ['Mn0.102Sn0.862Te'] |  |  | 0.102 Mn + 0.862 Sn + 1 Te | 1 Sn0.862Mn0.102Te
10.1016/j.matdes.2016.06.084 | Tin (99.99%), tellurium (99.99%), and manganese (9 <...> mm in thickness for thermal property measurement. | solid-state | 0.15 Mn + 0.826 Sn + 1 Te == 1 Sn0.826Mn0.150Te | ['Mn0.15Sn0.826Te'] |  |  | 0.15 Mn + 0.826 Sn + 1 Te | 1 Sn0.826Mn0.150Te
10.1016/s0167-2738(99)00344-6 | Ba2In2O5 ceramic specimen was prepared by a solid- <...> showed good agreement with previous studies [5,6]. | solid-state | 2 BaCO3 + 1 In2O3 == 1 Ba2In2O5 + 2 CO2 | ['Ba2In2O5'] | 1300 | 900 | 2 BaCO3 + 1 In2O3 | 1 Ba2In2O5 + 2 CO2
10.1016/s0025-5408(98)00082-8 | Cd2Ru2O7 was prepared from an intimate 1:1:1 molar <...> 3, and KBrO3 as oxidizing agents instead of KClO3. | solid-state | 2 CdO + 0.5 O2 + 2 RuO2 == 1 Cd2Ru2O7 | ['Ru2Cd2O7'] |  |  | 2 CdO + 0.5 O2 + 2 RuO2 | 1 Cd2Ru2O7
10.1016/j.jeurceramsoc.2017.02.020 | The raw powders were TiC (SICCAS, China, purity > <...> main impurities in salt are presented in Table 1 . | solid-state | 20 SiC + 1 TiC == 1 TiC-20SiC | ['TiSi20C21'] |  |  | 20 SiC + 1 TiC | 1 TiC-20SiC
10.1016/s0925-8388(99)00662-3 | FeMg2V3O11 crystals were grown from a mixture of 1 <...> X) confirm the stoichiometry of this new compound. | solid-state | 2 Fe2O3 + 3 MgO + 3 V2O5 == 1 Mg3Fe4(VO4)6 | ['Mg3V6Fe4O24'] |  | 700 | 2 Fe2O3 + 3 MgO + 3 V2O5 | 1 Mg3Fe4(VO4)6
10.1016/s0925-8388(99)00662-3 | Polycrystalline FeMg2V3O11 was prepared from a sto <...> in air to be 1015±2 °C and 851±2 °C, respectively. | solid-state | 0.5 Fe2O3 + 2 MgO + 1.5 V2O5 == 1 FeMg2V3O11 | ['Mg2V3FeO11'] |  | 650 | 0.5 Fe2O3 + 2 MgO + 1.5 V2O5 | 1 FeMg2V3O11
10.1016/s0925-8388(99)00662-3 | Polycrystalline FeMg2V3O11 was prepared from a sto <...> in air to be 1015±2 °C and 851±2 °C, respectively. | solid-state | 0.5 Fe2O3 + 1.5 V2O5 + 2 ZnO == 1 FeZn2V3O11 | ['V3FeZn2O11'] |  | 650 | 0.5 Fe2O3 + 1.5 V2O5 + 2 ZnO | 1 FeZn2V3O11
10.1016/j.msea.2015.04.076 | Alloys of nominal compositions of Al-25 at%Fe and <...> he evolution of the amorphous or any other phases. | solid-state | 3 Al + 1 Fe == 1 Al3Fe | ['FeAl3'] |  |  | 3 Al + 1 Fe | 1 Al3Fe
10.1016/j.msea.2015.04.076 | Alloys of nominal compositions of Al-25 at%Fe and <...> he evolution of the amorphous or any other phases. | solid-state | 2 Al + 1 Fe == 1 Al2Fe | ['FeAl2'] |  |  | 2 Al + 1 Fe | 1 Al2Fe
10.1016/j.ceramint.2005.05.020 | BaCO3 (>99.0%), Nb2O5 (>99.9%) and NaCl (>99.5%) w <...> no chloride ions were detected by silver nitrate. | solid-state | 1 BaCO3 + 1 Nb2O5 == 1 BaNb2O6 + 1 CO2 | ['BaNb2O6'] |  | 1200 | 1 BaCO3 + 1 Nb2O5 | 1 BaNb2O6 + 1 CO2
10.1016/j.snb.2018.03.097 | CaZr0.7M0.3O3 (M = Fe, Cr and Co) solid solution w <...> red samples was measured by the Archimedes method. | solid-state | 1 CaCO3 + 0.15 Fe2O3 + 0.075 O2 + 0.7 ZrO2 == 1 CaZr0.7M0.3O3 + 1 CO2; M = Fe | ['CaZr0.7Fe0.3O3'] |  | 1100 | 1 CaCO3 + 0.15 Fe2O3 + 0.075 O2 + 0.7 ZrO2 | 1 CaZr0.7M0.3O3 + 1 CO2; M = Fe
10.1016/j.snb.2018.03.097 | CaZr0.7M0.3O3 (M = Fe, Cr and Co) solid solution w <...> red samples was measured by the Archimedes method. | solid-state | 1 CaCO3 + 0.15 Cr2O3 + 0.075 O2 + 0.7 ZrO2 == 1 CaZr0.7M0.3O3 + 1 CO2; M = Cr | ['CaZr0.7Cr0.3O3'] |  | 1100 | 1 CaCO3 + 0.15 Cr2O3 + 0.075 O2 + 0.7 ZrO2 | 1 CaZr0.7M0.3O3 + 1 CO2; M = Cr
10.1016/j.snb.2018.03.097 | CaZr0.7M0.3O3 (M = Fe, Cr and Co) solid solution w <...> red samples was measured by the Archimedes method. | solid-state | 1 CaCO3 + 0.1 Co3O4 + 0.1 O2 + 0.7 ZrO2 == 1 CaZr0.7M0.3O3 + 1 CO2; M = Co | ['CaZr0.7Co0.3O3'] |  | 1100 | 1 CaCO3 + 0.1 Co3O4 + 0.1 O2 + 0.7 ZrO2 | 1 CaZr0.7M0.3O3 + 1 CO2; M = Co
10.1016/s0921-5107(00)00474-8 | Samples designated as S9 through S16 were prepared <...> oxide rods at 400 °C for 4 and 10 h, respectively. | solid-state | 1 CuO + 0.5 Fe2O3 == 1 CuFeO2 + 0.25 O2 | ['FeCuO2'] |  |  | 1 CuO + 0.5 Fe2O3 | 1 CuFeO2 + 0.25 O2
10.1016/j.ceramint.2014.02.081 | La2O2S: 3% Yb3+, 1% Er3+ phosphors were prepared b <...> ed to obtain fine La2O2S: 3% Yb3+, 1% Er3+ powder. | solid-state | 1 La2O3 + 1 S == 1 La2O2S + 0.5 O2 ; target La2O2S with additives Yb, Er via Er2O3, Yb2O3 ; target La2O2S with additives Yb, Er via Er2O3, Yb2O3 | ['La2SO2'] |  |  | 1 La2O3 + 1 S | 1 La2O2S + 0.5 O2 ; target La2O2S with additives Yb, Er via Er2O3, Yb2O3 ; target La2O2S with additives Yb, Er via Er2O3, Yb2O3
10.1016/j.matchemphys.2018.05.008 | The 0.5 mol% Tm3+, x mol% Yb3+ (where x = 1, 3, 5, <...> rized using different characterization techniques. | solid-state | 1 Gd2O3 + 3 WO3 == 1 Gd2(WO4)3 | ['Gd2W3O12'] |  |  | 1 Gd2O3 + 3 WO3 | 1 Gd2(WO4)3
10.1016/j.ceramint.2012.01.084 | Analytical-grade Nb2O5, K2CO3, Mg(NO3)·6H2O, HNO3, <...> Nb6O19↓+4H2O. K4H4Nb6O19+15H++11OH-→6Nb(OH)5↓+4K+. | solid-state | 5 Mg(NO3)·6H2O + 2 Nb2O5 + 1.25 O2 + 5 [OH-] == 1 Mg5Nb4O15 + 32.5 H2O + 5 [NO3-] | ['Mg5Nb4O15'] |  |  | 5 Mg(NO3)·6H2O + 2 Nb2O5 + 1.25 O2 + 5 [OH-] | 1 Mg5Nb4O15 + 32.5 H2O + 5 [NO3-]
10.1016/s1359-6462(01)00742-4 | The starting materials used in this work are comme <...> ours in ethanol and subsequently dried and sieved. | solid-state | 1 PbO + 0.25 Sc2O3 + 0.25 Ta2O5 == 1 PbSc0.5Ta0.5O3 | ['Sc0.5Ta0.5PbO3'] |  |  | 1 PbO + 0.25 Sc2O3 + 0.25 Ta2O5 | 1 PbSc0.5Ta0.5O3
10.1016/s0025-5408(00)00188-4 | La3RuO7 was prepared using the starting materials <...> urity were determined by powder X-ray diffraction. | solid-state | 1.5 La2O3 + 0.25 O2 + 1 RuO2 == 1 La3RuO7 | ['La3RuO7'] |  |  | 1.5 La2O3 + 0.25 O2 + 1 RuO2 | 1 La3RuO7
10.1016/j.actamat.2018.07.005 | Na3.5Bi2.5Nb5O18 (BiNN5) platelets were prepared b <...> .5Bi2.5Nb5O18 + 3Na2CO3 → 20NaNbO3 + 5Bi2O3 + 3CO2 | solid-state | 1.25 Bi2O3 + 1.75 Na2CO3 + 2.5 Nb2O5 == 1 Na3.5Bi2.5Nb5O18 + 1.75 CO2 | ['Na3.5Nb5Bi2.5O18'] |  |  | 1.25 Bi2O3 + 1.75 Na2CO3 + 2.5 Nb2O5 | 1 Na3.5Bi2.5Nb5O18 + 1.75 CO2
10.1016/j.actamat.2018.07.005 | Na3.5Bi2.5Nb5O18 (BiNN5) platelets were prepared b <...> .5Bi2.5Nb5O18 + 3Na2CO3 → 20NaNbO3 + 5Bi2O3 + 3CO2 | solid-state | 0.5 Na2CO3 + 0.5 Nb2O5 == 1 NaNbO3 + 0.5 CO2 | ['NaNbO3'] |  |  | 0.5 Na2CO3 + 0.5 Nb2O5 | 1 NaNbO3 + 0.5 CO2
10.1016/j.actamat.2018.07.005 | Ceramic powders of 0.95(Na0.49K0.49Li0.02)(Nb0.8Ta <...> The mixed powders were calcined at 900 °C for 4 h. | solid-state | 0.05 CaCO3 + 0.233 K2CO3 + 0.01 Li2CO3 + 0.233 Na2CO3 + 0.38 Nb2O5 + 0.095 Ta2O5 + 0.05 ZrO2 == 1 0.95(Na0.49K0.49Li0.02)(Nb0.8Ta0.2)O3-0.05CaZrO3 + 0.525 CO2 | ['K0.466Na0.466Li0.019Ca0.05Zr0.05Ta0.19Nb0.76O3'] |  | 900 | 0.05 CaCO3 + 0.233 K2CO3 + 0.01 Li2CO3 + 0.233 Na2CO3 + 0.38 Nb2O5 + 0.095 Ta2O5 + 0.05 ZrO2 | 1 0.95(Na0.49K0.49Li0.02)(Nb0.8Ta0.2)O3-0.05CaZrO3 + 0.525 CO2
10.1016/s0013-4686(02)00817-4 | The orthorhombic LiMnO2 material was synthesized u <...> e and rapidly cooled in air without any treatment. | solid-state | 1 LiOH + 1 MnOOH == 1 LiMnO2 + 1 H2O | ['LiMnO2'] |  |  | 1 LiOH + 1 MnOOH | 1 LiMnO2 + 1 H2O
10.1016/s0925-8388(98)00664-1 | Superconducting YBa2Cu3Ox powders were prepared by <...> tion of the heat treatment is shown in Figure 1 a. | solid-state | 2 BaCO3 + 3 CuO + 0.5 Y2O3 == 1 YBa2Cu3O + 2 CO2 + 2.75 O2 | ['Ba2YCu3O'] |  | 900 | 2 BaCO3 + 3 CuO + 0.5 Y2O3 | 1 YBa2Cu3O + 2 CO2 + 2.75 O2
10.1016/j.ceramint.2016.03.157 | Using the solid state reaction method, a ceramic B <...> electron analyzer and electrometer, respectively. | solid-state | 0.5 Bi2O3 + 0.5 Fe2O3 == 1 BiFeO3 | ['FeBiO3'] |  |  | 0.5 Bi2O3 + 0.5 Fe2O3 | 1 BiFeO3
10.1016/j.optmat.2018.05.033 | In a typical synthesis, the starting materials Gd2 <...> attached to the particle surfaces during washing. | solid-state | 0.5 Gd2O3 + 1 NH4VO3 == 1 GdVO4 + 0.5 H2O + 1 NH3 ; target GdVO4 with additives Er, Nd via Er2O3, Nd2O3 ; target GdVO4 with additives Er, Nd via Er2O3, Nd2O3 | ['GdVO4'] |  | 1150 | 0.5 Gd2O3 + 1 NH4VO3 | 1 GdVO4 + 0.5 H2O + 1 NH3 ; target GdVO4 with additives Er, Nd via Er2O3, Nd2O3 ; target GdVO4 with additives Er, Nd via Er2O3, Nd2O3
10.1016/j.ceramint.2017.03.098 | Lead molybdate (PbMoO4) and tungstate (PbWO4) as w <...> lowed by examined for their content by XRD method. | solid-state | 2 MoO3 + 0.5 O2 + 1 PbO == 1 Pb(MoO4)2 | ['Mo2PbO8'] |  |  | 2 MoO3 + 0.5 O2 + 1 PbO | 1 Pb(MoO4)2
10.1016/j.ceramint.2017.03.098 | Lead molybdate (PbMoO4) and tungstate (PbWO4) as w <...> lowed by examined for their content by XRD method. | solid-state | 1 MoO3 + 1 PbO == 1 PbMoO4 | ['MoPbO4'] |  |  | 1 MoO3 + 1 PbO | 1 PbMoO4
10.1016/j.ceramint.2017.03.098 | Lead molybdate (PbMoO4) and tungstate (PbWO4) as w <...> lowed by examined for their content by XRD method. | solid-state | 1 Gd2O3 + 3 WO3 == 1 Gd2(WO4)3 | ['Gd2W3O12'] |  |  | 1 Gd2O3 + 3 WO3 | 1 Gd2(WO4)3
10.1016/j.electacta.2018.06.171 | The (Li0.52Na0.48)2CO3 powders were then mixed wit <...> -10LN, GSZ-20LN, GSZ-30LN, GSZ-40LN, respectively. | solid-state | 1 (Li0.52Na0.48)2CO3 + 1 GdSmZr2O7 == 1 GdSmZr2O7-(Li0.52Na0.48)2CO3 | ['Na0.96Li1.04GdSmZr2CO10'] | 700 |  | 1 (Li0.52Na0.48)2CO3 + 1 GdSmZr2O7 | 1 GdSmZr2O7-(Li0.52Na0.48)2CO3
10.1016/s0040-6090(03)01170-2 | C12A7 powder was synthesized by a solid-state reac <...> egion using a spectrophotometer (U-4000, Hitachi). | solid-state | 7 Al2O3 + 12 CaCO3 == 1 12CaO-7Al2O3 + 12 CO2 | ['Ca12Al14O33'] |  |  | 7 Al2O3 + 12 CaCO3 | 1 12CaO-7Al2O3 + 12 CO2
10.1016/s0378-7753(99)00158-5 | The synthetic procedure is also based on a solid r <...> mperature to 700-800 °C for 15 h in oxygen or air. | solid-state | 1 LiOH + 1 Ni + 0.75 O2 == 1 LiNiO2 + 0.5 H2O | ['LiNiO2'] |  |  | 1 LiOH + 1 Ni + 0.75 O2 | 1 LiNiO2 + 0.5 H2O
10.1016/s0022-0728(00)00536-2 | The stoichiometric LiCoO2 powder was obtained by s <...> d here was in a well-ordered R-3m hexagonal phase. | solid-state | 1 CoCO3 + 0.5 Li2CO3 + 0.25 O2 == 1 LiCoO2 + 1.5 CO2 | ['LiCoO2'] |  |  | 1 CoCO3 + 0.5 Li2CO3 + 0.25 O2 | 1 LiCoO2 + 1.5 CO2
10.1016/j.ceramint.2013.07.028 | Anode supported SOFC was fabricated by a co-firing <...> ures of the SOFCs were also characterized via SEM. | solid-state | 1 Y2O3 + 1 ZrO2 == 1 Y2O3-ZrO2 | ['Y2ZrO5'] | 1370 |  | 1 Y2O3 + 1 ZrO2 | 1 Y2O3-ZrO2
10.1016/j.ceramint.2007.07.015 | Ten selected compositions were prepared within the <...> were mixed and homogenized using ball mill mixer. | solid-state | 1 Al2O3 + 2 H3BO3 + 1 MgCO3 == 1 MgO-Al2O3-B2O3 + 1 CO2 + 3 H2O | ['MgAl2B2O7'] |  |  | 1 Al2O3 + 2 H3BO3 + 1 MgCO3 | 1 MgO-Al2O3-B2O3 + 1 CO2 + 3 H2O
10.1016/s0167-2738(02)00821-4 | Perovskite powders, LSCF and LSGF, were synthesize <...> osity of the coating layer at 800-1250 °C for 2 h. | solid-state | 0.2 Co(NO3)2·6H2O + 0.4 Fe2O3 + 0.3 La2O3 + 0.15 O2 + 0.4 SrCO3 + 0.4 [OH-] == 1 La0.6Sr0.4Co0.2Fe0.8O3 + 0.4 CO2 + 1.4 H2O + 0.4 [NO3-] | ['Sr0.4La0.6Fe0.8Co0.2O3'] | 1500 | 1250 | 0.2 Co(NO3)2·6H2O + 0.4 Fe2O3 + 0.3 La2O3 + 0.15 O2 + 0.4 SrCO3 + 0.4 [OH-] | 1 La0.6Sr0.4Co0.2Fe0.8O3 + 0.4 CO2 + 1.4 H2O + 0.4 [NO3-]
10.1016/s0167-2738(02)00821-4 | Perovskite powders, LSCF and LSGF, were synthesize <...> osity of the coating layer at 800-1250 °C for 2 h. | solid-state | 0.2 Fe2O3 + 0.3 Ga2O3 + 0.35 La2O3 + 0.075 O2 + 0.3 SrCO3 == 1 La0.7Sr0.3Ga0.6Fe0.4O3 + 0.3 CO2 | ['Sr0.3La0.7Fe0.4Ga0.6O3'] | 1500 | 1250 | 0.2 Fe2O3 + 0.3 Ga2O3 + 0.35 La2O3 + 0.075 O2 + 0.3 SrCO3 | 1 La0.7Sr0.3Ga0.6Fe0.4O3 + 0.3 CO2
10.1016/s0167-2738(02)00821-4 | Perovskite powders, LSCF and LSGF, were synthesize <...> osity of the coating layer at 800-1250 °C for 2 h. | solid-state | 1 Co(NO3)2·6H2O + 0.3 La2O3 + 0.35 O2 + 0.4 SrCO3 + 2 [OH-] == 1 La0.6Sr0.4CoO3 + 0.4 CO2 + 7 H2O + 2 [NO3-] | ['Sr0.4La0.6CoO3'] | 1500 | 1250 | 1 Co(NO3)2·6H2O + 0.3 La2O3 + 0.35 O2 + 0.4 SrCO3 + 2 [OH-] | 1 La0.6Sr0.4CoO3 + 0.4 CO2 + 7 H2O + 2 [NO3-]
10.1016/j.jnoncrysol.2018.05.006 | The glassy nanocomposites, xAgI-(1 - x) (0.5Ag2O-0 <...> ency range 42 Hz to 5 MHz at various temperatures. | solid-state | 0.5 Ag2O + 0.5 P2O5 == 1 0.5Ag2O-0.5P2O5 | ['AgPO3'] |  |  | 0.5 Ag2O + 0.5 P2O5 | 1 0.5Ag2O-0.5P2O5
10.1016/s0955-2219(01)00124-8 | Polycrystalline Bi2V0.9Cu0.1O5.35 samples were syn <...> or 20 h (using zirconia balls with 3 mm diameter). | solid-state | 1 Bi2O3 + 0.1 CuO + 0.45 V2O5 == 1 Bi2V0.9Cu0.1O5.35 | ['V0.9Cu0.1Bi2O5.35'] |  | 750 | 1 Bi2O3 + 0.1 CuO + 0.45 V2O5 | 1 Bi2V0.9Cu0.1O5.35
10.1016/j.ssi.2018.04.025 | 60Na2O-10Nb2O5-30P2O5 glass was obtained using the <...> rough a 45-mesh (with an opening of 355 μm) sieve. | solid-state | 30 Na2CO3 + 60 NaH2PO4·H2O + 10 Nb2O5 == 1 60Na2O-10Nb2O5-30P2O5 + 30 CO2 + 120 H2O | ['Na120Nb20P60O260'] |  |  | 30 Na2CO3 + 60 NaH2PO4·H2O + 10 Nb2O5 | 1 60Na2O-10Nb2O5-30P2O5 + 30 CO2 + 120 H2O
10.1016/j.jeurceramsoc.2015.04.020 | Zinc molybdate ceramics ZnMoO4 (abbreviated as ZMO <...> pellets and sintered in air at 850-950 °C for 2 h. | solid-state | 10 MoO3 + 11 ZnO == 1 11ZnO-10MoO3 | ['Mo10Zn11O41'] |  |  | 10 MoO3 + 11 ZnO | 1 11ZnO-10MoO3
10.1016/j.jallcom.2018.04.205 | The polycrystalline compound YbBaCo4O7 is prepared <...> ty measurement system (PPMS-II) of Quantum Design. | solid-state | 1 BaCO3 + 1.333 Co3O4 + 0.5 Yb2O3 == 1 YbBaCo4O7 + 1 CO2 + 0.417 O2 | ['BaYbCo4O7'] |  |  | 1 BaCO3 + 1.333 Co3O4 + 0.5 Yb2O3 | 1 YbBaCo4O7 + 1 CO2 + 0.417 O2
10.1016/j.jallcom.2018.04.299 | YNbO4: 0.5 mol% Ho3+/6 mol% Yb3+ phosphor was synt <...> the furnace naturally cooled to room temperature. | solid-state | 0.5 Nb2O5 + 0.5 Y2O3 == 1 YNbO4 ; target YNbO4 with additives Ho, Yb via Ho2O3, Yb2O3 ; target YNbO4 with additives Ho, Yb via Ho2O3, Yb2O3 | ['YNbO4'] |  | 1300 | 0.5 Nb2O5 + 0.5 Y2O3 | 1 YNbO4 ; target YNbO4 with additives Ho, Yb via Ho2O3, Yb2O3 ; target YNbO4 with additives Ho, Yb via Ho2O3, Yb2O3
10.1016/j.jeurceramsoc.2016.12.021 | A solid state synthesis route was selected to prep <...> nium dioxide (TiO2), > 99.8% (all Sigma- Aldrich). | solid-state | 0.06 BaCO3 + 0.235 Bi2O3 + 0.235 Na2CO3 + 1 TiO2 == 1 0.94Na0.5Bi0.5TiO3-0.06BaTiO3 + 0.295 CO2 ; target 0.94Na0.5Bi0.5TiO3-0.06BaTiO3 with additives La via La2O3 ; target 0.94Na0.5Bi0.5TiO3-0.06BaTiO3 with additives La via La2O3 | ['Na0.47Ba0.06TiBi0.47O3'] |  |  | 0.06 BaCO3 + 0.235 Bi2O3 + 0.235 Na2CO3 + 1 TiO2 | 1 0.94Na0.5Bi0.5TiO3-0.06BaTiO3 + 0.295 CO2 ; target 0.94Na0.5Bi0.5TiO3-0.06BaTiO3 with additives La via La2O3 ; target 0.94Na0.5Bi0.5TiO3-0.06BaTiO3 with additives La via La2O3
10.1016/s0924-2031(98)00051-4 | Chemicals were all reagent grade except yttrium co <...> oxide, respectively, in the following discussion. | solid-state | 10 Al(NO3)3 + 6 Y(NO3)3 + 48 [OH-] == 1 3Y2O3-5Al2O3 + 24 H2O + 48 [NO3-] | ['Y6Al10O24'] |  |  | 10 Al(NO3)3 + 6 Y(NO3)3 + 48 [OH-] | 1 3Y2O3-5Al2O3 + 24 H2O + 48 [NO3-]
10.1016/s0014-3057(02)00118-0 | The ferrimagnetic material used as filler in the c <...> reaction method, was BaFe10.2Co0.85Ti0.85Mn0.1O19. | solid-state | 1 BaCO3 + 0.283 Co3O4 + 5.1 Fe2O3 + 0.1 MnCO3 + 0.85 TiO2 == 1 BaFe10.2Co0.85Ti0.85Mn0.1O19 + 1.1 CO2 + 0.117 O2 | ['BaTi0.85Mn0.1Fe10.2Co0.85O19'] |  | 1200 | 1 BaCO3 + 0.283 Co3O4 + 5.1 Fe2O3 + 0.1 MnCO3 + 0.85 TiO2 | 1 BaFe10.2Co0.85Ti0.85Mn0.1O19 + 1.1 CO2 + 0.117 O2
10.1016/j.jeurceramsoc.2016.09.003 | The starting powders of B4C-TiB2-SiC fabricated by <...> 950 °C with a 60 min dwell in an argon atmosphere. | solid-state | 1 B4C + 1 SiC + 1 TiB2 == 1 B4C-TiB2-SiC | ['TiB6SiC2'] | 1400 |  | 1 B4C + 1 SiC + 1 TiB2 | 1 B4C-TiB2-SiC
10.1016/j.ceramint.2012.11.068 | The source materials include lithium carbonate (AR <...> e experimental procedure was depicted in Figure 1. | solid-state | 0.5 Li2CO3 + 1 Mn2(CO3)7 == 1 LiMn2O4 + 7.5 CO2 + 1.75 O2 | ['LiMn2O4'] |  |  | 0.5 Li2CO3 + 1 Mn2(CO3)7 | 1 LiMn2O4 + 7.5 CO2 + 1.75 O2
10.1016/j.ceramint.2017.03.187 | The expression of Dy3+/Eu3+:Ce2AlO3N can be simpli <...> sintered in 0.04 MPa of N2 at 1700±(5) °C for 4 h. | solid-state | 1 AlN + 1 Ce2(CO3)3 == 1 Ce2AlO3N + 3 CO2 | ['Ce2AlNO3'] |  |  | 1 AlN + 1 Ce2(CO3)3 | 1 Ce2AlO3N + 3 CO2
10.1016/j.mssp.2017.12.010 | The chemicals were of analytical grade purchased f <...> .25Mg0.75SnS4 and Cu2Zn0.0Mg1.0SnS4, respectively. | solid-state | 1 Cu2S + 1 SnS2 + 1 ZnS == 1 Cu2Zn1.0Mg0.0SnS4 | ['Cu2ZnSnS4'] | 750 |  | 1 Cu2S + 1 SnS2 + 1 ZnS | 1 Cu2Zn1.0Mg0.0SnS4
10.1016/j.mssp.2017.12.010 | The chemicals were of analytical grade purchased f <...> .25Mg0.75SnS4 and Cu2Zn0.0Mg1.0SnS4, respectively. | solid-state | 1 Cu2S + 0.25 MgS + 1 SnS2 + 0.75 ZnS == 1 Cu2Zn0.75Mg0.25SnS4 | ['Mg0.25Cu2Zn0.75SnS4'] | 750 |  | 1 Cu2S + 0.25 MgS + 1 SnS2 + 0.75 ZnS | 1 Cu2Zn0.75Mg0.25SnS4
10.1016/j.mssp.2017.12.010 | The chemicals were of analytical grade purchased f <...> .25Mg0.75SnS4 and Cu2Zn0.0Mg1.0SnS4, respectively. | solid-state | 1 Cu2S + 0.5 MgS + 1 SnS2 + 0.5 ZnS == 1 Cu2Zn0.50Mg0.50SnS4 | ['Mg0.5Cu2Zn0.5SnS4'] | 750 |  | 1 Cu2S + 0.5 MgS + 1 SnS2 + 0.5 ZnS | 1 Cu2Zn0.50Mg0.50SnS4
10.1016/j.mssp.2017.12.010 | The chemicals were of analytical grade purchased f <...> .25Mg0.75SnS4 and Cu2Zn0.0Mg1.0SnS4, respectively. | solid-state | 1 Cu2S + 0.75 MgS + 1 SnS2 + 0.25 ZnS == 1 Cu2Zn0.25Mg0.75SnS4 | ['Mg0.75Cu2Zn0.25SnS4'] | 750 |  | 1 Cu2S + 0.75 MgS + 1 SnS2 + 0.25 ZnS | 1 Cu2Zn0.25Mg0.75SnS4
10.1016/j.mssp.2017.12.010 | The chemicals were of analytical grade purchased f <...> .25Mg0.75SnS4 and Cu2Zn0.0Mg1.0SnS4, respectively. | solid-state | 1 Cu2S + 1 MgS + 1 SnS2 == 1 Cu2Zn0.0Mg1.0SnS4 | ['MgCu2SnS4'] | 750 |  | 1 Cu2S + 1 MgS + 1 SnS2 | 1 Cu2Zn0.0Mg1.0SnS4
10.1016/j.electacta.2018.06.147 | The spinel-Li4Ti5O12 powder was synthesized by the <...> AN) and TEM (TEM: TECNAI G2 20 S-TWIN) techniques. | solid-state | 2 Li2CO3 + 5 TiO2 == 1 Li4Ti5O12 + 2 CO2 | ['Li4Ti5O12'] |  | 850 | 2 Li2CO3 + 5 TiO2 | 1 Li4Ti5O12 + 2 CO2
10.1016/j.ceramint.2015.06.024 | Conventionally, bismuth titanate is prepared by so <...> atilization of the reagents at high temperatures . | solid-state | 1 Bi2O3 + 3 TiO2 == 1 Bi2(TiO3)3 | ['Ti3Bi2O9'] |  |  | 1 Bi2O3 + 3 TiO2 | 1 Bi2(TiO3)3
10.1016/s1359-6462(01)00937-x | Target of La0.75Sr0.11Ca0.14MnO3 was prepared by c <...> at 18MPa pressure was sintered at 1080 °C for 6h. | solid-state | 0.14 CaCO3 + 0.75 La(NO3)3 + 1 MnCO3 + 0.312 O2 + 0.11 Sr(NO3)2 + 2.47 [OH-] == 1 La0.75Sr0.11Ca0.14MnO3 + 1.14 CO2 + 1.235 H2O + 2.47 [NO3-] | ['Sr0.11Ca0.14La0.75MnO3'] | 1080 |  | 0.14 CaCO3 + 0.75 La(NO3)3 + 1 MnCO3 + 0.312 O2 + 0.11 Sr(NO3)2 + 2.47 [OH-] | 1 La0.75Sr0.11Ca0.14MnO3 + 1.14 CO2 + 1.235 H2O + 2.47 [NO3-]
10.1016/s1359-6462(01)00937-x | Target of La0.75Sr0.11Ca0.14MnO3 was prepared by c <...> at 18MPa pressure was sintered at 1080 °C for 6h. | solid-state | 1.125 Bi2O3 + 0.75 SrCO3 + 1 Ta2O5 == 1 Sr0.75Bi2.25Ta2O9 + 0.75 CO2 + 0.062 O2 | ['Sr0.75Ta2Bi2.25O9'] | 1080 |  | 1.125 Bi2O3 + 0.75 SrCO3 + 1 Ta2O5 | 1 Sr0.75Bi2.25Ta2O9 + 0.75 CO2 + 0.062 O2
10.1016/s0956-053x(01)00046-0 | The chrome-tin pink pigment, CaSnSiO5 xCr2O3, was <...> om commercially obtained reactants for comparison. | solid-state | 1 CaCO3 + 1 SiO2 + 1 SnO2 == 1 CaSnSiO5 + 1 CO2 | ['CaSnSiO5'] |  | 1400 | 1 CaCO3 + 1 SiO2 + 1 SnO2 | 1 CaSnSiO5 + 1 CO2
10.1016/s0920-5861(98)00250-8 | The preparation of mixed oxide catalyst comprising <...> Siemens D500 diffractometer with Cu K a radiation. | solid-state | 3 MgO + 2 NH4VO3 == 1 Mg3(VO4)2 + 1 H2O + 2 NH3 | ['Mg3V2O8'] |  | 600 | 3 MgO + 2 NH4VO3 | 1 Mg3(VO4)2 + 1 H2O + 2 NH3
10.1016/s0920-5861(98)00250-8 | The preparation of mixed oxide catalyst comprising <...> Siemens D500 diffractometer with Cu K a radiation. | solid-state | 2 MgO + 2 NH4VO3 == 1 Mg2V2O7 + 1 H2O + 2 NH3 | ['Mg2V2O7'] |  | 600 | 2 MgO + 2 NH4VO3 | 1 Mg2V2O7 + 1 H2O + 2 NH3
10.1016/j.jeurceramsoc.2017.03.039 | Polycrystalline samples of Ti0.4V0.6O2 were prepar <...> dal curve for various periods of time up to 400 h. | solid-state | 0.4 TiO2 + 0.3 V2O5 == 1 Ti0.4V0.6O2 + 0.15 O2 | ['Ti0.4V0.6O2'] |  |  | 0.4 TiO2 + 0.3 V2O5 | 1 Ti0.4V0.6O2 + 0.15 O2
10.1016/j.jeurceramsoc.2017.01.037 | Bi5Ti3FeO15 powders were obtained by the MSS metho <...> nitrate solution did not result in precipitation. | solid-state | 2.5 Bi2O3 + 0.5 Fe2O3 + 3 TiO2 == 1 Bi5Ti3FeO15 | ['Ti3FeBi5O15'] |  | 850 | 2.5 Bi2O3 + 0.5 Fe2O3 + 3 TiO2 | 1 Bi5Ti3FeO15
10.1016/j.ceramint.2014.06.114 | The BFO along with the Mn doped BFO, i.e., BFMO (B <...> ure (293 K) in the frequency range 20 Hz to 2 MHz. | solid-state | 0.05 (CH3COO)2Mn·4H2O + 1 Bi(NO3)3·5H2O + 0.95 Fe(NO3)3·9H2O + 0.012 O2 + 5.95 [OH-] == 1 BiFe0.95Mn0.05O3 + 16.725 H2O + 0.1 [CH3COO-] + 5.85 [NO3-] ; target BiFe0.95Mn0.05O3 with additives La via LaN3O9·6H2O ; target BiFe0.95Mn0.05O3 with additives La via LaN3O9·6H2O | ['Mn0.05Fe0.95BiO3'] | 650 |  | 0.05 (CH3COO)2Mn·4H2O + 1 Bi(NO3)3·5H2O + 0.95 Fe(NO3)3·9H2O + 0.012 O2 + 5.95 [OH-] | 1 BiFe0.95Mn0.05O3 + 16.725 H2O + 0.1 [CH3COO-] + 5.85 [NO3-] ; target BiFe0.95Mn0.05O3 with additives La via LaN3O9·6H2O ; target BiFe0.95Mn0.05O3 with additives La via LaN3O9·6H2O
10.1016/j.ceramint.2014.06.114 | The BFO along with the Mn doped BFO, i.e., BFMO (B <...> ure (293 K) in the frequency range 20 Hz to 2 MHz. | solid-state | 0.05 (CH3COO)2Mn·4H2O + 0.95 Bi(NO3)3·5H2O + 0.95 Fe(NO3)3·9H2O + 0.05 LaN3O9·6H2O + 0.013 O2 + 5.95 [OH-] == 1 Bi0.95La0.05Fe0.95Mn0.05O3 + 16.775 H2O + 0.1 [CH3COO-] + 5.85 [NO3-] | ['La0.05Mn0.05Fe0.95Bi0.95O3'] | 650 |  | 0.05 (CH3COO)2Mn·4H2O + 0.95 Bi(NO3)3·5H2O + 0.95 Fe(NO3)3·9H2O + 0.05 LaN3O9·6H2O + 0.013 O2 + 5.95 [OH-] | 1 Bi0.95La0.05Fe0.95Mn0.05O3 + 16.775 H2O + 0.1 [CH3COO-] + 5.85 [NO3-]
10.1016/j.ceramint.2014.06.114 | The BFO along with the Mn doped BFO, i.e., BFMO (B <...> ure (293 K) in the frequency range 20 Hz to 2 MHz. | solid-state | 0.05 (CH3COO)2Mn·4H2O + 0.85 Bi(NO3)3·5H2O + 0.95 Fe(NO3)3·9H2O + 0.15 LaN3O9·6H2O + 0.012 O2 + 5.95 [OH-] == 1 Bi0.85La0.15Fe0.95Mn0.05O3 + 16.875 H2O + 0.1 [CH3COO-] + 5.85 [NO3-] | ['La0.15Mn0.05Fe0.95Bi0.85O3'] | 650 |  | 0.05 (CH3COO)2Mn·4H2O + 0.85 Bi(NO3)3·5H2O + 0.95 Fe(NO3)3·9H2O + 0.15 LaN3O9·6H2O + 0.012 O2 + 5.95 [OH-] | 1 Bi0.85La0.15Fe0.95Mn0.05O3 + 16.875 H2O + 0.1 [CH3COO-] + 5.85 [NO3-]
10.1016/j.ceramint.2014.06.114 | The BFO along with the Mn doped BFO, i.e., BFMO (B <...> ure (293 K) in the frequency range 20 Hz to 2 MHz. | solid-state | 0.05 (CH3COO)2Mn·4H2O + 0.8 Bi(NO3)3·5H2O + 0.95 Fe(NO3)3·9H2O + 0.2 LaN3O9·6H2O + 0.012 O2 + 5.95 [OH-] == 1 Bi0.8La0.2Fe0.95Mn0.05O3 + 16.925 H2O + 0.1 [CH3COO-] + 5.85 [NO3-] | ['La0.2Mn0.05Fe0.95Bi0.8O3'] | 650 |  | 0.05 (CH3COO)2Mn·4H2O + 0.8 Bi(NO3)3·5H2O + 0.95 Fe(NO3)3·9H2O + 0.2 LaN3O9·6H2O + 0.012 O2 + 5.95 [OH-] | 1 Bi0.8La0.2Fe0.95Mn0.05O3 + 16.925 H2O + 0.1 [CH3COO-] + 5.85 [NO3-]
10.1016/j.ceramint.2014.06.114 | The BFO along with the Mn doped BFO, i.e., BFMO (B <...> ure (293 K) in the frequency range 20 Hz to 2 MHz. | solid-state | 0.05 (CH3COO)2Mn·4H2O + 0.75 Bi(NO3)3·5H2O + 0.95 Fe(NO3)3·9H2O + 0.25 LaN3O9·6H2O + 0.012 O2 + 5.95 [OH-] == 1 Bi0.75La0.25Fe0.95Mn0.05O3 + 16.975 H2O + 0.1 [CH3COO-] + 5.85 [NO3-] | ['La0.25Mn0.05Fe0.95Bi0.75O3'] | 650 |  | 0.05 (CH3COO)2Mn·4H2O + 0.75 Bi(NO3)3·5H2O + 0.95 Fe(NO3)3·9H2O + 0.25 LaN3O9·6H2O + 0.012 O2 + 5.95 [OH-] | 1 Bi0.75La0.25Fe0.95Mn0.05O3 + 16.975 H2O + 0.1 [CH3COO-] + 5.85 [NO3-]
10.1016/s0921-5107(02)00516-0 | Barium acetate (Ba(C2H3O2)2), strontium acetate (S <...> cross-sectional view of SBST films test structure. | solid-state | 0.85 Ba(C2H3O2)2 + 8 O2 + 0.15 Sr(C2H3O2)2 + 1 Ti(OC4H9)4 + 10 [OH-] == 1 Ba0.85Sr0.15TiO3 + 11 H2O + 10 [CH3COO-] | ['Ba0.85Sr0.15TiO3'] |  |  | 0.85 Ba(C2H3O2)2 + 8 O2 + 0.15 Sr(C2H3O2)2 + 1 Ti(OC4H9)4 + 10 [OH-] | 1 Ba0.85Sr0.15TiO3 + 11 H2O + 10 [CH3COO-]
10.1016/s0921-5093(02)00557-9 | The solid state reaction method was also used for <...> S 1400 °C) for 3 h and subjected for XRD analysis. | solid-state | 0.5 Co2O3 + 0.5 La2O3 == 1 LaCoO3 | ['LaCoO3'] | 1400 |  | 0.5 Co2O3 + 0.5 La2O3 | 1 LaCoO3
10.1016/j.ceramint.2011.05.080 | In the experiments, niobium penta-oxide Nb2O5, lit <...> wder by the solid route is presented in Figure 1 . | solid-state | 1 LiCO3 + 0.5 Nb2O5 == 1 LiNbO3 + 1 CO2 + 0.25 O2 | ['LiNbO3'] |  |  | 1 LiCO3 + 0.5 Nb2O5 | 1 LiNbO3 + 1 CO2 + 0.25 O2
10.1016/s0254-0584(02)00212-2 | BSO crystals used in this study were grown by the <...> e in the form of 1.0 mm thick and polished wafers. | solid-state | 6 Bi2O3 + 1 SiO2 == 1 Bi12SiO20 | ['SiBi12O20'] |  |  | 6 Bi2O3 + 1 SiO2 | 1 Bi12SiO20
10.1016/s0022-3697(99)00140-7 | Magnesium phosphate glasses of composition (MgO)x( <...> s S(Q) were derived from the measured intensities. | solid-state | 2 H3PO4 + 3 MgO == 1 Mg3(PO4)2 + 3 H2O | ['Mg3P2O8'] |  |  | 2 H3PO4 + 3 MgO | 1 Mg3(PO4)2 + 3 H2O
10.1016/s0167-577x(02)00405-6 | Metal (Li, Mn and Co) acetates required in the Li1 <...> state reaction of Li2CO3 and MnO2 for comparison. | solid-state | 0.5 Li2CO3 + 2 MnO2 == 1 LiMn2O4 + 0.5 CO2 + 0.25 O2 | ['LiMn2O4'] |  |  | 0.5 Li2CO3 + 2 MnO2 | 1 LiMn2O4 + 0.5 CO2 + 0.25 O2
10.1016/j.ceramint.2004.03.045 | Cd3- xAxTeO6 (A = In, La, and Bi, x = 0.01, 0.02, <...> ct pellets with relative density of more than 90%. | solid-state | 3 CdO + 0.5 O2 + 1 TeO2 == 1 Cd3TeO6 | ['Cd3TeO6'] | 1353 |  | 3 CdO + 0.5 O2 + 1 TeO2 | 1 Cd3TeO6
10.1016/s0013-4686(02)00514-5 | Ni0.3Co2.7O4 mixed valence oxide was synthesized b <...> r an oxide of the nominal composition given above. | solid-state | 2.7 Co(NO3)2·6H2O + 0.3 Ni(NO3)2·6H2O + 0.5 O2 + 6 [OH-] == 1 Ni0.3Co2.7O4 + 21 H2O + 6 [NO3-] | ['Co2.7Ni0.3O4'] |  | 250 | 2.7 Co(NO3)2·6H2O + 0.3 Ni(NO3)2·6H2O + 0.5 O2 + 6 [OH-] | 1 Ni0.3Co2.7O4 + 21 H2O + 6 [NO3-]
10.1016/j.ceramint.2014.03.096 | The In2O3-SrO and In2O3-SrO-ZrO2 ceramics were pre <...> ortion (wt%): 5:95, 10:90, and 60:40 respectively. | solid-state | 1 In2O3 + 1 SrCO3 == 1 In2O3-SrO + 1 CO2 | ['SrIn2O4'] |  |  | 1 In2O3 + 1 SrCO3 | 1 In2O3-SrO + 1 CO2
10.1016/s0925-8388(00)00663-0 | To a Schlenk flask of 250 ml coupled to a reflux c <...> 44. Found: C, 42.58; H, 3.60; Cl, 9.21; Er, 42.92. | solid-state | 2 Cl + 1 Er == 1 Ln(C5H4CHCH2)Cl2; Ln = Er | ['ErCl2'] |  |  | 2 Cl + 1 Er | 1 Ln(C5H4CHCH2)Cl2; Ln = Er
10.1016/s0925-8388(00)00663-0 | To a Schlenk flask of 250 ml coupled to a reflux c <...> 44. Found: C, 42.58; H, 3.60; Cl, 9.21; Er, 42.92. | solid-state | 2 Cl + 1 Eu == 1 Ln(C5H4CHCH2)Cl2; Ln = Eu | ['EuCl2'] |  |  | 2 Cl + 1 Eu | 1 Ln(C5H4CHCH2)Cl2; Ln = Eu
10.1016/s0925-8388(00)00663-0 | To a Schlenk flask of 250 ml coupled to a reflux c <...> 44. Found: C, 42.58; H, 3.60; Cl, 9.21; Er, 42.92. | solid-state | 2 Cl + 1 Tb == 1 Ln(C5H4CHCH2)Cl2; Ln = Tb | ['TbCl2'] |  |  | 2 Cl + 1 Tb | 1 Ln(C5H4CHCH2)Cl2; Ln = Tb
10.1016/s0925-8388(00)00663-0 | To a Schlenk flask of 250 ml coupled to a reflux c <...> 44. Found: C, 42.58; H, 3.60; Cl, 9.21; Er, 42.92. | solid-state | 2 Cl + 1 Gd == 1 Ln(C5H4CHCH2)Cl2; Ln = Gd | ['GdCl2'] |  |  | 2 Cl + 1 Gd | 1 Ln(C5H4CHCH2)Cl2; Ln = Gd
10.1016/s0925-8388(00)00663-0 | To a Schlenk flask of 250 ml coupled to a reflux c <...> 44. Found: C, 42.58; H, 3.60; Cl, 9.21; Er, 42.92. | solid-state | 2 Cl + 1 Dy == 1 Ln(C5H4CHCH2)Cl2; Ln = Dy | ['DyCl2'] |  |  | 2 Cl + 1 Dy | 1 Ln(C5H4CHCH2)Cl2; Ln = Dy
10.1016/s0925-8388(00)00663-0 | To a Schlenk flask of 250 ml coupled to a reflux c <...> 44. Found: C, 42.58; H, 3.60; Cl, 9.21; Er, 42.92. | solid-state | 1 Cl + 1 Gd == 1 Gd(C5H4CHCH2)2Cl ; target Gd(C5H4CHCH2)2Cl with additives C via C ; target Gd(C5H4CHCH2)2Cl with additives C via C, H | ['GdCl'] |  |  | 1 Cl + 1 Gd | 1 Gd(C5H4CHCH2)2Cl ; target Gd(C5H4CHCH2)2Cl with additives C via C ; target Gd(C5H4CHCH2)2Cl with additives C via C, H
10.1016/s0925-8388(00)00663-0 | To a Schlenk flask of 250 ml coupled to a reflux c <...> 44. Found: C, 42.58; H, 3.60; Cl, 9.21; Er, 42.92. | solid-state | 2 Cl + 1 Tb == 1 Tb(C5H4CHCH2)Cl2 ; target Tb(C5H4CHCH2)Cl2 with additives C via C ; target Tb(C5H4CHCH2)Cl2 with additives C via C, H | ['TbCl2'] |  |  | 2 Cl + 1 Tb | 1 Tb(C5H4CHCH2)Cl2 ; target Tb(C5H4CHCH2)Cl2 with additives C via C ; target Tb(C5H4CHCH2)Cl2 with additives C via C, H
10.1016/s0925-8388(00)00663-0 | To a Schlenk flask of 250 ml coupled to a reflux c <...> 44. Found: C, 42.58; H, 3.60; Cl, 9.21; Er, 42.92. | solid-state | 1 Cl + 1 Dy == 1 Dy(C5H4CHCH2)2Cl ; target Dy(C5H4CHCH2)2Cl with additives C via C ; target Dy(C5H4CHCH2)2Cl with additives C via C, H | ['DyCl'] |  |  | 1 Cl + 1 Dy | 1 Dy(C5H4CHCH2)2Cl ; target Dy(C5H4CHCH2)2Cl with additives C via C ; target Dy(C5H4CHCH2)2Cl with additives C via C, H
10.1016/j.ceramint.2016.11.152 | BaTiO3 was synthesized by using conventional solid <...> g to form nickel cobalt ferrite (Ni0.5Co0.5Fe2O4). | solid-state | 1 BaCO3 + 1 TiO2 == 1 BaTiO3 + 1 CO2 | ['BaTiO3'] |  | 1000 | 1 BaCO3 + 1 TiO2 | 1 BaTiO3 + 1 CO2
10.1016/j.ceramint.2016.11.152 | BaTiO3 was synthesized by using conventional solid <...> g to form nickel cobalt ferrite (Ni0.5Co0.5Fe2O4). | solid-state | 0.5 Co(NO3)2·6H2O + 2 Fe(NO3)3·9H2O + 0.5 Ni(NO3)2·6H2O + 8 [OH-] == 1 Ni0.5Co0.5Fe2O4 + 28 H2O + 8 [NO3-] | ['Fe2Co0.5Ni0.5O4'] |  | 1000 | 0.5 Co(NO3)2·6H2O + 2 Fe(NO3)3·9H2O + 0.5 Ni(NO3)2·6H2O + 8 [OH-] | 1 Ni0.5Co0.5Fe2O4 + 28 H2O + 8 [NO3-]
10.1016/s0022-3093(03)00362-4 | Based upon their composition, the glasses are divi <...> n order to maintain a constant Fe/P ratio at 0.67. | solid-state | 2 FePO4 + 1 MoO3 == 1 MoO3-Fe2O3-P2O5 | ['MoFe2P2O11'] |  |  | 2 FePO4 + 1 MoO3 | 1 MoO3-Fe2O3-P2O5
10.1016/s0040-6090(98)00572-0 | The thin films have been deposited by r.f. magnetr <...> e in good agreement with previous results [11-15]. | solid-state | 0.333 Co3O4 + 0.5 Li2CO3 + 0.083 O2 == 1 LiCoO2 + 0.5 CO2 | ['LiCoO2'] |  |  | 0.333 Co3O4 + 0.5 Li2CO3 + 0.083 O2 | 1 LiCoO2 + 0.5 CO2
10.1016/s0040-6090(98)00572-0 | The thin films have been deposited by r.f. magnetr <...> e in good agreement with previous results [11-15]. | solid-state | 0.5 Li2O + 1 NiO + 0.25 O2 == 1 LiNiO2 | ['LiNiO2'] |  |  | 0.5 Li2O + 1 NiO + 0.25 O2 | 1 LiNiO2
10.1016/s0040-6090(98)00572-0 | The thin films have been deposited by r.f. magnetr <...> e in good agreement with previous results [11-15]. | solid-state | 0.1 Co3O4 + 0.5 Li2O + 0.7 NiO + 0.2 O2 == 1 LiNi0.7Co0.3O2 | ['LiCo0.3Ni0.7O2'] |  |  | 0.1 Co3O4 + 0.5 Li2O + 0.7 NiO + 0.2 O2 | 1 LiNi0.7Co0.3O2
10.1016/j.jallcom.2018.05.285 | K2CeO3 phosphors doped with Nd3+ and Yb3+were prep <...> 99% pure, Rare Metals, China) in dil. nitric acid. | solid-state | 1 Ce(C2O4)2 + 1 K2CO3 + 1 O2 == 1 K2CeO3 + 5 CO2 | ['K2CeO3'] |  |  | 1 Ce(C2O4)2 + 1 K2CO3 + 1 O2 | 1 K2CeO3 + 5 CO2
10.1016/s0925-8388(01)01171-9 | Hot-pressed β-FeSi2 samples with addition of SiC a <...> g a Laser Flash Thermal Constant Analyzer TC-7000. | solid-state | 1 Fe + 2 Si == 1 FeSi2 | ['FeSi2'] |  |  | 1 Fe + 2 Si | 1 FeSi2
10.1016/j.ceramint.2012.04.041 | Ceria powders containing 18 or 8 mol% Sc cations w <...> oxides, after homogenization by attrition milling. | solid-state | 0.92 CeO2 + 0.02 O2 + 0.04 Sc2O3 == 1 Ce0.92Sc0.08O2 | ['Ce0.92Sc0.08O2'] |  |  | 0.92 CeO2 + 0.02 O2 + 0.04 Sc2O3 | 1 Ce0.92Sc0.08O2
10.1016/j.ceramint.2012.04.041 | Ceria powders containing 18 or 8 mol% Sc cations w <...> oxides, after homogenization by attrition milling. | solid-state | 0.82 CeO2 + 0.045 O2 + 0.09 Sc2O3 == 1 Ce0.82Sc0.18O2 | ['Ce0.82Sc0.18O2'] |  |  | 0.82 CeO2 + 0.045 O2 + 0.09 Sc2O3 | 1 Ce0.82Sc0.18O2
10.1016/s0167-577x(02)00433-0 | The Y2BaCuO5 and Y2BaCuO5+40 vol.% of Y2O3 powders <...> ces. No etching was done on the polished surfaces. | solid-state | 1 BaCO3 + 1 CuO + 1 Y2O3 == 1 Y2BaCuO5 + 1 CO2 | ['BaY2CuO5'] |  |  | 1 BaCO3 + 1 CuO + 1 Y2O3 | 1 Y2BaCuO5 + 1 CO2
10.1016/s0167-577x(02)00433-0 | The Y2BaCuO5 and Y2BaCuO5+40 vol.% of Y2O3 powders <...> ces. No etching was done on the polished surfaces. | solid-state | 1 BaCO3 + 1 CuO + 20 O2 + 1 Y2O3 == 1 Y2BaCuO5+40 + 1 CO2 | ['BaY2CuO45'] |  |  | 1 BaCO3 + 1 CuO + 20 O2 + 1 Y2O3 | 1 Y2BaCuO5+40 + 1 CO2
10.1016/j.ceramint.2015.01.138 | The raw materials namely, 99.9% purity La2O3 and C <...> f the pellets was determined by X-ray diffraction. | solid-state | 0.333 Co3O4 + 0.5 La2O3 + 0.083 O2 == 1 LaCoO3 | ['LaCoO3'] |  |  | 0.333 Co3O4 + 0.5 La2O3 + 0.083 O2 | 1 LaCoO3
10.1016/j.jnoncrysol.2018.06.023 | Zinc calcium iron phosphate glasses from glass sys <...> n an agate mortar (Retsch RM-200) for other tests. | solid-state | 10 CaO + 36 Fe2O3 + 108 NH4H2PO4 == 1 54P2O5-36Fe2O3-10CaO + 162 H2O + 108 NH3 | ['Ca10Fe72P108O388'] |  |  | 10 CaO + 36 Fe2O3 + 108 NH4H2PO4 | 1 54P2O5-36Fe2O3-10CaO + 162 H2O + 108 NH3
10.1016/s0924-2031(98)00083-6 | Materials containing from 100 to 75 mole% of SiO2 <...> stobalite was prepared in the same conditions too. | solid-state | 1 Al(NO3)3 + 1 H3PO4 + 3 [OH-] == 1 AlPO4 + 3 H2O + 3 [NO3-] | ['AlPO4'] |  |  | 1 Al(NO3)3 + 1 H3PO4 + 3 [OH-] | 1 AlPO4 + 3 H2O + 3 [NO3-]
10.1016/j.cej.2018.05.113 | VMT, EXVMT, and lithium nitrate (LiNO3, AR) were u <...> e obtained sample was denoted as Li4SiO4-(SiO2)-4. | solid-state | 4 LiNO3 + 1 SiO2 + 4 [OH-] == 1 Li4SiO4 + 2 H2O + 4 [NO3-] | ['Li4SiO4'] |  |  | 4 LiNO3 + 1 SiO2 + 4 [OH-] | 1 Li4SiO4 + 2 H2O + 4 [NO3-]
10.1016/s0025-5408(03)00088-6 | Aluminum nitrate hydrate (Al(NO3)3·9H2O: Wako Chem <...> roxide solution (KOH: Wako Chemicals: 98% purity). | solid-state | 5 Al(NO3)3 + 0.3 Tb(NO3)3·2.9H2O + 2.7 Y(NO3)3·6H2O + 24 [OH-] == 1 (Y2.7Tb0.3)Al5O12 + 29.07 H2O + 24 [NO3-] | ['Tb0.3Y2.7Al5O12'] |  |  | 5 Al(NO3)3 + 0.3 Tb(NO3)3·2.9H2O + 2.7 Y(NO3)3·6H2O + 24 [OH-] | 1 (Y2.7Tb0.3)Al5O12 + 29.07 H2O + 24 [NO3-]
10.1016/s0925-8388(97)00613-0 | The studied samples were prepared by weighing appr <...> The dimensions of the sample are 2.6×1.0×12.0 mm3. | solid-state | 0.92 Bi2O3 + 2.03 CaO + 3.06 CuO + 0.34 PbO + 1.91 SrCO3 == 1 Bi1.84Pb0.34Sr1.91Ca2.03Cu3.06O10 + 1.91 CO2 + 0.05 O2 | ['Sr1.91Ca2.03Cu3.06Pb0.34Bi1.84O10'] |  | 500 | 0.92 Bi2O3 + 2.03 CaO + 3.06 CuO + 0.34 PbO + 1.91 SrCO3 | 1 Bi1.84Pb0.34Sr1.91Ca2.03Cu3.06O10 + 1.91 CO2 + 0.05 O2
10.1016/j.engfracmech.2018.03.014 | Samples of Ti2AlC and Ti3SiC2 were synthesised by <...> 2AlC and Ti3SiC2 samples were more than 92% dense. | solid-state | 1 Al + 1 Ti + 1 TiC == 1 Ti2AlC | ['Ti2AlC'] | 1400 |  | 1 Al + 1 Ti + 1 TiC | 1 Ti2AlC
10.1016/s0167-2738(98)00172-6 | (CeO2)0.8(GdO1.5)0.2 was synthesised using two dif <...> o NexTech Materials, involved the following steps: | solid-state | 0.8 Ce(NO3)3 + 0.2 Gd(NO3)3 + 0.2 O2 + 3 [OH-] == 1 (CeO2)0.8(GdO1.5)0.2 + 1.5 H2O + 3 [NO3-] | ['Gd0.2Ce0.8O1.9'] |  | 1300 | 0.8 Ce(NO3)3 + 0.2 Gd(NO3)3 + 0.2 O2 + 3 [OH-] | 1 (CeO2)0.8(GdO1.5)0.2 + 1.5 H2O + 3 [NO3-]
10.1016/j.ceramint.2017.08.099 | TiO2 and K2CO3 were mixed with the molar ratio of <...> with labels from various experimental conditions. | solid-state | 1 K2CO3 + 6 TiO2 == 1 K2Ti6O13 + 1 CO2 | ['K2Ti6O13'] |  |  | 1 K2CO3 + 6 TiO2 | 1 K2Ti6O13 + 1 CO2
10.1016/j.ceramint.2016.06.096 | NaGdTiO4: xmol% Er3+/10 mol% Yb3+ phosphors (where <...> n to meet the requirement of spectral measurement. | solid-state | 0.5 Gd2O3 + 0.5 Na2CO3 + 1 TiO2 == 1 NaGdTiO4 + 0.5 CO2 ; target NaGdTiO4 with additives Er, Yb via Er2O3, Yb2O3 ; target NaGdTiO4 with additives Er, Yb via Er2O3, Yb2O3 | ['NaGdTiO4'] |  | 1100 | 0.5 Gd2O3 + 0.5 Na2CO3 + 1 TiO2 | 1 NaGdTiO4 + 0.5 CO2 ; target NaGdTiO4 with additives Er, Yb via Er2O3, Yb2O3 ; target NaGdTiO4 with additives Er, Yb via Er2O3, Yb2O3
10.1016/j.jpowsour.2018.07.020 | CrNb11O29-P with microsized particles was synthesi <...> N2 atmosphere with a heating rate of 10 °C min-1. | solid-state | 0.5 Cr2O3 + 5.5 Nb2O5 == 1 CrNb11O29 | ['Nb11CrO29'] | 1250 |  | 0.5 Cr2O3 + 5.5 Nb2O5 | 1 CrNb11O29
10.1016/j.ceramint.2016.04.102 | Three ceramic compositions: Ba6MNb9O30 (M=Ga, Sc, <...> 350 °C (for Ba6ScNb9O30 and Ba6InNb9O30 - Table 1. | solid-state | 6 BaCO3 + 4.5 Nb2O5 + 0.5 Sc2O3 == 1 Ba6MNb9O30 + 6 CO2; M = Sc | ['Ba6ScNb9O30'] |  |  | 6 BaCO3 + 4.5 Nb2O5 + 0.5 Sc2O3 | 1 Ba6MNb9O30 + 6 CO2; M = Sc
10.1016/j.ceramint.2016.04.102 | Three ceramic compositions: Ba6MNb9O30 (M=Ga, Sc, <...> 350 °C (for Ba6ScNb9O30 and Ba6InNb9O30 - Table 1. | solid-state | 6 BaCO3 + 0.5 Ga2O3 + 4.5 Nb2O5 == 1 Ba6MNb9O30 + 6 CO2; M = Ga | ['Ba6Nb9GaO30'] |  |  | 6 BaCO3 + 0.5 Ga2O3 + 4.5 Nb2O5 | 1 Ba6MNb9O30 + 6 CO2; M = Ga
10.1016/j.ceramint.2016.04.102 | Three ceramic compositions: Ba6MNb9O30 (M=Ga, Sc, <...> 350 °C (for Ba6ScNb9O30 and Ba6InNb9O30 - Table 1. | solid-state | 6 BaCO3 + 0.5 In2O3 + 4.5 Nb2O5 == 1 Ba6MNb9O30 + 6 CO2; M = In | ['Ba6Nb9InO30'] |  |  | 6 BaCO3 + 0.5 In2O3 + 4.5 Nb2O5 | 1 Ba6MNb9O30 + 6 CO2; M = In
10.1016/j.ceramint.2013.02.044 | Sr3Bi(PO4)3:Dy3+ powders were prepared by solid-st <...> les were ground into powder for characterizations. | solid-state | 0.5 Bi2O3 + 3 NH4H2PO4 + 3 SrCO3 == 1 Sr3Bi(PO4)3 + 3 CO2 + 4.5 H2O + 3 NH3 ; target Sr3Bi(PO4)3 with additives Dy via Dy2O3 ; target Sr3Bi(PO4)3 with additives Dy via Dy2O3 | ['Sr3BiP3O12'] |  |  | 0.5 Bi2O3 + 3 NH4H2PO4 + 3 SrCO3 | 1 Sr3Bi(PO4)3 + 3 CO2 + 4.5 H2O + 3 NH3 ; target Sr3Bi(PO4)3 with additives Dy via Dy2O3 ; target Sr3Bi(PO4)3 with additives Dy via Dy2O3
10.1016/s0022-3093(98)00809-6 | Three lead silicate glasses containing 31, 50.5 an <...> s were conventionally mounted on thin sticky tape. | solid-state | 0.5 O2 + 1 PbO + 1 SiO2 == 1 PbSiO4 | ['PbSiO4'] |  |  | 0.5 O2 + 1 PbO + 1 SiO2 | 1 PbSiO4
10.1016/s0925-8388(98)00766-x | For the synthesis of BaFe12O19 and SrFe12O19, a mi <...> as performed in a pure argon gas filled glove box. | solid-state | 1 BaCO3 + 6 Fe2O3 == 1 BaFe12O19 + 1 CO2 | ['BaFe12O19'] |  |  | 1 BaCO3 + 6 Fe2O3 | 1 BaFe12O19 + 1 CO2
10.1016/s0925-8388(98)00766-x | For the synthesis of BaFe12O19 and SrFe12O19, a mi <...> as performed in a pure argon gas filled glove box. | solid-state | 6 Fe2O3 + 1 SrCO3 == 1 SrFe12O19 + 1 CO2 | ['SrFe12O19'] |  |  | 6 Fe2O3 + 1 SrCO3 | 1 SrFe12O19 + 1 CO2
10.1016/s0025-5408(99)00122-1 | Bi1.89GaSbO6.84, Pb2(Ga0.5Sb1.5)O6.5, and Pb2(Ni0. <...> ystalline yellow sample of the desired pyrochlore. | solid-state | 0.333 NiO + 0.833 O2 + 2 PbO + 0.834 Sb2O3 == 1 Pb2(Ni0.333Sb1.667)O6.5 | ['Ni0.333Pb2Sb1.667O6.5'] |  |  | 0.333 NiO + 0.833 O2 + 2 PbO + 0.834 Sb2O3 | 1 Pb2(Ni0.333Sb1.667)O6.5
10.1016/s0925-8388(02)00980-5 | The ceramic samples of La0.7Hg0.3MnO3 (LHMO) were <...> 0 °C for 40 h and then cooled to room temperature. | solid-state | 0.3 HgO + 0.35 La2O3 + 1 MnO2 == 1 La0.7Hg0.3MnO3 + 0.175 O2 | ['La0.7MnHg0.3O3'] |  |  | 0.3 HgO + 0.35 La2O3 + 1 MnO2 | 1 La0.7Hg0.3MnO3 + 0.175 O2
10.1016/s0167-2738(98)00462-7 | Li1.3Al0.3Ti1.7(PO4)3 has been prepared following <...> electrode was one side molybdenum sputter coated. | solid-state | 2 Li2CO3 + 5 TiO2 == 1 Li4Ti5O12 + 2 CO2 | ['Li4Ti5O12'] |  |  | 2 Li2CO3 + 5 TiO2 | 1 Li4Ti5O12 + 2 CO2
10.1016/s0167-2738(98)00462-7 | Li1.3Al0.3Ti1.7(PO4)3 has been prepared following <...> electrode was one side molybdenum sputter coated. | solid-state | 0.5 Li2CO3 + 2 MnO2 == 1 LiMn2O4 + 0.5 CO2 + 0.25 O2 | ['LiMn2O4'] |  |  | 0.5 Li2CO3 + 2 MnO2 | 1 LiMn2O4 + 0.5 CO2 + 0.25 O2
10.1016/s0022-3697(01)00071-3 | A 55ZrF4·17BaF2·23NaF·5EuF3 glass (ZBNE glass) in <...> ed glass was cut into pieces of 8×8×2 mm3 in size. | solid-state | 17 BaF2 + 5 EuF3 + 23 NaF + 55 ZrF4 == 1 55ZrF4-17BaF2-23NaF-5EuF3 | ['Na23Ba17Eu5Zr55F292'] |  |  | 17 BaF2 + 5 EuF3 + 23 NaF + 55 ZrF4 | 1 55ZrF4-17BaF2-23NaF-5EuF3
10.1103/PhysRevB.90.214424 | Polycrystalline samples of LiCrSi2O6 and LiCrGe2O6 <...> r for several days with one intermediate grinding. | solid-state | 0.5 Cr2O3 + 0.5 Li2CO3 + 2 SiO2 == 1 LiCrSi2O6 + 0.5 CO2 | ['LiCrSi2O6'] |  |  | 0.5 Cr2O3 + 0.5 Li2CO3 + 2 SiO2 | 1 LiCrSi2O6 + 0.5 CO2
10.1103/PhysRevB.90.214424 | Polycrystalline samples of LiCrSi2O6 and LiCrGe2O6 <...> r for several days with one intermediate grinding. | solid-state | 0.5 Cr2O3 + 2 GeO2 + 0.5 Li2CO3 == 1 LiCrGe2O6 + 0.5 CO2 | ['LiCrGe2O6'] |  |  | 0.5 Cr2O3 + 2 GeO2 + 0.5 Li2CO3 | 1 LiCrGe2O6 + 0.5 CO2
10.1103/PhysRevB.81.184301 | Nanocrystalline 10% mol yttria-stabilized zirconia <...> sintering process at 1350 °C, in air, during 20 h. | solid-state | 0.1 Y2O3 + 0.9 ZrO2 == 1 (Y2O3)0.1(ZrO2)0.9 | ['Y0.2Zr0.9O2.1'] |  |  | 0.1 Y2O3 + 0.9 ZrO2 | 1 (Y2O3)0.1(ZrO2)0.9
10.1103/PhysRevB.81.184301 | Nanocrystalline 10% mol yttria-stabilized zirconia <...> sintering process at 1350 °C, in air, during 20 h. | solid-state | 1 Y2O3 + 1 ZrO2 == 1 Y2O3-ZrO2 | ['Y2ZrO5'] |  |  | 1 Y2O3 + 1 ZrO2 | 1 Y2O3-ZrO2
10.1103/PhysRevB.84.144429 | Experimental magnetization data were collected wit <...> , image-plate detector, 2θ = 3--100° angle range). | solid-state | 1 CdO + 1 VO2 == 1 CdVO3 | ['VCdO3'] |  |  | 1 CdO + 1 VO2 | 1 CdVO3
10.1103/PhysRevB.81.184408 | Polycrystalline samples of NaCrSi2O6 were prepared <...> r for several days with one intermediate grinding. | solid-state | 0.5 Cr2O3 + 0.5 Na2CO3 + 2 SiO2 == 1 NaCrSi2O6 + 0.5 CO2 | ['NaCrSi2O6'] |  |  | 0.5 Cr2O3 + 0.5 Na2CO3 + 2 SiO2 | 1 NaCrSi2O6 + 0.5 CO2
10.1103/PhysRevB.83.094302 | Tetragonal Li7La3Zr2O12 was prepared by convention <...> mple was fire-sealed in quartz tubes under vacuum. | solid-state | 1.5 La2O3 + 3.5 Li2CO3 + 2 ZrO2 == 1 Li7La3Zr2O12 + 3.5 CO2 | ['Li7La3Zr2O12'] |  |  | 1.5 La2O3 + 3.5 Li2CO3 + 2 ZrO2 | 1 Li7La3Zr2O12 + 3.5 CO2
10.1103/PhysRevB.86.184112 | Details of the sample preparation are given in Ref <...> n air before electrical and magnetic measurements. | solid-state | 0.5 Bi2O3 + 0.5 Fe2O3 == 1 BiFeO3 ; target BiFeO3 with additives Mn via Mn2O3 ; target BiFeO3 with additives Mn via Mn2O3 | ['FeBiO3'] | 880 |  | 0.5 Bi2O3 + 0.5 Fe2O3 | 1 BiFeO3 ; target BiFeO3 with additives Mn via Mn2O3 ; target BiFeO3 with additives Mn via Mn2O3
10.1103/PhysRevB.74.214301 | Polycrystalline LaCrO3 samples were prepared using <...> d by polarization properties of the Raman spectra. | solid-state | 0.5 Cr2O3 + 0.5 La2O3 == 1 LaCrO3 | ['LaCrO3'] | 1500 |  | 0.5 Cr2O3 + 0.5 La2O3 | 1 LaCrO3
10.1103/PhysRevB.89.104302 | Single crystals (Sr1-xCax)2CuO3 with. = 0, 0.01, 0 <...> ension was taken parallel to the measurement axis. | solid-state | 1 CuO + 2 SrCO3 == 1 Sr2CuO3 + 2 CO2 | ['Sr2CuO3'] |  |  | 1 CuO + 2 SrCO3 | 1 Sr2CuO3 + 2 CO2
10.1103/PhysRevB.89.144422 | Bi0.8La0.2Fe0.5Mn0.5O3 polycrystalline samples wer <...> mically unstable in bulk form at ambient pressure. | solid-state | 0.4 Bi2O3 + 0.25 Fe2O3 + 0.1 La2O3 + 0.5 MnCO3 + 0.125 O2 == 1 Bi0.8La0.2Fe0.5Mn0.5O3 + 0.5 CO2 | ['La0.2Mn0.5Fe0.5Bi0.8O3'] | 960 |  | 0.4 Bi2O3 + 0.25 Fe2O3 + 0.1 La2O3 + 0.5 MnCO3 + 0.125 O2 | 1 Bi0.8La0.2Fe0.5Mn0.5O3 + 0.5 CO2
10.1103/PhysRevB.80.024402 | Polycrystalline samples of NaCrGe2O6 were prepared <...> r for several days with one intermediate grinding. | solid-state | 0.5 Cr2O3 + 2 GeO2 + 0.5 Na2CO3 == 1 NaCrGe2O6 + 0.5 CO2 | ['NaCrGe2O6'] |  |  | 0.5 Cr2O3 + 2 GeO2 + 0.5 Na2CO3 | 1 NaCrGe2O6 + 0.5 CO2
10.1103/PhysRevB.89.014420 | Polycrystalline YFeO3 was prepared by. solid state <...> and subsequently sintered at 1400 °C for 20 hours. | solid-state | 0.5 Fe2O3 + 0.5 Y2O3 == 1 YFeO3 | ['YFeO3'] | 1400 |  | 0.5 Fe2O3 + 0.5 Y2O3 | 1 YFeO3
10.1103/PhysRevB.70.174419 | High purity powders of Na2CO3 (99.997% from Alfa-A <...> gamma phase P63∕mmc with a = 2.83Å and c = 10.86Å. | solid-state | 0.333 Co3O4 + 0.375 Na2CO3 + 0.146 O2 == 1 Na0.75CoO2 + 0.375 CO2 | ['Na0.75CoO2'] |  |  | 0.333 Co3O4 + 0.375 Na2CO3 + 0.146 O2 | 1 Na0.75CoO2 + 0.375 CO2
10.1103/PhysRevB.86.054437 | The polycrystalline CuCr1-xMxO2 samples (with M3+. <...> the XRD and NPD data using the Fullprof software. | solid-state | 0.5 Cr2O3 + 0.5 Cu2O == 1 CuCr1-xMxO2; M = Cr | ['CrCuO2', 'CrCuO2', 'CrCuO2', 'CrCuO2', 'CrCuO2', 'CrCuO2'] |  |  | 0.5 Cr2O3 + 0.5 Cu2O | 1 CuCr1-xMxO2; M = Cr
10.1103/PhysRevB.92.125116 | Powder CoV2O6 was prepared by. solid-state reactio <...> nic polymorphs were 21.8 and 34.8 g, respectively. | solid-state | 1 C4H6CoO4·4H2O + 1 V2O5 + 2 [OH-] == 1 CoV2O6 + 5 H2O + 2 [CH3COO-] | ['V2CoO6'] |  |  | 1 C4H6CoO4·4H2O + 1 V2O5 + 2 [OH-] | 1 CoV2O6 + 5 H2O + 2 [CH3COO-]
10.1103/PhysRevB.95.075102 | High-quality single crystals of Sb2Te2Se were grow <...> C to room temperature at. speed of 10 °C per hour. | solid-state | 2 Sb + 3 Te == 1 Sb2Te3 | ['Sb2Te3'] |  |  | 2 Sb + 3 Te | 1 Sb2Te3
10.1103/PhysRevB.85.214301 | Sc3CrO6 crystals were grown by. high-temperature s <...> emain on the bottom and the walls of the crucible. | solid-state | 0.5 Cr2O3 + 1.5 Sc2O3 == 1 Sc3CrO6 | ['Sc3CrO6'] |  |  | 0.5 Cr2O3 + 1.5 Sc2O3 | 1 Sc3CrO6
10.1103/PhysRevB.81.104405 | Polycrystalline samples of NdCoAsO were prepared b <...> to the measured physical properties were observed. | solid-state | 1 CoAs + 1 Nd + 0.5 O2 == 1 NdCoAsO | ['NdCoAsO'] |  |  | 1 CoAs + 1 Nd + 0.5 O2 | 1 NdCoAsO
10.1103/PhysRevB.83.174426 | Polycrystalline SmMnO3 and Sm0.6Y0.4MnO3 were synt <...> ructure for comparison with other RMnO3 compounds. | solid-state | 1 MnO2 + 0.5 Sm2O3 == 1 SmMnO3 + 0.25 O2 | ['SmMnO3'] |  |  | 1 MnO2 + 0.5 Sm2O3 | 1 SmMnO3 + 0.25 O2
10.1103/PhysRevB.83.174426 | Polycrystalline SmMnO3 and Sm0.6Y0.4MnO3 were synt <...> ructure for comparison with other RMnO3 compounds. | solid-state | 1 MnO2 + 0.3 Sm2O3 + 0.2 Y2O3 == 1 Sm0.6Y0.4MnO3 + 0.25 O2 | ['Sm0.6Y0.4MnO3'] |  |  | 1 MnO2 + 0.3 Sm2O3 + 0.2 Y2O3 | 1 Sm0.6Y0.4MnO3 + 0.25 O2
10.1103/PhysRevB.78.024432 | Polycrystalline samples of Sr2YRuO6 were prepared <...> esign, USA) in the temperature range of 1.8-300 K. | solid-state | 1.25 O2 + 1 Ru + 2 SrCO3 + 0.5 Y2O3 == 1 Sr2YRuO6 + 2 CO2 | ['Sr2YRuO6'] |  |  | 1.25 O2 + 1 Ru + 2 SrCO3 + 0.5 Y2O3 | 1 Sr2YRuO6 + 2 CO2
10.1103/PhysRevB.94.134417 | The stability of the pyrochlore lattice A2B2O7 can <...> diffraction pattern was performed using FullProf. | solid-state | 1 Gd2O3 + 2 PtO2 == 1 Gd2Pt2O7 | ['Gd2Pt2O7'] |  |  | 1 Gd2O3 + 2 PtO2 | 1 Gd2Pt2O7
10.1103/PhysRevB.86.064203 | Powder samples of SrYb2O4 were synthesized by. sol <...> rical with. diameter of ≈5 mm and length of 20 mm. | solid-state | 1 SrCO3 + 1 Yb2O3 == 1 SrYb2O4 + 1 CO2 | ['SrYb2O4'] |  |  | 1 SrCO3 + 1 Yb2O3 | 1 SrYb2O4 + 1 CO2
10.1103/PhysRevB.94.125129 | A polycrystalline sample of α-LiFeO2 was prepared <...> as also prepared for high-pressure MS experiments. | solid-state | 0.5 Fe2O3 + 0.5 Li2CO3 == 1 LiFeO2 + 0.5 CO2 | ['LiFeO2'] |  |  | 0.5 Fe2O3 + 0.5 Li2CO3 | 1 LiFeO2 + 0.5 CO2
10.1103/PhysRevB.73.214440 | The conventional solid state reaction was used to <...> spective oxygen deficiencies are shown in Table I. | solid-state | 0.333 Co3O4 + 0.166 La2O3 + 0.25 O2 + 0.667 SrCO3 == 1 La1/3Sr2/3CoO3 + 0.667 CO2 | ['Sr0.667La0.333CoO3'] |  |  | 0.333 Co3O4 + 0.166 La2O3 + 0.25 O2 + 0.667 SrCO3 | 1 La1/3Sr2/3CoO3 + 0.667 CO2
10.1103/PhysRevB.86.094433 | Powder of BaCo2V2O8 was synthesized by. standard s <...> previous neutron diffraction and μSR experiments. | solid-state | 1 BaCO3 + 2 CoC2O4·2H2O + 1 O2 + 1 V2O5 == 1 BaCo2V2O8 + 5 CO2 + 4 H2O | ['BaV2Co2O8'] |  |  | 1 BaCO3 + 2 CoC2O4·2H2O + 1 O2 + 1 V2O5 | 1 BaCo2V2O8 + 5 CO2 + 4 H2O
10.1103/PhysRevB.87.184427 | Polycrystalline Y2Ti2O7 was prepared by. solid sta <...> ements were performed down to 1.9. (see Figure 1). | solid-state | 2 TiO2 + 1 Y2O3 == 1 Y2Ti2O7 | ['Y2Ti2O7'] | 1150 |  | 2 TiO2 + 1 Y2O3 | 1 Y2Ti2O7
10.1103/PhysRevB.85.224103 | Bi1-xYxCrO3 polycrystalline samples with compositi <...> firmed the expected stoichiometry for all samples. | solid-state | 0.5 Cr2O3 + 0.5 Y2O3 == 1 YCrO3 | ['YCrO3'] |  |  | 0.5 Cr2O3 + 0.5 Y2O3 | 1 YCrO3
10.1103/PhysRevB.79.064416 | Polycrystalline samples of LiCrSi2O6 were prepared <...> r for several days with one intermediate grinding. | solid-state | 0.5 Cr2O3 + 0.5 Li2CO3 + 2 SiO2 == 1 LiCrSi2O6 + 0.5 CO2 | ['LiCrSi2O6'] |  |  | 0.5 Cr2O3 + 0.5 Li2CO3 + 2 SiO2 | 1 LiCrSi2O6 + 0.5 CO2
10.1103/PhysRevB.81.064409 | Polycrystalline sample of Ca3CuNi2(PO4)4 was synth <...> position of the. NMR line (νR) in H3PO4 solution. | solid-state | 3 CaCO3 + 1 CuO + 4 NH4H2PO4 + 2 NiO == 1 Ca3CuNi2(PO4)4 + 3 CO2 + 6 H2O + 4 NH3 | ['Ca3Ni2CuP4O16'] |  |  | 3 CaCO3 + 1 CuO + 4 NH4H2PO4 + 2 NiO | 1 Ca3CuNi2(PO4)4 + 3 CO2 + 6 H2O + 4 NH3
10.1103/PhysRevB.87.054433 | The sample preparation has been carried out simila <...> been measured by the standard four-contact method. | solid-state | 0.5 Fe2O3 + 0.5 La2O3 + 1 SrCO3 == 1 LaSrFeO4 + 1 CO2 | ['SrLaFeO4'] | 1300 |  | 0.5 Fe2O3 + 0.5 La2O3 + 1 SrCO3 | 1 LaSrFeO4 + 1 CO2
10.1103/PhysRevB.79.024412 | A series of polycrystalline SrFeOx samples was syn <...> sing. standard differential temperature technique. | solid-state | 0.5 Fe2O3 + 1 Sr(NO3)2 + 2 [OH-] == 1 SrFeO + 1 H2O + 0.75 O2 + 2 [NO3-] | ['SrFeO'] |  |  | 0.5 Fe2O3 + 1 Sr(NO3)2 + 2 [OH-] | 1 SrFeO + 1 H2O + 0.75 O2 + 2 [NO3-]
10.1103/PhysRevB.85.054405 | The synthesis of FeV2O4 is made complex by the eas <...> t 1100 °C for 30. again to homogenize the samples. | solid-state | 0.5 Fe2O3 + 1 V2O3 == 1 FeV2O4 + 0.25 O2 | ['V2FeO4'] | 1100 |  | 0.5 Fe2O3 + 1 V2O3 | 1 FeV2O4 + 0.25 O2
10.1103/PhysRevB.85.144419 | The sample of Ir0.825Sr2Sm1.15Ce0.85Cu2.175O10 was <...> other members of the 1222-layered cuprate family. | solid-state | 0.85 CeO2 + 2.175 CuO + 0.825 IrO2 + 0.375 O2 + 0.575 Sm2O3 + 2 SrCO3 == 1 Ir0.825Sr2Sm1.15Ce0.85Cu2.175O10 + 2 CO2 | ['Sr2Sm1.15Ce0.85Ir0.825Cu2.175O10'] |  | 800 | 0.85 CeO2 + 2.175 CuO + 0.825 IrO2 + 0.375 O2 + 0.575 Sm2O3 + 2 SrCO3 | 1 Ir0.825Sr2Sm1.15Ce0.85Cu2.175O10 + 2 CO2
10.1103/PhysRevB.76.094408 | The Pr0.52Sr0.48MnO3 compound was prepared by soli <...> ed samples were slowly cooled to room temperature. | solid-state | 1 MnO2 + 0.087 Pr6O11 + 0.48 SrCO3 == 1 Pr0.52Sr0.48MnO3 + 0.48 CO2 + 0.217 O2 | ['Sr0.48Pr0.52MnO3'] | 1500 |  | 1 MnO2 + 0.087 Pr6O11 + 0.48 SrCO3 | 1 Pr0.52Sr0.48MnO3 + 0.48 CO2 + 0.217 O2
10.1103/PhysRevB.86.045124 | The starting materials for the preparation of the <...> metry with the magnetic field swept from -5 to. T. | solid-state | 1.64 BaCO3 + 3 CuO + 0.49 La2O3 + 0.19 Y2O3 == 1 Y0.38La0.62(Ba0.82La0.18)2Cu3O + 1.64 CO2 + 2.84 O2 | ['Ba1.64La0.98Y0.38Cu3O'] |  |  | 1.64 BaCO3 + 3 CuO + 0.49 La2O3 + 0.19 Y2O3 | 1 Y0.38La0.62(Ba0.82La0.18)2Cu3O + 1.64 CO2 + 2.84 O2
10.1103/PhysRevB.72.205104 | Powder samples of BaZrO3 were synthesized by solid <...> n patterns were carried out with the XND software. | solid-state | 1 BaCO3 + 1 ZrO2 == 1 BaZrO3 + 1 CO2 | ['BaZrO3'] |  |  | 1 BaCO3 + 1 ZrO2 | 1 BaZrO3 + 1 CO2
10.1103/PhysRevB.90.014408 | Single crystals of Sr3NiIrO6 were grown using the <...> le preparation were similar to that given in Ref.. | solid-state | 1 Ir + 1 NiO + 1 O2 + 3 SrCO3 == 1 Sr3NiIrO6 + 3 CO2 | ['Sr3IrNiO6'] |  |  | 1 Ir + 1 NiO + 1 O2 + 3 SrCO3 | 1 Sr3NiIrO6 + 3 CO2
10.1103/PhysRevB.88.024418 | Our 10-g powder sample of Ba2YRuO6 was prepared by <...> ns (f.11), similar to the results of Aharen et al. | solid-state | 2 BaCO3 + 0.25 O2 + 1 RuO2 + 0.5 Y2O3 == 1 Ba2YRuO6 + 2 CO2 | ['Ba2YRuO6'] |  |  | 2 BaCO3 + 0.25 O2 + 1 RuO2 + 0.5 Y2O3 | 1 Ba2YRuO6 + 2 CO2
10.1103/PhysRevB.94.174421 | Crystalline CuInVO5 powder was synthesized by. sol <...> for Solid State Physics, the University of Tokyo. | solid-state | 1 CuO + 0.5 In2O3 + 0.5 V2O5 == 1 CuInVO5 | ['VCuInO5'] |  |  | 1 CuO + 0.5 In2O3 + 0.5 V2O5 | 1 CuInVO5
10.1103/PhysRevB.95.195150 | Samples of MFe2O4 (M=Mg,Zn) were prepared by. soli <...> 4 and. natural single-crystal sample of magnetite. | solid-state | 1 Fe2O3 + 1 ZnO == 1 MFe2O4; M = Zn | ['Fe2ZnO4'] |  |  | 1 Fe2O3 + 1 ZnO | 1 MFe2O4; M = Zn
10.1103/PhysRevB.95.195150 | Samples of MFe2O4 (M=Mg,Zn) were prepared by. soli <...> 4 and. natural single-crystal sample of magnetite. | solid-state | 1 Fe2O3 + 1 MgO == 1 MFe2O4; M = Mg | ['MgFe2O4'] |  |  | 1 Fe2O3 + 1 MgO | 1 MFe2O4; M = Mg
10.1103/PhysRevB.89.115111 | We use resonant inelastic x-ray scattering (RIXS) <...> s slight excess of Ir, see the discussion in Ref.. | solid-state | 2 IrO2 + 1 Y2O3 == 1 Y2Ir2O7 | ['Y2Ir2O7'] |  |  | 2 IrO2 + 1 Y2O3 | 1 Y2Ir2O7
10.1103/PhysRevB.90.165111 | 5. each of Ce2O2Fe2OSe2 and Nd2O2Fe2OSe2 were prep <...> of the sample and at 65-100 points on each sample. | solid-state | 2 CeO2 + 2 Fe + 2 Se == 1 Ce2O2Fe2OSe2 + 0.5 O2 | ['Ce2Fe2Se2O3'] |  |  | 2 CeO2 + 2 Fe + 2 Se | 1 Ce2O2Fe2OSe2 + 0.5 O2
10.1103/PhysRevB.90.165111 | 5. each of Ce2O2Fe2OSe2 and Nd2O2Fe2OSe2 were prep <...> of the sample and at 65-100 points on each sample. | solid-state | 2 Fe + 1 Nd2O3 + 2 Se == 1 Nd2O2Fe2OSe2 | ['Nd2Fe2Se2O3'] |  |  | 2 Fe + 1 Nd2O3 + 2 Se | 1 Nd2O2Fe2OSe2
10.1103/PhysRevB.94.024414 | The polycrystalline sample of CaCu3Fe2Os2O12 was p <...> final product was washed out by de-ionized water. | solid-state | 1 CaO + 3 CuO + 1 Fe2O3 + 2.5 O2 + 2 Os == 1 CaCu3Fe2Os2O12 | ['CaOs2Fe2Cu3O12'] |  |  | 1 CaO + 3 CuO + 1 Fe2O3 + 2.5 O2 + 2 Os | 1 CaCu3Fe2Os2O12
10.1103/PhysRevB.90.144426 | The polycrystalline sample of FTO has been prepare <...> t-capacity measurements were performed using PPMS. | solid-state | 1 Fe2O3 + 1 TiO2 == 1 Fe2TiO5 | ['TiFe2O5'] | 1000 |  | 1 Fe2O3 + 1 TiO2 | 1 Fe2TiO5
10.1103/PhysRevB.88.035402 | Polycrystalline Bi2Te3 compounds were prepared by <...> ystal planes perpendicular to the hexagonal. axis. | solid-state | 2 Bi + 3 Te == 1 Bi2Te3 | ['Bi2Te3'] |  |  | 2 Bi + 3 Te | 1 Bi2Te3
10.1103/PhysRevB.74.094301 | Polycrystalline samples of α-NaCoO2, β-Na0.6CoO2, <...> ors, in good agreement with previous publications. | solid-state | 1 Co + 1 NaOH + 0.75 O2 == 1 NaCoO2 + 0.5 H2O | ['NaCoO2'] |  |  | 1 Co + 1 NaOH + 0.75 O2 | 1 NaCoO2 + 0.5 H2O
10.1016/S0257-8972(02)00324-9 | To fabricate the evaporation sources for electron <...> 1000 °C was performed for 3 h in a vacuum furnace. | solid-state | 1 MgO + 1 ZrO2 == 1 MgO-ZrO2 | ['MgZrO3'] |  |  | 1 MgO + 1 ZrO2 | 1 MgO-ZrO2
10.1103/PhysRevB.95.054116 | Here, BZT-50BCT and BTO ceramic samples were fabri <...> 6×3.715×1.349mm3, 0.0920 g, respectively) for RUS. | solid-state | 0.75 BaCO3 + 0.1 BaZrO3 + 0.15 CaCO3 + 0.9 TiO2 == 1 0.5Ba(Zr0.2Ti0.8)O3-0.5(Ba0.7Ca0.3)TiO3 + 0.9 CO2 | ['Ba0.85Ca0.15Zr0.1Ti0.9O3'] |  |  | 0.75 BaCO3 + 0.1 BaZrO3 + 0.15 CaCO3 + 0.9 TiO2 | 1 0.5Ba(Zr0.2Ti0.8)O3-0.5(Ba0.7Ca0.3)TiO3 + 0.9 CO2
10.1103/PhysRevB.95.054116 | Here, BZT-50BCT and BTO ceramic samples were fabri <...> 6×3.715×1.349mm3, 0.0920 g, respectively) for RUS. | solid-state | 1 BaCO3 + 1 TiO2 == 1 BaTiO3 + 1 CO2 | ['BaTiO3'] |  |  | 1 BaCO3 + 1 TiO2 | 1 BaTiO3 + 1 CO2
10.1016/S0022-3697(00)00036-6 | Powder samples of LaMn1/2Rh1/2O3 were prepared usi <...> t resulted after a total calcination time of 72 h. | solid-state | 0.5 La2O3 + 0.5 MnO + 0.125 O2 + 0.25 Rh2O3·5H2O == 1 LaMn1/2Rh1/2O3 + 1.25 H2O | ['LaMn0.5Rh0.5O3'] |  | 1100 | 0.5 La2O3 + 0.5 MnO + 0.125 O2 + 0.25 Rh2O3·5H2O | 1 LaMn1/2Rh1/2O3 + 1.25 H2O
10.1016/S0022-3697(01)00136-6 | The CoFeRhO4 sample was prepared by the ceramic me <...> t.% of the metal atoms for Mössbauer measurements. | solid-state | 1 Co + 0.5 Fe2O3 + 1.25 O2 + 1 Rh == 1 CoFeRhO4 | ['FeRhCoO4'] |  |  | 1 Co + 0.5 Fe2O3 + 1.25 O2 + 1 Rh | 1 CoFeRhO4
10.1103/PhysRevB.78.024418 | Polycrystalline samples of M(VO)2(PO4)2 were prepa <...> in agreement with the previously reported values. | solid-state | 2 (NH4)2HPO4 + 1 CaCO3 + 2 VO2 == 1 M(VO)2(PO4)2 + 1 CO2 + 3 H2O + 4 NH3; M = Ca | ['CaV2P2O10'] |  |  | 2 (NH4)2HPO4 + 1 CaCO3 + 2 VO2 | 1 M(VO)2(PO4)2 + 1 CO2 + 3 H2O + 4 NH3; M = Ca
10.1103/PhysRevB.78.024418 | Polycrystalline samples of M(VO)2(PO4)2 were prepa <...> in agreement with the previously reported values. | solid-state | 2 (NH4)2HPO4 + 1 SrCO3 + 2 VO2 == 1 M(VO)2(PO4)2 + 1 CO2 + 3 H2O + 4 NH3; M = Sr | ['SrV2P2O10'] |  |  | 2 (NH4)2HPO4 + 1 SrCO3 + 2 VO2 | 1 M(VO)2(PO4)2 + 1 CO2 + 3 H2O + 4 NH3; M = Sr
10.1103/PhysRevB.78.024418 | Polycrystalline samples of M(VO)2(PO4)2 were prepa <...> in agreement with the previously reported values. | solid-state | 2 (NH4)2HPO4 + 1 CaCO3 == 1 MP2O6 + 1 CO2 + 3 H2O + 4 NH3; M = Ca | ['CaP2O6'] |  |  | 2 (NH4)2HPO4 + 1 CaCO3 | 1 MP2O6 + 1 CO2 + 3 H2O + 4 NH3; M = Ca
10.1103/PhysRevB.78.024418 | Polycrystalline samples of M(VO)2(PO4)2 were prepa <...> in agreement with the previously reported values. | solid-state | 2 (NH4)2HPO4 + 1 SrCO3 == 1 MP2O6 + 1 CO2 + 3 H2O + 4 NH3; M = Sr | ['SrP2O6'] |  |  | 2 (NH4)2HPO4 + 1 SrCO3 | 1 MP2O6 + 1 CO2 + 3 H2O + 4 NH3; M = Sr
10.1103/PhysRevB.78.024418 | Polycrystalline samples of M(VO)2(PO4)2 were prepa <...> in agreement with the previously reported values. | solid-state | 2 (NH4)2HPO4 + 1 CaCO3 + 2 VO2 == 1 Ca(VO)2(PO4)2 + 1 CO2 + 3 H2O + 4 NH3 | ['CaV2P2O10'] |  |  | 2 (NH4)2HPO4 + 1 CaCO3 + 2 VO2 | 1 Ca(VO)2(PO4)2 + 1 CO2 + 3 H2O + 4 NH3
10.1103/PhysRevB.78.024418 | Polycrystalline samples of M(VO)2(PO4)2 were prepa <...> in agreement with the previously reported values. | solid-state | 2 (NH4)2HPO4 + 1 SrCO3 + 2 VO2 == 1 Sr(VO)2(PO4)2 + 1 CO2 + 3 H2O + 4 NH3 | ['SrV2P2O10'] |  |  | 2 (NH4)2HPO4 + 1 SrCO3 + 2 VO2 | 1 Sr(VO)2(PO4)2 + 1 CO2 + 3 H2O + 4 NH3
10.1016/j.jpcs.2003.10.037 | Li1.33Mn1.67O4 were prepared by a solid state reac <...> sing temperature from 2 to 300 K after ZF cooling. | solid-state | 0.665 Li2CO3 + 0.835 Mn2(CO3)7 == 1 Li1.33Mn1.67O4 + 6.51 CO2 + 1.255 O2 | ['Li1.33Mn1.67O4'] |  |  | 0.665 Li2CO3 + 0.835 Mn2(CO3)7 | 1 Li1.33Mn1.67O4 + 6.51 CO2 + 1.255 O2
10.1016/S0022-3697(03)00119-7 | A series of bulk polycrystalline La0.7Pb0.3MnO3+x <...> ibrating Sample Magnetometer (Oxford instruments). | solid-state | 0.35 La2O3 + 1 Mn(CH3COO)3 + 0.075 O2 + 0.3 PbO + 3 [OH-] == 1 La0.7Pb0.3MnO3 + 1.5 H2O + 3 [CH3COO-] ; target La0.7Pb0.3MnO3 with additives Ag via AgNO3 ; target La0.7Pb0.3MnO3 with additives Ag via AgNO3 | ['La0.7MnPb0.3O3'] |  |  | 0.35 La2O3 + 1 Mn(CH3COO)3 + 0.075 O2 + 0.3 PbO + 3 [OH-] | 1 La0.7Pb0.3MnO3 + 1.5 H2O + 3 [CH3COO-] ; target La0.7Pb0.3MnO3 with additives Ag via AgNO3 ; target La0.7Pb0.3MnO3 with additives Ag via AgNO3
10.1016/S0009-2614(02)01170-3 | Terbium-doped and undoped calcium mono-aluminate c <...> nted Tb3+ from being oxidized to more stable Tb4+. | solid-state | 1 Al2O3 + 1 CaCO3 == 1 CaAl2O4 + 1 CO2 ; target CaAl2O4 with additives Tb via Tb2O3 ; target CaAl2O4 with additives Tb via Tb2O3 | ['CaAl2O4'] | 1350 |  | 1 Al2O3 + 1 CaCO3 | 1 CaAl2O4 + 1 CO2 ; target CaAl2O4 with additives Tb via Tb2O3 ; target CaAl2O4 with additives Tb via Tb2O3
10.1016/S0025-5408(02)00852-8 | MoSi2 was synthesized by a method similar to that <...> oling rates were 100 and ∼50 °C/min, respectively. | solid-state | 1 Mo + 2 Si == 1 MoSi2 | ['MoSi2'] |  |  | 1 Mo + 2 Si | 1 MoSi2
10.1016/S0025-5408(01)00757-7 | Samples of 0.5LaAlO3-0.5SrTiO3 were synthesized by <...> tered at temperatures 1340-1460 °C for 2 h in air. | solid-state | 0.25 Al2O3 + 0.25 La2O3 + 0.5 SrCO3 + 0.5 TiO2 == 1 0.5LaAlO3-0.5SrTiO3 + 0.5 CO2 | ['Sr0.5La0.5Ti0.5Al0.5O3'] |  |  | 0.25 Al2O3 + 0.25 La2O3 + 0.5 SrCO3 + 0.5 TiO2 | 1 0.5LaAlO3-0.5SrTiO3 + 0.5 CO2
10.1016/S0025-5408(01)00588-8 | The sample with the nominal composition La1.2Ca1.8 <...> AX-DX4 energy dispersive X-ray spectrometer (EDS). | solid-state | 1.8 CaCO3 + 0.6 La2O3 + 2 MnO2 == 1 La1.2Ca1.8Mn2O7 + 1.8 CO2 + 0.3 O2 | ['Ca1.8La1.2Mn2O7'] | 1450 | 1450 | 1.8 CaCO3 + 0.6 La2O3 + 2 MnO2 | 1 La1.2Ca1.8Mn2O7 + 1.8 CO2 + 0.3 O2
10.1016/j.materresbull.2004.05.002 | The crystals of Pb5(SiO4)(VO4)2 were synthesized f <...> yellow crystals of Pb5(SiO4)(VO4)2 were recovered. | solid-state | 5 PbO + 1 SiO2 + 1 V2O5 == 1 Pb5(SiO4)(VO4)2 | ['V2Pb5SiO12'] |  |  | 5 PbO + 1 SiO2 + 1 V2O5 | 1 Pb5(SiO4)(VO4)2
10.1016/S0030-4018(02)02356-8 | A glass with the composition of 15K2O·15Nb2O5·68Te <...> D) analyses (Cu Kα radiation) at room temperature. | solid-state | 15 K2CO3 + 2 MoO3 + 15 Nb2O5 + 68 TeO2 == 1 15K2O-15Nb2O5-68TeO2-2MoO3 + 15 CO2 | ['K30Nb30Mo2Te68O232'] |  |  | 15 K2CO3 + 2 MoO3 + 15 Nb2O5 + 68 TeO2 | 1 15K2O-15Nb2O5-68TeO2-2MoO3 + 15 CO2
10.1016/S0022-4596(02)00137-8 | Simmonsite and cryolite were synthesized from stoi <...> ts with the least amounts of contaminating phases. | solid-state | 1 AlF3 + 1 LiF + 2 NaF == 1 Na2LiAlF6 | ['Na2LiAlF6'] |  |  | 1 AlF3 + 1 LiF + 2 NaF | 1 Na2LiAlF6
10.1016/S0022-4596(03)00245-7 | The oxygen-deficient phase Sr3Mn2O6 was prepared v <...> was confirmed by X-ray powder diffraction (XRPD). | solid-state | 1 Mn2O3 + 3 SrCO3 == 1 Sr3Mn2O6 + 3 CO2 | ['Sr3Mn2O6'] |  |  | 1 Mn2O3 + 3 SrCO3 | 1 Sr3Mn2O6 + 3 CO2
10.1016/S0022-4596(03)00290-1 | The end members (Y2Sn2O7, Y2Ti2O7, and Y2Zr2O7) an <...> o distilled H2O (=0 ppm) as an external reference. | solid-state | 2 SnO2 + 1 Y2O3 == 1 Y2Sn2O7 | ['Y2Sn2O7'] |  | 1873 | 2 SnO2 + 1 Y2O3 | 1 Y2Sn2O7
10.1016/S0022-4596(03)00290-1 | The end members (Y2Sn2O7, Y2Ti2O7, and Y2Zr2O7) an <...> o distilled H2O (=0 ppm) as an external reference. | solid-state | 2 TiO2 + 1 Y2O3 == 1 Y2Ti2O7 | ['Y2Ti2O7'] |  | 1873 | 2 TiO2 + 1 Y2O3 | 1 Y2Ti2O7
10.1016/S0022-4596(03)00290-1 | The end members (Y2Sn2O7, Y2Ti2O7, and Y2Zr2O7) an <...> o distilled H2O (=0 ppm) as an external reference. | solid-state | 1 Y2O3 + 2 ZrO2 == 1 Y2Zr2O7 | ['Y2Zr2O7'] |  | 1873 | 1 Y2O3 + 2 ZrO2 | 1 Y2Zr2O7
10.1016/S0025-5408(01)00805-4 | Polycrystalline powders of RbLnTiNbO6F (Ln=La, Pr, <...> s to make the Sm and Eu analogs were unsuccessful. | solid-state | 0.5 La2O3 + 0.5 Nb2O5 + 1 RbF + 1 TiO2 == 1 RbLnTiNbO6F; Ln = La | ['RbLaTiNbO6F'] |  |  | 0.5 La2O3 + 0.5 Nb2O5 + 1 RbF + 1 TiO2 | 1 RbLnTiNbO6F; Ln = La
10.1016/S0025-5408(01)00805-4 | Polycrystalline powders of RbLnTiNbO6F (Ln=La, Pr, <...> s to make the Sm and Eu analogs were unsuccessful. | solid-state | 0.5 Nb2O5 + 0.5 Nd2O3 + 1 RbF + 1 TiO2 == 1 RbLnTiNbO6F; Ln = Nd | ['RbNdTiNbO6F'] |  |  | 0.5 Nb2O5 + 0.5 Nd2O3 + 1 RbF + 1 TiO2 | 1 RbLnTiNbO6F; Ln = Nd
10.1016/S0025-5408(01)00805-4 | Polycrystalline powders of RbLnTiNbO6F (Ln=La, Pr, <...> s to make the Sm and Eu analogs were unsuccessful. | solid-state | 0.5 Nb2O5 + 0.167 Pr6O11 + 1 RbF + 1 TiO2 == 1 RbLnTiNbO6F + 0.167 O2; Ln = Pr | ['RbPrTiNbO6F'] |  |  | 0.5 Nb2O5 + 0.167 Pr6O11 + 1 RbF + 1 TiO2 | 1 RbLnTiNbO6F + 0.167 O2; Ln = Pr
10.1016/S0025-5408(01)00805-4 | Polycrystalline powders of RbLnTiNbO6F (Ln=La, Pr, <...> s to make the Sm and Eu analogs were unsuccessful. | solid-state | 0.5 La2O3 + 0.5 Nb2O5 + 1 TiO2 == 1 LnTiNbO6; Ln = La | ['LaTiNbO6'] |  |  | 0.5 La2O3 + 0.5 Nb2O5 + 1 TiO2 | 1 LnTiNbO6; Ln = La
10.1016/S0025-5408(01)00805-4 | Polycrystalline powders of RbLnTiNbO6F (Ln=La, Pr, <...> s to make the Sm and Eu analogs were unsuccessful. | solid-state | 0.5 Nb2O5 + 0.5 Nd2O3 + 1 TiO2 == 1 LnTiNbO6; Ln = Nd | ['NdTiNbO6'] |  |  | 0.5 Nb2O5 + 0.5 Nd2O3 + 1 TiO2 | 1 LnTiNbO6; Ln = Nd
10.1016/S0025-5408(01)00805-4 | Polycrystalline powders of RbLnTiNbO6F (Ln=La, Pr, <...> s to make the Sm and Eu analogs were unsuccessful. | solid-state | 0.5 Nb2O5 + 0.167 Pr6O11 + 1 TiO2 == 1 LnTiNbO6 + 0.167 O2; Ln = Pr | ['PrTiNbO6'] |  |  | 0.5 Nb2O5 + 0.167 Pr6O11 + 1 TiO2 | 1 LnTiNbO6 + 0.167 O2; Ln = Pr
10.1016/j.jssc.2012.03.059 | In-doped Zn4Sb3 with nominal composition Zn4Sb3-mI <...> peak profile function for the Rietveld refinement. | solid-state | 3 Sb + 4 Zn == 1 Zn4Sb3 | ['Zn4Sb3'] | 673 |  | 3 Sb + 4 Zn | 1 Zn4Sb3
10.1016/j.jssc.2015.03.029 | Polycrystalline samples were synthesized by arc me <...> he products were not sensitive to air or moisture. | solid-state | 2 B + 5 Ru + 1 Si + 2 V == 1 V2SiRu5B2 | ['V2Ru5B2Si'] |  |  | 2 B + 5 Ru + 1 Si + 2 V | 1 V2SiRu5B2
10.1016/S0022-4596(03)00389-X | Polycrystalline samples of Ba3Ti3O6(BO3)2 were syn <...> ly has not been further investigated in this work. | solid-state | 1 BaTiB2O6 + 2 BaTiO3 == 1 Ba3Ti3O6(BO3)2 | ['Ba3Ti3B2O12'] |  |  | 1 BaTiB2O6 + 2 BaTiO3 | 1 Ba3Ti3O6(BO3)2
10.1016/S0022-2313(00)00240-4 | LiGdF4 (LGF) is prepared by a conventional mix and <...> formation of the phase is proven by XRD analysis. | solid-state | 1 GdF3 + 1 LiF == 1 LiGdF4 | ['LiGdF4'] |  |  | 1 GdF3 + 1 LiF | 1 LiGdF4
10.1016/j.jlumin.2006.01.230 | Tb4O7, Y(NO3)3•6H2O, Ce(NO3)3•6H2O, Al(NO3)3•9H2O <...> water twice and dried in the oven for a few hours. | solid-state | 5 Al(NO3)3·9H2O + 0.05 Ce(NO3)3·6H2O + 0.612 Tb4O7 + 0.5 Y(NO3)3·6H2O + 16.65 [OH-] == 1 (Y0.5Tb2.45Ce0.05)Al5O12 + 56.625 H2O + 0.306 O2 + 16.65 [NO3-] | ['Tb2.45Ce0.05Y0.5Al5O12'] | 1500 | 1000 | 5 Al(NO3)3·9H2O + 0.05 Ce(NO3)3·6H2O + 0.612 Tb4O7 + 0.5 Y(NO3)3·6H2O + 16.65 [OH-] | 1 (Y0.5Tb2.45Ce0.05)Al5O12 + 56.625 H2O + 0.306 O2 + 16.65 [NO3-]
10.1016/S0301-0104(03)00093-4 | Powder samples of pure Na3PO4 were obtained by sol <...> ), regrinding and firing twice (1373 K, two days). | solid-state | 0.5 Na2CO3 + 0.5 Na4P2O7 == 1 Na3PO4 + 0.5 CO2 | ['Na3PO4'] |  |  | 0.5 Na2CO3 + 0.5 Na4P2O7 | 1 Na3PO4 + 0.5 CO2
10.1016/S0921-5107(02)00064-8 | A commercial powder of zinc oxide (ZnO) with a pur <...> nt temperatures up to 493 K in air (t an = 3 min). | solid-state | 1 SnO2 + 1 ZnO == 1 ZnO-SnO2 | ['ZnSnO3'] |  |  | 1 SnO2 + 1 ZnO | 1 ZnO-SnO2
10.1016/S0921-5107(02)00468-3 | For comparison, the BMT ceramics were also prepare <...> wder compact and fired at the desired temperature. | solid-state | 1 MgO + 1 Ta2O5 == 1 MgTa2O6 | ['MgTa2O6'] |  |  | 1 MgO + 1 Ta2O5 | 1 MgTa2O6
10.1016/j.mseb.2003.09.024 | Raw materials of 4N pure SrCO3, Ga2O3 and GeO2 wer <...> ed to room temperature at a rate of about 50 °C/h. | solid-state | 1 Ga2O3 + 4 GeO2 + 3 SrCO3 == 1 Sr3Ga2Ge4O14 + 3 CO2 | ['Sr3Ga2Ge4O14'] | 1200 |  | 1 Ga2O3 + 4 GeO2 + 3 SrCO3 | 1 Sr3Ga2Ge4O14 + 3 CO2
10.1016/j.mseb.2003.08.007 | Nd:LiNbO3 co-doped with ZnO single crystal fibers <...> ate was 0.3 mm/min and growth direction was <001>. | solid-state | 0.5 Li2CO3 + 0.5 Nb2O5 == 1 LiNbO3 + 0.5 CO2 ; target LiNbO3 with additives Nd via Nd2O3 ; target LiNbO3 with additives Nd via Nd2O3 | ['LiNbO3'] |  |  | 0.5 Li2CO3 + 0.5 Nb2O5 | 1 LiNbO3 + 0.5 CO2 ; target LiNbO3 with additives Nd via Nd2O3 ; target LiNbO3 with additives Nd via Nd2O3
10.1016/S0925-4005(01)00594-9 | YSZ powders were prepared by calcining an intimate <...> Pa. The disks were sintered at 1350 °C for 2 days. | solid-state | 1 Y2O3 + 1 ZrO2 == 1 Y2O3-ZrO2 | ['Y2ZrO5'] | 1350 |  | 1 Y2O3 + 1 ZrO2 | 1 Y2O3-ZrO2
10.1016/j.sna.2004.03.009 | The polycrystalline sample of LaNi5 was prepared b <...> characteristics of this MH actuator were studied. | solid-state | 1 La + 5 Ni == 1 LaNi5 | ['LaNi5'] |  |  | 1 La + 5 Ni | 1 LaNi5
10.1016/j.mseb.2003.09.034 | Pb(Zr0.52Ti0.48)O3 and Pb(Zr0.97Ti0.03)O3 powders <...> ate of -1 °C/min to avoid cracking during cooling. | solid-state | 1 PbO + 0.48 TiO2 + 0.52 ZrO2 == 1 Pb(Zr0.52Ti0.48)O3 | ['Zr0.52Ti0.48PbO3'] | 1225 | 850 | 1 PbO + 0.48 TiO2 + 0.52 ZrO2 | 1 Pb(Zr0.52Ti0.48)O3
10.1016/j.mseb.2003.09.034 | Pb(Zr0.52Ti0.48)O3 and Pb(Zr0.97Ti0.03)O3 powders <...> ate of -1 °C/min to avoid cracking during cooling. | solid-state | 1 PbO + 0.03 TiO2 + 0.97 ZrO2 == 1 Pb(Zr0.97Ti0.03)O3 | ['Zr0.97Ti0.03PbO3'] | 1225 | 850 | 1 PbO + 0.03 TiO2 + 0.97 ZrO2 | 1 Pb(Zr0.97Ti0.03)O3
10.1016/j.snb.2003.09.033 | The powders of SnO2 and Co3O4 were mixed to design <...> and Co3O4 (3 1 1) peak based on Scherer's method. | solid-state | 1 Co3O4 + 1 SnO2 == 1 SnO2-Co3O4 | ['Co3SnO6'] |  | 700 | 1 Co3O4 + 1 SnO2 | 1 SnO2-Co3O4
10.1016/j.snb.2003.11.002 | The glassy NA4S powders were prepared from the mix <...> JSM-5310) and TG-DTA (Seiko Instruments, SSC5100). | solid-state | 1 Al2O3 + 1 Na2CO3 + 4 SiO2 == 1 Na2O-Al2O3-4SiO2 + 1 CO2 | ['Na2Al2Si4O12'] |  |  | 1 Al2O3 + 1 Na2CO3 + 4 SiO2 | 1 Na2O-Al2O3-4SiO2 + 1 CO2
10.1016/S0925-3467(01)00234-8 | α-bismuth molybdate single crystals were grown by <...> 0 1) plane, which is perpendicular to the c axis. | solid-state | 1 Bi2O3 + 3 MoO3 == 1 Bi2(MoO4)3 | ['Mo3Bi2O12'] |  |  | 1 Bi2O3 + 3 MoO3 | 1 Bi2(MoO4)3
10.1016/S0925-3467(99)00114-7 | Glasses were prepared in the molar composition 50% <...> × 1019 and 42 × 1019 cm-3, respectively (Table 1). | solid-state | 1 AlF3 + 1 BaF2 + 1 YF3 + 1 ZrF4 == 1 ZrF4-BaF2-YF3-AlF3 | ['BaYZrAlF12'] |  |  | 1 AlF3 + 1 BaF2 + 1 YF3 + 1 ZrF4 | 1 ZrF4-BaF2-YF3-AlF3
10.1016/j.optmat.2003.09.010 | Scandium, gallium and rare earth doped YAB crystal <...> iously synthesized of K2MoO4 and H2MoO4 at 650 °C. | solid-state | 2 H2MoO4 + 1 K2MoO4 == 1 K2Mo3O10 + 2 H2O | ['K2Mo3O10'] |  |  | 2 H2MoO4 + 1 K2MoO4 | 1 K2Mo3O10 + 2 H2O
10.1016/j.optmat.2007.02.012 | Polycrystalline samples of CsAlP2O7 crystals were <...> he samples had the form of fine-dispersed powders. | solid-state | 0.5 Al2O3 + 0.5 Cs2O + 1 P2O5 == 1 CsAlP2O7 | ['CsAlP2O7'] |  |  | 0.5 Al2O3 + 0.5 Cs2O + 1 P2O5 | 1 CsAlP2O7
10.1016/j.optmat.2010.04.036 | Fe-doped KABO crystal (crystal-a) was grown by top <...> n crystals mentioned above are shown in Figure 1 . | solid-state | 0.92 Al2O3 + 0.08 Fe2O3 + 2 H3BO3 + 1 K2CO3 == 1 K2Al1.84Fe0.16B2O7 + 1 CO2 + 3 H2O | ['K2Fe0.16Al1.84B2O7'] |  |  | 0.92 Al2O3 + 0.08 Fe2O3 + 2 H3BO3 + 1 K2CO3 | 1 K2Al1.84Fe0.16B2O7 + 1 CO2 + 3 H2O
10.1016/j.optmat.2016.10.034 | Preparation of BZCY532 ceramic discs: The solid-st <...> ssure and BZCY532 ceramic disc could be taken out. | solid-state | 1 BaCO3 + 0.3 CeO2 + 0.05 O2 + 0.1 Y2O3 + 0.5 ZrO2 == 1 BaZr0.5Ce0.3Y0.2O3 + 1 CO2 | ['BaCe0.3Y0.2Zr0.5O3'] |  |  | 1 BaCO3 + 0.3 CeO2 + 0.05 O2 + 0.1 Y2O3 + 0.5 ZrO2 | 1 BaZr0.5Ce0.3Y0.2O3 + 1 CO2
10.1016/S0022-0728(02)01438-9 | MgZr4(PO4)6 powder was prepared using conventional <...> intered in an alumina crucible at 1623 K for 24 h. | solid-state | 1 MgO + 6 NH4H2PO4 + 4 ZrO2 == 1 MgZr4(PO4)6 + 9 H2O + 6 NH3 | ['MgZr4P6O24'] | 1623 | 1173 | 1 MgO + 6 NH4H2PO4 + 4 ZrO2 | 1 MgZr4(PO4)6 + 9 H2O + 6 NH3
10.1016/S0009-2509(99)00542-4 | The La0.6Sr0.4Co0.2Fe0.8O3-δ powder was synthesize <...> heoretical density with a single perovskite phase. | solid-state | 0.1 Co2O3 + 0.4 Fe2O3 + 0.3 La2O3 + 0.4 Sr(CO3)2 == 1 La0.6Sr0.4Co0.2Fe0.8O3 + 0.8 CO2 + 0.1 O2 | ['Sr0.4La0.6Fe0.8Co0.2O3'] | 1523 |  | 0.1 Co2O3 + 0.4 Fe2O3 + 0.3 La2O3 + 0.4 Sr(CO3)2 | 1 La0.6Sr0.4Co0.2Fe0.8O3 + 0.8 CO2 + 0.1 O2
10.1016/S0022-0248(00)00606-0 | The starting material of the Ca1.29Bi0.14VO4 compo <...> the crystals were grown upward into the crucible. | solid-state | 0.07 Bi2O3 + 1.29 CaCO3 + 0.5 V2O5 == 1 Ca1.29Bi0.14VO4 + 1.29 CO2 | ['Ca1.29VBi0.14O4'] | 1100 | 650 | 0.07 Bi2O3 + 1.29 CaCO3 + 0.5 V2O5 | 1 Ca1.29Bi0.14VO4 + 1.29 CO2
10.1016/S0022-0248(01)01362-8 | Single crystals of the PSMNT ternary system near t <...> The PMNT 67/33 crystals were used as seed crystal. | solid-state | 0.21 MgO + 0.223 Nb2O5 + 1 PbO + 0.012 Sc2O3 + 0.32 TiO2 == 1 0.05Pb(Sc1/2Nb1/2)O3-0.63Pb(Mg1/3Nb2/3)O3-0.32PbTiO3 | ['Mg0.21Sc0.025Ti0.32Nb0.445PbO3'] |  |  | 0.21 MgO + 0.223 Nb2O5 + 1 PbO + 0.012 Sc2O3 + 0.32 TiO2 | 1 0.05Pb(Sc1/2Nb1/2)O3-0.63Pb(Mg1/3Nb2/3)O3-0.32PbTiO3
10.1016/S0022-0248(01)02064-4 | LiCAF and LiSAF single crystals were prepared from <...> Pt container at 2 atm of controlled Ar atmosphere. | solid-state | 1 AlF3 + 1 LiF + 1 SrF2 == 1 LiSrAlF6 | ['LiSrAlF6'] |  |  | 1 AlF3 + 1 LiF + 1 SrF2 | 1 LiSrAlF6
10.1016/S0040-6090(99)01091-3 | All the samples in the present study were prepared <...> red (FTIR) spectrometry taken at room temperature. | solid-state | 1 SrCO3 + 1 TiO2 == 1 SrTiO3 + 1 CO2 | ['SrTiO3'] |  |  | 1 SrCO3 + 1 TiO2 | 1 SrTiO3 + 1 CO2
10.1016/j.powtec.2004.04.010 | Figure 2 shows XRD patterns of three samples: (a) <...> s of mixture (a) and (b), as shown in this figure. | solid-state | 1 Co(OH)2 + 1 La(OH)3 + 0.25 O2 == 1 LaCoO3 + 2.5 H2O | ['LaCoO3'] |  |  | 1 Co(OH)2 + 1 La(OH)3 + 0.25 O2 | 1 LaCoO3 + 2.5 H2O
10.1016/j.tsf.2015.08.040 | At first a single phase CZFO powder has been prepa <...> contacts have been made on CZFO thin film surface. | solid-state | 0.217 Co3O4 + 1 Fe2O3 + 0.35 ZnO == 1 Co0.65Zn0.35Fe2O4 + 0.108 O2 | ['Fe2Co0.65Zn0.35O4'] |  |  | 0.217 Co3O4 + 1 Fe2O3 + 0.35 ZnO | 1 Co0.65Zn0.35Fe2O4 + 0.108 O2
10.1016/S0022-3093(00)00404-X | Glasses of different compositions in the system (1 <...> ). All the samples were annealed at 473 K for 6 h. | solid-state | 1 Bi2O3 + 3 WO3 == 1 Bi2(WO4)3 | ['W3Bi2O12'] |  |  | 1 Bi2O3 + 3 WO3 | 1 Bi2(WO4)3
10.1016/S0022-3093(01)00814-6 | The test glass was produced by melting the oxides <...> d as small (3-5 mm diameter) beads of about 50 mg. | solid-state | 1 BaCO3 + 2 SiO2 == 1 BaO-2SiO2 + 1 CO2 | ['BaSi2O5'] |  |  | 1 BaCO3 + 2 SiO2 | 1 BaO-2SiO2 + 1 CO2
10.1016/S0022-3093(02)01378-9 | Crystalline LiVTeO5 sample was prepared by mixing <...> aces. A part of the remaining samples was crushed. | solid-state | 0.5 Li2CO3 + 1 TeO2 + 0.5 V2O5 == 1 LiVTeO5 + 0.5 CO2 | ['LiVTeO5'] |  |  | 0.5 Li2CO3 + 1 TeO2 + 0.5 V2O5 | 1 LiVTeO5 + 0.5 CO2
10.1016/j.jnoncrysol.2006.07.009 | Polycrystalline samples of Mg2FeV3O11-x were obtai <...> 9(2)Fe + 0.41(2)Mg, M(3) = 0.12(2)Fe + 0.88(2)Mg . | solid-state | 0.5 Fe2O3 + 2 MgO + 1.5 O2 + 1.5 V2O3 == 1 Mg2FeV3O11 | ['Mg2V3FeO11'] |  |  | 0.5 Fe2O3 + 2 MgO + 1.5 O2 + 1.5 V2O3 | 1 Mg2FeV3O11
10.1016/S0022-3093(03)00235-7 | The batch compositions of the sample glasses were <...> n followed by cooling to RT at a rate of 1 °C/min. | solid-state | 1 Al2O3 + 1 Na2CO3 + 1 TeO2 == 1 TeO2-Na2O-Al2O3 + 1 CO2 | ['Na2Al2TeO6'] |  |  | 1 Al2O3 + 1 Na2CO3 + 1 TeO2 | 1 TeO2-Na2O-Al2O3 + 1 CO2
10.1016/S0022-3093(03)00235-7 | The batch compositions of the sample glasses were <...> n followed by cooling to RT at a rate of 1 °C/min. | solid-state | 1 GeO2 + 1 Na2CO3 + 1 TeO2 == 1 TeO2-Na2O-GeO2 + 1 CO2 | ['Na2GeTeO5'] |  |  | 1 GeO2 + 1 Na2CO3 + 1 TeO2 | 1 TeO2-Na2O-GeO2 + 1 CO2
10.1016/S0022-3093(03)00235-7 | The batch compositions of the sample glasses were <...> n followed by cooling to RT at a rate of 1 °C/min. | solid-state | 1 Na2CO3 + 1 TeO2 + 1 TiO2 == 1 TeO2-Na2O-TiO2 + 1 CO2 | ['Na2TiTeO5'] |  |  | 1 Na2CO3 + 1 TeO2 + 1 TiO2 | 1 TeO2-Na2O-TiO2 + 1 CO2
10.1016/S0021-9614(03)00050-8 | The sample of α-ZrW2O8 was prepared at the Applied <...> the binary oxides is minimized by fast quenching. | solid-state | 2 WO3 + 1 ZrO2 == 1 ZrW2O8 | ['ZrW2O8'] |  |  | 2 WO3 + 1 ZrO2 | 1 ZrW2O8
10.1016/S0376-7388(02)00363-0 | The BYS powder was prepared using the citrate meth <...> for the processing of dead-end tubular membranes. | solid-state | 1.5 Bi(NO3)3·5H2O + 0.2 Sm(NO3)3·6H2O + 0.3 Y(NO3)3·6H2O + 6 [OH-] == 1 Bi1.5Y0.3Sm0.2O3 + 13.5 H2O + 6 [NO3-] | ['Sm0.2Y0.3Bi1.5O3'] |  | 600 | 1.5 Bi(NO3)3·5H2O + 0.2 Sm(NO3)3·6H2O + 0.3 Y(NO3)3·6H2O + 6 [OH-] | 1 Bi1.5Y0.3Sm0.2O3 + 13.5 H2O + 6 [NO3-]
10.1016/S0376-7388(00)00681-5 | Three ceramic powders, SrCo0.4Fe0.6O3-δ (designate <...> the TGA measurements were performed in air and N2. | solid-state | 0.4 Co(NO3)2·6H2O + 0.6 Fe(NO3)3·9H2O + 0.35 O2 + 1 Sr(NO3)2 + 4.6 [OH-] == 1 SrCo0.4Fe0.6O3 + 10.1 H2O + 4.6 [NO3-] | ['SrFe0.6Co0.4O3'] |  | 1173 | 0.4 Co(NO3)2·6H2O + 0.6 Fe(NO3)3·9H2O + 0.35 O2 + 1 Sr(NO3)2 + 4.6 [OH-] | 1 SrCo0.4Fe0.6O3 + 10.1 H2O + 4.6 [NO3-]
10.1016/j.jnoncrysol.2017.07.009 | The glass composition 60P2O5-17.5PbO-10Bi2O3-10R2O <...> sses along with their nomenclature are as follows. | solid-state | 10 Al2O3 + 10 Bi2O3 + 60 P2O5 + 17.5 PbO + 2.5 Pr6O11 == 1 60P2O5-17.5PbO-10Bi2O3-10R2O3-2.5Pr6O11; R = Al | ['Pr15Al20Pb17.5Bi20P120O405'] |  |  | 10 Al2O3 + 10 Bi2O3 + 60 P2O5 + 17.5 PbO + 2.5 Pr6O11 | 1 60P2O5-17.5PbO-10Bi2O3-10R2O3-2.5Pr6O11; R = Al
10.1016/j.jnoncrysol.2017.07.009 | The glass composition 60P2O5-17.5PbO-10Bi2O3-10R2O <...> sses along with their nomenclature are as follows. | solid-state | 10 Bi2O3 + 10 Ga2O3 + 60 P2O5 + 17.5 PbO + 2.5 Pr6O11 == 1 60P2O5-17.5PbO-10Bi2O3-10R2O3-2.5Pr6O11; R = Ga | ['Pr15Ga20Pb17.5Bi20P120O405'] |  |  | 10 Bi2O3 + 10 Ga2O3 + 60 P2O5 + 17.5 PbO + 2.5 Pr6O11 | 1 60P2O5-17.5PbO-10Bi2O3-10R2O3-2.5Pr6O11; R = Ga
10.1016/j.jnoncrysol.2017.07.009 | The glass composition 60P2O5-17.5PbO-10Bi2O3-10R2O <...> sses along with their nomenclature are as follows. | solid-state | 10 Bi2O3 + 10 In2O3 + 60 P2O5 + 17.5 PbO + 2.5 Pr6O11 == 1 60P2O5-17.5PbO-10Bi2O3-10R2O3-2.5Pr6O11; R = In | ['Pr15In20Pb17.5Bi20P120O405'] |  |  | 10 Bi2O3 + 10 In2O3 + 60 P2O5 + 17.5 PbO + 2.5 Pr6O11 | 1 60P2O5-17.5PbO-10Bi2O3-10R2O3-2.5Pr6O11; R = In
10.1016/S0376-7388(01)00567-1 | Dense La0.3Sr0.7CoO3-δ membranes were prepared by <...> membranes corresponds to the ceramics of Series A. | solid-state | 1 Co(NO3)2·6H2O + 0.15 La2O3 + 0.425 O2 + 0.7 SrCO3 + 2 [OH-] == 1 La0.3Sr0.7CoO3 + 0.7 CO2 + 7 H2O + 2 [NO3-] | ['Sr0.7La0.3CoO3'] | 10 |  | 1 Co(NO3)2·6H2O + 0.15 La2O3 + 0.425 O2 + 0.7 SrCO3 + 2 [OH-] | 1 La0.3Sr0.7CoO3 + 0.7 CO2 + 7 H2O + 2 [NO3-]
10.1016/j.memsci.2003.12.011 | YBCO samples were synthesized by the common solid <...> xygen and finally cooled down to room temperature. | solid-state | 2 BaCO3 + 3 CuO + 0.25 O2 + 0.5 Y2O3 == 1 YBa2Cu3O7 + 2 CO2 | ['Ba2YCu3O7'] | 980 |  | 2 BaCO3 + 3 CuO + 0.25 O2 + 0.5 Y2O3 | 1 YBa2Cu3O7 + 2 CO2
10.1016/S0167-2738(00)00697-4 | Glasses of the Li2O-MoO3-P2O5 ternary system were <...> rnal stress and slowly cooled to room temperature. | solid-state | 1 Li2CO3 + 1 MoO3 + 2 NH4H2PO4 == 1 Li2O-MoO3-P2O5 + 1 CO2 + 3 H2O + 2 NH3 | ['Li2MoP2O9'] |  |  | 1 Li2CO3 + 1 MoO3 + 2 NH4H2PO4 | 1 Li2O-MoO3-P2O5 + 1 CO2 + 3 H2O + 2 NH3
10.1016/S0167-2738(99)00277-5 | Synthesis of Na2PbP2O7 was carried out by conventi <...> 00 K to expel NH3, H2O and CO2, and then to 873 K. | solid-state | 2 NH4H2PO4 + 1 Na2CO3 + 1 PbO == 1 Na2PbP2O7 + 1 CO2 + 3 H2O + 2 NH3 | ['Na2PbP2O7'] |  |  | 2 NH4H2PO4 + 1 Na2CO3 + 1 PbO | 1 Na2PbP2O7 + 1 CO2 + 3 H2O + 2 NH3
10.1016/S0167-2738(00)00311-8 | LiFePO4 was prepared by the solid-state reaction o <...> the subsequent two-phase refinements (see later). | solid-state | 1 (NH4)2HPO4 + 1 FeC2O4·2H2O + 0.5 Li2CO3 + 0.5 O2 == 1 LiFePO4 + 2.5 CO2 + 3.5 H2O + 2 NH3 | ['LiFePO4'] |  |  | 1 (NH4)2HPO4 + 1 FeC2O4·2H2O + 0.5 Li2CO3 + 0.5 O2 | 1 LiFePO4 + 2.5 CO2 + 3.5 H2O + 2 NH3
10.1016/S0167-2738(01)00926-2 | SZY10 samples were synthesized by the classical ca <...> hey were given the standard Pt surface electrodes. | solid-state | 1 SrCO3 + 0.05 Y2O3 + 0.9 ZrO2 == 1 SrZr0.9Y0.1O2.95 + 1 CO2 | ['SrY0.1Zr0.9O2.95'] | 1715 |  | 1 SrCO3 + 0.05 Y2O3 + 0.9 ZrO2 | 1 SrZr0.9Y0.1O2.95 + 1 CO2
10.1016/S0167-2738(01)00978-X | The powder specimen Sr0.7La0.3FeO3-δ was made by a <...> ected for the contribution of the platinum leads . | solid-state | 0.5 Fe2O3 + 0.15 La2O3 + 0.175 O2 + 0.7 SrCO3 == 1 Sr0.7La0.3FeO3 + 0.7 CO2 | ['Sr0.7La0.3FeO3'] | 1200 | 600 | 0.5 Fe2O3 + 0.15 La2O3 + 0.175 O2 + 0.7 SrCO3 | 1 Sr0.7La0.3FeO3 + 0.7 CO2
10.1016/j.ssi.2004.02.002 | LiMn2O4 powders were prepared by two successive so <...> be used for anelastic spectroscopy measurements . | solid-state | 0.5 Li2CO3 + 2 MnO2 == 1 LiMn2O4 + 0.5 CO2 + 0.25 O2 | ['LiMn2O4'] | 1073 |  | 0.5 Li2CO3 + 2 MnO2 | 1 LiMn2O4 + 0.5 CO2 + 0.25 O2
10.1016/j.cattod.2004.06.076 | Three different types of CeO2-ZrO2 (CZ-O, CZ-D, an <...> or and then calcinations at 500 °C for 3 h in air. | solid-state | 1 CeO2 + 1 ZrO2 == 1 CeO2-ZrO2 | ['CeZrO4'] |  | 500 | 1 CeO2 + 1 ZrO2 | 1 CeO2-ZrO2
10.1016/S0038-1098(00)00216-7 | The samples of doped lithium ammonium sulphate LiN <...> e normal heat capacity into the transition region. | solid-state | 0.5 (NH4)2SO4 + 0.5 Li2SO4 == 1 LiNH4SO4 | ['LiNH4SO4'] |  |  | 0.5 (NH4)2SO4 + 0.5 Li2SO4 | 1 LiNH4SO4
10.1016/S0038-1098(00)00283-0 | The thin films of Bi1-xSrxMnO3 were deposited by a <...> esign) with an applied field parallel to the film. | solid-state | 0.5 Bi2O3 + 0.5 Mn2O3 == 1 BiMnO3 | ['MnBiO3'] |  |  | 0.5 Bi2O3 + 0.5 Mn2O3 | 1 BiMnO3
10.1016/S0038-1098(00)00330-6 | The polycrystalline sample of Bi2InNbO7 was prepar <...> d that this method is easy to obtain a pure phase. | solid-state | 1 Bi2(CO3)3 + 0.5 In2O3 + 0.5 Nb2O5 == 1 Bi2InNbO7 + 3 CO2 | ['NbInBi2O7'] |  |  | 1 Bi2(CO3)3 + 0.5 In2O3 + 0.5 Nb2O5 | 1 Bi2InNbO7 + 3 CO2
10.1016/S0038-1098(00)00515-9 | Samples of HgBa2CuO4+δ with different excess oxyge <...> uced an optimally doped sample with a T c of 96 K. | solid-state | 2 BaO + 1 CuO + 1 HgO == 1 HgBa2CuO4 | ['Ba2CuHgO4'] |  |  | 2 BaO + 1 CuO + 1 HgO | 1 HgBa2CuO4
10.1016/j.ssc.2004.05.050 | The samples of Sr2CrMO6 (M=Mo, W) were prepared by <...> red at 1550 °C for 12 h in a 5% H2/N2 gas mixture. | solid-state | 0.5 Cr2O3 + 2 SrCO3 + 1 WO3 == 1 Sr2CrMO6 + 2 CO2 + 0.25 O2; M = W | ['Sr2WCrO6'] | 1550 | 800 | 0.5 Cr2O3 + 2 SrCO3 + 1 WO3 | 1 Sr2CrMO6 + 2 CO2 + 0.25 O2; M = W
10.1016/j.ssc.2004.05.050 | The samples of Sr2CrMO6 (M=Mo, W) were prepared by <...> red at 1550 °C for 12 h in a 5% H2/N2 gas mixture. | solid-state | 0.5 Cr2O3 + 1 MoO3 + 2 SrCO3 == 1 Sr2CrMO6 + 2 CO2 + 0.25 O2; M = Mo | ['Sr2MoCrO6'] | 1550 | 800 | 0.5 Cr2O3 + 1 MoO3 + 2 SrCO3 | 1 Sr2CrMO6 + 2 CO2 + 0.25 O2; M = Mo
10.1016/S1293-2558(02)01342-0 | Both single crystals and powders of YBaCo4O7 were <...> from which crystals could be picked after cooling. | solid-state | 1 BaCO3 + 1.333 Co3O4 + 0.5 Y2O3 == 1 YBaCo4O7 + 1 CO2 + 0.417 O2 | ['BaYCo4O7'] |  |  | 1 BaCO3 + 1.333 Co3O4 + 0.5 Y2O3 | 1 YBaCo4O7 + 1 CO2 + 0.417 O2
10.1016/S1293-2558(02)00044-4 | LiMn0.5Ni0.5O2 was prepared by direct reaction bet <...> eter pellets and heated to 900 °C for 20 h in air. | solid-state | 1 LiOH + 0.25 Mn2O3 + 0.5 Ni + 0.375 O2 == 1 LiMn0.5Ni0.5O2 + 0.5 H2O | ['LiMn0.5Ni0.5O2'] |  |  | 1 LiOH + 0.25 Mn2O3 + 0.5 Ni + 0.375 O2 | 1 LiMn0.5Ni0.5O2 + 0.5 H2O
10.1016/S1293-2558(03)00056-6 | α-PbAlBO4 was synthesized by solid-state reaction <...> s isostructural with orthorhombic (Pnma) PbGaBO4 . | solid-state | 0.5 Al2O3 + 1 B(OH)3 + 1 PbO == 1 PbAlBO4 + 1.5 H2O | ['AlBPbO4'] |  |  | 0.5 Al2O3 + 1 B(OH)3 + 1 PbO | 1 PbAlBO4 + 1.5 H2O
10.1016/S1293-2558(03)00112-2 | The initial reduced Sr2MnGaO5+δ oxide with δ≈0 was <...> ion with an estimated standard deviation of ±0.03. | solid-state | 0.5 Ga2O3 + 0.5 Mn2O3 + 2 SrO == 1 Sr2MnGaO5 | ['Sr2MnGaO5'] |  |  | 0.5 Ga2O3 + 0.5 Mn2O3 + 2 SrO | 1 Sr2MnGaO5
10.1016/j.solidstatesciences.2003.09.007 | Barium carbonate BaCO3 and oxides MnO2, NiO, MgO c <...> Å, c h = 12.99183(174) Å)-as an internal standard. | solid-state | 6 BaCO3 + 1 MgO + 4 MnO2 == 1 Ba6MgMn4O15 + 6 CO2 | ['Ba6MgMn4O15'] |  |  | 6 BaCO3 + 1 MgO + 4 MnO2 | 1 Ba6MgMn4O15 + 6 CO2
10.1016/j.solidstatesciences.2003.09.007 | Barium carbonate BaCO3 and oxides MnO2, NiO, MgO c <...> Å, c h = 12.99183(174) Å)-as an internal standard. | solid-state | 6 BaCO3 + 4 MnO2 + 1 NiO == 1 Ba6NiMn4O15 + 6 CO2 | ['Ba6Mn4NiO15'] |  |  | 6 BaCO3 + 4 MnO2 + 1 NiO | 1 Ba6NiMn4O15 + 6 CO2
10.1016/S0378-7753(01)00973-9 | Li3MnO4 was prepared by slowly heating a 2:1 stoic <...> Heating was continued at 170 °C for several hours. | solid-state | 1 LiMnO4·3H2O + 2 LiOH·H2O == 1 Li3MnO4 + 6 H2O + 0.5 O2 | ['Li3MnO4'] |  |  | 1 LiMnO4·3H2O + 2 LiOH·H2O | 1 Li3MnO4 + 6 H2O + 0.5 O2
10.1016/j.jpowsour.2003.08.010 | Nine samples were examined in this study. Three of <...> were used to determine the chemical compositions. | solid-state | 1 LiOH·H2O + 2 MnOOH + 0.25 O2 == 1 LiMn2O4 + 2.5 H2O | ['LiMn2O4'] |  |  | 1 LiOH·H2O + 2 MnOOH + 0.25 O2 | 1 LiMn2O4 + 2.5 H2O
10.1016/S0378-7753(02)00169-6 | Acetate compounds were used as starting materials. <...> finally calcined at 770-870 °C in oxygen for 20 h. | solid-state | 1 LiCH3COO·2H2O + 1 Ni(CH3COO)2·4H2O + 0.25 O2 + 3 [OH-] == 1 LiNiO2 + 7.5 H2O + 3 [CH3COO-] | ['LiNiO2'] |  |  | 1 LiCH3COO·2H2O + 1 Ni(CH3COO)2·4H2O + 0.25 O2 + 3 [OH-] | 1 LiNiO2 + 7.5 H2O + 3 [CH3COO-]
10.1016/S0378-7753(02)00169-6 | Acetate compounds were used as starting materials. <...> finally calcined at 770-870 °C in oxygen for 20 h. | solid-state | 1 LiCH3COO·2H2O + 1 Mn(CH3COO)2·4H2O + 0.25 O2 + 3 [OH-] == 1 LiMnO2 + 7.5 H2O + 3 [CH3COO-] | ['LiMnO2'] |  |  | 1 LiCH3COO·2H2O + 1 Mn(CH3COO)2·4H2O + 0.25 O2 + 3 [OH-] | 1 LiMnO2 + 7.5 H2O + 3 [CH3COO-]
10.1016/S0378-7753(02)00169-6 | Acetate compounds were used as starting materials. <...> finally calcined at 770-870 °C in oxygen for 20 h. | solid-state | 2 LiCH3COO·2H2O + 1 Mn(CH3COO)2·4H2O + 0.5 O2 + 4 [OH-] == 1 Li2MnO3 + 10 H2O + 4 [CH3COO-] | ['Li2MnO3'] |  |  | 2 LiCH3COO·2H2O + 1 Mn(CH3COO)2·4H2O + 0.5 O2 + 4 [OH-] | 1 Li2MnO3 + 10 H2O + 4 [CH3COO-]
10.1016/j.jpowsour.2004.01.016 | Mixtures of stoichiometrical LiCH3COO·2H2O, Ni (CH <...> (sample B). The color of samples A and B is black. | solid-state | 0.333 Co(CH3COO)2·4H2O + 1 LiCH3COO·2H2O + 0.333 Mn(CH3COO)2·4H2O + 0.333 Ni(CH3COO)2·4H2O + 0.25 O2 + 2.998 [OH-] == 1 LiNi1/3Mn1/3Co1/3O2 + 7.495 H2O + 2.998 [CH3COO-] | ['LiMn0.333Co0.333Ni0.333O2'] |  |  | 0.333 Co(CH3COO)2·4H2O + 1 LiCH3COO·2H2O + 0.333 Mn(CH3COO)2·4H2O + 0.333 Ni(CH3COO)2·4H2O + 0.25 O2 + 2.998 [OH-] | 1 LiNi1/3Mn1/3Co1/3O2 + 7.495 H2O + 2.998 [CH3COO-]
10.1016/S0304-8853(03)00240-3 | Scandium-substituted barium hexaferrite films were <...> rature was measured at the substrate heater block. | solid-state | 1 BaCO3 + 5.7 Fe2O3 + 0.3 Sc2O3 == 1 BaSc0.6Fe11.4O19 + 1 CO2 | ['BaSc0.6Fe11.4O19'] |  |  | 1 BaCO3 + 5.7 Fe2O3 + 0.3 Sc2O3 | 1 BaSc0.6Fe11.4O19 + 1 CO2
10.1016/j.jmmm.2004.04.107 | Polycrystalline samples of SrFeO3-δ were synthesiz <...> eneous with a very weak oxygen-deficient ordering. | solid-state | 0.5 Fe2O3 + 0.25 O2 + 1 SrCO3 == 1 SrFeO3 + 1 CO2 | ['SrFeO3'] |  |  | 0.5 Fe2O3 + 0.25 O2 + 1 SrCO3 | 1 SrFeO3 + 1 CO2
10.1016/S0304-8853(99)00755-6 | By means of a citrate method, (ZnCo)-substituted W <...> hexaferrite and the mean diameter was about 65 nm. | solid-state | 1 BaCO3 + 0.6 Co(NO3)2·6H2O + 16 Fe(NO3)3·9H2O + 1.4 Zn(NO3)2·6H2O + 52 [OH-] == 1 Ba(Zn0.7Co0.3)2Fe16O27 + 1 CO2 + 182 H2O + 52 [NO3-] | ['BaFe16Co0.6Zn1.4O27'] |  | 800 | 1 BaCO3 + 0.6 Co(NO3)2·6H2O + 16 Fe(NO3)3·9H2O + 1.4 Zn(NO3)2·6H2O + 52 [OH-] | 1 Ba(Zn0.7Co0.3)2Fe16O27 + 1 CO2 + 182 H2O + 52 [NO3-]
10.1016/j.jmmm.2006.10.374 | Powder sample of PbNi2V2O8 was prepared from PbO, <...> pplying the magnetic field parallel to the c-axis. | solid-state | 2 NiO + 1 PbO + 1 V2O5 == 1 PbNi2V2O8 | ['V2Ni2PbO8'] |  |  | 2 NiO + 1 PbO + 1 V2O5 | 1 PbNi2V2O8
10.1016/j.jmmm.2012.07.032 | The powders with the nominal composition of 0.5(Ni <...> have been described in the flow chart (Figure 1). | solid-state | 0.25 Fe2O3 + 0.125 NiO + 0.125 ZnO == 1 (Ni0.5Zn0.5Fe2O4)+0.5 | ['Fe0.5Ni0.125Zn0.125O'] |  | 700 | 0.25 Fe2O3 + 0.125 NiO + 0.125 ZnO | 1 (Ni0.5Zn0.5Fe2O4)+0.5
10.1016/S0924-0136(02)00064-X | The La2/3Ca1/3MnO3 oxides were synthesized by the <...> d using a differential scanning calorimeter (DSC). | solid-state | 0.333 CaCO3 + 0.334 La2O3 + 1 MnO2 == 1 La2/3Ca1/3MnO3 + 0.333 CO2 + 0.167 O2 | ['Ca0.333La0.667MnO3'] |  | 800 | 0.333 CaCO3 + 0.334 La2O3 + 1 MnO2 | 1 La2/3Ca1/3MnO3 + 0.333 CO2 + 0.167 O2
10.1016/S0013-4686(02)00017-8 | Layered and cubic SnP2O7 were prepared by heating <...> ing a Philips diffractometer with Cu Kα radiation. | solid-state | 2 NH4H2PO4 + 0.5 O2 + 1 SnO == 1 SnP2O7 + 3 H2O + 2 NH3 | ['SnP2O7'] |  |  | 2 NH4H2PO4 + 0.5 O2 + 1 SnO | 1 SnP2O7 + 3 H2O + 2 NH3
10.1016/S0013-4686(02)00017-8 | Layered and cubic SnP2O7 were prepared by heating <...> ing a Philips diffractometer with Cu Kα radiation. | solid-state | 2 NH4H2PO4 + 2 SnO == 1 Sn2P2O7 + 3 H2O + 2 NH3 | ['Sn2P2O7'] |  |  | 2 NH4H2PO4 + 2 SnO | 1 Sn2P2O7 + 3 H2O + 2 NH3
10.1016/j.jmmm.2003.11.022 | Ba2(Fe,Re1-xWx)2O6 polycrystalline samples have be <...> re refinement with the Rietveld program FULLPROF . | solid-state | 2 BaCO3 + 1 WO3 == 1 Ba2WO5 + 2 CO2 | ['Ba2WO5'] |  |  | 2 BaCO3 + 1 WO3 | 1 Ba2WO5 + 2 CO2
10.1016/S1359-6462(01)00847-8 | The slowly cooled CoCr0.1Fe1.9O4 samples were prep <...> cal type with a 20 mCi 57Co source in a Rh matrix. | solid-state | 1 CoO + 0.05 Cr2O3 + 0.95 Fe2O3 == 1 CoCr0.1Fe1.9O4 | ['Cr0.1Fe1.9CoO4'] |  |  | 1 CoO + 0.05 Cr2O3 + 0.95 Fe2O3 | 1 CoCr0.1Fe1.9O4
10.1016/S0921-5093(00)00932-1 | Powders used in the experiments were nickel (Ni) I <...> olished to 1-3 μm for microscopic and examination. | solid-state | 1 Al + 3 Ni == 1 Ni3Al | ['Ni3Al'] |  |  | 1 Al + 3 Ni | 1 Ni3Al
10.1016/S0921-5093(00)00932-1 | Powders used in the experiments were nickel (Ni) I <...> olished to 1-3 μm for microscopic and examination. | solid-state | 1 Al + 1 Ni == 1 NiAl | ['NiAl'] |  |  | 1 Al + 1 Ni | 1 NiAl
10.1016/S0921-5093(03)00561-6 | A 1 at.% zirconium-deficient CaZrO3 phase was prep <...> 0 °C for 2 h using a 150 K/h heating/cooling rate. | solid-state | 1 CaCO3 + 1 ZrO2 == 1 CaZrO3 + 1 CO2 | ['CaZrO3'] |  | 1000 | 1 CaCO3 + 1 ZrO2 | 1 CaZrO3 + 1 CO2
10.1016/S0921-5093(00)00627-4 | The materials used in the experiments were Cu powd <...> en sintered at 900 °C for 4 h under flowing argon. | solid-state | 3 Al + 9 Cu + 1.5 O2 == 1 CuO+Cu+2Al | ['Cu9Al3O3'] | 900 |  | 3 Al + 9 Cu + 1.5 O2 | 1 CuO+Cu+2Al
10.1016/S0921-5093(02)00937-1 | In this paper, two methods were used to synthesize <...> 10, 30, 60 and 120 min, was adopted, respectively. | solid-state | 1 Al + 2 C + 3 Ti == 1 Ti3AlC2 | ['Ti3AlC2'] |  |  | 1 Al + 2 C + 3 Ti | 1 Ti3AlC2
10.1016/j.actamat.2004.04.017 | Since the alloying ingredient of CaO could be yiel <...> be within 1 wt% compared with the powder mixture. | solid-state | 6 Al2O3 + 1 CaCO3 == 1 CaO-6Al2O3 + 1 CO2 | ['CaAl12O19'] |  |  | 6 Al2O3 + 1 CaCO3 | 1 CaO-6Al2O3 + 1 CO2
10.1016/S1359-6454(03)00287-8 | Pure elemental powders (99.9% or better) of Zr (50 <...> analyzed by means of XRD and HRTEM/EDS techniques. | solid-state | 7.5 Al + 12.5 Cu + 10 Ni + 5 Pd + 65 Zr == 1 Zr65Al7.5Ni10Cu12.5Pd5 | ['Zr65Pd5Ni10Cu12.5Al7.5'] |  |  | 7.5 Al + 12.5 Cu + 10 Ni + 5 Pd + 65 Zr | 1 Zr65Al7.5Ni10Cu12.5Pd5
10.1016/S0921-4534(01)00259-3 | Samples of NdBa2Cu3Oz phase were prepared from hig <...> using real part of the complex ac susceptibility. | solid-state | 2 BaCO3 + 3 CuO + 1 Nd(NO3)3·6H2O + 3 [OH-] == 1 NdBa2Cu3O + 2 CO2 + 7.5 H2O + 2.75 O2 + 3 [NO3-] | ['Ba2NdCu3O'] |  |  | 2 BaCO3 + 3 CuO + 1 Nd(NO3)3·6H2O + 3 [OH-] | 1 NdBa2Cu3O + 2 CO2 + 7.5 H2O + 2.75 O2 + 3 [NO3-]
10.1016/S0921-4534(01)00331-8 | Bi-based superconducting single crystals were prep <...> arting powders were placed in an electric furnace. | solid-state | 1 Bi2O3 + 1 CaCO3 + 2 CuO + 2 SrCO3 == 1 Bi2Sr2CaCu2O + 3 CO2 + 3.5 O2 | ['Sr2CaCu2Bi2O'] |  | 800 | 1 Bi2O3 + 1 CaCO3 + 2 CuO + 2 SrCO3 | 1 Bi2Sr2CaCu2O + 3 CO2 + 3.5 O2
10.1016/S0921-4534(02)01520-4 | Initially phase pure polycrystalline samples of Ca <...> r" with the following composition Ca0.8Sr0.2Cu2O3. | solid-state | 1 CaCO3 + 2 CuO == 1 CaCu2O3 + 1 CO2 | ['CaCu2O3'] | 1020 |  | 1 CaCO3 + 2 CuO | 1 CaCu2O3 + 1 CO2
10.1016/S0921-4534(01)00878-4 | Two processes (A and B) were used for preparation <...> le was further placed in a large alumina crucible. | solid-state | 0.333 MgO + 0.334 Nb2O5 + 2 PbO + 1 TiO2 == 1 Pb(Mg1/3Nb2/3)O3-PbTiO3 | ['Mg0.333TiNb0.667Pb2O6'] |  |  | 0.333 MgO + 0.334 Nb2O5 + 2 PbO + 1 TiO2 | 1 Pb(Mg1/3Nb2/3)O3-PbTiO3
10.1016/S0921-4534(03)00671-3 | The Ce-doped Nd2CuO4+δ samples were prepared by th <...> med in a Maglab-Oxford Instruments susceptometer). | solid-state | 1 CuO + 1 Nd2O3 == 1 Nd2CuO4 ; target Nd2CuO4 with additives Ce via CeO2 ; target Nd2CuO4 with additives Ce via CeO2 | ['Nd2CuO4'] |  |  | 1 CuO + 1 Nd2O3 | 1 Nd2CuO4 ; target Nd2CuO4 with additives Ce via CeO2 ; target Nd2CuO4 with additives Ce via CeO2
10.1016/S0167-577X(02)01117-5 | The starting materials were tantalum pentaoxide (T <...> electron microscopy, which is performed on SM-450. | solid-state | 1 Bi2O3 + 1 SrCO3 + 1 Ta2O5 == 1 SrBi2Ta2O9 + 1 CO2 | ['SrTa2Bi2O9'] |  |  | 1 Bi2O3 + 1 SrCO3 + 1 Ta2O5 | 1 SrBi2Ta2O9 + 1 CO2
10.1016/S0167-577X(01)00636-X | The three oxides KNbO3, NaNbO3 and SrNb2O6 are syn <...> eriment shows that the samples are well densified. | solid-state | 0.5 K2CO3 + 0.5 Nb2O5 == 1 KNbO3 + 0.5 CO2 | ['KNbO3'] |  |  | 0.5 K2CO3 + 0.5 Nb2O5 | 1 KNbO3 + 0.5 CO2
10.1016/S0167-577X(01)00636-X | The three oxides KNbO3, NaNbO3 and SrNb2O6 are syn <...> eriment shows that the samples are well densified. | solid-state | 0.5 Na2CO3 + 0.5 Nb2O5 == 1 NaNbO3 + 0.5 CO2 | ['NaNbO3'] |  |  | 0.5 Na2CO3 + 0.5 Nb2O5 | 1 NaNbO3 + 0.5 CO2
10.1016/S0167-577X(01)00636-X | The three oxides KNbO3, NaNbO3 and SrNb2O6 are syn <...> eriment shows that the samples are well densified. | solid-state | 1 Nb2O5 + 1 SrCO3 == 1 SrNb2O6 + 1 CO2 | ['SrNb2O6'] |  |  | 1 Nb2O5 + 1 SrCO3 | 1 SrNb2O6 + 1 CO2
10.1016/S0167-577X(03)00523-8 | Pb(Zr0.5Ti0.5)O3 was synthesised by the solid stat <...> scanning electron microscopy (SEM; JEOL JSM-840A). | solid-state | 1 PbO + 0.5 TiO2 + 0.5 ZrO2 == 1 Pb(Zr0.5Ti0.5)O3 | ['Zr0.5Ti0.5PbO3'] |  |  | 1 PbO + 0.5 TiO2 + 0.5 ZrO2 | 1 Pb(Zr0.5Ti0.5)O3
10.1016/j.jeurceramsoc.2013.07.008 | As a comparison to the fused CaZrO3 qualities (UCM <...> . Later the samples were fired as described below. | solid-state | 1 Ca(OH)2 + 1 ZrO2 == 1 CaZrO3 + 1 H2O | ['CaZrO3'] |  |  | 1 Ca(OH)2 + 1 ZrO2 | 1 CaZrO3 + 1 H2O
10.1016/j.cemconres.2012.07.003 | Two batches of alite (MIII-Ca3SiO5[18]) were synth <...> differences in their PSDs are taken into account. | solid-state | 3 CaCO3 + 1 SiO2 == 1 Ca3SiO5 + 3 CO2 | ['Ca3SiO5'] |  |  | 3 CaCO3 + 1 SiO2 | 1 Ca3SiO5 + 3 CO2
10.1016/s0955-2219(02)00116-4 | BaCe0.80Y0.20O3 (BCY) powder was prepared by mixin <...> na platens placed between the pushrods and the Ni. | solid-state | 1 BaCO3 + 0.8 CeO2 + 0.05 O2 + 0.1 Y2O3 == 1 BaCe0.80Y0.20O3 + 1 CO2 | ['BaCe0.8Y0.2O3'] |  | 1200 | 1 BaCO3 + 0.8 CeO2 + 0.05 O2 + 0.1 Y2O3 | 1 BaCe0.80Y0.20O3 + 1 CO2
10.1016/s1293-2558(02)01342-0 | Both single crystals and powders of YBaCo4O7 were <...> from which crystals could be picked after cooling. | solid-state | 1 BaCO3 + 1.333 Co3O4 + 0.5 Y2O3 == 1 YBaCo4O7 + 1 CO2 + 0.417 O2 | ['BaYCo4O7'] |  |  | 1 BaCO3 + 1.333 Co3O4 + 0.5 Y2O3 | 1 YBaCo4O7 + 1 CO2 + 0.417 O2
10.1016/s0921-5107(02)00064-8 | A commercial powder of zinc oxide (ZnO) with a pur <...> nt temperatures up to 493 K in air (t an = 3 min). | solid-state | 1 SnO2 + 1 ZnO == 1 ZnO-SnO2 | ['ZnSnO3'] |  |  | 1 SnO2 + 1 ZnO | 1 ZnO-SnO2
10.1016/s0022-3697(01)00136-6 | The CoFeRhO4 sample was prepared by the ceramic me <...> t.% of the metal atoms for Mössbauer measurements. | solid-state | 1 Co + 0.5 Fe2O3 + 1.25 O2 + 1 Rh == 1 CoFeRhO4 | ['FeRhCoO4'] |  |  | 1 Co + 0.5 Fe2O3 + 1.25 O2 + 1 Rh | 1 CoFeRhO4
10.1016/s0025-5408(01)00805-4 | Polycrystalline powders of RbLnTiNbO6F (Ln=La, Pr, <...> s to make the Sm and Eu analogs were unsuccessful. | solid-state | 0.5 La2O3 + 0.5 Nb2O5 + 1 RbF + 1 TiO2 == 1 RbLnTiNbO6F; Ln = La | ['RbLaTiNbO6F'] |  |  | 0.5 La2O3 + 0.5 Nb2O5 + 1 RbF + 1 TiO2 | 1 RbLnTiNbO6F; Ln = La
10.1016/s0025-5408(01)00805-4 | Polycrystalline powders of RbLnTiNbO6F (Ln=La, Pr, <...> s to make the Sm and Eu analogs were unsuccessful. | solid-state | 0.5 Nb2O5 + 0.5 Nd2O3 + 1 RbF + 1 TiO2 == 1 RbLnTiNbO6F; Ln = Nd | ['RbNdTiNbO6F'] |  |  | 0.5 Nb2O5 + 0.5 Nd2O3 + 1 RbF + 1 TiO2 | 1 RbLnTiNbO6F; Ln = Nd
10.1016/s0025-5408(01)00805-4 | Polycrystalline powders of RbLnTiNbO6F (Ln=La, Pr, <...> s to make the Sm and Eu analogs were unsuccessful. | solid-state | 0.5 Nb2O5 + 0.167 Pr6O11 + 1 RbF + 1 TiO2 == 1 RbLnTiNbO6F + 0.167 O2; Ln = Pr | ['RbPrTiNbO6F'] |  |  | 0.5 Nb2O5 + 0.167 Pr6O11 + 1 RbF + 1 TiO2 | 1 RbLnTiNbO6F + 0.167 O2; Ln = Pr
10.1016/s0025-5408(01)00805-4 | Polycrystalline powders of RbLnTiNbO6F (Ln=La, Pr, <...> s to make the Sm and Eu analogs were unsuccessful. | solid-state | 0.5 La2O3 + 0.5 Nb2O5 + 1 TiO2 == 1 LnTiNbO6; Ln = La | ['LaTiNbO6'] |  |  | 0.5 La2O3 + 0.5 Nb2O5 + 1 TiO2 | 1 LnTiNbO6; Ln = La
10.1016/s0025-5408(01)00805-4 | Polycrystalline powders of RbLnTiNbO6F (Ln=La, Pr, <...> s to make the Sm and Eu analogs were unsuccessful. | solid-state | 0.5 Nb2O5 + 0.5 Nd2O3 + 1 TiO2 == 1 LnTiNbO6; Ln = Nd | ['NdTiNbO6'] |  |  | 0.5 Nb2O5 + 0.5 Nd2O3 + 1 TiO2 | 1 LnTiNbO6; Ln = Nd
10.1016/s0025-5408(01)00805-4 | Polycrystalline powders of RbLnTiNbO6F (Ln=La, Pr, <...> s to make the Sm and Eu analogs were unsuccessful. | solid-state | 0.5 Nb2O5 + 0.167 Pr6O11 + 1 TiO2 == 1 LnTiNbO6 + 0.167 O2; Ln = Pr | ['PrTiNbO6'] |  |  | 0.5 Nb2O5 + 0.167 Pr6O11 + 1 TiO2 | 1 LnTiNbO6 + 0.167 O2; Ln = Pr
10.1016/j.jeurceramsoc.2016.01.049 | Process flow diagram of preparing fine grained cer <...> obtain AZY ceramics with crystallite in nanoscale. | solid-state | 1 Al2O3 + 1 ZrO2 == 1 Al2O3-ZrO2 | ['ZrAl2O5'] |  |  | 1 Al2O3 + 1 ZrO2 | 1 Al2O3-ZrO2
10.1016/s0022-3697(98)00331-x | The samples of NaCl-Al2O3 were prepared from high <...> ts of the diffusion and conductivity measurements. | solid-state | 1 Al2O3 + 1 NaCl == 1 NaCl-Al2O3 | ['NaAl2O3Cl'] |  |  | 1 Al2O3 + 1 NaCl | 1 NaCl-Al2O3
10.1016/s0009-2509(99)00542-4 | The La0.6Sr0.4Co0.2Fe0.8O3-δ powder was synthesize <...> heoretical density with a single perovskite phase. | solid-state | 0.1 Co2O3 + 0.4 Fe2O3 + 0.3 La2O3 + 0.4 Sr(CO3)2 == 1 La0.6Sr0.4Co0.2Fe0.8O3 + 0.8 CO2 + 0.1 O2 | ['Sr0.4La0.6Fe0.8Co0.2O3'] | 1523 |  | 0.1 Co2O3 + 0.4 Fe2O3 + 0.3 La2O3 + 0.4 Sr(CO3)2 | 1 La0.6Sr0.4Co0.2Fe0.8O3 + 0.8 CO2 + 0.1 O2
10.1016/s0167-2738(00)00311-8 | LiFePO4 was prepared by the solid-state reaction o <...> the subsequent two-phase refinements (see later). | solid-state | 1 (NH4)2HPO4 + 1 FeC2O4·2H2O + 0.5 Li2CO3 + 0.5 O2 == 1 LiFePO4 + 2.5 CO2 + 3.5 H2O + 2 NH3 | ['LiFePO4'] |  |  | 1 (NH4)2HPO4 + 1 FeC2O4·2H2O + 0.5 Li2CO3 + 0.5 O2 | 1 LiFePO4 + 2.5 CO2 + 3.5 H2O + 2 NH3
10.1016/j.jeurceramsoc.2005.04.031 | The reagents were ZnO, Sb2O3 and Ni(CH3COO)2·4H2O. <...> 2O6 solid solutions and Zn7Sb2O12 solid solutions. | solid-state | 1 O2 + 1 Sb2O3 + 1 ZnO == 1 ZnSb2O6 | ['ZnSb2O6'] |  |  | 1 O2 + 1 Sb2O3 + 1 ZnO | 1 ZnSb2O6
10.1016/j.nanoen.2017.05.031 | As described in our previous studies, an irreversi <...> re details please see the Supporting information). | solid-state | 0.5 Bi + 1.5 Sb + 3 Te == 1 Bi0.5Sb1.5Te3 | ['Bi0.5Sb1.5Te3'] |  |  | 0.5 Bi + 1.5 Sb + 3 Te | 1 Bi0.5Sb1.5Te3
10.1016/s0025-5408(01)00588-8 | The sample with the nominal composition La1.2Ca1.8 <...> AX-DX4 energy dispersive X-ray spectrometer (EDS). | solid-state | 1.8 CaCO3 + 0.6 La2O3 + 2 MnO2 == 1 La1.2Ca1.8Mn2O7 + 1.8 CO2 + 0.3 O2 | ['Ca1.8La1.2Mn2O7'] | 1450 | 1450 | 1.8 CaCO3 + 0.6 La2O3 + 2 MnO2 | 1 La1.2Ca1.8Mn2O7 + 1.8 CO2 + 0.3 O2
10.1016/s0022-3093(02)01378-9 | Crystalline LiVTeO5 sample was prepared by mixing <...> aces. A part of the remaining samples was crushed. | solid-state | 0.5 Li2CO3 + 1 TeO2 + 0.5 V2O5 == 1 LiVTeO5 + 0.5 CO2 | ['LiVTeO5'] |  |  | 0.5 Li2CO3 + 1 TeO2 + 0.5 V2O5 | 1 LiVTeO5 + 0.5 CO2
10.1016/j.jeurceramsoc.2012.04.005 | (K0.48Na0.48Li0.04)NbO3, (K0.5Na0.5)(Nb0.9Ta0.1)O3 <...> s,, Palo Alto, USA) attached to a heating chamber. | solid-state | 0.24 K2CO3 + 0.02 Li2CO3 + 0.24 Na2CO3 + 0.5 Nb2O5 == 1 (K0.48Na0.48Li0.04)NbO3 + 0.5 CO2 | ['K0.48Na0.48Li0.04NbO3'] |  |  | 0.24 K2CO3 + 0.02 Li2CO3 + 0.24 Na2CO3 + 0.5 Nb2O5 | 1 (K0.48Na0.48Li0.04)NbO3 + 0.5 CO2
10.1016/j.jeurceramsoc.2012.04.005 | (K0.48Na0.48Li0.04)NbO3, (K0.5Na0.5)(Nb0.9Ta0.1)O3 <...> s,, Palo Alto, USA) attached to a heating chamber. | solid-state | 0.25 K2CO3 + 0.25 Na2CO3 + 0.45 Nb2O5 + 0.05 Ta2O5 == 1 (K0.5Na0.5)(Nb0.9Ta0.1)O3 + 0.5 CO2 | ['K0.5Na0.5Ta0.1Nb0.9O3'] |  |  | 0.25 K2CO3 + 0.25 Na2CO3 + 0.45 Nb2O5 + 0.05 Ta2O5 | 1 (K0.5Na0.5)(Nb0.9Ta0.1)O3 + 0.5 CO2
10.1016/j.jeurceramsoc.2012.04.005 | (K0.48Na0.48Li0.04)NbO3, (K0.5Na0.5)(Nb0.9Ta0.1)O3 <...> s,, Palo Alto, USA) attached to a heating chamber. | solid-state | 0.24 K2CO3 + 0.02 Li2CO3 + 0.24 Na2CO3 + 0.45 Nb2O5 + 0.05 Ta2O5 == 1 (K0.48Na0.48Li0.04)(Nb0.9Ta0.1)O3 + 0.5 CO2 | ['K0.48Na0.48Li0.04Ta0.1Nb0.9O3'] |  |  | 0.24 K2CO3 + 0.02 Li2CO3 + 0.24 Na2CO3 + 0.45 Nb2O5 + 0.05 Ta2O5 | 1 (K0.48Na0.48Li0.04)(Nb0.9Ta0.1)O3 + 0.5 CO2
10.1016/j.jeurceramsoc.2012.04.005 | (K0.48Na0.48Li0.04)NbO3, (K0.5Na0.5)(Nb0.9Ta0.1)O3 <...> s,, Palo Alto, USA) attached to a heating chamber. | solid-state | 0.24 K2CO3 + 0.02 Li2CO3 + 0.24 Na2CO3 + 0.43 Nb2O5 + 0.02 O2 + 0.02 Sb2O3 + 0.05 Ta2O5 == 1 (K0.48Na0.48Li0.04)(Nb0.86Ta0.1Sb0.04)O3 + 0.5 CO2 | ['K0.48Na0.48Li0.04Ta0.1Nb0.86Sb0.04O3'] |  |  | 0.24 K2CO3 + 0.02 Li2CO3 + 0.24 Na2CO3 + 0.43 Nb2O5 + 0.02 O2 + 0.02 Sb2O3 + 0.05 Ta2O5 | 1 (K0.48Na0.48Li0.04)(Nb0.86Ta0.1Sb0.04)O3 + 0.5 CO2
10.1016/s0025-5408(01)00757-7 | Samples of 0.5LaAlO3-0.5SrTiO3 were synthesized by <...> tered at temperatures 1340-1460 °C for 2 h in air. | solid-state | 0.25 Al2O3 + 0.25 La2O3 + 0.5 SrCO3 + 0.5 TiO2 == 1 0.5LaAlO3-0.5SrTiO3 + 0.5 CO2 | ['Sr0.5La0.5Ti0.5Al0.5O3'] |  |  | 0.25 Al2O3 + 0.25 La2O3 + 0.5 SrCO3 + 0.5 TiO2 | 1 0.5LaAlO3-0.5SrTiO3 + 0.5 CO2
10.1016/s0167-2738(00)00697-4 | Glasses of the Li2O-MoO3-P2O5 ternary system were <...> rnal stress and slowly cooled to room temperature. | solid-state | 1 Li2CO3 + 1 MoO3 + 2 NH4H2PO4 == 1 Li2O-MoO3-P2O5 + 1 CO2 + 3 H2O + 2 NH3 | ['Li2MoP2O9'] |  |  | 1 Li2CO3 + 1 MoO3 + 2 NH4H2PO4 | 1 Li2O-MoO3-P2O5 + 1 CO2 + 3 H2O + 2 NH3
10.1016/s0921-5093(02)00937-1 | In this paper, two methods were used to synthesize <...> 10, 30, 60 and 120 min, was adopted, respectively. | solid-state | 1 Al + 2 C + 3 Ti == 1 Ti3AlC2 | ['Ti3AlC2'] |  |  | 1 Al + 2 C + 3 Ti | 1 Ti3AlC2
10.1016/s1293-2558(02)00044-4 | LiMn0.5Ni0.5O2 was prepared by direct reaction bet <...> eter pellets and heated to 900 °C for 20 h in air. | solid-state | 1 LiOH + 0.25 Mn2O3 + 0.5 Ni + 0.375 O2 == 1 LiMn0.5Ni0.5O2 + 0.5 H2O | ['LiMn0.5Ni0.5O2'] |  |  | 1 LiOH + 0.25 Mn2O3 + 0.5 Ni + 0.375 O2 | 1 LiMn0.5Ni0.5O2 + 0.5 H2O
10.1016/j.nanoen.2015.02.001 | The pure Bi0.5Sb1.5Te3 specimens were prepared by <...> s are provided in Figure 2, Figure 3 and Figure 4. | solid-state | 0.25 Bi2Te3 + 0.75 Sb2Te3 == 1 Bi0.5Sb1.5Te3 | ['Bi0.5Sb1.5Te3'] |  |  | 0.25 Bi2Te3 + 0.75 Sb2Te3 | 1 Bi0.5Sb1.5Te3
10.1016/s0925-4005(01)00594-9 | YSZ powders were prepared by calcining an intimate <...> Pa. The disks were sintered at 1350 °C for 2 days. | solid-state | 1 Y2O3 + 1 ZrO2 == 1 Y2O3-ZrO2 | ['Y2ZrO5'] | 1350 |  | 1 Y2O3 + 1 ZrO2 | 1 Y2O3-ZrO2
10.1016/j.jeurceramsoc.2016.02.009 | TaC powders (99.5 wt%, -325 mesh; ABCR, Karlsruhe, <...> tle and then sieved to a final mesh size of 50 μm. | solid-state | 1 HfC + 1 TaC == 1 TaC-HfC | ['HfTaC2'] |  |  | 1 HfC + 1 TaC | 1 TaC-HfC
10.1016/j.jeurceramsoc.2008.09.003 | Pb3(VO4)1.6(PO4)0.4 powder was obtained by mixing <...> e crystallites increased in size from 20 to 40 nm. | solid-state | 0.4 NH4H2PO4 + 3 PbO + 0.8 V2O5 == 1 Pb3(VO4)1.6(PO4)0.4 + 0.6 H2O + 0.4 NH3 | ['V1.6Pb3P0.4O8'] |  |  | 0.4 NH4H2PO4 + 3 PbO + 0.8 V2O5 | 1 Pb3(VO4)1.6(PO4)0.4 + 0.6 H2O + 0.4 NH3
10.1016/s0921-5093(00)00932-1 | Powders used in the experiments were nickel (Ni) I <...> olished to 1-3 μm for microscopic and examination. | solid-state | 1 Al + 3 Ni == 1 Ni3Al | ['Ni3Al'] |  |  | 1 Al + 3 Ni | 1 Ni3Al
10.1016/s0921-5093(00)00932-1 | Powders used in the experiments were nickel (Ni) I <...> olished to 1-3 μm for microscopic and examination. | solid-state | 1 Al + 1 Ni == 1 NiAl | ['NiAl'] |  |  | 1 Al + 1 Ni | 1 NiAl
10.1016/s0167-2738(98)00112-x | Synthesis of BaIn0.5Sn0.5O2.75 (BISO) was carried <...> powder for XRD and thermogravimetry measurements. | solid-state | 1 BaCO3 + 0.25 In2O3 + 0.5 SnO2 == 1 BaIn0.5Sn0.5O2.75 + 1 CO2 | ['BaIn0.5Sn0.5O2.75'] | 1325 | 1150 | 1 BaCO3 + 0.25 In2O3 + 0.5 SnO2 | 1 BaIn0.5Sn0.5O2.75 + 1 CO2
10.1016/s1293-2558(03)00112-2 | The initial reduced Sr2MnGaO5+δ oxide with δ≈0 was <...> ion with an estimated standard deviation of ±0.03. | solid-state | 0.5 Ga2O3 + 0.5 Mn2O3 + 2 SrO == 1 Sr2MnGaO5 | ['Sr2MnGaO5'] |  |  | 0.5 Ga2O3 + 0.5 Mn2O3 + 2 SrO | 1 Sr2MnGaO5
10.1016/s0301-0104(03)00093-4 | Powder samples of pure Na3PO4 were obtained by sol <...> ), regrinding and firing twice (1373 K, two days). | solid-state | 0.5 Na2CO3 + 0.5 Na4P2O7 == 1 Na3PO4 + 0.5 CO2 | ['Na3PO4'] |  |  | 0.5 Na2CO3 + 0.5 Na4P2O7 | 1 Na3PO4 + 0.5 CO2
10.1016/j.jeurceramsoc.2009.12.015 | BaSn1-x/GexO3 powders with varying BaGeO3 contents <...> ic air (heating rate 10 K/min) for 2 h at 1150 °C. | solid-state | 1 BaCO3 + 1 GeO2 == 1 BaGeO3 + 1 CO2 | ['BaGeO3'] |  | 1150 | 1 BaCO3 + 1 GeO2 | 1 BaGeO3 + 1 CO2
10.1016/j.jeurceramsoc.2005.03.171 | Lisicon (chemical formula Li14Zn(GeO4)4) powders w <...> positions and intensity with previously reported. | solid-state | 4 GeO2 + 7 Li2CO3 + 1 ZnO == 1 Li14Zn(GeO4)4 + 7 CO2 | ['Li14ZnGe4O16'] |  |  | 4 GeO2 + 7 Li2CO3 + 1 ZnO | 1 Li14Zn(GeO4)4 + 7 CO2
10.1016/j.ceramint.2017.05.284 | La2O3, SrCO3, Co3O4 (99.7%, Alfa Aesar), and Fe2O3 <...> der consisting of ethyl cellulose and α-terpineol. | solid-state | 0.067 Co3O4 + 0.4 Fe2O3 + 0.3 La2O3 + 0.117 O2 + 0.4 SrCO3 == 1 La0.6Sr0.4Co0.2Fe0.8O3 + 0.4 CO2 | ['Sr0.4La0.6Fe0.8Co0.2O3'] |  |  | 0.067 Co3O4 + 0.4 Fe2O3 + 0.3 La2O3 + 0.117 O2 + 0.4 SrCO3 | 1 La0.6Sr0.4Co0.2Fe0.8O3 + 0.4 CO2
10.1016/j.jeurceramsoc.2010.11.037 | Barium carbonate (BaCO3) and iron oxide (Fe2O3) we <...> e on the undoped sample by calcination at 1300 °C. | solid-state | 1 BaCO3 + 6 Fe2O3 == 1 BaFe12O19 + 1 CO2 | ['BaFe12O19'] |  | 1300 | 1 BaCO3 + 6 Fe2O3 | 1 BaFe12O19 + 1 CO2
10.1016/j.jeurceramsoc.2009.05.031 | The commercially available BaCO3 (Wako pure chemic <...> ate of water vapour was estimated to be 2.5 L/min. | solid-state | 1 BaCO3 + 1 TiO2 == 1 BaTiO3 + 1 CO2 | ['BaTiO3'] |  |  | 1 BaCO3 + 1 TiO2 | 1 BaTiO3 + 1 CO2
10.1016/s0167-2738(98)00395-6 | The glass forming region for the system AgI-Ag2O-V <...> as (x, y, z) glass for the simplicity of notation. | solid-state | 1 Ag2O + 1 AgI + 1 V2O5 == 1 AgI-Ag2O-V2O5 | ['V2Ag3O6I'] |  |  | 1 Ag2O + 1 AgI + 1 V2O5 | 1 AgI-Ag2O-V2O5
10.1016/j.actamat.2016.12.021 | Alloys with a nominal composition of Gd20Dy20Er20H <...> urement system (PPMS) from Quantum Design Company. | solid-state | 25 Dy + 25 Er + 25 Ho + 25 Tb == 1 Dy25Er25Ho25Tb25 | ['Er25Ho25Dy25Tb25'] |  |  | 25 Dy + 25 Er + 25 Ho + 25 Tb | 1 Dy25Er25Ho25Tb25
10.1016/j.actamat.2016.12.021 | Alloys with a nominal composition of Gd20Dy20Er20H <...> urement system (PPMS) from Quantum Design Company. | solid-state | 33.33 Er + 33.33 Ho + 33.34 Tb == 1 Er33.33Ho33.33Tb33.34 | ['Er33.33Ho33.33Tb33.34'] |  |  | 33.33 Er + 33.33 Ho + 33.34 Tb | 1 Er33.33Ho33.33Tb33.34
10.1016/s0955-2219(03)00023-2 | The starting powders to prepare the Cr2O3-Al2O3 ce <...> roughness of the specimen surface was about 20 μm. | solid-state | 1 Al2O3 + 1 Cr2O3 == 1 Cr2O3-Al2O3 | ['Cr2Al2O6'] | 1773 |  | 1 Al2O3 + 1 Cr2O3 | 1 Cr2O3-Al2O3
10.1016/j.jeurceramsoc.2012.07.015 | The samples have been prepared with the use of sol <...> he absence of volatilisation of decomposed phases. | solid-state | 6 TeO2 + 1 Y2O3 == 1 Y2Te6O15 | ['Y2Te6O15'] |  |  | 6 TeO2 + 1 Y2O3 | 1 Y2Te6O15
10.1016/s0022-4596(03)00245-7 | The oxygen-deficient phase Sr3Mn2O6 was prepared v <...> was confirmed by X-ray powder diffraction (XRPD). | solid-state | 1 Mn2O3 + 3 SrCO3 == 1 Sr3Mn2O6 + 3 CO2 | ['Sr3Mn2O6'] |  |  | 1 Mn2O3 + 3 SrCO3 | 1 Sr3Mn2O6 + 3 CO2
10.1016/s0040-6090(99)01091-3 | All the samples in the present study were prepared <...> red (FTIR) spectrometry taken at room temperature. | solid-state | 1 SrCO3 + 1 TiO2 == 1 SrTiO3 + 1 CO2 | ['SrTiO3'] |  |  | 1 SrCO3 + 1 TiO2 | 1 SrTiO3 + 1 CO2
10.1016/s0167-577x(02)01117-5 | The starting materials were tantalum pentaoxide (T <...> electron microscopy, which is performed on SM-450. | solid-state | 1 Bi2O3 + 1 SrCO3 + 1 Ta2O5 == 1 SrBi2Ta2O9 + 1 CO2 | ['SrTa2Bi2O9'] |  |  | 1 Bi2O3 + 1 SrCO3 + 1 Ta2O5 | 1 SrBi2Ta2O9 + 1 CO2
10.1016/j.jeurceramsoc.2015.07.007 | Zn2SiO4 and ZnO substrates were involved in experi <...> melts because of low porosity, and proper density. | solid-state | 1 SiO2 + 2 ZnO == 1 Zn2SiO4 | ['Zn2SiO4'] | 1500 |  | 1 SiO2 + 2 ZnO | 1 Zn2SiO4
10.1016/s0254-0584(01)00342-x | Using reagent BaTiO3, SrCO3, TiO2, and Y(NO3)3·6H2 <...> measured from room temperature (RT) up to 400 °C. | solid-state | 0.85 BaTiO3 + 0.125 O2 + 0.15 SrCO3 + 0.15 TiO2 == 1 Ba0.85Sr0.15TiO3+0.25 + 0.15 CO2 | ['Ba0.85Sr0.15TiO3.25'] | 1350 |  | 0.85 BaTiO3 + 0.125 O2 + 0.15 SrCO3 + 0.15 TiO2 | 1 Ba0.85Sr0.15TiO3+0.25 + 0.15 CO2
10.1016/s0925-3467(99)00114-7 | Glasses were prepared in the molar composition 50% <...> × 1019 and 42 × 1019 cm-3, respectively (Table 1). | solid-state | 1 AlF3 + 1 BaF2 + 1 YF3 + 1 ZrF4 == 1 ZrF4-BaF2-YF3-AlF3 | ['BaYZrAlF12'] |  |  | 1 AlF3 + 1 BaF2 + 1 YF3 + 1 ZrF4 | 1 ZrF4-BaF2-YF3-AlF3
10.1016/s0925-8388(00)01051-3 | The polycrystalline sample of GdVO4:Eu3+ was prepa <...> h and the polycrystalline GdVO4:Eu3+ was obtained. | solid-state | 0.5 Gd2O3 + 0.5 V2O5 == 1 GdVO4 ; target GdVO4 with additives Eu via Eu2O3 ; target GdVO4 with additives Eu via Eu2O3 | ['GdVO4'] | 800 |  | 0.5 Gd2O3 + 0.5 V2O5 | 1 GdVO4 ; target GdVO4 with additives Eu via Eu2O3 ; target GdVO4 with additives Eu via Eu2O3
10.1016/j.cemconres.2017.02.025 | Six samples have been studied, five references and <...> r 1 h and finally heated twice at 1300 °C for 2 h. | solid-state | 1 Al2O3 + 1 CaCO3 == 1 CaAl2O4 + 1 CO2 | ['CaAl2O4'] |  |  | 1 Al2O3 + 1 CaCO3 | 1 CaAl2O4 + 1 CO2
10.1016/j.jeurceramsoc.2006.01.017 | Molten salt synthesis is a well-established techni <...> . The possible reactions of Sr2Nb2O7 formation are | solid-state | 1 Nb2O5 + 2 SrCO3 == 1 Sr2Nb2O7 + 2 CO2 | ['Sr2Nb2O7'] |  | 1150 | 1 Nb2O5 + 2 SrCO3 | 1 Sr2Nb2O7 + 2 CO2
10.1016/j.jeurceramsoc.2006.01.017 | Molten salt synthesis is a well-established techni <...> . The possible reactions of Sr2Nb2O7 formation are | solid-state | 0.5 K2CO3 + 2.5 Nb2O5 + 2 SrCO3 == 1 KSr2Nb5O15 + 2.5 CO2 | ['KSr2Nb5O15'] |  | 1150 | 0.5 K2CO3 + 2.5 Nb2O5 + 2 SrCO3 | 1 KSr2Nb5O15 + 2.5 CO2
10.1016/s0921-5093(00)00627-4 | The materials used in the experiments were Cu powd <...> en sintered at 900 °C for 4 h under flowing argon. | solid-state | 3 Al + 9 Cu + 1.5 O2 == 1 CuO+Cu+2Al | ['Cu9Al3O3'] | 900 |  | 3 Al + 9 Cu + 1.5 O2 | 1 CuO+Cu+2Al
10.1016/s0022-3697(03)00119-7 | A series of bulk polycrystalline La0.7Pb0.3MnO3+x <...> ibrating Sample Magnetometer (Oxford instruments). | solid-state | 0.35 La2O3 + 1 Mn(CH3COO)3 + 0.075 O2 + 0.3 PbO + 3 [OH-] == 1 La0.7Pb0.3MnO3 + 1.5 H2O + 3 [CH3COO-] ; target La0.7Pb0.3MnO3 with additives Ag via AgNO3 ; target La0.7Pb0.3MnO3 with additives Ag via AgNO3 | ['La0.7MnPb0.3O3'] |  |  | 0.35 La2O3 + 1 Mn(CH3COO)3 + 0.075 O2 + 0.3 PbO + 3 [OH-] | 1 La0.7Pb0.3MnO3 + 1.5 H2O + 3 [CH3COO-] ; target La0.7Pb0.3MnO3 with additives Ag via AgNO3 ; target La0.7Pb0.3MnO3 with additives Ag via AgNO3
10.1016/j.jeurceramsoc.2003.08.009 | Reagent grade PbO (99.9%, High Purity Chem., Japan <...> crucible, and placed in an alumina crucible again. | solid-state | 0.25 Fe2O3 + 0.25 Nb2O5 + 1 PbO == 1 Pb(Fe1/2Nb1/2)O3 | ['Nb0.5Fe0.5PbO3'] | 1150 | 900 | 0.25 Fe2O3 + 0.25 Nb2O5 + 1 PbO | 1 Pb(Fe1/2Nb1/2)O3
10.1016/j.jeurceramsoc.2015.12.001 | The RP-polytype platelet seeds that were added to <...> er washing, the product powder was dried at 80 °C. | solid-state | 3 SrCO3 + 2 TiO2 == 1 Sr3Ti2O7 + 3 CO2 | ['Sr3Ti2O7'] |  |  | 3 SrCO3 + 2 TiO2 | 1 Sr3Ti2O7 + 3 CO2
10.1016/j.mssp.2015.12.028 | Al(NO3)3·9H2O, Y(NO3)3·6H2O and Ce(NO3)3·6H2O with <...> agents were used without any further purification. | solid-state | 5 Al(NO3)3·9H2O + 3 Y(NO3)3·6H2O + 24 [OH-] == 1 Y3Al5O12 + 75 H2O + 24 [NO3-] ; target Y3Al5O12 with additives Ce via Ce(NO3)3·6H2O ; target Y3Al5O12 with additives Ce via Ce(NO3)3·6H2O | ['Y3Al5O12'] |  |  | 5 Al(NO3)3·9H2O + 3 Y(NO3)3·6H2O + 24 [OH-] | 1 Y3Al5O12 + 75 H2O + 24 [NO3-] ; target Y3Al5O12 with additives Ce via Ce(NO3)3·6H2O ; target Y3Al5O12 with additives Ce via Ce(NO3)3·6H2O
10.1016/j.mssp.2013.12.035 | Bulk Se87.5Te10Sn2.5 was prepared by the melt-quen <...> lms are very close to their initial bulk specimen. | solid-state | 87.5 Se + 2.5 Sn + 10 Te == 1 Se87.5Te10Sn2.5 | ['Sn2.5Te10Se87.5'] |  |  | 87.5 Se + 2.5 Sn + 10 Te | 1 Se87.5Te10Sn2.5
10.1016/j.matdes.2016.06.038 | Polycrystalline PbTe0.9988I0.0012 was synthesized <...> at 793 K and axial pressure of 40 MPa for 30 min. | solid-state | 1 Pb + 0.999 Te == 1 PbTe0.9988I0.0012 | ['PbTe0.999I0.001'] |  |  | 1 Pb + 0.999 Te | 1 PbTe0.9988I0.0012
10.1016/s0167-2738(98)00320-8 | Al2(WO4)3 polycrystalline powder was prepared by m <...> by X-ray powder diffraction using Cu-Kα radiation. | solid-state | 1 In2O3 + 3 WO3 == 1 In2(WO4)3 | ['W3In2O12'] | 1100 |  | 1 In2O3 + 3 WO3 | 1 In2(WO4)3
10.1016/s0921-5107(02)00468-3 | For comparison, the BMT ceramics were also prepare <...> wder compact and fired at the desired temperature. | solid-state | 1 MgO + 1 Ta2O5 == 1 MgTa2O6 | ['MgTa2O6'] |  |  | 1 MgO + 1 Ta2O5 | 1 MgTa2O6
10.1016/s0925-8388(02)00225-6 | The BaLaMnMoO6 sample was prepared by solid-state <...> K in a SQUID magnetometer (MPMS, Quantum Design). | solid-state | 1 BaCO3 + 0.5 La2O3 + 1 MnO + 1 MoO3 == 1 BaLaMnMoO6 + 1 CO2 + 0.25 O2 | ['BaLaMoMnO6'] |  |  | 1 BaCO3 + 0.5 La2O3 + 1 MnO + 1 MoO3 | 1 BaLaMnMoO6 + 1 CO2 + 0.25 O2
10.1016/s1359-6462(01)00847-8 | The slowly cooled CoCr0.1Fe1.9O4 samples were prep <...> cal type with a 20 mCi 57Co source in a Rh matrix. | solid-state | 1 CoO + 0.05 Cr2O3 + 0.95 Fe2O3 == 1 CoCr0.1Fe1.9O4 | ['Cr0.1Fe1.9CoO4'] |  |  | 1 CoO + 0.05 Cr2O3 + 0.95 Fe2O3 | 1 CoCr0.1Fe1.9O4
10.1016/j.matdes.2017.01.053 | The glass system used in this study is based on th <...> al thermal strains (Tannealing = Tg + 10 °C [34]). | solid-state | 40 Bi2O3 + 80 H3BO3 + 20 ZnO == 1 40Bi2O3-40B2O3-20ZnO + 120 H2O | ['Zn20B80Bi80O260'] |  |  | 40 Bi2O3 + 80 H3BO3 + 20 ZnO | 1 40Bi2O3-40B2O3-20ZnO + 120 H2O
10.1016/j.progsolidstchem.2014.04.007 | The LiCrMnO4 and LiCrTiO4 spinels were synthesized <...> size, LiCrTiO4 was ball-milled at -73 °C for 1 h. | solid-state | 0.5 Cr2O3 + 1 LiNO3 + 1 Mn(CH3COO)2·4H2O + 0.5 O2 + 3 [OH-] == 1 LiCrMnO4 + 5.5 H2O + 2 [CH3COO-] + 1 [NO3-] | ['LiCrMnO4'] |  |  | 0.5 Cr2O3 + 1 LiNO3 + 1 Mn(CH3COO)2·4H2O + 0.5 O2 + 3 [OH-] | 1 LiCrMnO4 + 5.5 H2O + 2 [CH3COO-] + 1 [NO3-]
10.1016/j.progsolidstchem.2014.04.007 | The LiCrMnO4 and LiCrTiO4 spinels were synthesized <...> size, LiCrTiO4 was ball-milled at -73 °C for 1 h. | solid-state | 0.5 Cr2O3 + 1 LiOH·2H2O + 1 TiO2 == 1 LiCrTiO4 + 2.5 H2O | ['LiTiCrO4'] |  |  | 0.5 Cr2O3 + 1 LiOH·2H2O + 1 TiO2 | 1 LiCrTiO4 + 2.5 H2O
10.1016/s0167-2738(98)00065-4 | The BaBiO3 ceramic specimen was prepared by a soli <...> eak was detected in the X-ray diffraction pattern. | solid-state | 1 BaCO3 + 0.5 Bi2O3 + 0.25 O2 == 1 BaBiO3 + 1 CO2 | ['BaBiO3'] |  |  | 1 BaCO3 + 0.5 Bi2O3 + 0.25 O2 | 1 BaBiO3 + 1 CO2
10.1016/j.actbio.2006.10.005 | A known bioactive glass similar to Bioglass®, 45S5 <...> gO-7.9CaO-12.1Na2O-0.1Fe was used as the NC glass. | solid-state | 2.6 Ca2P2O7 + 21.7 CaCO3 + 24.4 Na2CO3 + 46.1 SiO2 == 1 46.1SiO2-24.4Na2O-26.9CaO-2.6P2O5 + 46.1 CO2 | ['Na48.8Ca26.9Si46.1P5.2O156.5'] |  |  | 2.6 Ca2P2O7 + 21.7 CaCO3 + 24.4 Na2CO3 + 46.1 SiO2 | 1 46.1SiO2-24.4Na2O-26.9CaO-2.6P2O5 + 46.1 CO2
10.1016/s0921-5093(03)00561-6 | A 1 at.% zirconium-deficient CaZrO3 phase was prep <...> 0 °C for 2 h using a 150 K/h heating/cooling rate. | solid-state | 1 CaCO3 + 1 ZrO2 == 1 CaZrO3 + 1 CO2 | ['CaZrO3'] |  | 1000 | 1 CaCO3 + 1 ZrO2 | 1 CaZrO3 + 1 CO2
10.1016/s1359-6462(98)00409-6 | A nanocrystalline NiAl compact was prepared by mec <...> ed, and its grain size was determined to be 30 nm. | solid-state | 1 Al + 1 Ni == 1 NiAl | ['NiAl'] |  |  | 1 Al + 1 Ni | 1 NiAl
10.1016/s0025-5408(02)00852-8 | MoSi2 was synthesized by a method similar to that <...> oling rates were 100 and ∼50 °C/min, respectively. | solid-state | 1 Mo + 2 Si == 1 MoSi2 | ['MoSi2'] |  |  | 1 Mo + 2 Si | 1 MoSi2
10.1016/s0038-1098(00)00330-6 | The polycrystalline sample of Bi2InNbO7 was prepar <...> d that this method is easy to obtain a pure phase. | solid-state | 1 Bi2(CO3)3 + 0.5 In2O3 + 0.5 Nb2O5 == 1 Bi2InNbO7 + 3 CO2 | ['NbInBi2O7'] |  |  | 1 Bi2(CO3)3 + 0.5 In2O3 + 0.5 Nb2O5 | 1 Bi2InNbO7 + 3 CO2
10.1016/s0009-2614(02)01170-3 | Terbium-doped and undoped calcium mono-aluminate c <...> nted Tb3+ from being oxidized to more stable Tb4+. | solid-state | 1 Al2O3 + 1 CaCO3 == 1 CaAl2O4 + 1 CO2 ; target CaAl2O4 with additives Tb via Tb2O3 ; target CaAl2O4 with additives Tb via Tb2O3 | ['CaAl2O4'] | 1350 |  | 1 Al2O3 + 1 CaCO3 | 1 CaAl2O4 + 1 CO2 ; target CaAl2O4 with additives Tb via Tb2O3 ; target CaAl2O4 with additives Tb via Tb2O3
10.1016/s0038-1098(00)00515-9 | Samples of HgBa2CuO4+δ with different excess oxyge <...> uced an optimally doped sample with a T c of 96 K. | solid-state | 2 BaO + 1 CuO + 1 HgO == 1 HgBa2CuO4 | ['Ba2CuHgO4'] |  |  | 2 BaO + 1 CuO + 1 HgO | 1 HgBa2CuO4
10.1016/s1359-6454(03)00287-8 | Pure elemental powders (99.9% or better) of Zr (50 <...> analyzed by means of XRD and HRTEM/EDS techniques. | solid-state | 7.5 Al + 12.5 Cu + 10 Ni + 5 Pd + 65 Zr == 1 Zr65Al7.5Ni10Cu12.5Pd5 | ['Zr65Pd5Ni10Cu12.5Al7.5'] |  |  | 7.5 Al + 12.5 Cu + 10 Ni + 5 Pd + 65 Zr | 1 Zr65Al7.5Ni10Cu12.5Pd5
10.1016/s0272-8842(02)00140-2 | BaCO3 (BDH-272885Y), TiO2 (Fisher-780915), and the <...> madzu-Japan) using CuK α radiation at 40 kV/30 mA. | solid-state | 1 BaCO3 + 1 TiO2 == 1 BaTiO3 + 1 CO2 | ['BaTiO3'] | 1360 |  | 1 BaCO3 + 1 TiO2 | 1 BaTiO3 + 1 CO2
10.1016/s0013-4686(02)00017-8 | Layered and cubic SnP2O7 were prepared by heating <...> ing a Philips diffractometer with Cu Kα radiation. | solid-state | 2 NH4H2PO4 + 0.5 O2 + 1 SnO == 1 SnP2O7 + 3 H2O + 2 NH3 | ['SnP2O7'] |  |  | 2 NH4H2PO4 + 0.5 O2 + 1 SnO | 1 SnP2O7 + 3 H2O + 2 NH3
10.1016/s0013-4686(02)00017-8 | Layered and cubic SnP2O7 were prepared by heating <...> ing a Philips diffractometer with Cu Kα radiation. | solid-state | 2 NH4H2PO4 + 2 SnO == 1 Sn2P2O7 + 3 H2O + 2 NH3 | ['Sn2P2O7'] |  |  | 2 NH4H2PO4 + 2 SnO | 1 Sn2P2O7 + 3 H2O + 2 NH3
10.1016/j.cemconres.2013.11.007 | For solid state reaction synthesis, the stoichiome <...> °C for 24 h and then annealed at 1200 °C for 3 h. | solid-state | 1 Al2O3 + 3 CaCO3 == 1 Ca3Al2O6 + 3 CO2 | ['Ca3Al2O6'] |  | 750 | 1 Al2O3 + 3 CaCO3 | 1 Ca3Al2O6 + 3 CO2
10.1016/s0022-0728(02)01438-9 | MgZr4(PO4)6 powder was prepared using conventional <...> intered in an alumina crucible at 1623 K for 24 h. | solid-state | 1 MgO + 6 NH4H2PO4 + 4 ZrO2 == 1 MgZr4(PO4)6 + 9 H2O + 6 NH3 | ['MgZr4P6O24'] | 1623 | 1173 | 1 MgO + 6 NH4H2PO4 + 4 ZrO2 | 1 MgZr4(PO4)6 + 9 H2O + 6 NH3
10.1016/s0167-577x(01)00636-x | The three oxides KNbO3, NaNbO3 and SrNb2O6 are syn <...> eriment shows that the samples are well densified. | solid-state | 0.5 K2CO3 + 0.5 Nb2O5 == 1 KNbO3 + 0.5 CO2 | ['KNbO3'] |  |  | 0.5 K2CO3 + 0.5 Nb2O5 | 1 KNbO3 + 0.5 CO2
10.1016/s0167-577x(01)00636-x | The three oxides KNbO3, NaNbO3 and SrNb2O6 are syn <...> eriment shows that the samples are well densified. | solid-state | 0.5 Na2CO3 + 0.5 Nb2O5 == 1 NaNbO3 + 0.5 CO2 | ['NaNbO3'] |  |  | 0.5 Na2CO3 + 0.5 Nb2O5 | 1 NaNbO3 + 0.5 CO2
10.1016/s0167-577x(01)00636-x | The three oxides KNbO3, NaNbO3 and SrNb2O6 are syn <...> eriment shows that the samples are well densified. | solid-state | 1 Nb2O5 + 1 SrCO3 == 1 SrNb2O6 + 1 CO2 | ['SrNb2O6'] |  |  | 1 Nb2O5 + 1 SrCO3 | 1 SrNb2O6 + 1 CO2
10.1016/s0022-3093(01)00814-6 | The test glass was produced by melting the oxides <...> d as small (3-5 mm diameter) beads of about 50 mg. | solid-state | 1 BaCO3 + 2 SiO2 == 1 BaO-2SiO2 + 1 CO2 | ['BaSi2O5'] |  |  | 1 BaCO3 + 2 SiO2 | 1 BaO-2SiO2 + 1 CO2
10.1016/s0376-7388(01)00567-1 | Dense La0.3Sr0.7CoO3-δ membranes were prepared by <...> membranes corresponds to the ceramics of Series A. | solid-state | 1 Co(NO3)2·6H2O + 0.15 La2O3 + 0.425 O2 + 0.7 SrCO3 + 2 [OH-] == 1 La0.3Sr0.7CoO3 + 0.7 CO2 + 7 H2O + 2 [NO3-] | ['Sr0.7La0.3CoO3'] | 10 |  | 1 Co(NO3)2·6H2O + 0.15 La2O3 + 0.425 O2 + 0.7 SrCO3 + 2 [OH-] | 1 La0.3Sr0.7CoO3 + 0.7 CO2 + 7 H2O + 2 [NO3-]
10.1016/s0022-3093(98)00470-0 | A series of lead silicate glasses, varying in batc <...> ked by electron microprobe (1 mol% uncertainties). | solid-state | 0.5 O2 + 1 PbO + 1 SiO2 == 1 PbSiO4 | ['PbSiO4'] |  |  | 0.5 O2 + 1 PbO + 1 SiO2 | 1 PbSiO4
10.1016/s0254-0584(02)00510-2 | Polycrystalline sample of LiDyO2 has been obtained <...> yO2 by using Philips X-ray diffractometer PW 1830. | solid-state | 0.5 Dy2O3 + 0.5 Li2CO3 == 1 LiDyO2 + 0.5 CO2 | ['LiDyO2'] | 600 |  | 0.5 Dy2O3 + 0.5 Li2CO3 | 1 LiDyO2 + 0.5 CO2
10.1016/s0925-8388(97)00606-3 | The compound BaMgF4 doped with 4‰ of EuF2 was synt <...> and beam splitters used were of Suprasil quality. | solid-state | 1 BaF2 + 1 MgF2 == 1 BaMgF4 | ['BaMgF4'] |  |  | 1 BaF2 + 1 MgF2 | 1 BaMgF4
10.1016/j.jeurceramsoc.2004.11.020 | PFScN ceramics were prepared by conventional ceram <...> imize the volatilization of lead during sintering. | solid-state | 0.125 Fe2O3 + 0.25 Nb2O5 + 1 PbO + 0.125 Sc2O3 == 1 Pb(Fe1/4Sc1/4Nb1/2)O3 | ['Sc0.25Nb0.5Fe0.25PbO3'] | 40 |  | 0.125 Fe2O3 + 0.25 Nb2O5 + 1 PbO + 0.125 Sc2O3 | 1 Pb(Fe1/4Sc1/4Nb1/2)O3
10.1016/j.jeurceramsoc.2005.04.022 | For the preparation of pure BaZrO3, stoichiometric <...> diameter, dBET, was calculated as dBET = 6/ρSBET. | solid-state | 1 BaCO3 + 1 ZrO2 == 1 BaZrO3 + 1 CO2 | ['BaZrO3'] |  |  | 1 BaCO3 + 1 ZrO2 | 1 BaZrO3 + 1 CO2
10.1016/j.actamat.2017.05.005 | Polycrystalline DyCu and YCu alloys were made by a <...> was carried out with Desktop Microscopic software. | solid-state | 1 Cu + 1 Y == 1 YCu | ['YCu'] |  |  | 1 Cu + 1 Y | 1 YCu
10.1016/j.jeurceramsoc.2007.02.099 | The complementary matrix powder, i.e., equiaxed KN <...> ory, 99.99%) powder was used as the sintering aid. | solid-state | 0.5 K2CO3 + 0.5 Nb2O5 == 1 KNbO3 + 0.5 CO2 | ['KNbO3'] |  |  | 0.5 K2CO3 + 0.5 Nb2O5 | 1 KNbO3 + 0.5 CO2
10.1016/j.jeurceramsoc.2007.02.099 | The complementary matrix powder, i.e., equiaxed KN <...> ory, 99.99%) powder was used as the sintering aid. | solid-state | 0.5 Na2CO3 + 0.5 Nb2O5 == 1 NaNbO3 + 0.5 CO2 | ['NaNbO3'] |  |  | 0.5 Na2CO3 + 0.5 Nb2O5 | 1 NaNbO3 + 0.5 CO2
10.1016/s0167-2738(98)00208-2 | Samples of LiZr2(PO4)3 were prepared by the cerami <...> eground, and finally calcined at 1200 °C for 12 h. | solid-state | 3 (NH4)2HPO4 + 0.5 Li2CO3 + 2 ZrO2 == 1 LiZr2(PO4)3 + 0.5 CO2 + 4.5 H2O + 6 NH3 | ['LiZr2P3O12'] |  | 1200 | 3 (NH4)2HPO4 + 0.5 Li2CO3 + 2 ZrO2 | 1 LiZr2(PO4)3 + 0.5 CO2 + 4.5 H2O + 6 NH3
10.1016/s0022-3093(00)00404-x | Glasses of different compositions in the system (1 <...> ). All the samples were annealed at 473 K for 6 h. | solid-state | 1 Bi2O3 + 3 WO3 == 1 Bi2(WO4)3 | ['W3Bi2O12'] |  |  | 1 Bi2O3 + 3 WO3 | 1 Bi2(WO4)3
10.1016/s0378-7753(99)00199-8 | Polycrystalline samples of SnSb were prepared from <...> ch was fixed in a basket made of molybdenum wires. | solid-state | 1 Sb + 1 Sn == 1 SnSb | ['SnSb'] |  |  | 1 Sb + 1 Sn | 1 SnSb
10.1016/s0378-7753(02)00169-6 | Acetate compounds were used as starting materials. <...> finally calcined at 770-870 °C in oxygen for 20 h. | solid-state | 1 LiCH3COO·2H2O + 1 Ni(CH3COO)2·4H2O + 0.25 O2 + 3 [OH-] == 1 LiNiO2 + 7.5 H2O + 3 [CH3COO-] | ['LiNiO2'] |  |  | 1 LiCH3COO·2H2O + 1 Ni(CH3COO)2·4H2O + 0.25 O2 + 3 [OH-] | 1 LiNiO2 + 7.5 H2O + 3 [CH3COO-]
10.1016/s0378-7753(02)00169-6 | Acetate compounds were used as starting materials. <...> finally calcined at 770-870 °C in oxygen for 20 h. | solid-state | 1 LiCH3COO·2H2O + 1 Mn(CH3COO)2·4H2O + 0.25 O2 + 3 [OH-] == 1 LiMnO2 + 7.5 H2O + 3 [CH3COO-] | ['LiMnO2'] |  |  | 1 LiCH3COO·2H2O + 1 Mn(CH3COO)2·4H2O + 0.25 O2 + 3 [OH-] | 1 LiMnO2 + 7.5 H2O + 3 [CH3COO-]
10.1016/s0378-7753(02)00169-6 | Acetate compounds were used as starting materials. <...> finally calcined at 770-870 °C in oxygen for 20 h. | solid-state | 2 LiCH3COO·2H2O + 1 Mn(CH3COO)2·4H2O + 0.5 O2 + 4 [OH-] == 1 Li2MnO3 + 10 H2O + 4 [CH3COO-] | ['Li2MnO3'] |  |  | 2 LiCH3COO·2H2O + 1 Mn(CH3COO)2·4H2O + 0.5 O2 + 4 [OH-] | 1 Li2MnO3 + 10 H2O + 4 [CH3COO-]
10.1016/j.jeurceramsoc.2008.04.002 | Porous NaMgF3 cylinders of about 1 cm2 section wer <...> ving a porous NaMgF3 crystal with 53% pore volume. | solid-state | 1 MgF2 + 1 NaF == 1 NaMgF3 | ['NaMgF3'] |  |  | 1 MgF2 + 1 NaF | 1 NaMgF3
10.1016/j.actamat.2015.11.055 | The MAX phase bulk samples used in this experiment <...> , which were then hot pressed at 1450 °C for 4 h . | solid-state | 1 C + 1 Ti + 1 Ti2AlC == 1 Ti3AlC2 | ['Ti3AlC2'] |  |  | 1 C + 1 Ti + 1 Ti2AlC | 1 Ti3AlC2
10.1016/j.actamat.2015.11.055 | The MAX phase bulk samples used in this experiment <...> , which were then hot pressed at 1450 °C for 4 h . | solid-state | 2 C + 1 Si + 3 Ti == 1 Ti3SiC2 | ['Ti3SiC2'] |  |  | 2 C + 1 Si + 3 Ti | 1 Ti3SiC2
10.1016/s0022-4596(03)00290-1 | The end members (Y2Sn2O7, Y2Ti2O7, and Y2Zr2O7) an <...> o distilled H2O (=0 ppm) as an external reference. | solid-state | 2 SnO2 + 1 Y2O3 == 1 Y2Sn2O7 | ['Y2Sn2O7'] |  | 1873 | 2 SnO2 + 1 Y2O3 | 1 Y2Sn2O7
10.1016/s0022-4596(03)00290-1 | The end members (Y2Sn2O7, Y2Ti2O7, and Y2Zr2O7) an <...> o distilled H2O (=0 ppm) as an external reference. | solid-state | 2 TiO2 + 1 Y2O3 == 1 Y2Ti2O7 | ['Y2Ti2O7'] |  | 1873 | 2 TiO2 + 1 Y2O3 | 1 Y2Ti2O7
10.1016/s0022-4596(03)00290-1 | The end members (Y2Sn2O7, Y2Ti2O7, and Y2Zr2O7) an <...> o distilled H2O (=0 ppm) as an external reference. | solid-state | 1 Y2O3 + 2 ZrO2 == 1 Y2Zr2O7 | ['Y2Zr2O7'] |  | 1873 | 1 Y2O3 + 2 ZrO2 | 1 Y2Zr2O7
10.1016/j.jeurceramsoc.2007.02.112 | High-purity powders of K2CO3, BaCO3 and Nb2O5 were <...> ents were carried out under K2O-riched atmosphere. | solid-state | 2 BaCO3 + 1.5 K2CO3 + 2.5 Nb2O5 == 1 KBa2Nb5O15+K2CO3 + 2.5 CO2 | ['K3Ba2Nb5CO18'] | 1280 | 930 | 2 BaCO3 + 1.5 K2CO3 + 2.5 Nb2O5 | 1 KBa2Nb5O15+K2CO3 + 2.5 CO2
10.1016/s0924-0136(02)00064-x | The La2/3Ca1/3MnO3 oxides were synthesized by the <...> d using a differential scanning calorimeter (DSC). | solid-state | 0.333 CaCO3 + 0.334 La2O3 + 1 MnO2 == 1 La2/3Ca1/3MnO3 + 0.333 CO2 + 0.167 O2 | ['Ca0.333La0.667MnO3'] |  | 800 | 0.333 CaCO3 + 0.334 La2O3 + 1 MnO2 | 1 La2/3Ca1/3MnO3 + 0.333 CO2 + 0.167 O2
10.1016/j.jeurceramsoc.2011.01.009 | Subsequently, the designed Cr2AlC material was pre <...> 20 MPa in Ar to synthesize a Cr2AlC bulk ceramic. | solid-state | 1 AlCr2 + 1 C == 1 Cr2AlC | ['Cr2AlC'] |  |  | 1 AlCr2 + 1 C | 1 Cr2AlC
10.1016/s0925-8388(03)00589-9 | Glasses of nominal compositions 10La2O3·90P2O5 and <...> himedes method using kerosene as immersion liquid. | solid-state | 180 H3PO4 + 10 La2O3 == 1 10La2O3-90P2O5 + 270 H2O | ['La20P180O480'] |  |  | 180 H3PO4 + 10 La2O3 | 1 10La2O3-90P2O5 + 270 H2O
10.1016/s0022-3697(00)00036-6 | Powder samples of LaMn1/2Rh1/2O3 were prepared usi <...> t resulted after a total calcination time of 72 h. | solid-state | 0.5 La2O3 + 0.5 MnO + 0.125 O2 + 0.25 Rh2O3·5H2O == 1 LaMn1/2Rh1/2O3 + 1.25 H2O | ['LaMn0.5Rh0.5O3'] |  | 1100 | 0.5 La2O3 + 0.5 MnO + 0.125 O2 + 0.25 Rh2O3·5H2O | 1 LaMn1/2Rh1/2O3 + 1.25 H2O
10.1016/s0167-2738(01)00926-2 | SZY10 samples were synthesized by the classical ca <...> hey were given the standard Pt surface electrodes. | solid-state | 1 SrCO3 + 0.05 Y2O3 + 0.9 ZrO2 == 1 SrZr0.9Y0.1O2.95 + 1 CO2 | ['SrY0.1Zr0.9O2.95'] | 1715 |  | 1 SrCO3 + 0.05 Y2O3 + 0.9 ZrO2 | 1 SrZr0.9Y0.1O2.95 + 1 CO2
10.1016/s0925-8388(99)00666-0 | The starting material, NaAlH4 (sodium aluminum hyd <...> stainless steel vials, with stainless steel balls. | solid-state | 1 NaAlH4 + 2 NaH == 1 Na3AlH6 | ['Na3AlH6'] |  |  | 1 NaAlH4 + 2 NaH | 1 Na3AlH6
10.1016/j.jeurceramsoc.2015.03.020 | A glass with the composition of 5Sm2O3-5Gd2O3-35Bi <...> RD) analyses (CuKa radiation) at room temperature. | solid-state | 35 Bi2O3 + 5 Gd2O3 + 110 H3BO3 + 5 Sm2O3 == 1 5Sm2O3-5Gd2O3-35Bi2O3-55B2O3 + 165 H2O | ['Gd10Sm10B110Bi70O300'] |  |  | 35 Bi2O3 + 5 Gd2O3 + 110 H3BO3 + 5 Sm2O3 | 1 5Sm2O3-5Gd2O3-35Bi2O3-55B2O3 + 165 H2O
10.1016/s0167-2738(97)00120-3 | V2O5 was prepared by thermal decomposition of NH4V <...> scopic methods (Bio-Rad, FTS-65, KBr disk method). | solid-state | 0.6 Ag2O + 1.5 V2O5 == 1 Ag1.2V3O8 + 0.05 O2 | ['V3Ag1.2O8'] |  |  | 0.6 Ag2O + 1.5 V2O5 | 1 Ag1.2V3O8 + 0.05 O2
10.1016/s0022-4596(02)00137-8 | Simmonsite and cryolite were synthesized from stoi <...> ts with the least amounts of contaminating phases. | solid-state | 1 AlF3 + 1 LiF + 2 NaF == 1 Na2LiAlF6 | ['Na2LiAlF6'] |  |  | 1 AlF3 + 1 LiF + 2 NaF | 1 Na2LiAlF6
10.1016/s0925-8388(03)00049-5 | PbTe and SnTe were separately fabricated as mother <...> he samples were vacuum sintered at 823 K for 10 h. | solid-state | 1 Pb + 1 Te == 1 PbTe | ['PbTe'] | 823 |  | 1 Pb + 1 Te | 1 PbTe
10.1016/s0038-1098(00)00216-7 | The samples of doped lithium ammonium sulphate LiN <...> e normal heat capacity into the transition region. | solid-state | 0.5 (NH4)2SO4 + 0.5 Li2SO4 == 1 LiNH4SO4 | ['LiNH4SO4'] |  |  | 0.5 (NH4)2SO4 + 0.5 Li2SO4 | 1 LiNH4SO4
10.1016/j.jeurceramsoc.2010.04.017 | Powders of technical grade SiO2 (purity > 99.5%) a <...> ulk (monolithic) and frit form as described below. | solid-state | 3 Li2CO3 + 2 SiO2 == 1 Li6Si2O7 + 3 CO2 | ['Li6Si2O7'] |  | 800 | 3 Li2CO3 + 2 SiO2 | 1 Li6Si2O7 + 3 CO2
10.1016/j.jeurceramsoc.2010.04.017 | Powders of technical grade SiO2 (purity > 99.5%) a <...> ulk (monolithic) and frit form as described below. | solid-state | 1 Li2CO3 + 2 SiO2 == 1 Li2Si2O5 + 1 CO2 | ['Li2Si2O5'] |  | 800 | 1 Li2CO3 + 2 SiO2 | 1 Li2Si2O5 + 1 CO2
10.1016/j.jeurceramsoc.2015.09.031 | For the synthesis of the PMN-10PT ceramic powder, <...> by a light-scattering technique (Microtrac S3500). | solid-state | 0.333 MgO + 0.334 Nb2O5 + 11 PbO + 10 TiO2 == 1 Pb(Mg1/3Nb2/3)O3-10PbTiO3 | ['Mg0.333Ti10Nb0.667Pb11O33'] |  |  | 0.333 MgO + 0.334 Nb2O5 + 11 PbO + 10 TiO2 | 1 Pb(Mg1/3Nb2/3)O3-10PbTiO3
10.1016/s0925-3467(01)00234-8 | α-bismuth molybdate single crystals were grown by <...> 0 1) plane, which is perpendicular to the c axis. | solid-state | 1 Bi2O3 + 3 MoO3 == 1 Bi2(MoO4)3 | ['Mo3Bi2O12'] |  |  | 1 Bi2O3 + 3 MoO3 | 1 Bi2(MoO4)3
10.1016/s0022-3697(96)00116-3 | Ag2CdI4 was prepared from AgI and CdI2 obtained fr <...> ern of Ag2CdI4 corresponds to the standard values. | solid-state | 2 AgI + 1 CdI2 == 1 Ag2CdI4 | ['Ag2CdI4'] |  |  | 2 AgI + 1 CdI2 | 1 Ag2CdI4
10.1016/s0925-8388(00)00610-1 | GaRGe2O7 (R=Pr, Nd) were prepared as pure polycrys <...> f the technique, free of other crystalline phases. | solid-state | 0.5 Ga2O3 + 3 GeO2 == 1 GaRGe2O7 + 0.25 O2; R = Ge | ['GaGe3O7'] |  |  | 0.5 Ga2O3 + 3 GeO2 | 1 GaRGe2O7 + 0.25 O2; R = Ge
10.1016/s0925-8388(00)00610-1 | GaRGe2O7 (R=Pr, Nd) were prepared as pure polycrys <...> f the technique, free of other crystalline phases. | solid-state | 0.5 Ga2O3 + 2 GeO2 + 0.5 Nd2O3 == 1 GaRGe2O7; R = Nd | ['NdGaGe2O7'] |  |  | 0.5 Ga2O3 + 2 GeO2 + 0.5 Nd2O3 | 1 GaRGe2O7; R = Nd
10.1016/s0925-8388(00)00610-1 | GaRGe2O7 (R=Pr, Nd) were prepared as pure polycrys <...> f the technique, free of other crystalline phases. | solid-state | 0.5 Ga2O3 + 2 GeO2 + 0.167 Pr6O11 == 1 GaRGe2O7 + 0.167 O2; R = Pr | ['PrGaGe2O7'] |  |  | 0.5 Ga2O3 + 2 GeO2 + 0.167 Pr6O11 | 1 GaRGe2O7 + 0.167 O2; R = Pr
10.1016/s0925-8388(99)00036-5 | Ba5Nb2O11 has been prepared by solid state reactio <...> ium carbonate improves the stability of the phase. | solid-state | 5 BaCO3 + 1 Nb2O5 + 0.5 O2 == 1 Ba5Nb2O11 + 5 CO2 | ['Ba5Nb2O11'] |  |  | 5 BaCO3 + 1 Nb2O5 + 0.5 O2 | 1 Ba5Nb2O11 + 5 CO2
10.1016/s1293-2558(03)00056-6 | α-PbAlBO4 was synthesized by solid-state reaction <...> s isostructural with orthorhombic (Pnma) PbGaBO4 . | solid-state | 0.5 Al2O3 + 1 B(OH)3 + 1 PbO == 1 PbAlBO4 + 1.5 H2O | ['AlBPbO4'] |  |  | 0.5 Al2O3 + 1 B(OH)3 + 1 PbO | 1 PbAlBO4 + 1.5 H2O
10.1016/j.jeurceramsoc.2007.07.023 | Lead titanate targets were prepared by calcining s <...> cool below 530 °C to room temperature at 10 °C/h. | solid-state | 0.5 O2 + 1 PbO + 2 TiO2 == 1 Pb(TiO3)2 | ['Ti2PbO6'] |  |  | 0.5 O2 + 1 PbO + 2 TiO2 | 1 Pb(TiO3)2
10.1016/j.jeurceramsoc.2016.04.030 | The α-Cu2V2O7 was prepared by a solid state method <...> nace at 953 K for 10 h, and cooled down naturally. | solid-state | 2 CuO + 1 V2O5 == 1 Cu2V2O7 | ['V2Cu2O7'] | 953 |  | 2 CuO + 1 V2O5 | 1 Cu2V2O7
10.1016/j.jeurceramsoc.2006.11.028 | The layered perovskite Na2Nd2Ti3O10 as starting co <...> s at 1250 °C for 5 min under 40 MPa, respectively. | solid-state | 1 Na2CO3 + 1 Nd2O3 + 3 TiO2 == 1 Na2Nd2Ti3O10 + 1 CO2 | ['Na2Nd2Ti3O10'] | 1450 | 900 | 1 Na2CO3 + 1 Nd2O3 + 3 TiO2 | 1 Na2Nd2Ti3O10 + 1 CO2
10.1016/s0038-1098(00)00283-0 | The thin films of Bi1-xSrxMnO3 were deposited by a <...> esign) with an applied field parallel to the film. | solid-state | 0.5 Bi2O3 + 0.5 Mn2O3 == 1 BiMnO3 | ['MnBiO3'] |  |  | 0.5 Bi2O3 + 0.5 Mn2O3 | 1 BiMnO3
10.1016/s0013-4686(99)00115-2 | The flow diagram of synthesizing procedure for the <...> d to powder below 250 μm for further modification. | solid-state | 0.08 Al + 1.95 Mg + 0.92 Ni + 0.05 Y == 1 Mg1.95Y0.05Ni0.92Al0.08 | ['Mg1.95Y0.05Ni0.92Al0.08'] | 920 |  | 0.08 Al + 1.95 Mg + 0.92 Ni + 0.05 Y | 1 Mg1.95Y0.05Ni0.92Al0.08
10.1016/s0167-2738(01)00978-x | The powder specimen Sr0.7La0.3FeO3-δ was made by a <...> ected for the contribution of the platinum leads . | solid-state | 0.5 Fe2O3 + 0.15 La2O3 + 0.175 O2 + 0.7 SrCO3 == 1 Sr0.7La0.3FeO3 + 0.7 CO2 | ['Sr0.7La0.3FeO3'] | 1200 | 600 | 0.5 Fe2O3 + 0.15 La2O3 + 0.175 O2 + 0.7 SrCO3 | 1 Sr0.7La0.3FeO3 + 0.7 CO2
10.1016/s0272-8842(02)00097-4 | The calcium aluminosilicate (CAS) glass powder was <...> X-ray diffraction to ensure that it was amorphous. | solid-state | 1 Al2O3 + 1 CaCO3 + 1 SiO2 == 1 CaO-Al2O3-SiO2 + 1 CO2 | ['CaAl2SiO6'] |  |  | 1 Al2O3 + 1 CaCO3 + 1 SiO2 | 1 CaO-Al2O3-SiO2 + 1 CO2
10.1016/j.jeurceramsoc.2013.11.031 | The starting materials of Bi2O3 (0.0125 mol), Na2C <...> es were naturally cooled down to room temperature. | solid-state | 0.25 Bi2O3 + 0.25 Na2CO3 + 1 TiO2 == 1 Na0.5Bi0.5TiO3 + 0.25 CO2 | ['Na0.5TiBi0.5O3'] |  |  | 0.25 Bi2O3 + 0.25 Na2CO3 + 1 TiO2 | 1 Na0.5Bi0.5TiO3 + 0.25 CO2
10.1016/s0925-8388(00)00761-1 | CuIr2S4 was obtained from the powdered elements (C <...> ure: a = 9.8528 Å (literature value : a = 9.8474). | solid-state | 1 Cu + 2 Ir + 4 S == 1 CuIr2S4 | ['Ir2CuS4'] |  |  | 1 Cu + 2 Ir + 4 S | 1 CuIr2S4
10.1016/j.ceramint.2003.12.019 | Commercially available SiO2 (Quartz, 99 +% purity, <...> 1500 °C at heating and cooling rate of 10 °C/min. | solid-state | 3 Al2O3 + 0.2 CaO + 1.8 SiO2 == 1 3Al2O3-2(SiO2)0.9(MO)0.1; M = Ca | ['Ca0.2Al6Si1.8O12.8'] |  |  | 3 Al2O3 + 0.2 CaO + 1.8 SiO2 | 1 3Al2O3-2(SiO2)0.9(MO)0.1; M = Ca
10.1016/j.ceramint.2003.12.019 | Commercially available SiO2 (Quartz, 99 +% purity, <...> 1500 °C at heating and cooling rate of 10 °C/min. | solid-state | 3 Al2O3 + 0.2 BaCO3 + 1.8 SiO2 == 1 3Al2O3-2(SiO2)0.9(MO)0.1 + 0.2 CO2; M = Ba | ['Ba0.2Al6Si1.8O12.8'] |  |  | 3 Al2O3 + 0.2 BaCO3 + 1.8 SiO2 | 1 3Al2O3-2(SiO2)0.9(MO)0.1 + 0.2 CO2; M = Ba
10.1016/j.ceramint.2003.12.019 | Commercially available SiO2 (Quartz, 99 +% purity, <...> 1500 °C at heating and cooling rate of 10 °C/min. | solid-state | 3 Al2O3 + 1.8 SiO2 + 0.2 SrCO3 == 1 3Al2O3-2(SiO2)0.9(MO)0.1 + 0.2 CO2; M = Sr | ['Sr0.2Al6Si1.8O12.8'] |  |  | 3 Al2O3 + 1.8 SiO2 + 0.2 SrCO3 | 1 3Al2O3-2(SiO2)0.9(MO)0.1 + 0.2 CO2; M = Sr
10.1016/j.ceramint.2003.12.019 | Commercially available SiO2 (Quartz, 99 +% purity, <...> 1500 °C at heating and cooling rate of 10 °C/min. | solid-state | 3 Al2O3 + 0.2 MgO + 1.8 SiO2 == 1 3Al2O3-2(SiO2)0.9(MO)0.1; M = Mg | ['Mg0.2Al6Si1.8O12.8'] |  |  | 3 Al2O3 + 0.2 MgO + 1.8 SiO2 | 1 3Al2O3-2(SiO2)0.9(MO)0.1; M = Mg
10.1016/s0376-7388(02)00363-0 | The BYS powder was prepared using the citrate meth <...> for the processing of dead-end tubular membranes. | solid-state | 1.5 Bi(NO3)3·5H2O + 0.2 Sm(NO3)3·6H2O + 0.3 Y(NO3)3·6H2O + 6 [OH-] == 1 Bi1.5Y0.3Sm0.2O3 + 13.5 H2O + 6 [NO3-] | ['Sm0.2Y0.3Bi1.5O3'] |  | 600 | 1.5 Bi(NO3)3·5H2O + 0.2 Sm(NO3)3·6H2O + 0.3 Y(NO3)3·6H2O + 6 [OH-] | 1 Bi1.5Y0.3Sm0.2O3 + 13.5 H2O + 6 [NO3-]
10.1016/s0167-2738(99)00277-5 | Synthesis of Na2PbP2O7 was carried out by conventi <...> 00 K to expel NH3, H2O and CO2, and then to 873 K. | solid-state | 2 NH4H2PO4 + 1 Na2CO3 + 1 PbO == 1 Na2PbP2O7 + 1 CO2 + 3 H2O + 2 NH3 | ['Na2PbP2O7'] |  |  | 2 NH4H2PO4 + 1 Na2CO3 + 1 PbO | 1 Na2PbP2O7 + 1 CO2 + 3 H2O + 2 NH3
10.1016/s0925-8388(01)01232-4 | A polycrystalline sample of Li2CuO2 was synthesize <...> iscussed in the low-temperature spectral analysis. | solid-state | 1 CuO + 1 Li2CO3 == 1 Li2CuO2 + 1 CO2 | ['Li2CuO2'] |  |  | 1 CuO + 1 Li2CO3 | 1 Li2CuO2 + 1 CO2
10.1016/s0378-7753(01)00973-9 | Li3MnO4 was prepared by slowly heating a 2:1 stoic <...> Heating was continued at 170 °C for several hours. | solid-state | 1 LiMnO4·3H2O + 2 LiOH·H2O == 1 Li3MnO4 + 6 H2O + 0.5 O2 | ['Li3MnO4'] |  |  | 1 LiMnO4·3H2O + 2 LiOH·H2O | 1 Li3MnO4 + 6 H2O + 0.5 O2
10.1016/s0376-7388(00)00681-5 | Three ceramic powders, SrCo0.4Fe0.6O3-δ (designate <...> the TGA measurements were performed in air and N2. | solid-state | 0.4 Co(NO3)2·6H2O + 0.6 Fe(NO3)3·9H2O + 0.35 O2 + 1 Sr(NO3)2 + 4.6 [OH-] == 1 SrCo0.4Fe0.6O3 + 10.1 H2O + 4.6 [NO3-] | ['SrFe0.6Co0.4O3'] |  | 1173 | 0.4 Co(NO3)2·6H2O + 0.6 Fe(NO3)3·9H2O + 0.35 O2 + 1 Sr(NO3)2 + 4.6 [OH-] | 1 SrCo0.4Fe0.6O3 + 10.1 H2O + 4.6 [NO3-]
10.1016/j.matdes.2016.06.032 | Ca12Al14O32Cl2:0.5%Ce3 + powders were synthesized <...> ding excess CaCl2·2H2O during calcination process. | solid-state | 7 Al2O3 + 11 CaCO3 + 1 CaCl2·2H2O + 3 CeO2 == 1 Ce3Ca12Al14O32Cl2 + 11 CO2 + 2 H2O + 3 O2 | ['Ca12Ce3Al14O32Cl2'] |  | 1300 | 7 Al2O3 + 11 CaCO3 + 1 CaCl2·2H2O + 3 CeO2 | 1 Ce3Ca12Al14O32Cl2 + 11 CO2 + 2 H2O + 3 O2
10.1016/s0167-577x(03)00523-8 | Pb(Zr0.5Ti0.5)O3 was synthesised by the solid stat <...> scanning electron microscopy (SEM; JEOL JSM-840A). | solid-state | 1 PbO + 0.5 TiO2 + 0.5 ZrO2 == 1 Pb(Zr0.5Ti0.5)O3 | ['Zr0.5Ti0.5PbO3'] |  |  | 1 PbO + 0.5 TiO2 + 0.5 ZrO2 | 1 Pb(Zr0.5Ti0.5)O3
10.1016/s0167-2738(98)00045-9 | The Ca-doped LaMnO3 ceramics were synthesized usin <...> remove the XRD peaks other than cubic perovskite. | solid-state | 0.5 La2O3 + 1 MnO2 == 1 LaMnO3 + 0.25 O2 ; target LaMnO3 with additives Ca via CaO ; target LaMnO3 with additives Ca via CaO | ['LaMnO3'] |  | 1000 | 0.5 La2O3 + 1 MnO2 | 1 LaMnO3 + 0.25 O2 ; target LaMnO3 with additives Ca via CaO ; target LaMnO3 with additives Ca via CaO
10.1016/s0022-4596(03)00389-x | Polycrystalline samples of Ba3Ti3O6(BO3)2 were syn <...> ly has not been further investigated in this work. | solid-state | 1 BaTiB2O6 + 2 BaTiO3 == 1 Ba3Ti3O6(BO3)2 | ['Ba3Ti3B2O12'] |  |  | 1 BaTiB2O6 + 2 BaTiO3 | 1 Ba3Ti3O6(BO3)2
10.1016/j.jeurceramsoc.2016.02.030 | [0 0 1]c oriented 0.28Pb(In1/2Nb1/2)O3-0.40Pb(Mg1/ <...> 0-15 h at 1250 °C in flowing O2 before quenching. | solid-state | 0.07 In2O3 + 0.133 MgO + 0.203 Nb2O5 + 0.333 Pb3O4 + 0.32 TiO2 == 1 0.28Pb(In1/2Nb1/2)O3-0.4Pb(Mg1/3Nb2/3)O3-0.32PbTiO3 + 0.167 O2 | ['Mg0.133Ti0.32Nb0.407In0.14PbO3'] |  |  | 0.07 In2O3 + 0.133 MgO + 0.203 Nb2O5 + 0.333 Pb3O4 + 0.32 TiO2 | 1 0.28Pb(In1/2Nb1/2)O3-0.4Pb(Mg1/3Nb2/3)O3-0.32PbTiO3 + 0.167 O2
10.1016/s0925-8388(99)00126-7 | Powder samples of LaNi1/2Rh1/2O3 were prepared by <...> 0 °C were performed with an intermediate grinding. | solid-state | 0.5 La2O3 + 0.5 NiO + 0.5 RhO2 == 1 LaNi1/2Rh1/2O3 | ['LaRh0.5Ni0.5O3'] |  |  | 0.5 La2O3 + 0.5 NiO + 0.5 RhO2 | 1 LaNi1/2Rh1/2O3
10.1016/j.jeurceramsoc.2016.02.042 | Li1.3Al0.3Ti1.7(PO4)3 glass ceramic was prepared b <...> ng the pressure at 250 °C) under argon atmosphere. | solid-state | 0.3 Al(OH)3 + 3 H3PO4 + 0.65 Li2CO3 + 1.7 TiO2 == 1 Li1.3Al0.3Ti1.7(PO4)3 + 0.65 CO2 + 4.95 H2O | ['Li1.3Ti1.7Al0.3P3O12'] |  |  | 0.3 Al(OH)3 + 3 H3PO4 + 0.65 Li2CO3 + 1.7 TiO2 | 1 Li1.3Al0.3Ti1.7(PO4)3 + 0.65 CO2 + 4.95 H2O
10.1016/s0022-3093(03)00235-7 | The batch compositions of the sample glasses were <...> n followed by cooling to RT at a rate of 1 °C/min. | solid-state | 1 Al2O3 + 1 Na2CO3 + 1 TeO2 == 1 TeO2-Na2O-Al2O3 + 1 CO2 | ['Na2Al2TeO6'] |  |  | 1 Al2O3 + 1 Na2CO3 + 1 TeO2 | 1 TeO2-Na2O-Al2O3 + 1 CO2
10.1016/s0022-3093(03)00235-7 | The batch compositions of the sample glasses were <...> n followed by cooling to RT at a rate of 1 °C/min. | solid-state | 1 GeO2 + 1 Na2CO3 + 1 TeO2 == 1 TeO2-Na2O-GeO2 + 1 CO2 | ['Na2GeTeO5'] |  |  | 1 GeO2 + 1 Na2CO3 + 1 TeO2 | 1 TeO2-Na2O-GeO2 + 1 CO2
10.1016/s0022-3093(03)00235-7 | The batch compositions of the sample glasses were <...> n followed by cooling to RT at a rate of 1 °C/min. | solid-state | 1 Na2CO3 + 1 TeO2 + 1 TiO2 == 1 TeO2-Na2O-TiO2 + 1 CO2 | ['Na2TiTeO5'] |  |  | 1 Na2CO3 + 1 TeO2 + 1 TiO2 | 1 TeO2-Na2O-TiO2 + 1 CO2
10.1016/j.jpcs.2011.10.015 | ZnO-B2O3-P2O5-TeO2 glasses were prepared by conven <...> was studied by Raman and 11B MAS NMR spectroscopy. | solid-state | 2 H3BO3 + 2 H3PO4 + 1 TeO2 + 1 ZnO == 1 ZnO-B2O3-P2O5-TeO2 + 6 H2O | ['ZnB2P2TeO11'] |  |  | 2 H3BO3 + 2 H3PO4 + 1 TeO2 + 1 ZnO | 1 ZnO-B2O3-P2O5-TeO2 + 6 H2O
10.1016/j.jssc.2010.07.051 | The materials used are Na lump (99%, Sigma-Aldrich <...> consistent with the 23Na NMR results (see below). | solid-state | 4 Na + 4 Si == 1 Na4Si4 | ['Na4Si4'] |  |  | 4 Na + 4 Si | 1 Na4Si4
10.1149/1.1369370 | Polycrystalline samples of undoped La2Zr2O7 and Ca <...> as mixed with the samples as an internal standard. | solid-state | 1 La2O3 + 2 ZrO2 == 1 La2Zr2O7 | ['La2Zr2O7'] | 1823 | 1673 | 1 La2O3 + 2 ZrO2 | 1 La2Zr2O7
10.1149/1.1566016 | Li-Cr-Ti-O materials were synthesized via the foll <...> ollowed by drying under vacuum at 120 °C for 12 h. | solid-state | 0.5 Cr2O3 + 3 LiCH3COO·2H2O + 1 TiO2 + 3 [OH-] == 1 LiCrO2-Li2TiO3 + 7.5 H2O + 3 [CH3COO-] | ['Li3TiCrO5'] |  |  | 0.5 Cr2O3 + 3 LiCH3COO·2H2O + 1 TiO2 + 3 [OH-] | 1 LiCrO2-Li2TiO3 + 7.5 H2O + 3 [CH3COO-]
10.1149/1.1677038 | The spray-pyrolysis system used for the SrAl2O4:Eu <...> furnace zone set at 1300 °C for the present study. | solid-state | 2 Al(NO3)3·9H2O + 1 Sr(NO3)2 + 8 [OH-] == 1 SrAl2O4 + 22 H2O + 8 [NO3-] | ['SrAl2O4'] |  |  | 2 Al(NO3)3·9H2O + 1 Sr(NO3)2 + 8 [OH-] | 1 SrAl2O4 + 22 H2O + 8 [NO3-]
10.1149/1.1795544 | LiFePO4 was synthesized by an available solid-stat <...> the LiFePO4 of different electrodes were similar. | solid-state | 1 (NH4)2HPO4 + 1 FeC2O4·H2O + 0.5 Li2CO3 + 0.5 O2 == 1 LiFePO4 + 2.5 CO2 + 2.5 H2O + 2 NH3 | ['LiFePO4'] | 550 |  | 1 (NH4)2HPO4 + 1 FeC2O4·H2O + 0.5 Li2CO3 + 0.5 O2 | 1 LiFePO4 + 2.5 CO2 + 2.5 H2O + 2 NH3
10.1149/1.1643743 | Eu and Ln-doped SrAl2O4 samples were prepared as f <...> t 1573 K for 1 h in a 10%H2-90%N2 mixing gas flow. | solid-state | 1 Al2O3 + 1.111 SrCO3 == 1 SrAl2O4 + 1 CO2 | ['SrAl2O4'] |  |  | 1 Al2O3 + 1.111 SrCO3 | 1 SrAl2O4 + 1 CO2
10.1149/1.1785794 | BaMgF4 is usually prepared by a solid-state reacti <...> ntly suitable for use in the solid-state reaction. | solid-state | 1 BaF2 + 1 MgF2 == 1 BaMgF4 | ['BaMgF4'] |  |  | 1 BaF2 + 1 MgF2 | 1 BaMgF4
10.1149/1.1992478 | Electrolyte powders of the LSGM composition were s <...> ired particle size and distribution were obtained. | solid-state | 0.4 Ga2O3 + 0.45 La2(CO3)3 + 0.2 MgO + 0.075 O2 + 0.1 SrCO3 == 1 La0.9Sr0.1Ga0.8Mg0.2O3 + 1.45 CO2 | ['Sr0.1Mg0.2La0.9Ga0.8O3'] |  |  | 0.4 Ga2O3 + 0.45 La2(CO3)3 + 0.2 MgO + 0.075 O2 + 0.1 SrCO3 | 1 La0.9Sr0.1Ga0.8Mg0.2O3 + 1.45 CO2
10.1149/1.2060665 | Eu2+ -doped Ca3SiO4Cl2 phosphors were first synthe <...> ide was removed by washing with anhydrous alcohol. | solid-state | 2 CaCO3 + 1 CaCl2 + 1 SiO2 == 1 Ca3SiO4Cl2 + 2 CO2 ; target Ca3SiO4Cl2 with additives Eu via Eu2O3 ; target Ca3SiO4Cl2 with additives Eu via Eu2O3 | ['Ca3SiO4Cl2'] |  | 1020 | 2 CaCO3 + 1 CaCl2 + 1 SiO2 | 1 Ca3SiO4Cl2 + 2 CO2 ; target Ca3SiO4Cl2 with additives Eu via Eu2O3 ; target Ca3SiO4Cl2 with additives Eu via Eu2O3
10.1149/1.2203933 | Gd0.95Ca0.05NbO4 was synthesized by mixing CaCO3, <...> n off residual organic constituents of the Pt ink. | solid-state | 0.05 CaCO3 + 0.475 Gd2O3 + 0.5 Nb2O5 + 0.013 O2 == 1 Gd0.95Ca0.05NbO4 + 0.05 CO2 | ['Ca0.05Gd0.95NbO4'] | 1250 | 1000 | 0.05 CaCO3 + 0.475 Gd2O3 + 0.5 Nb2O5 + 0.013 O2 | 1 Gd0.95Ca0.05NbO4 + 0.05 CO2
10.1149/1.2720769 | The samples of Zn2GeO4 were prepared by solid stat <...> tely and cooled to room temperature spontaneously. | solid-state | 1 Ge + 2 O2 + 2 Zn == 1 Zn2GeO4 | ['Zn2GeO4'] |  |  | 1 Ge + 2 O2 + 2 Zn | 1 Zn2GeO4
10.1149/1.2780859 | Thin films of ZnGa2O4:Dy3+ were deposited on quart <...> ) and atomic force microscopy (AFM), respectively. | solid-state | 0.025 Dy2O3 + 0.975 Ga2O3 + 1 ZnO == 1 Dy0.05ZnGa1.95O4 | ['Dy0.05ZnGa1.95O4'] |  |  | 0.025 Dy2O3 + 0.975 Ga2O3 + 1 ZnO | 1 Dy0.05ZnGa1.95O4
10.1149/1.2716552 | La0.8Sr0.2Cr0.98V0.02O3-δ (LSCV) powder was synthe <...> kness was 10-20μm with an active area of ∼0.5cm2 . | solid-state | 0.49 Cr2O3 + 0.4 La2O3 + 0.04 O2 + 0.2 SrCO3 + 0.01 V2O5 == 1 La0.8Sr0.2Cr0.98V0.02O3 + 0.2 CO2 | ['Sr0.2La0.8V0.02Cr0.98O3'] |  |  | 0.49 Cr2O3 + 0.4 La2O3 + 0.04 O2 + 0.2 SrCO3 + 0.01 V2O5 | 1 La0.8Sr0.2Cr0.98V0.02O3 + 0.2 CO2
10.1149/1.2789807 | In this study, Al2O3 (99.9%) and Y2O3 (99.99%) wer <...> crystallization and luminescence of the phosphor. | solid-state | 2.5 Al2O3 + 1.5 Y2O3 == 1 Y3Al5O12 | ['Y3Al5O12'] |  |  | 2.5 Al2O3 + 1.5 Y2O3 | 1 Y3Al5O12
10.1149/1.2741172 | The CaSc2O4:Ce3+ phosphor was synthesized by conve <...> ion was fixed at 1mol% relative to the Ca content. | solid-state | 1 CaCO3 + 1 Sc2O3 == 1 CaSc2O4 + 1 CO2 ; target CaSc2O4 with additives Ce via CeO2 ; target CaSc2O4 with additives Ce via CeO2 | ['CaSc2O4'] |  |  | 1 CaCO3 + 1 Sc2O3 | 1 CaSc2O4 + 1 CO2 ; target CaSc2O4 with additives Ce via CeO2 ; target CaSc2O4 with additives Ce via CeO2
10.1149/1.1477210 | For the preparation of NASICON (Na3Zr2Si2PO12), st <...> 1000 kg/cm2 and then sintered at 1050 °C for 2 h. | solid-state | 1 (NH4)2HPO4 + 1.5 Na2CO3 + 2 SiO2 + 2 ZrO2 == 1 Na3Zr2Si2PO12 + 1.5 CO2 + 1.5 H2O + 2 NH3 | ['Na3Zr2Si2PO12'] | 1050 | 900 | 1 (NH4)2HPO4 + 1.5 Na2CO3 + 2 SiO2 + 2 ZrO2 | 1 Na3Zr2Si2PO12 + 1.5 CO2 + 1.5 H2O + 2 NH3
10.1149/1.1477210 | For the preparation of NASICON (Na3Zr2Si2PO12), st <...> 1000 kg/cm2 and then sintered at 1050 °C for 2 h. | solid-state | 1 Al2O3 + 1 Na2CO3 + 4 SiO2 == 1 Na2O-Al2O3-4SiO2 + 1 CO2 | ['Na2Al2Si4O12'] | 1050 | 900 | 1 Al2O3 + 1 Na2CO3 + 4 SiO2 | 1 Na2O-Al2O3-4SiO2 + 1 CO2
10.1149/2.012305jes | Three LiFePO4 samples (sample A, B and C) were pre <...> ells show the typical voltage plateau (Figure 3S). | solid-state | 1 (NH4)2HPO4 + 1 FeC2O4·2H2O + 0.5 Li2CO3 + 0.5 O2 == 1 LiFePO4 + 2.5 CO2 + 3.5 H2O + 2 NH3 | ['LiFePO4'] |  |  | 1 (NH4)2HPO4 + 1 FeC2O4·2H2O + 0.5 Li2CO3 + 0.5 O2 | 1 LiFePO4 + 2.5 CO2 + 3.5 H2O + 2 NH3
10.1149/1.3183880 | Stoichiometric amounts of FeC2O4⋅2H2O, NH4H2PO4, a <...> phere with the heating/cooling rate of 5 °Cmin-1 . | solid-state | 1 FeC2O4·2H2O + 0.5 Li2CO3 + 1 NH4H2PO4 + 0.5 O2 == 1 LiFePO4 + 2.5 CO2 + 3.5 H2O + 1 NH3 | ['LiFePO4'] |  | 700 | 1 FeC2O4·2H2O + 0.5 Li2CO3 + 1 NH4H2PO4 + 0.5 O2 | 1 LiFePO4 + 2.5 CO2 + 3.5 H2O + 1 NH3
10.1149/1.3122663 | Powder samples of Sr2LiSiO4F:Eu were prepared from <...> e measurements were performed at room temperature. | solid-state | 1 LiF + 1 SiO2 + 2 SrCO3 == 1 Sr2LiSiO4F + 2 CO2 ; target Sr2LiSiO4F with additives Eu via Eu2O3 ; target Sr2LiSiO4F with additives Eu via Eu2O3 | ['LiSr2SiO4F'] |  |  | 1 LiF + 1 SiO2 + 2 SrCO3 | 1 Sr2LiSiO4F + 2 CO2 ; target Sr2LiSiO4F with additives Eu via Eu2O3 ; target Sr2LiSiO4F with additives Eu via Eu2O3
10.1149/1.3122663 | Powder samples of Sr2LiSiO4F:Eu were prepared from <...> e measurements were performed at room temperature. | solid-state | 0.01 Eu2O3 + 1 LiF + 1 SiO2 + 1.98 SrCO3 == 1 Sr1.98Eu0.02LiSiO4F + 1.98 CO2 + 0.005 O2 | ['LiSr1.98Eu0.02SiO4F'] |  |  | 0.01 Eu2O3 + 1 LiF + 1 SiO2 + 1.98 SrCO3 | 1 Sr1.98Eu0.02LiSiO4F + 1.98 CO2 + 0.005 O2
10.1149/1.3321725 | The GdBaCuCoO5+δ (GBCC) oxide was synthesized with <...> h the glycine-nitrate process described elsewhere. | solid-state | 1 BaCO3 + 0.333 Co3O4 + 1 CuO + 0.5 Gd2O3 + 0.083 O2 == 1 GdBaCuCoO5 + 1 CO2 | ['BaGdCoCuO5'] | 1000 |  | 1 BaCO3 + 0.333 Co3O4 + 1 CuO + 0.5 Gd2O3 + 0.083 O2 | 1 GdBaCuCoO5 + 1 CO2
10.1149/1.3358109 | For a comparative study, a commercially available <...> e intensity of the green emissions of our samples. | solid-state | 1 (NH4)2HPO4 + 0.4 CeO2 + 0.2 La2O3 + 0.05 Tb4O7 == 1 La0.4Ce0.4Tb0.2PO4 + 1.5 H2O + 2 NH3 + 0.125 O2 | ['Tb0.2Ce0.4La0.4PO4'] |  |  | 1 (NH4)2HPO4 + 0.4 CeO2 + 0.2 La2O3 + 0.05 Tb4O7 | 1 La0.4Ce0.4Tb0.2PO4 + 1.5 H2O + 2 NH3 + 0.125 O2
10.1149/1.3454723 | The powder samples of Sr2SiO4:Eu2+ were prepared u <...> purchased from Sinopharm Chemical Reagent,, China. | solid-state | 1 SiO2 + 2 SrCO3 == 1 Sr2SiO4 + 2 CO2 ; target Sr2SiO4 with additives Eu via Eu2O3 ; target Sr2SiO4 with additives Eu via Eu2O3 | ['Sr2SiO4'] |  |  | 1 SiO2 + 2 SrCO3 | 1 Sr2SiO4 + 2 CO2 ; target Sr2SiO4 with additives Eu via Eu2O3 ; target Sr2SiO4 with additives Eu via Eu2O3
10.1149/1.3328178 | Sr2B2P2O10:Eu2+, Sr2B2P2O10:Mn2+, Ba2B2P2O10:Eu2+, <...> d 95% N2), and then these phosphors were obtained. | solid-state | 2 H3BO3 + 2 NH4H2PO4 + 2 SrCO3 == 1 Sr2B2P2O10 + 2 CO2 + 6 H2O + 2 NH3 ; target Sr2B2P2O10 with additives Eu via Eu2O3 ; target Sr2B2P2O10 with additives Eu via Eu2O3 | ['Sr2B2P2O10'] |  |  | 2 H3BO3 + 2 NH4H2PO4 + 2 SrCO3 | 1 Sr2B2P2O10 + 2 CO2 + 6 H2O + 2 NH3 ; target Sr2B2P2O10 with additives Eu via Eu2O3 ; target Sr2B2P2O10 with additives Eu via Eu2O3
10.1149/1.3328178 | Sr2B2P2O10:Eu2+, Sr2B2P2O10:Mn2+, Ba2B2P2O10:Eu2+, <...> d 95% N2), and then these phosphors were obtained. | solid-state | 2 BaCO3 + 2 H3BO3 + 2 NH4H2PO4 == 1 Ba2B2P2O10 + 2 CO2 + 6 H2O + 2 NH3 ; target Ba2B2P2O10 with additives Eu via Eu2O3 ; target Ba2B2P2O10 with additives Eu via Eu2O3 | ['Ba2B2P2O10'] |  |  | 2 BaCO3 + 2 H3BO3 + 2 NH4H2PO4 | 1 Ba2B2P2O10 + 2 CO2 + 6 H2O + 2 NH3 ; target Ba2B2P2O10 with additives Eu via Eu2O3 ; target Ba2B2P2O10 with additives Eu via Eu2O3
10.1149/1.3497357 | The Sm3+ ions doped Ba2SiO4 powder samples were pr <...> with X-rays using CuKα radiation (45kV and 30mA). | solid-state | 2 BaCO3 + 1 SiO2 == 1 Ba2SiO4 + 2 CO2 ; target Ba2SiO4 with additives Sm via Sm2O3 ; target Ba2SiO4 with additives Sm via Sm2O3 | ['Ba2SiO4'] | 1300 |  | 2 BaCO3 + 1 SiO2 | 1 Ba2SiO4 + 2 CO2 ; target Ba2SiO4 with additives Sm via Sm2O3 ; target Ba2SiO4 with additives Sm via Sm2O3
10.1149/1.3526596 | Pure and Sc-doped BTO targets were prepared by a s <...> ameter analyzer (Agilent) at a frequency of 1MHz . | solid-state | 1 BaCO3 + 1 TiO2 == 1 BaTiO3 + 1 CO2 ; target BaTiO3 with additives Sc via Sc2O3 ; target BaTiO3 with additives Sc via Sc2O3 | ['BaTiO3'] |  |  | 1 BaCO3 + 1 TiO2 | 1 BaTiO3 + 1 CO2 ; target BaTiO3 with additives Sc via Sc2O3 ; target BaTiO3 with additives Sc via Sc2O3
10.1149/1.3579505 | A series of Al-incorporated LaSi3N5:Ce3+ phosphors <...> C under a pressurized N2 gas environment (10 atm). | solid-state | 1 LaN + 1 Si3N4 == 1 LaSi3N5 ; target LaSi3N5 with additives Ce via CeN ; target LaSi3N5 with additives Ce via CeN | ['LaSi3N5'] |  |  | 1 LaN + 1 Si3N4 | 1 LaSi3N5 ; target LaSi3N5 with additives Ce via CeN ; target LaSi3N5 with additives Ce via CeN
10.1149/1.3409562 | Samples of Na2GdF2PO4, Na2(Gd1-xEux)F2PO4(1%≤x≤90% <...> phere to get Na2GdF2PO4:Eu3+ and Na2GdF2PO4:Tb3+ . | solid-state | 1 (NH4)2HPO4 + 0.5 Gd2O3 + 2 NaF == 1 Na2GdF2PO4 + 1.5 H2O + 2 NH3 | ['Na2GdPO4F2'] |  |  | 1 (NH4)2HPO4 + 0.5 Gd2O3 + 2 NaF | 1 Na2GdF2PO4 + 1.5 H2O + 2 NH3
10.1149/2.085203jes | Hollandite Ag2Mn8O16 was prepared by solid-state c <...> ne powder to be used as a catalyst in the cathode. | solid-state | 2 AgNO3 + 8 MnO2 + 2 [OH-] == 1 Ag2Mn8O16 + 1 H2O + 0.5 O2 + 2 [NO3-] | ['Mn8Ag2O16'] |  |  | 2 AgNO3 + 8 MnO2 + 2 [OH-] | 1 Ag2Mn8O16 + 1 H2O + 0.5 O2 + 2 [NO3-]
10.1149/2.062112jes | The samples of Ca2-x-ySnO4: x Gd3+, y Eu3+ (x = 0, <...> room temperature to 400 °C with a rate of 1 °C/s. | solid-state | 2 CaCO3 + 1 SnO2 == 1 Ca2SnO4 + 2 CO2 | ['Ca2SnO4'] |  |  | 2 CaCO3 + 1 SnO2 | 1 Ca2SnO4 + 2 CO2
10.1149/2.047205jes | A boron-coated Eu2+ phosphor (Ba3Si6O12N2) and a n <...> reducing nitrogen atmosphere containing 5% H2 gas. | solid-state | 3 BaCO3 + 0.5 Si3N4 + 4.5 SiO2 == 1 Ba3Si6O12N2 + 3 CO2 | ['Ba3Si6N2O12'] |  |  | 3 BaCO3 + 0.5 Si3N4 + 4.5 SiO2 | 1 Ba3Si6O12N2 + 3 CO2
10.1149/2.055212jes | CeP2O7 was synthesized by digesting CeO2 powder wi <...> sintered at different temperatures for 8 h in air. | solid-state | 1 CeO2 + 2 H3PO4 == 1 CeP2O7 + 3 H2O | ['CeP2O7'] |  |  | 1 CeO2 + 2 H3PO4 | 1 CeP2O7 + 3 H2O
10.1149/2.022311jes | Simply milling together LiF and MnF3 in a planetar <...> seen in Figure 2a after the first milling process. | solid-state | 1 LiF + 1 MnF3 == 1 LiMnF4 | ['LiMnF4'] |  |  | 1 LiF + 1 MnF3 | 1 LiMnF4
10.1149/2.073204jes | The powder samples with the general formula Sr3-2x <...> the furnace and ground again with an agate mortar. | solid-state | 2 H3BO3 + 1 SiO2 + 3 SrCO3 == 1 Sr3B2SiO8 + 3 CO2 + 3 H2O ; target Sr3B2SiO8 with additives Eu via Eu2O3 ; target Sr3B2SiO8 with additives Eu via Eu2O3 | ['Sr3B2SiO8'] | 1293 |  | 2 H3BO3 + 1 SiO2 + 3 SrCO3 | 1 Sr3B2SiO8 + 3 CO2 + 3 H2O ; target Sr3B2SiO8 with additives Eu via Eu2O3 ; target Sr3B2SiO8 with additives Eu via Eu2O3
10.1149/2.059404jes | The synthesis process includes following several s <...> dy was also synthesized under the same conditions. | solid-state | 2 (NH4)2HPO4 + 1 NaH2PO4·H2O + 2 TiO2 == 1 NaTi2(PO4)3 + 5 H2O + 4 NH3 | ['NaTi2P3O12'] |  |  | 2 (NH4)2HPO4 + 1 NaH2PO4·H2O + 2 TiO2 | 1 NaTi2(PO4)3 + 5 H2O + 4 NH3
10.1149/2.017409jes | The BaCe0.2Zr0.6Y0.2O2.9 (BCZY26) electrolyte subs <...> rature and sieved manually through a 106 μm sieve. | solid-state | 1 BaCO3 + 0.2 CeO2 + 0.1 Y2O3 + 0.6 ZrO2 == 1 BaCe0.2Zr0.6Y0.2O2.9 + 1 CO2 | ['BaCe0.2Y0.2Zr0.6O2.9'] |  |  | 1 BaCO3 + 0.2 CeO2 + 0.1 Y2O3 + 0.6 ZrO2 | 1 BaCe0.2Zr0.6Y0.2O2.9 + 1 CO2
10.1149/1.3392368 | In this work, Li[Ni0.5Mn1.5]O4 (LNM) and Li[CrMn]O <...> in air, and annealed for another 24 h at 800 °C . | solid-state | 1 CH3COOLi·2H2O + 1.5 Mn(CH3COO)·4H2O + 0.5 Ni(CH3COO)·4H2O + 1.25 O2 + 3 [OH-] == 1 Li(Ni0.5Mn1.5)O4 + 11.5 H2O + 3 [CH3COO-] | ['LiMn1.5Ni0.5O4'] |  | 700 | 1 CH3COOLi·2H2O + 1.5 Mn(CH3COO)·4H2O + 0.5 Ni(CH3COO)·4H2O + 1.25 O2 + 3 [OH-] | 1 Li(Ni0.5Mn1.5)O4 + 11.5 H2O + 3 [CH3COO-]
10.1149/1.3392368 | In this work, Li[Ni0.5Mn1.5]O4 (LNM) and Li[CrMn]O <...> in air, and annealed for another 24 h at 800 °C . | solid-state | 1 CH3COOLi·2H2O + 1 Cr(NO3)3·9H2O + 1 Mn(CH3COO)·4H2O + 0.75 O2 + 5 [OH-] == 1 Li(CrMn)O4 + 17.5 H2O + 2 [CH3COO-] + 3 [NO3-] | ['LiCrMnO4'] |  | 700 | 1 CH3COOLi·2H2O + 1 Cr(NO3)3·9H2O + 1 Mn(CH3COO)·4H2O + 0.75 O2 + 5 [OH-] | 1 Li(CrMn)O4 + 17.5 H2O + 2 [CH3COO-] + 3 [NO3-]
10.1149/1.3392368 | In this work, Li[Ni0.5Mn1.5]O4 (LNM) and Li[CrMn]O <...> in air, and annealed for another 24 h at 800 °C . | solid-state | 0.5 Cr2O3 + 0.5 Li2CO3 + 1 TiO2 == 1 Li(CrTi)O4 + 0.5 CO2 | ['LiTiCrO4'] |  | 700 | 0.5 Cr2O3 + 0.5 Li2CO3 + 1 TiO2 | 1 Li(CrTi)O4 + 0.5 CO2
10.1149/1.3392368 | In this work, Li[Ni0.5Mn1.5]O4 (LNM) and Li[CrMn]O <...> in air, and annealed for another 24 h at 800 °C . | solid-state | 0.5 Li2CO3 + 0.5 Mn2O3 + 1 TiO2 == 1 Li(MnTi)O4 + 0.5 CO2 | ['LiTiMnO4'] |  | 700 | 0.5 Li2CO3 + 0.5 Mn2O3 + 1 TiO2 | 1 Li(MnTi)O4 + 0.5 CO2
10.1149/2.0981509jes | SrFe0.75Mo0.25O3-δ (denoted here as SFM) and SrFe0 <...> r atmosphere in Anton Paar HTK 1200N oven-chamber. | solid-state | 0.375 Fe2O3 + 0.25 MoO3 + 0.062 O2 + 1 SrCO3 == 1 SrFe0.75Mo0.25O3 + 1 CO2 | ['SrMo0.25Fe0.75O3'] | 1100 |  | 0.375 Fe2O3 + 0.25 MoO3 + 0.062 O2 + 1 SrCO3 | 1 SrFe0.75Mo0.25O3 + 1 CO2
10.1149/2.0981509jes | SrFe0.75Mo0.25O3-δ (denoted here as SFM) and SrFe0 <...> r atmosphere in Anton Paar HTK 1200N oven-chamber. | solid-state | 0.25 Fe2O3 + 0.125 Mn2O3 + 0.25 MoO3 + 0.062 O2 + 1 SrCO3 == 1 SrFe0.5Mn0.25Mo0.25O3 + 1 CO2 | ['SrMo0.25Mn0.25Fe0.5O3'] | 1100 |  | 0.25 Fe2O3 + 0.125 Mn2O3 + 0.25 MoO3 + 0.062 O2 + 1 SrCO3 | 1 SrFe0.5Mn0.25Mo0.25O3 + 1 CO2
10.1149/2.0841704jes | Synthesis of LLZT powder and preparation of LLZT p <...> f 25 MPa and duration time of 10 min under vacuum. | solid-state | 1.5 La2O3 + 6.5 LiOH·H2O + 0.25 Ta2O5 + 1.5 ZrO2 == 1 Li6.5La3Zr1.5Ta0.5O12 + 9.75 H2O | ['Li6.5La3Zr1.5Ta0.5O12'] |  | 900 | 1.5 La2O3 + 6.5 LiOH·H2O + 0.25 Ta2O5 + 1.5 ZrO2 | 1 Li6.5La3Zr1.5Ta0.5O12 + 9.75 H2O
10.1149/2.1171606jes | Samples of Sr4Fe3O8Cl2 and Sr2 FeO2Cl2 were prepar <...> OCl-2122, SFOBr-2131, and PFOBr-4381, respectively | solid-state | 0.5 Fe2O3 + 0.5 SrBr2 + 1.5 SrCO3 == 1 Sr2FeO3Br + 1.5 CO2 | ['Sr2FeO3Br'] |  |  | 0.5 Fe2O3 + 0.5 SrBr2 + 1.5 SrCO3 | 1 Sr2FeO3Br + 1.5 CO2
10.1149/2.1171606jes | Samples of Sr4Fe3O8Cl2 and Sr2 FeO2Cl2 were prepar <...> OCl-2122, SFOBr-2131, and PFOBr-4381, respectively | solid-state | 1.5 Fe2O3 + 0.5 PbBr2 + 3.5 PbO == 1 Pb4Fe3O8Br | ['Fe3Pb4O8Br'] |  |  | 1.5 Fe2O3 + 0.5 PbBr2 + 3.5 PbO | 1 Pb4Fe3O8Br
10.1149/2.1171709jes | CoNi2S4 was synthesized by a solid state reaction <...> morphology and composition of the cathode powder. | solid-state | 1 Co + 2 Ni + 4 S == 1 CoNi2S4 | ['CoNi2S4'] |  |  | 1 Co + 2 Ni + 4 S | 1 CoNi2S4
10.1149/2.1341709jes | The 75Li2S-25P2S5 glass-ceramic solid electrolyte <...> h and sequentially at 60 °C for 24 h under vacuum. | solid-state | 75 Li2S + 25 P2S5 == 1 75Li2S-25P2S5 | ['Li150P50S200'] |  |  | 75 Li2S + 25 P2S5 | 1 75Li2S-25P2S5
10.1149/2.017204jss | Commercially available Y2O3 (4-6 μm, 4N), Al(NO3)3 <...> tive atmosphere with the same holding time of 3 h. | solid-state | 5 Al(NO3)3·9H2O + 0.06 Ce(NO3)3·6H2O + 1.47 Y2O3 + 15.18 [OH-] == 1 Ce0.06Y2.94Al5O12 + 52.95 H2O + 15.18 [NO3-] | ['Ce0.06Y2.94Al5O12'] |  |  | 5 Al(NO3)3·9H2O + 0.06 Ce(NO3)3·6H2O + 1.47 Y2O3 + 15.18 [OH-] | 1 Ce0.06Y2.94Al5O12 + 52.95 H2O + 15.18 [NO3-]
10.1149/2.014206jss | Powder samples of CaNb2O6: x mol% Yb3+ (x = 0, 2, <...> the standard card (JCPDS No. 39-1392) for CaNb2O6. | solid-state | 1 CaCO3 + 1 Nb2O5 == 1 CaNb2O6 + 1 CO2 ; target CaNb2O6 with additives Yb via Yb2O3 ; target CaNb2O6 with additives Yb via Yb2O3 | ['CaNb2O6'] |  | 1200 | 1 CaCO3 + 1 Nb2O5 | 1 CaNb2O6 + 1 CO2 ; target CaNb2O6 with additives Yb via Yb2O3 ; target CaNb2O6 with additives Yb via Yb2O3
10.1149/2.032311jss | The starting materials were BaO (99.99%), Al2O3 (9 <...> the high quality X-ray diffraction (XRD) patterns. | solid-state | 1 Al2O3 + 1 BaO + 2 SiO2 == 1 BaAl2Si2O8 ; target BaAl2Si2O8 with additives Eu via Eu2O3 ; target BaAl2Si2O8 with additives Eu via Eu2O3 | ['BaAl2Si2O8'] |  |  | 1 Al2O3 + 1 BaO + 2 SiO2 | 1 BaAl2Si2O8 ; target BaAl2Si2O8 with additives Eu via Eu2O3 ; target BaAl2Si2O8 with additives Eu via Eu2O3
10.1149/2.0011412jss | The materials BaCa2Y6O12: x%Eu3+, y%Dy3+ (molar ra <...> r 7 h, and slowly cooled down to room temperature. | solid-state | 1 BaO + 2 CaCO3 + 3 Y2O3 == 1 BaCa2Y6O12 + 2 CO2 ; target BaCa2Y6O12 with additives Eu, Dy via Dy2O3, Eu2O3 ; target BaCa2Y6O12 with additives Eu, Dy via Dy2O3, Eu2O3 | ['BaCa2Y6O12'] |  |  | 1 BaO + 2 CaCO3 + 3 Y2O3 | 1 BaCa2Y6O12 + 2 CO2 ; target BaCa2Y6O12 with additives Eu, Dy via Dy2O3, Eu2O3 ; target BaCa2Y6O12 with additives Eu, Dy via Dy2O3, Eu2O3
10.1149/2.0281609jss | The powder samples of YAG:1%Ce3+, YAG:15%Yb and YA <...> n Edinburgh Instruments FLS920 spectrofluorometer. | solid-state | 2.5 Al2O3 + 1.5 Y2O3 == 1 Y3Al5O12 ; target Y3Al5O12 with additives Ce via CeO2 ; target Y3Al5O12 with additives Ce via CeO2 | ['Y3Al5O12'] |  |  | 2.5 Al2O3 + 1.5 Y2O3 | 1 Y3Al5O12 ; target Y3Al5O12 with additives Ce via CeO2 ; target Y3Al5O12 with additives Ce via CeO2
10.1149/2.0151502jss | The starting materials were SrCO3 (99.99%), Al2O3( <...> alline Sr2Al2SiO7:Eu2+ phosphors were synthesized. | solid-state | 1 Al2O3 + 1 SiO2 + 2 SrCO3 == 1 Sr2Al2SiO7 + 2 CO2 ; target Sr2Al2SiO7 with additives Eu via Eu2O3 ; target Sr2Al2SiO7 with additives Eu via Eu2O3 | ['Sr2Al2SiO7'] |  |  | 1 Al2O3 + 1 SiO2 + 2 SrCO3 | 1 Sr2Al2SiO7 + 2 CO2 ; target Sr2Al2SiO7 with additives Eu via Eu2O3 ; target Sr2Al2SiO7 with additives Eu via Eu2O3
10.1149/2.008202ssl | The CIGS nanoparticles were prepared by a non-vacu <...> tary ball mill (QM-9) at room temperature for 8 h. | solid-state | 0.45 Cu2Se + 0.15 Ga2Se3 + 0.35 In2Se3 + 0.05 Se == 1 Cu0.9In0.7Ga0.3Se2 | ['Cu0.9In0.7Ga0.3Se2'] |  |  | 0.45 Cu2Se + 0.15 Ga2Se3 + 0.35 In2Se3 + 0.05 Se | 1 Cu0.9In0.7Ga0.3Se2
10.1149/2.001201ssl | Powder samples of BPCF, BPCF:Eu2+, BPCF:Gd3+, and <...> ere cooled to room temperature inside the furnace. | solid-state | 6 (NH4)2HPO4 + 9 BaCO3 + 0.5 BaCl2·2H2O + 0.5 BaF2 == 1 Ba10(PO4)6ClF + 9 CO2 + 10 H2O + 12 NH3 ; target Ba10(PO4)6ClF with additives Eu, Gd via Eu2O3, Gd2O3 ; target Ba10(PO4)6ClF with additives Eu, Gd via Eu2O3, Gd2O3 | ['Ba10P6O24ClF'] |  | 1100 | 6 (NH4)2HPO4 + 9 BaCO3 + 0.5 BaCl2·2H2O + 0.5 BaF2 | 1 Ba10(PO4)6ClF + 9 CO2 + 10 H2O + 12 NH3 ; target Ba10(PO4)6ClF with additives Eu, Gd via Eu2O3, Gd2O3 ; target Ba10(PO4)6ClF with additives Eu, Gd via Eu2O3, Gd2O3
10.1149/2.0011407ssl | Mn doped spinel (MgAl2O4) crystals have been grown <...> nd X-ray excited optical luminescence evaluations. | solid-state | 1 Al2O3 + 1 MgO == 1 MgAl2O4 | ['MgAl2O4'] | 1150 |  | 1 Al2O3 + 1 MgO | 1 MgAl2O4
10.1149/2.0041509ssl | Sr4Ge2O7F2:Eu3+ phosphors were synthesized using s <...> properties were characterized as reported earlier. | solid-state | 2 GeO2 + 3 SrCO3 + 1 SrF2 == 1 Sr4Ge2O7F2 + 3 CO2 ; target Sr4Ge2O7F2 with additives Eu via Eu2O3 ; target Sr4Ge2O7F2 with additives Eu via Eu2O3 | ['Sr4Ge2O7F2'] | 950 |  | 2 GeO2 + 3 SrCO3 + 1 SrF2 | 1 Sr4Ge2O7F2 + 3 CO2 ; target Sr4Ge2O7F2 with additives Eu via Eu2O3 ; target Sr4Ge2O7F2 with additives Eu via Eu2O3
10.1039/C1CE05922J | Polycrystalline samples of α-BaTeMo2O9 were synthe <...> w solid was confirmed by powder X-ray diffraction. | solid-state | 1 BaCO3 + 2 MoO3 + 1 TeO2 == 1 BaTeMo2O9 + 1 CO2 | ['BaMo2TeO9'] |  |  | 1 BaCO3 + 2 MoO3 + 1 TeO2 | 1 BaTeMo2O9 + 1 CO2
10.1039/C3CE42084A | Polycrystalline samples of Li3Cs2B5O10 were synthe <...> cribed by the following general chemical equation: | solid-state | 1 Cs2CO3 + 5 H3BO3 + 1.5 Li2CO3 == 1 Li3Cs2B5O10 + 2.5 CO2 + 7.5 H2O | ['Cs2Li3B5O10'] |  |  | 1 Cs2CO3 + 5 H3BO3 + 1.5 Li2CO3 | 1 Li3Cs2B5O10 + 2.5 CO2 + 7.5 H2O
10.1039/C3CE40482J | CSSF:Eu2+ was synthesized by solid-state reaction. <...> ulous properties, and to obtain the final samples. | solid-state | 6 CaCO3 + 1 CaF2 + 3 CaSO4 + 3 SiO2 == 1 Ca10(SiO4)3(SO4)3F2 + 6 CO2 | ['Ca10Si3S3O24F2'] | 1050 | 700 | 6 CaCO3 + 1 CaF2 + 3 CaSO4 + 3 SiO2 | 1 Ca10(SiO4)3(SO4)3F2 + 6 CO2
10.1039/C6CE01154C | A novel Cr3+, Tm3+, Ho3+, and Pr3+ co-doped LuYAG <...> stal and processed laser rod is shown in Figure 1. | solid-state | 2.45 Al2O3 + 0.05 Cr2O3 + 0.015 Ho2O3 + 1.124 Lu2O3 + 0.06 Tm2O3 + 0.3 Y2O3 == 1 Cr0.1Tm0.12Ho0.03Pr0.003Lu2.247Y0.6Al4.9O12 + 0.001 O2 | ['Lu2.247Tm0.12Ho0.03Pr0.003Y0.6Cr0.1Al4.9O12'] | 1250 |  | 2.45 Al2O3 + 0.05 Cr2O3 + 0.015 Ho2O3 + 1.124 Lu2O3 + 0.06 Tm2O3 + 0.3 Y2O3 | 1 Cr0.1Tm0.12Ho0.03Pr0.003Lu2.247Y0.6Al4.9O12 + 0.001 O2
10.1039/C4EE03045A | O3-type NaTiO2 was synthesized via a solid-state r <...> glove box to prevent exposure to air and moisture. | solid-state | 1 Na + 1 TiO2 == 1 NaTiO2 | ['NaTiO2'] |  |  | 1 Na + 1 TiO2 | 1 NaTiO2
10.1039/C4EE03361B | O3-type Na0.8Ni0.4Ti0.6O2 raw materials are synthe <...> and stored in an argon-filled glove box until use. | solid-state | 0.4 Na2CO3 + 0.4 NiO + 0.6 TiO2 == 1 Na0.8Ni0.4Ti0.6O2 + 0.4 CO2 | ['Na0.8Ti0.6Ni0.4O2'] |  |  | 0.4 Na2CO3 + 0.4 NiO + 0.6 TiO2 | 1 Na0.8Ni0.4Ti0.6O2 + 0.4 CO2
10.1039/C1EE01716K | The LaCo-RG, LaCeCo-RG and LaMn-RG carriers were p <...> ls about the grinding conditions can be found in . | solid-state | 0.333 Co3O4 + 0.5 La2O3 + 0.083 O2 == 1 LaCoO3 | ['LaCoO3'] |  | 550 | 0.333 Co3O4 + 0.5 La2O3 + 0.083 O2 | 1 LaCoO3
10.1039/C1EE01716K | The LaCo-RG, LaCeCo-RG and LaMn-RG carriers were p <...> ls about the grinding conditions can be found in . | solid-state | 1 CeO2 + 0.333 Co3O4 + 0.5 La2O3 == 1 LaCeCoO3 + 0.917 O2 | ['CeLaCoO3'] |  | 550 | 1 CeO2 + 0.333 Co3O4 + 0.5 La2O3 | 1 LaCeCoO3 + 0.917 O2
10.1039/C1EE01716K | The LaCo-RG, LaCeCo-RG and LaMn-RG carriers were p <...> ls about the grinding conditions can be found in . | solid-state | 0.5 La2O3 + 0.5 Mn2O3 == 1 LaMnO3 | ['LaMnO3'] |  | 550 | 0.5 La2O3 + 0.5 Mn2O3 | 1 LaMnO3
10.1039/B512740H | Ramsdellite-type Li2Ti3O7 was synthesized by solid <...> 00 °C for 48 h in air with intermittent grindings. | solid-state | 1 Li2CO3 + 3 TiO2 == 1 Li2Ti3O7 + 1 CO2 | ['Li2Ti3O7'] |  |  | 1 Li2CO3 + 3 TiO2 | 1 Li2Ti3O7 + 1 CO2
10.1039/B703179C | We closely followed the synthesis route as describ <...> gested by Thangadurai et al. (Ia-3, a = 12.826 Å). | solid-state | 1.5 La2O3 + 5 LiOH·H2O + 1 Nb2O5 == 1 Li5La3Nb2O12 + 7.5 H2O | ['Li5La3Nb2O12'] |  |  | 1.5 La2O3 + 5 LiOH·H2O + 1 Nb2O5 | 1 Li5La3Nb2O12 + 7.5 H2O
10.1039/B302696E | Ten La2O3-Ga2O3-MgO-SrO samples (denoted A-I in Ta <...> es investigated in the study are given in Table 1. | solid-state | 2 Ga + 2 La(NO3)3·6H2O + 1 Mg(NO3)2·6H2O + 1.5 O2 + 1 Sr(NO3)2 + 10 [OH-] == 1 La2O3-Ga2O3-MgO-SrO + 23 H2O + 10 [NO3-] | ['SrMgLa2Ga2O8'] |  | 1273 | 2 Ga + 2 La(NO3)3·6H2O + 1 Mg(NO3)2·6H2O + 1.5 O2 + 1 Sr(NO3)2 + 10 [OH-] | 1 La2O3-Ga2O3-MgO-SrO + 23 H2O + 10 [NO3-]
10.1039/C1CP20258H | Samples of perovskite NaNbO3 were synthesised usin <...> -state" and "sol-gel" NaNbO3 throughout this work. | solid-state | 0.5 Na2CO3 + 0.5 Nb2O5 == 1 NaNbO3 + 0.5 CO2 | ['NaNbO3'] | 950 |  | 0.5 Na2CO3 + 0.5 Nb2O5 | 1 NaNbO3 + 0.5 CO2
10.1039/C2CP43132G | La5Ti2MS5O7 samples were prepared by solid state r <...> ing, the sintered samples were ground into powder. | solid-state | 0.5 Cu2S + 1 La2O3 + 1.5 La2S3 + 2 TiO2 == 1 La5Ti2MS5O7; M = Cu | ['La5Ti2CuS5O7'] |  |  | 0.5 Cu2S + 1 La2O3 + 1.5 La2S3 + 2 TiO2 | 1 La5Ti2MS5O7; M = Cu
10.1039/C2CP43132G | La5Ti2MS5O7 samples were prepared by solid state r <...> ing, the sintered samples were ground into powder. | solid-state | 0.5 Ag2S + 1 La2O3 + 1.5 La2S3 + 2 TiO2 == 1 La5Ti2MS5O7; M = Ag | ['La5Ti2AgS5O7'] |  |  | 0.5 Ag2S + 1 La2O3 + 1.5 La2S3 + 2 TiO2 | 1 La5Ti2MS5O7; M = Ag
10.1039/C2CP42166F | Figure 1 shows a schematic view of the experimenta <...> nt current of 50 mA cm-2, or that otherwise noted. | solid-state | 0.4 Ga2O3 + 0.45 La2O3 + 0.2 MgO + 0.075 O2 + 0.1 SrCO3 == 1 La0.9Sr0.1Ga0.8Mg0.2O3 + 0.1 CO2 | ['Sr0.1Mg0.2La0.9Ga0.8O3'] | 1773 | 873 | 0.4 Ga2O3 + 0.45 La2O3 + 0.2 MgO + 0.075 O2 + 0.1 SrCO3 | 1 La0.9Sr0.1Ga0.8Mg0.2O3 + 0.1 CO2
10.1039/C4CP03826F | Monodispersed/multidispersed mesoporous Li4Ti5O12- <...> ir atmosphere using TiO2-S and LiOH as precursors. | solid-state | 4 LiOH + 5 TiO2 == 1 Li4Ti5O12 + 2 H2O | ['Li4Ti5O12'] |  |  | 4 LiOH + 5 TiO2 | 1 Li4Ti5O12 + 2 H2O
10.1039/C5CP06884C | High-purity (99.99%) Li2CO3, Al2O3, SiO2 and NaF w <...> diffraction (XRD) measurement (shown in Figure 1). | solid-state | 0.5 Al2O3 + 1.5 Li2CO3 + 1 SiO2 == 1 Li3AlSiO5 + 1.5 CO2 | ['Li3AlSiO5'] |  |  | 0.5 Al2O3 + 1.5 Li2CO3 + 1 SiO2 | 1 Li3AlSiO5 + 1.5 CO2
10.1039/C3TC30151F | Polycrystalline samples of CdTeMoO6 were synthesiz <...> he preferential orientation of the powder samples. | solid-state | 1 CdO + 1 MoO3 + 1 TeO2 == 1 CdTeMoO6 | ['MoCdTeO6'] |  |  | 1 CdO + 1 MoO3 + 1 TeO2 | 1 CdTeMoO6
10.1039/C3TC31385A | Both the YVO4:Eu3+ and GdVO4:Eu3+ single crystals <...> ygen atmosphere with a pressure of about 0.25 MPa. | solid-state | 0.5 Gd2O3 + 0.5 V2O5 == 1 GdVO4 ; target GdVO4 with additives Eu3+ via Eu2O3 ; target GdVO4 with additives Eu3+ via Eu2O3 | ['GdVO4'] | 750 |  | 0.5 Gd2O3 + 0.5 V2O5 | 1 GdVO4 ; target GdVO4 with additives Eu3+ via Eu2O3 ; target GdVO4 with additives Eu3+ via Eu2O3
10.1039/C2TC00420H | Y2.94Ce0.06Al5O12 and Lu2.94Ce0.06Al5O12 were prep <...> ts rated to have a quantum yield ≥30% in solution. | solid-state | 2.5 Al2O3 + 0.06 CeO2 + 1.47 Y2O3 == 1 Y2.94Ce0.06Al5O12 + 0.015 O2 | ['Ce0.06Y2.94Al5O12'] |  |  | 2.5 Al2O3 + 0.06 CeO2 + 1.47 Y2O3 | 1 Y2.94Ce0.06Al5O12 + 0.015 O2
10.1039/C2TC00420H | Y2.94Ce0.06Al5O12 and Lu2.94Ce0.06Al5O12 were prep <...> ts rated to have a quantum yield ≥30% in solution. | solid-state | 2.5 Al2O3 + 0.06 CeO2 + 1.47 Lu2O3 == 1 Lu2.94Ce0.06Al5O12 + 0.015 O2 | ['Lu2.94Ce0.06Al5O12'] |  |  | 2.5 Al2O3 + 0.06 CeO2 + 1.47 Lu2O3 | 1 Lu2.94Ce0.06Al5O12 + 0.015 O2
10.1039/C4TC00363B | Polycrystalline samples of L4RBO were synthesized <...> h with several intermediate grindings and mixings. | solid-state | 7 H3BO3 + 2 Li2CO3 + 1.5 Rb2CO3 == 1 Li4Rb3B7O14 + 3.5 CO2 + 10.5 H2O | ['Rb3Li4B7O14'] |  |  | 7 H3BO3 + 2 Li2CO3 + 1.5 Rb2CO3 | 1 Li4Rb3B7O14 + 3.5 CO2 + 10.5 H2O
10.1039/C4TC01450B | A ceramic Pb2MnWO6 sample was synthesized by solid <...> tector to eliminate the fluorescence of manganese. | solid-state | 1 MnCO3 + 2 PbO + 1 WO3 == 1 Pb2MnWO6 + 1 CO2 | ['WMnPb2O6'] | 820 |  | 1 MnCO3 + 2 PbO + 1 WO3 | 1 Pb2MnWO6 + 1 CO2
10.1039/C5TC00832H | NaSrBO3:Ce3+,Sm3+,Tb3+ phosphors were synthesized <...> n ground, and pulverized for further measurements. | solid-state | 1 H3BO3 + 0.5 Na2CO3 + 1 SrCO3 == 1 NaSrBO3 + 1.5 CO2 + 1.5 H2O ; target NaSrBO3 with additives Ce, Sm, Tb via CeO2, Sm2O3, Tb4O7 ; target NaSrBO3 with additives Ce, Sm, Tb via CeO2, Sm2O3, Tb4O7 | ['NaSrBO3'] |  | 850 | 1 H3BO3 + 0.5 Na2CO3 + 1 SrCO3 | 1 NaSrBO3 + 1.5 CO2 + 1.5 H2O ; target NaSrBO3 with additives Ce, Sm, Tb via CeO2, Sm2O3, Tb4O7 ; target NaSrBO3 with additives Ce, Sm, Tb via CeO2, Sm2O3, Tb4O7
10.1039/C5TC00423C | Polycrystalline samples of nominal PdNCr3 and PdN0 <...> of the system was stable within 2.7211 × 10-5 eV. | solid-state | 2 Cr + 1 CrN + 1 Pd == 1 PdNCr3 | ['Cr3PdN'] |  |  | 2 Cr + 1 CrN + 1 Pd | 1 PdNCr3
10.1039/C5TC00423C | Polycrystalline samples of nominal PdNCr3 and PdN0 <...> of the system was stable within 2.7211 × 10-5 eV. | solid-state | 2.25 Cr + 0.75 CrN + 1 Pd == 1 PdN0.75Cr3 | ['Cr3PdN0.75'] |  |  | 2.25 Cr + 0.75 CrN + 1 Pd | 1 PdN0.75Cr3
10.1039/C3TC31621A | Stoichiometric samples were prepared following the <...> O3)3 with heating and cooling ramps of 3 °C min-1. | solid-state | 2.88 BaCO3 + 0.06 CeO2 + 3 H3BO3 + 0.03 Na2CO3 + 0.5 Y2O3 == 1 Ba2.88YCe0.06Na0.06(BO3)3 + 2.91 CO2 + 4.5 H2O + 0.015 O2 | ['Na0.06Ba2.88Ce0.06YB3O9'] |  |  | 2.88 BaCO3 + 0.06 CeO2 + 3 H3BO3 + 0.03 Na2CO3 + 0.5 Y2O3 | 1 Ba2.88YCe0.06Na0.06(BO3)3 + 2.91 CO2 + 4.5 H2O + 0.015 O2
10.1039/C3TC31621A | Stoichiometric samples were prepared following the <...> O3)3 with heating and cooling ramps of 3 °C min-1. | solid-state | 0.06 CeO2 + 3 H3BO3 + 0.5 La2O3 + 0.03 Na2CO3 + 2.88 SrCO3 == 1 Sr2.88LaCe0.06Na0.06(BO3)3 + 2.91 CO2 + 4.5 H2O + 0.015 O2 | ['Na0.06Sr2.88Ce0.06LaB3O9'] |  |  | 0.06 CeO2 + 3 H3BO3 + 0.5 La2O3 + 0.03 Na2CO3 + 2.88 SrCO3 | 1 Sr2.88LaCe0.06Na0.06(BO3)3 + 2.91 CO2 + 4.5 H2O + 0.015 O2
10.1039/C3TC31621A | Stoichiometric samples were prepared following the <...> O3)3 with heating and cooling ramps of 3 °C min-1. | solid-state | 0.06 CeO2 + 3 H3BO3 + 0.03 Na2CO3 + 2.88 SrCO3 + 0.5 Y2O3 == 1 Sr2.88YCe0.06Na0.06(BO3)3 + 2.91 CO2 + 4.5 H2O + 0.015 O2 | ['Na0.06Sr2.88Ce0.06YB3O9'] |  |  | 0.06 CeO2 + 3 H3BO3 + 0.03 Na2CO3 + 2.88 SrCO3 + 0.5 Y2O3 | 1 Sr2.88YCe0.06Na0.06(BO3)3 + 2.91 CO2 + 4.5 H2O + 0.015 O2
10.1039/C3TC31621A | Stoichiometric samples were prepared following the <...> O3)3 with heating and cooling ramps of 3 °C min-1. | solid-state | 3 BaCO3 + 3 H3BO3 + 0.5 La2O3 == 1 Ba3La(BO3)3 + 3 CO2 + 4.5 H2O | ['Ba3LaB3O9'] |  |  | 3 BaCO3 + 3 H3BO3 + 0.5 La2O3 | 1 Ba3La(BO3)3 + 3 CO2 + 4.5 H2O
10.1039/C5TC00102A | Glasses in NaPO3-Sb2O3-CuO system were prepared fr <...> ses of approximately 1 mm thickness were obtained. | solid-state | 1 CuO + 1 NaPO3 + 1 Sb2O3 == 1 NaPO3-Sb2O3-CuO | ['NaCuSb2PO7'] |  |  | 1 CuO + 1 NaPO3 + 1 Sb2O3 | 1 NaPO3-Sb2O3-CuO
10.1039/C4TC02807D | MgGd4Si3O13 and Ce3+ and Tb3+ singly- and co-doped <...> d TAP-02 high-temperature fluorescence controller. | solid-state | 2 Gd2O3 + 3 H2SiO3 + 1 MgO == 1 MgGd4Si3O13 + 3 H2O | ['MgGd4Si3O13'] |  |  | 2 Gd2O3 + 3 H2SiO3 + 1 MgO | 1 MgGd4Si3O13 + 3 H2O
10.1039/C6TC01034B | A polycrystalline sample of FePbBiO4 was synthesis <...> r two periods of 7 h at 650 °C in an alumina boat. | solid-state | 0.5 Bi2O3 + 0.5 Fe2O3 + 1 PbO == 1 FePbBiO4 | ['FePbBiO4'] |  |  | 0.5 Bi2O3 + 0.5 Fe2O3 + 1 PbO | 1 FePbBiO4
10.1039/C6TC03880H | A batch of 10 g mixture powder with the nominal ch <...> the following photoluminescence characterization. | solid-state | 0.005 Bi2O3 + 1 NH4VO3 + 0.495 Sc2O3 == 1 Bi0.01Sc0.99VO4 + 0.5 H2O + 1 NH3 | ['Sc0.99VBi0.01O4'] |  |  | 0.005 Bi2O3 + 1 NH4VO3 + 0.495 Sc2O3 | 1 Bi0.01Sc0.99VO4 + 0.5 H2O + 1 NH3
10.1039/C5TC01797A | The powder samples with nominal formula Sr3-xYNa(P <...> nd to fine powders for the following measurements. | solid-state | 3 (NH4)2HPO4 + 0.5 Na2CO3 + 2.5 SrCO3 + 0.5 SrF2 + 0.5 Y2O3 == 1 Sr3YNa(PO4)3F + 3 CO2 + 4.5 H2O + 6 NH3 ; target Sr3YNa(PO4)3F with additives Eu via Eu2O3 ; target Sr3YNa(PO4)3F with additives Eu via Eu2O3 | ['NaSr3YP3O12F'] |  | 1100 | 3 (NH4)2HPO4 + 0.5 Na2CO3 + 2.5 SrCO3 + 0.5 SrF2 + 0.5 Y2O3 | 1 Sr3YNa(PO4)3F + 3 CO2 + 4.5 H2O + 6 NH3 ; target Sr3YNa(PO4)3F with additives Eu via Eu2O3 ; target Sr3YNa(PO4)3F with additives Eu via Eu2O3
10.1039/C3TA10878C | LiRh2O4 was synthesized from Li2O2 and Rh2O3 by a <...> ples were carried out by powder X-ray diffraction. | solid-state | 0.5 Li2O2 + 1 Rh2O3 == 1 LiRh2O4 | ['LiRh2O4'] |  |  | 0.5 Li2O2 + 1 Rh2O3 | 1 LiRh2O4
10.1039/C3TA13729E | Yb0.2Co4Sb12 and AgSbTe2 were separately synthesiz <...> bout 95% of the theoretical value for all samples. | solid-state | 4 Co + 12 Sb + 0.2 Yb == 1 Yb0.2Co4Sb12 | ['Yb0.2Co4Sb12'] |  |  | 4 Co + 12 Sb + 0.2 Yb | 1 Yb0.2Co4Sb12
10.1039/C3TA13729E | Yb0.2Co4Sb12 and AgSbTe2 were separately synthesiz <...> bout 95% of the theoretical value for all samples. | solid-state | 1 Ag + 1 Sb + 2 Te == 1 AgSbTe2 | ['AgSbTe2'] |  |  | 1 Ag + 1 Sb + 2 Te | 1 AgSbTe2
10.1039/C3TA13726K | Ceramic La0.62Li0.16TiO3 and La0.56Li0.33TiO3 samp <...> to remove completely any residual amorphous film. | solid-state | 0.31 La2O3 + 0.08 Li2CO3 + 1 TiO2 == 1 La0.62Li0.16TiO3 + 0.08 CO2 + 0.005 O2 | ['Li0.16La0.62TiO3'] |  |  | 0.31 La2O3 + 0.08 Li2CO3 + 1 TiO2 | 1 La0.62Li0.16TiO3 + 0.08 CO2 + 0.005 O2
10.1039/C3TA13726K | Ceramic La0.62Li0.16TiO3 and La0.56Li0.33TiO3 samp <...> to remove completely any residual amorphous film. | solid-state | 0.28 La2O3 + 0.165 Li2CO3 + 1 TiO2 == 1 La0.56Li0.33TiO3 + 0.165 CO2 + 0.003 O2 | ['Li0.33La0.56TiO3'] |  |  | 0.28 La2O3 + 0.165 Li2CO3 + 1 TiO2 | 1 La0.56Li0.33TiO3 + 0.165 CO2 + 0.003 O2
10.1039/C3TA13499G | Anion-cation co-doping is an effective method for <...> -like spinel Li1.05Co0.1Mn1.9O3.95F0.05 particles. | solid-state | 0.1 Co(NO3)2·4H2O + 0.05 LiF + 1 LiOH·H2O + 1.9 MnOOH + 0.25 O2 + 0.2 [OH-] == 1 Li1.05Co0.1Mn1.9O3.95F0.05 + 2.95 H2O + 0.2 [NO3-] | ['Li1.05Mn1.9Co0.1O3.95F0.05'] |  | 800 | 0.1 Co(NO3)2·4H2O + 0.05 LiF + 1 LiOH·H2O + 1.9 MnOOH + 0.25 O2 + 0.2 [OH-] | 1 Li1.05Co0.1Mn1.9O3.95F0.05 + 2.95 H2O + 0.2 [NO3-]
10.1039/C3TA11586K | FePO4, LiOH·H2O (Aladdin Chemistry, Ltd, 99%) and <...> er an Ar/H2 (7 vol%) atmosphere to form LiFePO4/C. | solid-state | 1 FePO4 + 1 LiOH·H2O == 1 LiFePO4 + 1.5 H2O + 0.25 O2 | ['LiFePO4'] |  | 700 | 1 FePO4 + 1 LiOH·H2O | 1 LiFePO4 + 1.5 H2O + 0.25 O2
10.1039/C5TA03473F | The starting powders of Sb doped Mg2Si0.5Sn0.5 wer <...> vacuum during heating and cooling was around 5 Pa. | solid-state | 2 Mg + 0.5 Si + 0.5 Sn == 1 Mg2Si0.5Sn0.5 ; target Mg2Si0.5Sn0.5 with additives Sb via Sb ; target Mg2Si0.5Sn0.5 with additives Sb via Sb | ['Mg2Sn0.5Si0.5'] | 1173 |  | 2 Mg + 0.5 Si + 0.5 Sn | 1 Mg2Si0.5Sn0.5 ; target Mg2Si0.5Sn0.5 with additives Sb via Sb ; target Mg2Si0.5Sn0.5 with additives Sb via Sb
10.1039/C4TA00811A | Double perovskite-type Ba2Ca0.66M0.33NbO6-δ (M = M <...> sintered at 1400 °C (5 °C min-1) in air for 12 h. | solid-state | 2 BaNO3 + 0.66 CaCO3 + 0.33 MnCO3 + 0.5 Nb2O5 + 0.755 O2 + 2 [OH-] == 1 Ba2Ca0.66M0.33NbO6 + 0.99 CO2 + 1 H2O + 2 [NO3-]; M = Mn | ['Ba2Ca0.66NbMn0.33O6'] | 1400 |  | 2 BaNO3 + 0.66 CaCO3 + 0.33 MnCO3 + 0.5 Nb2O5 + 0.755 O2 + 2 [OH-] | 1 Ba2Ca0.66M0.33NbO6 + 0.99 CO2 + 1 H2O + 2 [NO3-]; M = Mn
10.1039/C4TA00811A | Double perovskite-type Ba2Ca0.66M0.33NbO6-δ (M = M <...> sintered at 1400 °C (5 °C min-1) in air for 12 h. | solid-state | 2 BaNO3 + 0.66 CaCO3 + 0.165 Fe2O3 + 0.5 Nb2O5 + 0.672 O2 + 2 [OH-] == 1 Ba2Ca0.66M0.33NbO6 + 0.66 CO2 + 1 H2O + 2 [NO3-]; M = Fe | ['Ba2Ca0.66NbFe0.33O6'] | 1400 |  | 2 BaNO3 + 0.66 CaCO3 + 0.165 Fe2O3 + 0.5 Nb2O5 + 0.672 O2 + 2 [OH-] | 1 Ba2Ca0.66M0.33NbO6 + 0.66 CO2 + 1 H2O + 2 [NO3-]; M = Fe
10.1039/C4TA00811A | Double perovskite-type Ba2Ca0.66M0.33NbO6-δ (M = M <...> sintered at 1400 °C (5 °C min-1) in air for 12 h. | solid-state | 2 BaNO3 + 0.66 CaCO3 + 0.33 Co(NO3)2·6H2O + 0.5 Nb2O5 + 0.755 O2 + 2.66 [OH-] == 1 Ba2Ca0.66M0.33NbO6 + 0.66 CO2 + 3.31 H2O + 2.66 [NO3-]; M = Co | ['Ba2Ca0.66NbCo0.33O6'] | 1400 |  | 2 BaNO3 + 0.66 CaCO3 + 0.33 Co(NO3)2·6H2O + 0.5 Nb2O5 + 0.755 O2 + 2.66 [OH-] | 1 Ba2Ca0.66M0.33NbO6 + 0.66 CO2 + 3.31 H2O + 2.66 [NO3-]; M = Co
10.1039/C6TA07833H | To obtain MXene, we first synthesized the MAX phas <...> ed to room temperature with a rate of 10 °C min-1. | solid-state | 1 Al + 2 C + 3 Ti == 1 Ti3AlC2 | ['Ti3AlC2'] |  |  | 1 Al + 2 C + 3 Ti | 1 Ti3AlC2
10.1039/C6TA06827H | The composite material was prepared by a solid-sta <...> ound again to obtain the final composite material. | solid-state | 1 K2CO3 + 1 Li2CO3 == 1 Li2CO3-K2CO3 | ['K2Li2C2O6'] |  |  | 1 K2CO3 + 1 Li2CO3 | 1 Li2CO3-K2CO3
10.1039/C6TA08316A | Ag-doped Mg3Sb2 samples were prepared by fast and <...> hen heating to 1123 K in 7 min with a 2 min dwell. | solid-state | 3 Mg + 2 Sb == 1 Mg3Sb2 ; target Mg3Sb2 with additives Ag via Ag ; target Mg3Sb2 with additives Ag via Ag | ['Mg3Sb2'] |  |  | 3 Mg + 2 Sb | 1 Mg3Sb2 ; target Mg3Sb2 with additives Ag via Ag ; target Mg3Sb2 with additives Ag via Ag
10.1039/C7TA01591G | Bi2O3 (99.9%), TiO2 (99.9%), Na2CO3 (99.9%), BaCO3 <...> NO3 solution to confirm complete removal of NaCl). | solid-state | 0.07 BaCO3 + 0.232 Bi2O3 + 0.232 Na2CO3 + 1 TiO2 == 1 (Na0.5Bi0.5)0.93Ba0.07TiO3 + 0.302 CO2 | ['Na0.465Ba0.07TiBi0.465O3'] |  |  | 0.07 BaCO3 + 0.232 Bi2O3 + 0.232 Na2CO3 + 1 TiO2 | 1 (Na0.5Bi0.5)0.93Ba0.07TiO3 + 0.302 CO2
10.1039/C3DT52592A | Polycrystalline LMBF was prepared by solid-state r <...> erized by powder X-ray diffraction (XRD) analyses. | solid-state | 2 H3BO3 + 0.4 Li2CO3 + 1.6 Mg(NO3)2·6H2O + 0.5 MgF2 + 3.2 [OH-] == 1 Li0.8Mg2.1B2O5F + 0.4 CO2 + 14.2 H2O + 3.2 [NO3-] | ['Li0.8Mg2.1B2O5F'] |  |  | 2 H3BO3 + 0.4 Li2CO3 + 1.6 Mg(NO3)2·6H2O + 0.5 MgF2 + 3.2 [OH-] | 1 Li0.8Mg2.1B2O5F + 0.4 CO2 + 14.2 H2O + 3.2 [NO3-]
10.1039/C4DT01869A | K0.8(Li0.27Ti1.73)O4 was synthesized by solid-stat <...> 7Ti1.73)O4 under 100 mL min-1 flow of Ar for 12 h. | solid-state | 0.4 K2CO3 + 0.135 Li2CO3 + 0.002 O2 + 1.73 TiO2 == 1 K0.8(Li0.27Ti1.73)O4 + 0.535 CO2 | ['K0.8Li0.27Ti1.73O4'] |  |  | 0.4 K2CO3 + 0.135 Li2CO3 + 0.002 O2 + 1.73 TiO2 | 1 K0.8(Li0.27Ti1.73)O4 + 0.535 CO2
10.1039/C6TA10420G | Two alloy systems CuFexSb1-xS2 and CuGaxSb1-xS2 (x <...> 1 with tetrahedrite, famatinite and chalcostibite. | solid-state | 3 Cu + 3 S + 1 Sb == 1 Cu3SbS3 | ['Cu3SbS3'] |  |  | 3 Cu + 3 S + 1 Sb | 1 Cu3SbS3
10.1039/C4DT01144A | The glass composed of Li1.5Al0.5Ge1.5(PO4)3 and 0. <...> rystallized at 825 °C for 3 h, 5 h, 12 h and 24 h. | solid-state | 0.25 Al2O3 + 1.5 GeO2 + 0.75 Li2CO3 + 3 NH4H2PO4 == 1 Li1.5Al0.5Ge1.5(PO4)3 + 0.75 CO2 + 4.5 H2O + 3 NH3 | ['Li1.5Al0.5Ge1.5P3O12'] |  |  | 0.25 Al2O3 + 1.5 GeO2 + 0.75 Li2CO3 + 3 NH4H2PO4 | 1 Li1.5Al0.5Ge1.5(PO4)3 + 0.75 CO2 + 4.5 H2O + 3 NH3
10.1039/C5DT01414J | High purity Na2CO3 (AR), Nb2O5 (AR), and Bi2O3 (99 <...> 00 °C for 2 h according to the following equation: | solid-state | 1.25 Bi2O3 + 1.75 Na2CO3 + 2.5 Nb2O5 == 1 Bi2.5Na3.5Nb5O18 + 1.75 CO2 | ['Na3.5Nb5Bi2.5O18'] |  |  | 1.25 Bi2O3 + 1.75 Na2CO3 + 2.5 Nb2O5 | 1 Bi2.5Na3.5Nb5O18 + 1.75 CO2
10.1039/C4DT03880K | BaLaCuSbO6 was synthesized by a solid-state method <...> tments. Heating and cooling rates were 3 °C min-1. | solid-state | 1 BaCO3 + 1 CuO + 0.5 La2O3 + 0.5 O2 + 0.5 Sb2O3 == 1 BaLaCuSbO6 + 1 CO2 | ['BaLaCuSbO6'] |  |  | 1 BaCO3 + 1 CuO + 0.5 La2O3 + 0.5 O2 + 0.5 Sb2O3 | 1 BaLaCuSbO6 + 1 CO2
10.1039/C5DT01849H | A series of LiBaB9O15:Tb3+,Eu3+ powder samples wer <...> e and ground again into powder for subsequent use. | solid-state | 1 BaCO3 + 9 H3BO3 + 0.5 Li2CO3 == 1 LiBaB9O15 + 1.5 CO2 + 13.5 H2O ; target LiBaB9O15 with additives Tb, Eu via Eu2O3, Tb4O7 ; target LiBaB9O15 with additives Tb, Eu via Eu2O3, Tb4O7 | ['LiBaB9O15'] | 850 |  | 1 BaCO3 + 9 H3BO3 + 0.5 Li2CO3 | 1 LiBaB9O15 + 1.5 CO2 + 13.5 H2O ; target LiBaB9O15 with additives Tb, Eu via Eu2O3, Tb4O7 ; target LiBaB9O15 with additives Tb, Eu via Eu2O3, Tb4O7
10.1039/C5DT03141A | For the synthesis of lt-Mn3(VO4)2, stoichiometric <...> 00 °C for 15 h under dry flowing Ar of purity 4.6. | solid-state | 3 MnO + 1 V2O5 == 1 Mn3(VO4)2 | ['V2Mn3O8'] |  |  | 3 MnO + 1 V2O5 | 1 Mn3(VO4)2
10.1039/C6DT03927H | SrFe0.25Co0.75O2.63 was prepared by a solid state <...> air using a cooling down rate of 100 °C per hour. | solid-state | 0.25 Co3O4 + 0.125 Fe2O3 + 0.128 O2 + 1 SrCO3 == 1 SrFe0.25Co0.75O2.63 + 1 CO2 | ['SrFe0.25Co0.75O2.63'] |  |  | 0.25 Co3O4 + 0.125 Fe2O3 + 0.128 O2 + 1 SrCO3 | 1 SrFe0.25Co0.75O2.63 + 1 CO2
10.1039/B401787K | Synthesis. Cd2Re2O7 was synthesised from a stoichi <...> terial was a finely divided cream coloured powder. | solid-state | 0.018 CdO + 1 Re2O7 == 1 Cd2Re2O7 + 1 O2 | ['Re2Cd2O7'] |  |  | 0.018 CdO + 1 Re2O7 | 1 Cd2Re2O7 + 1 O2
10.1039/B401787K | Synthesis. Cd2Re2O7 was synthesised from a stoichi <...> terial was a finely divided cream coloured powder. | solid-state | 2 CdO + 114 Nb2O5 == 1 Cd2Nb2O7 | ['Nb228Cd228O798'] |  |  | 2 CdO + 114 Nb2O5 | 1 Cd2Nb2O7
10.1039/B516324B | Ca3(SiO4)O and Ca2.93Mg0.07(Si0.98Al0.02O4)O0.99□0 <...> ∼3 g of sample by the following overall reaction: | solid-state | 3 CaCO3 + 1 SiO2 == 1 Ca3(SiO4)O + 3 CO2 | ['Ca3SiO5'] |  |  | 3 CaCO3 + 1 SiO2 | 1 Ca3(SiO4)O + 3 CO2
10.1039/B9NR00084D | Firstly, the coarse-grained polycrystalline Sm2Co1 <...> in a system filled with highly purified argon gas. | solid-state | 17 Co + 2 Sm == 1 Sm2Co17 | ['Sm2Co17'] |  |  | 17 Co + 2 Sm | 1 Sm2Co17
10.1039/B907331K | A 3.0 g sample of Li7La3Sn2O12 was prepared by sta <...> ent. Measurements were made between 25 and 800 °C. | solid-state | 1.5 La2O3 + 3.5 Li2CO3 + 2 SnO2 == 1 Li7La3Sn2O12 + 3.5 CO2 | ['Li7La3Sn2O12'] |  |  | 1.5 La2O3 + 3.5 Li2CO3 + 2 SnO2 | 1 Li7La3Sn2O12 + 3.5 CO2
10.1039/C5NR01038A | The YAG:Ce3+ (Ce0.06Y2.94Al5O12) powder sample was <...> oscopy (Kratos Analytical Shimadzu Group Company). | solid-state | 2.5 Al2O3 + 0.06 CeO2 + 1.47 Y2O3 == 1 Ce0.06Y2.94Al5O12 + 0.015 O2 | ['Ce0.06Y2.94Al5O12'] |  |  | 2.5 Al2O3 + 0.06 CeO2 + 1.47 Y2O3 | 1 Ce0.06Y2.94Al5O12 + 0.015 O2
10.1039/C7DT00310B | Polycrystalline samples of Sr3AlO4F, Sr2.976Bi0.01 <...> polycrystalline phase using laboratory based PXRD. | solid-state | 0.5 Al2O3 + 2.5 SrCO3 + 0.5 SrF2 == 1 Sr3AlO4F + 2.5 CO2 | ['Sr3AlO4F'] |  |  | 0.5 Al2O3 + 2.5 SrCO3 + 0.5 SrF2 | 1 Sr3AlO4F + 2.5 CO2
10.1039/C7DT00310B | Polycrystalline samples of Sr3AlO4F, Sr2.976Bi0.01 <...> polycrystalline phase using laboratory based PXRD. | solid-state | 0.5 Al2O3 + 0.008 Bi2O3 + 2.476 SrCO3 + 0.5 SrF2 == 1 Sr2.976Bi0.016AlO4F + 2.476 CO2 | ['Sr2.976AlBi0.016O4F'] |  |  | 0.5 Al2O3 + 0.008 Bi2O3 + 2.476 SrCO3 + 0.5 SrF2 | 1 Sr2.976Bi0.016AlO4F + 2.476 CO2
10.1039/C7DT00310B | Polycrystalline samples of Sr3AlO4F, Sr2.976Bi0.01 <...> polycrystalline phase using laboratory based PXRD. | solid-state | 0.5 Al2O3 + 0.016 Bi2O3 + 2.452 SrCO3 + 0.5 SrF2 == 1 Sr2.952Bi0.032AlO4F + 2.452 CO2 | ['Sr2.952AlBi0.032O4F'] |  |  | 0.5 Al2O3 + 0.016 Bi2O3 + 2.452 SrCO3 + 0.5 SrF2 | 1 Sr2.952Bi0.032AlO4F + 2.452 CO2
10.1039/C7DT00310B | Polycrystalline samples of Sr3AlO4F, Sr2.976Bi0.01 <...> polycrystalline phase using laboratory based PXRD. | solid-state | 0.5 Al2O3 + 0.024 Bi2O3 + 2.428 SrCO3 + 0.5 SrF2 == 1 Sr2.928Bi0.048AlO4F + 2.428 CO2 | ['Sr2.928AlBi0.048O4F'] |  |  | 0.5 Al2O3 + 0.024 Bi2O3 + 2.428 SrCO3 + 0.5 SrF2 | 1 Sr2.928Bi0.048AlO4F + 2.428 CO2
10.1039/C7DT00310B | Polycrystalline samples of Sr3AlO4F, Sr2.976Bi0.01 <...> polycrystalline phase using laboratory based PXRD. | solid-state | 0.5 Al2O3 + 0.034 Bi2O3 + 2.4 SrCO3 + 0.5 SrF2 == 1 Sr2.9Bi0.067AlO4F + 2.4 CO2 | ['Sr2.9AlBi0.067O4F'] |  |  | 0.5 Al2O3 + 0.034 Bi2O3 + 2.4 SrCO3 + 0.5 SrF2 | 1 Sr2.9Bi0.067AlO4F + 2.4 CO2
10.1039/C7DT00310B | Polycrystalline samples of Sr3AlO4F, Sr2.976Bi0.01 <...> polycrystalline phase using laboratory based PXRD. | solid-state | 0.5 Ga2O3 + 2.5 SrCO3 + 0.5 SrF2 == 1 Sr3GaO4F + 2.5 CO2 | ['Sr3GaO4F'] |  |  | 0.5 Ga2O3 + 2.5 SrCO3 + 0.5 SrF2 | 1 Sr3GaO4F + 2.5 CO2
10.1039/C7DT00310B | Polycrystalline samples of Sr3AlO4F, Sr2.976Bi0.01 <...> polycrystalline phase using laboratory based PXRD. | solid-state | 0.008 Bi2O3 + 0.5 Ga2O3 + 2.476 SrCO3 + 0.5 SrF2 == 1 Sr2.976Bi0.016GaO4F + 2.476 CO2 | ['Sr2.976GaBi0.016O4F'] |  |  | 0.008 Bi2O3 + 0.5 Ga2O3 + 2.476 SrCO3 + 0.5 SrF2 | 1 Sr2.976Bi0.016GaO4F + 2.476 CO2
10.1039/C7DT00310B | Polycrystalline samples of Sr3AlO4F, Sr2.976Bi0.01 <...> polycrystalline phase using laboratory based PXRD. | solid-state | 0.016 Bi2O3 + 0.5 Ga2O3 + 2.452 SrCO3 + 0.5 SrF2 == 1 Sr2.952Bi0.032GaO4F + 2.452 CO2 | ['Sr2.952GaBi0.032O4F'] |  |  | 0.016 Bi2O3 + 0.5 Ga2O3 + 2.452 SrCO3 + 0.5 SrF2 | 1 Sr2.952Bi0.032GaO4F + 2.452 CO2
10.1039/C3RA00040K | All the powder samples were synthesized using soli <...> osphere of N2-H2 (8%) in horizontal tube furnaces. | solid-state | 5.5 (NH4)2HPO4 + 1.5 H3BO3 + 10 SrCO3 == 1 Sr10((PO4)5.5(BO4)0.5)(BO2) + 10 CO2 + 10.5 H2O + 11 NH3 ; target Sr10((PO4)5.5(BO4)0.5)(BO2) with additives Eu via Eu2O3 ; target Sr10((PO4)5.5(BO4)0.5)(BO2) with additives Eu via Eu2O3 | ['Sr10B1.5P5.5O26'] |  |  | 5.5 (NH4)2HPO4 + 1.5 H3BO3 + 10 SrCO3 | 1 Sr10((PO4)5.5(BO4)0.5)(BO2) + 10 CO2 + 10.5 H2O + 11 NH3 ; target Sr10((PO4)5.5(BO4)0.5)(BO2) with additives Eu via Eu2O3 ; target Sr10((PO4)5.5(BO4)0.5)(BO2) with additives Eu via Eu2O3
10.1039/C3RA40742J | A series of YWO:Sm phosphors were prepared via sol <...> as described above except for the absence of Sm3+. | solid-state | 1 WO3 + 1 Y2O3 == 1 Y2WO6 | ['Y2WO6'] |  |  | 1 WO3 + 1 Y2O3 | 1 Y2WO6
10.1039/C5TA09436D | Polycrystalline samples of Li6Y(BO3)3 were prepare <...> btaining phase-pure samples, as will be discussed. | solid-state | 3 H3BO3 + 6 LiOH + 0.5 Y2O3 == 1 Li6Y(BO3)3 + 7.5 H2O | ['Li6YB3O9'] |  |  | 3 H3BO3 + 6 LiOH + 0.5 Y2O3 | 1 Li6Y(BO3)3 + 7.5 H2O
10.1039/C2DT11977C | Crystals of PbMoSeO6 were prepared by placing a mi <...> synthesize pure polycrystalline phases of PbMSeO6. | solid-state | 1 PbO + 1 SeO2 + 1 WO3 == 1 PbMSeO6; M = W | ['WPbSeO6'] |  |  | 1 PbO + 1 SeO2 + 1 WO3 | 1 PbMSeO6; M = W
10.1021/nn506495x | LiFePO4 polycrystals were prepared through a solid <...> ynamic equilibrium state of defect configurations. | solid-state | 0.5 Fe2(C2O4)3·2H2O + 0.5 Li2CO3 + 1 NH4H2PO4 + 0.5 O2 == 1 LiFePO4 + 3.5 CO2 + 2.5 H2O + 1 NH3 | ['LiFePO4'] |  | 350 | 0.5 Fe2(C2O4)3·2H2O + 0.5 Li2CO3 + 1 NH4H2PO4 + 0.5 O2 | 1 LiFePO4 + 3.5 CO2 + 2.5 H2O + 1 NH3
10.1021/nn505247s | For real-time observation with transmission electr <...> o be amorphous before in situ heating in the HREM. | solid-state | 1 FeC2O4·2H2O + 0.5 Li2CO3 + 1 NH4H2PO4 + 0.5 O2 == 1 LiFePO4 + 2.5 CO2 + 3.5 H2O + 1 NH3 | ['LiFePO4'] |  | 350 | 1 FeC2O4·2H2O + 0.5 Li2CO3 + 1 NH4H2PO4 + 0.5 O2 | 1 LiFePO4 + 2.5 CO2 + 3.5 H2O + 1 NH3
10.1039/C4TA00344F | All chemicals were bought from Sinopharm Chemical <...> for 2 h to obtain samples for conductivity tests. | solid-state | 0.1 La2O3 + 0.8 SrCO3 + 1 TiO2 == 1 La0.2Sr0.8TiO3 + 0.8 CO2 + 0.05 O2 | ['Sr0.8La0.2TiO3'] | 1400 |  | 0.1 La2O3 + 0.8 SrCO3 + 1 TiO2 | 1 La0.2Sr0.8TiO3 + 0.8 CO2 + 0.05 O2
10.1039/C4TA00344F | All chemicals were bought from Sinopharm Chemical <...> for 2 h to obtain samples for conductivity tests. | solid-state | 0.1 La2O3 + 0.1 MnO2 + 0.8 SrCO3 + 0.9 TiO2 == 1 La0.2Sr0.8Ti0.9Mn0.1O3 + 0.8 CO2 + 0.05 O2 | ['Sr0.8La0.2Ti0.9Mn0.1O3'] | 1400 |  | 0.1 La2O3 + 0.1 MnO2 + 0.8 SrCO3 + 0.9 TiO2 | 1 La0.2Sr0.8Ti0.9Mn0.1O3 + 0.8 CO2 + 0.05 O2
10.1039/C4TA00344F | All chemicals were bought from Sinopharm Chemical <...> for 2 h to obtain samples for conductivity tests. | solid-state | 0.38 La2O3 + 1 MnO2 + 0.19 SrCO3 == 1 (La0.8Sr0.2)0.95MnO3 + 0.19 CO2 + 0.165 O2 | ['Sr0.19La0.76MnO3'] | 1400 |  | 0.38 La2O3 + 1 MnO2 + 0.19 SrCO3 | 1 (La0.8Sr0.2)0.95MnO3 + 0.19 CO2 + 0.165 O2
10.1021/acsnano.5b06067 | Polycrystalline (Pr1-yYy)1-xCaxCoO3-δ samples with <...> nthesized by similar solid-state reaction methods. | solid-state | 0.3 CaCO3 + 0.333 Co3O4 + 0.059 O2 + 0.099 Pr6O11 + 0.052 Y2O3 == 1 (Pr0.85Y0.15)0.7Ca0.3CoO3 + 0.3 CO2 | ['Ca0.3Pr0.595Y0.105CoO3'] |  |  | 0.3 CaCO3 + 0.333 Co3O4 + 0.059 O2 + 0.099 Pr6O11 + 0.052 Y2O3 | 1 (Pr0.85Y0.15)0.7Ca0.3CoO3 + 0.3 CO2
10.1021/cg049887r | Crystal Growth. The feed material was high purity <...> stal growth to prevent reduction (see Discussion). | solid-state | 1 CaO + 2 Fe2O3 == 1 CaFe4O7 | ['CaFe4O7'] | 1200 |  | 1 CaO + 2 Fe2O3 | 1 CaFe4O7
10.1021/cg301859d | All flux syntheses were performed by combining app <...> filtered and dried overnight in an oven at ∼80 °C. | solid-state | 1 Na2CO3 + 2 Ta2O5 == 1 Na2Ta4O11 + 1 CO2 | ['Na2Ta4O11'] |  |  | 1 Na2CO3 + 2 Ta2O5 | 1 Na2Ta4O11 + 1 CO2
10.1021/acs.cgd.5b01374 | Two-phase β-BaAl4O7-BaAl2O4 transparent polycrysta <...> especially for short crystallization treatments). | solid-state | 3 Al2O3 + 2 BaCO3 == 1 BaAl4O7-BaAl2O4 + 2 CO2 | ['Ba2Al6O11'] |  |  | 3 Al2O3 + 2 BaCO3 | 1 BaAl4O7-BaAl2O4 + 2 CO2
10.1021/cm980130v | The disordered cubic perovskite LaBaMn2O6 was prep <...> ates that the oxygen stoichiometry is close to O6. | solid-state | 1 BaCO3 + 0.5 La2O3 + 2 MnO2 == 1 LaBaMn2O6 + 1 CO2 + 0.25 O2 | ['BaLaMn2O6'] |  | 1500 | 1 BaCO3 + 0.5 La2O3 + 2 MnO2 | 1 LaBaMn2O6 + 1 CO2 + 0.25 O2
10.1021/cm9803657 | Powders of Nd2O3, CeO2, SrCO3, and CuO with purity <...> analysis (TGA) in a flowing N2-10% H2 atmosphere. | solid-state | 2.56 CeO2 + 1 CuO + 0.785 Nd2O3 + 3.87 SrCO3 == 1 Nd1.57Ce2.56Sr3.87CuO12.08 + 3.87 CO2 + 0.132 O2 | ['Sr3.87Nd1.57Ce2.56CuO12.08'] |  |  | 2.56 CeO2 + 1 CuO + 0.785 Nd2O3 + 3.87 SrCO3 | 1 Nd1.57Ce2.56Sr3.87CuO12.08 + 3.87 CO2 + 0.132 O2
10.1021/cm9807384 | Polycrystalline samples of nominal composition Ca4 <...> <14 T) at constant temperatures of 137 and 188 K. | solid-state | 4 CaCO3 + 0.5 Fe2O3 + 2 MnO2 + 0.25 O2 == 1 Ca4Mn2FeO10 + 4 CO2 | ['Ca4Mn2FeO10'] |  |  | 4 CaCO3 + 0.5 Fe2O3 + 2 MnO2 + 0.25 O2 | 1 Ca4Mn2FeO10 + 4 CO2
10.1021/cm9807384 | Polycrystalline samples of nominal composition Ca4 <...> <14 T) at constant temperatures of 137 and 188 K. | solid-state | 0.5 Fe2O3 + 2 MnO2 + 0.25 O2 + 4 SrCO3 == 1 Sr4Mn2FeO10 + 4 CO2 | ['Sr4Mn2FeO10'] |  |  | 0.5 Fe2O3 + 2 MnO2 + 0.25 O2 + 4 SrCO3 | 1 Sr4Mn2FeO10 + 4 CO2
10.1021/cm0003931 | The polycrystalline La0.7Ca0.3MnO3-d sample was pr <...> ature in a furnace, which usually takes about 8 h. | solid-state | 0.3 CaCO3 + 0.35 La2O3 + 1 MnCO3 + 0.325 O2 == 1 La0.7Ca0.3MnO3 + 1.3 CO2 | ['Ca0.3La0.7MnO3'] |  | 1000 | 0.3 CaCO3 + 0.35 La2O3 + 1 MnCO3 + 0.325 O2 | 1 La0.7Ca0.3MnO3 + 1.3 CO2
10.1021/cm0101935 | o-LiMnO2 was prepared by reaction of Mn2O3 and fi <...> phere. Otherwise, CoO gels were oxidized to Co3O4. | solid-state | 1 LiOH·H2O + 0.5 Mn2O3 == 1 LiMnO2 + 1.5 H2O | ['LiMnO2'] |  |  | 1 LiOH·H2O + 0.5 Mn2O3 | 1 LiMnO2 + 1.5 H2O
10.1021/cm010129n | The synthesis of these compounds was carried out b <...> were reground and reheated to ensure homogeneity. | solid-state | 1 Co(NO3)3 + 1 Li2CO3 + 2 WO3 + 3 [OH-] == 1 Li2Co(WO4)2 + 1 CO2 + 1.5 H2O + 0.25 O2 + 3 [NO3-] | ['Li2W2CoO8'] |  |  | 1 Co(NO3)3 + 1 Li2CO3 + 2 WO3 + 3 [OH-] | 1 Li2Co(WO4)2 + 1 CO2 + 1.5 H2O + 0.25 O2 + 3 [NO3-]
10.1021/cm010129n | The synthesis of these compounds was carried out b <...> were reground and reheated to ensure homogeneity. | solid-state | 1 Li2CO3 + 1 NiO + 2 WO3 == 1 Li2Ni(WO4)2 + 1 CO2 | ['Li2W2NiO8'] |  |  | 1 Li2CO3 + 1 NiO + 2 WO3 | 1 Li2Ni(WO4)2 + 1 CO2
10.1021/cm010221j | Sr1.5La0.5Cu0.5Ti0.5O4-d of high oxygen vacancy wa <...> 1.5 kbar of oxygen pressure for 20, 40, and 72 h. | solid-state | 0.5 CuO + 0.25 La2O3 + 0.125 O2 + 1.5 SrCO3 + 0.5 TiO2 == 1 Sr1.5La0.5Cu0.5Ti0.5O4 + 1.5 CO2 | ['Sr1.5La0.5Ti0.5Cu0.5O4'] |  | 950 | 0.5 CuO + 0.25 La2O3 + 0.125 O2 + 1.5 SrCO3 + 0.5 TiO2 | 1 Sr1.5La0.5Cu0.5Ti0.5O4 + 1.5 CO2
10.1021/cm049053w | A polycrystalline sample of La2Sr2LiRuO8 was synth <...> d method as implemented in the GSAS program suite. | solid-state | 1 La2O3 + 0.5 Li2CO3 + 0.25 O2 + 1 RuO2 + 2 SrCO3 == 1 La2Sr2LiRuO8 + 2.5 CO2 | ['LiSr2La2RuO8'] |  |  | 1 La2O3 + 0.5 Li2CO3 + 0.25 O2 + 1 RuO2 + 2 SrCO3 | 1 La2Sr2LiRuO8 + 2.5 CO2
10.1021/cm0503073 | Solid-State Syntheses. The Bi2ZnB2O7compound was d <...> is given in Table 7 in the Supporting Information. | solid-state | 2 B(OH)3 + 1 Bi2O3 + 1 ZnO == 1 Bi2ZnB2O7 + 3 H2O | ['ZnB2Bi2O7'] |  |  | 2 B(OH)3 + 1 Bi2O3 + 1 ZnO | 1 Bi2ZnB2O7 + 3 H2O
10.1021/cm050923z | A polycrystalline sample (∼5 g) of Nd2BaLiRuO7 was <...> e sample before further firing at 900 °C for 16 h. | solid-state | 1 BaCO3 + 0.5 Li2CO3 + 1 Nd2O3 + 0.25 O2 + 1 RuO2 == 1 Nd2BaLiRuO7 + 1.5 CO2 | ['LiBaNd2RuO7'] |  |  | 1 BaCO3 + 0.5 Li2CO3 + 1 Nd2O3 + 0.25 O2 + 1 RuO2 | 1 Nd2BaLiRuO7 + 1.5 CO2
10.1021/cm035317n | Approximately 5-g batches of Ba(Ti1-xMnx)O3-d for <...> by subsequent 2 h mills between and after firing. | solid-state | 1 BaCO3 + 0.5 MnO2 + 0.5 TiO2 == 1 Ba(Ti1/2Mn1/2)O3 + 1 CO2 | ['BaTi0.5Mn0.5O3'] |  |  | 1 BaCO3 + 0.5 MnO2 + 0.5 TiO2 | 1 Ba(Ti1/2Mn1/2)O3 + 1 CO2
10.1021/cm0401241 | Synthesis. The polycrystalline single-phase sample <...> batches of about 1 g, according to this procedure. | solid-state | 1 Fe2O3 + 4 SrCO3 == 1 Sr4Fe2O6CO3 + 3 CO2 | ['Sr4Fe2CO9'] |  |  | 1 Fe2O3 + 4 SrCO3 | 1 Sr4Fe2O6CO3 + 3 CO2
10.1021/cm0483846 | Because we found a small discrepancy in the unit c <...> the small discrepancy in the unit cell parameters. | solid-state | 1 CaO + 1 Rh2O3 == 1 CaRh2O4 | ['CaRh2O4'] |  |  | 1 CaO + 1 Rh2O3 | 1 CaRh2O4
10.1021/cm034624q | Polycrystalline FeSr2LnCu2O7+d samples were prepar <...> O7+d at 900 °C in flowing N2 destroyed this phase. | solid-state | 2 CuO + 0.5 Er2O3 + 0.5 Fe2O3 + 2 SrCO3 == 1 FeSr2LnCu2O7 + 2 CO2; Ln = Er | ['Sr2ErFeCu2O7'] | 980 | 900 | 2 CuO + 0.5 Er2O3 + 0.5 Fe2O3 + 2 SrCO3 | 1 FeSr2LnCu2O7 + 2 CO2; Ln = Er
10.1021/cm034624q | Polycrystalline FeSr2LnCu2O7+d samples were prepar <...> O7+d at 900 °C in flowing N2 destroyed this phase. | solid-state | 2 CuO + 0.5 Fe2O3 + 0.5 Ho2O3 + 2 SrCO3 == 1 FeSr2LnCu2O7 + 2 CO2; Ln = Ho | ['Sr2HoFeCu2O7'] | 980 | 900 | 2 CuO + 0.5 Fe2O3 + 0.5 Ho2O3 + 2 SrCO3 | 1 FeSr2LnCu2O7 + 2 CO2; Ln = Ho
10.1021/cm034624q | Polycrystalline FeSr2LnCu2O7+d samples were prepar <...> O7+d at 900 °C in flowing N2 destroyed this phase. | solid-state | 2 CuO + 0.5 Eu2O3 + 0.5 Fe2O3 + 2 SrCO3 == 1 FeSr2LnCu2O7 + 2 CO2; Ln = Eu | ['Sr2EuFeCu2O7'] | 980 | 900 | 2 CuO + 0.5 Eu2O3 + 0.5 Fe2O3 + 2 SrCO3 | 1 FeSr2LnCu2O7 + 2 CO2; Ln = Eu
10.1021/cm034624q | Polycrystalline FeSr2LnCu2O7+d samples were prepar <...> O7+d at 900 °C in flowing N2 destroyed this phase. | solid-state | 2 CuO + 0.5 Fe2O3 + 0.5 Sm2O3 + 2 SrCO3 == 1 FeSr2LnCu2O7 + 2 CO2; Ln = Sm | ['Sr2SmFeCu2O7'] | 980 | 900 | 2 CuO + 0.5 Fe2O3 + 0.5 Sm2O3 + 2 SrCO3 | 1 FeSr2LnCu2O7 + 2 CO2; Ln = Sm
10.1021/cm034624q | Polycrystalline FeSr2LnCu2O7+d samples were prepar <...> O7+d at 900 °C in flowing N2 destroyed this phase. | solid-state | 2 CuO + 0.5 Fe2O3 + 0.5 Nd2O3 + 2 SrCO3 == 1 FeSr2LnCu2O7 + 2 CO2; Ln = Nd | ['Sr2NdFeCu2O7'] | 980 | 900 | 2 CuO + 0.5 Fe2O3 + 0.5 Nd2O3 + 2 SrCO3 | 1 FeSr2LnCu2O7 + 2 CO2; Ln = Nd
10.1021/cm034624q | Polycrystalline FeSr2LnCu2O7+d samples were prepar <...> O7+d at 900 °C in flowing N2 destroyed this phase. | solid-state | 2 CuO + 0.5 Fe2O3 + 0.5 La2O3 + 2 SrCO3 == 1 FeSr2LnCu2O7 + 2 CO2; Ln = La | ['Sr2LaFeCu2O7'] | 980 | 900 | 2 CuO + 0.5 Fe2O3 + 0.5 La2O3 + 2 SrCO3 | 1 FeSr2LnCu2O7 + 2 CO2; Ln = La
10.1021/cm034624q | Polycrystalline FeSr2LnCu2O7+d samples were prepar <...> O7+d at 900 °C in flowing N2 destroyed this phase. | solid-state | 2 CuO + 0.5 Fe2O3 + 2 SrCO3 + 0.5 Yb2O3 == 1 FeSr2LnCu2O7 + 2 CO2; Ln = Yb | ['Sr2YbFeCu2O7'] | 980 | 900 | 2 CuO + 0.5 Fe2O3 + 2 SrCO3 + 0.5 Yb2O3 | 1 FeSr2LnCu2O7 + 2 CO2; Ln = Yb
10.1021/cm034624q | Polycrystalline FeSr2LnCu2O7+d samples were prepar <...> O7+d at 900 °C in flowing N2 destroyed this phase. | solid-state | 2 CuO + 0.5 Fe2O3 + 0.5 Gd2O3 + 2 SrCO3 == 1 FeSr2LnCu2O7 + 2 CO2; Ln = Gd | ['Sr2GdFeCu2O7'] | 980 | 900 | 2 CuO + 0.5 Fe2O3 + 0.5 Gd2O3 + 2 SrCO3 | 1 FeSr2LnCu2O7 + 2 CO2; Ln = Gd
10.1021/cm034624q | Polycrystalline FeSr2LnCu2O7+d samples were prepar <...> O7+d at 900 °C in flowing N2 destroyed this phase. | solid-state | 2 CuO + 0.5 Dy2O3 + 0.5 Fe2O3 + 2 SrCO3 == 1 FeSr2LnCu2O7 + 2 CO2; Ln = Dy | ['Sr2DyFeCu2O7'] | 980 | 900 | 2 CuO + 0.5 Dy2O3 + 0.5 Fe2O3 + 2 SrCO3 | 1 FeSr2LnCu2O7 + 2 CO2; Ln = Dy
10.1021/cm034624q | Polycrystalline FeSr2LnCu2O7+d samples were prepar <...> O7+d at 900 °C in flowing N2 destroyed this phase. | solid-state | 2 CuO + 0.5 Fe2O3 + 0.5 Gd2O3 + 2 SrCO3 == 1 FeSr2GdCu2O7 + 2 CO2 | ['Sr2GdFeCu2O7'] | 980 | 900 | 2 CuO + 0.5 Fe2O3 + 0.5 Gd2O3 + 2 SrCO3 | 1 FeSr2GdCu2O7 + 2 CO2
10.1021/cm0514894 | The mechanochemical route was used for the prepara <...> ling experiments were performed in air at 600 rpm. | solid-state | 1 Fe2O3 + 1 MgO == 1 MgFe2O4 | ['MgFe2O4'] |  |  | 1 Fe2O3 + 1 MgO | 1 MgFe2O4
10.1021/cm047841f | Sample Preparation. Li0.2La0.6TiO3 and Li0.5La0.5T <...> l data obtained conformed to nominal compositions. | solid-state | 0.3 La2O3 + 0.1 Li2CO3 + 1 TiO2 == 1 Li0.2La0.6TiO3 + 0.1 CO2 | ['Li0.2La0.6TiO3'] |  | 800 | 0.3 La2O3 + 0.1 Li2CO3 + 1 TiO2 | 1 Li0.2La0.6TiO3 + 0.1 CO2
10.1021/cm047841f | Sample Preparation. Li0.2La0.6TiO3 and Li0.5La0.5T <...> l data obtained conformed to nominal compositions. | solid-state | 0.25 La2O3 + 0.25 Li2CO3 + 1 TiO2 == 1 Li0.5La0.5TiO3 + 0.25 CO2 | ['Li0.5La0.5TiO3'] |  | 800 | 0.25 La2O3 + 0.25 Li2CO3 + 1 TiO2 | 1 Li0.5La0.5TiO3 + 0.25 CO2
10.1021/cm070635y | BaMn0.4Fe0.6O3-y was prepared by the mixed oxide r <...> ntent of the powder have been reported elsewhere.1 | solid-state | 1 BaCO3 + 0.3 Fe2O3 + 0.4 MnCO3 + 0.35 O2 == 1 BaMn0.4Fe0.6O3 + 1.4 CO2 | ['BaMn0.4Fe0.6O3'] |  | 1127 | 1 BaCO3 + 0.3 Fe2O3 + 0.4 MnCO3 + 0.35 O2 | 1 BaMn0.4Fe0.6O3 + 1.4 CO2
10.1021/cm070237v | Crystals of NaLu1-xYbxW were grown by the TSSG met <...> 10-30 rpm and 0.02-0.04 K/h ranges, respectively. | solid-state | 1 Na2CO3 + 2 WO3 == 1 Na2W2O7 + 1 CO2 | ['Na2W2O7'] |  |  | 1 Na2CO3 + 2 WO3 | 1 Na2W2O7 + 1 CO2
10.1021/cm0702464 | First, stoichiometric LiCoO2 samples were synthesi <...> s of a single phase with a rhombohedral structure. | solid-state | 0.333 Co3O4 + 0.5 Li2CO3 + 0.083 O2 == 1 LiCoO2 + 0.5 CO2 | ['LiCoO2'] |  | 600 | 0.333 Co3O4 + 0.5 Li2CO3 + 0.083 O2 | 1 LiCoO2 + 0.5 CO2
10.1021/cm062856u | The synthesis of Ti-doped manganocolumbite MnNb2-x <...> les are used in this work for comparison purposes. | solid-state | 1 MnCO3 + 1 Nb2O5 == 1 MnNb2O6 + 1 CO2 | ['Nb2MnO6'] |  |  | 1 MnCO3 + 1 Nb2O5 | 1 MnNb2O6 + 1 CO2
10.1021/cm801161r | A stoichiometric mixture of Li2CO3 (Fisher Scienti <...> repressed and the same heating schedule repeated. | solid-state | 1.5 Li2CO3 + 2 MgCO3 + 0.25 O2 + 1 RuO2 == 1 Li3Mg2RuO6 + 3.5 CO2 | ['Li3Mg2RuO6'] |  |  | 1.5 Li2CO3 + 2 MgCO3 + 0.25 O2 + 1 RuO2 | 1 Li3Mg2RuO6 + 3.5 CO2
10.1021/cm800247u | The precursor materials, Na0.44MnO2 and Na0.44Ti0. <...> S-Na0.44Ti0.11Mn0.89O2, respectively, in the text. | solid-state | 0.445 Mn2O3 + 0.183 Na2CO3 + 0.037 Na2Ti3O7 + 0.112 O2 == 1 Na0.44Ti0.11Mn0.89O2 + 0.183 CO2 | ['Na0.44Ti0.11Mn0.89O2'] |  |  | 0.445 Mn2O3 + 0.183 Na2CO3 + 0.037 Na2Ti3O7 + 0.112 O2 | 1 Na0.44Ti0.11Mn0.89O2 + 0.183 CO2
10.1021/cm800924j | The powder sample of Pb2As2VO9 was prepared by sol <...> etometer on cooling under an applied field of 1 T. | solid-state | 1 As2O5 + 2 PbO + 1 VO2 == 1 Pb2As2VO9 | ['VPb2As2O9'] |  |  | 1 As2O5 + 2 PbO + 1 VO2 | 1 Pb2As2VO9
10.1021/cm800924j | The powder sample of Pb2As2VO9 was prepared by sol <...> etometer on cooling under an applied field of 1 T. | solid-state | 1 As2O5 + 2 PbO == 1 Pb2As2O7 | ['Pb2As2O7'] |  |  | 1 As2O5 + 2 PbO | 1 Pb2As2O7
10.1021/cm703356v | NaMgH3 was prepared using standard solid-state met <...> r with a Cu Kα source operated at 40 kV and 40 mA. | solid-state | 1 MgH2 + 1 NaH == 1 NaMgH3 | ['NaMgH3'] |  |  | 1 MgH2 + 1 NaH | 1 NaMgH3
10.1021/cm901770n | Polycrystalline Bi8La10O27 was made from a stoichi <...> tion, although it increased the density by ∼5-10%. | solid-state | 4 Bi2O3 + 5 La2O3 == 1 Bi8La10O27 | ['La10Bi8O27'] |  |  | 4 Bi2O3 + 5 La2O3 | 1 Bi8La10O27
10.1021/cm100828v | Eu-doped barium hafnate compositions were synthesi <...> probability giving Ba(1-x)Hf(1-x)Eu2xO3, Series C. | solid-state | 1 BaCO3 + 1 HfO2 == 1 BaHfO3 + 1 CO2 | ['BaHfO3'] |  |  | 1 BaCO3 + 1 HfO2 | 1 BaHfO3 + 1 CO2
10.1021/cm402875v | Pure polycrystalline samples of Ba4Sb2O9 were prep <...> l X'Pert Pro diffractometer using Cu Kα radiation. | solid-state | 4 BaCO3 + 1 O2 + 1 Sb2O3 == 1 Ba4Sb2O9 + 4 CO2 | ['Ba4Sb2O9'] |  | 1273 | 4 BaCO3 + 1 O2 + 1 Sb2O3 | 1 Ba4Sb2O9 + 4 CO2
10.1021/cm401710b | YBaCo4O7+δ samples were prepared by standard solid <...> he entire crystalline specimen was fully oxidized. | solid-state | 1 BaCO3 + 1.333 Co3O4 + 0.5 Y2O3 == 1 YBaCo4O7 + 1 CO2 + 0.417 O2 | ['BaYCo4O7'] |  |  | 1 BaCO3 + 1.333 Co3O4 + 0.5 Y2O3 | 1 YBaCo4O7 + 1 CO2 + 0.417 O2
10.1021/cm102660q | Polycrystalline samples of CaIr1-xPtxO3 and CaIr0. <...> 5O3 was washed with distilled water to remove KCl. | solid-state | 1 CaO + 0.5 IrO2 + 0.125 O2 + 0.25 Rh2O3 == 1 CaIr0.5Rh0.5O3 | ['CaIr0.5Rh0.5O3'] |  |  | 1 CaO + 0.5 IrO2 + 0.125 O2 + 0.25 Rh2O3 | 1 CaIr0.5Rh0.5O3
10.1021/cm102592p | KLaMnWO6 was prepared by the ceramic method using <...> erstructure ordering had become much more regular. | solid-state | 0.5 K2CO3 + 0.5 La2O3 + 1 MnWO4 == 1 KLaMnWO6 + 0.5 CO2 | ['KLaWMnO6'] |  |  | 0.5 K2CO3 + 0.5 La2O3 + 1 MnWO4 | 1 KLaMnWO6 + 0.5 CO2
10.1021/cm103007v | Conventional Bi2WO6 was synthesized as reported by <...> le and heated under static air for 24 h at 800 °C. | solid-state | 1 Bi2O3 + 1 WO3 == 1 Bi2WO6 | ['WBi2O6'] |  |  | 1 Bi2O3 + 1 WO3 | 1 Bi2WO6
10.1021/cm103678e | The precursor Na2Ti6O13 was first prepared by a co <...> ycrystalline sample at 1723 K in a sealed Pt tube. | solid-state | 1 Na2CO3 + 6 TiO2 == 1 Na2Ti6O13 + 1 CO2 | ['Na2Ti6O13'] |  |  | 1 Na2CO3 + 6 TiO2 | 1 Na2Ti6O13 + 1 CO2
10.1021/cm103204p | Reactive ball milling (RBM) was used in preparing <...> sure for the reformation of NaMgH3 during cooling. | solid-state | 1 MgH2 + 1 NaH == 1 NaMgH3 | ['NaMgH3'] |  |  | 1 MgH2 + 1 NaH | 1 NaMgH3
10.1021/cm301278a | Attempts to prepare Ba2CeNbO6 or Ba2CeTaO6 using m <...> ther than hand grinding did not alter the product. | solid-state | 2 BaCO3 + 0.5 Ce2(CO3)3 + 0.5 Nb2O5 == 1 Ba2CeNbO6 + 3.5 CO2 | ['Ba2CeNbO6'] |  |  | 2 BaCO3 + 0.5 Ce2(CO3)3 + 0.5 Nb2O5 | 1 Ba2CeNbO6 + 3.5 CO2
10.1021/cm301278a | Attempts to prepare Ba2CeNbO6 or Ba2CeTaO6 using m <...> ther than hand grinding did not alter the product. | solid-state | 2 BaCO3 + 0.5 Ce2(CO3)3 + 0.5 Ta2O5 == 1 Ba2CeTaO6 + 3.5 CO2 | ['Ba2CeTaO6'] |  |  | 2 BaCO3 + 0.5 Ce2(CO3)3 + 0.5 Ta2O5 | 1 Ba2CeTaO6 + 3.5 CO2
10.1021/cm203502s | PrBaCo2O5+δ (PBCO) powder was synthesized by conve <...> meter, Cu Kα radiation, and X'Celerator detector). | solid-state | 1 BaCO3 + 0.667 Co3O4 + 0.167 Pr6O11 == 1 PrBaCo2O5 + 1 CO2 + 0.25 O2 | ['BaPrCo2O5'] |  |  | 1 BaCO3 + 0.667 Co3O4 + 0.167 Pr6O11 | 1 PrBaCo2O5 + 1 CO2 + 0.25 O2
10.1021/cm5024426 | Undoped lithium manganese spinel, LiMn2O4, was als <...> e heat treatment procedure as described elsewhere. | solid-state | 0.5 Li2CO3 + 2 MnO2 == 1 LiMn2O4 + 0.5 CO2 + 0.25 O2 | ['LiMn2O4'] |  |  | 0.5 Li2CO3 + 2 MnO2 | 1 LiMn2O4 + 0.5 CO2 + 0.25 O2
10.1021/acs.chemmater.5b01040 | MgV11BO4 powders (typically ∼6 g batches) were pre <...> ould drive the full reduction of Fe2+ to Fe metal. | solid-state | 0.045 B2O3 + 1 Mg(CH3COO)2·4H2O + 5.5 V2O5 + 2 [OH-] == 1 MgV11BO4 + 5 H2O + 13 O2 + 2 [CH3COO-] | ['MgV11BO4'] |  |  | 0.045 B2O3 + 1 Mg(CH3COO)2·4H2O + 5.5 V2O5 + 2 [OH-] | 1 MgV11BO4 + 5 H2O + 13 O2 + 2 [CH3COO-]
10.1021/cm500949x | NaTaO3(SSR) was prepared using a solid state react <...> 1420 K for 10 h with a heating rate of 10 K·min-1. | solid-state | 0.5 Na2CO3 + 0.5 Ta2O5 == 1 NaTaO3 + 0.5 CO2 | ['NaTaO3'] |  |  | 0.5 Na2CO3 + 0.5 Ta2O5 | 1 NaTaO3 + 0.5 CO2
10.1021/cm504339y | Low temperature "disordered" Na(Ni2/3Sb1/3)O2 was <...> the structure or performance of reaction products. | solid-state | 0.5 Na2CO3 + 0.667 Ni(OH)2 + 0.167 O2 + 0.166 Sb2O3 == 1 Na(Ni2/3Sb1/3)O2 + 0.5 CO2 + 0.667 H2O | ['NaNi0.667Sb0.333O2'] |  | 750 | 0.5 Na2CO3 + 0.667 Ni(OH)2 + 0.167 O2 + 0.166 Sb2O3 | 1 Na(Ni2/3Sb1/3)O2 + 0.5 CO2 + 0.667 H2O
10.1021/acs.chemmater.6b01935 | Na0.67Ni0.3Mn0.7O2 was synthesized as described in <...> led glovebox maintained at <0.1 ppm of H2O and O2. | solid-state | 0.35 Mn2O3 + 0.335 Na2CO3 + 0.3 NiO + 0.158 O2 == 1 Na0.67Ni0.3Mn0.7O2 + 0.335 CO2 | ['Na0.67Mn0.7Ni0.3O2'] |  |  | 0.35 Mn2O3 + 0.335 Na2CO3 + 0.3 NiO + 0.158 O2 | 1 Na0.67Ni0.3Mn0.7O2 + 0.335 CO2
10.1021/acs.chemmater.6b02783 | Polycrystalline InFeO3 was prepared by the solid-s <...> few minutes, and the pressure was slowly released. | solid-state | 0.5 Fe2O3 + 0.5 In2O3 == 1 InFeO3 | ['FeInO3'] |  |  | 0.5 Fe2O3 + 0.5 In2O3 | 1 InFeO3
10.1021/acs.chemmater.6b03062 | Bismuth doped vanadate compounds were prepared by <...> ere ground once again for consequent measurements. | solid-state | 1 NH4VO3 + 0.5 Sc2O3 == 1 ScVO4 + 0.5 H2O + 1 NH3 ; target ScVO4 with additives Bi via Bi2O3 ; target ScVO4 with additives Bi via Bi2O3 | ['ScVO4'] |  |  | 1 NH4VO3 + 0.5 Sc2O3 | 1 ScVO4 + 0.5 H2O + 1 NH3 ; target ScVO4 with additives Bi via Bi2O3 ; target ScVO4 with additives Bi via Bi2O3
10.1021/acs.chemmater.6b03062 | Bismuth doped vanadate compounds were prepared by <...> ere ground once again for consequent measurements. | solid-state | 0.5 Lu2O3 + 1 NH4VO3 == 1 LuVO4 + 0.5 H2O + 1 NH3 ; target LuVO4 with additives Bi via Bi2O3 ; target LuVO4 with additives Bi via Bi2O3 | ['LuVO4'] |  |  | 0.5 Lu2O3 + 1 NH4VO3 | 1 LuVO4 + 0.5 H2O + 1 NH3 ; target LuVO4 with additives Bi via Bi2O3 ; target LuVO4 with additives Bi via Bi2O3
10.1021/acs.chemmater.6b02691 | "Pb2Sb1-xBixS2I3" (x ∼ 0.4) was synthesized aiming <...> ergy dispersive X-ray spectroscopy (EDS) analyses. | solid-state | 0.5 Bi + 3 I + 2 PbS + 0.5 Sb == 1 Pb2Sb0.5Bi0.5S2I3 | ['Pb2Bi0.5Sb0.5S2I3'] |  |  | 0.5 Bi + 3 I + 2 PbS + 0.5 Sb | 1 Pb2Sb0.5Bi0.5S2I3
10.1021/ic990362b | K2Mo9S11 (1). Pure X-ray K2Mo9S11 powder was synth <...> the basis of its X-ray powder diffraction diagram. | solid-state | 1 K2MoS4 + 4.5 Mo + 3.5 MoS2 == 1 K2Mo9S11 | ['K2Mo9S11'] |  |  | 1 K2MoS4 + 4.5 Mo + 3.5 MoS2 | 1 K2Mo9S11
10.1021/acs.chemmater.6b03659 | Commercial LiMn2O4 particles were synthesized by s <...> o find the most suitable thickness value of 30 nm. | solid-state | 0.5 Li2CO3 + 2 MnCO3 + 0.75 O2 == 1 LiMn2O4 + 2.5 CO2 | ['LiMn2O4'] |  |  | 0.5 Li2CO3 + 2 MnCO3 + 0.75 O2 | 1 LiMn2O4 + 2.5 CO2
10.1021/acs.chemmater.5b04508 | Carbon-containing olivine LiFePO4 samples for in s <...> °C for 6 h under an engineering-grade Ar gas flow. | solid-state | 1 (NH4)2HPO4 + 1 FeC2O4·2H2O + 0.5 Li2CO3 + 0.5 O2 == 1 LiFePO4 + 2.5 CO2 + 3.5 H2O + 2 NH3 | ['LiFePO4'] |  |  | 1 (NH4)2HPO4 + 1 FeC2O4·2H2O + 0.5 Li2CO3 + 0.5 O2 | 1 LiFePO4 + 2.5 CO2 + 3.5 H2O + 2 NH3
10.1021/acs.chemmater.5b04626 | NaCrO2 powder samples were prepared by ball millin <...> d were immediately transferred to the Ar glovebox. | solid-state | 0.5 Cr2O3 + 0.5 Na2CO3 == 1 NaCrO2 + 0.5 CO2 | ['NaCrO2'] |  |  | 0.5 Cr2O3 + 0.5 Na2CO3 | 1 NaCrO2 + 0.5 CO2
10.1021/acs.chemmater.7b00764 | The target material, Na2Fe2Si2O7, was synthesized <...> t 300 rpm for 6 h followed by sintering at 1173 K. | solid-state | 1 Fe2SiO4 + 1 Na2SiO3 == 1 Na2Fe2Si2O7 | ['Na2Fe2Si2O7'] |  |  | 1 Fe2SiO4 + 1 Na2SiO3 | 1 Na2Fe2Si2O7
10.1021/acs.chemmater.7b01768 | Mg (99.9%, powder, Alfa Aesar), Ag (99.9%, powder, <...> se. More synthesis details can be found elsewhere. | solid-state | 1 Ag + 1 Mg + 1 Sb == 1 MgAgSb | ['MgAgSb'] |  |  | 1 Ag + 1 Mg + 1 Sb | 1 MgAgSb
10.1021/ic062307q | Attempted Preparation of TeCl2 by Rapid Quenching <...> conditions always contained reflections of TeCl4. | solid-state | 0.5 Te + 0.5 TeCl4 == 1 TeCl2 | ['TeCl2'] |  |  | 0.5 Te + 0.5 TeCl4 | 1 TeCl2
10.1021/ic7012528 | For comparison, ZnGa2O4 spinel phosphor was also p <...> mixed, then heated in the air at 1100 °C for 16 h. | solid-state | 1 Ga2O3 + 1 ZnO == 1 ZnGa2O4 | ['ZnGa2O4'] |  |  | 1 Ga2O3 + 1 ZnO | 1 ZnGa2O4
10.1021/ic9015178 | The neat or doped Ba2LaNbO6 samples were prepared <...> ing Ta2O5 (Strem, 99.9%) as the starting material. | solid-state | 2 BaCO3 + 0.5 La2O3 + 0.5 Nb2O5 == 1 Ba2LaNbO6 + 2 CO2 | ['Ba2LaNbO6'] |  |  | 2 BaCO3 + 0.5 La2O3 + 0.5 Nb2O5 | 1 Ba2LaNbO6 + 2 CO2
10.1021/ic9015178 | The neat or doped Ba2LaNbO6 samples were prepared <...> ing Ta2O5 (Strem, 99.9%) as the starting material. | solid-state | 2 BaCO3 + 0.5 La2O3 + 0.5 Ta2O5 == 1 Ba2LaTaO6 + 2 CO2 ; target Ba2LaTaO6 with additives Nb via Nb2O5 ; target Ba2LaTaO6 with additives Nb via Nb2O5 | ['Ba2LaTaO6'] |  |  | 2 BaCO3 + 0.5 La2O3 + 0.5 Ta2O5 | 1 Ba2LaTaO6 + 2 CO2 ; target Ba2LaTaO6 with additives Nb via Nb2O5 ; target Ba2LaTaO6 with additives Nb via Nb2O5
10.1021/ic201235h | AlFeO3, GaFeO3, and Al0.5Ga0.5FeO3 were prepared b <...> eated to 1000-1350 °C in air for a period of 24 h. | solid-state | 0.5 Al2O3 + 0.5 Fe2O3 == 1 AlFeO3 | ['FeAlO3'] |  |  | 0.5 Al2O3 + 0.5 Fe2O3 | 1 AlFeO3
10.1021/ic201235h | AlFeO3, GaFeO3, and Al0.5Ga0.5FeO3 were prepared b <...> eated to 1000-1350 °C in air for a period of 24 h. | solid-state | 0.5 Fe2O3 + 0.5 Ga2O3 == 1 GaFeO3 | ['FeGaO3'] |  |  | 0.5 Fe2O3 + 0.5 Ga2O3 | 1 GaFeO3
10.1021/ic201235h | AlFeO3, GaFeO3, and Al0.5Ga0.5FeO3 were prepared b <...> eated to 1000-1350 °C in air for a period of 24 h. | solid-state | 0.25 Al2O3 + 0.5 Fe2O3 + 0.25 Ga2O3 == 1 Al0.5Ga0.5FeO3 | ['FeGa0.5Al0.5O3'] |  |  | 0.25 Al2O3 + 0.5 Fe2O3 + 0.25 Ga2O3 | 1 Al0.5Ga0.5FeO3
10.1021/ic101448m | To make the Li2GeS3, Li4GeS4, and Li6GeS5 (n = 1, <...> eld at 30,000 lb (∼9000 psi or ∼62 MPa) overnight. | solid-state | 1 GeS2 + 1 Li2S == 1 Li2GeS3 | ['Li2GeS3'] |  |  | 1 GeS2 + 1 Li2S | 1 Li2GeS3
10.1021/ic101448m | To make the Li2GeS3, Li4GeS4, and Li6GeS5 (n = 1, <...> eld at 30,000 lb (∼9000 psi or ∼62 MPa) overnight. | solid-state | 1 GeS2 + 2 Li2S == 1 Li4GeS4 | ['Li4GeS4'] |  |  | 1 GeS2 + 2 Li2S | 1 Li4GeS4
10.1021/ic101448m | To make the Li2GeS3, Li4GeS4, and Li6GeS5 (n = 1, <...> eld at 30,000 lb (∼9000 psi or ∼62 MPa) overnight. | solid-state | 1 GeS2 + 3 Li2S == 1 Li6GeS5 | ['Li6GeS5'] |  |  | 1 GeS2 + 3 Li2S | 1 Li6GeS5
10.1021/ic102214q | Polycrystalline samples of Li4Cs3B7O14 were synthe <...> studies (Figure S1 of the Supporting Information). | solid-state | 1.5 Cs2CO3 + 7 H3BO3 + 2 Li2CO3 == 1 Li4Cs3B7O14 + 3.5 CO2 + 10.5 H2O | ['Cs3Li4B7O14'] |  |  | 1.5 Cs2CO3 + 7 H3BO3 + 2 Li2CO3 | 1 Li4Cs3B7O14 + 3.5 CO2 + 10.5 H2O
10.1021/ic201901a | Powder samples of Sr2CuO3, Ca2CuO3, and Sr2PdO3 we <...> previous reports. No impurity peaks were detected. | solid-state | 1 CuO + 2 SrCO3 == 1 Sr2CuO3 + 2 CO2 | ['Sr2CuO3'] |  |  | 1 CuO + 2 SrCO3 | 1 Sr2CuO3 + 2 CO2
10.1021/ic201901a | Powder samples of Sr2CuO3, Ca2CuO3, and Sr2PdO3 we <...> previous reports. No impurity peaks were detected. | solid-state | 2 CaCO3 + 1 CuO == 1 Ca2CuO3 + 2 CO2 | ['Ca2CuO3'] |  |  | 2 CaCO3 + 1 CuO | 1 Ca2CuO3 + 2 CO2
10.1021/ic201901a | Powder samples of Sr2CuO3, Ca2CuO3, and Sr2PdO3 we <...> previous reports. No impurity peaks were detected. | solid-state | 1 PdO + 2 SrCO3 == 1 Sr2PdO3 + 2 CO2 | ['Sr2PdO3'] |  |  | 1 PdO + 2 SrCO3 | 1 Sr2PdO3 + 2 CO2
10.1021/ic100598v | The Sr3WO6 samples were synthesized using conventi <...> Ge monochromator, transmission mode, image plate). | solid-state | 3 SrCO3 + 1 WO3 == 1 Sr3WO6 + 3 CO2 | ['Sr3WO6'] |  |  | 3 SrCO3 + 1 WO3 | 1 Sr3WO6 + 3 CO2
10.1021/ic100741x | The new polymorph of Li2FeSiO4 (labeled as LFS@900 <...> °C for 7 days and subsequently quenched to 25 °C. | solid-state | 1 FeO + 1 Li2SiO3 == 1 Li2FeSiO4 | ['Li2FeSiO4'] |  |  | 1 FeO + 1 Li2SiO3 | 1 Li2FeSiO4
10.1021/ic301351k | Polycrystalline Na3Cd3B(PO4)4 was prepared by soli <...> crystallographic data of Na3Cd3B(PO4)4 (Figure 1). | solid-state | 3 CdO + 1 H3BO3 + 4 NH4H2PO4 + 1.5 Na2CO3 == 1 Na3Cd3B(PO4)4 + 1.5 CO2 + 7.5 H2O + 4 NH3 | ['Na3Cd3BP4O16'] |  | 680 | 3 CdO + 1 H3BO3 + 4 NH4H2PO4 + 1.5 Na2CO3 | 1 Na3Cd3B(PO4)4 + 1.5 CO2 + 7.5 H2O + 4 NH3
10.1021/ic302800b | All polycrystalline samples of nominal composition <...> cooled to room temperature with a rate of 30 °C/h. | solid-state | 0.5 Bi2O3 + 1 Mn2O3 + 0.25 O2 == 1 BiMn2O5 | ['Mn2BiO5'] |  |  | 0.5 Bi2O3 + 1 Mn2O3 + 0.25 O2 | 1 BiMn2O5
10.1021/ic500891j | Starting materials SrCO3 (>99%), K2CO3 (>99%), and <...> at 1150 °C for 15 h and 1250 °C for further 20 h. | solid-state | 1 SiO2 + 1 SrCO3 == 1 SrSiO3 + 1 CO2 | ['SrSiO3'] |  |  | 1 SiO2 + 1 SrCO3 | 1 SrSiO3 + 1 CO2
10.1021/ic501548m | Pb2VO2(SeO3)2Cl can also be prepared by high-tempe <...> 2VO2(SeO3)2Cl by powder X-ray diffraction studies. | solid-state | 0.5 PbCl2 + 1.5 PbO + 2 SeO2 + 0.5 V2O5 == 1 Pb2VO2(SeO3)2Cl | ['VPb2Se2O8Cl'] |  |  | 0.5 PbCl2 + 1.5 PbO + 2 SeO2 + 0.5 V2O5 | 1 Pb2VO2(SeO3)2Cl
10.1021/ic301165a | La2CoO4.14 single-crystals were grown in a lamp-im <...> de the quartz tube container after the synthesis). | solid-state | 0.333 Co3O4 + 1 La2O3 == 1 La2CoO4 + 0.167 O2 | ['La2CoO4'] | 1200 | 900 | 0.333 Co3O4 + 1 La2O3 | 1 La2CoO4 + 0.167 O2
10.1021/ic501510u | Bulk samples (m ≈ 1 g) of BaCe0.9M0.1O3-δ and BaCe <...> d as a reference sample using the same conditions. | solid-state | 1 BaCO3 + 0.9 CeO2 + 0.05 Ho2O3 + 0.025 O2 == 1 BaCe0.9M0.1O3 + 1 CO2; M = Ho | ['BaHo0.1Ce0.9O3'] |  |  | 1 BaCO3 + 0.9 CeO2 + 0.05 Ho2O3 + 0.025 O2 | 1 BaCe0.9M0.1O3 + 1 CO2; M = Ho
10.1021/ic501510u | Bulk samples (m ≈ 1 g) of BaCe0.9M0.1O3-δ and BaCe <...> d as a reference sample using the same conditions. | solid-state | 1 BaCO3 + 0.9 CeO2 + 0.025 O2 + 0.05 Y2O3 == 1 BaCe0.9M0.1O3 + 1 CO2; M = Y | ['BaCe0.9Y0.1O3'] |  |  | 1 BaCO3 + 0.9 CeO2 + 0.025 O2 + 0.05 Y2O3 | 1 BaCe0.9M0.1O3 + 1 CO2; M = Y
10.1021/ic501510u | Bulk samples (m ≈ 1 g) of BaCe0.9M0.1O3-δ and BaCe <...> d as a reference sample using the same conditions. | solid-state | 1 BaCO3 + 0.9 CeO2 + 0.05 La2O3 + 0.025 O2 == 1 BaCe0.9M0.1O3 + 1 CO2; M = La | ['BaCe0.9La0.1O3'] |  |  | 1 BaCO3 + 0.9 CeO2 + 0.05 La2O3 + 0.025 O2 | 1 BaCe0.9M0.1O3 + 1 CO2; M = La
10.1021/ic501510u | Bulk samples (m ≈ 1 g) of BaCe0.9M0.1O3-δ and BaCe <...> d as a reference sample using the same conditions. | solid-state | 1 BaCO3 + 0.9 CeO2 + 0.05 In2O3 + 0.025 O2 == 1 BaCe0.9M0.1O3 + 1 CO2; M = In | ['BaCe0.9In0.1O3'] |  |  | 1 BaCO3 + 0.9 CeO2 + 0.05 In2O3 + 0.025 O2 | 1 BaCe0.9M0.1O3 + 1 CO2; M = In
10.1021/ic501510u | Bulk samples (m ≈ 1 g) of BaCe0.9M0.1O3-δ and BaCe <...> d as a reference sample using the same conditions. | solid-state | 1 BaCO3 + 0.9 CeO2 + 0.05 Lu2O3 + 0.025 O2 == 1 BaCe0.9M0.1O3 + 1 CO2; M = Lu | ['BaLu0.1Ce0.9O3'] |  |  | 1 BaCO3 + 0.9 CeO2 + 0.05 Lu2O3 + 0.025 O2 | 1 BaCe0.9M0.1O3 + 1 CO2; M = Lu
10.1021/ic501510u | Bulk samples (m ≈ 1 g) of BaCe0.9M0.1O3-δ and BaCe <...> d as a reference sample using the same conditions. | solid-state | 1 BaCO3 + 0.8 CeO2 + 0.1 In2O3 + 0.05 O2 == 1 BaCe0.8A0.2O3 + 1 CO2; A = In | ['BaCe0.8In0.2O3'] |  |  | 1 BaCO3 + 0.8 CeO2 + 0.1 In2O3 + 0.05 O2 | 1 BaCe0.8A0.2O3 + 1 CO2; A = In
10.1021/acs.inorgchem.5b00937 | Polycrystalline sample of Sr2ZnGe2O7 was synthesiz <...> y powder XRD study for phase purity and structure. | solid-state | 2 GeO2 + 2 SrCO3 + 1 ZnO == 1 Sr2ZnGe2O7 + 2 CO2 | ['Sr2ZnGe2O7'] | 1473 |  | 2 GeO2 + 2 SrCO3 + 1 ZnO | 1 Sr2ZnGe2O7 + 2 CO2
10.1021/acs.inorgchem.5b01604 | For the synthesis of BaLaSi2 and Ba5LaSi6 polycrys <...> ed in Ar by powder XRD (Bruker, D2 Phaser, Cu Kα). | solid-state | 1 Ba + 1 La + 2 Si == 1 BaLaSi2 | ['BaLaSi2'] | 1173 |  | 1 Ba + 1 La + 2 Si | 1 BaLaSi2
10.1021/acs.inorgchem.5b01604 | For the synthesis of BaLaSi2 and Ba5LaSi6 polycrys <...> ed in Ar by powder XRD (Bruker, D2 Phaser, Cu Kα). | solid-state | 5 Ba + 1 La + 6 Si == 1 Ba5LaSi6 | ['Ba5LaSi6'] | 1173 |  | 5 Ba + 1 La + 6 Si | 1 Ba5LaSi6
10.1021/acs.inorgchem.5b01357 | Synthesis of the U0.5Am0.5O2±δ (and U0.85Am0.15O2± <...> δ powder batch and sintered with the test samples. | solid-state | 0.5 AmO2 + 0.5 UO2 == 1 U0.5Am0.5O2 | ['Am0.5U0.5O2'] |  |  | 0.5 AmO2 + 0.5 UO2 | 1 U0.5Am0.5O2
10.1021/acs.inorgchem.5b01357 | Synthesis of the U0.5Am0.5O2±δ (and U0.85Am0.15O2± <...> δ powder batch and sintered with the test samples. | solid-state | 0.15 AmO2 + 0.85 UO2 == 1 U0.85Am0.15O2 | ['Am0.15U0.85O2'] |  |  | 0.15 AmO2 + 0.85 UO2 | 1 U0.85Am0.15O2
10.1021/acs.inorgchem.5b01098 | Polycrystalline samples of Ba0.5-xTaO3-x (x = 0.1, <...> ngs to ensure the phase equilibration was reached. | solid-state | 6 BaCO3 + 0.5 Ga2O3 + 4.5 Ta2O5 == 1 Ba6GaTa9O30 + 6 CO2 | ['Ba6Ta9GaO30'] |  | 1473 | 6 BaCO3 + 0.5 Ga2O3 + 4.5 Ta2O5 | 1 Ba6GaTa9O30 + 6 CO2
10.1021/acs.inorgchem.5b01098 | Polycrystalline samples of Ba0.5-xTaO3-x (x = 0.1, <...> ngs to ensure the phase equilibration was reached. | solid-state | 0.175 BaCO3 + 0.5 Ta2O5 == 1 Ba0.175TaO2.675 + 0.175 CO2 | ['Ba0.175TaO2.675'] |  | 1473 | 0.175 BaCO3 + 0.5 Ta2O5 | 1 Ba0.175TaO2.675 + 0.175 CO2
10.1021/acs.inorgchem.5b02746 | The high temperature solid state synthesis of YPrO <...> onal high temperature solid state oxide reactions. | solid-state | 0.5 Pr2O3 + 0.5 Y2O3 == 1 YPrO3 | ['PrYO3'] |  |  | 0.5 Pr2O3 + 0.5 Y2O3 | 1 YPrO3
10.1021/ic5004269 | Na2Ti6O13 was prepared by ball milling Na2CO3 (Ald <...> latter explaining the presence of unreacted TiO2. | solid-state | 1 Na2CO3 + 6 TiO2 == 1 Na2Ti6O13 + 1 CO2 | ['Na2Ti6O13'] |  |  | 1 Na2CO3 + 6 TiO2 | 1 Na2Ti6O13 + 1 CO2
10.1021/acs.inorgchem.5b02577 | Crystal growth was carried out by crystallization <...> und into fine powders for powder XRD measurements. | solid-state | 0.5 Mn2O3 + 2 PbO + 1 WO3 == 1 Pb2MnWO6 + 0.25 O2 | ['WMnPb2O6'] |  |  | 0.5 Mn2O3 + 2 PbO + 1 WO3 | 1 Pb2MnWO6 + 0.25 O2
10.1021/acs.inorgchem.6b00054 | Pb2MnTeO6 was prepared by a standard solid-state t <...> the Brookhaven National Synchrotron Light Source. | solid-state | 1 MnCO3 + 0.5 O2 + 2 PbO + 1 TeO2 == 1 Pb2MnTeO6 + 1 CO2 | ['MnPb2TeO6'] |  |  | 1 MnCO3 + 0.5 O2 + 2 PbO + 1 TeO2 | 1 Pb2MnTeO6 + 1 CO2
10.1021/acs.inorgchem.6b00400 | The binary compounds CuSe and Cu2Se were prepared <...> RD and energy-dispersive X-ray spectroscopy (EDS). | solid-state | 1 Cu2Se + 2 CuSe + 1 Na == 1 NaCu4Se3 | ['NaCu4Se3'] |  |  | 1 Cu2Se + 2 CuSe + 1 Na | 1 NaCu4Se3
10.1021/acs.inorgchem.6b01012 | α-CuGaO2 powder was prepared by conventional soli <...> β-CuGaO2 were 80% of their theoretical densities. | solid-state | 0.5 Cu2O + 0.5 Ga2O3 == 1 CuGaO2 | ['CuGaO2'] |  |  | 0.5 Cu2O + 0.5 Ga2O3 | 1 CuGaO2
10.1021/acs.inorgchem.6b00893 | Polycrystalline 10H-BaFeCl0.13O3-y was prepared by <...> ample was heated and cooled at a rate of 5 °C/min. | solid-state | 0.935 BaCO3 + 0.065 BaCl2·2H2O + 0.5 Fe2O3 + 0.022 O2 == 1 BaFeCl0.13(2)O2.48(2) + 0.935 CO2 + 0.13 H2O | ['BaFeO2.48Cl0.13'] |  |  | 0.935 BaCO3 + 0.065 BaCl2·2H2O + 0.5 Fe2O3 + 0.022 O2 | 1 BaFeCl0.13(2)O2.48(2) + 0.935 CO2 + 0.13 H2O
10.1021/acs.inorgchem.6b01373 | Polycrystalline samples of ABi7Nb5O24 (pale yellow <...> calcination step at 1075 °C for 24 h was applied. | solid-state | 3.5 Bi2O3 + 2.5 Nb2O5 + 1 PbO == 1 ABi7Nb5O24; A = Pb | ['Nb5PbBi7O24'] |  | 1050 | 3.5 Bi2O3 + 2.5 Nb2O5 + 1 PbO | 1 ABi7Nb5O24; A = Pb
10.1021/acs.inorgchem.6b01373 | Polycrystalline samples of ABi7Nb5O24 (pale yellow <...> calcination step at 1075 °C for 24 h was applied. | solid-state | 1 BaCO3 + 3.5 Bi2O3 + 2.5 Nb2O5 == 1 ABi7Nb5O24 + 1 CO2; A = Ba | ['BaNb5Bi7O24'] |  | 1050 | 1 BaCO3 + 3.5 Bi2O3 + 2.5 Nb2O5 | 1 ABi7Nb5O24 + 1 CO2; A = Ba
10.1021/acs.inorgchem.6b01373 | Polycrystalline samples of ABi7Nb5O24 (pale yellow <...> calcination step at 1075 °C for 24 h was applied. | solid-state | 3.5 Bi2O3 + 2.5 Nb2O5 + 1 SrCO3 == 1 ABi7Nb5O24 + 1 CO2; A = Sr | ['SrNb5Bi7O24'] |  | 1050 | 3.5 Bi2O3 + 2.5 Nb2O5 + 1 SrCO3 | 1 ABi7Nb5O24 + 1 CO2; A = Sr
10.1021/acs.inorgchem.6b01529 | Antimony sulfide (Sb2S3) was synthesized via solid <...> g, the jar was opened in an Ar-protected glovebox. | solid-state | 5 S + 2 Sb == 1 Sb2S5 | ['Sb2S5'] |  |  | 5 S + 2 Sb | 1 Sb2S5
10.1021/acs.inorgchem.6b01529 | Antimony sulfide (Sb2S3) was synthesized via solid <...> g, the jar was opened in an Ar-protected glovebox. | solid-state | 3 S + 2 Sb == 1 Sb2S3 | ['Sb2S3'] |  |  | 3 S + 2 Sb | 1 Sb2S3
10.1021/acs.inorgchem.6b02118 | A polycrystalline powder of Pb6Bi2Se9 was synthesi <...> using a precision wire saw (South Bay Technology). | solid-state | 2 Bi + 6 Pb + 9 Se == 1 Pb6Bi2Se9 | ['Pb6Bi2Se9'] |  |  | 2 Bi + 6 Pb + 9 Se | 1 Pb6Bi2Se9
10.1021/acs.inorgchem.7b01013 | Polycrystalline A(II)GeTeO6 (A = Mn, Cd, Pb) were <...> was confirmed by powder X-ray diffraction (PXRD). | solid-state | 1 MnGeO3 + 1 TeO3 == 1 MnGeTeO6 | ['MnGeTeO6'] |  |  | 1 MnGeO3 + 1 TeO3 | 1 MnGeTeO6
10.1021/ja0612302 | Sample Preparation. Polycrystalline spinel LiMn2O4 <...> chiometric, regardless of the nominal composition. | solid-state | 0.5 Li2CO3 + 1 Mn2O3 + 0.25 O2 == 1 LiMn2O4 + 0.5 CO2 | ['LiMn2O4'] |  |  | 0.5 Li2CO3 + 1 Mn2O3 + 0.25 O2 | 1 LiMn2O4 + 0.5 CO2
10.1021/ja990688j | Synthesis of PMN and PMN-PT Powders. Synthesis of <...> overnight, and the powder fired at 900 °C for 2 h. | solid-state | 0.333 MgO + 0.334 Nb2O5 + 1 PbO == 1 Pb(Mg1/3Nb2/3)O3 | ['Mg0.333Nb0.667PbO3'] |  |  | 0.333 MgO + 0.334 Nb2O5 + 1 PbO | 1 Pb(Mg1/3Nb2/3)O3
10.1021/ja990688j | Synthesis of PMN and PMN-PT Powders. Synthesis of <...> overnight, and the powder fired at 900 °C for 2 h. | solid-state | 1 MgO + 1 Nb2O5 == 1 MgNb2O6 | ['MgNb2O6'] |  |  | 1 MgO + 1 Nb2O5 | 1 MgNb2O6
10.1021/ja9817794 | Sample Preparation. LiMn2O4, Li2Mn4O9, and Li4Mn5O <...> 0 °C, with Li2CO3 and Mn2O3 as starting materials. | solid-state | 0.75 Li2CO3 + 2.5 LiMn2O4 + 0.625 O2 == 1 Li4Mn5O12 + 0.75 CO2 | ['Li4Mn5O12'] |  |  | 0.75 Li2CO3 + 2.5 LiMn2O4 + 0.625 O2 | 1 Li4Mn5O12 + 0.75 CO2
10.1021/ja9817794 | Sample Preparation. LiMn2O4, Li2Mn4O9, and Li4Mn5O <...> 0 °C, with Li2CO3 and Mn2O3 as starting materials. | solid-state | 0.5 Li2CO3 + 1 LiMn2O4 == 1 Li2Mn2O4 + 0.5 CO2 + 0.25 O2 | ['Li2Mn2O4'] |  |  | 0.5 Li2CO3 + 1 LiMn2O4 | 1 Li2Mn2O4 + 0.5 CO2 + 0.25 O2
10.1021/ja9817794 | Sample Preparation. LiMn2O4, Li2Mn4O9, and Li4Mn5O <...> 0 °C, with Li2CO3 and Mn2O3 as starting materials. | solid-state | 0.052 Li2CO3 + 0.965 LiMn2O4 + 0.044 O2 == 1 Li1.07Mn1.93O4 + 0.052 CO2 | ['Li1.07Mn1.93O4'] |  |  | 0.052 Li2CO3 + 0.965 LiMn2O4 + 0.044 O2 | 1 Li1.07Mn1.93O4 + 0.052 CO2
10.1021/ja312015j | A precursor was prepared by the polymerized comple <...> s packed at the both ends of the platinum capsule. | solid-state | 3 Cu(NO3)2·3H2O + 4 Fe(NO3)3·9H2O + 0.75 O2 + 0.5 Y2O3 + 18 [OH-] == 1 YCu3Fe4O12 + 54 H2O + 18 [NO3-] | ['YFe4Cu3O12'] |  |  | 3 Cu(NO3)2·3H2O + 4 Fe(NO3)3·9H2O + 0.75 O2 + 0.5 Y2O3 + 18 [OH-] | 1 YCu3Fe4O12 + 54 H2O + 18 [NO3-]
10.1021/jp7108708 | Preparation. Samples of PbSnF4 were prepared by co <...> ion (l = 1.5418 Å), in flat plate th/2th geometry. | solid-state | 1 PbF2 + 1 SnF2 == 1 PbSnF4 | ['PbSnF4'] |  |  | 1 PbF2 + 1 SnF2 | 1 PbSnF4
10.1021/jp077254s | Sample Preparation. Li3V2(PO4)3 was prepared by mi <...> he reflections match those detailed in literature. | solid-state | 0.25 Li2CO3 + 3 NH4H2PO4 + 1 V2O5 == 1 Li3V2(PO4)3 + 1.5 CO2 + 4.5 H2O + 3 NH3 + 1 O2 | ['Li3V2P3O12'] |  |  | 0.25 Li2CO3 + 3 NH4H2PO4 + 1 V2O5 | 1 Li3V2(PO4)3 + 1.5 CO2 + 4.5 H2O + 3 NH3 + 1 O2
10.1021/jp805389k | Ce0.9Pr0.1O2-δ, Ce0.95Cu0.05O2-δ, Ce0.9Pr0.05Cu0.0 <...> Other catalysts were prepared in a similar manner. | solid-state | 0.9 Ce(NO3)3 + 0.233 O2 + 0.017 Pr6O11 + 2.7 [OH-] == 1 Ce0.9Pr0.1O2 + 1.35 H2O + 2.7 [NO3-] | ['Pr0.1Ce0.9O2'] |  | 900 | 0.9 Ce(NO3)3 + 0.233 O2 + 0.017 Pr6O11 + 2.7 [OH-] | 1 Ce0.9Pr0.1O2 + 1.35 H2O + 2.7 [NO3-]
10.1021/jp805389k | Ce0.9Pr0.1O2-δ, Ce0.95Cu0.05O2-δ, Ce0.9Pr0.05Cu0.0 <...> Other catalysts were prepared in a similar manner. | solid-state | 0.95 Ce(NO3)3 + 0.05 Cu(NO3)2·3H2O + 0.262 O2 + 2.95 [OH-] == 1 Ce0.95Cu0.05O2 + 1.625 H2O + 2.95 [NO3-] | ['Ce0.95Cu0.05O2'] |  | 900 | 0.95 Ce(NO3)3 + 0.05 Cu(NO3)2·3H2O + 0.262 O2 + 2.95 [OH-] | 1 Ce0.95Cu0.05O2 + 1.625 H2O + 2.95 [NO3-]
10.1021/jp805389k | Ce0.9Pr0.1O2-δ, Ce0.95Cu0.05O2-δ, Ce0.9Pr0.05Cu0.0 <...> Other catalysts were prepared in a similar manner. | solid-state | 0.9 Ce(NO3)3 + 0.05 Cu(NO3)2·3H2O + 0.254 O2 + 0.008 Pr6O11 + 2.8 [OH-] == 1 Ce0.9Pr0.05Cu0.05O2 + 1.55 H2O + 2.8 [NO3-] | ['Pr0.05Ce0.9Cu0.05O2'] |  | 900 | 0.9 Ce(NO3)3 + 0.05 Cu(NO3)2·3H2O + 0.254 O2 + 0.008 Pr6O11 + 2.8 [OH-] | 1 Ce0.9Pr0.05Cu0.05O2 + 1.55 H2O + 2.8 [NO3-]
10.1021/jp300085n | LiFePO4 powders with different particle sizes were <...> nditions. Detailed conditions are shown elsewhere. | solid-state | 1 (NH4)2HPO4 + 1 FeC2O4·2H2O + 0.5 Li2CO3 + 0.5 O2 == 1 LiFePO4 + 2.5 CO2 + 3.5 H2O + 2 NH3 | ['LiFePO4'] |  |  | 1 (NH4)2HPO4 + 1 FeC2O4·2H2O + 0.5 Li2CO3 + 0.5 O2 | 1 LiFePO4 + 2.5 CO2 + 3.5 H2O + 2 NH3
10.1021/jp2003936 | Pristine and Bi-doped NaTaO3 powders were prepared <...> achieving equal occupancy of Bi at Na and Ta site. | solid-state | 0.5 Na2CO3 + 0.5 Ta2O5 == 1 NaTaO3 + 0.5 CO2 | ['NaTaO3'] |  |  | 0.5 Na2CO3 + 0.5 Ta2O5 | 1 NaTaO3 + 0.5 CO2
10.1021/jp401965b | Samples of BaYMn2O5+δ were synthesized via a solid <...> O2 gas to prepare fully oxidized BaYMn2O6 (δ = 1). | solid-state | 1 BaCO3 + 1 Mn2O3 + 0.5 Y2O3 == 1 BaYMn2O5 + 1 CO2 + 0.25 O2 | ['BaYMn2O5'] |  |  | 1 BaCO3 + 1 Mn2O3 + 0.5 Y2O3 | 1 BaYMn2O5 + 1 CO2 + 0.25 O2
10.1021/jp5069973 | ZnRh2O4 and AgSbO3 powders were synthesized using <...> The obtained powders were then thoroughly ground. | solid-state | 0.5 Ag2O + 0.5 Sb2O5 == 1 AgSbO3 | ['AgSbO3'] |  | 900 | 0.5 Ag2O + 0.5 Sb2O5 | 1 AgSbO3
10.1021/jp208069m | Pristine LiFePO4 powder was synthesized by solid s <...> on measurement and atomic absorption spectrometry. | solid-state | 0.4 FePO4 + 0.6 LiFePO4 == 1 Li0.6FePO4 | ['Li0.6FePO4'] |  |  | 0.4 FePO4 + 0.6 LiFePO4 | 1 Li0.6FePO4
10.1021/jp5082824 | Ceramic targets were made by solid-state methods f <...> (Alfa Aesar) was used for deposition of ITO films. | solid-state | 0.5 Bi2O3 + 1.5 V2O5 == 1 Bi(VO3)3 | ['V3BiO9'] |  |  | 0.5 Bi2O3 + 1.5 V2O5 | 1 Bi(VO3)3
10.1021/acs.jpcc.5b04173 | 6LiFeP2O7 was prepared by the previously reported <...> d and heated in a tube furnace to 850 °C for 24 h. | solid-state | 3 Fe2O3 + 0.5 Li2CO3 + 12 NH4H2PO4 == 1 LiFeP2O7 + 3 CO2 + 18 H2O + 12 NH3 | ['Li6Fe6P12O42'] |  |  | 3 Fe2O3 + 0.5 Li2CO3 + 12 NH4H2PO4 | 1 LiFeP2O7 + 3 CO2 + 18 H2O + 12 NH3
10.1021/jp512012d | Polycrystalline samples of nominal composition Ca3 <...> ated as UN, CO-0.05, CO, CA, and VA, respectively. | solid-state | 2.9 CaCO3 + 1.333 Co3O4 + 0.05 Na2CO3 + 0.358 O2 == 1 Ca2.90Na0.10Co4O9 + 2.95 CO2 | ['Na0.1Ca2.9Co4O9'] |  |  | 2.9 CaCO3 + 1.333 Co3O4 + 0.05 Na2CO3 + 0.358 O2 | 1 Ca2.90Na0.10Co4O9 + 2.95 CO2
10.1021/jp512012d | Polycrystalline samples of nominal composition Ca3 <...> ated as UN, CO-0.05, CO, CA, and VA, respectively. | solid-state | 3 CaCO3 + 1.3 Co3O4 + 0.4 O2 == 1 Ca3Co3.90O9 + 3 CO2 | ['Ca3Co3.9O9'] |  |  | 3 CaCO3 + 1.3 Co3O4 + 0.4 O2 | 1 Ca3Co3.90O9 + 3 CO2
10.1021/acs.jpcc.5b04587 | K2PtCl4, RuCl3·xH2O, RhCl3, PdCl2 (all the noble m <...> experiments was ultrapure (Millipore, 18.2 MΩ cm). | solid-state | 2 NaCl + 1 PdCl2 == 1 Na2PdCl4 | ['Na2PdCl4'] |  |  | 2 NaCl + 1 PdCl2 | 1 Na2PdCl4
10.1021/acs.jpcc.6b05666 | First, polycrystalline powder of La2NiO4+δ was pre <...> subsequently sintered at 1300 °C for 12 h in air. | solid-state | 2 La(NO3)3 + 1 Ni(NO3)2 + 8 [OH-] == 1 La2NiO4 + 4 H2O + 8 [NO3-] | ['La2NiO4'] | 1300 |  | 2 La(NO3)3 + 1 Ni(NO3)2 + 8 [OH-] | 1 La2NiO4 + 4 H2O + 8 [NO3-]
10.1021/acs.jpcc.7b05164 | The methods of synthesis of K0.9Fe0.9Ti0.1O2 and m <...> owder diffraction (Rigaku Dmax 2200, CuKα, Japan). | solid-state | 0.45 Fe2O3 + 0.45 K2CO3 + 0.1 TiO2 == 1 K0.9Fe0.9Ti0.1O2 + 0.45 CO2 | ['K0.9Ti0.1Fe0.9O2'] | 1450 |  | 0.45 Fe2O3 + 0.45 K2CO3 + 0.1 TiO2 | 1 K0.9Fe0.9Ti0.1O2 + 0.45 CO2
10.1111/j.1551-2916.2005.00473.x | Polycrystalline SFMO samples were prepared by MA. <...> and then sintered at 900 °C for 3 h in flowing Ar. | solid-state | 0.5 Fe2O3 + 1 MoO2 + 0.25 O2 + 2 SrO == 1 Sr2FeMoO6 | ['Sr2MoFeO6'] | 900 |  | 0.5 Fe2O3 + 1 MoO2 + 0.25 O2 + 2 SrO | 1 Sr2FeMoO6
10.1002/zaac.201300252 | The powder samples in the system CuO-Fe2O3-P2O5 we <...> en und Forschungsbedarf GmbH) and (NH4)2HPO4 (min. | solid-state | 2 (NH4)2HPO4 + 1 CuO + 1 Fe2O3 == 1 CuO-Fe2O3-P2O5 + 3 H2O + 4 NH3 | ['Fe2CuP2O9'] |  |  | 2 (NH4)2HPO4 + 1 CuO + 1 Fe2O3 | 1 CuO-Fe2O3-P2O5 + 3 H2O + 4 NH3
10.1111/j.1551-2916.2007.01617.x | Then, appropriate amounts of starting oxides, PbO <...> subsequently uniaxially pressed into small disks. | solid-state | 1 PbO + 1 ZrO2 == 1 PbZrO3 | ['ZrPbO3'] |  |  | 1 PbO + 1 ZrO2 | 1 PbZrO3
10.1111/j.1551-2916.2007.01617.x | Then, appropriate amounts of starting oxides, PbO <...> subsequently uniaxially pressed into small disks. | solid-state | 1 PbO + 1 TiO2 == 1 PbTiO3 | ['TiPbO3'] |  |  | 1 PbO + 1 TiO2 | 1 PbTiO3
10.1111/j.1551-2916.2009.03547.x | Pr3+-doped oxyfluoride glasses with the compositio <...> carrying out further characterization experiments. | solid-state | 14.9 BaF2 + 12.9 K2CO3 + 3 La2O3 + 0.167 Pr6O11 + 1 Sb2O3 + 67.7 SiO2 == 1 67.7SiO2-14.9BaF2-12.9K2CO3-3La2O3-Sb2O3-0.5Pr2O3 + 0.167 O2 | ['K25.8Ba14.9PrLa6Si67.7C12.9Sb2O187.6F29.8'] |  |  | 14.9 BaF2 + 12.9 K2CO3 + 3 La2O3 + 0.167 Pr6O11 + 1 Sb2O3 + 67.7 SiO2 | 1 67.7SiO2-14.9BaF2-12.9K2CO3-3La2O3-Sb2O3-0.5Pr2O3 + 0.167 O2
10.1002/adfm.201000393 | Synthesis of Materials: LiFePO4 nanocrystals were <...> t higher temperature under the same Ar atmosphere. | solid-state | 0.5 Fe2(C2O4)3·2H2O + 0.5 Li2CO3 + 1 NH4H2PO4 + 0.5 O2 == 1 LiFePO4 + 3.5 CO2 + 2.5 H2O + 1 NH3 | ['LiFePO4'] |  | 350 | 0.5 Fe2(C2O4)3·2H2O + 0.5 Li2CO3 + 1 NH4H2PO4 + 0.5 O2 | 1 LiFePO4 + 3.5 CO2 + 2.5 H2O + 1 NH3
10.1002/fuce.201400032 | Perovskite LSM821 and LSCF6428 powders were synthe <...> d Fe2O3 had the stoichiometric ratio of 4.5:6:1:6. | solid-state | 0.067 Co3O4 + 0.4 Fe2O3 + 0.3 La2O3 + 0.117 O2 + 0.4 SrCO3 == 1 La0.6Sr0.4Co0.2Fe0.8O3 + 0.4 CO2 | ['Sr0.4La0.6Fe0.8Co0.2O3'] | 1400 |  | 0.067 Co3O4 + 0.4 Fe2O3 + 0.3 La2O3 + 0.117 O2 + 0.4 SrCO3 | 1 La0.6Sr0.4Co0.2Fe0.8O3 + 0.4 CO2
10.1111/j.1551-2916.2007.01558.x | According to the formula of Mm/vSi12-(m+n) Alm+nOn <...> polished for mechanical and optical measurements. | solid-state | 3 AlN + 0.33 Dy2O3 + 0.005 O2 + 3 Si3N4 == 1 Dy0.66Si9.0Al3.0O1.0N15.0 | ['Dy0.66Al3Si9N15O'] | 1600 |  | 3 AlN + 0.33 Dy2O3 + 0.005 O2 + 3 Si3N4 | 1 Dy0.66Si9.0Al3.0O1.0N15.0
10.1111/j.1551-2916.2009.03394.x | Polycrystalline Ba(Al1/2Nb1/2)O3 (abbreviated here <...> e sample was considered to be the same as initial. | solid-state | 0.25 Al2O3 + 1 BaCO3 + 0.25 Nb2O5 == 1 Ba(Al1/2Nb1/2)O3 + 1 CO2 | ['BaNb0.5Al0.5O3'] |  |  | 0.25 Al2O3 + 1 BaCO3 + 0.25 Nb2O5 | 1 Ba(Al1/2Nb1/2)O3 + 1 CO2
10.1111/j.1551-2916.2008.02514.x | Single-phase γ-Y2Si2O7 powders were synthesized vi <...> istributed over a broad range (inset in Figure 1). | solid-state | 2 SiO2 + 1 Y2O3 == 1 Y2Si2O7 | ['Y2Si2O7'] |  | 1400 | 2 SiO2 + 1 Y2O3 | 1 Y2Si2O7
10.1111/j.1551-2916.2006.01221.x | PbO, MgO, and Nb2O5 in the molar ratio correspondi <...> ently fired at 800 °C for 1 h and analyzed by XRD. | solid-state | 0.333 MgO + 0.334 Nb2O5 + 1 PbO == 1 Pb(Mg1/3Nb2/3)O3 | ['Mg0.333Nb0.667PbO3'] |  |  | 0.333 MgO + 0.334 Nb2O5 + 1 PbO | 1 Pb(Mg1/3Nb2/3)O3
10.1111/j.1551-2916.2009.03260.x | High-purity ZnO, B2O3, and SiO2 (Sigma-Aldrich, 99 <...> d for the preparation of glass-ceramic composites. | solid-state | 30 B2O3 + 10 SiO2 + 60 ZnO == 1 60ZnO-30B2O3-10SiO2 | ['Zn60B60Si10O170'] |  |  | 30 B2O3 + 10 SiO2 + 60 ZnO | 1 60ZnO-30B2O3-10SiO2
10.1111/j.1551-2916.2010.03919.x | Mn-doped NKN ceramics were prepared by a conventio <...> are referred to as samples A and B, respectively. | solid-state | 0.25 K2CO3 + 0.005 MnO + 0.25 Na2CO3 + 0.498 Nb2O5 + 0.004 O2 == 1 (Na0.5K0.5)(Nb0.995Mn0.005)O3 + 0.5 CO2 | ['K0.5Na0.5Nb0.995Mn0.005O3'] |  |  | 0.25 K2CO3 + 0.005 MnO + 0.25 Na2CO3 + 0.498 Nb2O5 + 0.004 O2 | 1 (Na0.5K0.5)(Nb0.995Mn0.005)O3 + 0.5 CO2
10.1111/j.1551-2916.2005.00458.x | All samples were prepared by a mixed oxide route, <...> and the resulting ceramics has similar properties. | solid-state | 1 BaCO3 + 1 Nb2O5 == 1 BaNb2O6 + 1 CO2 | ['BaNb2O6'] |  | 800 | 1 BaCO3 + 1 Nb2O5 | 1 BaNb2O6 + 1 CO2
10.1111/j.1551-2916.2007.02027.x | The cryolite-type strontium niobates Sr4(Sr5/3Nb7/ <...> t samples were sintered in air at 1400 °C for 4 h. | solid-state | 1.334 Nb2O5 + 5.333 SrCO3 == 1 Sr4(Sr4/3Nb8/3)O12 + 5.333 CO2 | ['Sr5.333Nb2.667O12'] | 1400 |  | 1.334 Nb2O5 + 5.333 SrCO3 | 1 Sr4(Sr4/3Nb8/3)O12 + 5.333 CO2
10.1111/j.1551-2916.2005.00603.x | NiAl2O4 spinel was prepared in the polycrystalline <...> only the spinel structure without impurity phases. | solid-state | 1 Al2O3 + 1 NiO == 1 NiAl2O4 | ['NiAl2O4'] |  |  | 1 Al2O3 + 1 NiO | 1 NiAl2O4
10.1002/adma.201003856 | Sample Preparation: Polycrystalline LiFePO4 sample <...> nally ion-beam thinning for electron transparency. | solid-state | 1 FeC2O4·2H2O + 0.5 Li2CO3 + 1 NH4H2PO4 + 0.5 O2 == 1 LiFePO4 + 2.5 CO2 + 3.5 H2O + 1 NH3 | ['LiFePO4'] | 850 |  | 1 FeC2O4·2H2O + 0.5 Li2CO3 + 1 NH4H2PO4 + 0.5 O2 | 1 LiFePO4 + 2.5 CO2 + 3.5 H2O + 1 NH3
10.1002/adfm.201200651 | Glasses with composition 35Li2O-25Nb2O5-40SiO2 (ca <...> s) and polished on both faces for optical quality. | solid-state | 35 Li2CO3 + 25 Nb2O5 + 40 SiO2 == 1 35Li2O-25Nb2O5-40SiO2 + 35 CO2 | ['Li70Nb50Si40O240'] |  |  | 35 Li2CO3 + 25 Nb2O5 + 40 SiO2 | 1 35Li2O-25Nb2O5-40SiO2 + 35 CO2
10.1111/j.1551-2916.2007.01837.x | Figure 1 shows the photograph of needlelike TiO2 ( <...> hen they were sintered in air at 1350 °C for 10 h. | solid-state | 1 BaCO3 + 1 TiO2 == 1 BaTiO3 + 1 CO2 | ['BaTiO3'] | 1350 | 1200 | 1 BaCO3 + 1 TiO2 | 1 BaTiO3 + 1 CO2
10.1111/j.1551-2916.2005.00310.x | The starting materials used were α-Si3N4 (90%α-pha <...> oscopy (SEM) (Model JSM-5600, JEOL, Tokyo, Japan). | solid-state | 0.5 Si3N4 + 0.5 SiO2 + 2 Yb2O3 == 1 Yb4Si2O7N2 | ['Yb4Si2N2O7'] |  |  | 0.5 Si3N4 + 0.5 SiO2 + 2 Yb2O3 | 1 Yb4Si2O7N2
10.1002/anie.200704608 | As the starting materials for the nanosheets, CsxT <...> must be close to those of TiO/Eu and NbO/Tb films. | solid-state | 2 K2CO3 + 3 Nb2O5 == 1 K4Nb6O17 + 2 CO2 | ['K4Nb6O17'] |  |  | 2 K2CO3 + 3 Nb2O5 | 1 K4Nb6O17 + 2 CO2
10.1111/j.1365-2818.2007.01813.x | Bulk materials were provided by Professor M. Hoffm <...> ir atmosphere for 1 h under a pressure of 150 MPa. | solid-state | 1 SrCO3 + 1 TiO2 == 1 SrTiO3 + 1 CO2 | ['SrTiO3'] |  |  | 1 SrCO3 + 1 TiO2 | 1 SrTiO3 + 1 CO2
10.1111/j.1744-7402.2009.02403.x | Ti3AlC2 powders were synthesized via the solid-liq <...> pared Ti3AlC2 was phase pure without any impurity. | solid-state | 1 Al + 2 C + 3 Ti == 1 Ti3AlC2 | ['Ti3AlC2'] |  |  | 1 Al + 2 C + 3 Ti | 1 Ti3AlC2
10.1111/j.1551-2916.2009.03411.x | Glasses of (16-27)ZnO·16La2O3·(57-68)B2O3 in mol% <...> 6La2O3·27ZnO·57B2O3 glass and 50 wt% Al2O3 filler. | solid-state | 68 B2O3 + 16 La2O3 + 27 ZnO == 1 27ZnO-16La2O3-68B2O3 | ['La32Zn27B136O279'] | 950 |  | 68 B2O3 + 16 La2O3 + 27 ZnO | 1 27ZnO-16La2O3-68B2O3
10.1111/j.1551-2916.2006.01407.x | Proportionate amounts of reagent-grade starting ma <...> eigh Analysis Instrument Company, Beijing, China). | solid-state | 1.5 Bi2O3 + 0.5 Nb2O5 == 1 Bi3NbO7 | ['NbBi3O7'] |  |  | 1.5 Bi2O3 + 0.5 Nb2O5 | 1 Bi3NbO7
10.1111/j.1551-2916.2008.02812.x | A glass with the composition of 33.3Li2O-33.3V2O5- <...> contamination of the pumping oil (EB = 284.6 eV). | solid-state | 33.3 Li2CO3 + 22.2 NH4H2(PO4)3 + 33.3 V2O5 == 1 33.3Li2O-33.3V2O5-33.3P2O5 + 33.3 CO2 + 33.3 H2O + 22.2 NH3 + 33.3 O2 | ['Li66.6V66.6P66.6O366.3'] |  |  | 33.3 Li2CO3 + 22.2 NH4H2(PO4)3 + 33.3 V2O5 | 1 33.3Li2O-33.3V2O5-33.3P2O5 + 33.3 CO2 + 33.3 H2O + 22.2 NH3 + 33.3 O2
10.1002/aic.10850 | SrCo0.4Fe0.5Zr0.1O3-δ powders were synthesized by <...> crement of 0.05°/s in the range of 20° ≤ 2θ ≤ 80°. | solid-state | 0.2 Co2O3 + 0.25 Fe2O3 + 0.225 O2 + 1 SrCO3 + 0.1 ZrO2 == 1 SrCo0.4Fe0.5Zr0.1O3 + 1 CO2 | ['SrZr0.1Fe0.5Co0.4O3'] | 1473 |  | 0.2 Co2O3 + 0.25 Fe2O3 + 0.225 O2 + 1 SrCO3 + 0.1 ZrO2 | 1 SrCo0.4Fe0.5Zr0.1O3 + 1 CO2
10.1002/adma.201004306 | Synthesis: The polycrystalline BaTi0.95Co0.05O3 (B <...> ted by rf magnetron sputtering with a shadow mask. | solid-state | 1 BaCO3 + 0.025 Co2O3 + 0.013 O2 + 0.95 TiO2 == 1 BaTi0.95Co0.05O3 + 1 CO2 | ['BaTi0.95Co0.05O3'] |  |  | 1 BaCO3 + 0.025 Co2O3 + 0.013 O2 + 0.95 TiO2 | 1 BaTi0.95Co0.05O3 + 1 CO2
10.1111/jace.12865 | Cerium-strontium oxide (Sr2CeO4) nanophosphors dop <...> of dopants, replacing Sr2+ ions in the structure). | solid-state | 1 Ce(NO3)·6H2O + 0.75 O2 + 2 Sr(NO3)2 + 5 [OH-] == 1 Sr2CeO4 + 8.5 H2O + 5 [NO3-] | ['Sr2CeO4'] |  |  | 1 Ce(NO3)·6H2O + 0.75 O2 + 2 Sr(NO3)2 + 5 [OH-] | 1 Sr2CeO4 + 8.5 H2O + 5 [NO3-]
10.1111/j.1551-2916.2009.03103.x | SrCeO3 powder was used as a support structure with <...> a circular piece of the tape as shown in Figure 2. | solid-state | 1 CeO2 + 1 SrCO3 == 1 SrCeO3 + 1 CO2 | ['SrCeO3'] |  |  | 1 CeO2 + 1 SrCO3 | 1 SrCeO3 + 1 CO2
10.1111/j.1551-2916.2005.00166.x | Glasses in the ternary system of Sm2O3-Bi2O3-B2O3 <...> rmal analyses (DTA) at a heating rate of 10 K/min. | solid-state | 1 B2O3 + 1 Bi2O3 + 1 Sm2O3 == 1 Sm2O3-Bi2O3-B2O3 | ['Sm2B2Bi2O9'] |  |  | 1 B2O3 + 1 Bi2O3 + 1 Sm2O3 | 1 Sm2O3-Bi2O3-B2O3
10.1111/j.1744-7402.2009.02393.x | CaSiN2 and Ca1-xEuxAlzSiN2+z (x = 0-0.02, z = 0-0. <...> e of 0.48 MPa in a gas pressure-sintering furnace. | solid-state | 0.333 Ca3N2 + 0.333 Si3N4 == 1 CaSiN2 | ['CaSiN2'] |  |  | 0.333 Ca3N2 + 0.333 Si3N4 | 1 CaSiN2
10.1111/j.1551-2916.2010.03653.x | The prepared glass composition is 30Al2O3·70SiO2 ( <...> The glass obtained was free from bubbles or pores. | solid-state | 1 Al2O3 + 1 SiO2 == 1 Al2O3-SiO2 ; target Al2O3-SiO2 with additives Eu via Eu2O3 ; target Al2O3-SiO2 with additives Eu via Eu2O3 | ['Al2SiO5'] |  |  | 1 Al2O3 + 1 SiO2 | 1 Al2O3-SiO2 ; target Al2O3-SiO2 with additives Eu via Eu2O3 ; target Al2O3-SiO2 with additives Eu via Eu2O3
10.1002/anie.200461255 | Preparation of Ba4Mo12S18: Single-phase powder of <...> C, and finally furnace-cooled to room temperature. | solid-state | 4 BaS + 5 Mo + 7 MoS2 == 1 Ba4Mo12S18 | ['Ba4Mo12S18'] |  |  | 4 BaS + 5 Mo + 7 MoS2 | 1 Ba4Mo12S18
10.1111/j.1551-2916.2009.03043.x | The synthesized NBT templates were used to fabrica <...> ed at 1200 °C for 2-10 h to get the final product. | solid-state | 0.06 BaTiO3 + 0.235 Bi2O3 + 0.235 Na2CO3 + 0.94 TiO2 == 1 0.94Na0.5Bi0.5TiO3-0.06BaTiO3 + 0.235 CO2 | ['Na0.47Ba0.06TiBi0.47O3'] | 1200 | 800 | 0.06 BaTiO3 + 0.235 Bi2O3 + 0.235 Na2CO3 + 0.94 TiO2 | 1 0.94Na0.5Bi0.5TiO3-0.06BaTiO3 + 0.235 CO2
10.1002/ejic.200500481 | InBF4 was synthesised from In metal and BF3 in aHF <...> nnealing a stoichiometric mixture of CsF and InF3. | solid-state | 1 CsF + 1 InF3 == 1 CsInF4 | ['CsInF4'] |  |  | 1 CsF + 1 InF3 | 1 CsInF4
10.1111/j.1551-2916.2007.01818.x | NaNbO3 platelets were synthesized by a two-step pr <...> es obtained were distinctly rectangular platelets. | solid-state | 0.5 Na2CO3 + 0.5 Nb2O5 == 1 NaNbO3 + 0.5 CO2 | ['NaNbO3'] |  |  | 0.5 Na2CO3 + 0.5 Nb2O5 | 1 NaNbO3 + 0.5 CO2
10.1111/j.1551-2916.2007.01818.x | NaNbO3 platelets were synthesized by a two-step pr <...> es obtained were distinctly rectangular platelets. | solid-state | 1.25 Bi2O3 + 1.75 Na2CO3 + 2.5 Nb2O5 == 1 Bi2.5Na3.5Nb5O18 + 1.75 CO2 | ['Na3.5Nb5Bi2.5O18'] |  |  | 1.25 Bi2O3 + 1.75 Na2CO3 + 2.5 Nb2O5 | 1 Bi2.5Na3.5Nb5O18 + 1.75 CO2
10.1111/j.1551-2916.2005.00790.x | BT4 powders were prepared using high-purity powder <...> t 6.6. GHz, consistent with these reported values. | solid-state | 1 BaCO3 + 4 TiO2 == 1 BaTi4O9 + 1 CO2 | ['BaTi4O9'] |  | 1100 | 1 BaCO3 + 4 TiO2 | 1 BaTi4O9 + 1 CO2
10.1111/j.1551-2916.2007.01634.x | Chromium (200 mesh, purity of 99.95%, Sinopharm Ch <...> h under flowing Ar at a heating rate of 35 °C/min. | solid-state | 1 Al + 1 C + 2 Cr == 1 Cr2AlC | ['Cr2AlC'] |  |  | 1 Al + 1 C + 2 Cr | 1 Cr2AlC
10.1111/j.1551-2916.2007.01498.x | Starting fine particulate materials, BaCO3 and TiO <...> ese maximum temperatures for 2 h and air quenched. | solid-state | 1 BaCO3 + 1 TiO2 == 1 BaTiO3 + 1 CO2 | ['BaTiO3'] |  |  | 1 BaCO3 + 1 TiO2 | 1 BaTiO3 + 1 CO2
10.1002/aenm.201301453 | Na5/6[Li1/4Mn3/4]O2 was prepared by a solid-state <...> side it to avoid the contact with moisture in air. | solid-state | 0.125 Li2CO3 + 0.75 MnCO3 + 0.416 Na2CO3 + 0.354 O2 == 1 Na5/6(Li1/4Mn3/4)O2 + 1.292 CO2 | ['Na0.833Li0.25Mn0.75O2'] |  |  | 0.125 Li2CO3 + 0.75 MnCO3 + 0.416 Na2CO3 + 0.354 O2 | 1 Na5/6(Li1/4Mn3/4)O2 + 1.292 CO2
10.1002/adem.201200203 | In this work, titanium (-325 mesh, 99.61% purity, <...> es the reaction in the Mg-[MgH2-(3Ti-B4C)] system. | solid-state | 1 B4C + 1 MgH2 + 3 Ti == 1 MgH2-3Ti-B4C | ['MgTi3B4CH2'] |  |  | 1 B4C + 1 MgH2 + 3 Ti | 1 MgH2-3Ti-B4C
10.1111/j.1551-2916.2005.00324.x | For comparison, we also prepared samples using the <...> essed by the same condition as the coating method. | solid-state | 1 MgO + 1 Nb2O5 == 1 MgNb2O6 | ['MgNb2O6'] |  | 800 | 1 MgO + 1 Nb2O5 | 1 MgNb2O6
10.1007/s10854-014-1852-z | Melting method was used to synthesis LAS glass-cer <...> Mg (OH)2 and Zr(OH)4 with purity higher than 99%. | solid-state | 2 Al(OH)3 + 1 H3SiO3 + 2 Li(OH)·H2O + 0.25 O2 == 1 Li2O-Al2O3-SiO2 + 7.5 H2O | ['Li2Al2SiO6'] |  |  | 2 Al(OH)3 + 1 H3SiO3 + 2 Li(OH)·H2O + 0.25 O2 | 1 Li2O-Al2O3-SiO2 + 7.5 H2O
10.1007/s10853-013-7294-9 | LiFePO4 was prepared by the standard solid state r <...> analyzer over the temperature range of 300-473 K. | solid-state | 1 FeC2O4·2H2O + 0.5 Li2CO3 + 1 NH4H2PO4 + 0.5 O2 == 1 LiFePO4 + 2.5 CO2 + 3.5 H2O + 1 NH3 | ['LiFePO4'] | 800 |  | 1 FeC2O4·2H2O + 0.5 Li2CO3 + 1 NH4H2PO4 + 0.5 O2 | 1 LiFePO4 + 2.5 CO2 + 3.5 H2O + 1 NH3
10.1007/s10854-015-4235-1 | The powder phosphors of Tb3+ solely-doped Na2Ca3Si <...> furnace in reducing atmosphere (90% N2 + 10% H2). | solid-state | 3 CaCO3 + 1 Na2CO3 + 2 SiO2 == 1 Na2Ca3Si2O8 + 4 CO2 ; target Na2Ca3Si2O8 with additives Tb via Tb4O7 ; target Na2Ca3Si2O8 with additives Tb via Tb4O7 | ['Na2Ca3Si2O8'] |  | 1300 | 3 CaCO3 + 1 Na2CO3 + 2 SiO2 | 1 Na2Ca3Si2O8 + 4 CO2 ; target Na2Ca3Si2O8 with additives Tb via Tb4O7 ; target Na2Ca3Si2O8 with additives Tb via Tb4O7
10.1007/s10008-011-1571-9 | LiFePO4/C powders were prepared by a solid state r <...> s were obtained after cooling to room temperature. | solid-state | 1 CH3COOLi + 1 FeC2O4·2H2O + 1 NH4H2PO4 + 2 [OH-] == 1 LiFePO4 + 3 H2O + 1 NH3 + 1.5 O2 + 2 [CH3COO-] | ['LiFePO4'] |  |  | 1 CH3COOLi + 1 FeC2O4·2H2O + 1 NH4H2PO4 + 2 [OH-] | 1 LiFePO4 + 3 H2O + 1 NH3 + 1.5 O2 + 2 [CH3COO-]
10.1007/s10853-006-0400-5 | The NASICON compounds Ca0.5SbMP3O12 (M = Al, Cr an <...> Fe) along with un-reacted metal oxide impurities. | solid-state | 0.5 CaCO3 + 0.5 Fe2O3 + 3 NH4H2PO4 + 0.5 Sb2O5 == 1 Ca0.5SbMP3O12 + 0.5 CO2 + 4.5 H2O + 3 NH3; M = Fe | ['Ca0.5FeSbP3O12'] |  |  | 0.5 CaCO3 + 0.5 Fe2O3 + 3 NH4H2PO4 + 0.5 Sb2O5 | 1 Ca0.5SbMP3O12 + 0.5 CO2 + 4.5 H2O + 3 NH3; M = Fe
10.1007/s10853-006-0400-5 | The NASICON compounds Ca0.5SbMP3O12 (M = Al, Cr an <...> Fe) along with un-reacted metal oxide impurities. | solid-state | 0.5 Al2O3 + 0.5 CaCO3 + 3 NH4H2PO4 + 0.5 Sb2O5 == 1 Ca0.5SbMP3O12 + 0.5 CO2 + 4.5 H2O + 3 NH3; M = Al | ['Ca0.5AlSbP3O12'] |  |  | 0.5 Al2O3 + 0.5 CaCO3 + 3 NH4H2PO4 + 0.5 Sb2O5 | 1 Ca0.5SbMP3O12 + 0.5 CO2 + 4.5 H2O + 3 NH3; M = Al
10.1007/s10853-006-0400-5 | The NASICON compounds Ca0.5SbMP3O12 (M = Al, Cr an <...> Fe) along with un-reacted metal oxide impurities. | solid-state | 0.5 CaCO3 + 0.5 Cr2O3 + 3 NH4H2PO4 + 0.5 Sb2O5 == 1 Ca0.5SbMP3O12 + 0.5 CO2 + 4.5 H2O + 3 NH3; M = Cr | ['Ca0.5CrSbP3O12'] |  |  | 0.5 CaCO3 + 0.5 Cr2O3 + 3 NH4H2PO4 + 0.5 Sb2O5 | 1 Ca0.5SbMP3O12 + 0.5 CO2 + 4.5 H2O + 3 NH3; M = Cr
10.1007/s10854-016-4690-3 | LAS glass-ceramics was produced by the melting met <...> to 800 °C at a heating rate of 5 °C/min for 0.5 h. | solid-state | 2 Al(OH)3 + 1 H3SiO3 + 2 LiOH·H2O + 0.25 O2 == 1 Li2O-Al2O3-SiO2 + 7.5 H2O | ['Li2Al2SiO6'] |  |  | 2 Al(OH)3 + 1 H3SiO3 + 2 LiOH·H2O + 0.25 O2 | 1 Li2O-Al2O3-SiO2 + 7.5 H2O
10.1007/s10008-005-0682-6 | The LiMn2O4 powders were prepared by the solid-sta <...> for 24 h, followed by cooling to room temperature. | solid-state | 0.5 Li2CO3 + 2 MnO2 == 1 LiMn2O4 + 0.5 CO2 + 0.25 O2 | ['LiMn2O4'] |  |  | 0.5 Li2CO3 + 2 MnO2 | 1 LiMn2O4 + 0.5 CO2 + 0.25 O2
10.1007/s10853-010-4383-x | Lithium silicate powders of four different Li2O/Si <...> Li4SiO4 decreasing with increasing silica content. | solid-state | 4 LiOH + 1 SiO2 == 1 Li4SiO4 + 2 H2O | ['Li4SiO4'] |  |  | 4 LiOH + 1 SiO2 | 1 Li4SiO4 + 2 H2O
10.1007/s10853-011-5631-4 | Glasses of the PbO-MoO3-P2O5 system were prepared <...> glasses was checked by X-ray diffraction analysis. | solid-state | 2 H3PO4 + 1 MoO3 + 1 PbO == 1 PbO-MoO3-P2O5 + 3 H2O | ['MoPbP2O9'] |  |  | 2 H3PO4 + 1 MoO3 + 1 PbO | 1 PbO-MoO3-P2O5 + 3 H2O
10.1007/s10854-014-2411-3 | Pure Co (99.8%, powder), Sb (99.999%, powder), and <...> ng the direction perpendicular to SPS compression. | solid-state | 1 Co + 3 Sb == 1 CoSb3 | ['CoSb3'] | 953 |  | 1 Co + 3 Sb | 1 CoSb3
10.1007/s00339-014-8301-y | A series of powder samples Ba3Gd(PO4)3: 0.05Ce3+ ( <...> e furnace and pulverized for further measurements. | solid-state | 3 (NH4)2HPO4 + 3 BaCO3 + 0.5 Gd2O3 == 1 Ba3Gd(PO4)3 + 3 CO2 + 4.5 H2O + 6 NH3 ; target Ba3Gd(PO4)3 with additives 0.05Ce3+ via CeO2 ; target Ba3Gd(PO4)3 with additives 0.05Ce3+ via CeO2 | ['Ba3GdP3O12'] | 1250 |  | 3 (NH4)2HPO4 + 3 BaCO3 + 0.5 Gd2O3 | 1 Ba3Gd(PO4)3 + 3 CO2 + 4.5 H2O + 6 NH3 ; target Ba3Gd(PO4)3 with additives 0.05Ce3+ via CeO2 ; target Ba3Gd(PO4)3 with additives 0.05Ce3+ via CeO2
10.1007/s10008-012-1841-1 | LiMn2O4 compound was synthesized by reaction of st <...> 0.8 μm for Li2Mn2O4 and from 2 to 5 μm for Mo6S8. | solid-state | 0.5 Li2CO3 + 2 MnCO3 + 0.75 O2 == 1 LiMn2O4 + 2.5 CO2 | ['LiMn2O4'] |  | 800 | 0.5 Li2CO3 + 2 MnCO3 + 0.75 O2 | 1 LiMn2O4 + 2.5 CO2
10.1007/s10008-012-1841-1 | LiMn2O4 compound was synthesized by reaction of st <...> 0.8 μm for Li2Mn2O4 and from 2 to 5 μm for Mo6S8. | solid-state | 3 Cu + 2 Mo + 4 MoS2 == 1 Cu3Mo6S8 | ['Mo6Cu3S8'] |  | 800 | 3 Cu + 2 Mo + 4 MoS2 | 1 Cu3Mo6S8
10.1007/s10008-011-1592-4 | Glass was fabricated using conventional melt quenc <...> formed was cooled very slowly to room temperature. | solid-state | 18 Al(OH)3 + 14 Li2CO3 + 78 NH4H2PO4 + 38 TiO2 == 1 14Li2O-9Al2O3-38TiO2-39P2O5 + 14 CO2 + 144 H2O + 78 NH3 | ['Li28Ti38Al18P78O312'] |  |  | 18 Al(OH)3 + 14 Li2CO3 + 78 NH4H2PO4 + 38 TiO2 | 1 14Li2O-9Al2O3-38TiO2-39P2O5 + 14 CO2 + 144 H2O + 78 NH3
10.1007/s10854-012-0725-6 | For comparison purposes Gd2(MoO4)3:Eu3+ phosphor ( <...> deionized water in sequence, then dried at 120 °C. | solid-state | 0.429 (NH4)6Mo7O24·4H2O + 1 Gd2O3 == 1 Gd2(MoO4)3 + 3 H2O + 2.571 NH3 ; target Gd2(MoO4)3 with additives Eu via Eu2O3 ; target Gd2(MoO4)3 with additives Eu via Eu2O3 | ['Gd2Mo3O12'] |  |  | 0.429 (NH4)6Mo7O24·4H2O + 1 Gd2O3 | 1 Gd2(MoO4)3 + 3 H2O + 2.571 NH3 ; target Gd2(MoO4)3 with additives Eu via Eu2O3 ; target Gd2(MoO4)3 with additives Eu via Eu2O3
10.1007/s10853-006-0981-z | The perovskite CaZr0.9In0.1O2.95 was synthesized u <...> eratures using a tube furnace or a muffle furnace. | solid-state | 1 CaCO3 + 0.05 In2O3 + 0.9 ZrO2 == 1 CaZr0.9In0.1O2.95 + 1 CO2 | ['CaZr0.9In0.1O2.95'] |  |  | 1 CaCO3 + 0.05 In2O3 + 0.9 ZrO2 | 1 CaZr0.9In0.1O2.95 + 1 CO2
10.1007/s11663-012-9706-7 | Figure 1 shows the measurement compositions repres <...> ron plate and finely crushed for the measurements. | solid-state | 1 CaO + 1 SiO2 == 1 CaO-SiO2 | ['CaSiO3'] |  |  | 1 CaO + 1 SiO2 | 1 CaO-SiO2
10.1007/s10800-015-0798-z | Perovskite powders were synthesized using the sol- <...> , the LaMO3 perovskites were pulverized once more. | solid-state | 1 Co(NO3)2·6H2O + 1 La(NO3)3·6H2O + 0.25 O2 + 5 [OH-] == 1 LaCoO3 + 14.5 H2O + 5 [NO3-] | ['LaCoO3'] |  | 900 | 1 Co(NO3)2·6H2O + 1 La(NO3)3·6H2O + 0.25 O2 + 5 [OH-] | 1 LaCoO3 + 14.5 H2O + 5 [NO3-]
10.1007/s10800-015-0798-z | Perovskite powders were synthesized using the sol- <...> , the LaMO3 perovskites were pulverized once more. | solid-state | 1 La(NO3)3·6H2O + 1 Mn(NO3)2·5H2O + 0.25 O2 + 5 [OH-] == 1 LaMnO3 + 13.5 H2O + 5 [NO3-] | ['LaMnO3'] |  | 900 | 1 La(NO3)3·6H2O + 1 Mn(NO3)2·5H2O + 0.25 O2 + 5 [OH-] | 1 LaMnO3 + 13.5 H2O + 5 [NO3-]
10.1007/s10008-012-1703-x | Submicron powders of A-site-deficient (La1-xSrx)0. <...> kness and morphology was made in the present work. | solid-state | 0.5 La(NO3)3·6H2O + 0.5 Mn(CH3COO)2·4H2O + 0.125 O2 + 0.5 Sr(NO3)2 + 0.5 TiO2 + 3.5 [OH-] == 1 La0.5Sr0.5Mn0.5Ti0.5O3 + 6.75 H2O + 1 [CH3COO-] + 2.5 [NO3-] | ['Sr0.5La0.5Ti0.5Mn0.5O3'] | 1773 |  | 0.5 La(NO3)3·6H2O + 0.5 Mn(CH3COO)2·4H2O + 0.125 O2 + 0.5 Sr(NO3)2 + 0.5 TiO2 + 3.5 [OH-] | 1 La0.5Sr0.5Mn0.5Ti0.5O3 + 6.75 H2O + 1 [CH3COO-] + 2.5 [NO3-]
10.1007/s10008-012-1703-x | Submicron powders of A-site-deficient (La1-xSrx)0. <...> kness and morphology was made in the present work. | solid-state | 0.6 La(NO3)3·6H2O + 0.5 Mn(CH3COO)2·4H2O + 0.1 O2 + 0.4 Sr(NO3)2 + 0.5 TiO2 + 3.6 [OH-] == 1 La0.6Sr0.4Mn0.5Ti0.5O3 + 7.4 H2O + 1 [CH3COO-] + 2.6 [NO3-] | ['Sr0.4La0.6Ti0.5Mn0.5O3'] | 1773 |  | 0.6 La(NO3)3·6H2O + 0.5 Mn(CH3COO)2·4H2O + 0.1 O2 + 0.4 Sr(NO3)2 + 0.5 TiO2 + 3.6 [OH-] | 1 La0.6Sr0.4Mn0.5Ti0.5O3 + 7.4 H2O + 1 [CH3COO-] + 2.6 [NO3-]
10.1007/s10854-015-3405-5 | The 5% Pr3+ions doped bismuth sodium titanate (Bi0 <...> a monochromatized xenon lamp as excitation source. | solid-state | 0.25 Bi2O3 + 0.25 Na2CO3 + 1 TiO2 == 1 Bi0.5Na0.5TiO3 + 0.25 CO2 | ['Na0.5TiBi0.5O3'] | 1100 | 800 | 0.25 Bi2O3 + 0.25 Na2CO3 + 1 TiO2 | 1 Bi0.5Na0.5TiO3 + 0.25 CO2
10.1007/s00339-016-0221-6 | Polycrystalline SrFe12O19 sample was synthesized b <...> to room temperature naturally within the furnace. | solid-state | 6 Fe2O3 + 1 SrCO3 == 1 SrFe12O19 + 1 CO2 | ['SrFe12O19'] | 1250 |  | 6 Fe2O3 + 1 SrCO3 | 1 SrFe12O19 + 1 CO2
10.1007/s10854-012-0863-x | The BaTiO3 powder was prepared via a modified soli <...> ing a 60 mesh sifter to obtain homogeneous powder. | solid-state | 1 BaCO3 + 1 TiO2 == 1 BaTiO3 + 1 CO2 | ['BaTiO3'] |  | 1150 | 1 BaCO3 + 1 TiO2 | 1 BaTiO3 + 1 CO2
10.1007/s10854-012-0863-x | The BaTiO3 powder was prepared via a modified soli <...> ing a 60 mesh sifter to obtain homogeneous powder. | solid-state | 1.001 BaCO3 + 0.002 La2O3 + 1 TiO2 == 1 (Ba0.9965La0.0035)1.005TiO3 + 1.001 CO2 + 0.003 O2 | ['Ba1.001La0.004TiO3'] |  | 1150 | 1.001 BaCO3 + 0.002 La2O3 + 1 TiO2 | 1 (Ba0.9965La0.0035)1.005TiO3 + 1.001 CO2 + 0.003 O2
10.1007/s10854-010-0134-7 | 0.67PMN-0.33PT powders were synthesized through a <...> d at 1250 °C for 2 h in a sealed alumina crucible. | solid-state | 0.223 Mg(CH3COO)2·4H2O + 0.223 Nb2O5·H2O + 2.64 O2 + 1 Pb(CH3COO)2·3H2O + 0.33 Ti(C4H9O)4 + 5.086 [OH-] == 1 0.67Pb(Mg1/3Nb2/3)O3-0.33PbTiO3 + 8.639 H2O + 5.086 [CH3COO-] | ['Mg0.223Ti0.33Nb0.447PbO3'] | 1250 |  | 0.223 Mg(CH3COO)2·4H2O + 0.223 Nb2O5·H2O + 2.64 O2 + 1 Pb(CH3COO)2·3H2O + 0.33 Ti(C4H9O)4 + 5.086 [OH-] | 1 0.67Pb(Mg1/3Nb2/3)O3-0.33PbTiO3 + 8.639 H2O + 5.086 [CH3COO-]
10.1007/s10854-007-9360-z | LSCO and BST thin films were deposited by Pulsed l <...> by direct current sputtering though a shadow mask. | solid-state | 0.5 Co2O3 + 0.25 La2O3 + 0.125 O2 + 0.5 SrCO3 == 1 La0.5Sr0.5CoO3 + 0.5 CO2 | ['Sr0.5La0.5CoO3'] |  |  | 0.5 Co2O3 + 0.25 La2O3 + 0.125 O2 + 0.5 SrCO3 | 1 La0.5Sr0.5CoO3 + 0.5 CO2
10.1007/s10854-007-9360-z | LSCO and BST thin films were deposited by Pulsed l <...> by direct current sputtering though a shadow mask. | solid-state | 0.6 BaCO3 + 0.4 SrCO3 + 1 TiO2 == 1 Ba0.6Sr0.4TiO3 + 1 CO2 | ['Ba0.6Sr0.4TiO3'] |  |  | 0.6 BaCO3 + 0.4 SrCO3 + 1 TiO2 | 1 Ba0.6Sr0.4TiO3 + 1 CO2
10.1007/s10854-006-0043-y | A polycrystalline sample of BaBiO3 were prepared u <...> ure homogeneous and complete solid-state reaction. | solid-state | 1 BaCO3 + 0.5 Bi2O3 + 0.25 O2 == 1 BaBiO3 + 1 CO2 | ['BaBiO3'] |  |  | 1 BaCO3 + 0.5 Bi2O3 + 0.25 O2 | 1 BaBiO3 + 1 CO2
10.1007/s10854-017-7600-4 | Samples of Zn2SnO4:0.3% Cr3+, 0.5% M3+ (M3+ = Tm3+ <...> measurements were carried out at room temperature. | solid-state | 1 SnO2 + 2 ZnO == 1 Zn2SnO4 ; target Zn2SnO4 with additives Cr via Cr2O3 ; target Zn2SnO4 with additives Cr via Cr2O3 | ['Zn2SnO4'] |  |  | 1 SnO2 + 2 ZnO | 1 Zn2SnO4 ; target Zn2SnO4 with additives Cr via Cr2O3 ; target Zn2SnO4 with additives Cr via Cr2O3
10.1007/s10854-016-4448-y | Melting and quenching method was employed to prepa <...> ratio [m(Al2O3):m(glass) = 45:55] for about 20 h. | solid-state | 1 Al2O3 + 1 CaCO3 + 2 H3BO3 + 1 SiO2 == 1 CaO-Al2O3-B2O3-SiO2 + 1 CO2 + 3 H2O | ['CaAl2B2SiO9'] |  |  | 1 Al2O3 + 1 CaCO3 + 2 H3BO3 + 1 SiO2 | 1 CaO-Al2O3-B2O3-SiO2 + 1 CO2 + 3 H2O
10.1038/srep02482 | The polycrystalline DyMnO3 (DMO) ceramic target wi <...> e of NSTO by hand for obtaining the Ohmic contact. | solid-state | 0.5 Dy2O3 + 1 MnO2 == 1 DyMnO3 + 0.25 O2 | ['DyMnO3'] |  |  | 0.5 Dy2O3 + 1 MnO2 | 1 DyMnO3 + 0.25 O2
10.1038/srep20125 | Glass 1 with the composition 2 BaO · TiO2 · 2.75 G <...> for 20 h with three intermediate regrinding steps. | solid-state | 1 BaCO3 + 3 GeO2 + 1 TiO2 == 1 BaTiGe3O9 + 1 CO2 | ['BaTiGe3O9'] |  |  | 1 BaCO3 + 3 GeO2 + 1 TiO2 | 1 BaTiGe3O9 + 1 CO2
10.1038/srep20125 | Glass 1 with the composition 2 BaO · TiO2 · 2.75 G <...> for 20 h with three intermediate regrinding steps. | solid-state | 1 BaCO3 + 4 GeO2 == 1 BaGe4O9 + 1 CO2 | ['BaGe4O9'] |  |  | 1 BaCO3 + 4 GeO2 | 1 BaGe4O9 + 1 CO2
10.1038/ncomms1843 | Na3PS4 glass was prepared by a mechanochemical tec <...> e processes were performed in a dry Ar atmosphere. | solid-state | 1.5 Na2S + 0.5 P2S5 == 1 Na3PS4 | ['Na3PS4'] |  |  | 1.5 Na2S + 0.5 P2S5 | 1 Na3PS4
10.1038/ncomms11962 | Polycrystalline Ca2ZnN2 and CaZn2N2 disks and powd <...> ent powder (purity: 99%, Alfa Aesar) was employed. | solid-state | 0.667 Ca3N2 + 0.333 Zn3N2 == 1 Ca2ZnN2 | ['Ca2ZnN2'] |  |  | 0.667 Ca3N2 + 0.333 Zn3N2 | 1 Ca2ZnN2
10.1038/ncomms11962 | Polycrystalline Ca2ZnN2 and CaZn2N2 disks and powd <...> ent powder (purity: 99%, Alfa Aesar) was employed. | solid-state | 0.333 Ca3N2 + 0.667 Zn3N2 == 1 CaZn2N2 | ['CaZn2N2'] |  |  | 0.333 Ca3N2 + 0.667 Zn3N2 | 1 CaZn2N2
10.1038/ncomms12912 | Polycrystalline Ba3Yb2Zn5O11 samples were prepared <...> mine the magnetizations at different temperatures. | solid-state | 1.5 Ba2CO3 + 0.75 O2 + 1 Yb2O3 + 5 ZnO == 1 Ba3Yb2Zn5O11 + 1.5 CO2 | ['Ba3Yb2Zn5O11'] | 1120 |  | 1.5 Ba2CO3 + 0.75 O2 + 1 Yb2O3 + 5 ZnO | 1 Ba3Yb2Zn5O11 + 1.5 CO2
10.1038/ncomms14441 | The (Sc0.9Fe0.1)F3 (SFF) and ScF3 samples were pre <...> e was found to be phase pure by X-ray diffraction. | solid-state | 0.05 Fe2O3 + 3 NH4F + 0.45 Sc2O3 == 1 (Sc0.9Fe0.1)F3 + 1.5 H2O + 3 NH3 | ['Sc0.9Fe0.1F3'] |  |  | 0.05 Fe2O3 + 3 NH4F + 0.45 Sc2O3 | 1 (Sc0.9Fe0.1)F3 + 1.5 H2O + 3 NH3
10.1007/s10853-008-2574-5 | MgO + WO3 and ZnO + WO3 (by 1:1 molar ratio) powde <...> intensity comparison among the constituent phases. | solid-state | 1 WO3 + 1 ZnO == 1 ZnWO4 | ['WZnO4'] |  |  | 1 WO3 + 1 ZnO | 1 ZnWO4
10.1007/s10853-008-2574-5 | MgO + WO3 and ZnO + WO3 (by 1:1 molar ratio) powde <...> intensity comparison among the constituent phases. | solid-state | 1 PbO + 0.5 WO3 + 0.5 ZnO == 1 Pb(Zn1/2W1/2)O3 | ['W0.5Zn0.5PbO3'] |  |  | 1 PbO + 0.5 WO3 + 0.5 ZnO | 1 Pb(Zn1/2W1/2)O3
10.1038/nmat3478 | The P2-Na0.71VO2 powder was synthesized by a solid <...> ting it under an O2 atmosphere at 600 °C for 12 h. | solid-state | 0.71 NaVO2 + 0.29 VO2 == 1 Na0.71VO2 | ['Na0.71VO2'] |  |  | 0.71 NaVO2 + 0.29 VO2 | 1 Na0.71VO2
10.1007/s10854-013-1614-3 | Bismuth neodymium ferrite (Bi1-xNdxFeO3, x = 0 and <...> fired at 650 °C for 30 min to form the electrodes. | solid-state | 1 Bi(NO3)3·5H2O + 1 Fe(NO3)3·9H2O + 6 [OH-] == 1 BiFeO3 + 17 H2O + 6 [NO3-] | ['FeBiO3'] | 850 | 450 | 1 Bi(NO3)3·5H2O + 1 Fe(NO3)3·9H2O + 6 [OH-] | 1 BiFeO3 + 17 H2O + 6 [NO3-]
10.1007/s10854-013-1614-3 | Bismuth neodymium ferrite (Bi1-xNdxFeO3, x = 0 and <...> fired at 650 °C for 30 min to form the electrodes. | solid-state | 0.925 Bi(NO3)3·5H2O + 1 Fe(NO3)3·9H2O + 0.075 Nd(NO3)3·6H2O + 6 [OH-] == 1 Bi0.925Nd0.075FeO3 + 17.075 H2O + 6 [NO3-] | ['Nd0.075FeBi0.925O3'] | 850 | 450 | 0.925 Bi(NO3)3·5H2O + 1 Fe(NO3)3·9H2O + 0.075 Nd(NO3)3·6H2O + 6 [OH-] | 1 Bi0.925Nd0.075FeO3 + 17.075 H2O + 6 [NO3-]
10.1007/s10854-009-9925-0 | The starting materials of NiO (99%), ZnO (99%) and <...> 454L magnetic material test fixture, respectively. | solid-state | 1 CaCO3 + 0.334 Nb2O5 + 0.333 ZnO == 1 Ca(Zn1/3Nb2/3)O3 + 1 CO2 | ['CaNb0.667Zn0.333O3'] |  | 1200 | 1 CaCO3 + 0.334 Nb2O5 + 0.333 ZnO | 1 Ca(Zn1/3Nb2/3)O3 + 1 CO2
10.1007/s10853-017-1329-6 | The samples of ScVO4: Bi3+, Eu3+ were synthesized <...> und to be powders for the subsequent measurements. | solid-state | 0.5 Sc2O3 + 0.5 V2O5 == 1 ScVO4 ; target ScVO4 with additives Bi, Eu via Bi2O3, Eu2O3 ; target ScVO4 with additives Bi, Eu via Bi2O3, Eu2O3 | ['ScVO4'] | 1000 |  | 0.5 Sc2O3 + 0.5 V2O5 | 1 ScVO4 ; target ScVO4 with additives Bi, Eu via Bi2O3, Eu2O3 ; target ScVO4 with additives Bi, Eu via Bi2O3, Eu2O3
10.1007/s10853-016-0407-5 | Commercial Ag and Au powders with a 99.99% nominal <...> onal homogenization and lattice defect relaxation. | solid-state | 70 Ag + 30 Au == 1 Ag70Au30 | ['Au30Ag70'] |  |  | 70 Ag + 30 Au | 1 Ag70Au30
10.1007/s10853-016-0256-2 | Cerium terbium oxide (Ce0.8Tb0.2O2-δ) powder was s <...> llets were sintered at 900-1000 °C for 5 h in air. | solid-state | 0.8 Ce(NO3)3·6H2O + 0.25 O2 + 0.2 Tb(NO3)3·5H2O + 3 [OH-] == 1 Ce0.8Tb0.2O2 + 7.3 H2O + 3 [NO3-] | ['Tb0.2Ce0.8O2'] |  |  | 0.8 Ce(NO3)3·6H2O + 0.25 O2 + 0.2 Tb(NO3)3·5H2O + 3 [OH-] | 1 Ce0.8Tb0.2O2 + 7.3 H2O + 3 [NO3-]
10.1007/s10854-017-6606-2 | Undoped and Sm3+ doped Sr2MgSi2O7 samples were pre <...> \text{ }3\text{C}{{\text{O}}_{\text{2}}}\uparrow$$ | solid-state | 1 MgCO3 + 2 SiO2 + 2 SrCO3 == 1 Sr2MgSi2O7 + 3 CO2 ; target Sr2MgSi2O7 with additives Sm via Sm2O3 ; target Sr2MgSi2O7 with additives Sm via Sm2O3 | ['Sr2MgSi2O7'] |  |  | 1 MgCO3 + 2 SiO2 + 2 SrCO3 | 1 Sr2MgSi2O7 + 3 CO2 ; target Sr2MgSi2O7 with additives Sm via Sm2O3 ; target Sr2MgSi2O7 with additives Sm via Sm2O3
10.1007/s10854-016-6306-3 | We synthesized the (GeS2)90(Ga2S3)10:Er2S3 ChGs fr <...> ality with Al2O3 powder of particle size ∼0.05 μm. | solid-state | 2 Er + 3 S == 1 Er2S3 | ['Er2S3'] |  |  | 2 Er + 3 S | 1 Er2S3
10.1007/s10854-017-6382-z | La0.7Ca0.2Ba0.1MnO3 powder sample was prepared by <...> e experimental results have been earlier reported. | solid-state | 0.1 BaCO3 + 0.2 CaCO3 + 0.35 La2O3 + 1 MnO2 == 1 La0.7Ca0.2Ba0.1MnO3 + 0.3 CO2 + 0.175 O2 | ['Ba0.1Ca0.2La0.7MnO3'] |  |  | 0.1 BaCO3 + 0.2 CaCO3 + 0.35 La2O3 + 1 MnO2 | 1 La0.7Ca0.2Ba0.1MnO3 + 0.3 CO2 + 0.175 O2
10.1007/s10854-016-6194-6 | All powder samples were synthesized by the solid s <...> o fine powders for the following characterization. | solid-state | 1 BaCO3 + 0.5 La2O3 + 1 MgO + 0.5 O2 + 0.5 Sb2O3 == 1 BaLaMgSbO6 + 1 CO2 ; target BaLaMgSbO6 with additives Eu via Eu2O3 ; target BaLaMgSbO6 with additives Eu via Eu2O3 | ['BaMgLaSbO6'] |  |  | 1 BaCO3 + 0.5 La2O3 + 1 MgO + 0.5 O2 + 0.5 Sb2O3 | 1 BaLaMgSbO6 + 1 CO2 ; target BaLaMgSbO6 with additives Eu via Eu2O3 ; target BaLaMgSbO6 with additives Eu via Eu2O3
10.1007/s10854-016-5552-8 | All the BaZr0.1Ti0.9O3 (BZT10) ceramic samples wer <...> sintered at 1240, 1260, 1280 and 1300 °C for 2 h. | solid-state | 0.1 BaCO3 + 0.9 BaTiO3 + 0.1 ZrO2 == 1 BaZr0.1Ti0.9O3 + 0.1 CO2 | ['BaZr0.1Ti0.9O3'] | 1300 | 1150 | 0.1 BaCO3 + 0.9 BaTiO3 + 0.1 ZrO2 | 1 BaZr0.1Ti0.9O3 + 0.1 CO2
10.1007/s10854-015-4132-7 | The oxides or carbonates of Bi2O3, Na2CO3, K2CO3, <...> ith an atmospheric powder of the same composition. | solid-state | 0.06 BaCO3 + 0.228 Bi2O3 + 0.008 K2CO3 + 0.235 Na2CO3 + 0.015 Nb2O5 + 0.97 TiO2 == 1 0.91Bi0.5Na0.5TiO3-0.06BaTiO3-0.03K0.5Na0.5NbO3 + 0.302 CO2 | ['K0.015Na0.47Ba0.06Ti0.97Nb0.03Bi0.455O3'] |  | 900 | 0.06 BaCO3 + 0.228 Bi2O3 + 0.008 K2CO3 + 0.235 Na2CO3 + 0.015 Nb2O5 + 0.97 TiO2 | 1 0.91Bi0.5Na0.5TiO3-0.06BaTiO3-0.03K0.5Na0.5NbO3 + 0.302 CO2
10.1007/s10854-015-4132-7 | The oxides or carbonates of Bi2O3, Na2CO3, K2CO3, <...> ith an atmospheric powder of the same composition. | solid-state | 0.25 Bi2O3 + 0.25 Na2CO3 + 1 TiO2 == 1 Bi1/2Na1/2TiO3 + 0.25 CO2 | ['Na0.5TiBi0.5O3'] |  | 900 | 0.25 Bi2O3 + 0.25 Na2CO3 + 1 TiO2 | 1 Bi1/2Na1/2TiO3 + 0.25 CO2
10.1007/s10854-015-3764-y | The ferrites Ni(0.95-x)ZnxCo0.05Fe2O4(x NZCFO) wer <...> round powder was used for formation of composites. | solid-state | 0.05 Co(NO3)2·6H2O + 2 Fe(NO3)3·9H2O + 0.85 Ni(NO3)2·6H2O + 0.1 Zn(NO3)2·6H2O + 8 [OH-] == 1 Ni0.85Zn0.1Co0.05Fe2O4 + 28 H2O + 8 [NO3-] | ['Fe2Co0.05Ni0.85Zn0.1O4'] | 1200 |  | 0.05 Co(NO3)2·6H2O + 2 Fe(NO3)3·9H2O + 0.85 Ni(NO3)2·6H2O + 0.1 Zn(NO3)2·6H2O + 8 [OH-] | 1 Ni0.85Zn0.1Co0.05Fe2O4 + 28 H2O + 8 [NO3-]
10.1007/s00339-016-0611-9 | La3Ga4.85Fe0.15SiO14 (LGFS) crystal was grown by t <...> top part of 30 mm in the crystal has good quality. | solid-state | 0.075 Fe2O3 + 2.425 Ga2O3 + 1.5 La2O3 + 1 SiO2 == 1 La3Ga4.85Fe0.15SiO14 | ['La3Fe0.15Ga4.85SiO14'] |  | 1200 | 0.075 Fe2O3 + 2.425 Ga2O3 + 1.5 La2O3 + 1 SiO2 | 1 La3Ga4.85Fe0.15SiO14
10.1007/s11661-017-4414-1 | LSMCO polycrystalline sample was synthesized using <...> lta {\text{CO}} + \delta^{\prime}{\text{O}}_{2} $$ | solid-state | 0.06 CuO + 0.35 La2O3 + 0.94 MnO2 + 0.3 SrCO3 == 1 La0.7Sr0.3Mn0.94Cu0.06O3 + 0.3 CO2 + 0.145 O2 | ['Sr0.3La0.7Mn0.94Cu0.06O3'] |  |  | 0.06 CuO + 0.35 La2O3 + 0.94 MnO2 + 0.3 SrCO3 | 1 La0.7Sr0.3Mn0.94Cu0.06O3 + 0.3 CO2 + 0.145 O2
10.1007/s00339-017-1166-0 | The LiZnV0.5P0.5O4 compound has been prepared by t <...> 2CO3, V2O5 and (NH4)2HPO4 with high purity (≥99%). | solid-state | 0.5 (NH4)2HPO4 + 0.5 Li2CO3 + 0.25 V2O5 + 1 ZnO == 1 LiZnV0.5P0.5O4 + 0.5 CO2 + 0.75 H2O + 1 NH3 | ['LiV0.5ZnP0.5O4'] |  |  | 0.5 (NH4)2HPO4 + 0.5 Li2CO3 + 0.25 V2O5 + 1 ZnO | 1 LiZnV0.5P0.5O4 + 0.5 CO2 + 0.75 H2O + 1 NH3
10.1038/24115 | Sample preparation. Single-phase ZrW2O8 (as determ <...> sewhere (G.R.K.et al., manuscript in preparation). | solid-state | 2 WO3 + 1 ZrO2 == 1 ZrW2O8 | ['ZrW2O8'] |  |  | 2 WO3 + 1 ZrO2 | 1 ZrW2O8
10.1038/srep17836 | The defective Ti2Nb10O29-x was fabricated through <...> s except for the calcination in an air atmosphere. | solid-state | 5 Nb2O5 + 2 TiO2 == 1 Ti2Nb10O29 | ['Ti2Nb10O29'] |  | 1200 | 5 Nb2O5 + 2 TiO2 | 1 Ti2Nb10O29
10.1038/srep05636 | Polycrystalline form of the compound, Er2BaNiO5, w <...> established single phase nature of the materials. | solid-state | 1 BaCO3 + 1 Er2O3 + 1 NiO == 1 Er2BaNiO5 + 1 CO2 | ['BaEr2NiO5'] |  |  | 1 BaCO3 + 1 Er2O3 + 1 NiO | 1 Er2BaNiO5 + 1 CO2
10.1038/srep01147 | The glass samples we dealt with belonged to the te <...> ures (~900-1000 °C) in an electric furnace in air. | solid-state | 1 SiO2 + 1 SrCO3 + 1 TiO2 == 1 SrO-TiO2-SiO2 + 1 CO2 | ['SrTiSiO5'] |  |  | 1 SiO2 + 1 SrCO3 + 1 TiO2 | 1 SrO-TiO2-SiO2 + 1 CO2
10.1038/s41598-017-04025-9 | The polycrystalline Li2Ni2Mo3O12 was prepared by a <...> XRD pattern was obtained with Cu Kα (λ = 1.54 Å). | solid-state | 1 Li2CO3 + 3 MoO3 + 2 NiO == 1 Li2Ni2Mo3O12 + 1 CO2 | ['Li2Mo3Ni2O12'] | 700 |  | 1 Li2CO3 + 3 MoO3 + 2 NiO | 1 Li2Ni2Mo3O12 + 1 CO2
10.1038/srep39679 | To prepare (K0.45Na0.55)0.96Li0.04NbO3 (KNLN) sing <...> ample's both surfaces using sputtering deposition. | solid-state | 0.216 K2CO3 + 0.02 Li2CO3 + 0.264 Na2CO3 + 0.5 Nb2O5 == 1 (K0.45Na0.55)0.96Li0.04NbO3 + 0.5 CO2 | ['K0.432Na0.528Li0.04NbO3'] |  |  | 0.216 K2CO3 + 0.02 Li2CO3 + 0.264 Na2CO3 + 0.5 Nb2O5 | 1 (K0.45Na0.55)0.96Li0.04NbO3 + 0.5 CO2
10.1007/s10853-012-6362-x | P(VDF-TrFE) (77/23 mol%) in powder form was provid <...> sed as solvent (Acros Organics, 2-butanone, 99+%). | solid-state | 1 BaCO3 + 1 TiO2 == 1 BaTiO3 + 1 CO2 | ['BaTiO3'] |  |  | 1 BaCO3 + 1 TiO2 | 1 BaTiO3 + 1 CO2
10.1007/s10853-012-6880-6 | Single crystals of Ca3Co4O9+δ were grown using a m <...> istilled water and drying in air at 363 K for 5 h. | solid-state | 3 CaCO3 + 1.333 Co3O4 + 0.333 O2 == 1 Ca3Co4O9 + 3 CO2 | ['Ca3Co4O9'] |  | 1173 | 3 CaCO3 + 1.333 Co3O4 + 0.333 O2 | 1 Ca3Co4O9 + 3 CO2
10.1007/s10008-009-0849-7 | The precursors of CH3COOLi·2H2O, FeC2O4·2H2O, (NH4 <...> ling to obtain the carbon-coated LiFePO4 products. | solid-state | 1 (NH4)2HPO4 + 1 CH3COOLi·2H2O + 1 FeC2O4·2H2O + 2 [OH-] == 1 LiFePO4 + 5 H2O + 2 NH3 + 1.5 O2 + 2 [CH3COO-] | ['LiFePO4'] |  | 350 | 1 (NH4)2HPO4 + 1 CH3COOLi·2H2O + 1 FeC2O4·2H2O + 2 [OH-] | 1 LiFePO4 + 5 H2O + 2 NH3 + 1.5 O2 + 2 [CH3COO-]
10.1007/s40243-013-0019-9 | KGSO and KGTO powders were prepared by the convent <...> d HCl in a pressure vessel heated to about 100 °C. | solid-state | 0.94 Ga2O3 + 0.94 K2CO3 + 6.12 SnO2 == 1 K1.88Ga1.88Sn6.12O16 + 0.94 CO2 | ['K1.88Ga1.88Sn6.12O16'] | 1250 | 950 | 0.94 Ga2O3 + 0.94 K2CO3 + 6.12 SnO2 | 1 K1.88Ga1.88Sn6.12O16 + 0.94 CO2
10.1007/s40243-013-0019-9 | KGSO and KGTO powders were prepared by the convent <...> d HCl in a pressure vessel heated to about 100 °C. | solid-state | 0.79 Ga2O3 + 0.79 K2CO3 + 6.42 TiO2 == 1 K1.58Ga1.58Ti6.42O16 + 0.79 CO2 | ['K1.58Ti6.42Ga1.58O16'] | 1250 | 950 | 0.79 Ga2O3 + 0.79 K2CO3 + 6.42 TiO2 | 1 K1.58Ga1.58Ti6.42O16 + 0.79 CO2
10.1007/s11581-006-0045-z | The spinel structures of LiMn2O4, LiMn1.5Co0.5O4, <...> round into fine powder and stored in a desiccator. | solid-state | 1 LiOH + 2 MnO2 == 1 LiMn2O4 + 0.5 H2O + 0.25 O2 | ['LiMn2O4'] |  |  | 1 LiOH + 2 MnO2 | 1 LiMn2O4 + 0.5 H2O + 0.25 O2
10.1007/s11581-006-0045-z | The spinel structures of LiMn2O4, LiMn1.5Co0.5O4, <...> round into fine powder and stored in a desiccator. | solid-state | 0.5 Co(OH)3 + 1 LiOH + 1.5 MnO2 == 1 LiMn1.5Co0.5O4 + 1.25 H2O + 0.125 O2 | ['LiMn1.5Co0.5O4'] |  |  | 0.5 Co(OH)3 + 1 LiOH + 1.5 MnO2 | 1 LiMn1.5Co0.5O4 + 1.25 H2O + 0.125 O2
10.1007/s11581-006-0045-z | The spinel structures of LiMn2O4, LiMn1.5Co0.5O4, <...> round into fine powder and stored in a desiccator. | solid-state | 0.5 Al(OH)3 + 1 LiOH + 1.5 MnO2 == 1 LiMn1.5Al0.5O4 + 1.25 H2O + 0.125 O2 | ['LiMn1.5Al0.5O4'] |  |  | 0.5 Al(OH)3 + 1 LiOH + 1.5 MnO2 | 1 LiMn1.5Al0.5O4 + 1.25 H2O + 0.125 O2
10.1007/s11581-006-0045-z | The spinel structures of LiMn2O4, LiMn1.5Co0.5O4, <...> round into fine powder and stored in a desiccator. | solid-state | 0.5 Li2TiO3 + 1.5 MnO2 == 1 LiMn1.5Ti0.5O4 + 0.25 O2 | ['LiTi0.5Mn1.5O4'] |  |  | 0.5 Li2TiO3 + 1.5 MnO2 | 1 LiMn1.5Ti0.5O4 + 0.25 O2
10.1007/s10853-006-1274-2 | Two grades of commercially available ZrB2 were use <...> 0 mmHg (∼27 kPa), and a rotation speed of 150 rpm. | solid-state | 1 SiC + 1 ZrB2 == 1 ZrB2-SiC | ['ZrB2SiC'] |  |  | 1 SiC + 1 ZrB2 | 1 ZrB2-SiC
10.1007/s10853-012-6883-3 | Niobium-doped glasses of formula 100 [3Bi2O3-7GeO2 <...> ameters were calculated based on available models. | solid-state | 3 Bi2O3 + 7 GeO2 == 1 3Bi2O3-7GeO2 | ['Ge7Bi6O23'] |  |  | 3 Bi2O3 + 7 GeO2 | 1 3Bi2O3-7GeO2
10.1007/s10832-007-9070-1 | The BaTiO3 powders with the Ba/Ti ratio varies fro <...> sed to determine the particle size of the powders. | solid-state | 1 BaCO3 + 1 TiO2 == 1 BaTiO3 + 1 CO2 | ['BaTiO3'] |  | 1100 | 1 BaCO3 + 1 TiO2 | 1 BaTiO3 + 1 CO2
10.1007/s10853-008-3113-0 | The starting materials used in this study were chr <...> eating rate of 50 °C/min and a pressure of 50 MPa. | solid-state | 1 Al + 1 C + 2 Cr == 1 Cr2AlC | ['Cr2AlC'] |  |  | 1 Al + 1 C + 2 Cr | 1 Cr2AlC
10.1007/s10832-007-9080-z | The same technique was used to synthesize La-doped <...> ormed in flowing oxygen ambient of 10 Pa pressure. | solid-state | 0.5 Bi2O3 + 0.5 Fe2O3 == 1 BiFeO3 ; target BiFeO3 with additives La via (Bi1-xLax)FeO3, La2O5 ; target BiFeO3 with additives La via La2O5 | ['FeBiO3'] |  |  | 0.5 Bi2O3 + 0.5 Fe2O3 | 1 BiFeO3 ; target BiFeO3 with additives La via (Bi1-xLax)FeO3, La2O5 ; target BiFeO3 with additives La via La2O5
10.1007/s10853-006-0031-x | Samples of the Li2O-ZnO-B2O3-P2O5 glasses were pre <...> tained from DTA measurements before the annealing. | solid-state | 2 H3BO3 + 2 H3PO4 + 2 LiOH·H2O + 1 ZnO == 1 Li2O-ZnO-B2O3-P2O5 + 9 H2O | ['Li2ZnB2P2O10'] |  |  | 2 H3BO3 + 2 H3PO4 + 2 LiOH·H2O + 1 ZnO | 1 Li2O-ZnO-B2O3-P2O5 + 9 H2O
10.1007/s10854-016-5578-y | The samples were synthesized by a high temperature <...> nally, the Sm2O2S was obtained after being sieved. | solid-state | 1 S + 1 Sm2O3 == 1 Sm2O2S + 0.5 O2 | ['Sm2SO2'] | 1100 |  | 1 S + 1 Sm2O3 | 1 Sm2O2S + 0.5 O2
10.1007/s00339-016-0397-9 | Commercial ZnO, Al2O3 and H3BO3 powders (purity >9 <...> AZO starting powders was 1.6 at.% [Al: (Al + Zn)]. | solid-state | 1 Al2O3 + 1 ZnO == 1 ZnAl2O4 | ['ZnAl2O4'] |  |  | 1 Al2O3 + 1 ZnO | 1 ZnAl2O4
10.1007/s10008-008-0516-4 | The LiFePO4/C composite was synthesized using lith <...> ht-chain di-acids; and the bottom one is tri-acid. | solid-state | 1 FeC2O4·2H2O + 0.5 Li2CO3 + 1 NH4H2PO4 + 0.5 O2 == 1 LiFePO4 + 2.5 CO2 + 3.5 H2O + 1 NH3 | ['LiFePO4'] |  |  | 1 FeC2O4·2H2O + 0.5 Li2CO3 + 1 NH4H2PO4 + 0.5 O2 | 1 LiFePO4 + 2.5 CO2 + 3.5 H2O + 1 NH3
10.1007/s10854-016-5966-3 | The YNbO4:xBi3+, yEu3+ (0.005 ≤ x ≤ 0.04, 0 ≤ y ≤ <...> n the furnace and ground again for subsequent use. | solid-state | 0.5 Nb2O5 + 0.5 Y2O3 == 1 YNbO4 ; target YNbO4 with additives xBi3+, yEu3+ via Bi2O3, Eu2O3 ; target YNbO4 with additives xBi3+, yEu3+ via Bi2O3, Eu2O3 | ['YNbO4'] |  |  | 0.5 Nb2O5 + 0.5 Y2O3 | 1 YNbO4 ; target YNbO4 with additives xBi3+, yEu3+ via Bi2O3, Eu2O3 ; target YNbO4 with additives xBi3+, yEu3+ via Bi2O3, Eu2O3
10.1007/s10854-014-2162-1 | The polycrystalline sample of Sr(Bi0.5Ta0.5)O3 was <...> laboratory-designed and fabricated sample holder. | solid-state | 0.25 Bi2O3 + 1 SrCO3 + 0.25 Ta2O5 == 1 Sr(Bi0.5Ta0.5)O3 + 1 CO2 | ['SrTa0.5Bi0.5O3'] | 1200 | 1150 | 0.25 Bi2O3 + 1 SrCO3 + 0.25 Ta2O5 | 1 Sr(Bi0.5Ta0.5)O3 + 1 CO2
10.1007/s11663-008-9181-3 | The CaO-SiO2-Al2O3 slag was prepared from silica ( <...> CaO-Al2O3-SiO2 slag was near eutectic composition. | solid-state | 1 Al2O3 + 1 CaCO3 + 1 SiO2 == 1 CaO-SiO2-Al2O3 + 1 CO2 | ['CaAl2SiO6'] |  |  | 1 Al2O3 + 1 CaCO3 + 1 SiO2 | 1 CaO-SiO2-Al2O3 + 1 CO2
10.1007/s10854-009-9892-5 | MgO (99%, M/s Sigma-Aldrich, USA), Al2O3 (99.6%, M <...> e distribution using laser particle size analyzer. | solid-state | 2 Al2O3 + 2 MgO + 5 SiO2 == 1 2MgO-2Al2O3-5SiO2 | ['Mg2Al4Si5O18'] |  |  | 2 Al2O3 + 2 MgO + 5 SiO2 | 1 2MgO-2Al2O3-5SiO2
10.1007/s10008-016-3465-3 | The LiMn2O4 samples were prepared by a conventiona <...> urements with Brunauer-Emmett-Teller (BET) theory. | solid-state | 0.5 Li2CO3 + 1 Mn2O3 + 0.25 O2 == 1 LiMn2O4 + 0.5 CO2 | ['LiMn2O4'] |  |  | 0.5 Li2CO3 + 1 Mn2O3 + 0.25 O2 | 1 LiMn2O4 + 0.5 CO2
10.1007/s10008-015-2977-6 | Na0.72CoO2 was synthesized by a solid-state high-t <...> studies were conducted on such prepared material. | solid-state | 0.72 CH3COONa + 0.333 Co3O4 + 0.153 O2 + 0.72 [OH-] == 1 Na0.72CoO2 + 0.36 H2O + 0.72 [CH3COO-] | ['Na0.72CoO2'] |  |  | 0.72 CH3COONa + 0.333 Co3O4 + 0.153 O2 + 0.72 [OH-] | 1 Na0.72CoO2 + 0.36 H2O + 0.72 [CH3COO-]
10.1007/s10854-016-5398-0 | Mn1.2Co0.6Ni1.2O4 powders were prepared by the RPR <...> -palladium paste, and heated at 835 °C for 20 min. | solid-state | 0.3 Co2O3 + 1.2 MnO2 + 0.6 Ni2O3 == 1 Mn1.2Co0.6Ni1.2O4 + 0.55 O2 | ['Mn1.2Co0.6Ni1.2O4'] |  |  | 0.3 Co2O3 + 1.2 MnO2 + 0.6 Ni2O3 | 1 Mn1.2Co0.6Ni1.2O4 + 0.55 O2
10.1007/s00339-014-8783-7 | The compound [(K0.5Na0.5)0.94Li0.06]0.97La0.01(Nb0 <...> at 1100 °C LiLaTa12-Sintered for 2.5 h at 1100 °C | solid-state | 0.228 K2CO3 + 0.005 La2O3 + 0.029 Li2CO3 + 0.228 Na2CO3 + 0.45 Nb2O5 + 0.05 Ta2O5 == 1 ((K0.5Na0.5)0.94Li0.06)0.97La0.01(Nb0.9Ta0.1)O3 + 0.485 CO2 | ['K0.456Na0.456Li0.058La0.01Ta0.1Nb0.9O3'] |  |  | 0.228 K2CO3 + 0.005 La2O3 + 0.029 Li2CO3 + 0.228 Na2CO3 + 0.45 Nb2O5 + 0.05 Ta2O5 | 1 ((K0.5Na0.5)0.94Li0.06)0.97La0.01(Nb0.9Ta0.1)O3 + 0.485 CO2
10.1007/s10854-012-0921-4 | The starting materials were high-purity oxide powd <...> } + {\text{CO}}_{2} + x{\text{H}}_{2} {\text{O}} . | solid-state | 1 MgO + 1 TiO2 == 1 MgTiO3 | ['MgTiO3'] |  |  | 1 MgO + 1 TiO2 | 1 MgTiO3
10.1007/s10854-012-0921-4 | The starting materials were high-purity oxide powd <...> } + {\text{CO}}_{2} + x{\text{H}}_{2} {\text{O}} . | solid-state | 2 MgO + 1 TiO2 == 1 Mg2TiO4 | ['Mg2TiO4'] |  |  | 2 MgO + 1 TiO2 | 1 Mg2TiO4
10.1007/s10008-016-3255-y | The O3-Na0.8Ni0.6Sb0.4O2 phase was prepared by a h <...> a spectrometer (Escalab 250xi, Thermo Scientific). | solid-state | 0.4 Na2CO3 + 0.6 NiO + 0.2 O2 + 0.2 Sb2O3 == 1 Na0.8Ni0.6Sb0.4O2 + 0.4 CO2 | ['Na0.8Ni0.6Sb0.4O2'] |  | 1100 | 0.4 Na2CO3 + 0.6 NiO + 0.2 O2 + 0.2 Sb2O3 | 1 Na0.8Ni0.6Sb0.4O2 + 0.4 CO2
10.1007/s10008-008-0513-7 | Solid electrolytes were synthesized from analar gr <...> of open-circuit voltage (OCV) at room temperature. | solid-state | 1 Ag2O + 0.3 B2O3 + 20 CdI2 + 1 V2O5 == 1 20CdI2-Ag2O-V2O5-0.3((B2O3)) | ['V2Ag2Cd20B0.6O6.9I40'] |  |  | 1 Ag2O + 0.3 B2O3 + 20 CdI2 + 1 V2O5 | 1 20CdI2-Ag2O-V2O5-0.3((B2O3))
10.1007/s10008-014-2395-1 | The starting materials used in this study were Bi2 <...> igh-temperature synthesizing methods described in. | solid-state | 0.5 Ag2S + 1.5 Bi2S3 == 1 AgBi3S5 | ['AgBi3S5'] |  |  | 0.5 Ag2S + 1.5 Bi2S3 | 1 AgBi3S5
10.1007/s10008-014-2395-1 | The starting materials used in this study were Bi2 <...> igh-temperature synthesizing methods described in. | solid-state | 0.5 Ag2S + 0.5 Bi2S3 == 1 AgBiS2 | ['AgBiS2'] |  |  | 0.5 Ag2S + 0.5 Bi2S3 | 1 AgBiS2
10.1007/s10008-014-2395-1 | The starting materials used in this study were Bi2 <...> igh-temperature synthesizing methods described in. | solid-state | 4 AgI + 1 RbI == 1 RbAg4I5 | ['RbAg4I5'] |  |  | 4 AgI + 1 RbI | 1 RbAg4I5
10.1007/s10854-014-1804-7 | Plate-like BT template particles were prepared usi <...> y drying at 80 °C for 10 h, as shown in Figure 1b. | solid-state | 1 BaCO3 + 1 TiO2 == 1 BaTiO3 + 1 CO2 | ['BaTiO3'] |  | 1000 | 1 BaCO3 + 1 TiO2 | 1 BaTiO3 + 1 CO2
10.1007/s10562-007-9277-4 | The CuCrO2 catalyst was prepared by the following <...> erved by a scanning electron microscopy (LEO 982). | solid-state | 0.5 Cr2O3 + 1 CuO == 1 CuCrO2 + 0.25 O2 | ['CrCuO2'] |  | 1000 | 0.5 Cr2O3 + 1 CuO | 1 CuCrO2 + 0.25 O2
10.1007/s10562-009-0033-9 | The LaCoO3 perovskite was prepared using reactive <...> h for refining with ZnO as the grinding additive. | solid-state | 0.333 Co3O4 + 0.5 La2O3 + 0.083 O2 == 1 LaCoO3 | ['LaCoO3'] |  | 600 | 0.333 Co3O4 + 0.5 La2O3 + 0.083 O2 | 1 LaCoO3
10.1007/s11244-007-9031-6 | The nanocrystallite CuxMn(1-x)Fe2O4 samples were p <...> e investigated by TEM images using JEOL (JSM5410). | solid-state | 1 Fe2O3 + 1 MnO2 == 1 MnFe2O4 + 0.5 O2 | ['MnFe2O4'] |  |  | 1 Fe2O3 + 1 MnO2 | 1 MnFe2O4 + 0.5 O2
10.1007/s11244-007-9031-6 | The nanocrystallite CuxMn(1-x)Fe2O4 samples were p <...> e investigated by TEM images using JEOL (JSM5410). | solid-state | 1 CuO + 1 Fe2O3 == 1 CuFe2O4 | ['Fe2CuO4'] |  |  | 1 CuO + 1 Fe2O3 | 1 CuFe2O4
10.1007/s11244-007-9031-6 | The nanocrystallite CuxMn(1-x)Fe2O4 samples were p <...> e investigated by TEM images using JEOL (JSM5410). | solid-state | 0.5 CuO + 1 Fe2O3 + 0.5 MnO2 == 1 Cu0.5Mn0.5Fe2O4 + 0.25 O2 | ['Mn0.5Fe2Cu0.5O4'] |  |  | 0.5 CuO + 1 Fe2O3 + 0.5 MnO2 | 1 Cu0.5Mn0.5Fe2O4 + 0.25 O2
10.1007/s10562-009-9948-4 | Catalysts were prepared by wet aqueous impregnatio <...> aluminium and chromium with suitable molar ratio. | solid-state | 3 Al + 1 Cr + 3 O2 == 1 CrAl3O6 | ['CrAl3O6'] |  |  | 3 Al + 1 Cr + 3 O2 | 1 CrAl3O6
10.1007/s10562-009-9948-4 | Catalysts were prepared by wet aqueous impregnatio <...> aluminium and chromium with suitable molar ratio. | solid-state | 1 Cr + 1 Cu + 2 O2 == 1 CuCrO4 | ['CrCuO4'] |  |  | 1 Cr + 1 Cu + 2 O2 | 1 CuCrO4
10.1007/s10562-009-9948-4 | Catalysts were prepared by wet aqueous impregnatio <...> aluminium and chromium with suitable molar ratio. | solid-state | 2 Ag + 1 Cr + 2 O2 == 1 Ag2CrO4 | ['CrAg2O4'] |  |  | 2 Ag + 1 Cr + 2 O2 | 1 Ag2CrO4
10.1007/s10562-009-9948-4 | Catalysts were prepared by wet aqueous impregnatio <...> aluminium and chromium with suitable molar ratio. | solid-state | 2 Al + 1 Cu + 2 O2 == 1 CuAl2O4 | ['CuAl2O4'] |  |  | 2 Al + 1 Cu + 2 O2 | 1 CuAl2O4
10.1007/s10948-013-2223-3 | M-type strontium ferrites with different compositi <...> re with a maximum applied magnetic field of 1.8 T. | solid-state | 6 Fe2O3 + 1 SrCO3 == 1 SrFe12O19 + 1 CO2 | ['SrFe12O19'] |  |  | 6 Fe2O3 + 1 SrCO3 | 1 SrFe12O19 + 1 CO2
10.1007/s10854-014-1754-0 | The BMN ceramic target was prepared by solid-state <...> t 850 °C for 2 h, and sintered at 1050 °C for 6 h. | solid-state | 0.75 Bi2O3 + 1 MgO + 0.75 Nb2O5 == 1 Bi1.5MgNb1.5O7 | ['MgNb1.5Bi1.5O7'] | 1050 | 850 | 0.75 Bi2O3 + 1 MgO + 0.75 Nb2O5 | 1 Bi1.5MgNb1.5O7
10.1007/s10854-007-9281-x | A polycrystalline sample of SrBiO2.5 were prepared <...> ure homogeneous and complete solid-state reaction. | solid-state | 0.5 Bi2O3 + 1 SrCO3 == 1 SrBiO2.5 + 1 CO2 | ['SrBiO2.5'] |  |  | 0.5 Bi2O3 + 1 SrCO3 | 1 SrBiO2.5 + 1 CO2
10.1007/s10854-012-1025-x | Bulks La0.85K0.15MnO3 (LKMO) is synthesized by 3 d <...> The sample preparation is similar with Lim et al.. | solid-state | 0.075 K2CO3 + 0.425 La2O3 + 1 MnO2 == 1 La0.85K0.15MnO3 + 0.075 CO2 + 0.175 O2 | ['K0.15La0.85MnO3'] | 900 | 800 | 0.075 K2CO3 + 0.425 La2O3 + 1 MnO2 | 1 La0.85K0.15MnO3 + 0.075 CO2 + 0.175 O2
10.1007/s10853-013-7186-z | The BiFe0.9Ti0.1O3 compound was prepared by a conv <...> cal properties measurement system (Cryogenic Ltd). | solid-state | 0.5 Bi2O3 + 0.45 Fe2O3 + 0.1 TiO2 == 1 BiFe0.9Ti0.1O3 + 0.025 O2 | ['Ti0.1Fe0.9BiO3'] |  |  | 0.5 Bi2O3 + 0.45 Fe2O3 + 0.1 TiO2 | 1 BiFe0.9Ti0.1O3 + 0.025 O2
10.1007/s10854-015-4084-y | The CCTO targets were prepared by conventional sol <...> l measurements were performed at room temperature. | solid-state | 1 CaCO3 + 1.5 Cu2O3 + 4 TiO2 == 1 CaCu3Ti4O12 + 1 CO2 + 0.75 O2 | ['CaTi4Cu3O12'] | 1100 | 900 | 1 CaCO3 + 1.5 Cu2O3 + 4 TiO2 | 1 CaCu3Ti4O12 + 1 CO2 + 0.75 O2
10.1007/s10853-009-3669-3 | Elemental powders of iron (99.8% purity carbonyl p <...> so synthesized by the powder metallurgy technique. | solid-state | 1 Al + 1 Fe == 1 FeAl | ['FeAl'] |  |  | 1 Al + 1 Fe | 1 FeAl
10.1007/s10008-010-1098-5 | The glasses in the systems Li2S-P2S5 and Li2S-P2S5 <...> ses were carried out in a dry Ar-filled glove box. | solid-state | 1 Li2S + 1 P2S5 == 1 Li2S-P2S5 | ['Li2P2S6'] |  |  | 1 Li2S + 1 P2S5 | 1 Li2S-P2S5
10.1007/s10854-011-0293-1 | Ba(Zn1/3Nb2/3)O3 was prepared from reagent-grade B <...> ntering was carried out at 1250 °C in air for 2 h. | solid-state | 1 BaCO3 + 0.334 Nb2O5 + 0.333 ZnO == 1 Ba(Zn1/3Nb2/3)O3 + 1 CO2 | ['BaNb0.667Zn0.333O3'] |  | 1000 | 1 BaCO3 + 0.334 Nb2O5 + 0.333 ZnO | 1 Ba(Zn1/3Nb2/3)O3 + 1 CO2
10.1007/s10854-011-0293-1 | Ba(Zn1/3Nb2/3)O3 was prepared from reagent-grade B <...> ntering was carried out at 1250 °C in air for 2 h. | solid-state | 1 Fe2O3 + 0.8 NiO + 0.2 ZnO == 1 Ni0.8Zn0.2Fe2O4 | ['Fe2Ni0.8Zn0.2O4'] |  | 1000 | 1 Fe2O3 + 0.8 NiO + 0.2 ZnO | 1 Ni0.8Zn0.2Fe2O4
10.1007/s10854-015-2794-9 | The polycrystalline samples of parent (Bi5Ti3FeO15 <...> 3 (obtained from M/S Loba Chemical Co Ltd, India). | solid-state | 2.5 Bi2O3 + 0.5 Fe2O3 + 3 TiO2 == 1 Bi5Ti3FeO15 | ['Ti3FeBi5O15'] |  |  | 2.5 Bi2O3 + 0.5 Fe2O3 + 3 TiO2 | 1 Bi5Ti3FeO15
10.1007/s10854-015-2794-9 | The polycrystalline samples of parent (Bi5Ti3FeO15 <...> 3 (obtained from M/S Loba Chemical Co Ltd, India). | solid-state | 2 Bi2O3 + 0.5 Fe2O3 + 0.5 La2O3 + 3 TiO2 == 1 Bi4LaTi3FeO15 | ['LaTi3FeBi4O15'] |  |  | 2 Bi2O3 + 0.5 Fe2O3 + 0.5 La2O3 + 3 TiO2 | 1 Bi4LaTi3FeO15
10.1007/s10854-015-2794-9 | The polycrystalline samples of parent (Bi5Ti3FeO15 <...> 3 (obtained from M/S Loba Chemical Co Ltd, India). | solid-state | 0.25 Bi2O3 + 0.25 Fe2O3 == 1 BiFeO3 | ['Fe0.5Bi0.5O1.5'] |  |  | 0.25 Bi2O3 + 0.25 Fe2O3 | 1 BiFeO3
10.1007/s10854-015-2794-9 | The polycrystalline samples of parent (Bi5Ti3FeO15 <...> 3 (obtained from M/S Loba Chemical Co Ltd, India). | solid-state | 1 Bi2O3 + 1.5 TiO2 == 1 Bi4Ti3O12 | ['Ti1.5Bi2O6'] |  |  | 1 Bi2O3 + 1.5 TiO2 | 1 Bi4Ti3O12
10.1007/s10854-015-2794-9 | The polycrystalline samples of parent (Bi5Ti3FeO15 <...> 3 (obtained from M/S Loba Chemical Co Ltd, India). | solid-state | 1.062 Bi2O3 + 0.25 Fe2O3 + 0.188 La2O3 + 0.125 O2 + 1.5 TiO2 == 1 BiFeO3+0.5Bi3.25La0.75Ti3O12 | ['La0.375Ti1.5Fe0.5Bi2.125O7.75'] |  |  | 1.062 Bi2O3 + 0.25 Fe2O3 + 0.188 La2O3 + 0.125 O2 + 1.5 TiO2 | 1 BiFeO3+0.5Bi3.25La0.75Ti3O12
10.1002/celc.201500262 | LiFePO4/C was prepared by mixing stoichiometric am <...> rnace at 700 °C for 10 h under a H2/Ar atmosphere. | solid-state | 1 FeC2O4·H2O + 0.5 Li2CO3 + 1 NH4H2PO4 + 0.5 O2 == 1 LiFePO4 + 2.5 CO2 + 2.5 H2O + 1 NH3 | ['LiFePO4'] | 700 |  | 1 FeC2O4·H2O + 0.5 Li2CO3 + 1 NH4H2PO4 + 0.5 O2 | 1 LiFePO4 + 2.5 CO2 + 2.5 H2O + 1 NH3
10.1002/1099-0682(200203)2002:4<805::aid-ejic805>3.0.co;2-y | Polycrystalline Ba9Rh8O24 was prepared by a solid- <...> hours, and then heated at 1050 °C for three days. | solid-state | 9 BaCO3 + 8 RhO2 == 1 Ba9Rh8O24 + 9 CO2 + 0.5 O2 | ['Ba9Rh8O24'] |  | 900 | 9 BaCO3 + 8 RhO2 | 1 Ba9Rh8O24 + 9 CO2 + 0.5 O2
10.1111/jace.13839 | BiFeO3 ceramics were prepared by reactive sinterin <...> ed to two opposing 0.5 mm × 1 mm faces of the bar. | solid-state | 0.5 Bi2O3 + 0.5 Fe2O3 == 1 BiFeO3 | ['FeBiO3'] |  |  | 0.5 Bi2O3 + 0.5 Fe2O3 | 1 BiFeO3
10.1149/2.003111esl | The polycrystalline phosphates of Eu3+-doped YBa3( <...> the samples were heated in air at 1350 °C for 4 h. | solid-state | 3 (NH4)2HPO4 + 3 BaCO3 + 0.5 Y2O3 == 1 YBa3(PO4)3 + 3 CO2 + 4.5 H2O + 6 NH3 ; target YBa3(PO4)3 with additives Eu via Eu2O3 ; target YBa3(PO4)3 with additives Eu via Eu2O3 | ['Ba3YP3O12'] |  |  | 3 (NH4)2HPO4 + 3 BaCO3 + 0.5 Y2O3 | 1 YBa3(PO4)3 + 3 CO2 + 4.5 H2O + 6 NH3 ; target YBa3(PO4)3 with additives Eu via Eu2O3 ; target YBa3(PO4)3 with additives Eu via Eu2O3
10.1149/2.0031805jes | Single phase Cu2.33V4O11 was prepared by reacting <...> and Cu2O (Alfa-Aesar, 99%) were used as received. | solid-state | 2.33 CuO + 2 V2O5 == 1 Cu2.33V4O11 + 0.665 O2 | ['V4Cu2.33O11'] |  |  | 2.33 CuO + 2 V2O5 | 1 Cu2.33V4O11 + 0.665 O2
10.1149/2.0031805jes | Single phase Cu2.33V4O11 was prepared by reacting <...> and Cu2O (Alfa-Aesar, 99%) were used as received. | solid-state | 2 CuO + 1 V2O5 == 1 Cu2V2O7 | ['V2Cu2O7'] |  |  | 2 CuO + 1 V2O5 | 1 Cu2V2O7
10.1149/2.0031805jes | Single phase Cu2.33V4O11 was prepared by reacting <...> and Cu2O (Alfa-Aesar, 99%) were used as received. | solid-state | 5 CuO + 1 V2O5 == 1 Cu5V2O10 | ['V2Cu5O10'] |  |  | 5 CuO + 1 V2O5 | 1 Cu5V2O10
10.1007/s10854-018-9288-5 | Generally, LnNbO4 are crystallized with two types <...> and followed by carefully ground for experiments. | solid-state | 0.5 Nb2O5 + 0.5 Y2O3 == 1 YNbO4 | ['YNbO4'] |  |  | 0.5 Nb2O5 + 0.5 Y2O3 | 1 YNbO4
10.1007/s10854-018-9288-5 | Generally, LnNbO4 are crystallized with two types <...> and followed by carefully ground for experiments. | solid-state | 0.5 Lu2O3 + 0.5 Nb2O5 == 1 LuNbO4 | ['LuNbO4'] |  |  | 0.5 Lu2O3 + 0.5 Nb2O5 | 1 LuNbO4
10.1007/s10854-018-9288-5 | Generally, LnNbO4 are crystallized with two types <...> and followed by carefully ground for experiments. | solid-state | 0.5 Nb2O5 + 0.5 Y2O3 == 1 Y1Nb1O4 | ['YNbO4'] |  |  | 0.5 Nb2O5 + 0.5 Y2O3 | 1 Y1Nb1O4
10.1007/s10854-018-9288-5 | Generally, LnNbO4 are crystallized with two types <...> and followed by carefully ground for experiments. | solid-state | 0.5 Lu2O3 + 0.5 Nb2O5 == 1 Lu1Nb1O4 | ['LuNbO4'] |  |  | 0.5 Lu2O3 + 0.5 Nb2O5 | 1 Lu1Nb1O4
10.1007/s10853-018-2092-z | Zinc stannate (Zn2SnO4) nanoparticles were synthes <...> achine with the same condition as described above. | solid-state | 1 SnO2 + 2 ZnO == 1 Zn2SnO4 | ['Zn2SnO4'] |  |  | 1 SnO2 + 2 ZnO | 1 Zn2SnO4
10.1007/s10854-018-9093-1 | Li(Ni0.8Co0.1Mn0.1)O2 with Ti4+ dopant was synthes <...> 80 °C for 5 h, and then heated to 750 °C for 15 h. | solid-state | 1 LiOH + 1 Ni0.8Co0.1Mn0.1(OH)2 + 0.25 O2 == 1 Li(Ni0.8Co0.1Mn0.1)O2 + 1.5 H2O | ['LiMn0.1Co0.1Ni0.8O2'] |  |  | 1 LiOH + 1 Ni0.8Co0.1Mn0.1(OH)2 + 0.25 O2 | 1 Li(Ni0.8Co0.1Mn0.1)O2 + 1.5 H2O
10.1007/s10008-006-0226-8 | NaOH (96%, Beijing Chemical Reagents), Ni(NO3)2·H2 <...> e broken up and ground with the automatic grinder. | solid-state | 1 Co(NO3)3·H2O + 1 Mn(NO3)2 + 1 Ni(NO3)2·H2O + 0.25 O2 + 7 [OH-] == 1 (Ni1/3Co1/3Mn1/3)3O4 + 5.5 H2O + 7 [NO3-] | ['MnCoNiO4'] |  |  | 1 Co(NO3)3·H2O + 1 Mn(NO3)2 + 1 Ni(NO3)2·H2O + 0.25 O2 + 7 [OH-] | 1 (Ni1/3Co1/3Mn1/3)3O4 + 5.5 H2O + 7 [NO3-]
10.1007/s11665-011-0095-x | Elemental Fe and Al powders of 99.9% purity and pa <...> ines were determined for each peak of the pattern. | solid-state | 28 Al + 72 Fe == 1 Fe72Al28 | ['Fe72Al28'] |  |  | 28 Al + 72 Fe | 1 Fe72Al28
10.1007/s10854-018-8699-7 | Ceramics with the compositions of (1 - x)Li2TiO3-x <...> pm/ °C) was calculated with the following Eq. (1): | solid-state | 1 Li2CO3 + 1 TiO2 == 1 Li2TiO3 + 1 CO2 | ['Li2TiO3'] |  | 800 | 1 Li2CO3 + 1 TiO2 | 1 Li2TiO3 + 1 CO2
10.1007/s10854-018-8667-2 | The polycrystalline BiHoZnZrO6 (BHZZR) as prepared <...> z-1 MHz and in the temperature range of 298-773 K. | solid-state | 0.5 Bi2O3 + 0.5 Ho2O3 + 1 ZnO + 1 ZrO2 == 1 BiHoZnZrO6 | ['HoZrZnBiO6'] |  |  | 0.5 Bi2O3 + 0.5 Ho2O3 + 1 ZnO + 1 ZrO2 | 1 BiHoZnZrO6
10.1007/s10854-018-8667-2 | The polycrystalline BiHoZnZrO6 (BHZZR) as prepared <...> z-1 MHz and in the temperature range of 298-773 K. | solid-state | 0.5 Bi2O3 + 1 CuO + 0.5 Ho2O3 + 1 TiO2 == 1 BiHoCuTiO6 | ['HoTiCuBiO6'] |  |  | 0.5 Bi2O3 + 1 CuO + 0.5 Ho2O3 + 1 TiO2 | 1 BiHoCuTiO6
10.1617/s11527-015-0707-2 | Samples of pure tricalcium silicate (C3S) were pre <...> nd and remolded into discs with anhydrous alcohol. | solid-state | 3 Ca(OH)2 + 1 SiO2 == 1 Ca3SiO4 + 3 H2O + 0.5 O2 | ['Ca3SiO4'] | 1450 |  | 3 Ca(OH)2 + 1 SiO2 | 1 Ca3SiO4 + 3 H2O + 0.5 O2
10.1007/s10853-018-2048-3 | Ga-doped In5SnSbO12 ceramics were synthesized usin <...> llets were sintered at 1673 K for 12 h in the air. | solid-state | 2.5 In2O3 + 0.5 O2 + 0.5 Sb2O3 + 1 SnO2 == 1 In5SnSbO12 ; target In5SnSbO12 with additives Ga via Ga2O3 ; target In5SnSbO12 with additives Ga via Ga2O3 | ['In5SnSbO12'] | 1673 | 873 | 2.5 In2O3 + 0.5 O2 + 0.5 Sb2O3 + 1 SnO2 | 1 In5SnSbO12 ; target In5SnSbO12 with additives Ga via Ga2O3 ; target In5SnSbO12 with additives Ga via Ga2O3
10.1038/s41598-018-26101-4 | Li10GeP2S12 was prepared as the previous reports d <...> order to apply constant pressure (~15 Nm torque). | solid-state | 1 GeS2 + 5 Li2S + 1 P2S5 == 1 Li10GeP2S12 | ['Li10GeP2S12'] |  |  | 1 GeS2 + 5 Li2S + 1 P2S5 | 1 Li10GeP2S12
10.1038/s41598-018-30132-2 | Solid state reaction technique was used to synthes <...> d 2.4 mm but constant diameter of 10 mm were used. | solid-state | 0.5 BaCO3 + 1 Nb2O5 + 0.5 SrCO3 == 1 Ba0.5Sr0.5Nb2O6 + 1 CO2 | ['Ba0.5Sr0.5Nb2O6'] | 1200 |  | 0.5 BaCO3 + 1 Nb2O5 + 0.5 SrCO3 | 1 Ba0.5Sr0.5Nb2O6 + 1 CO2
10.1038/nmat4732 | Powders of Bi and Te with nominal purities of 99.9 <...> han 2 ppm oxygen, nitrogen and water vapour (see). | solid-state | 2 Bi + 3 Te == 1 Bi2Te3 | ['Bi2Te3'] |  |  | 2 Bi + 3 Te | 1 Bi2Te3
10.1038/nenergy.2016.30 | The starting materials used for the synthesis of t <...> ced in a quartz tube and heated at 475 °C for 8 h. | solid-state | 4.8 Li2S + 0.12 P + 1.44 P2S5 == 1 Li9.6P3S12 | ['Li9.6P3S12'] |  |  | 4.8 Li2S + 0.12 P + 1.44 P2S5 | 1 Li9.6P3S12
10.1038/nenergy.2016.30 | The starting materials used for the synthesis of t <...> ced in a quartz tube and heated at 475 °C for 8 h. | solid-state | 1 GeS2 + 5 Li2S + 1 P2S5 == 1 Li10GeP2S12 | ['Li10GeP2S12'] |  |  | 1 GeS2 + 5 Li2S + 1 P2S5 | 1 Li10GeP2S12
10.1038/s41467-018-03467-7 | Transparent YAG-Al2O3 ceramics were elaborated thr <...> e work presented here focuses on this composition. | solid-state | 0.4 Y2O3 + 0.4 Y3Al5O12 == 1 Y2O3-Al2O3 | ['Y2Al2O6'] |  |  | 0.4 Y2O3 + 0.4 Y3Al5O12 | 1 Y2O3-Al2O3
10.1039/c5dt03141a | For the synthesis of lt-Mn3(VO4)2, stoichiometric <...> 00 °C for 15 h under dry flowing Ar of purity 4.6. | solid-state | 3 MnO + 1 V2O5 == 1 Mn3(VO4)2 | ['V2Mn3O8'] |  |  | 3 MnO + 1 V2O5 | 1 Mn3(VO4)2
10.1039/c1ce05922j | Polycrystalline samples of α-BaTeMo2O9 were synthe <...> w solid was confirmed by powder X-ray diffraction. | solid-state | 1 BaCO3 + 2 MoO3 + 1 TeO2 == 1 BaTeMo2O9 + 1 CO2 | ['BaMo2TeO9'] |  |  | 1 BaCO3 + 2 MoO3 + 1 TeO2 | 1 BaTeMo2O9 + 1 CO2
10.1039/c2jm14499a | Preparation of the LiFePO4 by solid-state reaction <...> nal SSR, the details of which are given elsewhere. | solid-state | 1 (NH4)2HPO4 + 1 FeC2O4·2H2O + 0.5 Li2CO3 + 0.5 O2 == 1 LiFePO4 + 2.5 CO2 + 3.5 H2O + 2 NH3 | ['LiFePO4'] |  |  | 1 (NH4)2HPO4 + 1 FeC2O4·2H2O + 0.5 Li2CO3 + 0.5 O2 | 1 LiFePO4 + 2.5 CO2 + 3.5 H2O + 2 NH3
10.1039/c2jm16350k | Powder samples of undoped and Tb3+-doped Ba3Sc(BO3 <...> +-doped samples and in air for the undoped sample. | solid-state | 3 BaCO3 + 3 H3BO3 + 0.5 Sc2O3 == 1 Ba3Sc(BO3)3 + 3 CO2 + 4.5 H2O ; target Ba3Sc(BO3)3 with additives Tb via Tb4O7 ; target Ba3Sc(BO3)3 with additives Tb via Tb4O7 | ['Ba3ScB3O9'] |  |  | 3 BaCO3 + 3 H3BO3 + 0.5 Sc2O3 | 1 Ba3Sc(BO3)3 + 3 CO2 + 4.5 H2O ; target Ba3Sc(BO3)3 with additives Tb via Tb4O7 ; target Ba3Sc(BO3)3 with additives Tb via Tb4O7
10.1039/c3ta13726k | Ceramic La0.62Li0.16TiO3 and La0.56Li0.33TiO3 samp <...> to remove completely any residual amorphous film. | solid-state | 0.31 La2O3 + 0.08 Li2CO3 + 1 TiO2 == 1 La0.62Li0.16TiO3 + 0.08 CO2 + 0.005 O2 | ['Li0.16La0.62TiO3'] |  |  | 0.31 La2O3 + 0.08 Li2CO3 + 1 TiO2 | 1 La0.62Li0.16TiO3 + 0.08 CO2 + 0.005 O2
10.1039/c3ta13726k | Ceramic La0.62Li0.16TiO3 and La0.56Li0.33TiO3 samp <...> to remove completely any residual amorphous film. | solid-state | 0.28 La2O3 + 0.165 Li2CO3 + 1 TiO2 == 1 La0.56Li0.33TiO3 + 0.165 CO2 + 0.003 O2 | ['Li0.33La0.56TiO3'] |  |  | 0.28 La2O3 + 0.165 Li2CO3 + 1 TiO2 | 1 La0.56Li0.33TiO3 + 0.165 CO2 + 0.003 O2
10.1039/b303420h | Strontium fluoride (Kanto Chem., Japan) was chosen <...> ng times of the samples are summarized in Table 1. | solid-state | 1 SrCO3 + 1 TiO2 == 1 SrTiO3 + 1 CO2 | ['SrTiO3'] |  |  | 1 SrCO3 + 1 TiO2 | 1 SrTiO3 + 1 CO2
10.1039/c8ee00306h | The Ti0.85PtSb and Ti0.75PtSb sample was prepared <...> were subsequently annealed for 10 days at 1073 K. | solid-state | 1 Pt + 1 Sb + 0.85 Ti == 1 Ti0.85PtSb | ['Ti0.85PtSb'] | 1173 |  | 1 Pt + 1 Sb + 0.85 Ti | 1 Ti0.85PtSb
10.1039/c8ee00306h | The Ti0.85PtSb and Ti0.75PtSb sample was prepared <...> were subsequently annealed for 10 days at 1073 K. | solid-state | 1 Pt + 1 Sb + 0.75 Ti == 1 Ti0.75PtSb | ['Ti0.75PtSb'] | 1173 |  | 1 Pt + 1 Sb + 0.75 Ti | 1 Ti0.75PtSb
10.1039/c2jm31317k | An aqueous solution of the lanthanide nitrates Lu( <...> h showed after the final step only pure BGO phase. | solid-state | 2 Bi2O3 + 3 GeO2 == 1 Bi4Ge3O12 | ['Ge3Bi4O12'] |  |  | 2 Bi2O3 + 3 GeO2 | 1 Bi4Ge3O12
10.1039/c6cp02672a | Polycrystalline samples of LiPbPO4 were synthesize <...> 3 K for 240 h with several intermediate grindings. | solid-state | 0.5 Li2CO3 + 1 NH4H2PO4 + 1 PbO == 1 LiPbPO4 + 0.5 CO2 + 1.5 H2O + 1 NH3 | ['LiPbPO4'] | 873 |  | 0.5 Li2CO3 + 1 NH4H2PO4 + 1 PbO | 1 LiPbPO4 + 0.5 CO2 + 1.5 H2O + 1 NH3
10.1039/c5tc01797a | The powder samples with nominal formula Sr3-xYNa(P <...> nd to fine powders for the following measurements. | solid-state | 3 (NH4)2HPO4 + 0.5 Na2CO3 + 2.5 SrCO3 + 0.5 SrF2 + 0.5 Y2O3 == 1 Sr3YNa(PO4)3F + 3 CO2 + 4.5 H2O + 6 NH3 ; target Sr3YNa(PO4)3F with additives Eu via Eu2O3 ; target Sr3YNa(PO4)3F with additives Eu via Eu2O3 | ['NaSr3YP3O12F'] |  | 1100 | 3 (NH4)2HPO4 + 0.5 Na2CO3 + 2.5 SrCO3 + 0.5 SrF2 + 0.5 Y2O3 | 1 Sr3YNa(PO4)3F + 3 CO2 + 4.5 H2O + 6 NH3 ; target Sr3YNa(PO4)3F with additives Eu via Eu2O3 ; target Sr3YNa(PO4)3F with additives Eu via Eu2O3
10.1039/c4ta05135a | Elemental lead (Pb; 99.9999%, Osaka Asahi Metal MF <...> olid state reaction from the binary chalcogenides. | solid-state | 6 Bi + 5 Pb + 14 Se == 1 Pb5Bi6Se14 | ['Pb5Bi6Se14'] |  |  | 6 Bi + 5 Pb + 14 Se | 1 Pb5Bi6Se14
10.1039/c6ta07833h | To obtain MXene, we first synthesized the MAX phas <...> ed to room temperature with a rate of 10 °C min-1. | solid-state | 1 Al + 2 C + 3 Ti == 1 Ti3AlC2 | ['Ti3AlC2'] |  |  | 1 Al + 2 C + 3 Ti | 1 Ti3AlC2
10.1039/b516324b | Ca3(SiO4)O and Ca2.93Mg0.07(Si0.98Al0.02O4)O0.99□0 <...> ∼3 g of sample by the following overall reaction: | solid-state | 3 CaCO3 + 1 SiO2 == 1 Ca3(SiO4)O + 3 CO2 | ['Ca3SiO5'] |  |  | 3 CaCO3 + 1 SiO2 | 1 Ca3(SiO4)O + 3 CO2
10.1039/c5ta01073j | The pristine and Ru4+ doped TiNb2O7 powders were f <...> ned at 1200 °C for 4 h in a muffle furnace in air. | solid-state | 1 Nb2O5 + 1 TiO2 == 1 TiNb2O7 ; target TiNb2O7 with additives Ru via RuO2 ; target TiNb2O7 with additives Ru via RuO2 | ['TiNb2O7'] |  | 1200 | 1 Nb2O5 + 1 TiO2 | 1 TiNb2O7 ; target TiNb2O7 with additives Ru via RuO2 ; target TiNb2O7 with additives Ru via RuO2
10.1039/b512740h | Ramsdellite-type Li2Ti3O7 was synthesized by solid <...> 00 °C for 48 h in air with intermittent grindings. | solid-state | 1 Li2CO3 + 3 TiO2 == 1 Li2Ti3O7 + 1 CO2 | ['Li2Ti3O7'] |  |  | 1 Li2CO3 + 3 TiO2 | 1 Li2Ti3O7 + 1 CO2
10.1039/c1jm14251h | The Lu0.8Sc0.2BO3:1 at%Ce (LSBO:Ce) crystalline po <...> .8Sc0.2BO3:1 at%Ce crystals can be found in ref. . | solid-state | 0.5 B2O3 + 0.4 Lu2O3 + 0.1 Sc2O3 == 1 Lu0.8Sc0.2BO3 ; target Lu0.8Sc0.2BO3 with additives Ce via Ce(NO3)3, CeF3, CeO2 ; target Lu0.8Sc0.2BO3 with additives Ce via Ce(NO3)3, CeO2 | ['Lu0.8Sc0.2BO3'] |  |  | 0.5 B2O3 + 0.4 Lu2O3 + 0.1 Sc2O3 | 1 Lu0.8Sc0.2BO3 ; target Lu0.8Sc0.2BO3 with additives Ce via Ce(NO3)3, CeF3, CeO2 ; target Lu0.8Sc0.2BO3 with additives Ce via Ce(NO3)3, CeO2
10.1039/c3ta13729e | Yb0.2Co4Sb12 and AgSbTe2 were separately synthesiz <...> bout 95% of the theoretical value for all samples. | solid-state | 4 Co + 12 Sb + 0.2 Yb == 1 Yb0.2Co4Sb12 | ['Yb0.2Co4Sb12'] |  |  | 4 Co + 12 Sb + 0.2 Yb | 1 Yb0.2Co4Sb12
10.1039/c3ta13729e | Yb0.2Co4Sb12 and AgSbTe2 were separately synthesiz <...> bout 95% of the theoretical value for all samples. | solid-state | 1 Ag + 1 Sb + 2 Te == 1 AgSbTe2 | ['AgSbTe2'] |  |  | 1 Ag + 1 Sb + 2 Te | 1 AgSbTe2
10.1039/c4ta04299a | Samples of Sr0.55Na0.45SiO2.775 were synthesised f <...> tially to a ¼ micron roughness with diamond paste. | solid-state | 0.225 Na2CO3 + 1 SiO2 + 0.55 SrCO3 == 1 Sr0.55Na0.45SiO2.775 + 0.775 CO2 | ['Na0.45Sr0.55SiO2.775'] |  |  | 0.225 Na2CO3 + 1 SiO2 + 0.55 SrCO3 | 1 Sr0.55Na0.45SiO2.775 + 0.775 CO2
10.1039/c8ta01525b | Bi(NO3)3, NaF, Mn2O3 and Na2CO3 were purchased fro <...> or the electrode fabrication and characterization. | solid-state | 0.5 Mn2O3 + 1 Na2CO3 + 0.75 O2 == 1 Na2MnO4 + 1 CO2 | ['Na2MnO4'] |  |  | 0.5 Mn2O3 + 1 Na2CO3 + 0.75 O2 | 1 Na2MnO4 + 1 CO2
10.1039/c2tc00420h | Y2.94Ce0.06Al5O12 and Lu2.94Ce0.06Al5O12 were prep <...> ts rated to have a quantum yield ≥30% in solution. | solid-state | 2.5 Al2O3 + 0.06 CeO2 + 1.47 Y2O3 == 1 Y2.94Ce0.06Al5O12 + 0.015 O2 | ['Ce0.06Y2.94Al5O12'] |  |  | 2.5 Al2O3 + 0.06 CeO2 + 1.47 Y2O3 | 1 Y2.94Ce0.06Al5O12 + 0.015 O2
10.1039/c2tc00420h | Y2.94Ce0.06Al5O12 and Lu2.94Ce0.06Al5O12 were prep <...> ts rated to have a quantum yield ≥30% in solution. | solid-state | 2.5 Al2O3 + 0.06 CeO2 + 1.47 Lu2O3 == 1 Lu2.94Ce0.06Al5O12 + 0.015 O2 | ['Lu2.94Ce0.06Al5O12'] |  |  | 2.5 Al2O3 + 0.06 CeO2 + 1.47 Lu2O3 | 1 Lu2.94Ce0.06Al5O12 + 0.015 O2
10.1039/c7tc03000b | Polycrystalline powders were synthesized by the tr <...> ding. As a result, polycrystalline I was obtained. | solid-state | 1 Rb2CO3 + 3 SiO2 + 1 ZnO == 1 Rb2ZnSi3O8 + 1 CO2 | ['Rb2ZnSi3O8'] | 1173 |  | 1 Rb2CO3 + 3 SiO2 + 1 ZnO | 1 Rb2ZnSi3O8 + 1 CO2
10.1039/c0dt01754j | Powder samples of BiFeO3 (BFO) and Bi0.9Sm0.1Fe1-x <...> T after each heat treatment (approx. 8 h cooling). | solid-state | 0.5 Bi2O3 + 0.5 Fe2O3 == 1 BiFeO3 | ['FeBiO3'] |  |  | 0.5 Bi2O3 + 0.5 Fe2O3 | 1 BiFeO3
10.1039/c4ta05285d | Ba0.3Co4Sb12 was synthesized via a solid state rea <...> e box to prevent oxidation of the prepared powder. | solid-state | 0.3 Ba + 4 Co + 12 Sb == 1 Ba0.3Co4Sb12 | ['Ba0.3Co4Sb12'] |  |  | 0.3 Ba + 4 Co + 12 Sb | 1 Ba0.3Co4Sb12
10.1039/c4dt01144a | The glass composed of Li1.5Al0.5Ge1.5(PO4)3 and 0. <...> rystallized at 825 °C for 3 h, 5 h, 12 h and 24 h. | solid-state | 0.25 Al2O3 + 1.5 GeO2 + 0.75 Li2CO3 + 3 NH4H2PO4 == 1 Li1.5Al0.5Ge1.5(PO4)3 + 0.75 CO2 + 4.5 H2O + 3 NH3 | ['Li1.5Al0.5Ge1.5P3O12'] |  |  | 0.25 Al2O3 + 1.5 GeO2 + 0.75 Li2CO3 + 3 NH4H2PO4 | 1 Li1.5Al0.5Ge1.5(PO4)3 + 0.75 CO2 + 4.5 H2O + 3 NH3
10.1039/c5tc00102a | Glasses in NaPO3-Sb2O3-CuO system were prepared fr <...> ses of approximately 1 mm thickness were obtained. | solid-state | 1 CuO + 1 NaPO3 + 1 Sb2O3 == 1 NaPO3-Sb2O3-CuO | ['NaCuSb2PO7'] |  |  | 1 CuO + 1 NaPO3 + 1 Sb2O3 | 1 NaPO3-Sb2O3-CuO
10.1039/b702745a | Na(Ni0.5Mn0.5)O2 was prepared by a solid-state rea <...> ter quenching to avoid any reaction with moisture. | solid-state | 0.25 Mn2O3 + 0.5 Na2CO3 + 0.5 Ni(OH)2 + 0.125 O2 == 1 Na(Ni0.5Mn0.5)O2 + 0.5 CO2 + 0.5 H2O | ['NaMn0.5Ni0.5O2'] |  |  | 0.25 Mn2O3 + 0.5 Na2CO3 + 0.5 Ni(OH)2 + 0.125 O2 | 1 Na(Ni0.5Mn0.5)O2 + 0.5 CO2 + 0.5 H2O
10.1039/c4tc01450b | A ceramic Pb2MnWO6 sample was synthesized by solid <...> tector to eliminate the fluorescence of manganese. | solid-state | 1 MnCO3 + 2 PbO + 1 WO3 == 1 Pb2MnWO6 + 1 CO2 | ['WMnPb2O6'] | 820 |  | 1 MnCO3 + 2 PbO + 1 WO3 | 1 Pb2MnWO6 + 1 CO2
10.1039/c7tc03873a | Transparent oxyfluoride glass ceramics containing <...> among the glass matrix, which were donated as GCs. | solid-state | 1 Al2O3 + 1 AlF3 + 1 EuF3 + 1 Na2CO3 + 1 SiO2 + 1 TbF3 == 1 SiO2-Al2O3-Na2CO3-AlF3-TbF3-EuF3 | ['Na2TbEuAl3SiCO8F9'] |  |  | 1 Al2O3 + 1 AlF3 + 1 EuF3 + 1 Na2CO3 + 1 SiO2 + 1 TbF3 | 1 SiO2-Al2O3-Na2CO3-AlF3-TbF3-EuF3
10.1039/c7ta01591g | Bi2O3 (99.9%), TiO2 (99.9%), Na2CO3 (99.9%), BaCO3 <...> NO3 solution to confirm complete removal of NaCl). | solid-state | 0.07 BaCO3 + 0.232 Bi2O3 + 0.232 Na2CO3 + 1 TiO2 == 1 (Na0.5Bi0.5)0.93Ba0.07TiO3 + 0.302 CO2 | ['Na0.465Ba0.07TiBi0.465O3'] |  |  | 0.07 BaCO3 + 0.232 Bi2O3 + 0.232 Na2CO3 + 1 TiO2 | 1 (Na0.5Bi0.5)0.93Ba0.07TiO3 + 0.302 CO2
10.1039/c2dt11977c | Crystals of PbMoSeO6 were prepared by placing a mi <...> synthesize pure polycrystalline phases of PbMSeO6. | solid-state | 1 PbO + 1 SeO2 + 1 WO3 == 1 PbMSeO6; M = W | ['WPbSeO6'] |  |  | 1 PbO + 1 SeO2 + 1 WO3 | 1 PbMSeO6; M = W
10.1039/c2cp42166f | Figure 1 shows a schematic view of the experimenta <...> nt current of 50 mA cm-2, or that otherwise noted. | solid-state | 0.4 Ga2O3 + 0.45 La2O3 + 0.2 MgO + 0.075 O2 + 0.1 SrCO3 == 1 La0.9Sr0.1Ga0.8Mg0.2O3 + 0.1 CO2 | ['Sr0.1Mg0.2La0.9Ga0.8O3'] | 1773 | 873 | 0.4 Ga2O3 + 0.45 La2O3 + 0.2 MgO + 0.075 O2 + 0.1 SrCO3 | 1 La0.9Sr0.1Ga0.8Mg0.2O3 + 0.1 CO2
10.1039/c5cp07182h | Samples of cationic doped LiMn2O4 were prepared by <...> of materials synthesis may be published elsewhere. | solid-state | 0.5 Li2CO3 + 2 MnO2 == 1 LiMn2O4 + 0.5 CO2 + 0.25 O2 | ['LiMn2O4'] | 860 |  | 0.5 Li2CO3 + 2 MnO2 | 1 LiMn2O4 + 0.5 CO2 + 0.25 O2
10.1039/c1cp20258h | Samples of perovskite NaNbO3 were synthesised usin <...> -state" and "sol-gel" NaNbO3 throughout this work. | solid-state | 0.5 Na2CO3 + 0.5 Nb2O5 == 1 NaNbO3 + 0.5 CO2 | ['NaNbO3'] | 950 |  | 0.5 Na2CO3 + 0.5 Nb2O5 | 1 NaNbO3 + 0.5 CO2
10.1039/c5cp07961f | NiO-SnO2 heterojunction nanocomposites. The NiO-Sn <...> nealed NiO to SnO2 for the following sensing test. | solid-state | 1 NiO + 1 SnO2 == 1 NiO-SnO2 | ['NiSnO3'] |  |  | 1 NiO + 1 SnO2 | 1 NiO-SnO2
10.1039/c2ce06544d | Glasses and glass-ceramic samples of composition 6 <...> 2O3-15.6 K2O-1.9Na2O-2.8BaO (denoted as sample B). | solid-state | 15 Al(OH)3 + 6 BaF2 + 15 K2CO3 + 1.9 Na2CO3 + 69.6 SiO2 == 1 69.6SiO2-7.5Al2O3-15K2O-1.9Na2O-6BaF2 + 16.9 CO2 + 22.5 H2O | ['K30Na3.8Ba6Al15Si69.6O178.6F12'] |  |  | 15 Al(OH)3 + 6 BaF2 + 15 K2CO3 + 1.9 Na2CO3 + 69.6 SiO2 | 1 69.6SiO2-7.5Al2O3-15K2O-1.9Na2O-6BaF2 + 16.9 CO2 + 22.5 H2O
10.1039/c7dt00310b | Polycrystalline samples of Sr3AlO4F, Sr2.976Bi0.01 <...> polycrystalline phase using laboratory based PXRD. | solid-state | 0.5 Al2O3 + 2.5 SrCO3 + 0.5 SrF2 == 1 Sr3AlO4F + 2.5 CO2 | ['Sr3AlO4F'] |  |  | 0.5 Al2O3 + 2.5 SrCO3 + 0.5 SrF2 | 1 Sr3AlO4F + 2.5 CO2
10.1039/c7dt00310b | Polycrystalline samples of Sr3AlO4F, Sr2.976Bi0.01 <...> polycrystalline phase using laboratory based PXRD. | solid-state | 0.5 Al2O3 + 0.008 Bi2O3 + 2.476 SrCO3 + 0.5 SrF2 == 1 Sr2.976Bi0.016AlO4F + 2.476 CO2 | ['Sr2.976AlBi0.016O4F'] |  |  | 0.5 Al2O3 + 0.008 Bi2O3 + 2.476 SrCO3 + 0.5 SrF2 | 1 Sr2.976Bi0.016AlO4F + 2.476 CO2
10.1039/c7dt00310b | Polycrystalline samples of Sr3AlO4F, Sr2.976Bi0.01 <...> polycrystalline phase using laboratory based PXRD. | solid-state | 0.5 Al2O3 + 0.016 Bi2O3 + 2.452 SrCO3 + 0.5 SrF2 == 1 Sr2.952Bi0.032AlO4F + 2.452 CO2 | ['Sr2.952AlBi0.032O4F'] |  |  | 0.5 Al2O3 + 0.016 Bi2O3 + 2.452 SrCO3 + 0.5 SrF2 | 1 Sr2.952Bi0.032AlO4F + 2.452 CO2
10.1039/c7dt00310b | Polycrystalline samples of Sr3AlO4F, Sr2.976Bi0.01 <...> polycrystalline phase using laboratory based PXRD. | solid-state | 0.5 Al2O3 + 0.024 Bi2O3 + 2.428 SrCO3 + 0.5 SrF2 == 1 Sr2.928Bi0.048AlO4F + 2.428 CO2 | ['Sr2.928AlBi0.048O4F'] |  |  | 0.5 Al2O3 + 0.024 Bi2O3 + 2.428 SrCO3 + 0.5 SrF2 | 1 Sr2.928Bi0.048AlO4F + 2.428 CO2
10.1039/c7dt00310b | Polycrystalline samples of Sr3AlO4F, Sr2.976Bi0.01 <...> polycrystalline phase using laboratory based PXRD. | solid-state | 0.5 Al2O3 + 0.034 Bi2O3 + 2.4 SrCO3 + 0.5 SrF2 == 1 Sr2.9Bi0.067AlO4F + 2.4 CO2 | ['Sr2.9AlBi0.067O4F'] |  |  | 0.5 Al2O3 + 0.034 Bi2O3 + 2.4 SrCO3 + 0.5 SrF2 | 1 Sr2.9Bi0.067AlO4F + 2.4 CO2
10.1039/c7dt00310b | Polycrystalline samples of Sr3AlO4F, Sr2.976Bi0.01 <...> polycrystalline phase using laboratory based PXRD. | solid-state | 0.5 Ga2O3 + 2.5 SrCO3 + 0.5 SrF2 == 1 Sr3GaO4F + 2.5 CO2 | ['Sr3GaO4F'] |  |  | 0.5 Ga2O3 + 2.5 SrCO3 + 0.5 SrF2 | 1 Sr3GaO4F + 2.5 CO2
10.1039/c7dt00310b | Polycrystalline samples of Sr3AlO4F, Sr2.976Bi0.01 <...> polycrystalline phase using laboratory based PXRD. | solid-state | 0.008 Bi2O3 + 0.5 Ga2O3 + 2.476 SrCO3 + 0.5 SrF2 == 1 Sr2.976Bi0.016GaO4F + 2.476 CO2 | ['Sr2.976GaBi0.016O4F'] |  |  | 0.008 Bi2O3 + 0.5 Ga2O3 + 2.476 SrCO3 + 0.5 SrF2 | 1 Sr2.976Bi0.016GaO4F + 2.476 CO2
10.1039/c7dt00310b | Polycrystalline samples of Sr3AlO4F, Sr2.976Bi0.01 <...> polycrystalline phase using laboratory based PXRD. | solid-state | 0.016 Bi2O3 + 0.5 Ga2O3 + 2.452 SrCO3 + 0.5 SrF2 == 1 Sr2.952Bi0.032GaO4F + 2.452 CO2 | ['Sr2.952GaBi0.032O4F'] |  |  | 0.016 Bi2O3 + 0.5 Ga2O3 + 2.452 SrCO3 + 0.5 SrF2 | 1 Sr2.952Bi0.032GaO4F + 2.452 CO2
10.1039/c4tc00482e | The powder samples of YAl3(BO3)4 phosphors were pr <...> les were ground to powder for subsequent analysis. | solid-state | 1.5 Al2O3 + 4 H3BO3 + 0.5 Y2O3 == 1 YAl3(BO3)4 + 6 H2O | ['YAl3B4O12'] |  |  | 1.5 Al2O3 + 4 H3BO3 + 0.5 Y2O3 | 1 YAl3(BO3)4 + 6 H2O
10.1039/c3ta11586k | FePO4, LiOH·H2O (Aladdin Chemistry, Ltd, 99%) and <...> er an Ar/H2 (7 vol%) atmosphere to form LiFePO4/C. | solid-state | 1 FePO4 + 1 LiOH·H2O == 1 LiFePO4 + 1.5 H2O + 0.25 O2 | ['LiFePO4'] |  | 700 | 1 FePO4 + 1 LiOH·H2O | 1 LiFePO4 + 1.5 H2O + 0.25 O2
10.1039/c5dt01849h | A series of LiBaB9O15:Tb3+,Eu3+ powder samples wer <...> e and ground again into powder for subsequent use. | solid-state | 1 BaCO3 + 9 H3BO3 + 0.5 Li2CO3 == 1 LiBaB9O15 + 1.5 CO2 + 13.5 H2O ; target LiBaB9O15 with additives Tb, Eu via Eu2O3, Tb4O7 ; target LiBaB9O15 with additives Tb, Eu via Eu2O3, Tb4O7 | ['LiBaB9O15'] | 850 |  | 1 BaCO3 + 9 H3BO3 + 0.5 Li2CO3 | 1 LiBaB9O15 + 1.5 CO2 + 13.5 H2O ; target LiBaB9O15 with additives Tb, Eu via Eu2O3, Tb4O7 ; target LiBaB9O15 with additives Tb, Eu via Eu2O3, Tb4O7
10.1039/c5ta09436d | Polycrystalline samples of Li6Y(BO3)3 were prepare <...> btaining phase-pure samples, as will be discussed. | solid-state | 3 H3BO3 + 6 LiOH + 0.5 Y2O3 == 1 Li6Y(BO3)3 + 7.5 H2O | ['Li6YB3O9'] |  |  | 3 H3BO3 + 6 LiOH + 0.5 Y2O3 | 1 Li6Y(BO3)3 + 7.5 H2O
10.1039/c3tc31385a | Both the YVO4:Eu3+ and GdVO4:Eu3+ single crystals <...> ygen atmosphere with a pressure of about 0.25 MPa. | solid-state | 0.5 Gd2O3 + 0.5 V2O5 == 1 GdVO4 ; target GdVO4 with additives Eu via Eu2O3 ; target GdVO4 with additives Eu via Eu2O3 | ['GdVO4'] | 750 |  | 0.5 Gd2O3 + 0.5 V2O5 | 1 GdVO4 ; target GdVO4 with additives Eu via Eu2O3 ; target GdVO4 with additives Eu via Eu2O3
10.1039/c4ta00344f | All chemicals were bought from Sinopharm Chemical <...> for 2 h to obtain samples for conductivity tests. | solid-state | 0.1 La2O3 + 0.8 SrCO3 + 1 TiO2 == 1 La0.2Sr0.8TiO3 + 0.8 CO2 + 0.05 O2 | ['Sr0.8La0.2TiO3'] | 1400 |  | 0.1 La2O3 + 0.8 SrCO3 + 1 TiO2 | 1 La0.2Sr0.8TiO3 + 0.8 CO2 + 0.05 O2
10.1039/c4ta00344f | All chemicals were bought from Sinopharm Chemical <...> for 2 h to obtain samples for conductivity tests. | solid-state | 0.1 La2O3 + 0.1 MnO2 + 0.8 SrCO3 + 0.9 TiO2 == 1 La0.2Sr0.8Ti0.9Mn0.1O3 + 0.8 CO2 + 0.05 O2 | ['Sr0.8La0.2Ti0.9Mn0.1O3'] | 1400 |  | 0.1 La2O3 + 0.1 MnO2 + 0.8 SrCO3 + 0.9 TiO2 | 1 La0.2Sr0.8Ti0.9Mn0.1O3 + 0.8 CO2 + 0.05 O2
10.1039/c4ta00344f | All chemicals were bought from Sinopharm Chemical <...> for 2 h to obtain samples for conductivity tests. | solid-state | 0.38 La2O3 + 1 MnO2 + 0.19 SrCO3 == 1 (La0.8Sr0.2)0.95MnO3 + 0.19 CO2 + 0.165 O2 | ['Sr0.19La0.76MnO3'] | 1400 |  | 0.38 La2O3 + 1 MnO2 + 0.19 SrCO3 | 1 (La0.8Sr0.2)0.95MnO3 + 0.19 CO2 + 0.165 O2
10.1039/c1cp22298h | Nanocrystalline Zn2SnO4 powders were prepared in a <...> twice at a temperature of 1100 °C for 24 h in air. | solid-state | 1 SnO2 + 2 ZnO == 1 Zn2SnO4 | ['Zn2SnO4'] | 1100 |  | 1 SnO2 + 2 ZnO | 1 Zn2SnO4
10.1039/c1jm11259g | The X-ray diffraction pattern of the annealed film <...> ts are observed in the XRD pattern (Fig. S4, ESI). | solid-state | 1 CuO + 1 WO3 == 1 CuWO4 | ['WCuO4'] |  |  | 1 CuO + 1 WO3 | 1 CuWO4
10.1039/c1ee01716k | The LaCo-RG, LaCeCo-RG and LaMn-RG carriers were p <...> ls about the grinding conditions can be found in . | solid-state | 0.333 Co3O4 + 0.5 La2O3 + 0.083 O2 == 1 LaCoO3 | ['LaCoO3'] |  | 550 | 0.333 Co3O4 + 0.5 La2O3 + 0.083 O2 | 1 LaCoO3
10.1039/c1ee01716k | The LaCo-RG, LaCeCo-RG and LaMn-RG carriers were p <...> ls about the grinding conditions can be found in . | solid-state | 1 CeO2 + 0.333 Co3O4 + 0.5 La2O3 == 1 LaCeCoO3 + 0.917 O2 | ['CeLaCoO3'] |  | 550 | 1 CeO2 + 0.333 Co3O4 + 0.5 La2O3 | 1 LaCeCoO3 + 0.917 O2
10.1039/c1ee01716k | The LaCo-RG, LaCeCo-RG and LaMn-RG carriers were p <...> ls about the grinding conditions can be found in . | solid-state | 0.5 La2O3 + 0.5 Mn2O3 == 1 LaMnO3 | ['LaMnO3'] |  | 550 | 0.5 La2O3 + 0.5 Mn2O3 | 1 LaMnO3
10.1039/b106806g | The starting materials, Li2CuO2, LaOCl, NdOCl, Sr/ <...> f H2O in a sealed Teflon bomb at 200 °C for 1 day. | solid-state | 1 CuO + 1 Li2CO3 == 1 Li2CuO2 + 1 CO2 | ['Li2CuO2'] |  |  | 1 CuO + 1 Li2CO3 | 1 Li2CuO2 + 1 CO2
10.1039/c3tc31621a | Stoichiometric samples were prepared following the <...> O3)3 with heating and cooling ramps of 3 °C min-1. | solid-state | 2.88 BaCO3 + 0.06 CeO2 + 3 H3BO3 + 0.03 Na2CO3 + 0.5 Y2O3 == 1 Ba2.88YCe0.06Na0.06(BO3)3 + 2.91 CO2 + 4.5 H2O + 0.015 O2 | ['Na0.06Ba2.88Ce0.06YB3O9'] |  |  | 2.88 BaCO3 + 0.06 CeO2 + 3 H3BO3 + 0.03 Na2CO3 + 0.5 Y2O3 | 1 Ba2.88YCe0.06Na0.06(BO3)3 + 2.91 CO2 + 4.5 H2O + 0.015 O2
10.1039/c3tc31621a | Stoichiometric samples were prepared following the <...> O3)3 with heating and cooling ramps of 3 °C min-1. | solid-state | 0.06 CeO2 + 3 H3BO3 + 0.5 La2O3 + 0.03 Na2CO3 + 2.88 SrCO3 == 1 Sr2.88LaCe0.06Na0.06(BO3)3 + 2.91 CO2 + 4.5 H2O + 0.015 O2 | ['Na0.06Sr2.88Ce0.06LaB3O9'] |  |  | 0.06 CeO2 + 3 H3BO3 + 0.5 La2O3 + 0.03 Na2CO3 + 2.88 SrCO3 | 1 Sr2.88LaCe0.06Na0.06(BO3)3 + 2.91 CO2 + 4.5 H2O + 0.015 O2
10.1039/c3tc31621a | Stoichiometric samples were prepared following the <...> O3)3 with heating and cooling ramps of 3 °C min-1. | solid-state | 0.06 CeO2 + 3 H3BO3 + 0.03 Na2CO3 + 2.88 SrCO3 + 0.5 Y2O3 == 1 Sr2.88YCe0.06Na0.06(BO3)3 + 2.91 CO2 + 4.5 H2O + 0.015 O2 | ['Na0.06Sr2.88Ce0.06YB3O9'] |  |  | 0.06 CeO2 + 3 H3BO3 + 0.03 Na2CO3 + 2.88 SrCO3 + 0.5 Y2O3 | 1 Sr2.88YCe0.06Na0.06(BO3)3 + 2.91 CO2 + 4.5 H2O + 0.015 O2
10.1039/c3tc31621a | Stoichiometric samples were prepared following the <...> O3)3 with heating and cooling ramps of 3 °C min-1. | solid-state | 3 BaCO3 + 3 H3BO3 + 0.5 La2O3 == 1 Ba3La(BO3)3 + 3 CO2 + 4.5 H2O | ['Ba3LaB3O9'] |  |  | 3 BaCO3 + 3 H3BO3 + 0.5 La2O3 | 1 Ba3La(BO3)3 + 3 CO2 + 4.5 H2O
10.1039/c6ta10420g | Two alloy systems CuFexSb1-xS2 and CuGaxSb1-xS2 (x <...> 1 with tetrahedrite, famatinite and chalcostibite. | solid-state | 3 Cu + 3 S + 1 Sb == 1 Cu3SbS3 | ['Cu3SbS3'] |  |  | 3 Cu + 3 S + 1 Sb | 1 Cu3SbS3
10.1039/c2ce25304f | Polycrystalline samples of K6Li3Sc2B15O30 were syn <...> tial orientation of the powder samples (Figure 1). | solid-state | 15 H3BO3 + 3 K2CO3 + 1.5 Li2CO3 + 1 Sc2O3 == 1 K6Li3Sc2B15O30 + 4.5 CO2 + 22.5 H2O | ['K6Li3Sc2B15O30'] | 700 |  | 15 H3BO3 + 3 K2CO3 + 1.5 Li2CO3 + 1 Sc2O3 | 1 K6Li3Sc2B15O30 + 4.5 CO2 + 22.5 H2O
10.1039/b907331k | A 3.0 g sample of Li7La3Sn2O12 was prepared by sta <...> ent. Measurements were made between 25 and 800 °C. | solid-state | 1.5 La2O3 + 3.5 Li2CO3 + 2 SnO2 == 1 Li7La3Sn2O12 + 3.5 CO2 | ['Li7La3Sn2O12'] |  |  | 1.5 La2O3 + 3.5 Li2CO3 + 2 SnO2 | 1 Li7La3Sn2O12 + 3.5 CO2
10.1039/c3ce40482j | CSSF:Eu2+ was synthesized by solid-state reaction. <...> ulous properties, and to obtain the final samples. | solid-state | 6 CaCO3 + 1 CaF2 + 3 CaSO4 + 3 SiO2 == 1 Ca10(SiO4)3(SO4)3F2 + 6 CO2 | ['Ca10Si3S3O24F2'] | 1050 | 700 | 6 CaCO3 + 1 CaF2 + 3 CaSO4 + 3 SiO2 | 1 Ca10(SiO4)3(SO4)3F2 + 6 CO2
10.1039/c6cp05014j | Powders of LiAlH4 (95%), Li2CO3 (99.997%) and TiO2 <...> ntered at 800 °C for 12 hours in a muffle furnace. | solid-state | 1 Li2CO3 + 1 TiO2 == 1 Li2TiO3 + 1 CO2 | ['Li2TiO3'] | 800 |  | 1 Li2CO3 + 1 TiO2 | 1 Li2TiO3 + 1 CO2
10.1039/c4ee03045a | O3-type NaTiO2 was synthesized via a solid-state r <...> glove box to prevent exposure to air and moisture. | solid-state | 1 Na + 1 TiO2 == 1 NaTiO2 | ['NaTiO2'] |  |  | 1 Na + 1 TiO2 | 1 NaTiO2
10.1039/c6ta10142a | Li7P2.9S10.85Mo0.01 solid electrolyte was prepared <...> d in a dry glovebox (O2 < 0.1 ppm, H2O < 0.1 ppm). | solid-state | 3.5 Li2S + 1.5 P2S5 == 1 Li7P3S11 | ['Li7P3S11'] |  |  | 3.5 Li2S + 1.5 P2S5 | 1 Li7P3S11
10.1039/c4ta00811a | Double perovskite-type Ba2Ca0.66M0.33NbO6-δ (M = M <...> sintered at 1400 °C (5 °C min-1) in air for 12 h. | solid-state | 2 BaNO3 + 0.66 CaCO3 + 0.33 MnCO3 + 0.5 Nb2O5 + 0.755 O2 + 2 [OH-] == 1 Ba2Ca0.66M0.33NbO6 + 0.99 CO2 + 1 H2O + 2 [NO3-]; M = Mn | ['Ba2Ca0.66NbMn0.33O6'] | 1400 |  | 2 BaNO3 + 0.66 CaCO3 + 0.33 MnCO3 + 0.5 Nb2O5 + 0.755 O2 + 2 [OH-] | 1 Ba2Ca0.66M0.33NbO6 + 0.99 CO2 + 1 H2O + 2 [NO3-]; M = Mn
10.1039/c4ta00811a | Double perovskite-type Ba2Ca0.66M0.33NbO6-δ (M = M <...> sintered at 1400 °C (5 °C min-1) in air for 12 h. | solid-state | 2 BaNO3 + 0.66 CaCO3 + 0.165 Fe2O3 + 0.5 Nb2O5 + 0.672 O2 + 2 [OH-] == 1 Ba2Ca0.66M0.33NbO6 + 0.66 CO2 + 1 H2O + 2 [NO3-]; M = Fe | ['Ba2Ca0.66NbFe0.33O6'] | 1400 |  | 2 BaNO3 + 0.66 CaCO3 + 0.165 Fe2O3 + 0.5 Nb2O5 + 0.672 O2 + 2 [OH-] | 1 Ba2Ca0.66M0.33NbO6 + 0.66 CO2 + 1 H2O + 2 [NO3-]; M = Fe
10.1039/c4ta00811a | Double perovskite-type Ba2Ca0.66M0.33NbO6-δ (M = M <...> sintered at 1400 °C (5 °C min-1) in air for 12 h. | solid-state | 2 BaNO3 + 0.66 CaCO3 + 0.33 Co(NO3)2·6H2O + 0.5 Nb2O5 + 0.755 O2 + 2.66 [OH-] == 1 Ba2Ca0.66M0.33NbO6 + 0.66 CO2 + 3.31 H2O + 2.66 [NO3-]; M = Co | ['Ba2Ca0.66NbCo0.33O6'] | 1400 |  | 2 BaNO3 + 0.66 CaCO3 + 0.33 Co(NO3)2·6H2O + 0.5 Nb2O5 + 0.755 O2 + 2.66 [OH-] | 1 Ba2Ca0.66M0.33NbO6 + 0.66 CO2 + 3.31 H2O + 2.66 [NO3-]; M = Co
10.1039/b202648a | Polycrystalline BiPb2VO6 samples were prepared by <...> 014° steps, using a counting time of 0.5 s step-1. | solid-state | 0.5 Bi2O3 + 1 NH4VO3 + 2 PbO == 1 BiPb2VO6 + 0.5 H2O + 1 NH3 | ['VPb2BiO6'] |  |  | 0.5 Bi2O3 + 1 NH4VO3 + 2 PbO | 1 BiPb2VO6 + 0.5 H2O + 1 NH3
10.1039/c4ee03361b | O3-type Na0.8Ni0.4Ti0.6O2 raw materials are synthe <...> and stored in an argon-filled glove box until use. | solid-state | 0.4 Na2CO3 + 0.4 NiO + 0.6 TiO2 == 1 Na0.8Ni0.4Ti0.6O2 + 0.4 CO2 | ['Na0.8Ti0.6Ni0.4O2'] |  |  | 0.4 Na2CO3 + 0.4 NiO + 0.6 TiO2 | 1 Na0.8Ni0.4Ti0.6O2 + 0.4 CO2
10.1039/b208550j | Lanthanum sesquioxide (La2O3) was heated at 1473 K <...> per wool at 723 K and titanium granules at 1100 K. | solid-state | 0.5 La2O3 + 0.5 Mn2O3 == 1 LaMnO3 | ['LaMnO3'] |  |  | 0.5 La2O3 + 0.5 Mn2O3 | 1 LaMnO3
10.1039/b703179c | We closely followed the synthesis route as describ <...> gested by Thangadurai et al. (Ia-3, a = 12.826 Å). | solid-state | 1.5 La2O3 + 5 LiOH·H2O + 1 Nb2O5 == 1 Li5La3Nb2O12 + 7.5 H2O | ['Li5La3Nb2O12'] |  |  | 1.5 La2O3 + 5 LiOH·H2O + 1 Nb2O5 | 1 Li5La3Nb2O12 + 7.5 H2O
10.1039/c6ce01154c | A novel Cr3+, Tm3+, Ho3+, and Pr3+ co-doped LuYAG <...> stal and processed laser rod is shown in Figure 1. | solid-state | 2.45 Al2O3 + 0.05 Cr2O3 + 0.015 Ho2O3 + 1.124 Lu2O3 + 0.06 Tm2O3 + 0.3 Y2O3 == 1 Cr0.1Tm0.12Ho0.03Pr0.003Lu2.247Y0.6Al4.9O12 + 0.001 O2 | ['Lu2.247Tm0.12Ho0.03Pr0.003Y0.6Cr0.1Al4.9O12'] | 1250 |  | 2.45 Al2O3 + 0.05 Cr2O3 + 0.015 Ho2O3 + 1.124 Lu2O3 + 0.06 Tm2O3 + 0.3 Y2O3 | 1 Cr0.1Tm0.12Ho0.03Pr0.003Lu2.247Y0.6Al4.9O12 + 0.001 O2
10.1039/c3ta13499g | Anion-cation co-doping is an effective method for <...> -like spinel Li1.05Co0.1Mn1.9O3.95F0.05 particles. | solid-state | 0.1 Co(NO3)2·4H2O + 0.05 LiF + 1 LiOH·H2O + 1.9 MnOOH + 0.25 O2 + 0.2 [OH-] == 1 Li1.05Co0.1Mn1.9O3.95F0.05 + 2.95 H2O + 0.2 [NO3-] | ['Li1.05Mn1.9Co0.1O3.95F0.05'] |  | 800 | 0.1 Co(NO3)2·4H2O + 0.05 LiF + 1 LiOH·H2O + 1.9 MnOOH + 0.25 O2 + 0.2 [OH-] | 1 Li1.05Co0.1Mn1.9O3.95F0.05 + 2.95 H2O + 0.2 [NO3-]
10.1039/b401787k | Synthesis. Cd2Re2O7 was synthesised from a stoichi <...> terial was a finely divided cream coloured powder. | solid-state | 0.018 CdO + 1 Re2O7 == 1 Cd2Re2O7 + 1 O2 | ['Re2Cd2O7'] |  |  | 0.018 CdO + 1 Re2O7 | 1 Cd2Re2O7 + 1 O2
10.1039/b401787k | Synthesis. Cd2Re2O7 was synthesised from a stoichi <...> terial was a finely divided cream coloured powder. | solid-state | 2 CdO + 114 Nb2O5 == 1 Cd2Nb2O7 | ['Nb228Cd228O798'] |  |  | 2 CdO + 114 Nb2O5 | 1 Cd2Nb2O7
10.1039/c5tc00423c | Polycrystalline samples of nominal PdNCr3 and PdN0 <...> of the system was stable within 2.7211 × 10-5 eV. | solid-state | 2 Cr + 1 CrN + 1 Pd == 1 PdNCr3 | ['Cr3PdN'] |  |  | 2 Cr + 1 CrN + 1 Pd | 1 PdNCr3
10.1039/c5tc00423c | Polycrystalline samples of nominal PdNCr3 and PdN0 <...> of the system was stable within 2.7211 × 10-5 eV. | solid-state | 2.25 Cr + 0.75 CrN + 1 Pd == 1 PdN0.75Cr3 | ['Cr3PdN0.75'] |  |  | 2.25 Cr + 0.75 CrN + 1 Pd | 1 PdN0.75Cr3
10.1039/c7tc03345a | Nominally undoped BiFeO3 was prepared by mixing co <...> slowly. The final density of the pellets was ∼83%. | solid-state | 0.5 Bi2O3 + 0.5 Fe2O3 == 1 BiFeO3 | ['FeBiO3'] |  |  | 0.5 Bi2O3 + 0.5 Fe2O3 | 1 BiFeO3
10.1039/b302696e | Ten La2O3-Ga2O3-MgO-SrO samples (denoted A-I in Ta <...> es investigated in the study are given in Table 1. | solid-state | 2 Ga + 2 La(NO3)3·6H2O + 1 Mg(NO3)2·6H2O + 1.5 O2 + 1 Sr(NO3)2 + 10 [OH-] == 1 La2O3-Ga2O3-MgO-SrO + 23 H2O + 10 [NO3-] | ['SrMgLa2Ga2O8'] |  | 1273 | 2 Ga + 2 La(NO3)3·6H2O + 1 Mg(NO3)2·6H2O + 1.5 O2 + 1 Sr(NO3)2 + 10 [OH-] | 1 La2O3-Ga2O3-MgO-SrO + 23 H2O + 10 [NO3-]
10.1039/b203652p | LiTi2(PO4)3 was obtained by solid state reaction o <...> ated progressively between 200 and 1000 °C in air. | solid-state | 0.5 Li2CO3 + 3 NH4H2PO4 + 2 TiO2 == 1 LiTi2(PO4)3 + 0.5 CO2 + 4.5 H2O + 3 NH3 | ['LiTi2P3O12'] |  |  | 0.5 Li2CO3 + 3 NH4H2PO4 + 2 TiO2 | 1 LiTi2(PO4)3 + 0.5 CO2 + 4.5 H2O + 3 NH3
10.1039/c5dt01414j | High purity Na2CO3 (AR), Nb2O5 (AR), and Bi2O3 (99 <...> 00 °C for 2 h according to the following equation: | solid-state | 1.25 Bi2O3 + 1.75 Na2CO3 + 2.5 Nb2O5 == 1 Bi2.5Na3.5Nb5O18 + 1.75 CO2 | ['Na3.5Nb5Bi2.5O18'] |  |  | 1.25 Bi2O3 + 1.75 Na2CO3 + 2.5 Nb2O5 | 1 Bi2.5Na3.5Nb5O18 + 1.75 CO2
10.1039/c5cp02866c | Na4Mn4Ti5O18 was prepared by a solid state route i <...> al hours (48 h), followed by oven drying at 80 °C. | solid-state | 2 Mn2O3 + 2 Na2CO3 + 5 TiO2 == 1 Na4Mn4Ti5O18 + 2 CO2 | ['Na4Ti5Mn4O18'] |  | 1100 | 2 Mn2O3 + 2 Na2CO3 + 5 TiO2 | 1 Na4Mn4Ti5O18 + 2 CO2
10.1039/c6tc03880h | A batch of 10 g mixture powder with the nominal ch <...> the following photoluminescence characterization. | solid-state | 0.005 Bi2O3 + 1 NH4VO3 + 0.495 Sc2O3 == 1 Bi0.01Sc0.99VO4 + 0.5 H2O + 1 NH3 | ['Sc0.99VBi0.01O4'] |  |  | 0.005 Bi2O3 + 1 NH4VO3 + 0.495 Sc2O3 | 1 Bi0.01Sc0.99VO4 + 0.5 H2O + 1 NH3
10.1039/c4tc02807d | MgGd4Si3O13 and Ce3+ and Tb3+ singly- and co-doped <...> d TAP-02 high-temperature fluorescence controller. | solid-state | 2 Gd2O3 + 3 H2SiO3 + 1 MgO == 1 MgGd4Si3O13 + 3 H2O | ['MgGd4Si3O13'] |  |  | 2 Gd2O3 + 3 H2SiO3 + 1 MgO | 1 MgGd4Si3O13 + 3 H2O
10.1039/b103510j | LCM and LSM powders with 20, 40, 60, and 80 mol% s <...> °C to determine the exact amount of crystal water. | solid-state | 1 La(NO3)3·6H2O + 1 Mn(NO3)2·4H2O + 0.25 O2 + 5 [OH-] == 1 LaMnO3 + 12.5 H2O + 5 [NO3-] | ['LaMnO3'] |  |  | 1 La(NO3)3·6H2O + 1 Mn(NO3)2·4H2O + 0.25 O2 + 5 [OH-] | 1 LaMnO3 + 12.5 H2O + 5 [NO3-]
10.1039/b103510j | LCM and LSM powders with 20, 40, 60, and 80 mol% s <...> °C to determine the exact amount of crystal water. | solid-state | 1 Ca(NO3)2·H2O + 1 Mn(NO3)2·4H2O + 0.5 O2 + 4 [OH-] == 1 CaMnO3 + 7 H2O + 4 [NO3-] | ['CaMnO3'] |  |  | 1 Ca(NO3)2·H2O + 1 Mn(NO3)2·4H2O + 0.5 O2 + 4 [OH-] | 1 CaMnO3 + 7 H2O + 4 [NO3-]
10.1039/b103510j | LCM and LSM powders with 20, 40, 60, and 80 mol% s <...> °C to determine the exact amount of crystal water. | solid-state | 1 Mn(NO3)2·4H2O + 0.5 O2 + 1 Sr(NO3)2 + 4 [OH-] == 1 SrMnO3 + 6 H2O + 4 [NO3-] | ['SrMnO3'] |  |  | 1 Mn(NO3)2·4H2O + 0.5 O2 + 1 Sr(NO3)2 + 4 [OH-] | 1 SrMnO3 + 6 H2O + 4 [NO3-]
10.1039/c1gc15452d | The XRD patterns of the ceramic materials are pres <...> variety of radioactive elements and radioisotopes. | solid-state | 1 Al2O3 + 1 BaO + 1 SiO2 == 1 BaO-Al2O3-SiO2 | ['BaAl2SiO6'] |  |  | 1 Al2O3 + 1 BaO + 1 SiO2 | 1 BaO-Al2O3-SiO2
10.1039/c1gc15452d | The XRD patterns of the ceramic materials are pres <...> variety of radioactive elements and radioisotopes. | solid-state | 1 Al2O3 + 1 CaO + 1 SiO2 == 1 CaO-Al2O3-SiO2 | ['CaAl2SiO6'] |  |  | 1 Al2O3 + 1 CaO + 1 SiO2 | 1 CaO-Al2O3-SiO2
10.1039/c6dt03927h | SrFe0.25Co0.75O2.63 was prepared by a solid state <...> air using a cooling down rate of 100 °C per hour. | solid-state | 0.25 Co3O4 + 0.125 Fe2O3 + 0.128 O2 + 1 SrCO3 == 1 SrFe0.25Co0.75O2.63 + 1 CO2 | ['SrFe0.25Co0.75O2.63'] |  |  | 0.25 Co3O4 + 0.125 Fe2O3 + 0.128 O2 + 1 SrCO3 | 1 SrFe0.25Co0.75O2.63 + 1 CO2
10.1039/c2jm15506k | Polycrystalline samples were prepared by a solid-s <...> 5, n = 0.005, x = 0.002, 0.005, 0.01, 0.02, 0.03). | solid-state | 3 H3BO3 + 0.5 K2CO3 + 4 SrCO3 == 1 KSr4(BO3)3 + 4.5 CO2 + 4.5 H2O | ['KSr4B3O9'] | 600 |  | 3 H3BO3 + 0.5 K2CO3 + 4 SrCO3 | 1 KSr4(BO3)3 + 4.5 CO2 + 4.5 H2O
10.1039/c2dt31938a | Li4FeSbO6 was prepared by conventional solid-state <...> avoid compositional changes due to volatilization. | solid-state | 0.5 Fe2O3 + 2 Li2CO3 + 0.5 Sb2O5·2.74H2O == 1 Li4FeSbO6 + 2 CO2 + 1.37 H2O | ['Li4FeSbO6'] |  | 1320 | 0.5 Fe2O3 + 2 Li2CO3 + 0.5 Sb2O5·2.74H2O | 1 Li4FeSbO6 + 2 CO2 + 1.37 H2O
10.1039/c2dt31938a | Li4FeSbO6 was prepared by conventional solid-state <...> avoid compositional changes due to volatilization. | solid-state | 0.5 Fe2O3 + 0.5 Sb2O5·2.74H2O == 1 FeSbO4 + 1.37 H2O | ['FeSbO4'] |  | 1320 | 0.5 Fe2O3 + 0.5 Sb2O5·2.74H2O | 1 FeSbO4 + 1.37 H2O
10.1039/c5ta03473f | The starting powders of Sb doped Mg2Si0.5Sn0.5 wer <...> vacuum during heating and cooling was around 5 Pa. | solid-state | 2 Mg + 0.5 Si + 0.5 Sn == 1 Mg2Si0.5Sn0.5 ; target Mg2Si0.5Sn0.5 with additives Sb via Sb ; target Mg2Si0.5Sn0.5 with additives Sb via Sb | ['Mg2Sn0.5Si0.5'] | 1173 |  | 2 Mg + 0.5 Si + 0.5 Sn | 1 Mg2Si0.5Sn0.5 ; target Mg2Si0.5Sn0.5 with additives Sb via Sb ; target Mg2Si0.5Sn0.5 with additives Sb via Sb
10.1039/c3dt52592a | Polycrystalline LMBF was prepared by solid-state r <...> erized by powder X-ray diffraction (XRD) analyses. | solid-state | 2 H3BO3 + 0.4 Li2CO3 + 1.6 Mg(NO3)2·6H2O + 0.5 MgF2 + 3.2 [OH-] == 1 Li0.8Mg2.1B2O5F + 0.4 CO2 + 14.2 H2O + 3.2 [NO3-] | ['Li0.8Mg2.1B2O5F'] |  |  | 2 H3BO3 + 0.4 Li2CO3 + 1.6 Mg(NO3)2·6H2O + 0.5 MgF2 + 3.2 [OH-] | 1 Li0.8Mg2.1B2O5F + 0.4 CO2 + 14.2 H2O + 3.2 [NO3-]
10.1039/c6ta08316a | Ag-doped Mg3Sb2 samples were prepared by fast and <...> hen heating to 1123 K in 7 min with a 2 min dwell. | solid-state | 3 Mg + 2 Sb == 1 Mg3Sb2 ; target Mg3Sb2 with additives Ag via Ag ; target Mg3Sb2 with additives Ag via Ag | ['Mg3Sb2'] |  |  | 3 Mg + 2 Sb | 1 Mg3Sb2 ; target Mg3Sb2 with additives Ag via Ag ; target Mg3Sb2 with additives Ag via Ag
10.1039/c6tc01034b | A polycrystalline sample of FePbBiO4 was synthesis <...> r two periods of 7 h at 650 °C in an alumina boat. | solid-state | 0.5 Bi2O3 + 0.5 Fe2O3 + 1 PbO == 1 FePbBiO4 | ['FePbBiO4'] |  |  | 0.5 Bi2O3 + 0.5 Fe2O3 + 1 PbO | 1 FePbBiO4
10.1039/c4dt01869a | K0.8(Li0.27Ti1.73)O4 was synthesized by solid-stat <...> 7Ti1.73)O4 under 100 mL min-1 flow of Ar for 12 h. | solid-state | 0.4 K2CO3 + 0.135 Li2CO3 + 0.002 O2 + 1.73 TiO2 == 1 K0.8(Li0.27Ti1.73)O4 + 0.535 CO2 | ['K0.8Li0.27Ti1.73O4'] |  |  | 0.4 K2CO3 + 0.135 Li2CO3 + 0.002 O2 + 1.73 TiO2 | 1 K0.8(Li0.27Ti1.73)O4 + 0.535 CO2
10.1039/c5cp06884c | High-purity (99.99%) Li2CO3, Al2O3, SiO2 and NaF w <...> diffraction (XRD) measurement (shown in Figure 1). | solid-state | 0.5 Al2O3 + 1.5 Li2CO3 + 1 SiO2 == 1 Li3AlSiO5 + 1.5 CO2 | ['Li3AlSiO5'] |  |  | 0.5 Al2O3 + 1.5 Li2CO3 + 1 SiO2 | 1 Li3AlSiO5 + 1.5 CO2
10.1039/c0jm00961j | BiVO4 powders were prepared by a liquid-solid stat <...> L-1) was denoted as 1A-BiVO4(s-m) (Table S1, ESI). | solid-state | 0.5 Bi2O3 + 0.5 V2O5 == 1 BiVO4 | ['VBiO4'] |  |  | 0.5 Bi2O3 + 0.5 V2O5 | 1 BiVO4
10.1039/c4dt03880k | BaLaCuSbO6 was synthesized by a solid-state method <...> tments. Heating and cooling rates were 3 °C min-1. | solid-state | 1 BaCO3 + 1 CuO + 0.5 La2O3 + 0.5 O2 + 0.5 Sb2O3 == 1 BaLaCuSbO6 + 1 CO2 | ['BaLaCuSbO6'] |  |  | 1 BaCO3 + 1 CuO + 0.5 La2O3 + 0.5 O2 + 0.5 Sb2O3 | 1 BaLaCuSbO6 + 1 CO2
10.1039/c4cp03826f | Monodispersed/multidispersed mesoporous Li4Ti5O12- <...> ir atmosphere using TiO2-S and LiOH as precursors. | solid-state | 4 LiOH + 5 TiO2 == 1 Li4Ti5O12 + 2 H2O | ['Li4Ti5O12'] |  |  | 4 LiOH + 5 TiO2 | 1 Li4Ti5O12 + 2 H2O
10.1039/c4tc00363b | Polycrystalline samples of L4RBO were synthesized <...> h with several intermediate grindings and mixings. | solid-state | 7 H3BO3 + 2 Li2CO3 + 1.5 Rb2CO3 == 1 Li4Rb3B7O14 + 3.5 CO2 + 10.5 H2O | ['Rb3Li4B7O14'] |  |  | 7 H3BO3 + 2 Li2CO3 + 1.5 Rb2CO3 | 1 Li4Rb3B7O14 + 3.5 CO2 + 10.5 H2O
10.1039/c4cp05485g | Glasses with nominal composition 7.5Li2O-2.5Na2O-2 <...> owder diffraction or electron microscopy analysis. | solid-state | 20 Ga2O3 + 35 GeO2 + 7.5 Li2CO3 + 2.5 Na2CO3 + 35 SiO2 == 1 7.5Li2O-2.5Na2O-20Ga2O3-35GeO2-35SiO2 + 10 CO2 | ['Na5Li15Ga40Ge35Si35O210'] |  |  | 20 Ga2O3 + 35 GeO2 + 7.5 Li2CO3 + 2.5 Na2CO3 + 35 SiO2 | 1 7.5Li2O-2.5Na2O-20Ga2O3-35GeO2-35SiO2 + 10 CO2
10.1039/c2jm15010g | Unlike the case of Bi2Te3, it is not possible to f <...> the glove box to prevent oxidation of the powder. | solid-state | 0.3 Ba + 4 Co + 12 Sb == 1 Ba0.3Co4Sb12 | ['Ba0.3Co4Sb12'] |  |  | 0.3 Ba + 4 Co + 12 Sb | 1 Ba0.3Co4Sb12
10.1039/c2jm30965c | LiFePO4 was synthesized by a mechanical activation <...> :1.00 (±0.02) with the theoretical ratio of 1:1:1. | solid-state | 1 FeC2O4·2H2O + 0.5 Li2CO3 + 1 NH4H2PO4 + 0.5 O2 == 1 LiFePO4 + 2.5 CO2 + 3.5 H2O + 1 NH3 | ['LiFePO4'] |  |  | 1 FeC2O4·2H2O + 0.5 Li2CO3 + 1 NH4H2PO4 + 0.5 O2 | 1 LiFePO4 + 2.5 CO2 + 3.5 H2O + 1 NH3
10.1039/c0dt01756f | The following reagents were used as obtained: Ba ( <...> ure for 48 h, and then the furnace was turned off. | solid-state | 4 Al + 1 Ba + 7 Se == 1 BaAl4Se7 | ['BaAl4Se7'] |  |  | 4 Al + 1 Ba + 7 Se | 1 BaAl4Se7
10.1039/c5nr01038a | The YAG:Ce3+ (Ce0.06Y2.94Al5O12) powder sample was <...> oscopy (Kratos Analytical Shimadzu Group Company). | solid-state | 2.5 Al2O3 + 0.06 CeO2 + 1.47 Y2O3 == 1 Ce0.06Y2.94Al5O12 + 0.015 O2 | ['Ce0.06Y2.94Al5O12'] |  |  | 2.5 Al2O3 + 0.06 CeO2 + 1.47 Y2O3 | 1 Ce0.06Y2.94Al5O12 + 0.015 O2
10.1039/c5ta01809a | Nanosized LiFePO4 samples were synthesized by a si <...> der argon to obtain well-crystallized LiFePO4 NPs. | solid-state | 1 FeC2O4·2H2O + 0.5 Li2CO3 + 1 NH4H2PO4 + 0.5 O2 == 1 LiFePO4 + 2.5 CO2 + 3.5 H2O + 1 NH3 | ['LiFePO4'] |  |  | 1 FeC2O4·2H2O + 0.5 Li2CO3 + 1 NH4H2PO4 + 0.5 O2 | 1 LiFePO4 + 2.5 CO2 + 3.5 H2O + 1 NH3
10.1039/c7dt04374k | Polycrystalline Sc2(WO4)3 was prepared via a stand <...> n sheet of Na metal, before sealing the coin cell. | solid-state | 1 Sc2O3 + 3 WO3 == 1 Sc2(WO4)3 | ['Sc2W3O12'] |  |  | 1 Sc2O3 + 3 WO3 | 1 Sc2(WO4)3
10.1039/c5tc00832h | NaSrBO3:Ce3+,Sm3+,Tb3+ phosphors were synthesized <...> n ground, and pulverized for further measurements. | solid-state | 1 H3BO3 + 0.5 Na2CO3 + 1 SrCO3 == 1 NaSrBO3 + 1.5 CO2 + 1.5 H2O ; target NaSrBO3 with additives Ce, Sm, Tb via CeO2, Sm2O3, Tb4O7 ; target NaSrBO3 with additives Ce, Sm, Tb via CeO2, Sm2O3, Tb4O7 | ['NaSrBO3'] |  | 850 | 1 H3BO3 + 0.5 Na2CO3 + 1 SrCO3 | 1 NaSrBO3 + 1.5 CO2 + 1.5 H2O ; target NaSrBO3 with additives Ce, Sm, Tb via CeO2, Sm2O3, Tb4O7 ; target NaSrBO3 with additives Ce, Sm, Tb via CeO2, Sm2O3, Tb4O7
10.1039/c2jm35168d | Apatite oxygermanate precursors with nominal compo <...> ours at 600 °C under a flow rate of 650 cm3 min-1. | solid-state | 0.1 CeO2 + 6 GeO2 + 4.95 La2O3 == 1 La9.9Ce0.1Ge6O27 + 0.025 O2 | ['Ce0.1La9.9Ge6O27'] |  |  | 0.1 CeO2 + 6 GeO2 + 4.95 La2O3 | 1 La9.9Ce0.1Ge6O27 + 0.025 O2
10.1039/c2jm35168d | Apatite oxygermanate precursors with nominal compo <...> ours at 600 °C under a flow rate of 650 cm3 min-1. | solid-state | 0.05 Eu2O3 + 6 GeO2 + 4.75 La2O3 + 0.4 SrCO3 == 1 La9.5Sr0.4Eu0.1Ge6O26.8 + 0.4 CO2 | ['Sr0.4Eu0.1La9.5Ge6O26.8'] |  |  | 0.05 Eu2O3 + 6 GeO2 + 4.75 La2O3 + 0.4 SrCO3 | 1 La9.5Sr0.4Eu0.1Ge6O26.8 + 0.4 CO2
10.1039/b615104c | The compounds La9.33□0.67Si6O26, La10 - xBax(SiO4) <...> l for 24 h in plastic vessels before dry grinding. | solid-state | 1 CaCO3 + 4.5 La2O3 + 6 SiO2 == 1 La9Ca1Si6O26.5 + 1 CO2 | ['CaLa9Si6O26.5'] |  |  | 1 CaCO3 + 4.5 La2O3 + 6 SiO2 | 1 La9Ca1Si6O26.5 + 1 CO2
10.1039/b615104c | The compounds La9.33□0.67Si6O26, La10 - xBax(SiO4) <...> l for 24 h in plastic vessels before dry grinding. | solid-state | 4.5 La2O3 + 6 SiO2 + 1 SrCO3 == 1 La9Sr1Si6O26.5 + 1 CO2 | ['SrLa9Si6O26.5'] |  |  | 4.5 La2O3 + 6 SiO2 + 1 SrCO3 | 1 La9Sr1Si6O26.5 + 1 CO2
10.1039/c2cp43132g | La5Ti2MS5O7 samples were prepared by solid state r <...> ing, the sintered samples were ground into powder. | solid-state | 0.5 Cu2S + 1 La2O3 + 1.5 La2S3 + 2 TiO2 == 1 La5Ti2MS5O7; M = Cu | ['La5Ti2CuS5O7'] |  |  | 0.5 Cu2S + 1 La2O3 + 1.5 La2S3 + 2 TiO2 | 1 La5Ti2MS5O7; M = Cu
10.1039/c2cp43132g | La5Ti2MS5O7 samples were prepared by solid state r <...> ing, the sintered samples were ground into powder. | solid-state | 0.5 Ag2S + 1 La2O3 + 1.5 La2S3 + 2 TiO2 == 1 La5Ti2MS5O7; M = Ag | ['La5Ti2AgS5O7'] |  |  | 0.5 Ag2S + 1 La2O3 + 1.5 La2S3 + 2 TiO2 | 1 La5Ti2MS5O7; M = Ag
10.1039/b808215d | Single phase La9.33Si6O26 was prepared from a stoi <...> owing NH3 at a temperature of 950 °C for 20 hours. | solid-state | 4.665 La2O3 + 0.002 O2 + 6 SiO2 == 1 La9.33Si6O26 | ['La9.33Si6O26'] |  |  | 4.665 La2O3 + 0.002 O2 + 6 SiO2 | 1 La9.33Si6O26
10.1039/c3tc30151f | Polycrystalline samples of CdTeMoO6 were synthesiz <...> he preferential orientation of the powder samples. | solid-state | 1 CdO + 1 MoO3 + 1 TeO2 == 1 CdTeMoO6 | ['MoCdTeO6'] |  |  | 1 CdO + 1 MoO3 + 1 TeO2 | 1 CdTeMoO6
10.1039/c3ta10878c | LiRh2O4 was synthesized from Li2O2 and Rh2O3 by a <...> ples were carried out by powder X-ray diffraction. | solid-state | 0.5 Li2O2 + 1 Rh2O3 == 1 LiRh2O4 | ['LiRh2O4'] |  |  | 0.5 Li2O2 + 1 Rh2O3 | 1 LiRh2O4
10.1039/c1cp22108f | LLZO was prepared by a high temperature route usin <...> been prepared without addition of γ-Al2O3 powder. | solid-state | 1.5 La2O3 + 7 LiOH + 2 ZrO2 == 1 Li7La3Zr2O12 + 3.5 H2O | ['Li7La3Zr2O12'] | 1230 |  | 1.5 La2O3 + 7 LiOH + 2 ZrO2 | 1 Li7La3Zr2O12 + 3.5 H2O
10.1039/b9nr00084d | Firstly, the coarse-grained polycrystalline Sm2Co1 <...> in a system filled with highly purified argon gas. | solid-state | 17 Co + 2 Sm == 1 Sm2Co17 | ['Sm2Co17'] |  |  | 17 Co + 2 Sm | 1 Sm2Co17
10.1039/c3ce42084a | Polycrystalline samples of Li3Cs2B5O10 were synthe <...> cribed by the following general chemical equation: | solid-state | 1 Cs2CO3 + 5 H3BO3 + 1.5 Li2CO3 == 1 Li3Cs2B5O10 + 2.5 CO2 + 7.5 H2O | ['Cs2Li3B5O10'] |  |  | 1 Cs2CO3 + 5 H3BO3 + 1.5 Li2CO3 | 1 Li3Cs2B5O10 + 2.5 CO2 + 7.5 H2O
10.1039/b005215i | MgAl2O4 samples were synthesized either from oxide <...> ling rate: 4 °C min-1) before being characterized. | solid-state | 1 Al2O3·2H2O + 1 MgO == 1 MgAl2O4 + 2 H2O | ['MgAl2O4'] |  |  | 1 Al2O3·2H2O + 1 MgO | 1 MgAl2O4 + 2 H2O
10.1039/c6ta06827h | The composite material was prepared by a solid-sta <...> ound again to obtain the final composite material. | solid-state | 1 K2CO3 + 1 Li2CO3 == 1 Li2CO3-K2CO3 | ['K2Li2C2O6'] |  |  | 1 K2CO3 + 1 Li2CO3 | 1 Li2CO3-K2CO3
10.1016/j.apcatb.2016.07.049 | The solid-state SrTiO3 was synthesized by a solid- <...> e obtained powder sample was denoted as SS-SrTiO3. | solid-state | 1 SrCO3 + 1 TiO2 == 1 SrTiO3 + 1 CO2 | ['SrTiO3'] |  | 1200 | 1 SrCO3 + 1 TiO2 | 1 SrTiO3 + 1 CO2
10.1016/j.apcatb.2011.01.038 | The La0.6Sr0.4(Co0.18Fe0.72X0.1)O3-δ samples were <...> o take place and the perovskite structure to form. | solid-state | 0.06 Co3O4 + 0.1 CuO + 0.36 Fe2O3 + 0.3 La2O3 + 0.14 O2 + 0.4 SrCO3 == 1 La0.6Sr0.4(Co0.18Fe0.72X0.1)O3 + 0.4 CO2; X = Cu | ['Sr0.4La0.6Fe0.72Co0.18Cu0.1O3'] |  | 1000 | 0.06 Co3O4 + 0.1 CuO + 0.36 Fe2O3 + 0.3 La2O3 + 0.14 O2 + 0.4 SrCO3 | 1 La0.6Sr0.4(Co0.18Fe0.72X0.1)O3 + 0.4 CO2; X = Cu
10.1016/j.apcatb.2011.01.038 | The La0.6Sr0.4(Co0.18Fe0.72X0.1)O3-δ samples were <...> o take place and the perovskite structure to form. | solid-state | 0.06 Co3O4 + 0.36 Fe2O3 + 0.3 La2O3 + 0.14 O2 + 0.4 SrCO3 + 0.1 ZnO == 1 La0.6Sr0.4(Co0.18Fe0.72X0.1)O3 + 0.4 CO2; X = Zn | ['Sr0.4La0.6Fe0.72Co0.18Zn0.1O3'] |  | 1000 | 0.06 Co3O4 + 0.36 Fe2O3 + 0.3 La2O3 + 0.14 O2 + 0.4 SrCO3 + 0.1 ZnO | 1 La0.6Sr0.4(Co0.18Fe0.72X0.1)O3 + 0.4 CO2; X = Zn
10.1016/j.apcatb.2011.01.038 | The La0.6Sr0.4(Co0.18Fe0.72X0.1)O3-δ samples were <...> o take place and the perovskite structure to form. | solid-state | 0.06 Co3O4 + 0.36 Fe2O3 + 0.3 La2O3 + 0.1 NiO + 0.14 O2 + 0.4 SrCO3 == 1 La0.6Sr0.4(Co0.18Fe0.72X0.1)O3 + 0.4 CO2; X = Ni | ['Sr0.4La0.6Fe0.72Co0.18Ni0.1O3'] |  | 1000 | 0.06 Co3O4 + 0.36 Fe2O3 + 0.3 La2O3 + 0.1 NiO + 0.14 O2 + 0.4 SrCO3 | 1 La0.6Sr0.4(Co0.18Fe0.72X0.1)O3 + 0.4 CO2; X = Ni
10.1016/j.surfcoat.2008.06.058 | Films of La1 - xBaxMnO3 were grown on SrTiO3 (001) <...> used to measure the magnetization of the samples. | solid-state | 0.3 BaCO3 + 0.35 La2O3 + 1 MnO2 == 1 La0.7Ba0.3MnO3 + 0.3 CO2 + 0.175 O2 | ['Ba0.3La0.7MnO3'] |  |  | 0.3 BaCO3 + 0.35 La2O3 + 1 MnO2 | 1 La0.7Ba0.3MnO3 + 0.3 CO2 + 0.175 O2
10.1016/j.surfcoat.2012.01.026 | The starting materials used for the preparation of <...> , Santa Rosa, CA) at 1900 °C for 1 h 20 MPa in He. | solid-state | 1 Mo + 1 ZrN == 1 ZrN-Mo | ['ZrMoN'] |  |  | 1 Mo + 1 ZrN | 1 ZrN-Mo
10.1016/j.surfcoat.2010.08.030 | The Fe2O3 doped Mn-Co spinel powder used in the pr <...> s measured by Sympatec Helos laser diffractometer. | solid-state | 1.8 CoCO3 + 0.1 Fe2O3 + 1 MnCO3 + 0.45 O2 == 1 MnCo1.8Fe0.2O4 + 2.8 CO2 | ['MnFe0.2Co1.8O4'] | 1150 |  | 1.8 CoCO3 + 0.1 Fe2O3 + 1 MnCO3 + 0.45 O2 | 1 MnCo1.8Fe0.2O4 + 2.8 CO2
10.1016/j.surfcoat.2012.10.035 | The ceramic target for magnetron sputtering was pr <...> erent temperature for 30 min in air, respectively. | solid-state | 0.45 Bi2O3 + 0.333 Fe3O4 + 0.05 Nd2O3 + 0.083 O2 == 1 Bi0.9Nd0.1FeO3 | ['Nd0.1FeBi0.9O3'] |  |  | 0.45 Bi2O3 + 0.333 Fe3O4 + 0.05 Nd2O3 + 0.083 O2 | 1 Bi0.9Nd0.1FeO3
10.1016/j.surfcoat.2012.06.095 | Ball milling of Al-Ni powder mixtures was performe <...> 1:3 molar ratio and 1 to 13 h at 1:1 molar ratio. | solid-state | 1 Al + 3 Ni == 1 Ni3Al | ['Ni3Al'] |  |  | 1 Al + 3 Ni | 1 Ni3Al
10.1016/j.surfcoat.2012.06.095 | Ball milling of Al-Ni powder mixtures was performe <...> 1:3 molar ratio and 1 to 13 h at 1:1 molar ratio. | solid-state | 1 Al + 1 Ni == 1 NiAl | ['NiAl'] |  |  | 1 Al + 1 Ni | 1 NiAl
10.1016/j.surfcoat.2015.11.046 | One type of granulated La2Ce2.5O8 powder was synth <...> 3 μm were well compacted in the feedstock powder. | solid-state | 2.5 CeO2 + 1 La2O3 == 1 La2Ce2.5O8 | ['Ce2.5La2O8'] | 1673 |  | 2.5 CeO2 + 1 La2O3 | 1 La2Ce2.5O8
10.1016/j.fuel.2012.11.007 | All reagents employed were analytical grade. KSr2N <...> xtures of materials with different symmetry [1,3]. | solid-state | 0.5 K2CO3 + 2.5 Nb2O5·4H2O + 2 SrCO3 == 1 KSr2Nb5O15 + 2.5 CO2 + 10 H2O | ['KSr2Nb5O15'] |  |  | 0.5 K2CO3 + 2.5 Nb2O5·4H2O + 2 SrCO3 | 1 KSr2Nb5O15 + 2.5 CO2 + 10 H2O
10.1016/j.fuel.2016.05.025 | SrZrO3 perovskite oxide was synthesized by the sol <...> tinum crucible, with a heating rate of 3 °C min-1. | solid-state | 1 SrCO3 + 1 ZrO2 == 1 SrZrO3 + 1 CO2 | ['SrZrO3'] |  |  | 1 SrCO3 + 1 ZrO2 | 1 SrZrO3 + 1 CO2
10.1016/j.surfcoat.2012.12.023 | A modified commercially available installation 08P <...> ture of 200 °C (heating rate of about 3 K min- 1). | solid-state | 1.5 Ca(H2PO4)2(H2O) + 3.5 CaO == 1 Ca5(PO4)3(OH) + 4 H2O ; target Ca5(PO4)3(OH) with additives SiO4 via Ca(H2PO4)2(H2O), CaO, SiO20.59H2O ; target Ca5(PO4)3(OH) with additives SiO4 via SiO20.59H2O | ['Ca5P3HO13'] | 1100 |  | 1.5 Ca(H2PO4)2(H2O) + 3.5 CaO | 1 Ca5(PO4)3(OH) + 4 H2O ; target Ca5(PO4)3(OH) with additives SiO4 via Ca(H2PO4)2(H2O), CaO, SiO20.59H2O ; target Ca5(PO4)3(OH) with additives SiO4 via SiO20.59H2O
10.1016/j.fuel.2016.05.117 | The samples were prepared from a mixture of SiO2, <...> d slag melt was poured onto iron mold for cooling. | solid-state | 1 CaCO3 + 1.5 Fe2O3 + 1 SiO2 == 1 CaOFeOFe2O3SiO2 + 1 CO2 + 0.25 O2 | ['CaFe3SiO7'] |  |  | 1 CaCO3 + 1.5 Fe2O3 + 1 SiO2 | 1 CaOFeOFe2O3SiO2 + 1 CO2 + 0.25 O2
10.1016/j.jpcs.2007.08.066 | (1-x)NKN-xBF ceramics (x = 0, 0.005, 0.01, 0.02, 0 <...> d as above for 24 h and sieved through 230 meshes. | solid-state | 0.25 K2CO3 + 0.25 Na2CO3 + 0.5 Nb2O5 == 1 (Na0.5K0.5)NbO3 + 0.5 CO2 | ['K0.5Na0.5NbO3'] |  |  | 0.25 K2CO3 + 0.25 Na2CO3 + 0.5 Nb2O5 | 1 (Na0.5K0.5)NbO3 + 0.5 CO2
10.1016/j.jpcs.2008.02.008 | Powder crystalline samples of CaFeTi(PO4)3 and CdF <...> in the region 400-4000 cm-1 by KBr Pellet method. | solid-state | 1 CaCO3 + 0.5 Fe2O3 + 3 NH4H2PO4 + 1 TiO2 == 1 CaFeTi(PO4)3 + 1 CO2 + 4.5 H2O + 3 NH3 | ['CaTiFeP3O12'] |  |  | 1 CaCO3 + 0.5 Fe2O3 + 3 NH4H2PO4 + 1 TiO2 | 1 CaFeTi(PO4)3 + 1 CO2 + 4.5 H2O + 3 NH3
10.1016/j.jpcs.2008.02.008 | Powder crystalline samples of CaFeTi(PO4)3 and CdF <...> in the region 400-4000 cm-1 by KBr Pellet method. | solid-state | 1 CdCO3 + 0.5 Fe2O3 + 3 NH4H2PO4 + 1 TiO2 == 1 CdFeTi(PO4)3 + 1 CO2 + 4.5 H2O + 3 NH3 | ['TiFeCdP3O12'] |  |  | 1 CdCO3 + 0.5 Fe2O3 + 3 NH4H2PO4 + 1 TiO2 | 1 CdFeTi(PO4)3 + 1 CO2 + 4.5 H2O + 3 NH3
10.1016/j.jpcs.2007.10.134 | Li4Ti5O12 polycrystalline sample was synthesized b <...> peaks were well indexed to the reported XRD data . | solid-state | 2 Li2CO3 + 5 TiO2 == 1 Li4Ti5O12 + 2 CO2 | ['Li4Ti5O12'] |  |  | 2 Li2CO3 + 5 TiO2 | 1 Li4Ti5O12 + 2 CO2
10.1016/j.jpcs.2008.12.008 | Pr6O11(99%), Ga2O3(99.99%) and MgO(98%) were used <...> ngth of laser is 514.5 nm and the power is 200 mW. | solid-state | 0.475 Ga2O3 + 0.05 MgO + 0.167 Pr6O11 == 1 PrGa0.95Mg0.05O3 + 0.154 O2 | ['Mg0.05PrGa0.95O3'] | 1500 | 1000 | 0.475 Ga2O3 + 0.05 MgO + 0.167 Pr6O11 | 1 PrGa0.95Mg0.05O3 + 0.154 O2
10.1016/j.jpcs.2007.11.024 | We have synthesized the polycrystalline bulk sampl <...> ur-probe method in the temperature range 80-300 K. | solid-state | 0.15 CaCO3 + 1 MnO2 + 0.425 Sm2O3 == 1 Ln0.85Ca0.15MnO3 + 0.15 CO2 + 0.212 O2; Ln = Sm | ['Ca0.15Sm0.85MnO3'] | 1150 |  | 0.15 CaCO3 + 1 MnO2 + 0.425 Sm2O3 | 1 Ln0.85Ca0.15MnO3 + 0.15 CO2 + 0.212 O2; Ln = Sm
10.1016/j.jpcs.2007.11.024 | We have synthesized the polycrystalline bulk sampl <...> ur-probe method in the temperature range 80-300 K. | solid-state | 0.15 CaCO3 + 1 MnO2 + 0.425 Nd2O3 == 1 Ln0.85Ca0.15MnO3 + 0.15 CO2 + 0.212 O2; Ln = Nd | ['Ca0.15Nd0.85MnO3'] | 1150 |  | 0.15 CaCO3 + 1 MnO2 + 0.425 Nd2O3 | 1 Ln0.85Ca0.15MnO3 + 0.15 CO2 + 0.212 O2; Ln = Nd
10.1016/j.jpcs.2007.11.024 | We have synthesized the polycrystalline bulk sampl <...> ur-probe method in the temperature range 80-300 K. | solid-state | 0.15 CaCO3 + 1 MnO2 + 0.142 Pr6O11 == 1 Ln0.85Ca0.15MnO3 + 0.15 CO2 + 0.354 O2; Ln = Pr | ['Ca0.15Pr0.85MnO3'] | 1150 |  | 0.15 CaCO3 + 1 MnO2 + 0.142 Pr6O11 | 1 Ln0.85Ca0.15MnO3 + 0.15 CO2 + 0.354 O2; Ln = Pr
10.1016/j.jpcs.2010.08.017 | The BaMgAl10O17:Eu2+ phosphors were prepared by th <...> he air, and then cooling down to room temperature. | solid-state | 5 Al2O3 + 1 BaCO3 + 1 MgO == 1 BaMgAl10O17 + 1 CO2 ; target BaMgAl10O17 with additives Eu via Eu2O3 ; target BaMgAl10O17 with additives Eu via Eu2O3 | ['BaMgAl10O17'] |  |  | 5 Al2O3 + 1 BaCO3 + 1 MgO | 1 BaMgAl10O17 + 1 CO2 ; target BaMgAl10O17 with additives Eu via Eu2O3 ; target BaMgAl10O17 with additives Eu via Eu2O3
10.1016/j.jpcs.2011.06.008 | The compounds were synthesized using the solid-sta <...> on of Na2CO3 flux was varied from x = 1 to 20 wt%. | solid-state | 0.05 Eu2O3 + 0.5 V2O5 + 0.45 Y2O3 == 1 (Y0.9Eu0.1)VO4 | ['Eu0.1Y0.9VO4'] |  |  | 0.05 Eu2O3 + 0.5 V2O5 + 0.45 Y2O3 | 1 (Y0.9Eu0.1)VO4
10.1016/j.jpcs.2012.01.010 | A glass with the composition of 25CaF2-5CaO-20Al2O <...> analyses at room temperature using CuKα radiation. | solid-state | 20 Al2O3 + 5 CaCO3 + 25 CaF2 + 50 SiO2 == 1 25CaF2-5CaO-20Al2O3-50SiO2 + 5 CO2 | ['Ca30Al40Si50O165F50'] |  |  | 20 Al2O3 + 5 CaCO3 + 25 CaF2 + 50 SiO2 | 1 25CaF2-5CaO-20Al2O3-50SiO2 + 5 CO2
10.1016/j.jpcs.2013.04.025 | We prepared YBa2Cu3O7-δ (YBCO in short) and Y3Fe5O <...> The field was applied parallel to the pellet axis. | solid-state | 2 BaO2 + 3 CuO + 0.5 Y2O3 == 1 YBa2Cu3O7 + 0.75 O2 | ['Ba2YCu3O7'] | 500 |  | 2 BaO2 + 3 CuO + 0.5 Y2O3 | 1 YBa2Cu3O7 + 0.75 O2
10.1016/j.jpcs.2013.04.025 | We prepared YBa2Cu3O7-δ (YBCO in short) and Y3Fe5O <...> The field was applied parallel to the pellet axis. | solid-state | 2.5 Fe2O3 + 1.5 Y2O3 == 1 Y3Fe5O12 | ['Y3Fe5O12'] | 500 |  | 2.5 Fe2O3 + 1.5 Y2O3 | 1 Y3Fe5O12
10.1016/j.jpcs.2012.09.008 | The nominal composition of bulk and nanostructured <...> ts were used for further characterisation studies. | solid-state | 0.61 La(NO3)3 + 0.5 Mn2(CO3)7 + 0.39 Sr(NO3)2 + 2.61 [OH-] == 1 La0.61Sr0.39MnO3 + 3.5 CO2 + 1.305 H2O + 0.902 O2 + 2.61 [NO3-] | ['Sr0.39La0.61MnO3'] | 1273 | 873 | 0.61 La(NO3)3 + 0.5 Mn2(CO3)7 + 0.39 Sr(NO3)2 + 2.61 [OH-] | 1 La0.61Sr0.39MnO3 + 3.5 CO2 + 1.305 H2O + 0.902 O2 + 2.61 [NO3-]
10.1016/j.jpcs.2014.04.007 | A glass with the composition of 3Sm2O3-18.25Gd2O3- <...> focused Ga ion beam (FIB) (JEOL, JIB-4500) method. | solid-state | 18.25 Gd2O3 + 30 H3BO3 + 63.75 MoO3 + 3 Sm2O3 == 1 3Sm2O3-18.25Gd2O3-63.75MoO3-15B2O3 + 45 H2O | ['Gd36.5Sm6Mo63.75B30O300'] |  |  | 18.25 Gd2O3 + 30 H3BO3 + 63.75 MoO3 + 3 Sm2O3 | 1 3Sm2O3-18.25Gd2O3-63.75MoO3-15B2O3 + 45 H2O
10.1016/j.jpcs.2016.03.011 | Equimolar (1:1) mixture of elemental blend of mono <...> formation of ZrTiO4 phase by mechanical alloying. | solid-state | 1 TiO2 + 1 ZrO2 == 1 ZrTiO4 | ['ZrTiO4'] |  |  | 1 TiO2 + 1 ZrO2 | 1 ZrTiO4
10.1016/j.jpcs.2014.12.005 | The bulk polycrystalline REO0.5F0.5BiS2 (RE=La, Pr <...> was performed using the standard FullProf program. | solid-state | 1 Bi + 0.417 La2O3 + 0.167 LaF3 + 2 S == 1 LaO0.5F0.5BiS2 + 0.375 O2 | ['LaBiS2O0.5F0.5'] |  |  | 1 Bi + 0.417 La2O3 + 0.167 LaF3 + 2 S | 1 LaO0.5F0.5BiS2 + 0.375 O2
10.1016/j.jpcs.2014.12.005 | The bulk polycrystalline REO0.5F0.5BiS2 (RE=La, Pr <...> was performed using the standard FullProf program. | solid-state | 1 Bi + 0.417 Nd2O3 + 0.167 NdF3 + 2 S == 1 NdO0.5F0.5BiS2 + 0.375 O2 | ['NdBiS2O0.5F0.5'] |  |  | 1 Bi + 0.417 Nd2O3 + 0.167 NdF3 + 2 S | 1 NdO0.5F0.5BiS2 + 0.375 O2
10.1016/j.jpcs.2015.10.005 | Eu3+-doped KLa(MoO4)2 phosphors were synthesized v <...> muffle cooled down to room temperature naturally. | solid-state | 0.5 K2CO3 + 0.5 La2O3 + 2 MoO3 == 1 KLa(MoO4)2 + 0.5 CO2 ; target KLa(MoO4)2 with additives Eu via Eu2O3 ; target KLa(MoO4)2 with additives Eu via Eu2O3 | ['KLaMo2O8'] |  |  | 0.5 K2CO3 + 0.5 La2O3 + 2 MoO3 | 1 KLa(MoO4)2 + 0.5 CO2 ; target KLa(MoO4)2 with additives Eu via Eu2O3 ; target KLa(MoO4)2 with additives Eu via Eu2O3
10.1016/j.jpcs.2016.12.014 | YbFe2O4 single-phase powders were prepared using a <...> /Yb = 2.00 sample was stoichiometrically composed. | solid-state | 1 Fe2O3 + 0.5 Yb2O3 == 1 YbFe2O4 + 0.25 O2 | ['YbFe2O4'] |  |  | 1 Fe2O3 + 0.5 Yb2O3 | 1 YbFe2O4 + 0.25 O2
10.1016/j.jpcs.2018.02.012 | Nd0.7Sr0.3NbO3 was synthesized using the conventio <...> .3SrCO3 + 0.5Nb2O5 → Nd0.7Sr0.3NbO3 + δ CO2 + δ'O2 | solid-state | 0.5 Nb2O5 + 0.35 Nd2O3 + 0.3 SrCO3 == 1 Nd0.7Sr0.3NbO3 + 0.3 CO2 + 0.425 O2 | ['Sr0.3Nd0.7NbO3'] |  |  | 0.5 Nb2O5 + 0.35 Nd2O3 + 0.3 SrCO3 | 1 Nd0.7Sr0.3NbO3 + 0.3 CO2 + 0.425 O2
10.1016/j.jpcs.2017.10.044 | The Powder sample of Na3Tb(PO4)2 was prepared by f <...> tallized and additional phases did not even exist. | solid-state | 2 NH4H2PO4 + 1.5 Na2CO3 + 0.25 Tb4O7 == 1 Na3Tb(PO4)2 + 1.5 CO2 + 3 H2O + 2 NH3 + 0.125 O2 | ['Na3TbP2O8'] |  | 1200 | 2 NH4H2PO4 + 1.5 Na2CO3 + 0.25 Tb4O7 | 1 Na3Tb(PO4)2 + 1.5 CO2 + 3 H2O + 2 NH3 + 0.125 O2
10.1016/j.jpcs.2017.12.040 | The Sr0.97Al2O4:Eu0.01, Dy0.02 powder and of Sr0.9 <...> hus providing variable X-ray energy and intensity. | solid-state | 2 Al(NO3)3 + 0.015 O2 + 0.97 Sr(NO3)2 + 7.94 [OH-] == 1 Sr0.97Al2O4 + 3.97 H2O + 7.94 [NO3-] ; target Sr0.97Al2O4 with additives Eu0.01 via Eu(NO3)3 ; target Sr0.97Al2O4 with additives Eu0.01 via Eu(NO3)3 | ['Sr0.97Al2O4'] |  |  | 2 Al(NO3)3 + 0.015 O2 + 0.97 Sr(NO3)2 + 7.94 [OH-] | 1 Sr0.97Al2O4 + 3.97 H2O + 7.94 [NO3-] ; target Sr0.97Al2O4 with additives Eu0.01 via Eu(NO3)3 ; target Sr0.97Al2O4 with additives Eu0.01 via Eu(NO3)3
10.1016/j.jpcs.2017.12.040 | The Sr0.97Al2O4:Eu0.01, Dy0.02 powder and of Sr0.9 <...> hus providing variable X-ray energy and intensity. | solid-state | 2 Al(NO3)3 + 0.02 Dy(NO3)3 + 0.98 Sr(NO3)2 + 8.02 [OH-] == 1 Dy0.02Sr0.98Al2O4 + 4.01 H2O + 0.005 O2 + 8.02 [NO3-] | ['Sr0.98Dy0.02Al2O4'] |  |  | 2 Al(NO3)3 + 0.02 Dy(NO3)3 + 0.98 Sr(NO3)2 + 8.02 [OH-] | 1 Dy0.02Sr0.98Al2O4 + 4.01 H2O + 0.005 O2 + 8.02 [NO3-]
10.1016/j.jnucmat.2007.05.045 | Appropriate amounts of Li2CO3 and TiO2 powders cor <...> ed precursors at 700 °C for 4 h in air atmosphere. | solid-state | 1 Li2CO3 + 1 TiO2 == 1 Li2TiO3 + 1 CO2 | ['Li2TiO3'] |  |  | 1 Li2CO3 + 1 TiO2 | 1 Li2TiO3 + 1 CO2
10.1016/j.jnucmat.2006.12.051 | (Ba,Cs,M)-hollandite ceramics of formula (Bax2+Csy <...> i6.84)O16) was prepared using MgO as raw material. | solid-state | 0.82 Al2O3 + 1.28 BaCO3 + 0.46 Fe2O3 + 5.44 TiO2 == 1 Ba1.28(Al1.64Fe0.92Ti5.44)O16 + 1.28 CO2 | ['Ba1.28Ti5.44Fe0.92Al1.64O16'] |  |  | 0.82 Al2O3 + 1.28 BaCO3 + 0.46 Fe2O3 + 5.44 TiO2 | 1 Ba1.28(Al1.64Fe0.92Ti5.44)O16 + 1.28 CO2
10.1016/j.jnucmat.2006.12.051 | (Ba,Cs,M)-hollandite ceramics of formula (Bax2+Csy <...> i6.84)O16) was prepared using MgO as raw material. | solid-state | 0.73 Al2O3 + 1 BaCO3 + 0.28 CsNO3 + 0.41 Fe2O3 + 5.72 TiO2 + 0.28 [OH-] == 1 (Ba1.0Cs0.28)(Al1.46Fe0.82Ti5.72)O16 + 1 CO2 + 0.14 H2O + 0.28 [NO3-] | ['Cs0.28BaTi5.72Fe0.82Al1.46O16'] |  |  | 0.73 Al2O3 + 1 BaCO3 + 0.28 CsNO3 + 0.41 Fe2O3 + 5.72 TiO2 + 0.28 [OH-] | 1 (Ba1.0Cs0.28)(Al1.46Fe0.82Ti5.72)O16 + 1 CO2 + 0.14 H2O + 0.28 [NO3-]
10.1016/j.jnucmat.2006.12.051 | (Ba,Cs,M)-hollandite ceramics of formula (Bax2+Csy <...> i6.84)O16) was prepared using MgO as raw material. | solid-state | 0.82 Al2O3 + 1.28 BaCO3 + 0.46 Ga2O3 + 5.44 TiO2 == 1 Ba1.28(Al1.64Ga0.92Ti5.44)O16 + 1.28 CO2 | ['Ba1.28Ti5.44Ga0.92Al1.64O16'] |  |  | 0.82 Al2O3 + 1.28 BaCO3 + 0.46 Ga2O3 + 5.44 TiO2 | 1 Ba1.28(Al1.64Ga0.92Ti5.44)O16 + 1.28 CO2
10.1016/j.jnucmat.2006.12.051 | (Ba,Cs,M)-hollandite ceramics of formula (Bax2+Csy <...> i6.84)O16) was prepared using MgO as raw material. | solid-state | 0.73 Al2O3 + 1 BaCO3 + 0.28 CsNO3 + 0.41 Ga2O3 + 5.72 TiO2 + 0.28 [OH-] == 1 (Ba1.00Cs0.28)(Al1.46Ga0.82Ti5.72)O16 + 1 CO2 + 0.14 H2O + 0.28 [NO3-] | ['Cs0.28BaTi5.72Ga0.82Al1.46O16'] |  |  | 0.73 Al2O3 + 1 BaCO3 + 0.28 CsNO3 + 0.41 Ga2O3 + 5.72 TiO2 + 0.28 [OH-] | 1 (Ba1.00Cs0.28)(Al1.46Ga0.82Ti5.72)O16 + 1 CO2 + 0.14 H2O + 0.28 [NO3-]
10.1016/j.jnucmat.2011.08.053 | ODS-Fe9Cr (in units of wt% Cr throughout this pape <...> fabrication process is reported in Refs. [26,27]. | solid-state | 1 Cr + 9 Fe == 1 Fe9Cr | ['CrFe9'] |  |  | 1 Cr + 9 Fe | 1 Fe9Cr
10.1016/j.jnucmat.2012.01.021 | The Ca10(PO4)6F2 ceramics were synthesized by a re <...> d heavy ion irradiations are displayed in Table 1. | solid-state | 3 Ca2P2O7 + 1 CaF2 + 3 CaO == 1 Ca10(PO4)6F2 | ['Ca10P6O24F2'] |  |  | 3 Ca2P2O7 + 1 CaF2 + 3 CaO | 1 Ca10(PO4)6F2
10.1016/j.jnucmat.2014.07.039 | Three-phase ceramic composites with the compositio <...> gnetoplumbite). 9Al2O3+2MgAl2O4+2CeO2→2CeMgAl11O19 | solid-state | 4.5 Al2O3 + 2 CeO2 + 2 MgAl2O4 == 1 CeO2-MgAl2O4-CeMgAl11O19 + 0.25 O2 | ['Mg2Ce2Al13O25'] |  |  | 4.5 Al2O3 + 2 CeO2 + 2 MgAl2O4 | 1 CeO2-MgAl2O4-CeMgAl11O19 + 0.25 O2
10.1016/j.jnucmat.2016.03.030 | The original YSZ fine powder purchased from KCM Co <...> ormed in a high-purity argon atmosphere glove box. | solid-state | 1 Y2O3 + 1 ZrO2 == 1 Y2O3-ZrO2 | ['Y2ZrO5'] |  |  | 1 Y2O3 + 1 ZrO2 | 1 Y2O3-ZrO2
10.1016/j.jnucmat.2016.07.043 | Gd2Ti2O7 samples were prepared using conventional <...> 2 images and the pristine +2 × 1017 He/cm2 images. | solid-state | 1 Gd2O3 + 2 TiO2 == 1 Gd2Ti2O7 | ['Gd2Ti2O7'] |  |  | 1 Gd2O3 + 2 TiO2 | 1 Gd2Ti2O7
10.1016/j.elecom.2006.12.013 | Appropriate amounts of Li2CO3, NiO and electrolyti <...> e obtained after cooling down to room temperature. | solid-state | 0.5 Li2CO3 + 1.5 MnO2 + 0.5 NiO == 1 LiNi0.5Mn1.5O4 + 0.5 CO2 | ['LiMn1.5Ni0.5O4'] |  |  | 0.5 Li2CO3 + 1.5 MnO2 + 0.5 NiO | 1 LiNi0.5Mn1.5O4 + 0.5 CO2
10.1016/j.elecom.2005.06.019 | LiFePO4 was first prepared by a solid-state reacti <...> the surface of olivine particle was set at 700 °C. | solid-state | 1 FeC2O4 + 0.5 Li2CO3 + 1 NH4H2PO4 + 0.5 O2 == 1 LiFePO4 + 2.5 CO2 + 1.5 H2O + 1 NH3 | ['LiFePO4'] |  |  | 1 FeC2O4 + 0.5 Li2CO3 + 1 NH4H2PO4 + 0.5 O2 | 1 LiFePO4 + 2.5 CO2 + 1.5 H2O + 1 NH3
10.1016/j.elecom.2006.10.011 | The LiNiVO4 powder was prepared by conventional hi <...> a, followed by sintering at 600 °C for 8 h in air. | solid-state | 0.5 Li2CO3 + 0.5 Ni2O3 + 0.5 V2O5 == 1 LiNiVO4 + 0.5 CO2 + 0.25 O2 | ['LiVNiO4'] |  |  | 0.5 Li2CO3 + 0.5 Ni2O3 + 0.5 V2O5 | 1 LiNiVO4 + 0.5 CO2 + 0.25 O2
10.1016/j.elecom.2009.02.007 | A-site deficient (La0.8Sr0.2)0.95MnO3 (LSM95) powd <...> 0 °C and pure perovskite phase LSM95 was obtained. | solid-state | 0.38 La2O3 + 1 MnCO3 + 0.335 O2 + 0.19 SrCO3 == 1 (La0.8Sr0.2)0.95MnO3 + 1.19 CO2 | ['Sr0.19La0.76MnO3'] |  | 1050 | 0.38 La2O3 + 1 MnCO3 + 0.335 O2 + 0.19 SrCO3 | 1 (La0.8Sr0.2)0.95MnO3 + 1.19 CO2
10.1016/j.elecom.2012.09.015 | Stoichiometric Ti2Nb10O29 was prepared by solid-st <...> ple were measured by scanning electron microscopy. | solid-state | 5 Nb2O5 + 2 TiO2 == 1 Ti2Nb10O29 | ['Ti2Nb10O29'] |  |  | 5 Nb2O5 + 2 TiO2 | 1 Ti2Nb10O29
10.1016/j.elecom.2011.04.012 | The solid-oxide phase BaZr0.8Y0.2O3-δ (BZY) powder <...> diation and Zeiss Ultra plus FE-SEM, respectively. | solid-state | 1 BaCO3 + 0.05 O2 + 0.1 Y2O3 + 0.8 ZrO2 == 1 BaZr0.8Y0.2O3 + 1 CO2 | ['BaY0.2Zr0.8O3'] | 1500 |  | 1 BaCO3 + 0.05 O2 + 0.1 Y2O3 + 0.8 ZrO2 | 1 BaZr0.8Y0.2O3 + 1 CO2
10.1016/j.elecom.2017.12.029 | The synthesis of Na1.2Ni0.2Mn0.2Ru0.4O2 was carrie <...> he samples were ground and stored in the glovebox. | solid-state | 0.2 MnO2 + 0.6 Na2CO3 + 0.2 NiO + 0.4 RuO2 == 1 Na1.2Ni0.2Mn0.2Ru0.4O2 + 0.6 CO2 | ['Na1.2Mn0.2Ru0.4Ni0.2O2'] |  |  | 0.2 MnO2 + 0.6 Na2CO3 + 0.2 NiO + 0.4 RuO2 | 1 Na1.2Ni0.2Mn0.2Ru0.4O2 + 0.6 CO2
10.1016/j.cplett.2017.07.059 | GdBiW2O9:Eu3+ phosphors were prepared by the SSR m <...> ture and pulverized for further characterizations. | solid-state | 0.5 Bi2O3 + 0.5 Gd2O3 + 2 WO3 == 1 GdBiW2O9 ; target GdBiW2O9 with additives Eu via Eu2O3 ; target GdBiW2O9 with additives Eu via Eu2O3 | ['GdW2BiO9'] | 950 |  | 0.5 Bi2O3 + 0.5 Gd2O3 + 2 WO3 | 1 GdBiW2O9 ; target GdBiW2O9 with additives Eu via Eu2O3 ; target GdBiW2O9 with additives Eu via Eu2O3
10.1016/j.cplett.2017.10.062 | SrSc2O4:xmol%Ce3+ (x = 0.2, 0.4, 0.6, 0.8, 1.0, 1. <...> the product was ground again for the measurements. | solid-state | 1 Sc2O3 + 1 SrCO3 == 1 SrSc2O4 + 1 CO2 ; target SrSc2O4 with additives Ce via CeO2 ; target SrSc2O4 with additives Ce via CeO2 | ['SrSc2O4'] |  | 1400 | 1 Sc2O3 + 1 SrCO3 | 1 SrSc2O4 + 1 CO2 ; target SrSc2O4 with additives Ce via CeO2 ; target SrSc2O4 with additives Ce via CeO2
10.1016/j.bioelechem.2017.03.004 | Hydroxyapatite, Ca10(PO4)6(OH)2 powders were synth <...> der compact was under uniaxial pressure of 50 MPa. | solid-state | 5 CaO + 3 H3PO4 == 1 Ca5(PO4)3(OH) + 4 H2O | ['Ca5P3HO13'] |  |  | 5 CaO + 3 H3PO4 | 1 Ca5(PO4)3(OH) + 4 H2O
10.1016/j.bioelechem.2017.03.004 | Hydroxyapatite, Ca10(PO4)6(OH)2 powders were synth <...> der compact was under uniaxial pressure of 50 MPa. | solid-state | 10 CaO + 6 H3PO4 == 1 Ca10(PO4)6(OH)2 + 8 H2O | ['Ca10P6H2O26'] |  |  | 10 CaO + 6 H3PO4 | 1 Ca10(PO4)6(OH)2 + 8 H2O
10.1016/j.bioelechem.2017.03.004 | Hydroxyapatite, Ca10(PO4)6(OH)2 powders were synth <...> der compact was under uniaxial pressure of 50 MPa. | solid-state | 1 CaO + 1 TiO2 == 1 CaTiO3 | ['CaTiO3'] |  |  | 1 CaO + 1 TiO2 | 1 CaTiO3
10.1016/j.aca.2015.08.034 | Iron substituted chromium niobate (Cr0.8Fe0.2NbO4) <...> checked by energy dispersive X-ray analysis (EDX). | solid-state | 0.4 Cr2O3 + 0.1 Fe2O3 + 0.5 Nb2O5 == 1 Cr0.8Fe0.2NbO4 | ['NbCr0.8Fe0.2O4'] |  |  | 0.4 Cr2O3 + 0.1 Fe2O3 + 0.5 Nb2O5 | 1 Cr0.8Fe0.2NbO4
10.1016/S0032-3861(01)00190-2 | 95(0.6Li2S·0.4SiS2)·5Li4SiO4 oxysulfide glass was <...> gen at heating and cooling rates of ca. 10 °C/min. | solid-state | 1 Li2S + 0.4 SiS2 == 1 Li2S-0.4SiS2 | ['Li2Si0.4S1.8'] |  |  | 1 Li2S + 0.4 SiS2 | 1 Li2S-0.4SiS2
10.1016/j.corsci.2013.10.021 | Nickel, aluminium, niobium, tantalum and reactive <...> ly cleaned in the solution of alcohol and acetone. | solid-state | 1 Al + 1 Ni == 1 NiAl | ['NiAl'] |  |  | 1 Al + 1 Ni | 1 NiAl
10.1016/j.corsci.2016.11.015 | LZ7C3 and YSZ coatings were deposited on 99.0% pur <...> coatings were deposited on the alumina substrates. | solid-state | 0.6 CeO2 + 1 La2O3 + 1.4 ZrO2 == 1 La2(Zr0.7Ce0.3)2O7 | ['Ce0.6La2Zr1.4O7'] |  |  | 0.6 CeO2 + 1 La2O3 + 1.4 ZrO2 | 1 La2(Zr0.7Ce0.3)2O7
10.1016/j.carbon.2014.10.084 | Bismuth oxide (Bi2O3 assay 99.5%, Riedel-deHaën) a <...> h to obtain a dense ceramic target for sputtering. | solid-state | 0.5 Bi2O3 + 0.5 Fe2O3 == 1 BiFeO3 | ['FeBiO3'] |  |  | 0.5 Bi2O3 + 0.5 Fe2O3 | 1 BiFeO3
10.1016/S0025-5408(00)00364-0 | Commercial iron (99.9%, Aldrich Chemical) and alum <...> copy (EDXS) to determine its chemical composition. | solid-state | 1 Al + 1 Fe == 1 FeAl | ['FeAl'] |  |  | 1 Al + 1 Fe | 1 FeAl
10.1016/S0025-5408(01)00607-9 | The polycrystalline samples of InNbO4 and InTaO4 w <...> olumn samples were reacted for two days at 11000C. | solid-state | 0.5 In2O3 + 0.5 Nb2O5 == 1 InNbO4 | ['NbInO4'] |  |  | 0.5 In2O3 + 0.5 Nb2O5 | 1 InNbO4
10.1016/S0025-5408(01)00607-9 | The polycrystalline samples of InNbO4 and InTaO4 w <...> olumn samples were reacted for two days at 11000C. | solid-state | 0.5 In2O3 + 0.5 Ta2O5 == 1 InTaO4 | ['TaInO4'] |  |  | 0.5 In2O3 + 0.5 Ta2O5 | 1 InTaO4
10.1016/S0025-5408(01)00617-1 | The parent compounds, CsLn2Ti2NbO10 (Ln = La, Pr, <...> nged into Na cations by the ion-exchange reaction. | solid-state | 0.5 Cs2CO3 + 0.5 Nb2O5 + 0.333 Pr6O11 + 2 TiO2 == 1 CsLn2Ti2NbO10 + 0.5 CO2 + 0.333 O2; Ln = Pr | ['CsPr2Ti2NbO10'] |  |  | 0.5 Cs2CO3 + 0.5 Nb2O5 + 0.333 Pr6O11 + 2 TiO2 | 1 CsLn2Ti2NbO10 + 0.5 CO2 + 0.333 O2; Ln = Pr
10.1016/S0025-5408(02)00998-4 | Sr2CeO4 was also prepared with a conventional soli <...> dried air at 1373 K for 2 h or at 1573 K for 24 h. | solid-state | 1 CeO2 + 2 SrCO3 == 1 Sr2CeO4 + 2 CO2 | ['Sr2CeO4'] |  |  | 1 CeO2 + 2 SrCO3 | 1 Sr2CeO4 + 2 CO2
10.1016/j.materresbull.2004.10.015 | Stoichiometric proportions of Fe(NO3)3·9H2O (Quali <...> reserved inside a desiccator for emf measurements. | solid-state | 12 Fe(NO3)3·9H2O + 1 SrCO3 + 36 [OH-] == 1 SrFe12O19 + 1 CO2 + 126 H2O + 36 [NO3-] | ['SrFe12O19'] | 1100 |  | 12 Fe(NO3)3·9H2O + 1 SrCO3 + 36 [OH-] | 1 SrFe12O19 + 1 CO2 + 126 H2O + 36 [NO3-]
10.1016/j.materresbull.2005.04.020 | The pure and carbon-containing LiMn0.7Fe0.3PO4 com <...> d carbon-containing LiMn0.7Fe0.3PO4 were obtained. | solid-state | 0.3 FeC2O4·2H2O + 0.5 Li2CO3 + 0.7 MnCO3 + 1 NH4H2PO4 + 0.15 O2 == 1 LiMn0.7Fe0.3PO4 + 1.8 CO2 + 2.1 H2O + 1 NH3 | ['LiMn0.7Fe0.3PO4'] | 300 |  | 0.3 FeC2O4·2H2O + 0.5 Li2CO3 + 0.7 MnCO3 + 1 NH4H2PO4 + 0.15 O2 | 1 LiMn0.7Fe0.3PO4 + 1.8 CO2 + 2.1 H2O + 1 NH3
10.1016/j.materresbull.2005.06.015 | Starting materials are from MgF2, BaF2, Bi(PO3)3 a <...> × 2 mm for optical and spectroscopic measurements. | solid-state | 35 BaF2 + 20 Bi(PO3)3 + 35 MgF2 + 10 Sr(PO3)2 == 1 20Bi(PO3)3-10Sr(PO3)2-35BaF2-35MgF2 | ['Ba35Sr10Mg35Bi20P80O240F140'] |  |  | 35 BaF2 + 20 Bi(PO3)3 + 35 MgF2 + 10 Sr(PO3)2 | 1 20Bi(PO3)3-10Sr(PO3)2-35BaF2-35MgF2
10.1016/j.materresbull.2005.01.008 | The crystalline materials Na3Bi2P3O12 (NBP) and K3 <...> and times. The synthetic procedure is as follows: | solid-state | 1 Bi2O3 + 3 NH4H2PO4 + 1.5 Na2CO3 == 1 Na3Bi2P3O12 + 1.5 CO2 + 4.5 H2O + 3 NH3 | ['Na3Bi2P3O12'] |  |  | 1 Bi2O3 + 3 NH4H2PO4 + 1.5 Na2CO3 | 1 Na3Bi2P3O12 + 1.5 CO2 + 4.5 H2O + 3 NH3
10.1016/j.materresbull.2005.01.008 | The crystalline materials Na3Bi2P3O12 (NBP) and K3 <...> and times. The synthetic procedure is as follows: | solid-state | 1 Bi2O3 + 1.5 K2CO3 + 3 NH4H2PO4 == 1 K3Bi2P3O12 + 1.5 CO2 + 4.5 H2O + 3 NH3 | ['K3Bi2P3O12'] |  |  | 1 Bi2O3 + 1.5 K2CO3 + 3 NH4H2PO4 | 1 K3Bi2P3O12 + 1.5 CO2 + 4.5 H2O + 3 NH3
10.1016/j.materresbull.2006.04.027 | The Bi2SrO4 compound is synthesized by solid-state <...> a according to the ruby luminescence measurement . | solid-state | 1 Bi2O3 + 1 SrO == 1 Bi2SrO4 | ['SrBi2O4'] |  |  | 1 Bi2O3 + 1 SrO | 1 Bi2SrO4
10.1016/j.materresbull.2005.02.021 | Several compounds were prepared according to the n <...> y was measured using a SEFELEC DM500A megohmmeter. | solid-state | 2 BaCO3 + 0.5 Ta2O5 + 0.5 TiO2 + 0.5 ZnO == 1 Ba2(Zn0.5Ti0.5X)O6 + 2 CO2; X = Ta | ['Ba2Ti0.5TaZn0.5O6'] |  |  | 2 BaCO3 + 0.5 Ta2O5 + 0.5 TiO2 + 0.5 ZnO | 1 Ba2(Zn0.5Ti0.5X)O6 + 2 CO2; X = Ta
10.1016/j.materresbull.2005.02.021 | Several compounds were prepared according to the n <...> y was measured using a SEFELEC DM500A megohmmeter. | solid-state | 2 BaCO3 + 0.5 Nb2O5 + 0.5 TiO2 + 0.5 ZnO == 1 Ba2(Zn0.5Ti0.5X)O6 + 2 CO2; X = Nb | ['Ba2Ti0.5NbZn0.5O6'] |  |  | 2 BaCO3 + 0.5 Nb2O5 + 0.5 TiO2 + 0.5 ZnO | 1 Ba2(Zn0.5Ti0.5X)O6 + 2 CO2; X = Nb
10.1016/j.materresbull.2004.06.006 | La-modified PMW ceramic samples were prepared by c <...> s increased as the content of La2O3 was increased. | solid-state | 0.5 MgO + 0.333 Pb3O4 + 0.5 WO3 == 1 Pb(Mg1/2W1/2)O3 + 0.167 O2 ; target Pb(Mg1/2W1/2)O3 with additives La via La2O3 ; target Pb(Mg1/2W1/2)O3 with additives La via La2O3 | ['Mg0.5W0.5PbO3'] |  |  | 0.5 MgO + 0.333 Pb3O4 + 0.5 WO3 | 1 Pb(Mg1/2W1/2)O3 + 0.167 O2 ; target Pb(Mg1/2W1/2)O3 with additives La via La2O3 ; target Pb(Mg1/2W1/2)O3 with additives La via La2O3
10.1016/j.materresbull.2005.03.031 | Nominal PbBi3PO8 was prepared by grinding stoichio <...> reported in the ICCD database, pattern #45-0650 . | solid-state | 1.5 Bi2O3 + 1 NH4H2PO4 + 1 PbO == 1 PbBi3PO8 + 1.5 H2O + 1 NH3 | ['PbBi3PO8'] |  |  | 1.5 Bi2O3 + 1 NH4H2PO4 + 1 PbO | 1 PbBi3PO8 + 1.5 H2O + 1 NH3
10.1016/j.materresbull.2006.03.021 | Synthesis of BNLNx is accomplished by classical so <...> ecomes single phases at the end of the treatments. | solid-state | 2 BaO2 + 0.5 Na2CO3 + 2.5 Nb2O5 == 1 Ba2NaNb5O15 + 0.5 CO2 + 1 O2 | ['NaBa2Nb5O15'] |  |  | 2 BaO2 + 0.5 Na2CO3 + 2.5 Nb2O5 | 1 Ba2NaNb5O15 + 0.5 CO2 + 1 O2
10.1016/j.materresbull.2005.10.010 | The compounds LaInO3, La0.95Eu0.05InO3, La0.995Bi0 <...> na crucible in order to avoid Bi3+ volatilization. | solid-state | 0.5 In2O3 + 0.5 La2O3 == 1 LaInO3 | ['LaInO3'] | 1250 |  | 0.5 In2O3 + 0.5 La2O3 | 1 LaInO3
10.1016/j.materresbull.2005.10.010 | The compounds LaInO3, La0.95Eu0.05InO3, La0.995Bi0 <...> na crucible in order to avoid Bi3+ volatilization. | solid-state | 0.025 Eu2O3 + 0.5 In2O3 + 0.475 La2O3 == 1 La0.95Eu0.05InO3 | ['Eu0.05La0.95InO3'] | 1250 |  | 0.025 Eu2O3 + 0.5 In2O3 + 0.475 La2O3 | 1 La0.95Eu0.05InO3
10.1016/j.materresbull.2005.10.010 | The compounds LaInO3, La0.95Eu0.05InO3, La0.995Bi0 <...> na crucible in order to avoid Bi3+ volatilization. | solid-state | 0.002 Bi2O3 + 0.5 In2O3 + 0.498 La2O3 == 1 La0.995Bi0.005InO3 | ['La0.995InBi0.005O3'] | 1250 |  | 0.002 Bi2O3 + 0.5 In2O3 + 0.498 La2O3 | 1 La0.995Bi0.005InO3
10.1016/j.materresbull.2005.10.010 | The compounds LaInO3, La0.95Eu0.05InO3, La0.995Bi0 <...> na crucible in order to avoid Bi3+ volatilization. | solid-state | 0.5 Ga2O3 + 0.5 La2O3 == 1 LaGaO3 | ['LaGaO3'] | 1250 |  | 0.5 Ga2O3 + 0.5 La2O3 | 1 LaGaO3
10.1016/j.materresbull.2007.07.027 | All materials were obtained from Aldrich Chemicals <...> d repelleted after each 24 or 48 h heating period. | solid-state | 2 BaCO3 + 0.5 Ho2O3 + 0.5 Ta2O5 == 1 Ba2HoTaO6 + 2 CO2 | ['Ba2HoTaO6'] |  |  | 2 BaCO3 + 0.5 Ho2O3 + 0.5 Ta2O5 | 1 Ba2HoTaO6 + 2 CO2
10.1016/j.materresbull.2007.07.007 | The bismuth titanate was prepared starting from bi <...> at 1000 °C for 2 h with heating rate 10 °C min-1. | solid-state | 1 Bi2O3 + 3 TiO2 == 1 Bi2(TiO3)3 | ['Ti3Bi2O9'] |  |  | 1 Bi2O3 + 3 TiO2 | 1 Bi2(TiO3)3
10.1016/j.materresbull.2007.08.018 | ZnNb2O6 powder was synthesized using high-purity Z <...> that single-phase ZnNb2O6 powder was synthesized. | solid-state | 1 Nb2O5 + 1 ZnO == 1 ZnNb2O6 | ['Nb2ZnO6'] |  | 1000 | 1 Nb2O5 + 1 ZnO | 1 ZnNb2O6
10.1016/j.materresbull.2008.02.012 | The polycrystalline samples of the photocatalysts <...> dried at 325 K and heated at 778 K for 2 h in air. | solid-state | 1 Bi2O3 + 0.5 Ta2O5 + 0.5 Y2O3 == 1 Bi2YTaO7 | ['YTaBi2O7'] |  |  | 1 Bi2O3 + 0.5 Ta2O5 + 0.5 Y2O3 | 1 Bi2YTaO7
10.1016/j.materresbull.2008.02.012 | The polycrystalline samples of the photocatalysts <...> dried at 325 K and heated at 778 K for 2 h in air. | solid-state | 1 Bi2O3 + 0.5 In2O3 + 0.5 Ta2O5 == 1 Bi2InTaO7 | ['TaInBi2O7'] |  |  | 1 Bi2O3 + 0.5 In2O3 + 0.5 Ta2O5 | 1 Bi2InTaO7
10.1016/j.materresbull.2007.06.039 | Analar-grade LiNO3, Co(NO3)2, Mg(NO3)2, Ca(NO3)2, <...> for all the compositions of the cathode materials. | solid-state | 0.2 Ca(NO3)2 + 0.8 Co(NO3)2 + 1 LiNO3 + 0.25 O2 + 3 [OH-] == 1 LiCo0.8M0.2O2 + 1.5 H2O + 3 [NO3-]; M = Ca | ['LiCa0.2Co0.8O2'] |  |  | 0.2 Ca(NO3)2 + 0.8 Co(NO3)2 + 1 LiNO3 + 0.25 O2 + 3 [OH-] | 1 LiCo0.8M0.2O2 + 1.5 H2O + 3 [NO3-]; M = Ca
10.1016/j.materresbull.2007.06.039 | Analar-grade LiNO3, Co(NO3)2, Mg(NO3)2, Ca(NO3)2, <...> for all the compositions of the cathode materials. | solid-state | 0.2 Ba(NO3)2 + 0.8 Co(NO3)2 + 1 LiNO3 + 0.25 O2 + 3 [OH-] == 1 LiCo0.8M0.2O2 + 1.5 H2O + 3 [NO3-]; M = Ba | ['LiBa0.2Co0.8O2'] |  |  | 0.2 Ba(NO3)2 + 0.8 Co(NO3)2 + 1 LiNO3 + 0.25 O2 + 3 [OH-] | 1 LiCo0.8M0.2O2 + 1.5 H2O + 3 [NO3-]; M = Ba
10.1016/j.materresbull.2007.06.039 | Analar-grade LiNO3, Co(NO3)2, Mg(NO3)2, Ca(NO3)2, <...> for all the compositions of the cathode materials. | solid-state | 0.8 Co(NO3)2 + 1 LiNO3 + 0.2 Mg(NO3)2 + 0.25 O2 + 3 [OH-] == 1 LiCo0.8M0.2O2 + 1.5 H2O + 3 [NO3-]; M = Mg | ['LiMg0.2Co0.8O2'] |  |  | 0.8 Co(NO3)2 + 1 LiNO3 + 0.2 Mg(NO3)2 + 0.25 O2 + 3 [OH-] | 1 LiCo0.8M0.2O2 + 1.5 H2O + 3 [NO3-]; M = Mg
10.1016/j.materresbull.2007.06.024 | Glasses with mole compositions 35SiO2-15B2O3-30Ln2 <...> above measurements were made at room temperature. | solid-state | 20 AlF3 + 0.2 Eu2O3 + 30 H3BO3 + 30 La2O3 + 35 SiO2 == 1 35SiO2-15B2O3-30Ln2O3-20AlF3-0.2Eu2O3 + 45 H2O; Ln = La | ['Eu0.4La60Al20B30Si35O205.6F60'] |  |  | 20 AlF3 + 0.2 Eu2O3 + 30 H3BO3 + 30 La2O3 + 35 SiO2 | 1 35SiO2-15B2O3-30Ln2O3-20AlF3-0.2Eu2O3 + 45 H2O; Ln = La
10.1016/j.materresbull.2007.06.024 | Glasses with mole compositions 35SiO2-15B2O3-30Ln2 <...> above measurements were made at room temperature. | solid-state | 20 AlF3 + 0.2 Eu2O3 + 30 H3BO3 + 30 Lu2O3 + 35 SiO2 == 1 35SiO2-15B2O3-30Ln2O3-20AlF3-0.2Eu2O3 + 45 H2O; Ln = Lu | ['Lu60Eu0.4Al20B30Si35O205.6F60'] |  |  | 20 AlF3 + 0.2 Eu2O3 + 30 H3BO3 + 30 Lu2O3 + 35 SiO2 | 1 35SiO2-15B2O3-30Ln2O3-20AlF3-0.2Eu2O3 + 45 H2O; Ln = Lu
10.1016/j.materresbull.2007.06.024 | Glasses with mole compositions 35SiO2-15B2O3-30Ln2 <...> above measurements were made at room temperature. | solid-state | 20 AlF3 + 0.2 Eu2O3 + 30 Gd2O3 + 30 H3BO3 + 35 SiO2 == 1 35SiO2-15B2O3-30Ln2O3-20AlF3-0.2Eu2O3 + 45 H2O; Ln = Gd | ['Gd60Eu0.4Al20B30Si35O205.6F60'] |  |  | 20 AlF3 + 0.2 Eu2O3 + 30 Gd2O3 + 30 H3BO3 + 35 SiO2 | 1 35SiO2-15B2O3-30Ln2O3-20AlF3-0.2Eu2O3 + 45 H2O; Ln = Gd
10.1016/j.materresbull.2007.06.024 | Glasses with mole compositions 35SiO2-15B2O3-30Ln2 <...> above measurements were made at room temperature. | solid-state | 20 AlF3 + 0.2 Eu2O3 + 30 H3BO3 + 35 SiO2 + 30 Y2O3 == 1 35SiO2-15B2O3-30Ln2O3-20AlF3-0.2Eu2O3 + 45 H2O; Ln = Y | ['Eu0.4Y60Al20B30Si35O205.6F60'] |  |  | 20 AlF3 + 0.2 Eu2O3 + 30 H3BO3 + 35 SiO2 + 30 Y2O3 | 1 35SiO2-15B2O3-30Ln2O3-20AlF3-0.2Eu2O3 + 45 H2O; Ln = Y
10.1016/j.materresbull.2006.08.009 | The following derivatives of 1, Bi4LnTiMWO15 (Ln = <...> RuO2 (pre-dried at 120 °C) in air at 1000-1150 °C. | solid-state | 2.5 Bi2O3 + 0.5 Ta2O5 + 1 TiO2 + 1 WO3 == 1 Bi5TiTaWO15 | ['TiTaWBi5O15'] |  |  | 2.5 Bi2O3 + 0.5 Ta2O5 + 1 TiO2 + 1 WO3 | 1 Bi5TiTaWO15
10.1016/j.materresbull.2006.08.009 | The following derivatives of 1, Bi4LnTiMWO15 (Ln = <...> RuO2 (pre-dried at 120 °C) in air at 1000-1150 °C. | solid-state | 2 Bi2O3 + 1 Nb2O5 + 1 Pb(NO3)2 + 1 WO3 + 2 [OH-] == 1 Bi4PbNb2WO15 + 1 H2O + 2 [NO3-] | ['Nb2WPbBi4O15'] |  |  | 2 Bi2O3 + 1 Nb2O5 + 1 Pb(NO3)2 + 1 WO3 + 2 [OH-] | 1 Bi4PbNb2WO15 + 1 H2O + 2 [NO3-]
10.1016/j.materresbull.2006.08.009 | The following derivatives of 1, Bi4LnTiMWO15 (Ln = <...> RuO2 (pre-dried at 120 °C) in air at 1000-1150 °C. | solid-state | 1 Bi2O3 + 1 Nb2O5 + 1 RuO2 + 2 SrCO3 == 1 Bi2Sr2Nb2RuO12 + 2 CO2 | ['Sr2Nb2RuBi2O12'] |  |  | 1 Bi2O3 + 1 Nb2O5 + 1 RuO2 + 2 SrCO3 | 1 Bi2Sr2Nb2RuO12 + 2 CO2
10.1016/j.materresbull.2006.08.009 | The following derivatives of 1, Bi4LnTiMWO15 (Ln = <...> RuO2 (pre-dried at 120 °C) in air at 1000-1150 °C. | solid-state | 1 Bi2O3 + 0.5 Na2CO3 + 1 Nb2O5 + 0.25 O2 + 1 RuO2 + 1 SrCO3 == 1 Bi2SrNaNb2RuO12 + 1.5 CO2 | ['NaSrNb2RuBi2O12'] |  |  | 1 Bi2O3 + 0.5 Na2CO3 + 1 Nb2O5 + 0.25 O2 + 1 RuO2 + 1 SrCO3 | 1 Bi2SrNaNb2RuO12 + 1.5 CO2
10.1016/j.materresbull.2010.09.022 | The powders of CaCO3, TiO2 and Pr(NO3)3 solution w <...> opant concentration of Pr3+ was fixed at 0.1 mol%. | solid-state | 1 CaCO3 + 1 TiO2 == 1 CaTiO3 + 1 CO2 ; target CaTiO3 with additives Pr via Pr(NO3)3 ; target CaTiO3 with additives Pr via Pr(NO3)3 | ['CaTiO3'] |  |  | 1 CaCO3 + 1 TiO2 | 1 CaTiO3 + 1 CO2 ; target CaTiO3 with additives Pr via Pr(NO3)3 ; target CaTiO3 with additives Pr via Pr(NO3)3
10.1016/j.materresbull.2009.12.018 | Polycrystalline samples with nominal chemical comp <...> ezoelectric response as a function of the voltage. | solid-state | 0.425 Bi2O3 + 0.5 Fe2O3 + 0.075 Gd2O3 == 1 Bi0.85RE0.15FeO3; RE = Gd | ['Gd0.15FeBi0.85O3'] |  |  | 0.425 Bi2O3 + 0.5 Fe2O3 + 0.075 Gd2O3 | 1 Bi0.85RE0.15FeO3; RE = Gd
10.1016/j.materresbull.2009.12.018 | Polycrystalline samples with nominal chemical comp <...> ezoelectric response as a function of the voltage. | solid-state | 0.425 Bi2O3 + 0.075 Dy2O3 + 0.5 Fe2O3 == 1 Bi0.85RE0.15FeO3; RE = Dy | ['Dy0.15FeBi0.85O3'] |  |  | 0.425 Bi2O3 + 0.075 Dy2O3 + 0.5 Fe2O3 | 1 Bi0.85RE0.15FeO3; RE = Dy
10.1016/j.materresbull.2009.12.018 | Polycrystalline samples with nominal chemical comp <...> ezoelectric response as a function of the voltage. | solid-state | 0.425 Bi2O3 + 0.5 Fe2O3 + 0.075 Sm2O3 == 1 Bi0.85RE0.15FeO3; RE = Sm | ['Sm0.15FeBi0.85O3'] |  |  | 0.425 Bi2O3 + 0.5 Fe2O3 + 0.075 Sm2O3 | 1 Bi0.85RE0.15FeO3; RE = Sm
10.1016/j.materresbull.2011.04.026 | The monomer used in aqueous gelcasting was acrylam <...> were sintered at 1420 °C for 3 h to form ceramics. | solid-state | 0.75 Al2O3 + 0.25 TiO2 + 0.75 ZnO == 1 0.75ZnAl2O4-0.25TiO2 | ['Ti0.25Zn0.75Al1.5O3.5'] | 1420 |  | 0.75 Al2O3 + 0.25 TiO2 + 0.75 ZnO | 1 0.75ZnAl2O4-0.25TiO2
10.1016/j.materresbull.2012.08.004 | Y3(Al1-xGax)5O12:Ce (YAGG) crystals with the 30-35 <...> was formed at crystal growth in inert atmosphere. | solid-state | 2.5 Al2O3 + 1.5 Y2O3 == 1 Y3Al5O12 ; target Y3Al5O12 with additives Ce via CeO2 ; target Y3Al5O12 with additives Ce via CeO2 | ['Y3Al5O12'] |  |  | 2.5 Al2O3 + 1.5 Y2O3 | 1 Y3Al5O12 ; target Y3Al5O12 with additives Ce via CeO2 ; target Y3Al5O12 with additives Ce via CeO2
10.1016/j.materresbull.2012.04.137 | Li4Ti5O12-based anode materials for LIB were prepa <...> nts) to determine the best annealing temperatures. | solid-state | 2 Li2CO3 + 5 TiO2 == 1 Li4Ti5O12 + 2 CO2 | ['Li4Ti5O12'] |  |  | 2 Li2CO3 + 5 TiO2 | 1 Li4Ti5O12 + 2 CO2
10.1016/j.materresbull.2011.11.058 | Li2CO3 was well mixed with the as-prepared Ni0.5Mn <...> l products were cooled slowly to room temperature. | solid-state | 0.525 Li2CO3 + 1 Ni0.5Mn0.3Co0.2(OH)2 + 0.238 O2 == 1 Li1.05Ni0.5Mn0.3Co0.2O2 + 0.525 CO2 + 1 H2O | ['Li1.05Mn0.3Co0.2Ni0.5O2'] |  | 850 | 0.525 Li2CO3 + 1 Ni0.5Mn0.3Co0.2(OH)2 + 0.238 O2 | 1 Li1.05Ni0.5Mn0.3Co0.2O2 + 0.525 CO2 + 1 H2O
10.1016/j.materresbull.2012.12.075 | The perovskite oxide NdFeO3 in powder form was syn <...> om temperature by cooling at the rate of 1 °C/min. | solid-state | 1 Fe(NO3)3·9H2O + 1 Nd(NO3)3·6H2O + 6 [OH-] == 1 NdFeO3 + 18 H2O + 6 [NO3-] | ['NdFeO3'] | 750 | 700 | 1 Fe(NO3)3·9H2O + 1 Nd(NO3)3·6H2O + 6 [OH-] | 1 NdFeO3 + 18 H2O + 6 [NO3-]
10.1016/j.materresbull.2013.04.076 | The compounds of Cr2TeO6, Bi2TeO6 and Bi2-2xCr2xTe <...> as a model for refinement with Fullprof software . | solid-state | 1 Cr2O3 + 1 H6TeO6 == 1 Cr2TeO6 + 3 H2O | ['Cr2TeO6'] |  |  | 1 Cr2O3 + 1 H6TeO6 | 1 Cr2TeO6 + 3 H2O
10.1016/j.materresbull.2013.04.076 | The compounds of Cr2TeO6, Bi2TeO6 and Bi2-2xCr2xTe <...> as a model for refinement with Fullprof software . | solid-state | 1 Bi2O3 + 1 H6TeO6 == 1 Bi2TeO6 + 3 H2O | ['Bi2TeO6'] |  |  | 1 Bi2O3 + 1 H6TeO6 | 1 Bi2TeO6 + 3 H2O
10.1016/j.materresbull.2013.06.033 | The investigated phosphors in this work were synth <...> es were cooled to room temperature in the furnace. | solid-state | 7 Al2O3 + 12 CaCO3 + 2 NH4Cl == 1 Ca12Al14O32Cl2 + 12 CO2 + 1 H2O + 2 NH3 ; target Ca12Al14O32Cl2 with additives Eu via Eu2O3 ; target Ca12Al14O32Cl2 with additives Eu via Eu2O3 | ['Ca12Al14O32Cl2'] | 1150 |  | 7 Al2O3 + 12 CaCO3 + 2 NH4Cl | 1 Ca12Al14O32Cl2 + 12 CO2 + 1 H2O + 2 NH3 ; target Ca12Al14O32Cl2 with additives Eu via Eu2O3 ; target Ca12Al14O32Cl2 with additives Eu via Eu2O3
10.1016/j.materresbull.2012.10.048 | Graphene oxide (GO) was prepared from natural grap <...> other experimental parameters being kept the same. | solid-state | 1.5 Li2CO3 + 3 NH4H2PO4 + 1 V2O5 == 1 Li3V2(PO4)3 + 1.5 CO2 + 4.5 H2O + 3 NH3 + 1 O2 | ['Li3V2P3O12'] | 750 |  | 1.5 Li2CO3 + 3 NH4H2PO4 + 1 V2O5 | 1 Li3V2(PO4)3 + 1.5 CO2 + 4.5 H2O + 3 NH3 + 1 O2
10.1016/j.materresbull.2013.11.007 | Highly purified Mg, Sn and Zn powders (99.999% pur <...> to room temperature, MgSnZn alloys were obtained. | solid-state | 1 Mg + 0.5 O2 + 1 Sn + 1 Zn == 1 MgSnZnO | ['MgZnSnO'] |  |  | 1 Mg + 0.5 O2 + 1 Sn + 1 Zn | 1 MgSnZnO
10.1016/j.materresbull.2013.05.122 | A series of phosphors with compositions of NaBa3.8 <...> at 950 °C for 8 h in weak H2 reducing atmosphere. | solid-state | 3.88 BaCO3 + 3 H3BO3 + 0.5 Na2CO3 + 0.03 Tb4O7 == 1 Tb0.12NaBa3.88(BO3)3 + 4.38 CO2 + 4.5 H2O + 0.045 O2 | ['NaBa3.88Tb0.12B3O9'] |  | 950 | 3.88 BaCO3 + 3 H3BO3 + 0.5 Na2CO3 + 0.03 Tb4O7 | 1 Tb0.12NaBa3.88(BO3)3 + 4.38 CO2 + 4.5 H2O + 0.045 O2
10.1016/j.materresbull.2013.05.122 | A series of phosphors with compositions of NaBa3.8 <...> at 950 °C for 8 h in weak H2 reducing atmosphere. | solid-state | 3.97 BaCO3 + 0.03 CeO2 + 3 H3BO3 + 0.5 Na2CO3 == 1 Ce0.03NaBa3.97(BO3)3 + 4.47 CO2 + 4.5 H2O + 0.015 O2 | ['NaBa3.97Ce0.03B3O9'] |  | 950 | 3.97 BaCO3 + 0.03 CeO2 + 3 H3BO3 + 0.5 Na2CO3 | 1 Ce0.03NaBa3.97(BO3)3 + 4.47 CO2 + 4.5 H2O + 0.015 O2
10.1016/j.materresbull.2013.09.006 | The precursor glass with composition (in mol%) of <...> ntrol the nucleation and crystal growth processes. | solid-state | 15 CsCl + 30 Ga2S3 + 45 Ge + 6 La2S3 + 4 LaCl3 + 0.15 Nd2S3 + 90 S == 1 45GeS2-30Ga2S3-6La2S3-4LaCl3-15CsCl-0.15Nd2S3 | ['Cs15Nd0.3La16Ga60Ge45S198.45Cl27'] |  |  | 15 CsCl + 30 Ga2S3 + 45 Ge + 6 La2S3 + 4 LaCl3 + 0.15 Nd2S3 + 90 S | 1 45GeS2-30Ga2S3-6La2S3-4LaCl3-15CsCl-0.15Nd2S3
10.1016/j.materresbull.2014.08.061 | Er3+ doped CdNb2O6 ceramic powders were synthesize <...> ere then dried in a drying oven at 80 °C for 10 h. | solid-state | 1 Cd(NO3)2·4H2O + 1 Nb2O5 + 2 [OH-] == 1 CdNb2O6 + 5 H2O + 2 [NO3-] ; target CdNb2O6 with additives Er via Er2O3 ; target CdNb2O6 with additives Er via Er2O3 | ['Nb2CdO6'] |  |  | 1 Cd(NO3)2·4H2O + 1 Nb2O5 + 2 [OH-] | 1 CdNb2O6 + 5 H2O + 2 [NO3-] ; target CdNb2O6 with additives Er via Er2O3 ; target CdNb2O6 with additives Er via Er2O3
10.1016/j.materresbull.2014.08.021 | The ZnO and MgxZn1 - xO films with different Mg co <...> 73 K for 10 min under the atmospheric environment. | solid-state | 0.728 MgO + 0.272 ZnO == 1 Mg0.728Zn0.272O | ['Mg0.728Zn0.272O'] |  |  | 0.728 MgO + 0.272 ZnO | 1 Mg0.728Zn0.272O
10.1016/j.materresbull.2015.01.058 | Bulk chalcogenide Ge20Se50Te30 glasses were prepar <...> avelength range of 190-900 nm at room temperature. | solid-state | 20 Ge + 50 Se + 30 Te == 1 Ge20Se50Te30 | ['Ge20Te30Se50'] |  |  | 20 Ge + 50 Se + 30 Te | 1 Ge20Se50Te30
10.1016/j.materresbull.2015.01.047 | Ag0.96Li0.04NbO3 (ALN4) ceramics were obtained by <...> ogy and their characterization are given in Ref. . | solid-state | 0.48 Ag2O + 0.02 Li2CO3 + 0.5 Nb2O5 == 1 Ag0.96Li0.04NbO3 + 0.02 CO2 | ['Li0.04NbAg0.96O3'] | 1353 | 923 | 0.48 Ag2O + 0.02 Li2CO3 + 0.5 Nb2O5 | 1 Ag0.96Li0.04NbO3 + 0.02 CO2
10.1016/j.materresbull.2015.01.047 | Ag0.96Li0.04NbO3 (ALN4) ceramics were obtained by <...> ogy and their characterization are given in Ref. . | solid-state | 0.5 Li2CO3 + 0.5 Nb2O5 == 1 LiNbO3 + 0.5 CO2 | ['LiNbO3'] | 1353 | 923 | 0.5 Li2CO3 + 0.5 Nb2O5 | 1 LiNbO3 + 0.5 CO2
10.1016/j.materresbull.2015.01.024 | BaTiO3-Ni composites were prepared via a sol-gel m <...> ve furnace (UNICERA, 2.45 GHz, 2 kW, South Korea). | solid-state | 1 BaTiO3 + 1 Ni == 1 BaTiO3-Ni | ['BaTiNiO3'] |  |  | 1 BaTiO3 + 1 Ni | 1 BaTiO3-Ni
10.1016/j.materresbull.2016.01.029 | Stoichiometric nanocrystalline Zn0.9Mn0.1O is synt <...> recorded for the entire range from 25° to 80° 2θ. | solid-state | 0.1 MnO + 0.9 ZnO == 1 Zn0.9Mn0.1O | ['Mn0.1Zn0.9O'] |  |  | 0.1 MnO + 0.9 ZnO | 1 Zn0.9Mn0.1O
10.1016/j.materresbull.2014.09.013 | xCoFe2O4-(1 - x)(0.5Ba(Zr0.2Ti0.8)O3-0.5(Ba0.7Ca0 <...> termine optical band gap energy of the composites. | solid-state | 1 Co(NO3)2·6H2O + 2 Fe(NO3)2·9H2O + 0.5 O2 + 6 [OH-] == 1 CoFe2O4 + 27 H2O + 6 [NO3-] | ['Fe2CoO4'] | 1150 | 800 | 1 Co(NO3)2·6H2O + 2 Fe(NO3)2·9H2O + 0.5 O2 + 6 [OH-] | 1 CoFe2O4 + 27 H2O + 6 [NO3-]
10.1016/j.materresbull.2016.02.033 | Synthesis of powder of LiAlP2O7 diphosphate was ca <...> sing a spectrometer type Horiba Jobin-Yvon T64000. | solid-state | 0.5 Al2O3 + 0.5 Li2CO3 + 2 NH4H2PO4 == 1 LiAlP2O7 + 0.5 CO2 + 3 H2O + 2 NH3 | ['LiAlP2O7'] |  |  | 0.5 Al2O3 + 0.5 Li2CO3 + 2 NH4H2PO4 | 1 LiAlP2O7 + 0.5 CO2 + 3 H2O + 2 NH3
10.1016/j.materresbull.2015.12.049 | Glass sample with nominal molar composition of 40S <...> were optically polished for optical measurements. | solid-state | 20 Al2O3 + 1 ErF3 + 18 Na2CO3 + 7 NaF + 40 SiO2 + 15 YF3 == 1 40SiO2-20Al2O3-18Na2O-7NaF-15YF3-ErF3 + 18 CO2 | ['Na43ErY15Al40Si40O158F55'] |  |  | 20 Al2O3 + 1 ErF3 + 18 Na2CO3 + 7 NaF + 40 SiO2 + 15 YF3 | 1 40SiO2-20Al2O3-18Na2O-7NaF-15YF3-ErF3 + 18 CO2
10.1016/j.materresbull.2016.12.052 | Typically, perovskite-type oxides have been synthe <...> he poor stability of the BFO at high temperatures. | solid-state | 0.5 Bi2O3 + 0.5 Fe2O3 == 1 BiFeO3 | ['FeBiO3'] |  |  | 0.5 Bi2O3 + 0.5 Fe2O3 | 1 BiFeO3
10.1016/j.materresbull.2016.12.052 | Typically, perovskite-type oxides have been synthe <...> he poor stability of the BFO at high temperatures. | solid-state | 1 Bi2O3 + 1 Fe2O3 == 1 Bi2O3-Fe2O3 | ['Fe2Bi2O6'] |  |  | 1 Bi2O3 + 1 Fe2O3 | 1 Bi2O3-Fe2O3
10.1016/j.materresbull.2016.09.008 | HfScW2PO12 was prepared by solid state method. Ana <...> or the thermal expansion and optical measurements. | solid-state | 1 HfO2 + 0.5 NH4P2O5 + 0.125 O2 + 0.5 Sc2O3 + 2 WO3 == 1 HfScW2PO12 + 0.25 H2O + 0.5 NH3 | ['ScHfW2PO12'] |  |  | 1 HfO2 + 0.5 NH4P2O5 + 0.125 O2 + 0.5 Sc2O3 + 2 WO3 | 1 HfScW2PO12 + 0.25 H2O + 0.5 NH3
10.1016/j.materresbull.2017.04.023 | The host with the composition of Ba9Lu2Si6O24 with <...> and Li2CO3 (99.99%) with different weight percent. | solid-state | 9 BaCO3 + 1 Lu2O3 + 6 SiO2 == 1 Ba9Lu2Si6O24 + 9 CO2 | ['Ba9Lu2Si6O24'] | 1200 |  | 9 BaCO3 + 1 Lu2O3 + 6 SiO2 | 1 Ba9Lu2Si6O24 + 9 CO2
10.1016/j.materresbull.2017.04.039 | Ba2LiMg2V3O12 powders were synthesized with reagen <...> ure range of 800-900 °C for 4 h in air atmosphere. | solid-state | 2 BaCO3 + 0.5 Li2CO3 + 2 MgO + 1.5 V2O5 == 1 Ba2LiMg2V3O12 + 2.5 CO2 | ['LiBa2Mg2V3O12'] |  | 800 | 2 BaCO3 + 0.5 Li2CO3 + 2 MgO + 1.5 V2O5 | 1 Ba2LiMg2V3O12 + 2.5 CO2
10.1016/j.materresbull.2017.11.048 | Li2CO3, MnCO3 and NiCO3 were used as the raw mater <...> t was added into the milling system, respectively. | solid-state | 0.5 Li2CO3 + 1.5 MnCO3 + 0.5 NiCO3 + 0.75 O2 == 1 LiMn1.5Ni0.5O4 + 2.5 CO2 | ['LiMn1.5Ni0.5O4'] |  |  | 0.5 Li2CO3 + 1.5 MnCO3 + 0.5 NiCO3 + 0.75 O2 | 1 LiMn1.5Ni0.5O4 + 2.5 CO2
10.1016/j.materresbull.2017.11.009 | Analytical reagents of HfO2, MoO3 and MnO2 were us <...> h, and cooled down to room temperature naturally. | solid-state | 1 HfO2 + 1 MnO2 + 3 MoO3 == 1 HfMnMo3O12 + 0.5 O2 | ['HfMo3MnO12'] | 1073 |  | 1 HfO2 + 1 MnO2 + 3 MoO3 | 1 HfMnMo3O12 + 0.5 O2
10.1016/j.ica.2011.11.059 | Polycrystalline PCBO was prepared by solid-state r <...> r changes in the X-ray powder diffraction pattern. | solid-state | 3 CdO + 4 H3BO3 + 3 PbO == 1 Pb3Cd3(BO3)4 + 6 H2O | ['Cd3B4Pb3O12'] |  |  | 3 CdO + 4 H3BO3 + 3 PbO | 1 Pb3Cd3(BO3)4 + 6 H2O
10.1016/j.ica.2012.03.012 | Powder sample of SrCdB2O5 was synthesized by solid <...> raction patterns were taken from 10 to 70 °C (2θ). | solid-state | 1 CdO + 2 H3BO3 + 1 Sr(NO3)2 + 2 [OH-] == 1 SrCdB2O5 + 4 H2O + 2 [NO3-] | ['SrCdB2O5'] |  |  | 1 CdO + 2 H3BO3 + 1 Sr(NO3)2 + 2 [OH-] | 1 SrCdB2O5 + 4 H2O + 2 [NO3-]
10.1016/j.molstruc.2009.01.009 | Single crystal of NaGe2P3O12 was initially obtaine <...> ss crystals were purified in very low yield (<5%). | solid-state | 2 GeO2 + 3 NH4H2PO4 + 0.5 Na2CO3 == 1 NaGe2P3O12 + 0.5 CO2 + 4.5 H2O + 3 NH3 | ['NaGe2P3O12'] |  |  | 2 GeO2 + 3 NH4H2PO4 + 0.5 Na2CO3 | 1 NaGe2P3O12 + 0.5 CO2 + 4.5 H2O + 3 NH3
10.1016/j.molstruc.2011.07.048 | Sm3+ and Dy3+: Ca2Gd2W3O14 phosphors were synthesi <...> ven as follows: 2CaCO3+Gd2O3+3WO3→Ca2Gd2W3O14+2CO2 | solid-state | 2 CaCO3 + 1 Gd2O3 + 3 WO3 == 1 Ca2Gd2W3O14 + 2 CO2 ; target Ca2Gd2W3O14 with additives Dy via Dy2O3 ; target Ca2Gd2W3O14 with additives Dy via Dy2O3 | ['Ca2Gd2W3O14'] |  | 1400 | 2 CaCO3 + 1 Gd2O3 + 3 WO3 | 1 Ca2Gd2W3O14 + 2 CO2 ; target Ca2Gd2W3O14 with additives Dy via Dy2O3 ; target Ca2Gd2W3O14 with additives Dy via Dy2O3
10.1016/j.molstruc.2013.06.071 | The polycrystalline sample of KPbB5O9 was synthesi <...> ystal crystallographic data of KPbB5O9 (Figure 1). | solid-state | 5 H3BO3 + 0.5 K2CO3 + 1 PbO == 1 KPbB5O9 + 0.5 CO2 + 7.5 H2O | ['KB5PbO9'] |  |  | 5 H3BO3 + 0.5 K2CO3 + 1 PbO | 1 KPbB5O9 + 0.5 CO2 + 7.5 H2O
10.1016/j.molstruc.2013.03.007 | Polycrystalline LiPb2B5O10 was prepared by solid s <...> is shown in Fig. S1 in the Supporting Information. | solid-state | 5 H3BO3 + 0.5 Li2CO3 + 2 PbO == 1 LiPb2B5O10 + 0.5 CO2 + 7.5 H2O | ['LiB5Pb2O10'] |  | 480 | 5 H3BO3 + 0.5 Li2CO3 + 2 PbO | 1 LiPb2B5O10 + 0.5 CO2 + 7.5 H2O
10.1016/j.molstruc.2016.06.064 | The glass compositions used for the present invest <...> tive index is measured using Abbe's refractometre. | solid-state | 1 Al2O3 + 1 B2O3 + 1 BaO + 1 Eu2O3 + 1 SiO2 == 1 Eu2O3BaOAl2O3B2O3SiO2 ; target Eu2O3BaOAl2O3B2O3SiO2 with additives Mn via MnO ; target Eu2O3BaOAl2O3B2O3SiO2 with additives Mn via MnO | ['BaEu2Al2B2SiO12'] |  |  | 1 Al2O3 + 1 B2O3 + 1 BaO + 1 Eu2O3 + 1 SiO2 | 1 Eu2O3BaOAl2O3B2O3SiO2 ; target Eu2O3BaOAl2O3B2O3SiO2 with additives Mn via MnO ; target Eu2O3BaOAl2O3B2O3SiO2 with additives Mn via MnO
10.1016/j.optcom.2005.03.011 | Analytical grade CaCO3, ZrO2, Li2CO3 and Pr6O11 we <...> for 3 h in the air. The Pr3+ dopant level is 0.2%. | solid-state | 1 CaCO3 + 1 ZrO2 == 1 CaZrO3 + 1 CO2 ; target CaZrO3 with additives Pr via Pr6O11 ; target CaZrO3 with additives Pr via Pr6O11 | ['CaZrO3'] | 1400 |  | 1 CaCO3 + 1 ZrO2 | 1 CaZrO3 + 1 CO2 ; target CaZrO3 with additives Pr via Pr6O11 ; target CaZrO3 with additives Pr via Pr6O11
10.1016/j.optcom.2013.01.079 | The Gd5.893MoO12:0.2 mol% Er3+, 10 mol%Yb3+, 0.5 m <...> ), Tm2O3 (99.99%), Yb2O3 (99.99%), MoO3 and Li2CO3 | solid-state | 2.946 Gd2O3 + 1 MoO3 + 0.08 O2 == 1 Gd5.893MoO12 ; target Gd5.893MoO12 with additives Er via Er2O3 ; target Gd5.893MoO12 with additives Er via Er2O3 | ['Gd5.893MoO12'] |  |  | 2.946 Gd2O3 + 1 MoO3 + 0.08 O2 | 1 Gd5.893MoO12 ; target Gd5.893MoO12 with additives Er via Er2O3 ; target Gd5.893MoO12 with additives Er via Er2O3
10.1016/S0022-4596(03)00093-8 | Polycrystallines SrCu2 MS4 and EuCu2 MS4 (M=Ge, Sn <...> 4 and EuCu2SnS4, reddish brown, and stable in air. | solid-state | 2 Cu + 1 Ge + 3 S + 1 SrS == 1 SrCu2MS4; M = Ge | ['SrCu2GeS4'] |  |  | 2 Cu + 1 Ge + 3 S + 1 SrS | 1 SrCu2MS4; M = Ge
10.1016/S0022-4596(03)00093-8 | Polycrystallines SrCu2 MS4 and EuCu2 MS4 (M=Ge, Sn <...> 4 and EuCu2SnS4, reddish brown, and stable in air. | solid-state | 2 Cu + 3 S + 1 Sn + 1 SrS == 1 SrCu2MS4; M = Sn | ['SrCu2SnS4'] |  |  | 2 Cu + 3 S + 1 Sn + 1 SrS | 1 SrCu2MS4; M = Sn
10.1016/S0022-4596(03)00093-8 | Polycrystallines SrCu2 MS4 and EuCu2 MS4 (M=Ge, Sn <...> 4 and EuCu2SnS4, reddish brown, and stable in air. | solid-state | 2 Cu + 1 EuS + 1 Ge + 3 S == 1 EuCu2MS4; M = Ge | ['EuCu2GeS4'] |  |  | 2 Cu + 1 EuS + 1 Ge + 3 S | 1 EuCu2MS4; M = Ge
10.1016/S0022-4596(03)00093-8 | Polycrystallines SrCu2 MS4 and EuCu2 MS4 (M=Ge, Sn <...> 4 and EuCu2SnS4, reddish brown, and stable in air. | solid-state | 2 Cu + 1 EuS + 3 S + 1 Sn == 1 EuCu2MS4; M = Sn | ['EuCu2SnS4'] |  |  | 2 Cu + 1 EuS + 3 S + 1 Sn | 1 EuCu2MS4; M = Sn
10.1016/j.jssc.2004.12.020 | The samples A 3Cu3(PO4)4 (A=Ca, Sr, and Pb) were p <...> at 1324 and 1273 K for A=Ca and Sr, respectively. | solid-state | 9 CuO + 12 NH4H2PO4 + 4.5 O2 == 1 Cu3(PO4)4 + 18 H2O + 12 NH3 | ['Cu9P12O48'] |  |  | 9 CuO + 12 NH4H2PO4 + 4.5 O2 | 1 Cu3(PO4)4 + 18 H2O + 12 NH3
10.1016/j.jssc.2004.03.003 | The starting materials for the preparation of LnAl <...> present in it and then was placed in a desiccator. | solid-state | 1 Al(NO3)3·9H2O + 0.5 Gd2O3 + 3 [OH-] == 1 LnAlO3 + 10.5 H2O + 3 [NO3-]; Ln = Gd ; target LnAlO3 with additives Eu via Eu2O3 ; target LnAlO3 with additives Eu via Eu2O3 | ['GdAlO3'] |  |  | 1 Al(NO3)3·9H2O + 0.5 Gd2O3 + 3 [OH-] | 1 LnAlO3 + 10.5 H2O + 3 [NO3-]; Ln = Gd ; target LnAlO3 with additives Eu via Eu2O3 ; target LnAlO3 with additives Eu via Eu2O3
10.1016/j.jssc.2004.03.003 | The starting materials for the preparation of LnAl <...> present in it and then was placed in a desiccator. | solid-state | 1 Al(NO3)3·9H2O + 0.5 Y2O3 + 3 [OH-] == 1 LnAlO3 + 10.5 H2O + 3 [NO3-]; Ln = Y ; target LnAlO3 with additives Eu via Eu2O3 ; target LnAlO3 with additives Eu via Eu2O3 | ['YAlO3'] |  |  | 1 Al(NO3)3·9H2O + 0.5 Y2O3 + 3 [OH-] | 1 LnAlO3 + 10.5 H2O + 3 [NO3-]; Ln = Y ; target LnAlO3 with additives Eu via Eu2O3 ; target LnAlO3 with additives Eu via Eu2O3
10.1016/j.jssc.2005.04.023 | Glasses in the ternary system of BaO-TiO2-B2O3 wer <...> an ellipsometer (Mizojiri Optical, DVA-36 model). | solid-state | 1 B2O3 + 1 BaO + 1 TiO2 == 1 BaO-TiO2-B2O3 | ['BaTiB2O6'] |  |  | 1 B2O3 + 1 BaO + 1 TiO2 | 1 BaO-TiO2-B2O3
10.1016/j.jssc.2005.03.048 | Powder sample of Bi50V4O85 has been prepared by so <...> te type but with a composition richer in vanadium. | solid-state | 25 Bi2O3 + 2 V2O5 == 1 Bi50V4O85 | ['V4Bi50O85'] |  |  | 25 Bi2O3 + 2 V2O5 | 1 Bi50V4O85
10.1016/j.jssc.2005.08.009 | Powder samples of Sr3FeMoO7 were synthesized at hi <...> amples of Sr3FeMoO7 should be kept in desiccators. | solid-state | 0.5 Fe2O3 + 1 MoO3 + 3 SrCO3 == 1 Sr3FeMoO7 + 3 CO2 + 0.25 O2 | ['Sr3MoFeO7'] | 1150 |  | 0.5 Fe2O3 + 1 MoO3 + 3 SrCO3 | 1 Sr3FeMoO7 + 3 CO2 + 0.25 O2
10.1016/j.jssc.2005.09.002 | The Sm2O3-SrO-BaO-Nb2O5-B2O3 glasses were prepared <...> elength range of 190-3200 nm using a spectrometer. | solid-state | 1 B2O3 + 1 BaCO3 + 1 Nb2O5 + 1 Sm2O3 + 1 SrCO3 == 1 Sm2O3-SrO-BaO-Nb2O5-B2O3 + 2 CO2 | ['BaSrSm2Nb2B2O13'] |  |  | 1 B2O3 + 1 BaCO3 + 1 Nb2O5 + 1 Sm2O3 + 1 SrCO3 | 1 Sm2O3-SrO-BaO-Nb2O5-B2O3 + 2 CO2
10.1016/j.jssc.2005.11.018 | The Bi2Sr2O5 compound is synthesized by solid-stat <...> han 5 GPa when the pressure is higher than 30 GPa. | solid-state | 1 Bi2O3 + 2 SrO == 1 Bi2Sr2O5 | ['Sr2Bi2O5'] |  |  | 1 Bi2O3 + 2 SrO | 1 Bi2Sr2O5
10.1016/j.jssc.2005.10.032 | Reagent-grade oxides of anatase (TiO2), baddeleyit <...> e used as raw materials. No mineralizer was added. | solid-state | 2 TiO2 + 1 ZrO2 == 1 Zr(TiO3)2 | ['ZrTi2O6'] |  |  | 2 TiO2 + 1 ZrO2 | 1 Zr(TiO3)2
10.1016/j.jssc.2006.07.008 | Polycrystalline samples were prepared by conventio <...> g the low-temperature polymorphs of Bi2- xLaxMoO6. | solid-state | 1 Bi2O3 + 1 MoO3 == 1 Bi2MoO6 | ['MoBi2O6'] |  |  | 1 Bi2O3 + 1 MoO3 | 1 Bi2MoO6
10.1016/j.jssc.2006.06.008 | The title compound was synthesized by employing a <...> d water, but soluble in hot diluted HNO3 solution. | solid-state | 0.5 B2O3 + 0.5 Bi2O3 + 1 PbO == 1 PbBiBO4 | ['BPbBiO4'] |  |  | 0.5 B2O3 + 0.5 Bi2O3 + 1 PbO | 1 PbBiBO4
10.1016/j.jssc.2007.03.027 | Eu3+-doped NLBO was synthesized by solid-state rea <...> , we used Tb4O7 (99.99%) instead of Eu2O3(99.99%). | solid-state | 8 H3BO3 + 4.5 La2O3 + 1.5 Na2CO3 == 1 Na3La9O3(BO3)8 + 1.5 CO2 + 12 H2O ; target Na3La9O3(BO3)8 with additives Eu via Eu2O3 ; target Na3La9O3(BO3)8 with additives Eu via Eu2O3 | ['Na3La9B8O27'] |  |  | 8 H3BO3 + 4.5 La2O3 + 1.5 Na2CO3 | 1 Na3La9O3(BO3)8 + 1.5 CO2 + 12 H2O ; target Na3La9O3(BO3)8 with additives Eu via Eu2O3 ; target Na3La9O3(BO3)8 with additives Eu via Eu2O3
10.1016/j.jssc.2007.07.016 | BaCe0.9Y0.1O2.95 (BCY) was prepared by a conventio <...> from powder XRD data by least-squares refinement. | solid-state | 1 BaCO3 + 0.9 CeO2 + 0.05 Y2O3 == 1 BaCe0.9Y0.1O2.95 + 1 CO2 | ['BaCe0.9Y0.1O2.95'] |  |  | 1 BaCO3 + 0.9 CeO2 + 0.05 Y2O3 | 1 BaCe0.9Y0.1O2.95 + 1 CO2
10.1016/j.jssc.2007.05.014 | Polycrystalline samples of CsBaB3O6 were synthesiz <...> Cs2O and B2O3 by evaporation at high temperature. | solid-state | 1 BaCO3 + 0.5 Cs2CO3 + 3 H3BO3 == 1 CsBaB3O6 + 1.5 CO2 + 4.5 H2O | ['CsBaB3O6'] |  |  | 1 BaCO3 + 0.5 Cs2CO3 + 3 H3BO3 | 1 CsBaB3O6 + 1.5 CO2 + 4.5 H2O
10.1016/j.jssc.2007.09.027 | The nominal BaZr0.8Y0.2O3- δ powder was prepared b <...> olid-state reaction and fired at 1325 °C for 10 h. | solid-state | 1 BaCO3 + 0.05 O2 + 0.1 Y2O3 + 0.8 ZrO2 == 1 BaZr0.8Y0.2O3 + 1 CO2 | ['BaY0.2Zr0.8O3'] |  |  | 1 BaCO3 + 0.05 O2 + 0.1 Y2O3 + 0.8 ZrO2 | 1 BaZr0.8Y0.2O3 + 1 CO2
10.1016/j.jssc.2006.11.012 | Different stoichiometric proportions of Fe(NO3)3·9 <...> reserved inside a desiccator for emf measurements. | solid-state | 2 Fe(NO3)3·9H2O + 1 SrCO3 + 6 [OH-] == 1 SrFe2O4 + 1 CO2 + 21 H2O + 6 [NO3-] | ['SrFe2O4'] | 1100 |  | 2 Fe(NO3)3·9H2O + 1 SrCO3 + 6 [OH-] | 1 SrFe2O4 + 1 CO2 + 21 H2O + 6 [NO3-]
10.1016/j.jssc.2006.11.012 | Different stoichiometric proportions of Fe(NO3)3·9 <...> reserved inside a desiccator for emf measurements. | solid-state | 2 Fe(NO3)3·9H2O + 2 SrCO3 + 6 [OH-] == 1 Sr2Fe2O5 + 2 CO2 + 21 H2O + 6 [NO3-] | ['Sr2Fe2O5'] | 1100 |  | 2 Fe(NO3)3·9H2O + 2 SrCO3 + 6 [OH-] | 1 Sr2Fe2O5 + 2 CO2 + 21 H2O + 6 [NO3-]
10.1016/j.jssc.2006.11.012 | Different stoichiometric proportions of Fe(NO3)3·9 <...> reserved inside a desiccator for emf measurements. | solid-state | 2 Fe(NO3)3·9H2O + 3 SrCO3 + 6 [OH-] == 1 Sr3Fe2O6 + 3 CO2 + 21 H2O + 6 [NO3-] | ['Sr3Fe2O6'] | 1100 |  | 2 Fe(NO3)3·9H2O + 3 SrCO3 + 6 [OH-] | 1 Sr3Fe2O6 + 3 CO2 + 21 H2O + 6 [NO3-]
10.1016/j.jssc.2006.11.012 | Different stoichiometric proportions of Fe(NO3)3·9 <...> reserved inside a desiccator for emf measurements. | solid-state | 12 Fe(NO3)3·9H2O + 1 SrCO3 + 36 [OH-] == 1 SrFe12O19 + 1 CO2 + 126 H2O + 36 [NO3-] | ['SrFe12O19'] | 1100 |  | 12 Fe(NO3)3·9H2O + 1 SrCO3 + 36 [OH-] | 1 SrFe12O19 + 1 CO2 + 126 H2O + 36 [NO3-]
10.1016/j.jssc.2008.01.042 | Li2CaTa2O7 powders were prepared by a conventional <...> imes after grinding to ensure a complete reaction. | solid-state | 1 CaCO3 + 1 Li2CO3 + 1 Ta2O5 == 1 Li2CaTa2O7 + 2 CO2 | ['Li2CaTa2O7'] |  |  | 1 CaCO3 + 1 Li2CO3 + 1 Ta2O5 | 1 Li2CaTa2O7 + 2 CO2
10.1016/j.jssc.2008.03.033 | [Sr2O2][CrO2]1.85 has been prepared by intimately <...> e was quenched and then the pressure was released. | solid-state | 1.85 CrO2 + 2 SrO == 1 (Sr2O2)(CrO2)1.85 | ['Sr2Cr1.85O5.7'] |  |  | 1.85 CrO2 + 2 SrO | 1 (Sr2O2)(CrO2)1.85
10.1016/j.jssc.2007.08.029 | Thirteen samples were prepared according to the st <...> synthesized with the same procedure for reference. | solid-state | 0.5 Mn2O3 + 1 TiO2 == 1 ATiO3 + 0.25 O2; A = Mn | ['TiMnO3'] |  |  | 0.5 Mn2O3 + 1 TiO2 | 1 ATiO3 + 0.25 O2; A = Mn
10.1016/j.jssc.2007.08.029 | Thirteen samples were prepared according to the st <...> synthesized with the same procedure for reference. | solid-state | 0.333 Co3O4 + 1 TiO2 == 1 ATiO3 + 0.167 O2; A = Co | ['TiCoO3'] |  |  | 0.333 Co3O4 + 1 TiO2 | 1 ATiO3 + 0.167 O2; A = Co
10.1016/j.jssc.2007.08.029 | Thirteen samples were prepared according to the st <...> synthesized with the same procedure for reference. | solid-state | 1 MgO + 1 TiO2 == 1 ATiO3; A = Mg | ['MgTiO3'] |  |  | 1 MgO + 1 TiO2 | 1 ATiO3; A = Mg
10.1016/j.jssc.2007.08.029 | Thirteen samples were prepared according to the st <...> synthesized with the same procedure for reference. | solid-state | 1 NiO + 1 TiO2 == 1 ATiO3; A = Ni | ['TiNiO3'] |  |  | 1 NiO + 1 TiO2 | 1 ATiO3; A = Ni
10.1016/j.jssc.2008.05.031 | Single-phase Sr3(PO4)2 and FePO4 were prepared fro <...> ngle-phased according to X-ray powder diffraction. | solid-state | 0.667 Fe + 1.333 FePO4 + 0.333 Sr3(PO4)2 == 1 SrFe2(PO4)2 | ['SrFe2P2O8'] |  |  | 0.667 Fe + 1.333 FePO4 + 0.333 Sr3(PO4)2 | 1 SrFe2(PO4)2
10.1016/j.jssc.2009.04.013 | SrAl1.5Fe0.5O4 compounds were synthesized by solid <...> n to room temperature. This sample is denoted Ass. | solid-state | 0.75 Al2O3 + 0.25 Fe2O3 + 1 SrCO3 == 1 SrAl1.5Fe0.5O4 + 1 CO2 | ['SrFe0.5Al1.5O4'] |  |  | 0.75 Al2O3 + 0.25 Fe2O3 + 1 SrCO3 | 1 SrAl1.5Fe0.5O4 + 1 CO2
10.1016/j.jssc.2009.05.019 | The nominally Bi0.5Sr0.5FeO3 sample was synthesize <...> with intermediate grinding to ensure homogeneity. | solid-state | 0.25 Bi2O3 + 0.333 Fe3O4 + 0.208 O2 + 0.5 SrCO3 == 1 Bi0.5Sr0.5FeO3 + 0.5 CO2 | ['Sr0.5FeBi0.5O3'] |  |  | 0.25 Bi2O3 + 0.333 Fe3O4 + 0.208 O2 + 0.5 SrCO3 | 1 Bi0.5Sr0.5FeO3 + 0.5 CO2
10.1016/j.jssc.2009.06.018 | Ca9Eu(PO4)7 was synthesized by solid state reactio <...> the order of the microsecond completely vanished. | solid-state | 7 (NH4)2HPO4 + 9 CaCO3 + 0.5 Eu2O3 == 1 Ca9Eu(PO4)7 + 9 CO2 + 10.5 H2O + 14 NH3 | ['Ca9EuP7O28'] |  |  | 7 (NH4)2HPO4 + 9 CaCO3 + 0.5 Eu2O3 | 1 Ca9Eu(PO4)7 + 9 CO2 + 10.5 H2O + 14 NH3
10.1016/j.jssc.2010.09.015 | The title compound was prepared by solid state rea <...> ting at different temperatures were also analyzed. | solid-state | 1 Cr2O3 + 2 V2O5 == 1 Cr2V4O13 | ['V4Cr2O13'] |  |  | 1 Cr2O3 + 2 V2O5 | 1 Cr2V4O13
10.1016/j.jssc.2010.06.001 | Polycrystalline samples were prepared by the conve <...> .2 mm) at 4 tons and sintered at 1400 °C for 12 h. | solid-state | 0.5 Cr2O3 + 0.5 Y2O3 == 1 YCrO3 | ['YCrO3'] | 1400 |  | 0.5 Cr2O3 + 0.5 Y2O3 | 1 YCrO3
10.1016/j.jssc.2010.05.005 | Polycrystalline samples of La18Li8Rh4 MO39 (M=Ti, <...> der diffraction showed to be impure at this stage. | solid-state | 9 La2O3 + 4 Li2CO3 + 1 MnO2 + 2 Rh2O3 == 1 La18Li8Rh4MO39 + 4 CO2; M = Mn | ['Li8La18MnRh4O39'] |  |  | 9 La2O3 + 4 Li2CO3 + 1 MnO2 + 2 Rh2O3 | 1 La18Li8Rh4MO39 + 4 CO2; M = Mn
10.1016/j.jssc.2010.05.005 | Polycrystalline samples of La18Li8Rh4 MO39 (M=Ti, <...> der diffraction showed to be impure at this stage. | solid-state | 9 La2O3 + 4 Li2CO3 + 2 Rh2O3 + 1 RuO2 == 1 La18Li8Rh4MO39 + 4 CO2; M = Ru | ['Li8La18RuRh4O39'] |  |  | 9 La2O3 + 4 Li2CO3 + 2 Rh2O3 + 1 RuO2 | 1 La18Li8Rh4MO39 + 4 CO2; M = Ru
10.1016/j.jssc.2010.05.005 | Polycrystalline samples of La18Li8Rh4 MO39 (M=Ti, <...> der diffraction showed to be impure at this stage. | solid-state | 9 La2O3 + 4 Li2CO3 + 2 Rh2O3 + 1 TiO2 == 1 La18Li8Rh4MO39 + 4 CO2; M = Ti | ['Li8La18TiRh4O39'] |  |  | 9 La2O3 + 4 Li2CO3 + 2 Rh2O3 + 1 TiO2 | 1 La18Li8Rh4MO39 + 4 CO2; M = Ti
10.1016/j.jssc.2010.08.001 | Sr0.92NbO3 powder was obtained during the attempte <...> 15 h×3, 1250 °C-48 h, 1300 °C-48 h, 1300 °C-24 h). | solid-state | 0.264 Nb + 0.12 O2 + 0.184 Sr5Nb4O15 == 1 Sr0.92NbO3 | ['Sr0.92NbO3'] |  |  | 0.264 Nb + 0.12 O2 + 0.184 Sr5Nb4O15 | 1 Sr0.92NbO3
10.1016/j.jssc.2010.08.001 | Sr0.92NbO3 powder was obtained during the attempte <...> 15 h×3, 1250 °C-48 h, 1300 °C-48 h, 1300 °C-24 h). | solid-state | 0.2 Nb + 0.2 Sr5Nb4O15 == 1 SrNbO3 | ['SrNbO3'] |  |  | 0.2 Nb + 0.2 Sr5Nb4O15 | 1 SrNbO3
10.1016/j.jssc.2010.07.026 | Starting powders of CaCO3 (99.99%, Rare metallic), <...> sample synthesis procedures are reported in Ref. . | solid-state | 2 CaCO3 + 1 SnO2 == 1 Ca2SnO4 + 2 CO2 ; target Ca2SnO4 with additives Eu via Eu2O3 ; target Ca2SnO4 with additives Eu via Eu2O3 | ['Ca2SnO4'] |  |  | 2 CaCO3 + 1 SnO2 | 1 Ca2SnO4 + 2 CO2 ; target Ca2SnO4 with additives Eu via Eu2O3 ; target Ca2SnO4 with additives Eu via Eu2O3
10.1016/j.jssc.2010.07.026 | Starting powders of CaCO3 (99.99%, Rare metallic), <...> sample synthesis procedures are reported in Ref. . | solid-state | 1.9 CaCO3 + 0.1 Eu2O3 + 0.9 SnO2 == 1 Ca1.9Eu0.2Sn0.9O4 + 1.9 CO2 | ['Ca1.9Eu0.2Sn0.9O4'] |  |  | 1.9 CaCO3 + 0.1 Eu2O3 + 0.9 SnO2 | 1 Ca1.9Eu0.2Sn0.9O4 + 1.9 CO2
10.1016/j.jssc.2009.11.034 | NaAlF4 in a mixture with chiolite and AlF3 was als <...> s of weight in the course of heating was <2 mass%. | solid-state | 1 AlF3 + 1 NaF == 1 NaAlF4 | ['NaAlF4'] |  |  | 1 AlF3 + 1 NaF | 1 NaAlF4
10.1016/j.jssc.2009.10.022 | To investigate the factor Lamb-Mössbauer, two diff <...> both acetonitrile and excess of bromine reactant. | solid-state | 1 FeC2O4·2H2O + 0.5 Li2CO3 + 1 NH4H2PO4 + 0.5 O2 == 1 LiFePO4 + 2.5 CO2 + 3.5 H2O + 1 NH3 | ['LiFePO4'] |  |  | 1 FeC2O4·2H2O + 0.5 Li2CO3 + 1 NH4H2PO4 + 0.5 O2 | 1 LiFePO4 + 2.5 CO2 + 3.5 H2O + 1 NH3
10.1016/j.jssc.2009.10.023 | The polycrystalline samples of the Sm2InTaO7 photo <...> photocatalyst by a reduction-oxidation procedure . | solid-state | 0.5 In2O3 + 1 Sm2O3 + 0.5 Ta2O5 == 1 Sm2InTaO7 | ['Sm2TaInO7'] |  | 350 | 0.5 In2O3 + 1 Sm2O3 + 0.5 Ta2O5 | 1 Sm2InTaO7
10.1016/j.jssc.2011.08.038 | The compounds CaSnO3 and CaSnSiO5 were synthesized <...> nal product was carefully ground to a fine powder. | solid-state | 1 CaCO3 + 1 SiO2 + 1 SnO2 == 1 CaSnSiO5 + 1 CO2 | ['CaSnSiO5'] |  |  | 1 CaCO3 + 1 SiO2 + 1 SnO2 | 1 CaSnSiO5 + 1 CO2
10.1016/j.jssc.2010.01.018 | In the section NaCdVO4-Cd3V2O8 the compounds with <...> en atmosphere with several intermediate grindings. | solid-state | 4 CdO + 0.5 Na2CO3 + 1.5 V2O5 == 1 NaCdVO4-Cd3V2O8 + 0.5 CO2 | ['NaV3Cd4O12'] |  |  | 4 CdO + 0.5 Na2CO3 + 1.5 V2O5 | 1 NaCdVO4-Cd3V2O8 + 0.5 CO2
10.1016/j.jssc.2010.01.018 | In the section NaCdVO4-Cd3V2O8 the compounds with <...> en atmosphere with several intermediate grindings. | solid-state | 4 CdO + 0.5 Na2CO3 + 1.5 V2O5 == 1 NaCd4(VO4)3 + 0.5 CO2 | ['NaV3Cd4O12'] |  |  | 4 CdO + 0.5 Na2CO3 + 1.5 V2O5 | 1 NaCd4(VO4)3 + 0.5 CO2
10.1016/j.jssc.2011.10.032 | Polycrystalline powder samples A 2 LnMO6:Eu (A=Ca, <...> ned at 1400 °C for 24 h for the complete reaction. | solid-state | 0.5 Al2O3 + 0.5 La2O3 == 1 LaAlO3 ; target LaAlO3 with additives Eu via Eu2O3 ; target LaAlO3 with additives Eu via Eu2O3 | ['LaAlO3'] |  | 1400 | 0.5 Al2O3 + 0.5 La2O3 | 1 LaAlO3 ; target LaAlO3 with additives Eu via Eu2O3 ; target LaAlO3 with additives Eu via Eu2O3
10.1016/j.jssc.2011.06.015 | Bulk polycrystalline samples of Ba2 MWO6 (M=Mg, Zn <...> ion mixture to account for any evaporative losses. | solid-state | 2 BaCO3 + 1 WO3 + 1 ZnO == 1 Ba2ZnWO6 + 2 CO2 | ['Ba2WZnO6'] |  |  | 2 BaCO3 + 1 WO3 + 1 ZnO | 1 Ba2ZnWO6 + 2 CO2
10.1016/j.jssc.2011.06.037 | Polycrystalline samples of DyMnO3+δ were synthesiz <...> is normalized to its reduction products (δ=-0.5). | solid-state | 0.5 Dy2O3 + 1 MnO2 == 1 DyMnO3 + 0.25 O2 | ['DyMnO3'] |  |  | 0.5 Dy2O3 + 1 MnO2 | 1 DyMnO3 + 0.25 O2
10.1016/j.jssc.2011.07.045 | Single crystals of the metal-rich phosphides RE 5I <...> distinguished on the basis of their crystal habit. | solid-state | 95 Ir + 60 P == 1 Ir19P12 | ['Ir95P60'] |  |  | 95 Ir + 60 P | 1 Ir19P12
10.1016/j.jssc.2011.07.007 | Li2CuO2 was prepared by solid-state synthesis. Sto <...> le in air and stored in an argon-filled glove box. | solid-state | 1 CuO + 2 LiOH·H2O == 1 Li2CuO2 + 3 H2O | ['Li2CuO2'] |  | 800 | 1 CuO + 2 LiOH·H2O | 1 Li2CuO2 + 3 H2O
10.1016/j.jssc.2011.04.028 | Samples of BiFeO3 (BFO) and Bi1-xTbxFeO3 (x = 0.05 <...> grindings. The final sintering occurred at 850 °C. | solid-state | 0.5 Bi2O3 + 0.5 Fe2O3 == 1 BiFeO3 | ['FeBiO3'] |  |  | 0.5 Bi2O3 + 0.5 Fe2O3 | 1 BiFeO3
10.1016/j.jssc.2011.01.039 | The title compound was synthesized by employing a <...> e collected using Bruker D2 PHASER diffractometer. | solid-state | 5 H3BO3 + 0.5 Na2CO3 + 1 PbO == 1 NaPbB5O9 + 0.5 CO2 + 7.5 H2O | ['NaB5PbO9'] |  |  | 5 H3BO3 + 0.5 Na2CO3 + 1 PbO | 1 NaPbB5O9 + 0.5 CO2 + 7.5 H2O
10.1016/j.jssc.2011.05.026 | Samples of La0.33Sr0.67MnO3 were prepared using a <...> previously reported for the La1-xSrxMnO3 series . | solid-state | 0.165 La2O3 + 1 MnO2 + 0.67 SrCO3 == 1 La0.33Sr0.67MnO3 + 0.67 CO2 + 0.083 O2 | ['Sr0.67La0.33MnO3'] |  |  | 0.165 La2O3 + 1 MnO2 + 0.67 SrCO3 | 1 La0.33Sr0.67MnO3 + 0.67 CO2 + 0.083 O2
10.1016/j.jssc.2012.04.043 | Three types of powder specimens of La9.33(SiO4)6O2 <...> They were ground to obtain fine powder specimens. | solid-state | 4.665 La2O3 + 0.002 O2 + 6 SiO2 == 1 La9.33(SiO4)6O2 | ['La9.33Si6O26'] |  |  | 4.665 La2O3 + 0.002 O2 + 6 SiO2 | 1 La9.33(SiO4)6O2
10.1016/j.jssc.2012.04.043 | Three types of powder specimens of La9.33(SiO4)6O2 <...> They were ground to obtain fine powder specimens. | solid-state | 1 La2O3 + 1 SiO2 == 1 La2SiO5 | ['La2SiO5'] |  |  | 1 La2O3 + 1 SiO2 | 1 La2SiO5
10.1016/j.jssc.2012.04.043 | Three types of powder specimens of La9.33(SiO4)6O2 <...> They were ground to obtain fine powder specimens. | solid-state | 1 La2O3 + 2 SiO2 == 1 La2Si2O7 | ['La2Si2O7'] |  |  | 1 La2O3 + 2 SiO2 | 1 La2Si2O7
10.1016/j.jssc.2012.07.035 | The starting materials of AlN (Tokuyama E-grade), <...> measured by a spectrofluorometer (Hitachi F4500). | solid-state | 1.03 Al2O3 + 0.55 AlN + 0.18 MgO + 0.18 MnCO3 == 1 Al2.61Mn0.18Mg0.18O3.45N0.55 + 0.18 CO2 | ['Mg0.18Mn0.18Al2.61N0.55O3.45'] |  |  | 1.03 Al2O3 + 0.55 AlN + 0.18 MgO + 0.18 MnCO3 | 1 Al2.61Mn0.18Mg0.18O3.45N0.55 + 0.18 CO2
10.1016/j.jssc.2011.11.014 | In the first step, ternary AgGaSe2 was prepared fr <...> of <10-3 Pa and then reacted at 900 °C for 2 day. | solid-state | 1 Ag + 1 Ga + 2 Se == 1 AgGaSe2 | ['AgGaSe2'] |  |  | 1 Ag + 1 Ga + 2 Se | 1 AgGaSe2
10.1016/j.jssc.2012.01.057 | Single crystals of La2RuO5 were obtained by a flux <...> also causes the observed twinning of the crystals. | solid-state | 1 La2O3 + 1 RuO2 == 1 La2RuO5 | ['La2RuO5'] |  |  | 1 La2O3 + 1 RuO2 | 1 La2RuO5
10.1016/j.jssc.2012.11.025 | CoGe1.5S1.5 and CoGe1.5Te1.5 were prepared from st <...> order to produce essentially phase pure products. | solid-state | 1 Co + 1.5 Ge + 1.5 S == 1 CoGe1.5S1.5 | ['CoGe1.5S1.5'] |  |  | 1 Co + 1.5 Ge + 1.5 S | 1 CoGe1.5S1.5
10.1016/j.jssc.2012.11.025 | CoGe1.5S1.5 and CoGe1.5Te1.5 were prepared from st <...> order to produce essentially phase pure products. | solid-state | 1 Co + 1.5 Ge + 1.5 Te == 1 CoGe1.5Te1.5 | ['CoGe1.5Te1.5'] |  |  | 1 Co + 1.5 Ge + 1.5 Te | 1 CoGe1.5Te1.5
10.1016/j.jssc.2012.12.014 | Polycrystalline samples of M 2Ga2Fe2O9 (M=In, Sc) <...> owders were single phase orthorhombic M 2Ga2Fe2O9. | solid-state | 2 Fe2O3 + 2 Ga2O3 + 3 O2 == 1 Ga2Fe2O9 | ['Fe4Ga4O18'] |  |  | 2 Fe2O3 + 2 Ga2O3 + 3 O2 | 1 Ga2Fe2O9
10.1016/j.jssc.2014.02.019 | For the synthesis of Eu2SiN3, EuN was first prepar <...> ynthesis was directly connected to this glove box. | solid-state | 0.333 Ca3N2 + 1 EuN + 0.333 Si3N4 == 1 CaEuSiN3 | ['CaEuSiN3'] |  |  | 0.333 Ca3N2 + 1 EuN + 0.333 Si3N4 | 1 CaEuSiN3
10.1016/j.jssc.2013.12.015 | Conventional solid-state reaction procedure was em <...> otted as complex impedance plane plots Z'' vs. Z'. | solid-state | 2 Li2CO3 + 2 NH4H2PO4 == 1 Li4P2O7 + 2 CO2 + 3 H2O + 2 NH3 | ['Li4P2O7'] | 10 |  | 2 Li2CO3 + 2 NH4H2PO4 | 1 Li4P2O7 + 2 CO2 + 3 H2O + 2 NH3
10.1016/j.jssc.2014.07.021 | Preparation of the double perovskite Sr2ScMoO6 was <...> monstrated that the materials were of high purity. | solid-state | 1 MoO3 + 0.5 Sc2O3 + 2 SrCO3 == 1 Sr2ScMoO6 + 2 CO2 + 0.25 O2 | ['Sr2ScMoO6'] |  |  | 1 MoO3 + 0.5 Sc2O3 + 2 SrCO3 | 1 Sr2ScMoO6 + 2 CO2 + 0.25 O2
10.1016/j.jssc.2015.06.005 | Two kinds of powder specimens of Ga2TiO5 and NaGaO <...> They were ground to obtain fine powder specimens. | solid-state | 1 Ga2O3 + 1 TiO2 == 1 Ga2TiO5 | ['TiGa2O5'] |  |  | 1 Ga2O3 + 1 TiO2 | 1 Ga2TiO5
10.1016/j.jssc.2015.06.005 | Two kinds of powder specimens of Ga2TiO5 and NaGaO <...> They were ground to obtain fine powder specimens. | solid-state | 0.5 Ga2O3 + 0.5 Na2CO3 == 1 NaGaO2 + 0.5 CO2 | ['NaGaO2'] |  |  | 0.5 Ga2O3 + 0.5 Na2CO3 | 1 NaGaO2 + 0.5 CO2
10.1016/j.jssc.2015.05.016 | Starting materials were freshly filed RE pieces (R <...> pearance and are stable in air for several months. | solid-state | 3 Cu + 3 Ga + 21 S == 1 CuGaS7 | ['Cu3Ga3S21'] |  |  | 3 Cu + 3 Ga + 21 S | 1 CuGaS7
10.1016/j.jssc.2015.05.004 | Single crystals of Ca5Co4V6O24 were obtained by a <...> s confirmed by powder X-ray diffraction (Fig. S1). | solid-state | 5 CaCO3 + 4 CoC2O4·2H2O + 2 O2 + 3 V2O5 == 1 Ca5Co4V6O24 + 13 CO2 + 8 H2O | ['Ca5V6Co4O24'] | 800 | 600 | 5 CaCO3 + 4 CoC2O4·2H2O + 2 O2 + 3 V2O5 | 1 Ca5Co4V6O24 + 13 CO2 + 8 H2O
10.1016/j.jssc.2014.12.032 | Polycrystalline samples for phase equilibria refin <...> mples do not show changes with subsequent heating. | solid-state | 1 Bi2O3 + 1 Fe2O3 + 1 O2 + 1 Sb2O3 == 1 Bi2O3-Fe2O3-Sb2O5 | ['Fe2Bi2Sb2O11'] |  |  | 1 Bi2O3 + 1 Fe2O3 + 1 O2 + 1 Sb2O3 | 1 Bi2O3-Fe2O3-Sb2O5
10.1016/j.jssc.2015.04.017 | The Sr3AlO4F samples were synthesized using the so <...> s were measured using the same experimental setup. | solid-state | 0.5 Al2O3 + 2.5 SrCO3 + 0.5 SrF2 == 1 Sr3AlO4F + 2.5 CO2 | ['Sr3AlO4F'] |  |  | 0.5 Al2O3 + 2.5 SrCO3 + 0.5 SrF2 | 1 Sr3AlO4F + 2.5 CO2
10.1016/j.jssc.2015.12.013 | A polycrystalline powder of Na3HoSi2O7 was synthes <...> , both polymorphs formed at the same temperatures. | solid-state | 0.5 Ho2O3 + 1.5 Na2CO3 + 2 SiO2 == 1 Na3HoSi2O7 + 1.5 CO2 | ['Na3HoSi2O7'] |  |  | 0.5 Ho2O3 + 1.5 Na2CO3 + 2 SiO2 | 1 Na3HoSi2O7 + 1.5 CO2
10.1016/j.jssc.2017.03.027 | The Na2CaVO4F samples were synthesized using a sol <...> tion (λ = 1.5406 Å) over a range of 3°-149° in 2θ. | solid-state | 1 CaCO3 + 0.5 Na2CO3 + 1 NaF + 0.5 V2O5 == 1 Na2CaVO4F + 1.5 CO2 | ['Na2CaVO4F'] |  |  | 1 CaCO3 + 0.5 Na2CO3 + 1 NaF + 0.5 V2O5 | 1 Na2CaVO4F + 1.5 CO2
10.1016/j.jssc.2015.10.021 | Er:Yb:YCOB crystals were grown by the Czochralski <...> Y2O3+3B2O3+8CaCO3→2Er0.03Yb0.2Ca4Y0.07O(BO3)3+8CO2 | solid-state | 1.5 B2O3 + 4 CaCO3 + 0.015 Er2O3 + 0.385 Y2O3 + 0.1 Yb2O3 == 1 Er0.03Yb0.2Ca4Y0.77O(BO3)3 + 4 CO2 | ['Ca4Yb0.2Er0.03Y0.77B3O10'] | 900 |  | 1.5 B2O3 + 4 CaCO3 + 0.015 Er2O3 + 0.385 Y2O3 + 0.1 Yb2O3 | 1 Er0.03Yb0.2Ca4Y0.77O(BO3)3 + 4 CO2
10.1016/j.jssc.2017.06.011 | Immediately after opening the capsules a small amo <...> K-O as well as Brese and O'Keeffe for Si-O bonds. | solid-state | 1 CaO + 1 K2O + 1 SiO2 == 1 K2O-CaO-SiO2 | ['K2CaSiO4'] |  |  | 1 CaO + 1 K2O + 1 SiO2 | 1 K2O-CaO-SiO2
10.1016/j.jssc.2017.06.011 | Immediately after opening the capsules a small amo <...> K-O as well as Brese and O'Keeffe for Si-O bonds. | solid-state | 2 CaO + 1 K2O + 8 SiO2 == 1 K2Ca2Si8O19 | ['K2Ca2Si8O19'] |  |  | 2 CaO + 1 K2O + 8 SiO2 | 1 K2Ca2Si8O19
10.1016/j.jssc.2017.08.016 | For comparison, Bi3TaO7 nanoparticles was also pre <...> mal method are denoted as S1 and S2, respectively. | solid-state | 1.5 Bi2O3 + 0.5 Ta2O5 == 1 Bi3TaO7 | ['TaBi3O7'] | 800 |  | 1.5 Bi2O3 + 0.5 Ta2O5 | 1 Bi3TaO7
10.1016/j.jssc.2016.11.003 | Like some lead-based compounds (PbCrO3, Pb2FeMoO6 <...> after quenching the specimen to room temperature. | solid-state | 0.5 Cr2O3 + 0.25 O2 + 1 PbO == 1 PbCrO3 | ['CrPbO3'] |  |  | 0.5 Cr2O3 + 0.25 O2 + 1 PbO | 1 PbCrO3
10.1016/j.jssc.2017.10.003 | Polycrystalline samples of Mg2Si0.99Sb0.01 were pr <...> >99% of the theoretical value for Mg2Si0.99Sb0.01. | solid-state | 2 Mg + 0.01 Sb + 0.99 Si == 1 Mg2Si0.99Sb0.01 | ['Mg2Si0.99Sb0.01'] | 1073 |  | 2 Mg + 0.01 Sb + 0.99 Si | 1 Mg2Si0.99Sb0.01
10.1016/j.jssc.2017.10.003 | Polycrystalline samples of Mg2Si0.99Sb0.01 were pr <...> >99% of the theoretical value for Mg2Si0.99Sb0.01. | solid-state | 2.05 Mg + 0.01 Sb + 0.99 Si == 1 Mg2.05Si0.99Sb0.01 | ['Mg2.05Si0.99Sb0.01'] | 1073 |  | 2.05 Mg + 0.01 Sb + 0.99 Si | 1 Mg2.05Si0.99Sb0.01
10.1016/j.jssc.2017.09.006 | During the synthesis experiments of FCAM-I, a sili <...> g the bottom of the Pt-crucible into a water bath. | solid-state | 4.665 Al2O3 + 2.38 CaO + 8.6 Fe2O3 + 2.09 MgO == 1 Ca2.38Mg2.09Fe3+10.61Fe2+1.59Al9.33O36 + 4.132 O2 | ['Ca2.38Mg2.09Fe17.2Al9.33O36'] |  |  | 4.665 Al2O3 + 2.38 CaO + 8.6 Fe2O3 + 2.09 MgO | 1 Ca2.38Mg2.09Fe3+10.61Fe2+1.59Al9.33O36 + 4.132 O2
10.1016/j.tca.2009.03.013 | La0.95MnO3+δ was prepared by heating thoroughly gr <...> the samples were heat treated at 1400 °C for 3 h. | solid-state | 0.475 La2O3 + 1 MnCO3 + 0.288 O2 == 1 La0.95MnO3 + 1 CO2 | ['La0.95MnO3'] |  |  | 0.475 La2O3 + 1 MnCO3 + 0.288 O2 | 1 La0.95MnO3 + 1 CO2
10.1016/j.tca.2009.03.013 | La0.95MnO3+δ was prepared by heating thoroughly gr <...> the samples were heat treated at 1400 °C for 3 h. | solid-state | 1 MnCO3 + 0.288 O2 + 0.475 Sm2O3 == 1 Sm0.95MnO3 + 1 CO2 | ['Sm0.95MnO3'] |  |  | 1 MnCO3 + 0.288 O2 + 0.475 Sm2O3 | 1 Sm0.95MnO3 + 1 CO2
10.1016/j.tca.2008.02.021 | The oxynitrides studied in this work (SrNbO2N, SrT <...> 650 °C, yielding an X-ray amorphous oxide powder. | solid-state | 0.5 Nb2O5 + 1 SrCO3 == 1 SrNbO3.5 + 1 CO2 | ['SrNbO3.5'] |  |  | 0.5 Nb2O5 + 1 SrCO3 | 1 SrNbO3.5 + 1 CO2
10.1016/j.tca.2008.02.021 | The oxynitrides studied in this work (SrNbO2N, SrT <...> 650 °C, yielding an X-ray amorphous oxide powder. | solid-state | 1 SrCO3 + 0.5 Ta2O5 == 1 SrTaO3.5 + 1 CO2 | ['SrTaO3.5'] |  |  | 1 SrCO3 + 0.5 Ta2O5 | 1 SrTaO3.5 + 1 CO2
10.1016/j.tca.2011.02.036 | Polycrystalline CaTiO3 and its Pr3+-doped compound <...> (1300 °C) for 12 h in air and then furnace-cooled. | solid-state | 1 CaCO3 + 1 TiO2 == 1 CaTiO3 + 1 CO2 | ['CaTiO3'] |  | 1000 | 1 CaCO3 + 1 TiO2 | 1 CaTiO3 + 1 CO2
10.1016/j.tca.2014.03.016 | Cr2TeO6 (s), Fe2TeO6 (s) and Ni3TeO6 (s) were synt <...> terns are also given in supplementary information. | solid-state | 1 Cr2O3 + 0.5 O2 + 1 TeO2 == 1 Cr2TeO6 | ['Cr2TeO6'] |  |  | 1 Cr2O3 + 0.5 O2 + 1 TeO2 | 1 Cr2TeO6
10.1016/j.tca.2014.12.002 | In the first step we tried to synthesize single-ph <...> ratios to determine the single-phase composition. | solid-state | 0.2 Bi2O3 + 0.575 Co2O3 + 0.112 O2 + 2.45 SrCO3 == 1 (Bi0.4Sr0.45Co0.15)Sr2CoO5 + 2.45 CO2 | ['Sr2.45Co1.15Bi0.4O5'] | 1198 | 1173 | 0.2 Bi2O3 + 0.575 Co2O3 + 0.112 O2 + 2.45 SrCO3 | 1 (Bi0.4Sr0.45Co0.15)Sr2CoO5 + 2.45 CO2
10.1016/j.tca.2015.05.017 | The samples for the experiments were prepared from <...> under conditions: 500 °C (24 h) → 550 °C (48 h) . | solid-state | 1 O2 + 1 Sb2O3 + 1 ZnO == 1 ZnSb2O6 | ['ZnSb2O6'] |  |  | 1 O2 + 1 Sb2O3 + 1 ZnO | 1 ZnSb2O6
10.1016/j.tca.2015.05.017 | The samples for the experiments were prepared from <...> under conditions: 500 °C (24 h) → 550 °C (48 h) . | solid-state | 1 Ta2O5 + 1 ZnO == 1 ZnTa2O6 | ['Ta2ZnO6'] |  |  | 1 Ta2O5 + 1 ZnO | 1 ZnTa2O6
10.1016/j.jlumin.2007.02.063 | The Y3NbO7:x at% Er powders (x = 0.1-15) were obta <...> wders were dried at 200 °C for a few hours in air. | solid-state | 0.5 Nb2O5 + 1.5 Y2O3 == 1 Y3NbO7 ; target Y3NbO7 with additives Er via Er2O3 ; target Y3NbO7 with additives Er via Er2O3 | ['Y3NbO7'] |  |  | 0.5 Nb2O5 + 1.5 Y2O3 | 1 Y3NbO7 ; target Y3NbO7 with additives Er via Er2O3 ; target Y3NbO7 with additives Er via Er2O3
10.1016/j.jlumin.2008.05.001 | Stoichiometric and non-stoichiometric amounts of S <...> d constant heating time were same for all samples. | solid-state | 7 Al2O3 + 4 SrCO3 == 1 Sr4Al14O25 + 4 CO2 ; target Sr4Al14O25 with additives Eu, Dy via Dy(NO3)3·5H2O, Eu(NO3)3·5H2O ; target Sr4Al14O25 with additives Eu, Dy via Dy(NO3)3·5H2O, Eu(NO3)3·5H2O | ['Sr4Al14O25'] |  |  | 7 Al2O3 + 4 SrCO3 | 1 Sr4Al14O25 + 4 CO2 ; target Sr4Al14O25 with additives Eu, Dy via Dy(NO3)3·5H2O, Eu(NO3)3·5H2O ; target Sr4Al14O25 with additives Eu, Dy via Dy(NO3)3·5H2O, Eu(NO3)3·5H2O
10.1016/j.jlumin.2009.04.028 | Ba9Sc2Si6O24:Eu2+ and Ba9Sc2+ δSi6O24-3 δN3 δ:Eu2+ <...> N), and Eu2O3 (Shin-Etsu Chemical,, 4N) were used. | solid-state | 9 BaCO3 + 1 Sc2O3 + 6 SiO2 == 1 Ba9Sc2Si6O24 + 9 CO2 ; target Ba9Sc2Si6O24 with additives Eu via Eu2O3 ; target Ba9Sc2Si6O24 with additives Eu via Eu2O3 | ['Ba9Sc2Si6O24'] |  |  | 9 BaCO3 + 1 Sc2O3 + 6 SiO2 | 1 Ba9Sc2Si6O24 + 9 CO2 ; target Ba9Sc2Si6O24 with additives Eu via Eu2O3 ; target Ba9Sc2Si6O24 with additives Eu via Eu2O3
10.1016/j.jlumin.2009.03.018 | Polycrystalline samples of Cs2(Ca0.99Eu0.01)P2O7 a <...> surements were carried out in sealed quartz tubes. | solid-state | 2 (NH4)2HPO4 + 0.99 CaCO3 + 1 Cs2CO3 + 0.005 Eu2O3 == 1 Cs2(Ca0.99Eu0.01)P2O7 + 1.99 CO2 + 3 H2O + 4 NH3 + 0.003 O2 | ['Cs2Ca0.99Eu0.01P2O7'] |  |  | 2 (NH4)2HPO4 + 0.99 CaCO3 + 1 Cs2CO3 + 0.005 Eu2O3 | 1 Cs2(Ca0.99Eu0.01)P2O7 + 1.99 CO2 + 3 H2O + 4 NH3 + 0.003 O2
10.1016/j.jlumin.2009.03.018 | Polycrystalline samples of Cs2(Ca0.99Eu0.01)P2O7 a <...> surements were carried out in sealed quartz tubes. | solid-state | 2 (NH4)2HPO4 + 1 Cs2CO3 + 0.005 Eu2O3 + 0.99 SrCO3 == 1 Cs2(Sr0.99Eu0.01)P2O7 + 1.99 CO2 + 3 H2O + 4 NH3 + 0.003 O2 | ['Cs2Sr0.99Eu0.01P2O7'] |  |  | 2 (NH4)2HPO4 + 1 Cs2CO3 + 0.005 Eu2O3 + 0.99 SrCO3 | 1 Cs2(Sr0.99Eu0.01)P2O7 + 1.99 CO2 + 3 H2O + 4 NH3 + 0.003 O2
10.1016/j.jlumin.2009.12.031 | Crystalline samples of Ca3Sc2Si3O12, Ca3Y2Si3O12 a <...> Ca2+, without any intentional charge compensation. | solid-state | 3 CaCO3 + 1 Sc2O3 + 3 SiO2 == 1 Ca3Sc2Si3O12 + 3 CO2 | ['Ca3Sc2Si3O12'] |  |  | 3 CaCO3 + 1 Sc2O3 + 3 SiO2 | 1 Ca3Sc2Si3O12 + 3 CO2
10.1016/j.jlumin.2009.12.031 | Crystalline samples of Ca3Sc2Si3O12, Ca3Y2Si3O12 a <...> Ca2+, without any intentional charge compensation. | solid-state | 3 CaCO3 + 3 SiO2 + 1 Y2O3 == 1 Ca3Y2Si3O12 + 3 CO2 | ['Ca3Y2Si3O12'] |  |  | 3 CaCO3 + 3 SiO2 + 1 Y2O3 | 1 Ca3Y2Si3O12 + 3 CO2
10.1016/j.jlumin.2009.12.031 | Crystalline samples of Ca3Sc2Si3O12, Ca3Y2Si3O12 a <...> Ca2+, without any intentional charge compensation. | solid-state | 3 CaCO3 + 1 Lu2O3 + 3 SiO2 == 1 Ca3Lu2Si3O12 + 3 CO2 | ['Ca3Lu2Si3O12'] |  |  | 3 CaCO3 + 1 Lu2O3 + 3 SiO2 | 1 Ca3Lu2Si3O12 + 3 CO2
10.1016/j.jlumin.2011.04.002 | Ca3Sc2Si3O12:x%Ce3+ phosphors (x = 0.5-6) and co-d <...> der and yellow-green powder samples were obtained. | solid-state | 3 CaCO3 + 1 Sc2O3 + 3 SiO2 == 1 Ca3Sc2Si3O12 + 3 CO2 ; target Ca3Sc2Si3O12 with additives Ce via CeO2 ; target Ca3Sc2Si3O12 with additives Ce via CeO2 | ['Ca3Sc2Si3O12'] |  |  | 3 CaCO3 + 1 Sc2O3 + 3 SiO2 | 1 Ca3Sc2Si3O12 + 3 CO2 ; target Ca3Sc2Si3O12 with additives Ce via CeO2 ; target Ca3Sc2Si3O12 with additives Ce via CeO2
10.1016/j.jlumin.2011.04.024 | The starting materials were 99.99% pure Bi2O3, Bi( <...> hemical reaction is given by Bi2O3+3GeO2→Bi4Ge3O12 | solid-state | 2 Bi2O3 + 3 GeO2 == 1 Bi4Ge3O12 | ['Ge3Bi4O12'] |  |  | 2 Bi2O3 + 3 GeO2 | 1 Bi4Ge3O12
10.1016/j.jlumin.2011.06.050 | The samples Na6(SO4)2FCl (pure); Na6(SO4)2FCl:Dy; <...> lit width of 1.5 nm. 2Na2SO4+NaCl+NaF→Na6(SO4)2FCl | solid-state | 2 Na2SO4 + 1 NaCl + 1 NaF == 1 Na6(SO4)2FCl | ['Na6S2O8ClF'] |  |  | 2 Na2SO4 + 1 NaCl + 1 NaF | 1 Na6(SO4)2FCl
10.1016/j.jlumin.2011.07.004 | Four tellurite glass samples with the composition <...> was measured to be 4.47 g/cm3 using a picnometer. | solid-state | 0.15 K2O + 0.15 Nb2O5 + 0.7 TeO2 == 1 0.7TeO2-0.15K2O-0.15Nb2O5 | ['K0.3Nb0.3Te0.7O2.3'] |  |  | 0.15 K2O + 0.15 Nb2O5 + 0.7 TeO2 | 1 0.7TeO2-0.15K2O-0.15Nb2O5
10.1016/j.jlumin.2013.05.032 | All powder samples Ba3Si6O9N4 doped with Eu and M <...> ortar after cooling to room temperature naturally. | solid-state | 3 BaCO3 + 1 Si3N4 + 3 SiO2 == 1 Ba3Si6O9N4 + 3 CO2 | ['Ba3Si6N4O9'] |  |  | 3 BaCO3 + 1 Si3N4 + 3 SiO2 | 1 Ba3Si6O9N4 + 3 CO2
10.1016/j.jlumin.2011.10.018 | Ho3+-doped MHG glasses were designed and prepared <...> , and then cooled down slowly to room temperature. | solid-state | 5 BaCO3 + 25 Bi2O3 + 30 Ga2O3 + 5 K2CO3 + 5 Li2CO3 + 30 PbO == 1 5Li2O-5K2O-5BaO-30PbO-25Bi2O3-30Ga2O3 + 15 CO2 | ['K10Li10Ba5Ga60Pb30Bi50O210'] |  |  | 5 BaCO3 + 25 Bi2O3 + 30 Ga2O3 + 5 K2CO3 + 5 Li2CO3 + 30 PbO | 1 5Li2O-5K2O-5BaO-30PbO-25Bi2O3-30Ga2O3 + 15 CO2
10.1016/j.jlumin.2013.04.021 | A systematic and extensive synthesis process optim <...> maximum luminescence efficiency could be achieved. | solid-state | 5 Al2O3 + 1 BaCO3 + 1 MgCO3 == 1 BaMgAl10O17 + 2 CO2 ; target BaMgAl10O17 with additives Eu via Eu2O3 ; target BaMgAl10O17 with additives Eu via Eu2O3 | ['BaMgAl10O17'] |  |  | 5 Al2O3 + 1 BaCO3 + 1 MgCO3 | 1 BaMgAl10O17 + 2 CO2 ; target BaMgAl10O17 with additives Eu via Eu2O3 ; target BaMgAl10O17 with additives Eu via Eu2O3
10.1016/j.tca.2016.11.004 | All germanates under study were obtained by solid- <...> mperatures was monitored by powder X-ray analysis. | solid-state | 2 CaCO3 + 1 GeO2 == 1 Me2GeO4 + 2 CO2; Me = Ca | ['Ca2GeO4'] |  |  | 2 CaCO3 + 1 GeO2 | 1 Me2GeO4 + 2 CO2; Me = Ca
10.1016/j.tca.2016.11.004 | All germanates under study were obtained by solid- <...> mperatures was monitored by powder X-ray analysis. | solid-state | 1 GeO2 + 2 ZnO == 1 Me2GeO4; Me = Zn | ['Zn2GeO4'] |  |  | 1 GeO2 + 2 ZnO | 1 Me2GeO4; Me = Zn
10.1016/j.tca.2016.11.004 | All germanates under study were obtained by solid- <...> mperatures was monitored by powder X-ray analysis. | solid-state | 1 GeO2 + 1 Y2O3 == 1 Me2GeO4 + 0.5 O2; Me = Y | ['Y2GeO4'] |  |  | 1 GeO2 + 1 Y2O3 | 1 Me2GeO4 + 0.5 O2; Me = Y
10.1016/j.tca.2016.11.004 | All germanates under study were obtained by solid- <...> mperatures was monitored by powder X-ray analysis. | solid-state | 1 GeO2 + 1 Sc2O3 == 1 Me2GeO4 + 0.5 O2; Me = Sc | ['Sc2GeO4'] |  |  | 1 GeO2 + 1 Sc2O3 | 1 Me2GeO4 + 0.5 O2; Me = Sc
10.1016/j.tca.2016.11.004 | All germanates under study were obtained by solid- <...> mperatures was monitored by powder X-ray analysis. | solid-state | 1 GeO2 + 1 In2O3 == 1 Me2GeO4 + 0.5 O2; Me = In | ['In2GeO4'] |  |  | 1 GeO2 + 1 In2O3 | 1 Me2GeO4 + 0.5 O2; Me = In
10.1016/j.tca.2016.11.004 | All germanates under study were obtained by solid- <...> mperatures was monitored by powder X-ray analysis. | solid-state | 1 GeO2 + 2 Mg(OH)2 == 1 Me2GeO4 + 2 H2O; Me = Mg | ['Mg2GeO4'] |  |  | 1 GeO2 + 2 Mg(OH)2 | 1 Me2GeO4 + 2 H2O; Me = Mg
10.1016/j.tca.2016.11.004 | All germanates under study were obtained by solid- <...> mperatures was monitored by powder X-ray analysis. | solid-state | 1 CaCO3 + 1 GeO2 + 1 Li2CO3 == 1 Li2MeGeO4 + 2 CO2; Me = Ca | ['Li2CaGeO4'] |  |  | 1 CaCO3 + 1 GeO2 + 1 Li2CO3 | 1 Li2MeGeO4 + 2 CO2; Me = Ca
10.1016/j.tca.2016.11.004 | All germanates under study were obtained by solid- <...> mperatures was monitored by powder X-ray analysis. | solid-state | 1 GeO2 + 1 Li2CO3 + 1 ZnO == 1 Li2MeGeO4 + 1 CO2; Me = Zn | ['Li2ZnGeO4'] |  |  | 1 GeO2 + 1 Li2CO3 + 1 ZnO | 1 Li2MeGeO4 + 1 CO2; Me = Zn
10.1016/j.tca.2016.11.004 | All germanates under study were obtained by solid- <...> mperatures was monitored by powder X-ray analysis. | solid-state | 1 GeO2 + 1 Li2CO3 + 0.5 Y2O3 == 1 Li2MeGeO4 + 1 CO2 + 0.25 O2; Me = Y | ['Li2YGeO4'] |  |  | 1 GeO2 + 1 Li2CO3 + 0.5 Y2O3 | 1 Li2MeGeO4 + 1 CO2 + 0.25 O2; Me = Y
10.1016/j.tca.2016.11.004 | All germanates under study were obtained by solid- <...> mperatures was monitored by powder X-ray analysis. | solid-state | 1 GeO2 + 1 Li2CO3 + 0.5 Sc2O3 == 1 Li2MeGeO4 + 1 CO2 + 0.25 O2; Me = Sc | ['Li2ScGeO4'] |  |  | 1 GeO2 + 1 Li2CO3 + 0.5 Sc2O3 | 1 Li2MeGeO4 + 1 CO2 + 0.25 O2; Me = Sc
10.1016/j.tca.2016.11.004 | All germanates under study were obtained by solid- <...> mperatures was monitored by powder X-ray analysis. | solid-state | 1 GeO2 + 0.5 In2O3 + 1 Li2CO3 == 1 Li2MeGeO4 + 1 CO2 + 0.25 O2; Me = In | ['Li2InGeO4'] |  |  | 1 GeO2 + 0.5 In2O3 + 1 Li2CO3 | 1 Li2MeGeO4 + 1 CO2 + 0.25 O2; Me = In
10.1016/j.tca.2016.11.004 | All germanates under study were obtained by solid- <...> mperatures was monitored by powder X-ray analysis. | solid-state | 1 GeO2 + 1 Li2CO3 + 1 Mg(OH)2 == 1 Li2MeGeO4 + 1 CO2 + 1 H2O; Me = Mg | ['Li2MgGeO4'] |  |  | 1 GeO2 + 1 Li2CO3 + 1 Mg(OH)2 | 1 Li2MeGeO4 + 1 CO2 + 1 H2O; Me = Mg
10.1016/j.tca.2016.11.004 | All germanates under study were obtained by solid- <...> mperatures was monitored by powder X-ray analysis. | solid-state | 1 CaCO3 + 1 GeO2 + 0.5 Li2CO3 + 0.25 O2 == 1 LiMeGeO4 + 1.5 CO2; Me = Ca | ['LiCaGeO4'] |  |  | 1 CaCO3 + 1 GeO2 + 0.5 Li2CO3 + 0.25 O2 | 1 LiMeGeO4 + 1.5 CO2; Me = Ca
10.1016/j.tca.2016.11.004 | All germanates under study were obtained by solid- <...> mperatures was monitored by powder X-ray analysis. | solid-state | 1 GeO2 + 0.5 Li2CO3 + 0.25 O2 + 1 ZnO == 1 LiMeGeO4 + 0.5 CO2; Me = Zn | ['LiZnGeO4'] |  |  | 1 GeO2 + 0.5 Li2CO3 + 0.25 O2 + 1 ZnO | 1 LiMeGeO4 + 0.5 CO2; Me = Zn
10.1016/j.tca.2016.11.004 | All germanates under study were obtained by solid- <...> mperatures was monitored by powder X-ray analysis. | solid-state | 1 GeO2 + 0.5 Li2CO3 + 0.5 Y2O3 == 1 LiMeGeO4 + 0.5 CO2; Me = Y | ['LiYGeO4'] |  |  | 1 GeO2 + 0.5 Li2CO3 + 0.5 Y2O3 | 1 LiMeGeO4 + 0.5 CO2; Me = Y
10.1016/j.tca.2016.11.004 | All germanates under study were obtained by solid- <...> mperatures was monitored by powder X-ray analysis. | solid-state | 1 GeO2 + 0.5 Li2CO3 + 0.5 Sc2O3 == 1 LiMeGeO4 + 0.5 CO2; Me = Sc | ['LiScGeO4'] |  |  | 1 GeO2 + 0.5 Li2CO3 + 0.5 Sc2O3 | 1 LiMeGeO4 + 0.5 CO2; Me = Sc
10.1016/j.tca.2016.11.004 | All germanates under study were obtained by solid- <...> mperatures was monitored by powder X-ray analysis. | solid-state | 1 GeO2 + 0.5 In2O3 + 0.5 Li2CO3 == 1 LiMeGeO4 + 0.5 CO2; Me = In | ['LiInGeO4'] |  |  | 1 GeO2 + 0.5 In2O3 + 0.5 Li2CO3 | 1 LiMeGeO4 + 0.5 CO2; Me = In
10.1016/j.tca.2016.11.004 | All germanates under study were obtained by solid- <...> mperatures was monitored by powder X-ray analysis. | solid-state | 1 GeO2 + 0.5 Li2CO3 + 1 Mg(OH)2 + 0.25 O2 == 1 LiMeGeO4 + 0.5 CO2 + 1 H2O; Me = Mg | ['LiMgGeO4'] |  |  | 1 GeO2 + 0.5 Li2CO3 + 1 Mg(OH)2 + 0.25 O2 | 1 LiMeGeO4 + 0.5 CO2 + 1 H2O; Me = Mg
10.1016/j.tca.2016.11.004 | All germanates under study were obtained by solid- <...> mperatures was monitored by powder X-ray analysis. | solid-state | 1 GeO2 + 2 Li2CO3 == 1 Li4GeO4 + 2 CO2 | ['Li4GeO4'] |  |  | 1 GeO2 + 2 Li2CO3 | 1 Li4GeO4 + 2 CO2
10.1016/j.jlumin.2012.08.025 | Undoped and Sm3+ ions doped phosphors were prepare <...> tained products were taken into different studies. | solid-state | 1 CaCO3 + 2 NH4H2PO4 + 3 Na2CO3 == 1 Na6CaP2O9 + 4 CO2 + 3 H2O + 2 NH3 | ['Na6CaP2O9'] | 1000 |  | 1 CaCO3 + 2 NH4H2PO4 + 3 Na2CO3 | 1 Na6CaP2O9 + 4 CO2 + 3 H2O + 2 NH3
10.1016/j.jlumin.2012.12.019 | High-purity Al2O3 (99.99%, Dalian Luming Nanometer <...> e composition 50Al2O3- 29.85Y2O3-20SiO2-0.15Ce2O3. | solid-state | 2.5 Al2O3 + 1.5 Y2O3 == 1 Y3Al5O12 ; target Y3Al5O12 with additives Ce via CeO2 ; target Y3Al5O12 with additives Ce via CeO2 | ['Y3Al5O12'] |  |  | 2.5 Al2O3 + 1.5 Y2O3 | 1 Y3Al5O12 ; target Y3Al5O12 with additives Ce via CeO2 ; target Y3Al5O12 with additives Ce via CeO2
10.1016/j.jlumin.2013.02.040 | The samples were prepared by a solid state diffusi <...> crystallinity by X-ray powder diffraction (XRD) . | solid-state | 1 CaSO4 + 1 KCl == 1 KCaSO4Cl | ['KCaSO4Cl'] |  |  | 1 CaSO4 + 1 KCl | 1 KCaSO4Cl
10.1016/j.jlumin.2012.12.045 | Rare earth doped germanotellurite (named as TGZL) <...> ndices of the core and the cladding, respectively. | solid-state | 7 GeO2 + 3 La2O3 + 73 TeO2 + 17 ZnO == 1 73TeO2-7GeO2-17ZnO-3La2O3 | ['La6Zn17Ge7Te73O186'] |  |  | 7 GeO2 + 3 La2O3 + 73 TeO2 + 17 ZnO | 1 73TeO2-7GeO2-17ZnO-3La2O3
10.1016/j.jlumin.2014.06.056 | Four ZGO:Cr samples were prepared by a solid state <...> inescence and EPR, as discussed in later sections. | solid-state | 1 Ga2O3 + 1 ZnO == 1 ZnGa2O4 | ['ZnGa2O4'] |  |  | 1 Ga2O3 + 1 ZnO | 1 ZnGa2O4
10.1016/j.jlumin.2014.07.011 | Y3Al5-xGaxO12:Ce (YAGG:Ce) crystals with the 30-35 <...> 1.33 in Y3Al2Ga3O12:Ce crystal (see for details). | solid-state | 2.5 Al2O3 + 1.5 Y2O3 == 1 Y3Al5O12 ; target Y3Al5O12 with additives Ce via CeO2 ; target Y3Al5O12 with additives Ce via CeO2 | ['Y3Al5O12'] |  |  | 2.5 Al2O3 + 1.5 Y2O3 | 1 Y3Al5O12 ; target Y3Al5O12 with additives Ce via CeO2 ; target Y3Al5O12 with additives Ce via CeO2
10.1016/j.jlumin.2013.02.014 | The Eu3+ doped lithium fluoroborate glasses were p <...> lane surfaces before further optical measurements. | solid-state | 54 BiO + 54 Eu2O3 + 108 H3BO3 + 54 Li2CO3 + 54 LiF + 1161 O2 == 1 B2O3+25Li2O+15MO+5LiF+1Eu2O3 + 54 CO2 + 162 H2O; M = Bi | ['Li162Eu108B108Bi54O2754F54'] |  |  | 54 BiO + 54 Eu2O3 + 108 H3BO3 + 54 Li2CO3 + 54 LiF + 1161 O2 | 1 B2O3+25Li2O+15MO+5LiF+1Eu2O3 + 54 CO2 + 162 H2O; M = Bi
10.1016/j.jlumin.2013.02.014 | The Eu3+ doped lithium fluoroborate glasses were p <...> lane surfaces before further optical measurements. | solid-state | 27 Ba2CO3 + 54 Eu2O3 + 108 H3BO3 + 54 Li2CO3 + 54 LiF + 1174.5 O2 == 1 B2O3+25Li2O+15MO+5LiF+1Eu2O3 + 81 CO2 + 162 H2O; M = Ba | ['Li162Ba54Eu108B108O2754F54'] |  |  | 27 Ba2CO3 + 54 Eu2O3 + 108 H3BO3 + 54 Li2CO3 + 54 LiF + 1174.5 O2 | 1 B2O3+25Li2O+15MO+5LiF+1Eu2O3 + 81 CO2 + 162 H2O; M = Ba
10.1016/j.jlumin.2013.02.014 | The Eu3+ doped lithium fluoroborate glasses were p <...> lane surfaces before further optical measurements. | solid-state | 54 Eu2O3 + 108 H3BO3 + 54 Li2CO3 + 54 LiF + 1161 O2 + 54 ZnO == 1 B2O3+25Li2O+15MO+5LiF+1Eu2O3 + 54 CO2 + 162 H2O; M = Zn | ['Li162Eu108Zn54B108O2754F54'] |  |  | 54 Eu2O3 + 108 H3BO3 + 54 Li2CO3 + 54 LiF + 1161 O2 + 54 ZnO | 1 B2O3+25Li2O+15MO+5LiF+1Eu2O3 + 54 CO2 + 162 H2O; M = Zn
10.1016/j.jlumin.2013.02.014 | The Eu3+ doped lithium fluoroborate glasses were p <...> lane surfaces before further optical measurements. | solid-state | 54 Eu2O3 + 108 H3BO3 + 54 Li2CO3 + 54 LiF + 1161 O2 + 54 PbO == 1 B2O3+25Li2O+15MO+5LiF+1Eu2O3 + 54 CO2 + 162 H2O; M = Pb | ['Li162Eu108B108Pb54O2754F54'] |  |  | 54 Eu2O3 + 108 H3BO3 + 54 Li2CO3 + 54 LiF + 1161 O2 + 54 PbO | 1 B2O3+25Li2O+15MO+5LiF+1Eu2O3 + 54 CO2 + 162 H2O; M = Pb
10.1016/j.jlumin.2013.02.014 | The Eu3+ doped lithium fluoroborate glasses were p <...> lane surfaces before further optical measurements. | solid-state | 54 CdO + 54 Eu2O3 + 108 H3BO3 + 54 Li2CO3 + 54 LiF + 1161 O2 == 1 B2O3+25Li2O+15MO+5LiF+1Eu2O3 + 54 CO2 + 162 H2O; M = Cd | ['Li162Eu108Cd54B108O2754F54'] |  |  | 54 CdO + 54 Eu2O3 + 108 H3BO3 + 54 Li2CO3 + 54 LiF + 1161 O2 | 1 B2O3+25Li2O+15MO+5LiF+1Eu2O3 + 54 CO2 + 162 H2O; M = Cd
10.1016/j.jlumin.2013.02.014 | The Eu3+ doped lithium fluoroborate glasses were p <...> lane surfaces before further optical measurements. | solid-state | 54 Eu2O3 + 108 H3BO3 + 54 Li2CO3 + 54 LiF + 1174.5 O2 + 27 Sr2CO3 == 1 B2O3+25Li2O+15MO+5LiF+1Eu2O3 + 81 CO2 + 162 H2O; M = Sr | ['Li162Sr54Eu108B108O2754F54'] |  |  | 54 Eu2O3 + 108 H3BO3 + 54 Li2CO3 + 54 LiF + 1174.5 O2 + 27 Sr2CO3 | 1 B2O3+25Li2O+15MO+5LiF+1Eu2O3 + 81 CO2 + 162 H2O; M = Sr
10.1016/j.jlumin.2014.10.032 | Si3N4-doped Lu3Al5O12:Ce3+ phosphors were prepared <...> o improve the luminescent efficiency of phosphors. | solid-state | 2.5 Al2O3 + 1.5 Lu2O3 == 1 Lu3Al5O12 ; target Lu3Al5O12 with additives Ce via CeO2 ; target Lu3Al5O12 with additives Ce via CeO2 | ['Lu3Al5O12'] |  |  | 2.5 Al2O3 + 1.5 Lu2O3 | 1 Lu3Al5O12 ; target Lu3Al5O12 with additives Ce via CeO2 ; target Lu3Al5O12 with additives Ce via CeO2
10.1016/j.jlumin.2014.11.052 | RE ions doped LKZBSB glass samples were prepared f <...> and polished into pieces with two parallel sides. | solid-state | 20 BaCO3 + 119.4 H3BO3 + 5 K2CO3 + 5 Li2CO3 + 0.3 Sb2O3 + 10 ZnO == 1 5Li2O-5K2O-10ZnO-20BaO-0.3Sb2O3-59.7B2O3 + 30 CO2 + 179.1 H2O | ['K10Li10Ba20Zn10B119.4Sb0.6O220'] |  |  | 20 BaCO3 + 119.4 H3BO3 + 5 K2CO3 + 5 Li2CO3 + 0.3 Sb2O3 + 10 ZnO | 1 5Li2O-5K2O-10ZnO-20BaO-0.3Sb2O3-59.7B2O3 + 30 CO2 + 179.1 H2O
10.1016/j.jlumin.2014.11.026 | Sr2Si5N8:Eu2+ (10 at%) was synthesized by the soli <...> nvestigation are described by Yeh et al. in Ref. . | solid-state | 1.667 Si3N4 + 0.667 Sr3N2 == 1 Sr2Si5N8 ; target Sr2Si5N8 with additives Eu via EuN ; target Sr2Si5N8 with additives Eu via EuN | ['Sr2Si5N8'] |  |  | 1.667 Si3N4 + 0.667 Sr3N2 | 1 Sr2Si5N8 ; target Sr2Si5N8 with additives Eu via EuN ; target Sr2Si5N8 with additives Eu via EuN
10.1016/j.jlumin.2015.06.024 | LiMgBO3:Tb phosphor (LMB) was prepared using solid <...> or irradiating the phosphor samples to gamma rays. | solid-state | 1 H3BO3 + 0.5 Li2CO3 + 1 MgO == 1 LiMgBO3 + 0.5 CO2 + 1.5 H2O ; target LiMgBO3 with additives Tb via Tb2O3 ; target LiMgBO3 with additives Tb via Tb2O3 | ['LiMgBO3'] |  |  | 1 H3BO3 + 0.5 Li2CO3 + 1 MgO | 1 LiMgBO3 + 0.5 CO2 + 1.5 H2O ; target LiMgBO3 with additives Tb via Tb2O3 ; target LiMgBO3 with additives Tb via Tb2O3
10.1016/j.jlumin.2015.06.021 | SrAl2O4:Eu2+ powders were synthesized by a solid-s <...> rature. The heating and cooling rate was 5 °C/min. | solid-state | 1 Al2O3 + 1 SrCO3 == 1 SrAl2O4 + 1 CO2 ; target SrAl2O4 with additives Eu via Eu2O3 ; target SrAl2O4 with additives Eu via Eu2O3 | ['SrAl2O4'] |  |  | 1 Al2O3 + 1 SrCO3 | 1 SrAl2O4 + 1 CO2 ; target SrAl2O4 with additives Eu via Eu2O3 ; target SrAl2O4 with additives Eu via Eu2O3
10.1016/j.jlumin.2015.07.017 | All the lanthanide oxides including spectroscopica <...> hydrochloric acid and re-crystallized three times. | solid-state | 0.5 Er2O3 + 4.5 H2O + 3 HCl == 1 LnCl3·6H2O; Ln = Er | ['ErH12O6Cl3'] |  |  | 0.5 Er2O3 + 4.5 H2O + 3 HCl | 1 LnCl3·6H2O; Ln = Er
10.1016/j.jlumin.2015.07.017 | All the lanthanide oxides including spectroscopica <...> hydrochloric acid and re-crystallized three times. | solid-state | 4.5 H2O + 3 HCl + 0.5 Yb2O3 == 1 LnCl3·6H2O; Ln = Yb | ['YbH12O6Cl3'] |  |  | 4.5 H2O + 3 HCl + 0.5 Yb2O3 | 1 LnCl3·6H2O; Ln = Yb
10.1016/j.jlumin.2015.07.017 | All the lanthanide oxides including spectroscopica <...> hydrochloric acid and re-crystallized three times. | solid-state | 4.5 H2O + 3 HCl + 0.5 Y2O3 == 1 LnCl3·6H2O; Ln = Y | ['YH12O6Cl3'] |  |  | 4.5 H2O + 3 HCl + 0.5 Y2O3 | 1 LnCl3·6H2O; Ln = Y
10.1016/j.jlumin.2015.05.018 | The polycrystalline powders of Dy3+-doped KLa(PO3) <...> La2O3+K2CO3→2KLa1-xDyx(PO3)4+16NH3 ↑+12H2O↑+CO2 ↑. | solid-state | 4 (NH4)2HPO4 + 0.5 K2CO3 + 0.5 La2O3 == 1 KLa(PO3)4 + 0.5 CO2 + 6 H2O + 8 NH3 ; target KLa(PO3)4 with additives Dy via Dy2O3 ; target KLa(PO3)4 with additives Dy via Dy2O3 | ['KLaP4O12'] |  |  | 4 (NH4)2HPO4 + 0.5 K2CO3 + 0.5 La2O3 | 1 KLa(PO3)4 + 0.5 CO2 + 6 H2O + 8 NH3 ; target KLa(PO3)4 with additives Dy via Dy2O3 ; target KLa(PO3)4 with additives Dy via Dy2O3
10.1016/j.jlumin.2014.12.041 | The samples of Sm3+-doped K3Y(PO4)2 were synthesiz <...> were 0.1, 1.0 and 5 at% with respect to Y3+ ions. | solid-state | 1 H3PO4 + 1 K3PO4·3H2O + 0.5 Y2O3 == 1 K3Y(PO4)2 + 4.5 H2O ; target K3Y(PO4)2 with additives Sm via Sm2O3 ; target K3Y(PO4)2 with additives Sm via Sm2O3 | ['K3YP2O8'] |  |  | 1 H3PO4 + 1 K3PO4·3H2O + 0.5 Y2O3 | 1 K3Y(PO4)2 + 4.5 H2O ; target K3Y(PO4)2 with additives Sm via Sm2O3 ; target K3Y(PO4)2 with additives Sm via Sm2O3
10.1016/j.jlumin.2016.05.013 | Batches with the compositions of SrAl2O4 and Eu0.0 <...> fibers are much smaller than diameters of samples. | solid-state | 1 Al2O3 + 1 SrO == 1 SrAl2O4 | ['SrAl2O4'] | 1350 |  | 1 Al2O3 + 1 SrO | 1 SrAl2O4
10.1016/j.jlumin.2016.05.013 | Batches with the compositions of SrAl2O4 and Eu0.0 <...> fibers are much smaller than diameters of samples. | solid-state | 1 Al2O3 + 0.01 Dy2O3 + 0.005 Eu2O3 + 0.97 SrO == 1 Eu0.01Dy0.02Sr0.97Al2O4 + 0.007 O2 | ['Sr0.97Dy0.02Eu0.01Al2O4'] | 1350 |  | 1 Al2O3 + 0.01 Dy2O3 + 0.005 Eu2O3 + 0.97 SrO | 1 Eu0.01Dy0.02Sr0.97Al2O4 + 0.007 O2
10.1016/j.jlumin.2016.09.054 | YP5O14 ultraphosphate materials doped with Yb3+, E <...> e considered as a classical solid state technique. | solid-state | 5 (NH4)2HPO4 + 0.5 Y2O3 == 1 YP5O14 + 7.5 H2O + 10 NH3 | ['YP5O14'] |  |  | 5 (NH4)2HPO4 + 0.5 Y2O3 | 1 YP5O14 + 7.5 H2O + 10 NH3
10.1016/j.jlumin.2017.05.059 | The raw materials to prepare TeO2-B2O3-ZnO-Er2O3-A <...> ss is 11.0 g and calculated in mol percent (mol%). | solid-state | 1 AgCl + 1 B2O3 + 1 Er2O3 + 1 TeO2 + 1 ZnO == 1 TeO2-B2O3-ZnO-Er2O3-AgCl | ['Er2AgZnB2TeO9Cl'] |  |  | 1 AgCl + 1 B2O3 + 1 Er2O3 + 1 TeO2 + 1 ZnO | 1 TeO2-B2O3-ZnO-Er2O3-AgCl
10.1016/j.jlumin.2017.07.004 | The non-doped and Eu3+-doped Sr3Sn2O7 (SSO) phosph <...> nd to fine powders for the following measurements. | solid-state | 2 SnO2 + 3 SrCO3 == 1 Sr3Sn2O7 + 3 CO2 ; target Sr3Sn2O7 with additives Eu via Eu2O3 ; target Sr3Sn2O7 with additives Eu via Eu2O3 | ['Sr3Sn2O7'] | 1450 |  | 2 SnO2 + 3 SrCO3 | 1 Sr3Sn2O7 + 3 CO2 ; target Sr3Sn2O7 with additives Eu via Eu2O3 ; target Sr3Sn2O7 with additives Eu via Eu2O3
10.1016/j.jlumin.2017.10.014 | The samples with following nominal composition 45S <...> were optically polished and further characterized. | solid-state | 15 Al2O3 + 21 BaF2 + 1 ErF3 + 2 LaF3 + 12 Na2CO3 + 45 SiO2 + 5 YbF3 == 1 45SiO2-12Na2CO3-15Al2O3-21BaF2-2LaF3-5YbF3-ErF3 | ['Na24Ba21Yb5ErLa2Al30Si45C12O171F66'] |  |  | 15 Al2O3 + 21 BaF2 + 1 ErF3 + 2 LaF3 + 12 Na2CO3 + 45 SiO2 + 5 YbF3 | 1 45SiO2-12Na2CO3-15Al2O3-21BaF2-2LaF3-5YbF3-ErF3
10.1016/j.jlumin.2018.01.014 | (Lu.999Ce.001)3Al5O12 ceramics were prepared via a <...> -surface polished to 0.28 mm for characterization. | solid-state | 2.5 Al2O3 + 0.003 CeO2 + 1.498 Lu2O3 == 1 (Lu.999Ce.001)3Al5O12 + 0.001 O2 | ['Lu2.997Ce0.003Al5O12'] | 1750 |  | 2.5 Al2O3 + 0.003 CeO2 + 1.498 Lu2O3 | 1 (Lu.999Ce.001)3Al5O12 + 0.001 O2
10.1016/j.jlumin.2018.02.002 | Lithium tellurite glass with nominal composition 8 <...> d, presenting a value of the (5.00 ± 0.01) g/cm³ . | solid-state | 1 Li2CO3 + 1 TeO2 == 1 Li2TeO3 + 1 CO2 | ['Li2TeO3'] |  |  | 1 Li2CO3 + 1 TeO2 | 1 Li2TeO3 + 1 CO2
10.1016/j.jlumin.2018.02.002 | Lithium tellurite glass with nominal composition 8 <...> d, presenting a value of the (5.00 ± 0.01) g/cm³ . | solid-state | 20 Li2CO3 + 80 TeO2 == 1 80TeO2-20Li2O + 20 CO2 | ['Li40Te80O180'] |  |  | 20 Li2CO3 + 80 TeO2 | 1 80TeO2-20Li2O + 20 CO2
10.1016/j.jfluchem.2014.06.009 | CoF2 (98%, Alfa Aesar), CuF2·2H2O (99.5%, Alfa Aes <...> ystem operating with an Ar+ laser with λ = 785 nm. | solid-state | 1 CoF2 + 2 RbF == 1 Rb2CoF4 | ['Rb2CoF4'] |  |  | 1 CoF2 + 2 RbF | 1 Rb2CoF4
10.1016/j.jfluchem.2014.06.009 | CoF2 (98%, Alfa Aesar), CuF2·2H2O (99.5%, Alfa Aes <...> ystem operating with an Ar+ laser with λ = 785 nm. | solid-state | 1 CuF2·2H2O + 2 RbF == 1 Rb2CuF4 + 2 H2O | ['Rb2CuF4'] |  |  | 1 CuF2·2H2O + 2 RbF | 1 Rb2CuF4 + 2 H2O
10.1016/j.elspec.2013.01.010 | Initial yttrium iron garnet powder was synthesized <...> n and certification of Y3Fe5O12 was described in . | solid-state | 5 Fe(NO3)3·9H2O + 3 Y(NO3)3·6H2O + 24 [OH-] == 1 Y3Fe5O12 + 75 H2O + 24 [NO3-] | ['Y3Fe5O12'] |  |  | 5 Fe(NO3)3·9H2O + 3 Y(NO3)3·6H2O + 24 [OH-] | 1 Y3Fe5O12 + 75 H2O + 24 [NO3-]
10.1016/j.jphotochem.2017.11.025 | M-doped BiVO4 (M = Mo and W) fine particles were s <...> 1 h in air for photoelectrochemical measurements. | solid-state | 0.5 Bi2O3 + 0.5 V2O5 == 1 BiVO4 | ['VBiO4'] |  | 873 | 0.5 Bi2O3 + 0.5 V2O5 | 1 BiVO4
10.1016/j.jphotochem.2017.09.048 | Titanium (IV) chloride (>99.0%) was purchased from <...> impregnated powder was calcined at 673 K for 2 h. | solid-state | 24 O2 + 1 SrCO3 + 1 Ti(OC4H9)4 == 1 SrTiO3 + 17 CO2 + 18 H2O | ['SrTiO3'] |  | 673 | 24 O2 + 1 SrCO3 + 1 Ti(OC4H9)4 | 1 SrTiO3 + 17 CO2 + 18 H2O
10.1016/S0921-5107(00)00474-8 | Samples designated as S1 through S8 were prepared <...> g temperature and then cooled to room temperature. | solid-state | 1 CuO + 0.333 Fe3O4 == 1 CuFeO2 + 0.167 O2 | ['FeCuO2'] |  |  | 1 CuO + 0.333 Fe3O4 | 1 CuFeO2 + 0.167 O2
10.1016/j.mseb.2005.04.013 | Rare earth ion doped samples of Ba3BP3O12: Ln (Ln <...> the activator concentration is 0.5 mol% of BaCO3. | solid-state | 3 BaCO3 + 1 H3BO3 + 3 NH4H2PO4 == 1 Ba3BP3O12 + 3 CO2 + 6 H2O + 3 NH3 ; target Ba3BP3O12 with additives Ce, Tb, Sm, Gd via CeO2, Gd2O3, Sm2O3, Tb4O7 ; target Ba3BP3O12 with additives Ce, Tb, Sm, Gd via CeO2, Gd2O3, Sm2O3, Tb4O7 | ['Ba3BP3O12'] |  |  | 3 BaCO3 + 1 H3BO3 + 3 NH4H2PO4 | 1 Ba3BP3O12 + 3 CO2 + 6 H2O + 3 NH3 ; target Ba3BP3O12 with additives Ce, Tb, Sm, Gd via CeO2, Gd2O3, Sm2O3, Tb4O7 ; target Ba3BP3O12 with additives Ce, Tb, Sm, Gd via CeO2, Gd2O3, Sm2O3, Tb4O7
10.1016/j.mseb.2006.03.018 | Polycrystalline BaWO4 was synthesized through a so <...> heated by a 2-kHz intermediate frequency furnace . | solid-state | 1 BaCO3 + 1 WO3 == 1 BaWO4 + 1 CO2 | ['BaWO4'] |  |  | 1 BaCO3 + 1 WO3 | 1 BaWO4 + 1 CO2
10.1016/j.mseb.2006.04.034 | Pb(Mg1/3Nb2/3)O3 was synthesised by a similar meth <...> ences were then proposed for the formation of PMN: | solid-state | 1 MgO + 1 Nb2O5 == 1 MgNb2O6 | ['MgNb2O6'] |  |  | 1 MgO + 1 Nb2O5 | 1 MgNb2O6
10.1016/j.mseb.2006.04.034 | Pb(Mg1/3Nb2/3)O3 was synthesised by a similar meth <...> ences were then proposed for the formation of PMN: | solid-state | 4 MgO + 1 Nb2O5 == 1 Mg4Nb2O9 | ['Mg4Nb2O9'] |  |  | 4 MgO + 1 Nb2O5 | 1 Mg4Nb2O9
10.1016/j.mseb.2005.06.022 | The vitreous materials K3B2P3O12 (KBP), K3Al2P3O12 <...> another stainless steel plate at room temperature. | solid-state | 1 Bi2O3 + 1.5 K2CO3 + 3 NH4H2PO4 == 1 K3Bi2P3O12 + 1.5 CO2 + 4.5 H2O + 3 NH3 | ['K3Bi2P3O12'] |  |  | 1 Bi2O3 + 1.5 K2CO3 + 3 NH4H2PO4 | 1 K3Bi2P3O12 + 1.5 CO2 + 4.5 H2O + 3 NH3
10.1016/j.mseb.2005.06.022 | The vitreous materials K3B2P3O12 (KBP), K3Al2P3O12 <...> another stainless steel plate at room temperature. | solid-state | 1 Al2O3 + 1.5 K2CO3 + 3 NH4H2PO4 == 1 K3Al2P3O12 + 1.5 CO2 + 4.5 H2O + 3 NH3 | ['K3Al2P3O12'] |  |  | 1 Al2O3 + 1.5 K2CO3 + 3 NH4H2PO4 | 1 K3Al2P3O12 + 1.5 CO2 + 4.5 H2O + 3 NH3
10.1016/j.mseb.2006.08.052 | Based on this process, a metal precursor was heate <...> sk sample was sintered at 1350 °C for 24 h in air. | solid-state | 0.33 CaCO3 + 0.335 La2O3 + 1 MnO + 0.332 O2 == 1 La0.67Ca0.33MnO3 + 0.33 CO2 | ['Ca0.33La0.67MnO3'] | 1350 | 800 | 0.33 CaCO3 + 0.335 La2O3 + 1 MnO + 0.332 O2 | 1 La0.67Ca0.33MnO3 + 0.33 CO2
10.1016/j.mseb.2006.09.018 | The powders (reagents) of SrCO3(AR), Al(OH)3(AR), <...> of microwave heating in weak reducing atmosphere. | solid-state | 2 Al(OH)3 + 3 SrCO3 == 1 Sr3Al2O6 + 3 CO2 + 3 H2O ; target Sr3Al2O6 with additives Eu, Dy via Dy2O3, Eu2O3 ; target Sr3Al2O6 with additives Eu, Dy via Dy2O3, Eu2O3 | ['Sr3Al2O6'] |  |  | 2 Al(OH)3 + 3 SrCO3 | 1 Sr3Al2O6 + 3 CO2 + 3 H2O ; target Sr3Al2O6 with additives Eu, Dy via Dy2O3, Eu2O3 ; target Sr3Al2O6 with additives Eu, Dy via Dy2O3, Eu2O3
10.1016/j.mseb.2006.09.018 | The powders (reagents) of SrCO3(AR), Al(OH)3(AR), <...> of microwave heating in weak reducing atmosphere. | solid-state | 2 Al(OH)3 + 0.03 Dy2O3 + 0.06 Eu2O3 + 2.82 SrCO3 == 1 3Sr0.94Eu0.04Dy0.02-Al2O3 + 2.82 CO2 + 3 H2O + 1.545 O2 | ['Sr2.82Dy0.06Eu0.12Al2O3'] |  |  | 2 Al(OH)3 + 0.03 Dy2O3 + 0.06 Eu2O3 + 2.82 SrCO3 | 1 3Sr0.94Eu0.04Dy0.02-Al2O3 + 2.82 CO2 + 3 H2O + 1.545 O2
10.1016/j.mseb.2006.11.020 | It is well known that the MPB plays a very importa <...> cooled to room temperature in the electric field. | solid-state | 0.235 K2CO3 + 0.03 Li2CO3 + 0.235 Na2CO3 + 0.5 Nb2O5 == 1 0.94(K0.5Na0.5)NbO3-0.06LiNbO3 + 0.5 CO2 | ['K0.47Na0.47Li0.06NbO3'] |  | 850 | 0.235 K2CO3 + 0.03 Li2CO3 + 0.235 Na2CO3 + 0.5 Nb2O5 | 1 0.94(K0.5Na0.5)NbO3-0.06LiNbO3 + 0.5 CO2
10.1016/j.mseb.2007.03.001 | Y2O3, Gd2O3, Eu2O3 (99.99%), Na2CO3 (99.9%) and H3 <...> und, and then calcined at 900 °C for another 12 h. | solid-state | 2 H3BO3 + 1 Na2CO3 + 1 Y2O3 == 1 Na2Y2B2O7 + 1 CO2 + 3 H2O ; target Na2Y2B2O7 with additives Eu via Eu2O3 ; target Na2Y2B2O7 with additives Eu via Eu2O3 | ['Na2Y2B2O7'] |  | 900 | 2 H3BO3 + 1 Na2CO3 + 1 Y2O3 | 1 Na2Y2B2O7 + 1 CO2 + 3 H2O ; target Na2Y2B2O7 with additives Eu via Eu2O3 ; target Na2Y2B2O7 with additives Eu via Eu2O3
10.1016/j.mseb.2008.05.002 | Polycrystalline samples of YMnO3 were prepared fro <...> er analysis showed a single hexagonal YMnO3 phase. | solid-state | 1 MnCO3 + 0.25 O2 + 0.5 Y2O3 == 1 YMnO3 + 1 CO2 | ['YMnO3'] |  |  | 1 MnCO3 + 0.25 O2 + 0.5 Y2O3 | 1 YMnO3 + 1 CO2
10.1016/j.mseb.2010.07.029 | Pure Bi4Ti3O12 (BLT0) and Bi3.25La0.75Ti3O12 (BLT0 <...> by Scanning Electron Microscope (Philips, XL-30). | solid-state | 2 Bi2O3 + 3 TiO2 == 1 Bi4Ti3O12 | ['Ti3Bi4O12'] |  |  | 2 Bi2O3 + 3 TiO2 | 1 Bi4Ti3O12
10.1016/j.mseb.2010.07.029 | Pure Bi4Ti3O12 (BLT0) and Bi3.25La0.75Ti3O12 (BLT0 <...> by Scanning Electron Microscope (Philips, XL-30). | solid-state | 1.625 Bi2O3 + 0.375 La2O3 + 3 TiO2 == 1 Bi3.25La0.75Ti3O12 | ['La0.75Ti3Bi3.25O12'] |  |  | 1.625 Bi2O3 + 0.375 La2O3 + 3 TiO2 | 1 Bi3.25La0.75Ti3O12
10.1016/j.mseb.2011.09.020 | All chemicals were directly used as received witho <...> naturally in the furnace to the room temperature. | solid-state | 1 Li2CO3 + 0.5 O2 + 1 TeO2 == 1 Li2TeO4 + 1 CO2 ; target Li2TeO4 with additives Pr via Pr6O11 ; target Li2TeO4 with additives Pr via Pr6O11 | ['Li2TeO4'] |  | 650 | 1 Li2CO3 + 0.5 O2 + 1 TeO2 | 1 Li2TeO4 + 1 CO2 ; target Li2TeO4 with additives Pr via Pr6O11 ; target Li2TeO4 with additives Pr via Pr6O11
10.1016/j.mseb.2012.03.004 | In a typical process, ZnGa2O4 was synthesized by a <...> red as a reference (denoted as 70% g-C3N4/ZnGaNO). | solid-state | 1 Ga2O3 + 1 ZnO == 1 ZnGa2O4 | ['ZnGa2O4'] |  |  | 1 Ga2O3 + 1 ZnO | 1 ZnGa2O4
10.1016/j.mseb.2011.10.005 | The powder samples were prepared by the convention <...> ctrometer (SCINCO, FS-2, Korea) with a Xenon lamp. | solid-state | 2.5 Al2O3 + 0.75 Tb4O7 == 1 Tb3Al5O12 + 0.375 O2 | ['Tb3Al5O12'] |  |  | 2.5 Al2O3 + 0.75 Tb4O7 | 1 Tb3Al5O12 + 0.375 O2
10.1016/j.mseb.2011.05.051 | Commercial sodium carbonate (Na2CO3, 99.8%), potas <...> e oxygen vacancies caused during the SPS process . | solid-state | 0.22 K2CO3 + 0.02 Li2CO3 + 0.26 Na2CO3 + 0.425 Nb2O5 + 0.075 Ta2O5 == 1 (Li0.04K0.44Na0.52)(Nb0.85Ta0.15)O3 + 0.5 CO2 | ['K0.44Na0.52Li0.04Ta0.15Nb0.85O3'] |  |  | 0.22 K2CO3 + 0.02 Li2CO3 + 0.26 Na2CO3 + 0.425 Nb2O5 + 0.075 Ta2O5 | 1 (Li0.04K0.44Na0.52)(Nb0.85Ta0.15)O3 + 0.5 CO2
10.1016/j.mseb.2017.06.014 | The preparation procedure was adapted from [15]. A <...> ffraction, Mastersizer 2000, Malvern Instruments). | solid-state | 0.96 CaCO3 + 0.02 Gd2O3 + 0.333 Mn3O4 + 0.323 O2 == 1 Ca0.96Gd0.04MnO3 + 0.96 CO2 | ['Ca0.96Gd0.04MnO3'] |  | 1100 | 0.96 CaCO3 + 0.02 Gd2O3 + 0.333 Mn3O4 + 0.323 O2 | 1 Ca0.96Gd0.04MnO3 + 0.96 CO2
10.1016/j.mseb.2017.10.007 | Pb0.99(Zr0.95Ti0.05)0.98Nb0.02O3 powders were synt <...> , and coated with silver paste to form electrodes. | solid-state | 0.01 Nb2O5 + 0.33 Pb3O4 + 0.049 TiO2 + 0.931 ZrO2 == 1 Pb0.99(Zr0.95Ti0.05)0.98Nb0.02O3 + 0.165 O2 | ['Zr0.931Ti0.049Nb0.02Pb0.99O3'] | 1330 |  | 0.01 Nb2O5 + 0.33 Pb3O4 + 0.049 TiO2 + 0.931 ZrO2 | 1 Pb0.99(Zr0.95Ti0.05)0.98Nb0.02O3 + 0.165 O2
10.1016/j.snb.2004.11.078 | For the heated NA4S at 1050 °C used in the CO2 gas <...> ld occur in order to fabricate the CO2 gas sensor. | solid-state | 0.5 Al2O3 + 0.5 Na2CO3 + 0.5 SiO2 == 1 NaAlSiO4 + 0.5 CO2 | ['NaAlSiO4'] |  |  | 0.5 Al2O3 + 0.5 Na2CO3 + 0.5 SiO2 | 1 NaAlSiO4 + 0.5 CO2
10.1016/j.snb.2004.11.080 | Lanthanum oxysulfate was prepared by heating La2S3 <...> tio of 9:1, and heated at 1600 °C for 12 h in air. | solid-state | 3 (NH4)2HPO4 + 0.211 Al(OH)3 + 0.5 Nb2O5 + 0.842 ZrO2 == 1 (Al0.2Zr0.8)20/19Nb(PO4)3 + 4.816 H2O + 6 NH3 | ['Zr0.842NbAl0.211P3O12'] |  |  | 3 (NH4)2HPO4 + 0.211 Al(OH)3 + 0.5 Nb2O5 + 0.842 ZrO2 | 1 (Al0.2Zr0.8)20/19Nb(PO4)3 + 4.816 H2O + 6 NH3
10.1016/S0925-4005(01)00549-4 | The powder of NASICON (Na3Zr2Si2PO12) was prepared <...> ube (6 mm in diameter) with an inorganic adhesive. | solid-state | 1 Na3PO4 + 2 ZrSiO4 == 1 Na3Zr2Si2PO12 | ['Na3Zr2Si2PO12'] |  |  | 1 Na3PO4 + 2 ZrSiO4 | 1 Na3Zr2Si2PO12
10.1016/j.snb.2004.11.082 | Gd2O3 and La2O3 powder was mixed by a ball mill me <...> mal analysis (TG-DTA) apparatus (Shimadzu DTG-50). | solid-state | 1 (NH4)2H(PO4)3 + 0.211 Al(OH)3 + 0.5 Nb2O5 + 0.842 ZrO2 == 1 (Al0.2Zr0.8)20/19Nb(PO4)3 + 1.816 H2O + 2 NH3 + 1.5 O2 | ['Zr0.842NbAl0.211P3O12'] | 1873 |  | 1 (NH4)2H(PO4)3 + 0.211 Al(OH)3 + 0.5 Nb2O5 + 0.842 ZrO2 | 1 (Al0.2Zr0.8)20/19Nb(PO4)3 + 1.816 H2O + 2 NH3 + 1.5 O2
10.1016/j.snb.2004.11.082 | Gd2O3 and La2O3 powder was mixed by a ball mill me <...> mal analysis (TG-DTA) apparatus (Shimadzu DTG-50). | solid-state | 0.08 Y2O3 + 0.92 ZrO2 == 1 (ZrO2)0.92(Y2O3)0.08 | ['Y0.16Zr0.92O2.08'] | 1873 |  | 0.08 Y2O3 + 0.92 ZrO2 | 1 (ZrO2)0.92(Y2O3)0.08
10.1016/j.snb.2004.11.082 | Gd2O3 and La2O3 powder was mixed by a ball mill me <...> mal analysis (TG-DTA) apparatus (Shimadzu DTG-50). | solid-state | 1 Y2O3 + 1 ZrO2 == 1 Y2O3-ZrO2 | ['Y2ZrO5'] | 1873 |  | 1 Y2O3 + 1 ZrO2 | 1 Y2O3-ZrO2
10.1016/j.snb.2007.11.025 | All the chemical reagents used in the experiments <...> 50, 750, and 850 °C, respectively, for 1 h in air. | solid-state | 1 CdCO3 + 1 In2O3 == 1 CdO-In2O3 + 1 CO2 | ['CdIn2O4'] |  | 850 | 1 CdCO3 + 1 In2O3 | 1 CdO-In2O3 + 1 CO2
10.1016/j.snb.2008.04.004 | For the experimental work PbO (99.9+%, Aldrich), M <...> the lower Pt electrode and the alumina substrate. | solid-state | 0.618 MgO + 0.619 Nb2O5 + 2.857 PbO + 1 TiO2 == 1 1.857Pb(Mg1/3Nb2/3)O3-PbTiO3 | ['Mg0.618TiNb1.239Pb2.857O8.571'] |  |  | 0.618 MgO + 0.619 Nb2O5 + 2.857 PbO + 1 TiO2 | 1 1.857Pb(Mg1/3Nb2/3)O3-PbTiO3
10.1016/j.snb.2009.05.010 | For comparison, bulk α-SnWO4 sample was prepared f <...> tmosphere at 600 °C for 15 h to obtain the sample. | solid-state | 1 SnO + 1 WO3 == 1 SnWO4 | ['WSnO4'] |  |  | 1 SnO + 1 WO3 | 1 SnWO4
10.1016/j.snb.2006.09.019 | For preparation of NASICON (Na3Zr2Si2PO12), a stoi <...> he CO2 sensing device is illustrated in Figure 1 . | solid-state | 1 H3PO4 + 1.5 Na2CO3 + 2 ZrSiO4 == 1 Na3Zr2Si2PO12 + 1.5 CO2 + 1.5 H2O | ['Na3Zr2Si2PO12'] |  |  | 1 H3PO4 + 1.5 Na2CO3 + 2 ZrSiO4 | 1 Na3Zr2Si2PO12 + 1.5 CO2 + 1.5 H2O
10.1016/j.sna.2012.05.025 | Samples with various KTaO3 (KTa) concentrations (5 <...> ary phases was observed from the microstructures . | solid-state | 0.5 K2CO3 + 0.5 Ta2O5 == 1 KTaO3 + 0.5 CO2 | ['KTaO3'] | 1150 |  | 0.5 K2CO3 + 0.5 Ta2O5 | 1 KTaO3 + 0.5 CO2
10.1016/j.sna.2007.10.035 | The ceramics were prepared using conventional mixe <...> ctric field of 3 kV/mm for 30 min in silicone oil. | solid-state | 0.01 Fe2O3 + 0.023 MnCO3 + 0.023 Nb2O5 + 0.318 Pb3O4 + 0.045 SrCO3 + 0.432 TiO2 + 0.01 WO3 + 0.468 ZrO2 == 1 0.9Pb0.95Sr0.05(Zr0.52Ti0.48)O3-0.03Pb(Fe2/3W1/3)O3-0.07Pb(Mn1/3Nb2/3)O3 + 0.068 CO2 + 0.159 O2 | ['Sr0.045Zr0.468Ti0.432Nb0.047W0.01Mn0.023Fe0.02Pb0.955O3'] |  | 800 | 0.01 Fe2O3 + 0.023 MnCO3 + 0.023 Nb2O5 + 0.318 Pb3O4 + 0.045 SrCO3 + 0.432 TiO2 + 0.01 WO3 + 0.468 ZrO2 | 1 0.9Pb0.95Sr0.05(Zr0.52Ti0.48)O3-0.03Pb(Fe2/3W1/3)O3-0.07Pb(Mn1/3Nb2/3)O3 + 0.068 CO2 + 0.159 O2
10.1016/j.sna.2012.10.017 | The column-shaped CTGS and plate-like CNGS single <...> ity, chemical composition, and optical properties. | solid-state | 3 CaCO3 + 1.5 Ga2O3 + 2 SiO2 + 0.5 Ta2O5 == 1 Ca3TaGa3Si2O14 + 3 CO2 | ['Ca3TaGa3Si2O14'] | 1200 |  | 3 CaCO3 + 1.5 Ga2O3 + 2 SiO2 + 0.5 Ta2O5 | 1 Ca3TaGa3Si2O14 + 3 CO2
10.1016/j.sna.2012.10.017 | The column-shaped CTGS and plate-like CNGS single <...> ity, chemical composition, and optical properties. | solid-state | 3 CaCO3 + 1.5 Ga2O3 + 0.5 Nb2O5 + 2 SiO2 == 1 Ca3NbGa3Si2O14 + 3 CO2 | ['Ca3NbGa3Si2O14'] | 1200 |  | 3 CaCO3 + 1.5 Ga2O3 + 0.5 Nb2O5 + 2 SiO2 | 1 Ca3NbGa3Si2O14 + 3 CO2
10.1016/j.sna.2015.12.018 | The congruent LiNbO3 single crystal (Li/Nb = 0.946 <...> e crystal were cut and polished for optical tests. | solid-state | 0.5 Li2CO3 + 0.5 Nb2O5 == 1 LiNbO3 + 0.5 CO2 ; target LiNbO3 with additives Eu via Eu2O3 ; target LiNbO3 with additives Eu via Eu2O3 | ['LiNbO3'] |  |  | 0.5 Li2CO3 + 0.5 Nb2O5 | 1 LiNbO3 + 0.5 CO2 ; target LiNbO3 with additives Eu via Eu2O3 ; target LiNbO3 with additives Eu via Eu2O3
10.1016/j.sna.2018.01.037 | The Tm3+/Yb3+ codoped SrWO4 was prepared via the h <...> the product was collected and grinded into powder. | solid-state | 1 SrCO3 + 1 WO3 == 1 SrWO4 + 1 CO2 ; target SrWO4 with additives Tm, Yb via Tm2O3, Yb2O3 ; target SrWO4 with additives Tm, Yb via Tm2O3, Yb2O3 | ['SrWO4'] |  |  | 1 SrCO3 + 1 WO3 | 1 SrWO4 + 1 CO2 ; target SrWO4 with additives Tm, Yb via Tm2O3, Yb2O3 ; target SrWO4 with additives Tm, Yb via Tm2O3, Yb2O3
10.1016/j.snb.2011.10.081 | La0.8Sr0.2Ga0.8Mg0.2-xFexO3 (denoted as LSGMF) and <...> ssed in this manuscript as a designed composition. | solid-state | 0.075 Fe2O3 + 0.425 Ga2O3 + 0.4 La2O3 + 0.05 O2 + 0.2 SrCO3 == 1 La0.8Sr0.2Ga0.85Fe0.15O3 + 0.2 CO2 | ['Sr0.2La0.8Fe0.15Ga0.85O3'] | 1500 | 1000 | 0.075 Fe2O3 + 0.425 Ga2O3 + 0.4 La2O3 + 0.05 O2 + 0.2 SrCO3 | 1 La0.8Sr0.2Ga0.85Fe0.15O3 + 0.2 CO2
10.1016/j.optmat.2004.06.005 | High purity cadmium (99.99%) and tellurium (99.999 <...> nsmission electron microscopy operating at 200 kV. | solid-state | 1 Cd + 1 Te == 1 CdTe | ['CdTe'] |  |  | 1 Cd + 1 Te | 1 CdTe
10.1016/j.sna.2017.03.021 | Na0.5Bi4.5Ti4O15 (NBT4) was prepared as a precurso <...> 5Ti4O15 + 2Na2CO3 + 5TiO2 → 9Na0.5Bi0.5TiO3 + 2CO2 | solid-state | 2.25 Bi2O3 + 0.25 Na2CO3 + 4 TiO2 == 1 Na0.5Bi4.5Ti4O15 + 0.25 CO2 | ['Na0.5Ti4Bi4.5O15'] |  |  | 2.25 Bi2O3 + 0.25 Na2CO3 + 4 TiO2 | 1 Na0.5Bi4.5Ti4O15 + 0.25 CO2
10.1016/j.optmat.2006.09.005 | A set of phosphor Gd2(MoO4)3:Eu3+ was prepared by <...> ffle furnace at the temperature of 800 °C for 4 h. | solid-state | 1 Gd2O3 + 3 MoO3 == 1 Gd2(MoO4)3 ; target Gd2(MoO4)3 with additives Eu via Eu2O3 ; target Gd2(MoO4)3 with additives Eu via Eu2O3 | ['Gd2Mo3O12'] |  | 800 | 1 Gd2O3 + 3 MoO3 | 1 Gd2(MoO4)3 ; target Gd2(MoO4)3 with additives Eu via Eu2O3 ; target Gd2(MoO4)3 with additives Eu via Eu2O3
10.1016/j.optmat.2005.08.049 | Analytic reagents, MgO, ZnO, SrCO3, BaCO3, NaNO3, <...> n sintered at 850 °C for 5 h twice after reground. | solid-state | 0.025 Bi2O3 + 4 H3BO3 + 0.95 SrCO3 == 1 Bi0.05Sr0.95B4O7 + 0.95 CO2 + 6 H2O + 0.013 O2 | ['Sr0.95B4Bi0.05O7'] | 850 |  | 0.025 Bi2O3 + 4 H3BO3 + 0.95 SrCO3 | 1 Bi0.05Sr0.95B4O7 + 0.95 CO2 + 6 H2O + 0.013 O2
10.1016/j.optmat.2006.12.015 | Mg:Ce:Cu:LiNbO3 crystals were grown from melts wit <...> samples after polishing is also listed in Table 1. | solid-state | 0.5 Li2CO3 + 0.5 Nb2O5 == 1 LiNbO3 + 0.5 CO2 ; target LiNbO3 with additives Mg, Ce, Cu via CeO2, CuO, MgO ; target LiNbO3 with additives Mg, Ce, Cu via CeO2, CuO, MgO | ['LiNbO3'] | 1150 | 700 | 0.5 Li2CO3 + 0.5 Nb2O5 | 1 LiNbO3 + 0.5 CO2 ; target LiNbO3 with additives Mg, Ce, Cu via CeO2, CuO, MgO ; target LiNbO3 with additives Mg, Ce, Cu via CeO2, CuO, MgO
10.1016/j.optmat.2006.11.043 | Ce-doped YAG crystals were grown by temperature gr <...> ss. The growth apparatus was described elsewhere . | solid-state | 2.5 Al2O3 + 0.024 CeO2 + 1.488 Y2O3 == 1 (Y0.992Ce0.008)3Al5O12 + 0.006 O2 | ['Ce0.024Y2.976Al5O12'] |  |  | 2.5 Al2O3 + 0.024 CeO2 + 1.488 Y2O3 | 1 (Y0.992Ce0.008)3Al5O12 + 0.006 O2
10.1016/j.optmat.2006.11.043 | Ce-doped YAG crystals were grown by temperature gr <...> ss. The growth apparatus was described elsewhere . | solid-state | 2.5 Al2O3 + 1.5 Y2O3 == 1 Y3Al5O12 ; target Y3Al5O12 with additives Ce via CeO2 ; target Y3Al5O12 with additives Ce via CeO2 | ['Y3Al5O12'] |  |  | 2.5 Al2O3 + 1.5 Y2O3 | 1 Y3Al5O12 ; target Y3Al5O12 with additives Ce via CeO2 ; target Y3Al5O12 with additives Ce via CeO2
10.1016/j.optmat.2008.02.007 | The glass compositions of xNa2O-(60 - x) PbCl2-40P <...> e commercial quality using a water free lubricant. | solid-state | 80 (NH4)2HPO4 + 1 PbCl2 == 1 PbCl2-40P2O5 + 120 H2O + 160 NH3 | ['PbP80O200Cl2'] |  |  | 80 (NH4)2HPO4 + 1 PbCl2 | 1 PbCl2-40P2O5 + 120 H2O + 160 NH3
10.1016/j.optmat.2007.09.003 | The sample with the composition (Y0.999Ce0.001)2O2 <...> indicated the formation of single-phase material. | solid-state | 0.5 (NH4)2(HSO4)2 + 0.002 CeO2 + 0.999 Y2O3 == 1 (Y0.999Ce0.001)2O2(SO4) + 1 H2O + 1 NH3 | ['Ce0.002Y1.998SO6'] |  |  | 0.5 (NH4)2(HSO4)2 + 0.002 CeO2 + 0.999 Y2O3 | 1 (Y0.999Ce0.001)2O2(SO4) + 1 H2O + 1 NH3
10.1016/j.optmat.2007.12.010 | A glass with compositions of 50SiO2-16.7Al2O3-8.3G <...> cal properties of the GCs doped with 0.3 mol% NiO. | solid-state | 16.7 Al2O3 + 8.3 Ga2O3 + 16.7 MgO + 50 SiO2 + 8.3 TiO2 == 1 50SiO2-16.7Al2O3-8.3Ga2O3-16.7MgO-8.3TiO2 | ['Mg16.7Ti8.3Ga16.6Al33.4Si50O208.3'] |  |  | 16.7 Al2O3 + 8.3 Ga2O3 + 16.7 MgO + 50 SiO2 + 8.3 TiO2 | 1 50SiO2-16.7Al2O3-8.3Ga2O3-16.7MgO-8.3TiO2
10.1016/j.optmat.2009.09.011 | The Dy3+-doped YInGe2O7 phosphors formulated (Y1- <...> ned at 1300 °C for 10 h in a programmable furnace. | solid-state | 2 GeO2 + 0.5 In2O3 + 0.5 Y2O3 == 1 YInGe2O7 ; target YInGe2O7 with additives Dy via Dy2O3 ; target YInGe2O7 with additives Dy via Dy2O3 | ['YInGe2O7'] |  | 1300 | 2 GeO2 + 0.5 In2O3 + 0.5 Y2O3 | 1 YInGe2O7 ; target YInGe2O7 with additives Dy via Dy2O3 ; target YInGe2O7 with additives Dy via Dy2O3
10.1016/j.optmat.2009.01.012 | Using the conventional melt-quenching technique, t <...> e similar to the procedure in our previous paper . | solid-state | 35 AgCl + 70 Ga + 30 Ge + 165 S == 1 30GeS2-35Ga2S3-35AgCl | ['Ag35Ga70Ge30S165Cl35'] |  |  | 35 AgCl + 70 Ga + 30 Ge + 165 S | 1 30GeS2-35Ga2S3-35AgCl
10.1016/j.optmat.2010.03.025 | The powder samples of LHO doped by rare earths (RE <...> sample survey and their notation used in the text. | solid-state | 3 HfO2 + 2 Lu2O3 == 1 Lu4Hf3O12 | ['Lu4Hf3O12'] |  |  | 3 HfO2 + 2 Lu2O3 | 1 Lu4Hf3O12
10.1016/j.optmat.2011.01.025 | A series of Eu3+ doped and Eu3+, M+ co-doped SrWO4 <...> of the activator Eu3+ ions varied from 2% to 10%. | solid-state | 1 SrCO3 + 1 WO3 == 1 SrWO4 + 1 CO2 ; target SrWO4 with additives Eu via Eu2O3 ; target SrWO4 with additives Eu via Eu2O3 | ['SrWO4'] |  |  | 1 SrCO3 + 1 WO3 | 1 SrWO4 + 1 CO2 ; target SrWO4 with additives Eu via Eu2O3 ; target SrWO4 with additives Eu via Eu2O3
10.1016/j.optmat.2012.05.012 | Pr3+ ions doped CaTiO3:Pr3+ (CT) and Ca1- xZnxTiO3 <...> lamp as an excitation source at room temperature. | solid-state | 1 CaCO3 + 1 TiO2 == 1 CaTiO3 + 1 CO2 ; target CaTiO3 with additives Pr via Pr6O11 ; target CaTiO3 with additives Pr via Pr6O11 | ['CaTiO3'] |  | 950 | 1 CaCO3 + 1 TiO2 | 1 CaTiO3 + 1 CO2 ; target CaTiO3 with additives Pr via Pr6O11 ; target CaTiO3 with additives Pr via Pr6O11
10.1016/j.optmat.2012.07.020 | Praseodymium-doped glass samples were obtained wit <...> the emission luminescence to CIE 1931 coordinates. | solid-state | 20 CdF2 + 20 PbF2 + 1 PbGeO3 == 1 PbGeO3-20PbF2-20CdF2 | ['Cd20Pb21GeO3F80'] |  |  | 20 CdF2 + 20 PbF2 + 1 PbGeO3 | 1 PbGeO3-20PbF2-20CdF2
10.1016/j.optmat.2013.11.007 | Starting materials were powders of Gd2O3, La2O3 Si <...> speeds were, respectively, 0.5 mm/h and 20-40 rpm. | solid-state | 0.05 CeO2 + 0.875 Gd2O3 + 0.1 La2O3SiO2 + 1.9 SiO2 == 1 La0.2Ce0.05Gd1.75Si2O7 + 0.013 O2 | ['Gd1.75Ce0.05La0.2Si2O7'] | 1650 |  | 0.05 CeO2 + 0.875 Gd2O3 + 0.1 La2O3SiO2 + 1.9 SiO2 | 1 La0.2Ce0.05Gd1.75Si2O7 + 0.013 O2
10.1016/j.optmat.2013.12.008 | The powder polycrystalline sample of β'-Tb2(MoO4)3 <...> to room temperature, the final product was formed. | solid-state | 3 MoO3 + 0.5 Tb4O7 == 1 Tb2(MoO4)3 + 0.25 O2 | ['Tb2Mo3O12'] |  |  | 3 MoO3 + 0.5 Tb4O7 | 1 Tb2(MoO4)3 + 0.25 O2
10.1016/j.optmat.2013.01.040 | Ba3.98(Si3O8)2:0.02Eu2+ (noted as BSE), Ba3.94(Si3 <...> , and milled again into powder for subsequent use. | solid-state | 3.98 BaCO3 + 0.01 Eu2O3 + 6 SiO2 == 1 Eu0.02Ba3.98(Si3O8)2 + 3.98 CO2 + 0.005 O2 | ['Ba3.98Eu0.02Si6O16'] | 1200 |  | 3.98 BaCO3 + 0.01 Eu2O3 + 6 SiO2 | 1 Eu0.02Ba3.98(Si3O8)2 + 3.98 CO2 + 0.005 O2
10.1016/j.optmat.2013.01.040 | Ba3.98(Si3O8)2:0.02Eu2+ (noted as BSE), Ba3.94(Si3 <...> , and milled again into powder for subsequent use. | solid-state | 3.94 BaCO3 + 0.03 O2 + 6 SiO2 == 1 Ba3.94(Si3O8)2 + 3.94 CO2 ; target Ba3.94(Si3O8)2 with additives 0.02Eu2+ via Eu2O3 ; target Ba3.94(Si3O8)2 with additives 0.02Eu2+ via Eu2O3 | ['Ba3.94Si6O16'] | 1200 |  | 3.94 BaCO3 + 0.03 O2 + 6 SiO2 | 1 Ba3.94(Si3O8)2 + 3.94 CO2 ; target Ba3.94(Si3O8)2 with additives 0.02Eu2+ via Eu2O3 ; target Ba3.94(Si3O8)2 with additives 0.02Eu2+ via Eu2O3
10.1016/j.optmat.2014.04.027 | The phosphors ZnGa2O4 were synthesized via high te <...> , 1200 °C for 5 h in an air ambient, respectively. | solid-state | 1 Ga2O3 + 1 ZnO == 1 ZnGa2O4 | ['ZnGa2O4'] | 1200 |  | 1 Ga2O3 + 1 ZnO | 1 ZnGa2O4
10.1016/j.optmat.2014.02.018 | Samarium-doped calcium, strontium and barium ortho <...> t 1400 °C for 10 h in air (heating rate 5 °C/min). | solid-state | 2 CaCO3 + 1 SnO2 == 1 M2SnO4 + 2 CO2; M = Ca ; target M2SnO4 with additives Sm via Sm2O3 ; target M2SnO4 with additives Sm via Sm2O3 | ['Ca2SnO4'] | 1400 |  | 2 CaCO3 + 1 SnO2 | 1 M2SnO4 + 2 CO2; M = Ca ; target M2SnO4 with additives Sm via Sm2O3 ; target M2SnO4 with additives Sm via Sm2O3
10.1016/j.optmat.2014.02.018 | Samarium-doped calcium, strontium and barium ortho <...> t 1400 °C for 10 h in air (heating rate 5 °C/min). | solid-state | 2 BaCO3 + 1 SnO2 == 1 M2SnO4 + 2 CO2; M = Ba ; target M2SnO4 with additives Sm via Sm2O3 ; target M2SnO4 with additives Sm via Sm2O3 | ['Ba2SnO4'] | 1400 |  | 2 BaCO3 + 1 SnO2 | 1 M2SnO4 + 2 CO2; M = Ba ; target M2SnO4 with additives Sm via Sm2O3 ; target M2SnO4 with additives Sm via Sm2O3
10.1016/j.optmat.2014.02.018 | Samarium-doped calcium, strontium and barium ortho <...> t 1400 °C for 10 h in air (heating rate 5 °C/min). | solid-state | 1 SnO2 + 2 SrCO3 == 1 M2SnO4 + 2 CO2; M = Sr ; target M2SnO4 with additives Sm via Sm2O3 ; target M2SnO4 with additives Sm via Sm2O3 | ['Sr2SnO4'] | 1400 |  | 1 SnO2 + 2 SrCO3 | 1 M2SnO4 + 2 CO2; M = Sr ; target M2SnO4 with additives Sm via Sm2O3 ; target M2SnO4 with additives Sm via Sm2O3
10.1016/j.optmat.2014.10.005 | The precursor glass with the molar composition 70S <...> d as GC600, GC650, GC700, and GC750, respectively. | solid-state | 10.5 AlF3 + 4 Gd2O3 + 15.5 Na2CO3 + 70 SiO2 == 1 70SiO2-10.5AlF3-15.5Na2O-4Gd2O3 + 15.5 CO2 | ['Na31Gd8Al10.5Si70O167.5F31.5'] |  |  | 10.5 AlF3 + 4 Gd2O3 + 15.5 Na2CO3 + 70 SiO2 | 1 70SiO2-10.5AlF3-15.5Na2O-4Gd2O3 + 15.5 CO2
10.1016/j.optmat.2015.01.020 | The phosphors ZnGa2O4 were synthesized via high te <...> and sintered at 1300 °C for 5 h in an air ambient. | solid-state | 1 Ga2O3 + 1 ZnO == 1 ZnGa2O4 | ['ZnGa2O4'] | 1300 |  | 1 Ga2O3 + 1 ZnO | 1 ZnGa2O4
10.1016/j.optmat.2015.10.005 | The chalcogenide Ge20Se76Sn4 bulk sample is prepar <...> to 800 K at uniform heating rate (β) of 10 K/min. | solid-state | 20 Ge + 76 Se + 4 Sn == 1 Ge20Se76Sn4 | ['Sn4Ge20Se76'] |  |  | 20 Ge + 76 Se + 4 Sn | 1 Ge20Se76Sn4
10.1016/j.optmat.2015.04.019 | Crystallization process along 〈1 1 1〉 direction wa <...> oat-shaped molybdenum crucible for crystal growth. | solid-state | 2.5 Al2O3 + 1.38 Y2O3 + 0.12 Yb2O3 == 1 (Yb0.08Y0.92)3Al5O12 | ['Yb0.24Y2.76Al5O12'] | 1500 |  | 2.5 Al2O3 + 1.38 Y2O3 + 0.12 Yb2O3 | 1 (Yb0.08Y0.92)3Al5O12
10.1016/j.optmat.2016.03.054 | The investigated tellurite glasses were synthesize <...> es were denoted as TBEu and TBEu-Ag, respectively. | solid-state | 1 Bi2O3 + 1 TeO2 + 1 TiO2 == 1 TeO2-Bi2O3-TiO2 | ['TiBi2TeO7'] |  |  | 1 Bi2O3 + 1 TeO2 + 1 TiO2 | 1 TeO2-Bi2O3-TiO2
10.1016/j.optmat.2014.08.002 | Crystalline samples of doubly doped KLuS2 were pre <...> telets were studied without powdering the samples. | solid-state | 2 H2S + 0.5 K2CO3 + 0.5 Lu2O3 == 1 KLuS2 + 0.5 CO2 + 2 H2O | ['KLuS2'] |  |  | 2 H2S + 0.5 K2CO3 + 0.5 Lu2O3 | 1 KLuS2 + 0.5 CO2 + 2 H2O
10.1016/j.optmat.2017.01.035 | The temperature dependent luminescent CaWO4:Ho3+ p <...> were reground and collected for characterization. | solid-state | 1 CaCO3 + 1 WO3 == 1 CaWO4 + 1 CO2 ; target CaWO4 with additives Ho via Ho2O3 ; target CaWO4 with additives Ho via Ho2O3 | ['CaWO4'] |  | 1200 | 1 CaCO3 + 1 WO3 | 1 CaWO4 + 1 CO2 ; target CaWO4 with additives Ho via Ho2O3 ; target CaWO4 with additives Ho via Ho2O3
10.1016/j.optmat.2017.03.048 | The samples of LGPO:xBi3+ (x = 0.05-0.6), LGPO:0.0 <...> E-2100 measurement system from Otsuka Electronics. | solid-state | 2 (NH4)2HPO4 + 2.5 Gd2O3 + 0.5 Li2CO3 == 1 LiGd5P2O13 + 0.5 CO2 + 3 H2O + 4 NH3 ; target LiGd5P2O13 with additives Bi, Eu via Bi2O3, Eu2O3 ; target LiGd5P2O13 with additives Bi, Eu via Bi2O3, Eu2O3 | ['LiGd5P2O13'] |  |  | 2 (NH4)2HPO4 + 2.5 Gd2O3 + 0.5 Li2CO3 | 1 LiGd5P2O13 + 0.5 CO2 + 3 H2O + 4 NH3 ; target LiGd5P2O13 with additives Bi, Eu via Bi2O3, Eu2O3 ; target LiGd5P2O13 with additives Bi, Eu via Bi2O3, Eu2O3
10.1016/j.optmat.2017.04.043 | LuAG:Pr and LuYAG:Pr ceramics were fabricated by t <...> les were polished for the electron spin resonance. | solid-state | 2.5 Al2O3 + 1.688 O2 + 0.375 Y2O3 == 1 (Y0.25)3Al5O12 | ['Y0.75Al5O12'] |  |  | 2.5 Al2O3 + 1.688 O2 + 0.375 Y2O3 | 1 (Y0.25)3Al5O12
10.1016/j.optmat.2017.05.053 | The set of the basic zinc-silicate glasses with th <...> t very affected by the composition of the glasses. | solid-state | 1 SiO2 + 2 ZnO == 1 Zn2SiO4 | ['Zn2SiO4'] |  |  | 1 SiO2 + 2 ZnO | 1 Zn2SiO4
10.1016/j.optmat.2018.02.041 | Bulk glasses (10 g) with compositions 80GeS2 (20 x <...> n polished at both sides for optical measurements. | solid-state | 80 Ge + 160 S == 1 GeS2 | ['Ge80S160'] |  |  | 80 Ge + 160 S | 1 GeS2
10.1016/j.optmat.2018.02.031 | The SrWO4:Sm3+ was prepared via the high temperatu <...> m temperature, the sample was grinded into powder. | solid-state | 1 SrCO3 + 1 WO3 == 1 SrWO4 + 1 CO2 ; target SrWO4 with additives Sm via Sm2O3 ; target SrWO4 with additives Sm via Sm2O3 | ['SrWO4'] |  |  | 1 SrCO3 + 1 WO3 | 1 SrWO4 + 1 CO2 ; target SrWO4 with additives Sm via Sm2O3 ; target SrWO4 with additives Sm via Sm2O3
10.1016/j.optmat.2016.12.016 | Glasses with the composition (100-x)(0.5P2O5-0.2Sr <...> of the amorphous state of the as-prepared glasses. | solid-state | 2 (NH4)2HPO4 + 1 CaCO3 == 1 Ca(PO3)2 + 1 CO2 + 3 H2O + 4 NH3 | ['CaP2O6'] |  |  | 2 (NH4)2HPO4 + 1 CaCO3 | 1 Ca(PO3)2 + 1 CO2 + 3 H2O + 4 NH3
10.1016/j.optmat.2016.12.016 | Glasses with the composition (100-x)(0.5P2O5-0.2Sr <...> of the amorphous state of the as-prepared glasses. | solid-state | 2 (NH4)2HPO4 + 1 SrCO3 == 1 Sr(PO3)2 + 1 CO2 + 3 H2O + 4 NH3 | ['SrP2O6'] |  |  | 2 (NH4)2HPO4 + 1 SrCO3 | 1 Sr(PO3)2 + 1 CO2 + 3 H2O + 4 NH3
10.1016/j.optmat.2017.10.048 | We intend to incorporate Eu3+ ions into A sites or <...> °C for 24 h, with several intermediate grindings. | solid-state | 1 CaCO3 + 0.025 Eu2O3 + 0.025 Li2CO3 + 1 MoO3 + 1.9 SrCO3 == 1 Sr1.9Li0.05Eu0.05CaMoO6 + 2.925 CO2 | ['Li0.05Sr1.9CaEu0.05MoO6'] | 1100 |  | 1 CaCO3 + 0.025 Eu2O3 + 0.025 Li2CO3 + 1 MoO3 + 1.9 SrCO3 | 1 Sr1.9Li0.05Eu0.05CaMoO6 + 2.925 CO2
10.1016/j.optmat.2017.10.048 | We intend to incorporate Eu3+ ions into A sites or <...> °C for 24 h, with several intermediate grindings. | solid-state | 0.9 CaCO3 + 0.025 Eu2O3 + 0.025 Li2CO3 + 1 MoO3 + 2 SrCO3 == 1 Sr2Ca0.9Li0.05Eu0.05MoO6 + 2.925 CO2 | ['Li0.05Sr2Ca0.9Eu0.05MoO6'] | 1100 |  | 0.9 CaCO3 + 0.025 Eu2O3 + 0.025 Li2CO3 + 1 MoO3 + 2 SrCO3 | 1 Sr2Ca0.9Li0.05Eu0.05MoO6 + 2.925 CO2
10.1016/j.optmat.2018.02.047 | NaGdTiO4: x%Yb3+/y%Tm3+ (a) x = 16 (mol), y = 0.5, <...> d preparation procedure could be found in Ref. []. | solid-state | 0.5 Gd2O3 + 0.5 Na2CO3 + 1 TiO2 == 1 NaGdTiO4 + 0.5 CO2 ; target NaGdTiO4 with additives Yb, Tm via Tm2O3, Yb2O3 ; target NaGdTiO4 with additives Yb, Tm via Tm2O3, Yb2O3 | ['NaGdTiO4'] |  | 1000 | 0.5 Gd2O3 + 0.5 Na2CO3 + 1 TiO2 | 1 NaGdTiO4 + 0.5 CO2 ; target NaGdTiO4 with additives Yb, Tm via Tm2O3, Yb2O3 ; target NaGdTiO4 with additives Yb, Tm via Tm2O3, Yb2O3
10.1016/j.jmr.2010.02.018 | A polycrystalline sample of Sm2Sn2O7 was prepared <...> ingle phase with the desired pyrochlore structure. | solid-state | 1 Sm2O3 + 2 SnO2 == 1 Sm2Sn2O7 | ['Sm2Sn2O7'] |  |  | 1 Sm2O3 + 2 SnO2 | 1 Sm2Sn2O7
10.1016/j.infrared.2014.08.016 | Glasses were prepared with a 50P2O5:50BaO (mol%) c <...> lass slabs with final thicknesses of about 1.0 mm. | solid-state | 3 BaCO3 + 1 P2O5 == 1 Ba3(PO4)2 + 3 CO2 | ['Ba3P2O8'] |  |  | 3 BaCO3 + 1 P2O5 | 1 Ba3(PO4)2 + 3 CO2
10.1016/j.jelechem.2017.05.052 | Li4Ti5O12 was prepared by a solid-state method, wh <...> expressed as follows: 5TiO2+2Li2CO3→Li4Ti5O12+2CO2 | solid-state | 2 Li2CO3 + 5 TiO2 == 1 Li4Ti5O12 + 2 CO2 | ['Li4Ti5O12'] |  |  | 2 Li2CO3 + 5 TiO2 | 1 Li4Ti5O12 + 2 CO2
10.1016/j.jelechem.2017.01.019 | For sample preparation, all the reagents were anal <...> patterns were handled by using Fullprof software. | solid-state | 1 BaCO3 + 1 Li2CO3 + 6 TiO2 == 1 BaLi2Ti6O14 + 2 CO2 | ['Li2BaTi6O14'] |  |  | 1 BaCO3 + 1 Li2CO3 + 6 TiO2 | 1 BaLi2Ti6O14 + 2 CO2
10.1016/j.apgeochem.2006.09.012 | Lutetium disilicate powder (chemical formula: Lu2S <...> for 24 h. The powdered sample is designated LUSI0. | solid-state | 1 Lu2O3 + 2 SiO2 == 1 Lu2Si2O7 | ['Lu2Si2O7'] |  |  | 1 Lu2O3 + 2 SiO2 | 1 Lu2Si2O7
10.1016/j.jelechem.2016.01.029 | Li3MnO4 was prepared by a solid state route (SSR), <...> n exchange from KMnO4 as described elsewhere [10]. | solid-state | 1 LiMnO4·3H2O + 2 LiOH·H2O == 1 Li3MnO4 + 6 H2O + 0.5 O2 | ['Li3MnO4'] |  |  | 1 LiMnO4·3H2O + 2 LiOH·H2O | 1 Li3MnO4 + 6 H2O + 0.5 O2
10.1016/j.ijhydene.2009.12.121 | g of La2Mo2O9 powders were prepared by solid state <...> ase purity was checked by XRD at room temperature. | solid-state | 1 La2O3 + 2 MoO3 == 1 La2Mo2O9 | ['La2Mo2O9'] |  |  | 1 La2O3 + 2 MoO3 | 1 La2Mo2O9
10.1016/j.ijhydene.2009.07.025 | Na2ZrO3 was prepared by the solid state synthesis <...> lytic tests, α-Al2O3 was acquired from Alfa Aesar. | solid-state | 1 Na2CO3 + 1 ZrO2 == 1 Na2ZrO3 + 1 CO2 | ['Na2ZrO3'] |  | 900 | 1 Na2CO3 + 1 ZrO2 | 1 Na2ZrO3 + 1 CO2
10.1016/j.ijhydene.2010.05.043 | A-site-deficient La0.3Sr0.7TiO3 perovskite oxides, <...> significant change in measured value was observed. | solid-state | 0.15 La2O3 + 0.7 SrCO3 + 1 TiO2 == 1 La0.3Sr0.7TiO3 + 0.7 CO2 + 0.075 O2 | ['Sr0.7La0.3TiO3'] |  |  | 0.15 La2O3 + 0.7 SrCO3 + 1 TiO2 | 1 La0.3Sr0.7TiO3 + 0.7 CO2 + 0.075 O2
10.1016/j.ijhydene.2011.01.150 | The La0.9Sr0.1Co0.8Ni0.2O3-δ (LSCN) cathode powder <...> of 300-850 °C in air, using the four-probe method. | solid-state | 0.8 CoO + 0.45 La2O3 + 0.2 NiO + 0.275 O2 + 0.1 SrCO3 == 1 La0.9Sr0.1Co0.8Ni0.2O3 + 0.1 CO2 | ['Sr0.1La0.9Co0.8Ni0.2O3'] | 1500 | 600 | 0.8 CoO + 0.45 La2O3 + 0.2 NiO + 0.275 O2 + 0.1 SrCO3 | 1 La0.9Sr0.1Co0.8Ni0.2O3 + 0.1 CO2
10.1016/j.ijhydene.2011.01.150 | The La0.9Sr0.1Co0.8Ni0.2O3-δ (LSCN) cathode powder <...> of 300-850 °C in air, using the four-probe method. | solid-state | 0.8 Ce(NO3)3·6H2O + 0.2 O2 + 0.1 Sm2O3 + 2.4 [OH-] == 1 Ce0.8Sm0.2O1.9 + 6 H2O + 2.4 [NO3-] | ['Sm0.2Ce0.8O1.9'] | 1500 | 600 | 0.8 Ce(NO3)3·6H2O + 0.2 O2 + 0.1 Sm2O3 + 2.4 [OH-] | 1 Ce0.8Sm0.2O1.9 + 6 H2O + 2.4 [NO3-]
10.1016/j.ijhydene.2011.04.222 | LSF, SDC, and BZCY powders were synthesized via a <...> calcined at 1000 and 700 °C for 3 h, respectively. | solid-state | 1 Ba(CH3COO)2 + 0.7 Ce(NO3)3·6H2O + 0.225 O2 + 0.1 Y2O3 + 0.1 Zr(NO3)4·5H2O + 4.5 [OH-] == 1 BaZr0.1Ce0.7Y0.2O3 + 6.95 H2O + 2 [CH3COO-] + 2.5 [NO3-] | ['BaCe0.7Y0.2Zr0.1O3'] |  | 700 | 1 Ba(CH3COO)2 + 0.7 Ce(NO3)3·6H2O + 0.225 O2 + 0.1 Y2O3 + 0.1 Zr(NO3)4·5H2O + 4.5 [OH-] | 1 BaZr0.1Ce0.7Y0.2O3 + 6.95 H2O + 2 [CH3COO-] + 2.5 [NO3-]
10.1016/j.ijhydene.2011.04.092 | NaH (95%), CeCl3 (99.99%), TiCl3 (99.995%) and FeC <...> lysis using an Ar glove bag to minimise oxidation. | solid-state | 3 Al + 1 Ti == 1 Al3Ti | ['TiAl3'] |  |  | 3 Al + 1 Ti | 1 Al3Ti
10.1016/j.ijhydene.2012.09.027 | BaZr0.1Ce0.7Y0.1Yb0.1O3-δ (BZCYYb) was prepared by <...> e labeled Ni-BZCYYb-0, Ni-BZCYYb-10, Ni-BZCYYb-20. | solid-state | 1 BaCO3 + 0.7 CeO2 + 0.05 O2 + 0.05 Y2O3 + 0.05 Yb2O3 + 0.1 ZrO2 == 1 BaZr0.1Ce0.7Y0.1Yb0.1O3 + 1 CO2 | ['BaYb0.1Ce0.7Y0.1Zr0.1O3'] |  | 1100 | 1 BaCO3 + 0.7 CeO2 + 0.05 O2 + 0.05 Y2O3 + 0.05 Yb2O3 + 0.1 ZrO2 | 1 BaZr0.1Ce0.7Y0.1Yb0.1O3 + 1 CO2
10.1016/j.ijhydene.2012.10.082 | MgNi, Mg0.9Ti0.1Ni and Mg0.9Ti0.1NiAl0.05 material <...> a pellet (16 mm in diameter, ∼2 mm in thickness). | solid-state | 1 Mg + 1 Ni == 1 MgNi | ['MgNi'] |  |  | 1 Mg + 1 Ni | 1 MgNi
10.1016/j.ijhydene.2012.10.082 | MgNi, Mg0.9Ti0.1Ni and Mg0.9Ti0.1NiAl0.05 material <...> a pellet (16 mm in diameter, ∼2 mm in thickness). | solid-state | 0.9 Mg + 1 Ni + 0.1 Ti == 1 Mg0.9Ti0.1Ni | ['Mg0.9Ti0.1Ni'] |  |  | 0.9 Mg + 1 Ni + 0.1 Ti | 1 Mg0.9Ti0.1Ni
10.1016/j.ijhydene.2012.10.082 | MgNi, Mg0.9Ti0.1Ni and Mg0.9Ti0.1NiAl0.05 material <...> a pellet (16 mm in diameter, ∼2 mm in thickness). | solid-state | 0.05 Al + 0.9 Mg + 1 Ni + 0.1 Ti == 1 Mg0.9Ti0.1NiAl0.05 | ['Mg0.9Ti0.1NiAl0.05'] |  |  | 0.05 Al + 0.9 Mg + 1 Ni + 0.1 Ti | 1 Mg0.9Ti0.1NiAl0.05
10.1016/j.ijhydene.2013.12.003 | Ba0.9Co0.5Fe0.4Nb0.1O3 (BCFN) was prepared using a <...> materials was calcined in air at1000 °C for 24 h. | solid-state | 0.9 BaCO3 + 0.167 Co3O4 + 0.2 Fe2O3 + 0.05 Nb2O5 + 0.292 O2 == 1 Ba0.9Co0.5Fe0.4Nb0.1O3 + 0.9 CO2 | ['Ba0.9Nb0.1Fe0.4Co0.5O3'] |  |  | 0.9 BaCO3 + 0.167 Co3O4 + 0.2 Fe2O3 + 0.05 Nb2O5 + 0.292 O2 | 1 Ba0.9Co0.5Fe0.4Nb0.1O3 + 0.9 CO2
10.1016/j.ijhydene.2014.01.143 | The Ce0.8Gd0.2O1.9 (GDC) was synthesized by carbon <...> obtain homogenous GDC-KAlZn nanocomposite powders. | solid-state | 0.8 Ce(NO3)3·6H2O + 0.2 Gd(NO3)3·6H2O + 0.2 O2 + 3 [OH-] == 1 Ce0.8Gd0.2O1.9 + 7.5 H2O + 3 [NO3-] | ['Gd0.2Ce0.8O1.9'] | 700 | 800 | 0.8 Ce(NO3)3·6H2O + 0.2 Gd(NO3)3·6H2O + 0.2 O2 + 3 [OH-] | 1 Ce0.8Gd0.2O1.9 + 7.5 H2O + 3 [NO3-]
10.1016/j.ijhydene.2014.05.150 | To compare with SCFT, the SrCo0.8Fe0.2O3-δ (SCF) s <...> y at 950 °C, 1000 °C, and 1200 °C for 10 h in air. | solid-state | 0.267 Co3O4 + 0.1 Fe2O3 + 0.317 O2 + 1 SrCO3 == 1 SrCo0.8Fe0.2O3 + 1 CO2 | ['SrFe0.2Co0.8O3'] |  |  | 0.267 Co3O4 + 0.1 Fe2O3 + 0.317 O2 + 1 SrCO3 | 1 SrCo0.8Fe0.2O3 + 1 CO2
10.1016/j.ijhydene.2014.04.061 | The analytically pure Co and S reagents without fu <...> Finally, the powders were collected and analysed. | solid-state | 1 Co + 2 S == 1 CoS2 | ['CoS2'] |  |  | 1 Co + 2 S | 1 CoS2
10.1016/j.ijhydene.2013.11.020 | The novel photocatalysts were prepared by a solid- <...> with N2 adsorption at liquid nitrogen temperature. | solid-state | 0.5 Bi2O3 + 1 Ga2O3 + 0.5 Sb2O5 == 1 Ga2BiSbO7 | ['Ga2BiSbO7'] |  |  | 0.5 Bi2O3 + 1 Ga2O3 + 0.5 Sb2O5 | 1 Ga2BiSbO7
10.1016/j.ijhydene.2013.11.020 | The novel photocatalysts were prepared by a solid- <...> with N2 adsorption at liquid nitrogen temperature. | solid-state | 0.5 Bi2O3 + 1 Fe2O3 + 0.5 Sb2O5 == 1 Fe2BiSbO7 | ['Fe2BiSbO7'] |  |  | 0.5 Bi2O3 + 1 Fe2O3 + 0.5 Sb2O5 | 1 Fe2BiSbO7
10.1016/j.ijhydene.2013.12.119 | In order to evaluate the effect of the Nafion-Na m <...> by continuous scanning in the 2θ range of 10-50°. | solid-state | 0.5 Mn2O3 + 0.22 Na2CO3 + 0.14 O2 == 1 Na0.44MnO2 + 0.22 CO2 | ['Na0.44MnO2'] |  |  | 0.5 Mn2O3 + 0.22 Na2CO3 + 0.14 O2 | 1 Na0.44MnO2 + 0.22 CO2
10.1016/j.ijhydene.2014.06.070 | A metal support including a diffusion barrier laye <...> tered in flowing H2 conditions at 1300 °C for 2 h. | solid-state | 0.1 La2O3 + 0.8 SrCO3 + 1 TiO2 == 1 La0.2Sr0.8TiO3 + 0.8 CO2 + 0.05 O2 | ['Sr0.8La0.2TiO3'] |  |  | 0.1 La2O3 + 0.8 SrCO3 + 1 TiO2 | 1 La0.2Sr0.8TiO3 + 0.8 CO2 + 0.05 O2
10.1016/j.ijhydene.2014.06.134 | The SmBa0.6Sr0.4Co2O5+δ (SBSC) cathode powders wer <...> rate of 5 °C/min and a cooling rate of 3 °C/min . | solid-state | 0.6 BaCO3 + 2 CoO + 0.25 O2 + 0.5 Sm2O3 + 0.4 SrCO3 == 1 SmBa0.6Sr0.4Co2O5 + 1 CO2 | ['Ba0.6Sr0.4SmCo2O5'] | 1500 | 600 | 0.6 BaCO3 + 2 CoO + 0.25 O2 + 0.5 Sm2O3 + 0.4 SrCO3 | 1 SmBa0.6Sr0.4Co2O5 + 1 CO2
10.1016/j.ijhydene.2014.06.134 | The SmBa0.6Sr0.4Co2O5+δ (SBSC) cathode powders wer <...> rate of 5 °C/min and a cooling rate of 3 °C/min . | solid-state | 0.8 Ce(NO3)3·6H2O + 0.2 O2 + 0.2 Sm(NO3)3·6H2O + 3 [OH-] == 1 Ce0.8Sm0.2O1.9 + 7.5 H2O + 3 [NO3-] | ['Sm0.2Ce0.8O1.9'] | 1500 | 600 | 0.8 Ce(NO3)3·6H2O + 0.2 O2 + 0.2 Sm(NO3)3·6H2O + 3 [OH-] | 1 Ce0.8Sm0.2O1.9 + 7.5 H2O + 3 [NO3-]
10.1016/j.ijhydene.2014.09.092 | The powders were synthesized by a conventional sol <...> reaction can be found in a previous publication . | solid-state | 4.835 La2O3 + 6 SiO2 == 1 La9.67Si6O26.5 + 0.002 O2 | ['La9.67Si6O26.5'] |  |  | 4.835 La2O3 + 6 SiO2 | 1 La9.67Si6O26.5 + 0.002 O2
10.1016/j.ijhydene.2015.01.002 | Mg2+ and Sr2+ co-doped nanocrystalline ceria powde <...> tering was carried out at 700 °C for 112 h in air. | solid-state | 0.5 Li2CO3 + 1 Na2CO3 == 1 Li-(Na)2CO3 + 0.5 CO2 + 0.25 O2 | ['Na2LiCO3'] |  | 600 | 0.5 Li2CO3 + 1 Na2CO3 | 1 Li-(Na)2CO3 + 0.5 CO2 + 0.25 O2
10.1016/j.ijhydene.2015.01.040 | The NiO (from J.T.Baker)-YSZ (8% yttria stabilized <...> cell is referred to LSM-YSZ cell in the following. | solid-state | 0.36 La2O3 + 1 MnO2 + 0.18 SrCO3 == 1 (La0.8Sr0.2)0.9MnO3 + 0.18 CO2 + 0.13 O2 | ['Sr0.18La0.72MnO3'] | 1100 | 1100 | 0.36 La2O3 + 1 MnO2 + 0.18 SrCO3 | 1 (La0.8Sr0.2)0.9MnO3 + 0.18 CO2 + 0.13 O2
10.1016/j.ijhydene.2015.01.040 | The NiO (from J.T.Baker)-YSZ (8% yttria stabilized <...> cell is referred to LSM-YSZ cell in the following. | solid-state | 0.4 La2O3 + 1 MnO2 + 0.2 SrCO3 == 1 La0.8Sr0.2MnO3 + 0.2 CO2 + 0.2 O2 | ['Sr0.2La0.8MnO3'] | 1100 | 1100 | 0.4 La2O3 + 1 MnO2 + 0.2 SrCO3 | 1 La0.8Sr0.2MnO3 + 0.2 CO2 + 0.2 O2
10.1016/j.ijhydene.2014.11.027 | The Gd0.2Ce0.8O1.9 (GDC) powders were synthesized <...> C, but with Gd(NO3)3·6H2O instead of Y(NO3)3·6H2O. | solid-state | 0.8 CeO2 + 0.1 Gd2O3 == 1 Gd0.2Ce0.8O1.9 | ['Gd0.2Ce0.8O1.9'] | 1550 |  | 0.8 CeO2 + 0.1 Gd2O3 | 1 Gd0.2Ce0.8O1.9
10.1016/j.ijhydene.2015.05.056 | BaZr0.1Ce0.7Y0.2O3-δ (BZCY) electrolyte powder was <...> btained, which were later pelletized and sintered. | solid-state | 1 Ba(NO3)2 + 0.7 Ce(NO3)3·6H2O + 0.225 O2 + 0.2 Y(NO3)3·6H2O + 0.1 ZrO(NO3)2·6H2O + 4.9 [OH-] == 1 BaZr0.1Ce0.7Y0.2O3 + 8.45 H2O + 4.9 [NO3-] | ['BaCe0.7Y0.2Zr0.1O3'] |  | 1100 | 1 Ba(NO3)2 + 0.7 Ce(NO3)3·6H2O + 0.225 O2 + 0.2 Y(NO3)3·6H2O + 0.1 ZrO(NO3)2·6H2O + 4.9 [OH-] | 1 BaZr0.1Ce0.7Y0.2O3 + 8.45 H2O + 4.9 [NO3-]
10.1016/j.ijhydene.2017.07.012 | Starting materials, MgH2 (hydrogen storage grade), <...> Na3AlH6 were also prepared by 1 h of milling time. | solid-state | 1 NaAlH4 + 2 NaH == 1 Na3AlH6 | ['Na3AlH6'] |  |  | 1 NaAlH4 + 2 NaH | 1 Na3AlH6
10.1016/j.ijhydene.2017.04.061 | The composition of the protonic ceramic used as th <...> te electrode was also synthesized in the same way. | solid-state | 1 BaCO3 + 0.138 O2 + 0.075 Y2O3 + 0.75 ZrO2 == 1 Ba(Zr0.75Y0.15)O3 + 1 CO2 | ['BaY0.15Zr0.75O3'] |  | 1573 | 1 BaCO3 + 0.138 O2 + 0.075 Y2O3 + 0.75 ZrO2 | 1 Ba(Zr0.75Y0.15)O3 + 1 CO2
10.1016/j.ijhydene.2017.08.105 | A double B mixed perovskite structure with PrNi0.4 <...> t a good candidate for being used as SOFC cathode. | solid-state | 0.3 Fe2O3 + 0.4 NiO + 0.167 Pr6O11 == 1 PrNi0.4Fe0.6O3 + 0.067 O2 | ['PrFe0.6Ni0.4O3'] |  |  | 0.3 Fe2O3 + 0.4 NiO + 0.167 Pr6O11 | 1 PrNi0.4Fe0.6O3 + 0.067 O2
10.1016/j.ijhydene.2017.10.015 | Nb2O5 particles (Aladdin, Shanghai, China) and Pt <...> ellet by direct current (DC) magnetron sputtering. | solid-state | 1 Nb2O5 + 1 Pt == 1 PtNb2O5 | ['Nb2PtO5'] | 1000 |  | 1 Nb2O5 + 1 Pt | 1 PtNb2O5
10.1016/j.ijhydene.2017.08.105 | BaCeO3 doped with Sm have been studied by Gorbova <...> lectrolyte replacement in proton-conducting SOFCs. | solid-state | 1 BaCO3 + 1 CeO2 == 1 BaCeO3 + 1 CO2 | ['BaCeO3'] |  |  | 1 BaCO3 + 1 CeO2 | 1 BaCeO3 + 1 CO2
10.1016/j.ijhydene.2014.11.024 | The alloys designed as La0.85-x(Sm0.75Mg0.25)xMg0. <...> rmined by inductively coupled plasma (ICP) method. | solid-state | 0.133 LaMgNi4 + 0.567 LaNi4.3 + 0.017 MgNi2 + 0.15 SmNi4.3 == 1 La0.70Sm0.15Mg0.15Ni3.65 | ['Mg0.15Sm0.15La0.7Ni3.65'] |  |  | 0.133 LaMgNi4 + 0.567 LaNi4.3 + 0.017 MgNi2 + 0.15 SmNi4.3 | 1 La0.70Sm0.15Mg0.15Ni3.65
10.1016/j.ijhydene.2014.11.024 | The alloys designed as La0.85-x(Sm0.75Mg0.25)xMg0. <...> rmined by inductively coupled plasma (ICP) method. | solid-state | 0.133 LaMgNi4 + 0.567 LaNi4.3 + 0.017 MgNi2 + 0.15 SmNi4.3 == 1 La0.65(Sm0.75La0.25)0.2Mg0.15Ni3.65 | ['Mg0.15Sm0.15La0.7Ni3.65'] |  |  | 0.133 LaMgNi4 + 0.567 LaNi4.3 + 0.017 MgNi2 + 0.15 SmNi4.3 | 1 La0.65(Sm0.75La0.25)0.2Mg0.15Ni3.65
10.1016/j.ijhydene.2014.11.024 | The alloys designed as La0.85-x(Sm0.75Mg0.25)xMg0. <...> rmined by inductively coupled plasma (ICP) method. | solid-state | 0.083 LaMgNi4 + 0.717 LaNi4.3 + 0.117 MgNi2 == 1 La0.80Mg0.20Ni3.65 | ['Mg0.2La0.8Ni3.65'] |  |  | 0.083 LaMgNi4 + 0.717 LaNi4.3 + 0.117 MgNi2 | 1 La0.80Mg0.20Ni3.65
10.1016/j.ijhydene.2014.11.024 | The alloys designed as La0.85-x(Sm0.75Mg0.25)xMg0. <...> rmined by inductively coupled plasma (ICP) method. | solid-state | 0.083 LaMgNi4 + 0.717 LaNi4.3 + 0.117 MgNi2 == 1 La0.65(La0.75Mg0.25)0.2Mg0.15Ni3.65 | ['Mg0.2La0.8Ni3.65'] |  |  | 0.083 LaMgNi4 + 0.717 LaNi4.3 + 0.117 MgNi2 | 1 La0.65(La0.75Mg0.25)0.2Mg0.15Ni3.65
10.1016/j.apt.2013.04.002 | KSN seed particles were prepared by two different <...> ensure complete removal of the redundant KCl salt. | solid-state | 0.5 K2CO3 + 2.5 Nb2O5 + 2 SrCO3 == 1 KSr2Nb5O15 + 2.5 CO2 | ['KSr2Nb5O15'] |  | 1150 | 0.5 K2CO3 + 2.5 Nb2O5 + 2 SrCO3 | 1 KSr2Nb5O15 + 2.5 CO2
10.1016/j.apt.2017.02.019 | The samples were prepared by solid state reactions <...> eatments resulted in the identical X-ray patterns. | solid-state | 6 H3BO3 + 0.5 Nd2O3 + 1.5 Rb2CO3 == 1 Rb3NdB6O12 + 1.5 CO2 + 9 H2O | ['Rb3NdB6O12'] |  |  | 6 H3BO3 + 0.5 Nd2O3 + 1.5 Rb2CO3 | 1 Rb3NdB6O12 + 1.5 CO2 + 9 H2O
10.1016/j.jcat.2015.08.014 | The AuCu and AuAl alloy (15:85 at.%) foils were pr <...> l Reagent of China and used as an analytic purity. | solid-state | 1 Au + 1 Cu == 1 AuCu | ['AuCu'] |  |  | 1 Au + 1 Cu | 1 AuCu
10.1016/j.jcat.2015.08.014 | The AuCu and AuAl alloy (15:85 at.%) foils were pr <...> l Reagent of China and used as an analytic purity. | solid-state | 1 Al + 1 Au == 1 AuAl | ['AuAl'] |  |  | 1 Al + 1 Au | 1 AuAl
10.1016/j.jcat.2006.09.010 | Layered alkali-metal titanate, niobates, and titan <...> 50 °C for 12 h at each temperature for CsTi2NbO7 . | solid-state | 1 Na2CO3 + 3 TiO2 == 1 Na2Ti3O7 + 1 CO2 | ['Na2Ti3O7'] |  |  | 1 Na2CO3 + 3 TiO2 | 1 Na2Ti3O7 + 1 CO2
10.1016/j.jcat.2006.09.010 | Layered alkali-metal titanate, niobates, and titan <...> 50 °C for 12 h at each temperature for CsTi2NbO7 . | solid-state | 0.5 K2CO3 + 0.5 Nb2O5 + 1 TiO2 == 1 KTiNbO5 + 0.5 CO2 | ['KTiNbO5'] |  |  | 0.5 K2CO3 + 0.5 Nb2O5 + 1 TiO2 | 1 KTiNbO5 + 0.5 CO2
10.1016/j.jcat.2006.09.010 | Layered alkali-metal titanate, niobates, and titan <...> 50 °C for 12 h at each temperature for CsTi2NbO7 . | solid-state | 0.5 Cs2CO3 + 0.5 Nb2O5 + 2 TiO2 == 1 CsTi2NbO7 + 0.5 CO2 | ['CsTi2NbO7'] |  |  | 0.5 Cs2CO3 + 0.5 Nb2O5 + 2 TiO2 | 1 CsTi2NbO7 + 0.5 CO2
10.1016/j.susc.2005.07.041 | Nb-doped (5 mol%) polycrystalline SrTiO3 was prepa <...> ctivity, i.e. electron compensation of the dopant. | solid-state | 1 SrCO3 + 1 TiO2 == 1 SrTiO3 + 1 CO2 ; target SrTiO3 with additives Nb via Nb2O5 ; target SrTiO3 with additives Nb via Nb2O5 | ['SrTiO3'] |  | 1100 | 1 SrCO3 + 1 TiO2 | 1 SrTiO3 + 1 CO2 ; target SrTiO3 with additives Nb via Nb2O5 ; target SrTiO3 with additives Nb via Nb2O5
10.1016/j.jcis.2017.02.028 | KSr2Nb5O15 powders were prepared by the mechanical <...> agate mortar, and sieved using a 350-mesh minimum. | solid-state | 0.5 K2CO3 + 2.5 Nb2O5·4H2O + 2 SrCO3 == 1 KSr2Nb5O15 + 2.5 CO2 + 10 H2O | ['KSr2Nb5O15'] |  |  | 0.5 K2CO3 + 2.5 Nb2O5·4H2O + 2 SrCO3 | 1 KSr2Nb5O15 + 2.5 CO2 + 10 H2O
10.1016/S0022-0248(01)02015-2 | Highly pure Gd2O3 (purity ⩾99.99%) and Ga2O3 (puri <...> with a graphite monochromator at room temperature. | solid-state | 2.5 Ga2O3 + 1.5 Gd2O3 == 1 Gd3Ga5O12 | ['Gd3Ga5O12'] | 1650 |  | 2.5 Ga2O3 + 1.5 Gd2O3 | 1 Gd3Ga5O12
10.1016/S0022-0248(03)01180-1 | Reagent grade In2O3, ZnO, CaCl2, NaCl, KCl, Na2SO4 <...> y washing with hot de-ionized water several times. | solid-state | 1 In2O3 + 5 ZnO == 1 In2O3(ZnO)5 | ['Zn5In2O8'] |  |  | 1 In2O3 + 5 ZnO | 1 In2O3(ZnO)5
10.1016/j.jcrysgro.2004.07.033 | Single-phase polycrystalline samples of Na0.75CoO2 <...> ization measurements after each sintering process. | solid-state | 0.333 Co3O4 + 0.375 Na2CO3 + 0.146 O2 == 1 Na0.75CoO2 + 0.375 CO2 | ['Na0.75CoO2'] |  |  | 0.333 Co3O4 + 0.375 Na2CO3 + 0.146 O2 | 1 Na0.75CoO2 + 0.375 CO2
10.1016/j.jcrysgro.2003.12.007 | The LFO thin films were deposited by RF magnetron <...> an area of 500×500 nm2 by AFM (Digital Institute). | solid-state | 0.5 Fe2O3 + 0.5 La2O3 == 1 LaFeO3 | ['LaFeO3'] |  |  | 0.5 Fe2O3 + 0.5 La2O3 | 1 LaFeO3
10.1016/j.jcrysgro.2005.08.001 | Compositions of (BiFeO3)0.75-(PbTiO3)0.25 and (BiF <...> alumina crucible to absorb any potential leakage. | solid-state | 0.375 Bi2O3 + 0.375 Fe2O3 + 0.25 PbO + 0.25 TiO2 == 1 (BiFeO3)0.75-(PbTiO3)0.25 | ['Ti0.25Fe0.75Pb0.25Bi0.75O3'] |  |  | 0.375 Bi2O3 + 0.375 Fe2O3 + 0.25 PbO + 0.25 TiO2 | 1 (BiFeO3)0.75-(PbTiO3)0.25
10.1016/j.jcrysgro.2005.08.001 | Compositions of (BiFeO3)0.75-(PbTiO3)0.25 and (BiF <...> alumina crucible to absorb any potential leakage. | solid-state | 0.25 Bi2O3 + 0.25 Fe2O3 + 0.5 PbO + 0.5 TiO2 == 1 (BiFeO3)0.50-(PbTiO3)0.50 | ['Ti0.5Fe0.5Pb0.5Bi0.5O3'] |  |  | 0.25 Bi2O3 + 0.25 Fe2O3 + 0.5 PbO + 0.5 TiO2 | 1 (BiFeO3)0.50-(PbTiO3)0.50
10.1016/j.jcrysgro.2004.11.251 | The examined NdGaO3 crystals were grown by the Czo <...> le crystals were of 2" diameter and 100 mm length. | solid-state | 0.5 Ga2O3 + 0.5 Nd2O3 == 1 NdGaO3 | ['NdGaO3'] |  |  | 0.5 Ga2O3 + 0.5 Nd2O3 | 1 NdGaO3
10.1016/j.jcrysgro.2004.11.119 | The raw materials used were La2O3 (99.99%) Aldrich <...> r operating at the Cu-Kα radiation (λ = 1.54056Å). | solid-state | 0.5 La2O3 + 0.5 Na2CO3 + 2 WO3 == 1 YbtoNaLa(WO4)2 + 0.5 CO2 | ['NaLaW2O8'] |  |  | 0.5 La2O3 + 0.5 Na2CO3 + 2 WO3 | 1 YbtoNaLa(WO4)2 + 0.5 CO2
10.1016/j.jcrysgro.2004.11.224 | A typical protocol for the preparation of VOHPO4·0 <...> ecovered solids were filtered and dried at 120 °C. | solid-state | 1 H3PO4 + 0.5 V2O5 == 1 VOHPO4·0.5H2O + 0.5 H2O + 0.25 O2 | ['VPH2O5.5'] |  |  | 1 H3PO4 + 0.5 V2O5 | 1 VOHPO4·0.5H2O + 0.5 H2O + 0.25 O2
10.1016/j.jcrysgro.2005.09.029 | The yellow Ce:YAG crystal were grown by temperatur <...> th. The growth apparatus was described elsewhere . | solid-state | 2.5 Al2O3 + 0.024 CeO2 + 1.488 Y2O3 == 1 (Y0.992Ce0.008)3Al5O12 + 0.006 O2 | ['Ce0.024Y2.976Al5O12'] |  |  | 2.5 Al2O3 + 0.024 CeO2 + 1.488 Y2O3 | 1 (Y0.992Ce0.008)3Al5O12 + 0.006 O2
10.1016/j.jcrysgro.2005.10.015 | Forty grams of KPb2Cl5 powder were prepared by sol <...> er of magnitude of the translation rates we fixed. | solid-state | 1 KCl + 2 PbCl2 == 1 KPb2Cl5 ; target KPb2Cl5 with additives Er via Er2O3 ; target KPb2Cl5 with additives Er via Er2O3 | ['KPb2Cl5'] |  |  | 1 KCl + 2 PbCl2 | 1 KPb2Cl5 ; target KPb2Cl5 with additives Er via Er2O3 ; target KPb2Cl5 with additives Er via Er2O3
10.1016/j.jcrysgro.2005.11.105 | Polycrystalline samples of BaCaBO3F were synthesiz <...> rmed that it was a single phase BaCaBO3F material. | solid-state | 0.5 BaCO3 + 0.5 BaF2 + 1 CaCO3 + 1 H3BO3 == 1 BaCaBO3F + 1.5 CO2 + 1.5 H2O | ['BaCaBO3F'] |  |  | 0.5 BaCO3 + 0.5 BaF2 + 1 CaCO3 + 1 H3BO3 | 1 BaCaBO3F + 1.5 CO2 + 1.5 H2O
10.1016/j.jcrysgro.2007.05.029 | Cu7SiS5I and Cu7GeS5I initial compounds were synth <...> horoughly mixed, pumped out to 0.13 Pa and sealed. | solid-state | 6 Cu + 1 CuI + 5 S + 1 Si == 1 Cu7SiS5I | ['Cu7SiS5I'] |  |  | 6 Cu + 1 CuI + 5 S + 1 Si | 1 Cu7SiS5I
10.1016/j.jcrysgro.2007.05.029 | Cu7SiS5I and Cu7GeS5I initial compounds were synth <...> horoughly mixed, pumped out to 0.13 Pa and sealed. | solid-state | 6 Cu + 1 CuI + 1 Ge + 5 S == 1 Cu7GeS5I | ['Cu7GeS5I'] |  |  | 6 Cu + 1 CuI + 1 Ge + 5 S | 1 Cu7GeS5I
10.1016/j.jcrysgro.2007.05.050 | Co-doped ZnO films were deposited on Si(1 0 0) and <...> ical depositing conditions were given in Table 1 . | solid-state | 0.05 CoO + 0.95 ZnO == 1 Zn0.95Co0.05O | ['Co0.05Zn0.95O'] | 1273 |  | 0.05 CoO + 0.95 ZnO | 1 Zn0.95Co0.05O
10.1016/j.jcrysgro.2007.07.009 | CLBO glasses were fabricated via the conventional <...> K at the rate of 5, 10, 15, 20, 25, and 30 K/min. | solid-state | 0.5 Cs2CO3 + 6 H3BO3 + 0.5 Li2CO3 == 1 CsLiB6O10 + 1 CO2 + 9 H2O | ['CsLiB6O10'] |  |  | 0.5 Cs2CO3 + 6 H3BO3 + 0.5 Li2CO3 | 1 CsLiB6O10 + 1 CO2 + 9 H2O
10.1016/j.jcrysgro.2007.11.101 | A pulsed laser deposition (PLD) method was used to <...> peaks measured at a synchrotron radiation source. | solid-state | 0.5 Gd2O3 + 0.5 Mn2O3 == 1 GdMnO3 | ['GdMnO3'] |  |  | 0.5 Gd2O3 + 0.5 Mn2O3 | 1 GdMnO3
10.1016/j.jcrysgro.2008.01.025 | The raw materials of Ba3(VO4)2 and Nd3+:Ba3(VO4)2 <...> ↑, (3-x)BaCO3+V2O5+x/2Nd2O5 →Ba3-xNdx(VO4)2+3CO2↑. | solid-state | 3 BaCO3 + 1 V2O5 == 1 Ba3(VO4)2 + 3 CO2 | ['Ba3V2O8'] |  |  | 3 BaCO3 + 1 V2O5 | 1 Ba3(VO4)2 + 3 CO2
10.1016/j.jcrysgro.2009.07.012 | Crystal growth experiments were performed using th <...> ing. Growth conditions are summarized in Table 1 . | solid-state | 2.5 Al2O3 + 1.5 Y2O3 == 1 Y3Al5O12 | ['Y3Al5O12'] |  |  | 2.5 Al2O3 + 1.5 Y2O3 | 1 Y3Al5O12
10.1016/j.jcrysgro.2010.02.017 | Polycrystalline samples of NVB were synthesized by <...> for two days with several intermediate grindings. | solid-state | 6 H3BO3 + 1.5 Na2CO3 + 0.5 V2O5 == 1 Na3VO2B6O11 + 1.5 CO2 + 9 H2O | ['Na3VB6O13'] | 600 |  | 6 H3BO3 + 1.5 Na2CO3 + 0.5 V2O5 | 1 Na3VO2B6O11 + 1.5 CO2 + 9 H2O
10.1016/j.jcrysgro.2009.11.001 | Starting materials were Ga2O3 (purity >99.9%), ZnO <...> r was deposited on it at 1080 and 1160 °C for 1 h. | solid-state | 1 Ga2O3 + 1 ZnO == 1 ZnGa2O4 | ['ZnGa2O4'] |  |  | 1 Ga2O3 + 1 ZnO | 1 ZnGa2O4
10.1016/j.jcrysgro.2010.10.220 | Pure Yb2O3, SiO2 and Bi2O3 with purity of 99.99%we <...> 12 as-grown crystal with dimension of ∅25×120 mm2. | solid-state | 2 Bi2O3 + 3 SiO2 == 1 Bi4Si3O12 ; target Bi4Si3O12 with additives Yb via Yb2O3 ; target Bi4Si3O12 with additives Yb via Yb2O3 | ['Si3Bi4O12'] |  |  | 2 Bi2O3 + 3 SiO2 | 1 Bi4Si3O12 ; target Bi4Si3O12 with additives Yb via Yb2O3 ; target Bi4Si3O12 with additives Yb via Yb2O3
10.1016/j.jcrysgro.2011.07.026 | The chemicals used were La2O3, Nd2O3 with purity o <...> hould be put forth to improve the crystal quality. | solid-state | 1 Cs2CO3 + 1 La2O3 + 1 Nd2O3 + 1.5 O2 + 1 WO3 == 1 Cs2CO3+1-xLa2O3+xNd2O3+2WO3 | ['Cs2Nd2La2WCO15'] |  |  | 1 Cs2CO3 + 1 La2O3 + 1 Nd2O3 + 1.5 O2 + 1 WO3 | 1 Cs2CO3+1-xLa2O3+xNd2O3+2WO3
10.1016/j.jcrysgro.2014.05.006 | Mg4Nb2O9 feed and support rods fabrication started <...> the rods were sintered in air at 1500 K for 10 h. | solid-state | 4 MgO + 1 Nb2O5 == 1 Mg4Nb2O9 | ['Mg4Nb2O9'] | 1500 |  | 4 MgO + 1 Nb2O5 | 1 Mg4Nb2O9
10.1016/j.jcrysgro.2014.06.040 | The growth of LGO single crystals was carried out <...> system was used to control the shape of crystals. | solid-state | 0.5 Ga2O3 + 0.5 Li2CO3 == 1 LiGaO2 + 0.5 CO2 | ['LiGaO2'] |  | 1200 | 0.5 Ga2O3 + 0.5 Li2CO3 | 1 LiGaO2 + 0.5 CO2
10.1016/j.jcrysgro.2014.03.048 | Ba2Y(BO3)2Cl:Eu3+ phosphor was prepared by a facil <...> 4 h. All the calcination temperatures were 900 °C. | solid-state | 1.5 BaCO3 + 0.5 BaCl2·2H2O + 2 H3BO3 + 0.5 Y2O3 == 1 Ba2Y(BO3)2Cl + 1.5 CO2 + 4 H2O ; target Ba2Y(BO3)2Cl with additives Eu via Eu2O3 ; target Ba2Y(BO3)2Cl with additives Eu via Eu2O3 | ['Ba2YB2O6Cl'] |  | 900 | 1.5 BaCO3 + 0.5 BaCl2·2H2O + 2 H3BO3 + 0.5 Y2O3 | 1 Ba2Y(BO3)2Cl + 1.5 CO2 + 4 H2O ; target Ba2Y(BO3)2Cl with additives Eu via Eu2O3 ; target Ba2Y(BO3)2Cl with additives Eu via Eu2O3
10.1016/j.jcrysgro.2014.12.010 | Polycrystalline samples of BTS were synthesized by <...> to 70°. It was shown that the major-phase is BTS. | solid-state | 2 Ba(NO3)2 + 2 SiO2 + 1 TiO2 + 4 [OH-] == 1 Ba2TiOSi2O7 + 2 H2O + 4 [NO3-] | ['Ba2TiSi2O8'] | 700 |  | 2 Ba(NO3)2 + 2 SiO2 + 1 TiO2 + 4 [OH-] | 1 Ba2TiOSi2O7 + 2 H2O + 4 [NO3-]
10.1016/j.jcrysgro.2016.06.051 | Powders of stoichiometric BZBO were prepared by so <...> ). The detailed procedure is described elsewhere . | solid-state | 1 Bi2O3 + 2 H3BO3 + 1 ZnO == 1 Bi2ZnB2O7 + 3 H2O | ['ZnB2Bi2O7'] |  |  | 1 Bi2O3 + 2 H3BO3 + 1 ZnO | 1 Bi2ZnB2O7 + 3 H2O
10.1016/j.jcrysgro.2016.04.037 | A stoichiometric mixture of 4N CeO2, α-Al2O3, β-Ga <...> and fluorescence correction factor, respectively. | solid-state | 1 Al2O3 + 1.5 Ga2O3 + 2.25 O2 == 1 (Ce0.01,Gd0.99)3Ga3Al2O12 | ['Ga3Al2O12'] |  |  | 1 Al2O3 + 1.5 Ga2O3 + 2.25 O2 | 1 (Ce0.01,Gd0.99)3Ga3Al2O12
10.1016/j.jcrysgro.2017.10.006 | Multiferroic BFO thin films were deposited on HOPG <...> the oxygen partial pressure was fixed at 10 mTorr. | solid-state | 0.5 Bi2O3 + 0.5 Fe2O3 == 1 BiFeO3 | ['FeBiO3'] |  |  | 0.5 Bi2O3 + 0.5 Fe2O3 | 1 BiFeO3
10.1016/j.jcrysgro.2017.12.041 | in. CTGSS single crystal was grown by the Cz metho <...> stal was cooled down to room temperature for 24 h. | solid-state | 3 CaCO3 + 1.35 Ga2O3 + 0.15 Sc2O3 + 2 SiO2 + 0.5 Ta2O5 == 1 Ca3Ta(Ga0.9Sc0.1)3Si2O14 + 3 CO2 | ['Ca3Sc0.3TaGa2.7Si2O14'] | 1200 |  | 3 CaCO3 + 1.35 Ga2O3 + 0.15 Sc2O3 + 2 SiO2 + 0.5 Ta2O5 | 1 Ca3Ta(Ga0.9Sc0.1)3Si2O14 + 3 CO2
10.1016/j.jcrysgro.2017.12.038 | The ceramic target with a nominal composition of C <...> temperatures of 750 °C, 775 °C, 800 °C and 900 °C. | solid-state | 1.46 CaCO3 + 0.555 Nb2O5 + 0.002 O2 + 1.38 TiO2 == 1 Ca1.46Nb1.11Ti1.38O7 + 1.46 CO2 | ['Ca1.46Ti1.38Nb1.11O7'] |  |  | 1.46 CaCO3 + 0.555 Nb2O5 + 0.002 O2 + 1.38 TiO2 | 1 Ca1.46Nb1.11Ti1.38O7 + 1.46 CO2
10.1016/j.powtec.2009.03.008 | The raw materials were Fe2O3, ZnO and NiO powders <...> emperature by vibrating sample magnetometer (VSM). | solid-state | 1 Fe2O3 + 1 NiO + 1 ZnO == 1 NiZnFe2O4 + 0.5 O2 | ['Fe2NiZnO4'] |  |  | 1 Fe2O3 + 1 NiO + 1 ZnO | 1 NiZnFe2O4 + 0.5 O2
10.1016/j.powtec.2011.07.034 | The TO-1 was detected by ICP and AAS. AAS and ICP <...> treatment at 800 °C for 16 h in a tubular furnace. | solid-state | 2 Li2CO3 + 5 O2 + 5 Ti == 1 Li4Ti5O12 + 2 CO2 | ['Li4Ti5O12'] |  |  | 2 Li2CO3 + 5 O2 + 5 Ti | 1 Li4Ti5O12 + 2 CO2
10.1016/j.powtec.2015.04.073 | Elemental powders of Ni (purity 99.9%, - 325 mesh) <...> route of the mechanically alloyed (MA'ed) powders. | solid-state | 10 Al + 30 Co + 60 Ni == 1 Ni60Co30Al10 | ['Co30Ni60Al10'] |  |  | 10 Al + 30 Co + 60 Ni | 1 Ni60Co30Al10
10.1016/j.powtec.2015.04.073 | Elemental powders of Ni (purity 99.9%, - 325 mesh) <...> route of the mechanically alloyed (MA'ed) powders. | solid-state | 10 Al + 10 Co + 20 Cr + 60 Ni == 1 Ni60Co10Cr20Al10 | ['Cr20Co10Ni60Al10'] |  |  | 10 Al + 10 Co + 20 Cr + 60 Ni | 1 Ni60Co10Cr20Al10
10.1016/j.powtec.2015.10.024 | The commercial Li2CO3 (≥ 99.9%, Sichuan Tianqi Lit <...> temperatures in air at a heating rate of 2 °C/min. | solid-state | 2 Li2CO3 + 5 TiO2 == 1 Li4Ti5O12 + 2 CO2 | ['Li4Ti5O12'] |  |  | 2 Li2CO3 + 5 TiO2 | 1 Li4Ti5O12 + 2 CO2
10.1016/j.powtec.2018.03.013 | Ce3+ (1-15 mol%)-doped CaGd4F14 polycrystalline ph <...> °C for 6 h in reducing atmosphere of 5:95 (H2/N2). | solid-state | 1 CaF2 + 4 GdF3 == 1 CaGd4F14 | ['CaGd4F14'] |  |  | 1 CaF2 + 4 GdF3 | 1 CaGd4F14
10.1016/S0040-6090(02)01119-7 | The ZnGa2O4 powder samples were synthesized throug <...> an excitation source with a wavelength of 232 nm. | solid-state | 1 Ga2O3 + 1 ZnO == 1 ZnGa2O4 | ['ZnGa2O4'] | 1000 |  | 1 Ga2O3 + 1 ZnO | 1 ZnGa2O4
10.1016/j.tsf.2005.12.213 | AgTaO3 and AgNbO3 ceramic targets have been prepar <...> of chemicals have been carried out in a darkroom . | solid-state | 0.5 Ag2O + 0.5 Ta2O5 == 1 AgTaO3 | ['TaAgO3'] |  |  | 0.5 Ag2O + 0.5 Ta2O5 | 1 AgTaO3
10.1016/j.tsf.2005.12.213 | AgTaO3 and AgNbO3 ceramic targets have been prepar <...> of chemicals have been carried out in a darkroom . | solid-state | 0.5 Ag2O + 0.5 Nb2O5 == 1 AgNbO3 | ['NbAgO3'] |  |  | 0.5 Ag2O + 0.5 Nb2O5 | 1 AgNbO3
10.1016/j.tsf.2008.09.094 | PLD technique was used to deposit MgFe2O4 on Fe3O4 <...> asured by stylus profilometry and was about 0.4μm. | solid-state | 1 Fe2O3 + 1 MgO == 1 MgFe2O4 | ['MgFe2O4'] | 1200 |  | 1 Fe2O3 + 1 MgO | 1 MgFe2O4
10.1016/j.tsf.2007.11.084 | The raw materials of soda-lime glass and alkali-fr <...> he mixture of SiO2, H3BO3, Al2O3, BaCO3 and Sb2O3. | solid-state | 10 CaCO3 + 16 Na2CO3 + 74 SiO2 == 1 16Na2O-10CaO-74SiO2 + 26 CO2 | ['Na32Ca10Si74O174'] |  |  | 10 CaCO3 + 16 Na2CO3 + 74 SiO2 | 1 16Na2O-10CaO-74SiO2 + 26 CO2
10.1016/j.tsf.2007.11.084 | The raw materials of soda-lime glass and alkali-fr <...> he mixture of SiO2, H3BO3, Al2O3, BaCO3 and Sb2O3. | solid-state | 10 Al2O3 + 25 BaCO3 + 30 H3BO3 + 1 Sb2O3 + 49 SiO2 == 1 49SiO2-15B2O3-10Al2O3-25BaO-Sb2O3 + 25 CO2 + 45 H2O | ['Ba25Al20B30Si49Sb2O201'] |  |  | 10 Al2O3 + 25 BaCO3 + 30 H3BO3 + 1 Sb2O3 + 49 SiO2 | 1 49SiO2-15B2O3-10Al2O3-25BaO-Sb2O3 + 25 CO2 + 45 H2O
10.1016/j.tsf.2009.09.001 | Bi1.5Zn1.0Nb1.5O7 powder was prepared by a convent <...> using an HP4154B semiconductor parameter analyzer. | solid-state | 0.75 Bi2O3 + 0.75 Nb2O5 + 1 ZnO == 1 Bi1.5Zn1.0Nb1.5O7 | ['Nb1.5ZnBi1.5O7'] |  |  | 0.75 Bi2O3 + 0.75 Nb2O5 + 1 ZnO | 1 Bi1.5Zn1.0Nb1.5O7
10.1016/j.tsf.2011.03.137 | The La2NiMnO6 (LNMO) films (~ 110 nm thick) were g <...> en the sample was cooled down to room temperature. | solid-state | 1 La2O3 + 1 MnO2 + 1 NiO == 1 La2NiMnO6 | ['La2MnNiO6'] |  |  | 1 La2O3 + 1 MnO2 + 1 NiO | 1 La2NiMnO6
10.1016/j.tsf.2011.03.068 | The ZNFO films were deposited by the RF magnetron <...> LNO target, the sintering temperature was 1300 °C. | solid-state | 1 Fe2O3 + 0.3 NiO + 0.7 ZnO == 1 Zn0.7Ni0.3Fe2O4 | ['Fe2Ni0.3Zn0.7O4'] | 1200 |  | 1 Fe2O3 + 0.3 NiO + 0.7 ZnO | 1 Zn0.7Ni0.3Fe2O4
10.1016/j.tsf.2011.03.068 | The ZNFO films were deposited by the RF magnetron <...> LNO target, the sintering temperature was 1300 °C. | solid-state | 0.5 Bi2O3 + 0.5 Fe2O3 == 1 BiFeO3 | ['FeBiO3'] | 1200 |  | 0.5 Bi2O3 + 0.5 Fe2O3 | 1 BiFeO3
10.1016/j.tsf.2015.10.061 | Polycrystalline CuCr0.97Mg0.03O2 (CCMO) target for <...> llet was then sintered at 1100 °C in air for 20 h. | solid-state | 0.485 Cr2O3 + 0.5 Cu2O + 0.03 MgO + 0.007 O2 == 1 CuCr0.97Mg0.03O2 | ['Mg0.03Cr0.97CuO2'] | 1100 |  | 0.485 Cr2O3 + 0.5 Cu2O + 0.03 MgO + 0.007 O2 | 1 CuCr0.97Mg0.03O2
10.1016/j.tsf.2013.06.081 | Both YGZO and IGZO thin films were fabricated by c <...> ocess is illustrated schematically in Figure 1(b). | solid-state | 0.5 Ga2O3 + 0.5 Yb2O3 + 5 ZnO == 1 YbGaO3(ZnO)5 | ['YbZn5GaO8'] | 1350 |  | 0.5 Ga2O3 + 0.5 Yb2O3 + 5 ZnO | 1 YbGaO3(ZnO)5
10.1016/j.tsf.2013.06.081 | Both YGZO and IGZO thin films were fabricated by c <...> ocess is illustrated schematically in Figure 1(b). | solid-state | 0.5 Ga2O3 + 0.5 In2O3 + 5 ZnO == 1 InGaO3(ZnO)5 | ['Zn5InGaO8'] | 1350 |  | 0.5 Ga2O3 + 0.5 In2O3 + 5 ZnO | 1 InGaO3(ZnO)5
10.1016/j.tsf.2016.11.026 | Conventional solid-state reaction was applied to s <...> ple magnetometer (VSM) option from Quantum Design. | solid-state | 0.3 CaCO3 + 0.35 La2O3 + 1 MnO2 == 1 La0.7Ca0.3MnO3 + 0.3 CO2 + 0.175 O2 | ['Ca0.3La0.7MnO3'] |  |  | 0.3 CaCO3 + 0.35 La2O3 + 1 MnO2 | 1 La0.7Ca0.3MnO3 + 0.3 CO2 + 0.175 O2
10.1016/j.jnoncrysol.2004.06.018 | Melts with the basic composition 10Na2O · 10MgO · <...> um crucible. They were doped with 0.25 mol% Fe2O3. | solid-state | 10 MgCO3 + 10 Na2CO3 == 1 10Na2O-10MgO + 20 CO2 | ['Na20Mg10O20'] |  |  | 10 MgCO3 + 10 Na2CO3 | 1 10Na2O-10MgO + 20 CO2
10.1016/j.jnoncrysol.2004.08.051 | Glasses in the system TeO2-PbO-P2O5-Sb2O3 were pre <...> ions examined in the study are listed in Table 1 . | solid-state | 2 (NH4)2HPO4 + 1 PbO + 1 Sb2O3 + 1 TeO2 == 1 TeO2-PbO-P2O5-Sb2O3 + 3 H2O + 4 NH3 | ['PbSb2P2TeO11'] |  |  | 2 (NH4)2HPO4 + 1 PbO + 1 Sb2O3 + 1 TeO2 | 1 TeO2-PbO-P2O5-Sb2O3 + 3 H2O + 4 NH3
10.1016/j.jnoncrysol.2004.08.212 | LaBGeO5 glass was prepared using a conventional me <...> onsisting of separate nucleation and growth steps. | solid-state | 1 GeO2 + 1 H3BO3 + 0.5 La2O3 == 1 LaBGeO5 + 1.5 H2O | ['LaBGeO5'] |  |  | 1 GeO2 + 1 H3BO3 + 0.5 La2O3 | 1 LaBGeO5 + 1.5 H2O
10.1016/j.jnoncrysol.2004.08.212 | LaBGeO5 glass was prepared using a conventional me <...> onsisting of separate nucleation and growth steps. | solid-state | 2 GeO2 + 2 H3BO3 + 1 La2O3 == 1 La2O3-2H3BO3-2GeO2 | ['La2B2Ge2H6O13'] |  |  | 2 GeO2 + 2 H3BO3 + 1 La2O3 | 1 La2O3-2H3BO3-2GeO2
10.1016/j.jnoncrysol.2005.01.067 | The commercially available magnetron rf-sputtering <...> tion measurements are quite similar to each other. | solid-state | 90 TeO2 + 10 TiO2 == 1 90TeO2-10TiO2 | ['Ti10Te90O200'] |  |  | 90 TeO2 + 10 TiO2 | 1 90TeO2-10TiO2
10.1016/j.jnoncrysol.2005.06.006 | Mg2Al4Si5O18 cordierite glasses were produced by b <...> re-sintered and finally powdered for measurement. | solid-state | 2 Al2O3 + 2 MgO + 5 SiO2 == 1 Mg2Al4Si5O18 | ['Mg2Al4Si5O18'] |  |  | 2 Al2O3 + 2 MgO + 5 SiO2 | 1 Mg2Al4Si5O18
10.1016/j.jnoncrysol.2006.08.050 | As reported by Abe et al., the glass forming regio <...> mechanically to a mirror finish with CeO2 powders. | solid-state | 15 B2O3 + 21.25 Gd2O3 + 63.75 MoO3 == 1 21.25RE2O3-63.75MoO3-15B2O3; RE = Gd | ['Gd42.5Mo63.75B30O300'] |  |  | 15 B2O3 + 21.25 Gd2O3 + 63.75 MoO3 | 1 21.25RE2O3-63.75MoO3-15B2O3; RE = Gd
10.1016/j.jnoncrysol.2006.08.050 | As reported by Abe et al., the glass forming regio <...> mechanically to a mirror finish with CeO2 powders. | solid-state | 15 B2O3 + 21.25 Dy2O3 + 63.75 MoO3 == 1 21.25RE2O3-63.75MoO3-15B2O3; RE = Dy | ['Dy42.5Mo63.75B30O300'] |  |  | 15 B2O3 + 21.25 Dy2O3 + 63.75 MoO3 | 1 21.25RE2O3-63.75MoO3-15B2O3; RE = Dy
10.1016/j.jnoncrysol.2006.08.050 | As reported by Abe et al., the glass forming regio <...> mechanically to a mirror finish with CeO2 powders. | solid-state | 15 B2O3 + 63.75 MoO3 + 21.25 Sm2O3 == 1 21.25RE2O3-63.75MoO3-15B2O3; RE = Sm | ['Sm42.5Mo63.75B30O300'] |  |  | 15 B2O3 + 63.75 MoO3 + 21.25 Sm2O3 | 1 21.25RE2O3-63.75MoO3-15B2O3; RE = Sm
10.1016/j.jnoncrysol.2008.01.020 | Five amorphous alloys, i.e. Al87Y5Ni8, Al87Gd5Ni8, <...> -melting technique from metals of the same purity. | solid-state | 87 Al + 8 Ni + 5 Y == 1 Al87Y5Ni8 | ['Y5Ni8Al87'] |  |  | 87 Al + 8 Ni + 5 Y | 1 Al87Y5Ni8
10.1016/j.jnoncrysol.2008.01.020 | Five amorphous alloys, i.e. Al87Y5Ni8, Al87Gd5Ni8, <...> -melting technique from metals of the same purity. | solid-state | 87 Al + 5 Gd + 8 Ni == 1 Al87Gd5Ni8 | ['Gd5Ni8Al87'] |  |  | 87 Al + 5 Gd + 8 Ni | 1 Al87Gd5Ni8
10.1016/j.jnoncrysol.2008.01.020 | Five amorphous alloys, i.e. Al87Y5Ni8, Al87Gd5Ni8, <...> -melting technique from metals of the same purity. | solid-state | 87 Al + 1 Gd + 8 Ni + 4 Y == 1 Al87Y4Gd1Ni8 | ['GdY4Ni8Al87'] |  |  | 87 Al + 1 Gd + 8 Ni + 4 Y | 1 Al87Y4Gd1Ni8
10.1016/j.jnoncrysol.2008.01.020 | Five amorphous alloys, i.e. Al87Y5Ni8, Al87Gd5Ni8, <...> -melting technique from metals of the same purity. | solid-state | 87 Al + 4 Fe + 1 Gd + 4 Ni + 4 Y == 1 Al87Y4Gd1Ni4Fe4 | ['GdY4Fe4Ni4Al87'] |  |  | 87 Al + 4 Fe + 1 Gd + 4 Ni + 4 Y | 1 Al87Y4Gd1Ni4Fe4
10.1016/j.jnoncrysol.2008.01.020 | Five amorphous alloys, i.e. Al87Y5Ni8, Al87Gd5Ni8, <...> -melting technique from metals of the same purity. | solid-state | 87 Al + 4 Fe + 5 Gd + 4 Ni == 1 Al87Gd5Ni4Fe4 | ['Gd5Fe4Ni4Al87'] |  |  | 87 Al + 4 Fe + 5 Gd + 4 Ni | 1 Al87Gd5Ni4Fe4
10.1016/j.jnoncrysol.2008.01.020 | Five amorphous alloys, i.e. Al87Y5Ni8, Al87Gd5Ni8, <...> -melting technique from metals of the same purity. | solid-state | 3 Al + 1 Gd == 1 Al3Gd | ['GdAl3'] |  |  | 3 Al + 1 Gd | 1 Al3Gd
10.1016/j.jnoncrysol.2010.02.013 | Glasses of the ternary system ZnO-MoO3-P2O5 were p <...> compared to target value were lower than 0.5 mol%. | solid-state | 2 H3PO4 + 1 MoO3 + 1 ZnO == 1 ZnO-MoO3-P2O5 + 3 H2O | ['MoZnP2O9'] |  |  | 2 H3PO4 + 1 MoO3 + 1 ZnO | 1 ZnO-MoO3-P2O5 + 3 H2O
10.1016/j.jnoncrysol.2011.05.030 | The powder of La1/3NbO3 was prepared via a convent <...> ase composition of the sample was verified by XRD. | solid-state | 0.166 La2O3 + 0.5 Nb2O5 == 1 La1/3NbO3 | ['La0.333NbO3'] |  |  | 0.166 La2O3 + 0.5 Nb2O5 | 1 La1/3NbO3
10.1016/j.jnoncrysol.2010.12.014 | The glass sample with a composition of 50SiO2-25B2 <...> d polished to 2 mm thick for fs laser irradiation. | solid-state | 5 Al2O3 + 1 CuCl + 50 H3BO3 + 10 Na2CO3 + 5 NaCl + 50 SiO2 + 1 SnO2 + 3 ZrO2 == 1 50SiO2-25B2O3-5Al2O3-10Na2CO3-5NaCl-3ZrO2-SnO2-CuCl + 75 H2O | ['Na25Zr3CuAl10B50SnSi50C10O228Cl6'] |  |  | 5 Al2O3 + 1 CuCl + 50 H3BO3 + 10 Na2CO3 + 5 NaCl + 50 SiO2 + 1 SnO2 + 3 ZrO2 | 1 50SiO2-25B2O3-5Al2O3-10Na2CO3-5NaCl-3ZrO2-SnO2-CuCl + 75 H2O
10.1016/j.jnoncrysol.2012.03.031 | Four different alkaline earth zinc phosphate glass <...> rescence (S4 Pioneer, Bruker AXS, Billerica, USA). | solid-state | 2 NH4H2PO4 + 3 ZnO == 1 Zn3(PO4)2 + 3 H2O + 2 NH3 | ['Zn3P2O8'] |  |  | 2 NH4H2PO4 + 3 ZnO | 1 Zn3(PO4)2 + 3 H2O + 2 NH3
10.1016/j.jnoncrysol.2011.08.002 | Glass samples of compositions of 15Bi2O3.85B2O3 (1 <...> or. The as-prepared glass samples were pulverized. | solid-state | 20 B2O3 + 20 Bi2O3 + 20 CaCO3 == 1 CaO.15Bi2O3.65B2O3 + 20 CO2 + 2 O2 | ['Ca20B40Bi40O136'] |  |  | 20 B2O3 + 20 Bi2O3 + 20 CaCO3 | 1 CaO.15Bi2O3.65B2O3 + 20 CO2 + 2 O2
10.1016/j.jnoncrysol.2011.08.002 | Glass samples of compositions of 15Bi2O3.85B2O3 (1 <...> or. The as-prepared glass samples were pulverized. | solid-state | 20 B2O3 + 20 Bi2O3 + 20 SrCO3 == 1 SrO.15Bi2O3.65B2O3 + 20 CO2 + 2 O2 | ['Sr20B40Bi40O136'] |  |  | 20 B2O3 + 20 Bi2O3 + 20 SrCO3 | 1 SrO.15Bi2O3.65B2O3 + 20 CO2 + 2 O2
10.1016/j.jnoncrysol.2011.08.002 | Glass samples of compositions of 15Bi2O3.85B2O3 (1 <...> or. The as-prepared glass samples were pulverized. | solid-state | 20 B2O3 + 20 Bi2O3 + 20 SrCO3 == 1 SrO.55Bi2O3.25B2O3 + 20 CO2 + 2 O2 | ['Sr20B40Bi40O136'] |  |  | 20 B2O3 + 20 Bi2O3 + 20 SrCO3 | 1 SrO.55Bi2O3.25B2O3 + 20 CO2 + 2 O2
10.1016/j.jnoncrysol.2011.08.002 | Glass samples of compositions of 15Bi2O3.85B2O3 (1 <...> or. The as-prepared glass samples were pulverized. | solid-state | 20 B2O3 + 20 BaCO3 + 20 Bi2O3 == 1 BaO.15Bi2O3.65B2O3 + 20 CO2 + 2 O2 | ['Ba20B40Bi40O136'] |  |  | 20 B2O3 + 20 BaCO3 + 20 Bi2O3 | 1 BaO.15Bi2O3.65B2O3 + 20 CO2 + 2 O2
10.1016/j.jnoncrysol.2011.08.002 | Glass samples of compositions of 15Bi2O3.85B2O3 (1 <...> or. The as-prepared glass samples were pulverized. | solid-state | 20 B2O3 + 20 Bi2O3 + 20 CaCO3 == 1 CaO.55Bi2O3.25B2O3 + 20 CO2 + 2 O2 | ['Ca20B40Bi40O136'] |  |  | 20 B2O3 + 20 Bi2O3 + 20 CaCO3 | 1 CaO.55Bi2O3.25B2O3 + 20 CO2 + 2 O2
10.1016/j.jnoncrysol.2011.08.002 | Glass samples of compositions of 15Bi2O3.85B2O3 (1 <...> or. The as-prepared glass samples were pulverized. | solid-state | 20 B2O3 + 20 BaCO3 + 20 Bi2O3 == 1 BaO.55Bi2O3.25B2O3 + 20 CO2 + 2 O2 | ['Ba20B40Bi40O136'] |  |  | 20 B2O3 + 20 BaCO3 + 20 Bi2O3 | 1 BaO.55Bi2O3.25B2O3 + 20 CO2 + 2 O2
10.1016/j.jnoncrysol.2013.02.005 | The bulk glass samples from the systems GeSe2-Ga2S <...> mm thickness and polished before characterization. | solid-state | 2 Ga + 1 Ge + 1 Pb + 6 Se == 1 GeSe2-Ga2Se3-PbSe | ['Ga2PbGeSe6'] |  |  | 2 Ga + 1 Ge + 1 Pb + 6 Se | 1 GeSe2-Ga2Se3-PbSe
10.1016/j.jcat.2007.07.012 | The solids of the two groups with nominal formulas <...> thus obtained after cooling are given in Table 2 . | solid-state | 1 Fe(NO3)3·9H2O + 1 La(NO3)3·6H2O + 6 [OH-] == 1 LaFeO3 + 18 H2O + 6 [NO3-] | ['LaFeO3'] |  |  | 1 Fe(NO3)3·9H2O + 1 La(NO3)3·6H2O + 6 [OH-] | 1 LaFeO3 + 18 H2O + 6 [NO3-]
10.1016/j.jnoncrysol.2012.12.027 | The lithium phosphate (LiPO) glasses with the comp <...> onstant heating rate of 10 K min- 1 under N2 flow. | solid-state | 1 (NH4)2HPO4 + 1.5 Li2CO3 == 1 Li3PO4 + 1.5 CO2 + 1.5 H2O + 2 NH3 | ['Li3PO4'] |  |  | 1 (NH4)2HPO4 + 1.5 Li2CO3 | 1 Li3PO4 + 1.5 CO2 + 1.5 H2O + 2 NH3
10.1016/j.jnoncrysol.2012.12.027 | The lithium phosphate (LiPO) glasses with the comp <...> onstant heating rate of 10 K min- 1 under N2 flow. | solid-state | 1 (NH4)2HPO4 + 0.5 Li2CO3 == 1 LiPO + 0.5 CO2 + 1.5 H2O + 2 NH3 + 1 O2 | ['LiPO'] |  |  | 1 (NH4)2HPO4 + 0.5 Li2CO3 | 1 LiPO + 0.5 CO2 + 1.5 H2O + 2 NH3 + 1 O2
10.1016/j.jnoncrysol.2014.05.021 | The glass system of xRE2O3-(100 - x) (12CaO-20Fe2O <...> or property measurements were cut from the ground. | solid-state | 12 CaO + 20 Fe2O3 + 136 NH4H2PO4 == 1 12CaO-20Fe2O3-68P2O5 + 204 H2O + 136 NH3 | ['Ca12Fe40P136O412'] |  |  | 12 CaO + 20 Fe2O3 + 136 NH4H2PO4 | 1 12CaO-20Fe2O3-68P2O5 + 204 H2O + 136 NH3
10.1016/j.jnoncrysol.2013.11.037 | Glasses of nominal compositions summarised in Tabl <...> about 1 mm thick were cut and optically polished. | solid-state | 1 B2O3 + 1 Bi2O3 + 1 PbO + 1 TeO2 == 1 TeO2-B2O3-Bi2O3-PbO | ['B2PbBi2TeO9'] |  |  | 1 B2O3 + 1 Bi2O3 + 1 PbO + 1 TeO2 | 1 TeO2-B2O3-Bi2O3-PbO
10.1016/j.jnoncrysol.2013.10.021 | Alkali, alkaline earth and zinc metaphosphate glas <...> slightly above their glass transition temperature. | solid-state | 2 (NH4)2HPO4 + 1 ZnO == 1 Zn(PO3)2 + 3 H2O + 4 NH3 | ['ZnP2O6'] |  | 450 | 2 (NH4)2HPO4 + 1 ZnO | 1 Zn(PO3)2 + 3 H2O + 4 NH3
10.1016/j.jnoncrysol.2015.03.019 | Lithium phosphate glasses in the system xLi2O·(100 <...> wing anhydrous ammonia at 750 °C for 2, 5 and 7 h. | solid-state | 1 (NH4)2HPO4 + 1.5 Li2CO3 == 1 Li3PO4 + 1.5 CO2 + 1.5 H2O + 2 NH3 | ['Li3PO4'] |  | 400 | 1 (NH4)2HPO4 + 1.5 Li2CO3 | 1 Li3PO4 + 1.5 CO2 + 1.5 H2O + 2 NH3
10.1016/j.jnoncrysol.2015.07.010 | For the comparison of the up-conversion properties <...> ered at 750 °C for 2 h in dry nitrogen atmosphere. | solid-state | 1 LiF + 1 YF3 == 1 LiYF4 | ['LiYF4'] | 750 |  | 1 LiF + 1 YF3 | 1 LiYF4
10.1016/j.jnoncrysol.2016.02.001 | The glasses of 40Li2O-10Fe2O3-50(SiO2, B2O3, P2O5) <...> -treated at 350 °C or 400 °C for 10 h in 5% H2/Ar. | solid-state | 10 Fe2O3 + 40 Li2CO3 + 50 SiO2 == 1 40Li2O-10Fe2O3-50SiO2 + 40 CO2 | ['Li80Fe20Si50O170'] |  |  | 10 Fe2O3 + 40 Li2CO3 + 50 SiO2 | 1 40Li2O-10Fe2O3-50SiO2 + 40 CO2
10.1016/j.jnoncrysol.2016.05.035 | Two Li2O-Al2O3-SiO2 (LAS) glasses of compositions <...> prepared glasses are transparent and bubble free. | solid-state | 1 Al2O3 + 1 Li2CO3 + 1 SiO2 == 1 Li2O-Al2O3-SiO2 + 1 CO2 | ['Li2Al2SiO6'] |  |  | 1 Al2O3 + 1 Li2CO3 + 1 SiO2 | 1 Li2O-Al2O3-SiO2 + 1 CO2
10.1016/j.jnoncrysol.2016.01.017 | Glasses of the BaO-B2O3-P2O5-Nb2O5 system were pre <...> glasses was checked by X-ray diffraction analysis. | solid-state | 1 BaCO3 + 2 H3BO3 + 2 H3PO4 + 1 Nb2O5 == 1 BaO-B2O3-P2O5-Nb2O5 + 1 CO2 + 6 H2O | ['BaNb2B2P2O14'] |  | 600 | 1 BaCO3 + 2 H3BO3 + 2 H3PO4 + 1 Nb2O5 | 1 BaO-B2O3-P2O5-Nb2O5 + 1 CO2 + 6 H2O
10.1016/j.jnoncrysol.2016.08.043 | Bulk glasses of 0.70TeO2-0.30BaO (TB30) and 0.65Te <...> finally cooled to room temperature with 1 °C/min. | solid-state | 0.3 BaO + 0.7 TeO2 == 1 0.7TeO2-0.3BaO | ['Ba0.3Te0.7O1.7'] |  |  | 0.3 BaO + 0.7 TeO2 | 1 0.7TeO2-0.3BaO
10.1016/j.jnoncrysol.2017.04.015 | The GeSe1.4Sn0.6 glasses bulk materials were synth <...> t the amorphous nature of the studied composition. | solid-state | 1 Ge + 1.4 Se + 0.6 Sn == 1 GeSe1.4Sn0.6 | ['Sn0.6GeSe1.4'] |  |  | 1 Ge + 1.4 Se + 0.6 Sn | 1 GeSe1.4Sn0.6
10.1016/j.jnoncrysol.2017.10.035 | A glass sample with nominal composition 20Ag2O·20S <...> in a N2 + H2 (80%) gas flow for 4 h exposure time. | solid-state | 20 Ag2SeO3 + 20 MoO3 + 6 O2 == 1 20Ag2O-20SeO2.60MoO3 | ['Mo20Ag40Se20O132'] |  |  | 20 Ag2SeO3 + 20 MoO3 + 6 O2 | 1 20Ag2O-20SeO2.60MoO3
10.1016/j.jct.2006.10.019 | Na2ZrO3 was prepared from NaNO3 (mass fraction pur <...> emming from the side in contact with the YSZ disk. | solid-state | 2 NaNO3 + 1 ZrO(NO3)2 + 4 [OH-] == 1 Na2ZrO3 + 2 H2O + 4 [NO3-] | ['Na2ZrO3'] | 1153 |  | 2 NaNO3 + 1 ZrO(NO3)2 + 4 [OH-] | 1 Na2ZrO3 + 2 H2O + 4 [NO3-]
10.1016/j.jct.2013.04.004 | Bi2WO6(s) and Bi2W2O9(s) were prepared by reacting <...> ng a Philips X-ray diffractometer (Model PW-1820). | solid-state | 1 Bi2O3 + 1 WO3 == 1 Bi2WO6 | ['WBi2O6'] |  |  | 1 Bi2O3 + 1 WO3 | 1 Bi2WO6
10.1016/j.jct.2013.04.004 | Bi2WO6(s) and Bi2W2O9(s) were prepared by reacting <...> ng a Philips X-ray diffractometer (Model PW-1820). | solid-state | 1 Bi2O3 + 2 WO3 == 1 Bi2W2O9 | ['W2Bi2O9'] |  |  | 1 Bi2O3 + 2 WO3 | 1 Bi2W2O9
10.1016/j.jct.2010.12.015 | Pb5CrO8(s), Pb2CrO5(s) and PbCrO4(s) were prepared <...> viz., 49-0970, 29-0768, and 73-2059, respectively. | solid-state | 0.5 Cr2O3 + 0.75 O2 + 5 PbO == 1 Pb5CrO8 | ['CrPb5O8'] |  |  | 0.5 Cr2O3 + 0.75 O2 + 5 PbO | 1 Pb5CrO8
10.1016/j.jct.2010.12.015 | Pb5CrO8(s), Pb2CrO5(s) and PbCrO4(s) were prepared <...> viz., 49-0970, 29-0768, and 73-2059, respectively. | solid-state | 0.5 Cr2O3 + 0.75 O2 + 2 PbO == 1 Pb2CrO5 | ['CrPb2O5'] |  |  | 0.5 Cr2O3 + 0.75 O2 + 2 PbO | 1 Pb2CrO5
10.1016/j.jct.2010.12.015 | Pb5CrO8(s), Pb2CrO5(s) and PbCrO4(s) were prepared <...> viz., 49-0970, 29-0768, and 73-2059, respectively. | solid-state | 0.5 Cr2O3 + 0.75 O2 + 1 PbO == 1 PbCrO4 | ['CrPbO4'] |  |  | 0.5 Cr2O3 + 0.75 O2 + 1 PbO | 1 PbCrO4
10.1016/j.jct.2017.04.010 | The experimental materials of NH4Cl, (NH4)2SO4, NH <...> of supersaturated solutions and chemical analysis. | solid-state | 1 (NH4)2SO4 + 1 H2O + 1 NH4Cl == 1 NH4Cl-(NH4)2SO4·H2O | ['N3H14SO5Cl'] |  |  | 1 (NH4)2SO4 + 1 H2O + 1 NH4Cl | 1 NH4Cl-(NH4)2SO4·H2O
10.1016/j.jct.2017.11.010 | Compounds with general composition BaCe0.8Y0.1R0.1 <...> , Lu2O3 (99.99%, ChemPur), Gd2O3 (99.9%, Heraeus). | solid-state | 1 BaCO3 + 0.8 CeO2 + 0.05 Gd2O3 + 0.05 Y2O3 == 1 BaCe0.8Y0.1Gd0.1O2.9 + 1 CO2 | ['BaGd0.1Ce0.8Y0.1O2.9'] |  |  | 1 BaCO3 + 0.8 CeO2 + 0.05 Gd2O3 + 0.05 Y2O3 | 1 BaCe0.8Y0.1Gd0.1O2.9 + 1 CO2
10.1016/j.jct.2017.11.010 | Compounds with general composition BaCe0.8Y0.1R0.1 <...> , Lu2O3 (99.99%, ChemPur), Gd2O3 (99.9%, Heraeus). | solid-state | 1 BaCO3 + 0.8 CeO2 + 0.05 Lu2O3 + 0.05 Y2O3 == 1 BaCe0.8Y0.1Lu0.1O2.9 + 1 CO2 | ['BaLu0.1Ce0.8Y0.1O2.9'] |  |  | 1 BaCO3 + 0.8 CeO2 + 0.05 Lu2O3 + 0.05 Y2O3 | 1 BaCe0.8Y0.1Lu0.1O2.9 + 1 CO2
10.1016/j.fuproc.2012.05.009 | Soybean cooking oil (Great Wall Enterprise, Taiwan <...> ove absorbed base sites from the catalyst surface. | solid-state | 4 LiNO3 + 1 SiO2 + 4 [OH-] == 1 Li4SiO4 + 2 H2O + 4 [NO3-] | ['Li4SiO4'] |  | 800 | 4 LiNO3 + 1 SiO2 + 4 [OH-] | 1 Li4SiO4 + 2 H2O + 4 [NO3-]
10.1016/j.enbuild.2017.08.089 | Compositions based on (BiV)x(CaMo)1-xO4 (x = 0.2, <...> order to refine and homogenize the particle size. | solid-state | 0.5 Bi2O3 + 0.5 V2O5 == 1 BiVO4 | ['VBiO4'] |  | 800 | 0.5 Bi2O3 + 0.5 V2O5 | 1 BiVO4
10.1016/j.enbuild.2017.08.089 | Compositions based on (BiV)x(CaMo)1-xO4 (x = 0.2, <...> order to refine and homogenize the particle size. | solid-state | 1 CaCO3 + 1 MoO3 == 1 CaMoO4 + 1 CO2 | ['CaMoO4'] |  | 800 | 1 CaCO3 + 1 MoO3 | 1 CaMoO4 + 1 CO2
10.1016/S0167-2738(02)00709-9 | LiOH, Co(CH3COO)2·4H2O and Mn(CH3COO)2·4H2O powder <...> (conc. 15 wt.%) was used for synthesis of LiMn2O4. | solid-state | 1 LiOH + 2 Mn(CH3COO)2·4H2O + 0.75 O2 + 4 [OH-] == 1 LiMn2O4 + 10.5 H2O + 4 [CH3COO-] | ['LiMn2O4'] |  |  | 1 LiOH + 2 Mn(CH3COO)2·4H2O + 0.75 O2 + 4 [OH-] | 1 LiMn2O4 + 10.5 H2O + 4 [CH3COO-]
10.1016/S0167-2738(02)00072-3 | LiMn2O4 and the substituted spinels Li(M1/6Mn11/6) <...> rbon (C (1 s)=284.6 eV) as the internal reference. | solid-state | 1 LiOH + 1 Mn2O3 + 0.25 O2 == 1 LiMn2O4 + 0.5 H2O | ['LiMn2O4'] |  | 420 | 1 LiOH + 1 Mn2O3 + 0.25 O2 | 1 LiMn2O4 + 0.5 H2O
10.1016/S0167-2738(02)00072-3 | LiMn2O4 and the substituted spinels Li(M1/6Mn11/6) <...> rbon (C (1 s)=284.6 eV) as the internal reference. | solid-state | 0.056 Co3O4 + 1 LiOH + 0.916 Mn2O3 + 0.264 O2 == 1 Li(M1/6Mn11/6)O4 + 0.5 H2O; M = Co | ['LiMn1.833Co0.167O4'] |  | 420 | 0.056 Co3O4 + 1 LiOH + 0.916 Mn2O3 + 0.264 O2 | 1 Li(M1/6Mn11/6)O4 + 0.5 H2O; M = Co
10.1016/S0167-2738(02)00072-3 | LiMn2O4 and the substituted spinels Li(M1/6Mn11/6) <...> rbon (C (1 s)=284.6 eV) as the internal reference. | solid-state | 0.042 (NH4)2Cr2O7 + 0.083 Al(NO3)3 + 0.01 NH3 + 0.342 [OH-] == 1 Cr1/12Al1/12 + 0.353 H2O + 0.342 [NO3-] | ['Cr0.083Al0.083'] |  | 420 | 0.042 (NH4)2Cr2O7 + 0.083 Al(NO3)3 + 0.01 NH3 + 0.342 [OH-] | 1 Cr1/12Al1/12 + 0.353 H2O + 0.342 [NO3-]
10.1016/j.ssi.2004.06.019 | The atomic proportions of starting materials, La2O <...> re used as a target for laser ablation deposition. | solid-state | 0.4 La2O3 + 0.5 Mn2O3 + 0.05 O2 + 0.2 SrCO3 == 1 La0.8Sr0.2MnO3 + 0.2 CO2 | ['Sr0.2La0.8MnO3'] |  |  | 0.4 La2O3 + 0.5 Mn2O3 + 0.05 O2 + 0.2 SrCO3 | 1 La0.8Sr0.2MnO3 + 0.2 CO2
10.1016/j.ssi.2004.06.019 | The atomic proportions of starting materials, La2O <...> re used as a target for laser ablation deposition. | solid-state | 0.333 Co3O4 + 0.4 La2O3 + 0.133 O2 + 0.2 SrCO3 == 1 La0.8Sr0.2CoO3 + 0.2 CO2 | ['Sr0.2La0.8CoO3'] |  |  | 0.333 Co3O4 + 0.4 La2O3 + 0.133 O2 + 0.2 SrCO3 | 1 La0.8Sr0.2CoO3 + 0.2 CO2
10.1016/j.ssi.2004.10.003 | The YBCO samples were prepared by the common solid <...> ally cooled down to room temperature in about 3 h. | solid-state | 2 BaCO3 + 3 CuO + 0.25 O2 + 0.5 Y2O3 == 1 YBa2Cu3O7 + 2 CO2 | ['Ba2YCu3O7'] | 980 |  | 2 BaCO3 + 3 CuO + 0.25 O2 + 0.5 Y2O3 | 1 YBa2Cu3O7 + 2 CO2
10.1016/j.ssi.2004.08.015 | Bismuth phosphate materials were prepared using Bi <...> le size compared to the mortar and pestle powders. | solid-state | 7 Bi2O3 + 1 NH4H2PO4 == 1 Bi14PO + 1.5 H2O + 1 NH3 + 11.25 O2 | ['Bi14PO'] |  |  | 7 Bi2O3 + 1 NH4H2PO4 | 1 Bi14PO + 1.5 H2O + 1 NH3 + 11.25 O2
10.1016/j.ssi.2005.03.015 | We prepared two kinds of specimens of Gd-doped cer <...> of the beneficial role of Mn as the sintering aid. | solid-state | 0.9 CeO2 + 0.05 Gd2O3 == 1 Ce0.9Gd0.1O1.95 | ['Gd0.1Ce0.9O1.95'] | 1350 |  | 0.9 CeO2 + 0.05 Gd2O3 | 1 Ce0.9Gd0.1O1.95
10.1016/j.ssi.2005.03.015 | We prepared two kinds of specimens of Gd-doped cer <...> of the beneficial role of Mn as the sintering aid. | solid-state | 0.9 CeO2 + 0.025 Gd2O3 + 0.05 MnO2 == 1 Ce0.9Gd0.05Mn0.05O1.95 + 0.012 O2 | ['Gd0.05Ce0.9Mn0.05O1.95'] | 1350 |  | 0.9 CeO2 + 0.025 Gd2O3 + 0.05 MnO2 | 1 Ce0.9Gd0.05Mn0.05O1.95 + 0.012 O2
10.1016/j.ssi.2006.02.025 | La1-xSrxCr0.5Mn0.5O3±δ (x = 0.2, 0.25, 0.3) and La <...> ith intermediate grindings and annealed at 900 °C. | solid-state | 0.5 Cr2O3 + 0.5 La2O3 == 1 LaCrO3 | ['LaCrO3'] |  |  | 0.5 Cr2O3 + 0.5 La2O3 | 1 LaCrO3
10.1016/j.ssi.2004.11.008 | The vitreous materials Li3TiZnP3O12 (LTZP), Li3TiC <...> ll reaction for the formation of LTCP is given by: | solid-state | 1.5 Li2CO3 + 3 NH4H2PO4 + 1 TiO2 + 1 ZnO == 1 Li3TiZnP3O12 + 1.5 CO2 + 4.5 H2O + 3 NH3 | ['Li3TiZnP3O12'] |  |  | 1.5 Li2CO3 + 3 NH4H2PO4 + 1 TiO2 + 1 ZnO | 1 Li3TiZnP3O12 + 1.5 CO2 + 4.5 H2O + 3 NH3
10.1016/j.ssi.2004.11.008 | The vitreous materials Li3TiZnP3O12 (LTZP), Li3TiC <...> ll reaction for the formation of LTCP is given by: | solid-state | 1 CdO + 1.5 Li2CO3 + 3 NH4H2PO4 + 1 TiO2 == 1 Li3TiCdP3O12 + 1.5 CO2 + 4.5 H2O + 3 NH3 | ['Li3TiCdP3O12'] |  |  | 1 CdO + 1.5 Li2CO3 + 3 NH4H2PO4 + 1 TiO2 | 1 Li3TiCdP3O12 + 1.5 CO2 + 4.5 H2O + 3 NH3
10.1016/j.ssi.2004.11.008 | The vitreous materials Li3TiZnP3O12 (LTZP), Li3TiC <...> ll reaction for the formation of LTCP is given by: | solid-state | 1.5 K2CO3 + 3 NH4H2PO4 + 1 TiO2 + 1 ZnO == 1 K3TiZnP3O12 + 1.5 CO2 + 4.5 H2O + 3 NH3 | ['K3TiZnP3O12'] |  |  | 1.5 K2CO3 + 3 NH4H2PO4 + 1 TiO2 + 1 ZnO | 1 K3TiZnP3O12 + 1.5 CO2 + 4.5 H2O + 3 NH3
10.1016/j.ssi.2004.11.008 | The vitreous materials Li3TiZnP3O12 (LTZP), Li3TiC <...> ll reaction for the formation of LTCP is given by: | solid-state | 1 CdO + 1.5 K2CO3 + 3 NH4H2PO4 + 1 TiO2 == 1 K3TiCdP3O12 + 1.5 CO2 + 4.5 H2O + 3 NH3 | ['K3TiCdP3O12'] |  |  | 1 CdO + 1.5 K2CO3 + 3 NH4H2PO4 + 1 TiO2 | 1 K3TiCdP3O12 + 1.5 CO2 + 4.5 H2O + 3 NH3
10.1016/j.ssi.2006.03.022 | LSGM (composition La0.83Sr0.17Ga0.83Mg0.17O3-δ) po <...> the pellets used as substrates for the deposition. | solid-state | 0.4 La2O3 + 1 MnCO3 + 0.3 O2 + 0.2 SrCO3 == 1 La0.8Sr0.2MnO3 + 1.2 CO2 | ['Sr0.2La0.8MnO3'] | 1480 | 1200 | 0.4 La2O3 + 1 MnCO3 + 0.3 O2 + 0.2 SrCO3 | 1 La0.8Sr0.2MnO3 + 1.2 CO2
10.1016/j.ssi.2006.03.030 | Powders of LiNi0.8Co0.2O2 and Ca-doped LiNi0.8Co0. <...> n atmosphere, and then cooled to room temperature. | solid-state | 0.1 Co2O3 + 1 LiOH·H2O + 0.8 Ni(OH)2 + 0.2 O2 == 1 LiNi0.8Co0.2O2 + 2.3 H2O ; target LiNi0.8Co0.2O2 with additives Ca via Ca(OH)2 ; target LiNi0.8Co0.2O2 with additives Ca via Ca(OH)2 | ['LiCo0.2Ni0.8O2'] | 730 |  | 0.1 Co2O3 + 1 LiOH·H2O + 0.8 Ni(OH)2 + 0.2 O2 | 1 LiNi0.8Co0.2O2 + 2.3 H2O ; target LiNi0.8Co0.2O2 with additives Ca via Ca(OH)2 ; target LiNi0.8Co0.2O2 with additives Ca via Ca(OH)2
10.1016/j.ssi.2007.02.019 | Powder of Y-doped BaZrO3 was prepared using SSR me <...> to smooth and buff-finished with colloidal silica. | solid-state | 1 BaCO3 + 1 ZrO2 == 1 BaZrO3 + 1 CO2 ; target BaZrO3 with additives Y via Y2O3 ; target BaZrO3 with additives Y via Y2O3 | ['BaZrO3'] | 1800 | 1380 | 1 BaCO3 + 1 ZrO2 | 1 BaZrO3 + 1 CO2 ; target BaZrO3 with additives Y via Y2O3 ; target BaZrO3 with additives Y via Y2O3
10.1016/j.ssi.2005.11.027 | Samples with an overall composition Na0.7Ga4.7Ti0. <...> nd sintered at 1100 °C for 1-2 h and air quenched. | solid-state | 2.35 Ga2O3 + 0.35 Na2CO3 + 0.3 TiO2 == 1 Na0.7Ga4.7Ti0.3O8 + 0.35 CO2 | ['Na0.7Ti0.3Ga4.7O8'] | 1100 |  | 2.35 Ga2O3 + 0.35 Na2CO3 + 0.3 TiO2 | 1 Na0.7Ga4.7Ti0.3O8 + 0.35 CO2
10.1016/j.ssi.2007.01.024 | The BaSn0.5In0.5O2.75 samples were prepared by the <...> l products consisted of a single perovskite phase. | solid-state | 1 BaCO3 + 0.25 In2O3 + 0.5 SnO2 == 1 BaSn0.5In0.5O2.75 + 1 CO2 | ['BaIn0.5Sn0.5O2.75'] |  |  | 1 BaCO3 + 0.25 In2O3 + 0.5 SnO2 | 1 BaSn0.5In0.5O2.75 + 1 CO2
10.1016/j.ssi.2008.04.015 | (AgI)0.5(LiPO3)0.5 was synthesized by melt-quenchi <...> sample preparation has been described elsewhere . | solid-state | 0.5 AgI + 0.25 Li2CO3 + 0.5 NH4H2PO4 == 1 (AgI)0.5(LiPO3)0.5 + 0.25 CO2 + 0.75 H2O + 0.5 NH3 | ['Li0.5Ag0.5P0.5O1.5I0.5'] |  |  | 0.5 AgI + 0.25 Li2CO3 + 0.5 NH4H2PO4 | 1 (AgI)0.5(LiPO3)0.5 + 0.25 CO2 + 0.75 H2O + 0.5 NH3
10.1016/j.ssi.2008.06.003 | Powders of Er1.96Ca0.04Ti2O6.98 and Er2Ti2O7 were <...> diameter followed by sintering at 1500 °C for 5 h. | solid-state | 0.04 CaCO3 + 0.98 Er2O3 + 2 TiO2 == 1 Er1.96Ca0.04Ti2O6.98 + 0.04 CO2 | ['Ca0.04Er1.96Ti2O6.98'] |  | 800 | 0.04 CaCO3 + 0.98 Er2O3 + 2 TiO2 | 1 Er1.96Ca0.04Ti2O6.98 + 0.04 CO2
10.1016/j.ssi.2008.06.003 | Powders of Er1.96Ca0.04Ti2O6.98 and Er2Ti2O7 were <...> diameter followed by sintering at 1500 °C for 5 h. | solid-state | 1 Er2O3 + 2 TiO2 == 1 Er2Ti2O7 | ['Er2Ti2O7'] |  | 800 | 1 Er2O3 + 2 TiO2 | 1 Er2Ti2O7
10.1016/j.ssi.2008.01.062 | Samples with an overall composition Na0.7Ga4.7Ti0. <...> n (XRD) to confirm that the reaction was complete. | solid-state | 2.35 Ga2O3 + 0.35 Na2CO3 + 0.3 TiO2 == 1 Na0.7Ga4.7Ti0.3O8 + 0.35 CO2 | ['Na0.7Ti0.3Ga4.7O8'] |  |  | 2.35 Ga2O3 + 0.35 Na2CO3 + 0.3 TiO2 | 1 Na0.7Ga4.7Ti0.3O8 + 0.35 CO2
10.1016/j.ssi.2008.01.047 | Large 3.5 g samples of Li6ALa2Nb2O12 (A = Ca, Sr) <...> ple was cooled to room temperature in the furnace. | solid-state | 1 CaCO3 + 1 La2O3 + 3 Li2CO3 + 1 Nb2O5 == 1 Li6ALa2Nb2O12 + 4 CO2; A = Ca | ['Li6CaLa2Nb2O12'] |  |  | 1 CaCO3 + 1 La2O3 + 3 Li2CO3 + 1 Nb2O5 | 1 Li6ALa2Nb2O12 + 4 CO2; A = Ca
10.1016/j.ssi.2008.01.047 | Large 3.5 g samples of Li6ALa2Nb2O12 (A = Ca, Sr) <...> ple was cooled to room temperature in the furnace. | solid-state | 1 La2O3 + 3 Li2CO3 + 1 Nb2O5 + 1 SrCO3 == 1 Li6ALa2Nb2O12 + 4 CO2; A = Sr | ['Li6SrLa2Nb2O12'] |  |  | 1 La2O3 + 3 Li2CO3 + 1 Nb2O5 + 1 SrCO3 | 1 Li6ALa2Nb2O12 + 4 CO2; A = Sr
10.1016/j.ssi.2008.07.006 | Li4Ti5O12 polycrystalline sample was synthesized b <...> peaks were well indexed to the reported XRD data . | solid-state | 2 Li2CO3 + 5 TiO2 == 1 Li4Ti5O12 + 2 CO2 | ['Li4Ti5O12'] |  |  | 2 Li2CO3 + 5 TiO2 | 1 Li4Ti5O12 + 2 CO2
10.1016/j.ssi.2008.05.008 | The Ba6-yCayNb2O11 solid solutions were synthesize <...> Ca2.4 Nb2 O11 (B36CN) Ba3.2 Ca2.8 Nb2 O11 (B32CN) | solid-state | 4.4 BaCO3 + 1.6 CaCO3 + 1 Nb2O5 == 1 Ba4.4Ca1.6Nb2O11 + 6 CO2 ; target Ba4.4Ca1.6Nb2O11 with additives Ba4.4, Ca1.6, Nb2, O11 via Ba3.2Ca2.8Nb2O11, Ba3.6Ca2.4Nb2O11, Ba4Ca2Nb2O11, BaCO3, CaCO3, Nb2O5 ; target Ba4.4Ca1.6Nb2O11 with additives Ba4.4, Ca1.6, Nb2, O11 via Ba3.2Ca2.8Nb2O11, Ba3.6Ca2.4Nb2O11, Ba4Ca2Nb2O11, Nb2O5 | ['Ba4.4Ca1.6Nb2O11'] |  |  | 4.4 BaCO3 + 1.6 CaCO3 + 1 Nb2O5 | 1 Ba4.4Ca1.6Nb2O11 + 6 CO2 ; target Ba4.4Ca1.6Nb2O11 with additives Ba4.4, Ca1.6, Nb2, O11 via Ba3.2Ca2.8Nb2O11, Ba3.6Ca2.4Nb2O11, Ba4Ca2Nb2O11, BaCO3, CaCO3, Nb2O5 ; target Ba4.4Ca1.6Nb2O11 with additives Ba4.4, Ca1.6, Nb2, O11 via Ba3.2Ca2.8Nb2O11, Ba3.6Ca2.4Nb2O11, Ba4Ca2Nb2O11, Nb2O5
10.1016/j.ssi.2009.02.006 | The GDC (Ce0.8Gd0.2O2 - δ) powder was prepared by <...> ng-electron-microscope (JEOL, model 3330F, Japan). | solid-state | 0.8 CeO2 + 0.1 Gd2O3 + 0.05 O2 == 1 Ce0.8Gd0.2O2 | ['Gd0.2Ce0.8O2'] | 1500 | 1200 | 0.8 CeO2 + 0.1 Gd2O3 + 0.05 O2 | 1 Ce0.8Gd0.2O2
10.1016/j.ssi.2010.08.021 | The Li2S-P2S5 glasses were prepared by mechanical <...> ried out at the rotation speed of 370 rpm for 2 h. | solid-state | 1 Li2S + 1 P2S5 == 1 Li2S-P2S5 | ['Li2P2S6'] |  |  | 1 Li2S + 1 P2S5 | 1 Li2S-P2S5
10.1016/j.ssi.2009.04.013 | Y-doped PbZrO3 with a nominal acceptor doping leve <...> °C for 1.5 h, reaching a relative density of 92%. | solid-state | 1 Pb(NO3)2 + 1 ZrO(NO3)2·5H2O + 4 [OH-] == 1 PbZrO3 + 7 H2O + 4 [NO3-] ; target PbZrO3 with additives Y via Y2O3 ; target PbZrO3 with additives Y via Y2O3 | ['ZrPbO3'] | 1100 | 800 | 1 Pb(NO3)2 + 1 ZrO(NO3)2·5H2O + 4 [OH-] | 1 PbZrO3 + 7 H2O + 4 [NO3-] ; target PbZrO3 with additives Y via Y2O3 ; target PbZrO3 with additives Y via Y2O3
10.1016/j.ssi.2009.10.019 | The starting materials CsH2PO4 and RbH2PO4 were sy <...> by scanning electron microscopy (SEM), was ~ 1 μm. | solid-state | 0.75 CsH2PO4 + 0.25 RbH2PO4 == 1 Cs0.75Rb0.25H2PO4 | ['Cs0.75Rb0.25PH2O4'] |  |  | 0.75 CsH2PO4 + 0.25 RbH2PO4 | 1 Cs0.75Rb0.25H2PO4
10.1016/j.ssi.2011.07.022 | Samples of Bi14WO24 (ca. 20 g) were prepared using <...> m temperature over a period of approximately 12 h. | solid-state | 7 Bi2O3 + 1 WO3 == 1 Bi14WO24 | ['WBi14O24'] | 850 |  | 7 Bi2O3 + 1 WO3 | 1 Bi14WO24
10.1016/j.ssi.2010.07.011 | Ionic glasses in the system Li2SO4-Li3BO3 were pre <...> glass was grinded to powder using an agate mortar. | solid-state | 0.5 B2O3 + 1.5 Li2CO3 + 1 Li2SO4 == 1 Li2SO4-Li3BO3 + 1.5 CO2 | ['Li5BSO7'] |  |  | 0.5 B2O3 + 1.5 Li2CO3 + 1 Li2SO4 | 1 Li2SO4-Li3BO3 + 1.5 CO2
10.1016/j.ssi.2010.05.046 | The powder of 15 mol% Y-doped BaZrO3 (BZY15) was p <...> r 3 h in air, and then crashed into powder, again. | solid-state | 1 BaCO3 + 1 ZrO2 == 1 BaZrO3 + 1 CO2 ; target BaZrO3 with additives Y via Y2O3 ; target BaZrO3 with additives Y via Y2O3 | ['BaZrO3'] |  | 1380 | 1 BaCO3 + 1 ZrO2 | 1 BaZrO3 + 1 CO2 ; target BaZrO3 with additives Y via Y2O3 ; target BaZrO3 with additives Y via Y2O3
10.1016/j.ssi.2012.01.008 | Besides the commercial LiFePO4 powder, self-synthe <...> ± 1 m2/g for the non-substituted LiFePO4 material. | solid-state | 1 FeC2O4·H2O + 0.5 Li2CO3 + 1 NH4H2PO4 + 0.5 O2 == 1 LiFePO4 + 2.5 CO2 + 2.5 H2O + 1 NH3 | ['LiFePO4'] |  |  | 1 FeC2O4·H2O + 0.5 Li2CO3 + 1 NH4H2PO4 + 0.5 O2 | 1 LiFePO4 + 2.5 CO2 + 2.5 H2O + 1 NH3
10.1016/j.ssi.2012.01.008 | Besides the commercial LiFePO4 powder, self-synthe <...> ± 1 m2/g for the non-substituted LiFePO4 material. | solid-state | 0.4 FeC2O4·H2O + 0.5 Li2CO3 + 0.6 MnCO3 + 1 NH4H2PO4 + 0.2 O2 == 1 Li(Fe0.4Mn0.6)PO4 + 1.9 CO2 + 1.9 H2O + 1 NH3 | ['LiMn0.6Fe0.4PO4'] |  |  | 0.4 FeC2O4·H2O + 0.5 Li2CO3 + 0.6 MnCO3 + 1 NH4H2PO4 + 0.2 O2 | 1 Li(Fe0.4Mn0.6)PO4 + 1.9 CO2 + 1.9 H2O + 1 NH3
10.1016/j.ssi.2013.03.001 | La2Mo2O9, La2 - xPbxMo2O9 - x/2 and La2 - xBixMo2O <...> get the following X-ray diffraction and DSC data. | solid-state | 1 La2O3 + 2 MoO3 == 1 La2Mo2O9 | ['La2Mo2O9'] | 1000 | 500 | 1 La2O3 + 2 MoO3 | 1 La2Mo2O9
10.1016/j.ssi.2013.12.035 | The TI phase of Nd2NiO4.08 was synthesized from as <...> K) and a moisture getter (a liquid nitrogen trap). | solid-state | 1 Nd2O3 + 1 NiO + 0.04 O2 == 1 Nd2NiO4.08 | ['Nd2NiO4.08'] |  |  | 1 Nd2O3 + 1 NiO + 0.04 O2 | 1 Nd2NiO4.08
10.1016/j.ssi.2013.12.035 | The TI phase of Nd2NiO4.08 was synthesized from as <...> K) and a moisture getter (a liquid nitrogen trap). | solid-state | 1 Nd2O3 + 1 NiO == 1 Nd2NiO4 | ['Nd2NiO4'] |  |  | 1 Nd2O3 + 1 NiO | 1 Nd2NiO4
10.1016/j.ssi.2014.09.030 | The quenched 7Li0.4La0.53TiO3 was synthesized by a <...> ling to the temperature of liquid nitrogen (77 K). | solid-state | 1.855 La2O3 + 0.2 Li2CO3 + 0.018 O2 + 7 TiO2 == 1 Li0.4La0.53TiO3 + 1.4 CO2 | ['Li2.8La3.71Ti7O21'] |  |  | 1.855 La2O3 + 0.2 Li2CO3 + 0.018 O2 + 7 TiO2 | 1 Li0.4La0.53TiO3 + 1.4 CO2
10.1016/j.ssi.2015.02.016 | Both samples were prepared by a solid-state reacti <...> e mixed with the raw materials in distilled water. | solid-state | 4 CH3COOLi·2H2O + 5 TiO2 + 4 [OH-] == 1 Li4Ti5O12 + 10 H2O + 4 [CH3COO-] | ['Li4Ti5O12'] |  |  | 4 CH3COOLi·2H2O + 5 TiO2 + 4 [OH-] | 1 Li4Ti5O12 + 10 H2O + 4 [CH3COO-]
10.1016/j.ssi.2014.07.010 | The perovskite-related compound Sr3YCo4O10.5 (314- <...> by X-ray powder diffraction using Cu-Kα radiation. | solid-state | 1.333 Co3O4 + 0.333 O2 + 3 SrCO3 + 0.5 Y2O3 == 1 Sr3YCo4O10.5 + 3 CO2 | ['Sr3YCo4O10.5'] |  |  | 1.333 Co3O4 + 0.333 O2 + 3 SrCO3 + 0.5 Y2O3 | 1 Sr3YCo4O10.5 + 3 CO2
10.1016/j.ssi.2015.04.007 | All chemical reagents used in this study were grad <...> or another 2 h to obtain the final LiNi0.5Mn1.5O4. | solid-state | 0.5 Li2CO3 + 0.5 Mn3O4 + 0.5 Ni(OH)2 + 0.5 O2 == 1 LiNi0.5Mn1.5O4 + 0.5 CO2 + 0.5 H2O | ['LiMn1.5Ni0.5O4'] |  | 950 | 0.5 Li2CO3 + 0.5 Mn3O4 + 0.5 Ni(OH)2 + 0.5 O2 | 1 LiNi0.5Mn1.5O4 + 0.5 CO2 + 0.5 H2O
10.1016/j.ssi.2016.08.007 | Fine powder was prepared by solid state synthesis <...> on pellets by slurry coating and cured at 1000 °C. | solid-state | 1 BaCO3 + 114.25 O2 + 12.75 Y(NO3)3·6H2O + 38.25 [OH-] == 1 BaCe0-85Y0.15O2.925 + 1 CO2 + 95.625 H2O + 38.25 [NO3-] | ['BaY12.75O248.625'] | 1500 |  | 1 BaCO3 + 114.25 O2 + 12.75 Y(NO3)3·6H2O + 38.25 [OH-] | 1 BaCe0-85Y0.15O2.925 + 1 CO2 + 95.625 H2O + 38.25 [NO3-]
10.1016/j.ssi.2016.04.017 | Polycrystalline powders of Li6.4La3Zr1.7M0.3O12 (M <...> sses have been reported in our previous work [21]. | solid-state | 0.3 CrO3 + 1.5 La2O3 + 3.2 Li2CO3 + 1.7 ZrO2 == 1 Li6.4La3Zr1.7M0.3O12 + 3.2 CO2; M = Cr | ['Li6.4La3Zr1.7Cr0.3O12'] |  |  | 0.3 CrO3 + 1.5 La2O3 + 3.2 Li2CO3 + 1.7 ZrO2 | 1 Li6.4La3Zr1.7M0.3O12 + 3.2 CO2; M = Cr
10.1016/j.ssi.2016.04.017 | Polycrystalline powders of Li6.4La3Zr1.7M0.3O12 (M <...> sses have been reported in our previous work [21]. | solid-state | 1.5 La2O3 + 3.2 Li2CO3 + 0.3 MoO3 + 1.7 ZrO2 == 1 Li6.4La3Zr1.7M0.3O12 + 3.2 CO2; M = Mo | ['Li6.4La3Zr1.7Mo0.3O12'] |  |  | 1.5 La2O3 + 3.2 Li2CO3 + 0.3 MoO3 + 1.7 ZrO2 | 1 Li6.4La3Zr1.7M0.3O12 + 3.2 CO2; M = Mo
10.1016/j.ssi.2015.12.005 | Neutron powder diffraction experiments were carrie <...> emperature vacuum finance in 300 K - 1023 K range. | solid-state | 6 MoO3 + 5 Nd2O3 == 1 Nd10Mo6O33 | ['Nd10Mo6O33'] |  |  | 6 MoO3 + 5 Nd2O3 | 1 Nd10Mo6O33
10.1016/j.ssi.2015.12.005 | Neutron powder diffraction experiments were carrie <...> emperature vacuum finance in 300 K - 1023 K range. | solid-state | 6 MoO3 + 1.667 Pr6O11 == 1 Pr10Mo6O33 + 1.667 O2 | ['Pr10Mo6O33'] |  |  | 6 MoO3 + 1.667 Pr6O11 | 1 Pr10Mo6O33 + 1.667 O2
10.1016/j.ssi.2015.11.021 | We attempted to prepare glasses of the LiF-Me2O3-P <...> the slabs of the resulting materials was ca. 1 mm. | solid-state | 2 (NH4)H2PO4 + 1 LiF + 1 V2O5 == 1 LiF-Me2O3-P2O5 + 3 H2O + 2 NH3 + 1 O2; Me = V | ['LiV2P2O8F'] |  |  | 2 (NH4)H2PO4 + 1 LiF + 1 V2O5 | 1 LiF-Me2O3-P2O5 + 3 H2O + 2 NH3 + 1 O2; Me = V
10.1016/j.ssi.2015.11.021 | We attempted to prepare glasses of the LiF-Me2O3-P <...> the slabs of the resulting materials was ca. 1 mm. | solid-state | 2 (NH4)H2PO4 + 1 LiF + 1 Ti2O3 == 1 LiF-Me2O3-P2O5 + 3 H2O + 2 NH3; Me = Ti | ['LiTi2P2O8F'] |  |  | 2 (NH4)H2PO4 + 1 LiF + 1 Ti2O3 | 1 LiF-Me2O3-P2O5 + 3 H2O + 2 NH3; Me = Ti
10.1016/j.ssi.2013.11.044 | The La0.9Sr0.1(Yb1 - xMx)O3 - δ(M = In, Y, x = 0.2 <...> on. t = 0.9rLa3++0.1rSr2++rO2-21-xrYb3++xrM3++rO2- | solid-state | 0.9 La(NO3)3·6H2O + 0.025 O2 + 0.1 Sr(NO3)2 + 0.5 Y(NO3)3·6H2O + 0.5 Yb(NO3)3·3H2O + 5.9 [OH-] == 1 La0.9Sr0.1Yb0.5Y0.5O3 + 12.85 H2O + 5.9 [NO3-] | ['Sr0.1Yb0.5La0.9Y0.5O3'] | 1873 |  | 0.9 La(NO3)3·6H2O + 0.025 O2 + 0.1 Sr(NO3)2 + 0.5 Y(NO3)3·6H2O + 0.5 Yb(NO3)3·3H2O + 5.9 [OH-] | 1 La0.9Sr0.1Yb0.5Y0.5O3 + 12.85 H2O + 5.9 [NO3-]
10.1016/j.ssi.2016.09.005 | Na2CO3 (99.9%; Fisher Scientific, Hampton, NH), an <...> °C, the samples were fully melted and transparent. | solid-state | 1 Na2CO3 + 2 SiO2 == 1 Na2Si2O5 + 1 CO2 | ['Na2Si2O5'] | 900 |  | 1 Na2CO3 + 2 SiO2 | 1 Na2Si2O5 + 1 CO2
10.1016/j.ssi.2015.07.016 | Powders of Bi-doped La2ZnMnO6 - δ (LBZM) with diff <...> cool press, finally sintered at 1400 °C for 10 h. | solid-state | 1 La2O3 + 1 Mn(CH3COO)2·4H2O + 0.5 O2 + 1 Zn(CH3COO)2·2H2O + 4 [OH-] == 1 La2ZnMnO6 + 8 H2O + 4 [CH3COO-] | ['La2MnZnO6'] | 1400 |  | 1 La2O3 + 1 Mn(CH3COO)2·4H2O + 0.5 O2 + 1 Zn(CH3COO)2·2H2O + 4 [OH-] | 1 La2ZnMnO6 + 8 H2O + 4 [CH3COO-]
10.1016/j.ssi.2017.01.014 | The materials were prepared by a solid state metho <...> ed with the same procedure without adding BaS [7]. | solid-state | 0.5 BaS + 1 GeS2 + 4.5 Li2S + 1 P2S5 == 1 Li9.0Ba0.5GeP2S12 | ['Li9Ba0.5GeP2S12'] |  |  | 0.5 BaS + 1 GeS2 + 4.5 Li2S + 1 P2S5 | 1 Li9.0Ba0.5GeP2S12
10.1016/j.ssi.2016.12.012 | MnSn2 was prepared by a solid state reaction metho <...> y water quenching to obtain a final black product. | solid-state | 1 Mn + 2 Sn == 1 MnSn2 | ['MnSn2'] |  |  | 1 Mn + 2 Sn | 1 MnSn2
10.1016/j.ssi.2017.03.029 | A target of Hf0.5Zr0.5O2, synthesized by a solid s <...> 2, and at a target-to-substrate-distance of 60 mm. | solid-state | 0.5 HfO2 + 0.5 ZrO2 == 1 Hf0.5Zr0.5O2 | ['Hf0.5Zr0.5O2'] |  |  | 0.5 HfO2 + 0.5 ZrO2 | 1 Hf0.5Zr0.5O2
10.1016/j.dyepig.2016.12.012 | Powder 1.0 g samples of MgYSi2O5N: xCe3+, yTb3+ ph <...> water several times and drying at 60 °C in vacuum. | solid-state | 1 MgO + 0.25 Si3N4 + 1.25 SiO2 + 0.5 Y2O3 == 1 MgYSi2O5N ; target MgYSi2O5N with additives xCe3+ via CeO2 ; target MgYSi2O5N with additives xCe3+ via CeO2 | ['MgYSi2NO5'] |  |  | 1 MgO + 0.25 Si3N4 + 1.25 SiO2 + 0.5 Y2O3 | 1 MgYSi2O5N ; target MgYSi2O5N with additives xCe3+ via CeO2 ; target MgYSi2O5N with additives xCe3+ via CeO2
10.1016/S0169-4332(99)00588-7 | Precursor solution for PZT films was synthesized a <...> PZT precursor solutions can be found in Ref. [6]. | solid-state | 0.52 C16H36O4Ti + 3.66 O2 + 1 Pb(CH3COO)4·3H2O + 0.48 Zr(NO3)4 + 10.08 [OH-] == 1 PbZr0.48Ti0.52O3 + 11.16 H2O + 8.16 [CH3COO-] + 1.92 [NO3-] | ['Zr0.48Ti0.52PbO3'] |  |  | 0.52 C16H36O4Ti + 3.66 O2 + 1 Pb(CH3COO)4·3H2O + 0.48 Zr(NO3)4 + 10.08 [OH-] | 1 PbZr0.48Ti0.52O3 + 11.16 H2O + 8.16 [CH3COO-] + 1.92 [NO3-]
10.1016/j.apsusc.2009.04.031 | Strontium aluminate phosphors were pre-manufacture <...> lated phosphors were obtained after vacuum-drying. | solid-state | 2 Al(OH)3 + 1 SrCO3 == 1 SrAl2O4 + 1 CO2 + 3 H2O | ['SrAl2O4'] |  | 1300 | 2 Al(OH)3 + 1 SrCO3 | 1 SrAl2O4 + 1 CO2 + 3 H2O
10.1016/j.apsusc.2010.01.004 | LZ7C3 powder with the desired composition was synt <...> ation, the ingot was densified at 1773 K for 12 h. | solid-state | 0.6 CeO2 + 1 La2O3 + 1.4 ZrO2 == 1 La2(Zr0.7Ce0.3)2O7 | ['Ce0.6La2Zr1.4O7'] |  |  | 0.6 CeO2 + 1 La2O3 + 1.4 ZrO2 | 1 La2(Zr0.7Ce0.3)2O7
10.1016/j.apsusc.2009.12.167 | The glass with nominal composition 0.30(CuO)-(0.70 <...> ed that the glass formed was completely amorphous. | solid-state | 0.3 CuO + 0.7 P2O5 == 1 0.3CuO-0.7P2O5 | ['Cu0.3P1.4O3.8'] |  |  | 0.3 CuO + 0.7 P2O5 | 1 0.3CuO-0.7P2O5
10.1016/j.apsusc.2013.03.177 | All of the reagents were analytical grade and used <...> urther ground to a fine powder for subsequent use. | solid-state | 2 K2CO3 + 3 Nb2O5 == 1 K4Nb6O17 + 2 CO2 | ['K4Nb6O17'] |  | 1000 | 2 K2CO3 + 3 Nb2O5 | 1 K4Nb6O17 + 2 CO2
10.1016/j.apsusc.2012.04.057 | Powder of nickel oxide with required amount of lit <...> e principles could be found in other literatures . | solid-state | 0.125 Li2CO3 + 0.375 Ni2O3 == 1 Li0.25Ni0.75O + 0.125 CO2 + 0.125 O2 | ['Li0.25Ni0.75O'] | 710 |  | 0.125 Li2CO3 + 0.375 Ni2O3 | 1 Li0.25Ni0.75O + 0.125 CO2 + 0.125 O2
10.1016/j.apsusc.2011.11.083 | Tm-doped (0 mol%, 0.2 mol%, 1 mol%, 2 mol% and 4 m <...> s were sintered at 1200-1290 °C for 60 min in air. | solid-state | 0.8 BaCO3 + 0.2 SrCO3 + 1 TiO2 == 1 Ba0.8Sr0.2TiO3 + 1 CO2 ; target Ba0.8Sr0.2TiO3 with additives Tm via Tm2O3 ; target Ba0.8Sr0.2TiO3 with additives Tm via Tm2O3 | ['Ba0.8Sr0.2TiO3'] |  |  | 0.8 BaCO3 + 0.2 SrCO3 + 1 TiO2 | 1 Ba0.8Sr0.2TiO3 + 1 CO2 ; target Ba0.8Sr0.2TiO3 with additives Tm via Tm2O3 ; target Ba0.8Sr0.2TiO3 with additives Tm via Tm2O3
10.1016/j.apsusc.2014.06.099 | La doped NaTaO3 was synthesized by solid-state rea <...> H2/Ar (7%) with the initial pressure of 0.04 MPa. | solid-state | 0.5 Na2CO3 + 0.5 Ta2O5 == 1 NaTaO3 + 0.5 CO2 ; target NaTaO3 with additives La via La2O3 ; target NaTaO3 with additives La via La2O3 | ['NaTaO3'] |  | 1423 | 0.5 Na2CO3 + 0.5 Ta2O5 | 1 NaTaO3 + 0.5 CO2 ; target NaTaO3 with additives La via La2O3 ; target NaTaO3 with additives La via La2O3
10.1016/j.apsusc.2015.06.069 | The Bi1.5MgNb1.5O7 (BMN) thin films were deposited <...> ained from the step height measurement instrument. | solid-state | 0.75 Bi2O3 + 1 MgO + 0.75 Nb2O5 == 1 Bi1.5MgNb1.5O7 | ['MgNb1.5Bi1.5O7'] | 1150 |  | 0.75 Bi2O3 + 1 MgO + 0.75 Nb2O5 | 1 Bi1.5MgNb1.5O7
10.1016/j.apsusc.2016.01.164 | Back in 1937, Cole and Espenschied reported format <...> μm and dielectric constant ɛ r of 243 (at 1 MHz). | solid-state | 1 PbO + 1 TiO2 == 1 PbTiO3 | ['TiPbO3'] |  |  | 1 PbO + 1 TiO2 | 1 PbTiO3
10.1016/j.apsusc.2015.07.051 | The ZnMgBeO films, 250-300-nm thick, were grown on <...> r 10 min to remove possible surface contamination. | solid-state | 0.2 BeO + 0.21 MgO + 0.59 ZnO == 1 Zn0.59Mg0.21Be0.2O | ['Mg0.21Be0.2Zn0.59O'] |  |  | 0.2 BeO + 0.21 MgO + 0.59 ZnO | 1 Zn0.59Mg0.21Be0.2O
10.1016/j.apsusc.2016.01.244 | In preparation of Zr-doped sample (Li4Ti4.99Zr0.01 <...> hat for LTO. The product was simply named as LZTO. | solid-state | 2 Li2CO3 + 4.99 TiO2 + 0.01 Zr(NO3)4·5H2O + 0.04 [OH-] == 1 Li4Ti4.99Zr0.01O12 + 2 CO2 + 0.07 H2O + 0.04 [NO3-] | ['Li4Zr0.01Ti4.99O12'] |  |  | 2 Li2CO3 + 4.99 TiO2 + 0.01 Zr(NO3)4·5H2O + 0.04 [OH-] | 1 Li4Ti4.99Zr0.01O12 + 2 CO2 + 0.07 H2O + 0.04 [NO3-]
10.1016/j.apsusc.2017.06.195 | All chemical reagents were purchased from Kojundo <...> ed experimental procedures are shown in Figure 1 . | solid-state | 1.625 Bi2O3 + 0.125 Fe2O3 + 0.375 La2O3 + 0.062 O2 + 2.75 TiO2 == 1 Bi3.25La0.75Fe0.25Ti2.75O12 | ['La0.75Ti2.75Fe0.25Bi3.25O12'] |  |  | 1.625 Bi2O3 + 0.125 Fe2O3 + 0.375 La2O3 + 0.062 O2 + 2.75 TiO2 | 1 Bi3.25La0.75Fe0.25Ti2.75O12
10.1016/j.cattod.2007.01.070 | MoOx catalysts modified by phosphorus and vanadium <...> n the catalytic reactor were sieved to 180-355 μm. | solid-state | 0.143 (NH4)6Mo7O24·4H2O + 1 NH4VO3 == 1 MoVO + 1.5 H2O + 1.857 NH3 + 2.25 O2 | ['VMoO'] |  | 600 | 0.143 (NH4)6Mo7O24·4H2O + 1 NH4VO3 | 1 MoVO + 1.5 H2O + 1.857 NH3 + 2.25 O2
10.1016/j.apsusc.2017.02.211 | Layered perovskites with general chemical composit <...> 5 °C/min and were then cooled to room temperature. | solid-state | 1 BaCO3 + 0.667 Co3O4 + 0.5 Gd2O3 == 1 LnBaCo2O5 + 1 CO2 + 0.083 O2; Ln = Gd | ['BaGdCo2O5'] |  |  | 1 BaCO3 + 0.667 Co3O4 + 0.5 Gd2O3 | 1 LnBaCo2O5 + 1 CO2 + 0.083 O2; Ln = Gd
10.1016/j.apsusc.2017.02.211 | Layered perovskites with general chemical composit <...> 5 °C/min and were then cooled to room temperature. | solid-state | 1 BaCO3 + 0.667 Co3O4 + 0.5 Sm2O3 == 1 LnBaCo2O5 + 1 CO2 + 0.083 O2; Ln = Sm | ['BaSmCo2O5'] |  |  | 1 BaCO3 + 0.667 Co3O4 + 0.5 Sm2O3 | 1 LnBaCo2O5 + 1 CO2 + 0.083 O2; Ln = Sm
10.1016/j.apsusc.2017.02.211 | Layered perovskites with general chemical composit <...> 5 °C/min and were then cooled to room temperature. | solid-state | 1 BaCO3 + 0.667 Co3O4 + 0.5 Nd2O3 == 1 LnBaCo2O5 + 1 CO2 + 0.083 O2; Ln = Nd | ['BaNdCo2O5'] |  |  | 1 BaCO3 + 0.667 Co3O4 + 0.5 Nd2O3 | 1 LnBaCo2O5 + 1 CO2 + 0.083 O2; Ln = Nd
10.1016/j.apsusc.2017.02.211 | Layered perovskites with general chemical composit <...> 5 °C/min and were then cooled to room temperature. | solid-state | 1 BaCO3 + 0.667 Co3O4 + 0.167 Pr6O11 == 1 LnBaCo2O5 + 1 CO2 + 0.25 O2; Ln = Pr | ['BaPrCo2O5'] |  |  | 1 BaCO3 + 0.667 Co3O4 + 0.167 Pr6O11 | 1 LnBaCo2O5 + 1 CO2 + 0.25 O2; Ln = Pr
10.1016/j.cattod.2008.10.002 | In order two synthesize both spinels (ZnAl2O4 and <...> area of ZnAl2O4 and MgAl2O4 were 10 and 40 m2 g-1. | solid-state | 1 Al2O3 + 1 ZnO == 1 ZnAl2O4 | ['ZnAl2O4'] |  | 1173 | 1 Al2O3 + 1 ZnO | 1 ZnAl2O4
10.1016/j.cattod.2008.10.002 | In order two synthesize both spinels (ZnAl2O4 and <...> area of ZnAl2O4 and MgAl2O4 were 10 and 40 m2 g-1. | solid-state | 1 Al2O3 + 1 MgO == 1 MgAl2O4 | ['MgAl2O4'] |  | 1173 | 1 Al2O3 + 1 MgO | 1 MgAl2O4
10.1016/j.cattod.2017.09.021 | In order to avoid any side effects, we did not spe <...> 000 μm were selected for catalytic investigations. | solid-state | 1 Al + 3 Ni == 1 Ni3Al | ['Ni3Al'] |  |  | 1 Al + 3 Ni | 1 Ni3Al
10.1016/j.cattod.2011.07.008 | The basic catalyst PbBi2Nb2O9 was synthesized by t <...> obtain 2 wt% CaFe2O4 loading on PbBi2Nb1.9W0.1O9. | solid-state | 1 Bi2O3 + 1 Nb2O5 + 1 PbO == 1 PbBi2Nb2O9 | ['Nb2PbBi2O9'] | 1323 | 1123 | 1 Bi2O3 + 1 Nb2O5 + 1 PbO | 1 PbBi2Nb2O9
10.1016/j.matchar.2016.05.019 | The master alloy Mg 6Zn 1Y (wt.%) was prepared by <...> y micro X-ray fluorescence are listed in Table 1 . | solid-state | 6 Mg + 1 Y + 1 Zn == 1 Mg6Zn1Y | ['Mg6YZn'] |  |  | 6 Mg + 1 Y + 1 Zn | 1 Mg6Zn1Y
10.1016/S0926-860X(03)00298-9 | CsLa2Ti2NbO10 was prepared by solid state reaction <...> air (30 cm3/min) at 200 °C for 1, 1.5, 2 and 4 h. | solid-state | 0.5 Cs2CO3 + 1 La2O3 + 0.5 Nb2O5 + 2 TiO2 == 1 CsLa2Ti2NbO10 + 0.5 CO2 | ['CsLa2Ti2NbO10'] |  | 300 | 0.5 Cs2CO3 + 1 La2O3 + 0.5 Nb2O5 + 2 TiO2 | 1 CsLa2Ti2NbO10 + 0.5 CO2
10.1016/j.apcata.2008.02.028 | LaFe0.8Cu0.2O3 mixed oxide was synthesized by reac <...> en dried and calcined under air at 500 °C for 5 h. | solid-state | 0.2 CuO + 0.4 Fe2O3 + 0.5 La2O3 + 0.05 O2 == 1 LaFe0.8Cu0.2O3 | ['LaFe0.8Cu0.2O3'] |  | 500 | 0.2 CuO + 0.4 Fe2O3 + 0.5 La2O3 + 0.05 O2 | 1 LaFe0.8Cu0.2O3
10.1016/j.apcata.2011.12.027 | All of the reagents were analytical grade and used <...> urther ground to a fine powder for subsequent use. | solid-state | 2 K2CO3 + 3 Nb2O5 == 1 K4Nb6O17 + 2 CO2 | ['K4Nb6O17'] |  | 1000 | 2 K2CO3 + 3 Nb2O5 | 1 K4Nb6O17 + 2 CO2
10.1016/j.apcata.2013.12.017 | The AgCl-SmVO4 composite was prepared according to <...> son, pure SmVO4 was also heated at 400 °C for 2 h. | solid-state | 1 AgCl + 1 SmVO4 == 1 AgCl-SmVO4 | ['SmVAgO4Cl'] |  | 400 | 1 AgCl + 1 SmVO4 | 1 AgCl-SmVO4
10.1016/j.apcata.2013.12.017 | The AgCl-SmVO4 composite was prepared according to <...> son, pure SmVO4 was also heated at 400 °C for 2 h. | solid-state | 1 AgCl + 1 SmVO4 == 1 AgX-SmVO4; X = Cl | ['SmVAgO4Cl'] |  | 400 | 1 AgCl + 1 SmVO4 | 1 AgX-SmVO4; X = Cl
10.1016/j.apcata.2014.10.027 | The preparation of NdCaCoO3.96 was performed using <...> fraction of 100-250 mesh was selected by sieving. | solid-state | 1 CaCO3 + 0.333 Co3O4 + 0.5 Nd2O3 + 0.063 O2 == 1 NdCaCoO3.96 + 1 CO2 | ['CaNdCoO3.96'] |  |  | 1 CaCO3 + 0.333 Co3O4 + 0.5 Nd2O3 + 0.063 O2 | 1 NdCaCoO3.96 + 1 CO2
10.1016/j.apcata.2016.01.014 | Titania nanosheets suspension (Ti0.91O2 NSs) was p <...> ration of Ti0.91O2 NSs suspension is ca. 1.79 g/L. | solid-state | 0.34 Cs2CO3 + 1.83 TiO2 == 1 Cs0.68Ti1.83O4 + 0.34 CO2 | ['Cs0.68Ti1.83O4'] |  |  | 0.34 Cs2CO3 + 1.83 TiO2 | 1 Cs0.68Ti1.83O4 + 0.34 CO2
10.1016/j.radphyschem.2017.02.049 | The Cr compounds, viz., Cr2O3, Cr(OH)3·3H2O, CrO3, <...> other elements present in the chemical compounds. | solid-state | 3 HCl + 0.5 Pr2O3 == 1 PrCl3 + 1.5 H2O | ['PrCl3'] |  |  | 3 HCl + 0.5 Pr2O3 | 1 PrCl3 + 1.5 H2O
10.1016/j.colsurfb.2014.03.055 | The glasses based on the system of A/W (MgO-CaO-Si <...> and can improve the biocompatibility of materials. | solid-state | 1 CaF2 + 1 CaO + 1 MgO + 1 P2O5 + 1 SiO2 == 1 MgO-CaO-SiO2-P2O5-CaF2 | ['Ca2MgSiP2O9F2'] |  |  | 1 CaF2 + 1 CaO + 1 MgO + 1 P2O5 + 1 SiO2 | 1 MgO-CaO-SiO2-P2O5-CaF2
10.1016/j.msec.2014.03.026 | For the preparation of LiNbO3 powders niobium pent <...> med during calcination and dried for another 12 h. | solid-state | 0.5 Li2CO3 + 0.5 Ta2O5 == 1 LiTaO3 + 0.5 CO2 | ['LiTaO3'] |  | 800 | 0.5 Li2CO3 + 0.5 Ta2O5 | 1 LiTaO3 + 0.5 CO2
10.1016/j.radmeas.2007.02.032 | The objects of the study were polycrystalline samp <...> Y, Hamburg) applying synchrotron radiation pulses. | solid-state | 2 BeO + 1 GeO2 == 1 Be2GeO4 | ['Be2GeO4'] |  |  | 2 BeO + 1 GeO2 | 1 Be2GeO4
10.1016/j.radmeas.2009.12.010 | Eu-doped barium hafnate powders were prepared with <...> ly the Ba0.995Eu0.005Hf0.995Eu0.005O3 composition. | solid-state | 1 BaCO3 + 1 HfO2 == 1 BaHfO3 + 1 CO2 ; target BaHfO3 with additives Eu via Eu2O3 ; target BaHfO3 with additives Eu via Eu2O3 | ['BaHfO3'] |  |  | 1 BaCO3 + 1 HfO2 | 1 BaHfO3 + 1 CO2 ; target BaHfO3 with additives Eu via Eu2O3 ; target BaHfO3 with additives Eu via Eu2O3
10.1016/j.radmeas.2011.07.025 | The samples of SrAl2O4: Eu2+, Dy3+ phosphors were <...> and TL measurements uncertainties of around 5-10%. | solid-state | 1 Al2O3 + 1 SrCO3 == 1 SrAl2O4 + 1 CO2 ; target SrAl2O4 with additives Eu, Dy via Dy2O3, Eu2O3 ; target SrAl2O4 with additives Eu, Dy via Dy2O3, Eu2O3 | ['SrAl2O4'] | 1623 |  | 1 Al2O3 + 1 SrCO3 | 1 SrAl2O4 + 1 CO2 ; target SrAl2O4 with additives Eu, Dy via Dy2O3, Eu2O3 ; target SrAl2O4 with additives Eu, Dy via Dy2O3, Eu2O3
10.1016/j.radmeas.2015.07.002 | The powder samples, blank Sr3Al2O5Cl2, Sr3Al2O5Cl2 <...> , and ground again into powder for subsequent use. | solid-state | 1 Al2O3 + 2 SrCO3 + 1 SrCl2·6H2O == 1 Sr3Al2O5Cl2 + 2 CO2 + 6 H2O | ['Sr3Al2O5Cl2'] | 800 |  | 1 Al2O3 + 2 SrCO3 + 1 SrCl2·6H2O | 1 Sr3Al2O5Cl2 + 2 CO2 + 6 H2O
10.1016/j.radmeas.2016.01.030 | The solid-state synthesis of Sample #1 was perform <...> nally, the sample was annealed for 50 h at 590 °C. | solid-state | 1 V2O5 + 2 ZnO == 1 Zn2V2O7 | ['V2Zn2O7'] |  |  | 1 V2O5 + 2 ZnO | 1 Zn2V2O7
10.1016/j.ultsonch.2016.07.027 | BaCO3, TiO2, and Nb2O5were purchased from Alfa Aes <...> thod. The powders were homogenized by two methods: | solid-state | 1 BaCO3 + 1 TiO2 == 1 BaTiO3 + 1 CO2 | ['BaTiO3'] |  |  | 1 BaCO3 + 1 TiO2 | 1 BaTiO3 + 1 CO2
10.1016/j.ultsonch.2006.06.005 | Sonochemical reaction was studied in a tubular qua <...> regions of the samples and sizes were determined. | solid-state | 1 Nb2O5 + 1 NiO == 1 NiNb2O6 | ['Nb2NiO6'] |  |  | 1 Nb2O5 + 1 NiO | 1 NiNb2O6
10.1016/j.applthermaleng.2017.06.003 | Li2ZrO3 was prepared by solid-state reaction metho <...> s have been studied in our previous research [24]. | solid-state | 1 Li2CO3 + 1 ZrO2 == 1 Li2ZrO3 + 1 CO2 | ['Li2ZrO3'] |  | 850 | 1 Li2CO3 + 1 ZrO2 | 1 Li2ZrO3 + 1 CO2
10.1016/S0038-1098(01)00458-6 | The starting powder of Lu2(WO4)3 was synthesized f <...> nd to powder for use in high-pressure experiments. | solid-state | 1 Lu2O3 + 3 WO3 == 1 Lu2(WO4)3 | ['Lu2W3O12'] | 1200 |  | 1 Lu2O3 + 3 WO3 | 1 Lu2(WO4)3
10.1016/j.ssc.2005.11.014 | Powder samples of pure La0.67Ca0.33MnO3 and Bi dop <...> ld range 0≤H≤3 T and temperature range 10≤T≤300 K. | solid-state | 0.09 Bi2O3 + 0.33 CaCO3 + 0.244 La2O3 + 1 MnCO3 + 0.332 O2 == 1 (La0.73Bi0.27)0.67Ca0.33MnO3 + 1.33 CO2 | ['Ca0.33La0.489MnBi0.181O3'] | 1300 |  | 0.09 Bi2O3 + 0.33 CaCO3 + 0.244 La2O3 + 1 MnCO3 + 0.332 O2 | 1 (La0.73Bi0.27)0.67Ca0.33MnO3 + 1.33 CO2
10.1016/j.ssc.2007.02.036 | A large 3.5 g sample of Li6SrLa2Nb2O12 was prepare <...> l X'pert pro system with an X'celerator detector). | solid-state | 1 La2O3 + 3 Li2CO3 + 1 Nb2O5 + 1 SrCO3 == 1 Li6SrLa2Nb2O12 + 4 CO2 | ['Li6SrLa2Nb2O12'] |  |  | 1 La2O3 + 3 Li2CO3 + 1 Nb2O5 + 1 SrCO3 | 1 Li6SrLa2Nb2O12 + 4 CO2
10.1016/j.ssc.2008.05.022 | A crystalline sample of SrRu0.5Mn0.5O3 was prepare <...> indicated the formation of a single phase sample. | solid-state | 0.5 MnO2 + 0.5 O2 + 0.5 Ru + 1 SrCO3 == 1 SrRu0.5Mn0.5O3 + 1 CO2 | ['SrMn0.5Ru0.5O3'] |  | 1000 | 0.5 MnO2 + 0.5 O2 + 0.5 Ru + 1 SrCO3 | 1 SrRu0.5Mn0.5O3 + 1 CO2
10.1016/j.ssc.2009.07.039 | LPMO nanocrystalline powder samples were prepared <...> Philips XL 30 Scanning Electron Microscope (SEM). | solid-state | 0.4 La2O3 + 1 MnO2 + 0.2 PbO == 1 La0.8Pb0.2MnO3 + 0.2 O2 | ['La0.8MnPb0.2O3'] | 1350 |  | 0.4 La2O3 + 1 MnO2 + 0.2 PbO | 1 La0.8Pb0.2MnO3 + 0.2 O2
10.1016/j.ssc.2016.02.017 | The Y2Ba5Cu7Ox sample was synthesized based on the <...> perature inside the furnace over a period of 10 h. | solid-state | 5 BaCO3 + 7 CuO + 1 Y2O3 == 1 Y2Ba5Cu7O + 5 CO2 + 7 O2 | ['Ba5Y2Cu7O'] | 850 | 850 | 5 BaCO3 + 7 CuO + 1 Y2O3 | 1 Y2Ba5Cu7O + 5 CO2 + 7 O2
10.1016/j.ssc.2018.02.011 | Polycrystalline sample of Co4Nb2O9 was synthesized <...> to avoid any role of electrostatic stray charges. | solid-state | 1.333 Co3O4 + 1 Nb2O5 == 1 Co4Nb2O9 + 0.667 O2 | ['Nb2Co4O9'] | 900 |  | 1.333 Co3O4 + 1 Nb2O5 | 1 Co4Nb2O9 + 0.667 O2
10.1016/S1293-2558(00)01073-6 | Dark reddish brown polycrystalline Ba11Fe8Ti9O41 w <...> clusters, and were easily separated from the flux. | solid-state | 11 BaCO3 + 4 Fe2O3 + 9 TiO2 == 1 Ba11Fe8Ti9O41 + 11 CO2 | ['Ba11Ti9Fe8O41'] |  |  | 11 BaCO3 + 4 Fe2O3 + 9 TiO2 | 1 Ba11Fe8Ti9O41 + 11 CO2
10.1016/j.solidstatesciences.2004.07.008 | MnSbS2Cl was synthesised by solid state reaction o <...> the powder containing only a few visible needles. | solid-state | 0.5 MnCl2 + 0.5 MnS + 0.5 Sb2S3 == 1 MnSbS2Cl | ['MnSbS2Cl'] |  |  | 0.5 MnCl2 + 0.5 MnS + 0.5 Sb2S3 | 1 MnSbS2Cl
10.1016/j.solidstatesciences.2005.01.025 | Powder material corresponding to the composition B <...> repeated three times after intermediate grindings. | solid-state | 1.5 Bi2O3 + 1.5 TiO2 + 0.5 WO3 == 1 Bi3Ti1.5W0.5O9 | ['Ti1.5W0.5Bi3O9'] |  |  | 1.5 Bi2O3 + 1.5 TiO2 + 0.5 WO3 | 1 Bi3Ti1.5W0.5O9
10.1016/j.solidstatesciences.2005.01.025 | Powder material corresponding to the composition B <...> repeated three times after intermediate grindings. | solid-state | 2.5 Bi2O3 + 1.5 TiO2 + 1.5 WO3 == 1 Bi5Ti1.5W1.5O15 | ['Ti1.5W1.5Bi5O15'] |  |  | 2.5 Bi2O3 + 1.5 TiO2 + 1.5 WO3 | 1 Bi5Ti1.5W1.5O15
10.1016/j.solidstatesciences.2006.02.022 | Sc2W3O12 powder was prepared from Sc2O3 (Strem Che <...> ated at 1200 °C for an additional 12 hours in air. | solid-state | 1 Sc2O3 + 3 WO3 == 1 Sc2W3O12 | ['Sc2W3O12'] |  |  | 1 Sc2O3 + 3 WO3 | 1 Sc2W3O12
10.1016/j.solidstatesciences.2007.07.010 | The polycrystalline Na0.5Bi1.5O2Cl powders were sy <...> t source, followed by 10 h drying at 393 K in air. | solid-state | 0.25 Bi2O3 + 1 BiOCl + 0.25 Na2CO3 == 1 Na0.5Bi1.5O2Cl + 0.25 CO2 | ['Na0.5Bi1.5O2Cl'] |  | 700 | 0.25 Bi2O3 + 1 BiOCl + 0.25 Na2CO3 | 1 Na0.5Bi1.5O2Cl + 0.25 CO2
10.1016/j.solidstatesciences.2008.01.008 | TeO2 (Aldrich 99%+), Ga2O3 (Alfa Aesar 99.99%) and <...> gle-crystal solution (see Supporting information). | solid-state | 1.5 Ga2O3 + 3 NaOH + 1 O2 + 2 TeO2 == 1 Na3Te2Ga3O12 + 1.5 H2O | ['Na3Ga3Te2O12'] |  |  | 1.5 Ga2O3 + 3 NaOH + 1 O2 + 2 TeO2 | 1 Na3Te2Ga3O12 + 1.5 H2O
10.1016/j.solidstatesciences.2009.07.003 | Ingots of Ce (Strem, purity > 99.9%) and Ni (Strem <...> and 573 K and a pressure range from 0.03 to 5 MPa. | solid-state | 1 Ce + 1 Mg + 4 Ni == 1 CeMgNi4 | ['MgCeNi4'] |  |  | 1 Ce + 1 Mg + 4 Ni | 1 CeMgNi4
10.1016/j.solidstatesciences.2008.05.014 | Polycrystalline Ba(Ca1/3Nb2/3)O3 compound was synt <...> ty measurements were fabricated from silver paste. | solid-state | 1 BaCO3 + 0.333 CaO + 0.334 Nb2O5 == 1 Ba(Ca1/3Nb2/3)O3 + 1 CO2 | ['BaCa0.333Nb0.667O3'] |  |  | 1 BaCO3 + 0.333 CaO + 0.334 Nb2O5 | 1 Ba(Ca1/3Nb2/3)O3 + 1 CO2
10.1016/j.solidstatesciences.2010.09.001 | Powders of YBaCo4O7+δ were obtained from stoichiom <...> sign) equipped with a 14 T superconducting magnet. | solid-state | 1 Ba(CH3COO)2 + 2 Co2O3 + 0.5 Y2O3 + 2 [OH-] == 1 YBaCo4O7 + 1 H2O + 0.75 O2 + 2 [CH3COO-] | ['BaYCo4O7'] | 1300 |  | 1 Ba(CH3COO)2 + 2 Co2O3 + 0.5 Y2O3 + 2 [OH-] | 1 YBaCo4O7 + 1 H2O + 0.75 O2 + 2 [CH3COO-]
10.1016/j.solidstatesciences.2010.06.007 | Polycrystalline sample of La0.5Gd0.5CrO3 was prepa <...> ess was repeated twice with intermediate grinding. | solid-state | 0.5 Cr2O3 + 0.25 Gd2O3 + 0.25 La2O3 == 1 La0.5Gd0.5CrO3 | ['Gd0.5La0.5CrO3'] | 1400 |  | 0.5 Cr2O3 + 0.25 Gd2O3 + 0.25 La2O3 | 1 La0.5Gd0.5CrO3
10.1016/j.solidstatesciences.2009.02.028 | Due to the extreme sensitivity of the reagents and <...> action of the 1:1 mixture of two binary fluorides. | solid-state | 1 CuF2 + 1 NaF == 1 NaCuF3 | ['NaCuF3'] |  |  | 1 CuF2 + 1 NaF | 1 NaCuF3
10.1016/j.solidstatesciences.2007.04.013 | Doped and undoped C2F samples were prepared via so <...> samples of about 1.5 g for 12 h in air atmosphere. | solid-state | 2 CaCO3 + 1 Fe2O3 == 1 Ca2Fe2O5 + 2 CO2 | ['Ca2Fe2O5'] |  |  | 2 CaCO3 + 1 Fe2O3 | 1 Ca2Fe2O5 + 2 CO2
10.1016/j.solidstatesciences.2007.04.013 | Doped and undoped C2F samples were prepared via so <...> samples of about 1.5 g for 12 h in air atmosphere. | solid-state | 2 CaCO3 + 0.97 Fe2O3 + 0.06 GeO2 == 1 Ca2Fe1.94M0.06O5 + 2 CO2 + 0.015 O2; M = Ge | ['Ca2Fe1.94Ge0.06O5'] |  |  | 2 CaCO3 + 0.97 Fe2O3 + 0.06 GeO2 | 1 Ca2Fe1.94M0.06O5 + 2 CO2 + 0.015 O2; M = Ge
10.1016/j.solidstatesciences.2007.04.013 | Doped and undoped C2F samples were prepared via so <...> samples of about 1.5 g for 12 h in air atmosphere. | solid-state | 0.03 Al2O3 + 2 CaCO3 + 0.97 Fe2O3 == 1 Ca2Fe1.94M0.06O5 + 2 CO2; M = Al | ['Ca2Fe1.94Al0.06O5'] |  |  | 0.03 Al2O3 + 2 CaCO3 + 0.97 Fe2O3 | 1 Ca2Fe1.94M0.06O5 + 2 CO2; M = Al
10.1016/j.solidstatesciences.2007.04.013 | Doped and undoped C2F samples were prepared via so <...> samples of about 1.5 g for 12 h in air atmosphere. | solid-state | 2 CaCO3 + 0.97 Fe2O3 + 0.06 MgCO3 + 0.015 O2 == 1 Ca2Fe1.94M0.06O5 + 2.06 CO2; M = Mg | ['Ca2Mg0.06Fe1.94O5'] |  |  | 2 CaCO3 + 0.97 Fe2O3 + 0.06 MgCO3 + 0.015 O2 | 1 Ca2Fe1.94M0.06O5 + 2.06 CO2; M = Mg
10.1016/j.solidstatesciences.2007.04.013 | Doped and undoped C2F samples were prepared via so <...> samples of about 1.5 g for 12 h in air atmosphere. | solid-state | 2 CaCO3 + 0.97 Fe2O3 + 0.06 TiO2 == 1 Ca2Fe1.94M0.06O5 + 2 CO2 + 0.015 O2; M = Ti | ['Ca2Ti0.06Fe1.94O5'] |  |  | 2 CaCO3 + 0.97 Fe2O3 + 0.06 TiO2 | 1 Ca2Fe1.94M0.06O5 + 2 CO2 + 0.015 O2; M = Ti
10.1016/j.solidstatesciences.2013.07.013 | Polycrystalline samples of (Pr0.7Sm0.3)0.7Ca0.3CoO <...> field being applied along the shortest dimension). | solid-state | 0.3 CaO + 0.333 Co3O4 + 0.077 O2 + 0.082 Pr6O11 + 0.105 Sm2O3 == 1 (Pr0.7Sm0.3)0.7Ca0.3CoO3 | ['Ca0.3Sm0.21Pr0.49CoO3'] | 1200 |  | 0.3 CaO + 0.333 Co3O4 + 0.077 O2 + 0.082 Pr6O11 + 0.105 Sm2O3 | 1 (Pr0.7Sm0.3)0.7Ca0.3CoO3
10.1016/j.solidstatesciences.2014.05.016 | The polycrystalline BaCr2(P2O7)2 was synthesized b <...> leased in this process were collected in the hood. | solid-state | 1 BaCO3 + 1 Cr2O3 + 4 NH4H2PO4 == 1 BaCr2(P2O7)2 + 1 CO2 + 6 H2O + 4 NH3 | ['BaCr2P4O14'] |  |  | 1 BaCO3 + 1 Cr2O3 + 4 NH4H2PO4 | 1 BaCr2(P2O7)2 + 1 CO2 + 6 H2O + 4 NH3
10.1016/j.solidstatesciences.2014.10.013 | All the samples were elaborated by solid state rea <...> sis procedure is discussed in the results section. | solid-state | 1 La2O3 + 1 SiO2 == 1 La2SiO5 | ['La2SiO5'] |  |  | 1 La2O3 + 1 SiO2 | 1 La2SiO5
10.1016/j.solidstatesciences.2014.08.015 | Pure and BaTa2O6:xHo3+ (0.5 ≤ x ≤ 20 mol%) materia <...> purity of 99.9% (Alfa Aesar) was used as a dopant. | solid-state | 1 BaCO3 + 1 Ta2O5 == 1 BaTa2O6 + 1 CO2 ; target BaTa2O6 with additives xHo3+ via Ho2O3 ; target BaTa2O6 with additives xHo3+ via Ho2O3 | ['BaTa2O6'] |  |  | 1 BaCO3 + 1 Ta2O5 | 1 BaTa2O6 + 1 CO2 ; target BaTa2O6 with additives xHo3+ via Ho2O3 ; target BaTa2O6 with additives xHo3+ via Ho2O3
10.1016/j.solidstatesciences.2014.02.014 | After structure determination, a polycrystalline s <...> y (SEM) analysis for the sample treated at 710 °C. | solid-state | 2 (NH4)2HPO4 + 0.5 Lu2O3 + 0.5 Na2CO3 == 1 NaLuP2O7 + 0.5 CO2 + 3 H2O + 4 NH3 | ['NaLuP2O7'] |  |  | 2 (NH4)2HPO4 + 0.5 Lu2O3 + 0.5 Na2CO3 | 1 NaLuP2O7 + 0.5 CO2 + 3 H2O + 4 NH3
10.1016/j.solidstatesciences.2014.08.017 | The γ-LiAlO2 was synthesized by the conventional s <...> er the range of 2θ = 10-100°) at room temperature. | solid-state | 0.5 Al2O3 + 0.5 Li2CO3 == 1 LiAlO2 + 0.5 CO2 | ['LiAlO2'] |  |  | 0.5 Al2O3 + 0.5 Li2CO3 | 1 LiAlO2 + 0.5 CO2
10.1016/j.solidstatesciences.2011.11.021 | CuLnO2 (Ln = La, Y) were synthesized by a conventi <...> d 50% O2/He pulse injection cycles were performed. | solid-state | 0.5 Cu2O + 0.5 La2O3 == 1 CuLnO2; Ln = La | ['LaCuO2'] |  |  | 0.5 Cu2O + 0.5 La2O3 | 1 CuLnO2; Ln = La
10.1016/j.solidstatesciences.2011.11.021 | CuLnO2 (Ln = La, Y) were synthesized by a conventi <...> d 50% O2/He pulse injection cycles were performed. | solid-state | 0.5 Cu2O + 0.5 Y2O3 == 1 CuLnO2; Ln = Y | ['YCuO2'] |  |  | 0.5 Cu2O + 0.5 Y2O3 | 1 CuLnO2; Ln = Y
10.1016/j.solidstatesciences.2011.11.021 | CuLnO2 (Ln = La, Y) were synthesized by a conventi <...> d 50% O2/He pulse injection cycles were performed. | solid-state | 0.5 Cu2O + 0.5 La2O3 == 1 CuLaO2 | ['LaCuO2'] |  |  | 0.5 Cu2O + 0.5 La2O3 | 1 CuLaO2
10.1016/j.solidstatesciences.2011.11.021 | CuLnO2 (Ln = La, Y) were synthesized by a conventi <...> d 50% O2/He pulse injection cycles were performed. | solid-state | 0.5 Cu2O + 0.5 Y2O3 == 1 CuYO2 | ['YCuO2'] |  |  | 0.5 Cu2O + 0.5 Y2O3 | 1 CuYO2
10.1016/j.solidstatesciences.2011.11.021 | CuLnO2 (Ln = La, Y) were synthesized by a conventi <...> d 50% O2/He pulse injection cycles were performed. | solid-state | 0.5 Cu2O + 1 La2O3 + 0.25 O2 == 1 La2CuO4 | ['La2CuO4'] |  |  | 0.5 Cu2O + 1 La2O3 + 0.25 O2 | 1 La2CuO4
10.1016/j.solidstatesciences.2015.02.010 | GdVO4:Yb3+, Er3+ powders were prepared by a planet <...> the polycrystalline GdVO4:Yb3+, Er3+ was obtained. | solid-state | 0.5 Gd2O3 + 0.5 V2O5 == 1 GdVO4 ; target GdVO4 with additives Yb via Yb2O3 ; target GdVO4 with additives Yb via Yb2O3 | ['GdVO4'] | 1000 |  | 0.5 Gd2O3 + 0.5 V2O5 | 1 GdVO4 ; target GdVO4 with additives Yb via Yb2O3 ; target GdVO4 with additives Yb via Yb2O3
10.1016/j.solidstatesciences.2015.10.012 | Sr2MgB2O6:Eu3+ red phosphor was synthesized by use <...> of 1.92 g (about 0.006 mol) was finally obtained. | solid-state | 2 H3BO3 + 1 Mg(OH)2 + 2 SrCO3 == 1 Sr2MgB2O6 + 2 CO2 + 4 H2O ; target Sr2MgB2O6 with additives Eu via Eu2O3 ; target Sr2MgB2O6 with additives Eu via Eu2O3 | ['Sr2MgB2O6'] | 950 |  | 2 H3BO3 + 1 Mg(OH)2 + 2 SrCO3 | 1 Sr2MgB2O6 + 2 CO2 + 4 H2O ; target Sr2MgB2O6 with additives Eu via Eu2O3 ; target Sr2MgB2O6 with additives Eu via Eu2O3
10.1016/j.solidstatesciences.2014.12.011 | As the initial components, we used high-purity gra <...> m in diameter and 2 mm of thickness were prepared. | solid-state | 0.5 Bi2O3 + 0.5 Fe2O3 == 1 BiFeO3 | ['FeBiO3'] |  |  | 0.5 Bi2O3 + 0.5 Fe2O3 | 1 BiFeO3
10.1016/j.solidstatesciences.2015.08.018 | Sr2Ta2O7 and La2Ti2O7 oxide precursors were prepar <...> partial nitrogen release for the structural study. | solid-state | 2 SrCO3 + 1 Ta2O5 == 1 Sr2Ta2O7 + 2 CO2 | ['Sr2Ta2O7'] | 1500 |  | 2 SrCO3 + 1 Ta2O5 | 1 Sr2Ta2O7 + 2 CO2
10.1016/j.solidstatesciences.2015.08.018 | Sr2Ta2O7 and La2Ti2O7 oxide precursors were prepar <...> partial nitrogen release for the structural study. | solid-state | 1 La2O3 + 2 TiO2 == 1 La2Ti2O7 | ['La2Ti2O7'] | 1500 |  | 1 La2O3 + 2 TiO2 | 1 La2Ti2O7
10.1016/j.solidstatesciences.2017.10.013 | The glass-ceramic composite materials were synthes <...> kage to confirm that the ceramics were pure-phase. | solid-state | 1 CaCO3 + 2 TiO2 + 1 ZrO2 == 1 CaZrTi2O7 + 1 CO2 | ['CaZrTi2O7'] |  |  | 1 CaCO3 + 2 TiO2 + 1 ZrO2 | 1 CaZrTi2O7 + 1 CO2
10.1016/j.solidstatesciences.2017.07.007 | Polycrystalline samples of BaGa2O4 and Ba3Co2O6(CO <...> ng to ensure a correct homogeneity of the samples. | solid-state | 1 BaCO3 + 1 Ga2O3 == 1 BaGa2O4 + 1 CO2 | ['BaGa2O4'] |  |  | 1 BaCO3 + 1 Ga2O3 | 1 BaGa2O4 + 1 CO2
10.1016/j.solidstatesciences.2017.07.007 | Polycrystalline samples of BaGa2O4 and Ba3Co2O6(CO <...> ng to ensure a correct homogeneity of the samples. | solid-state | 3 BaCO3 + 0.667 Co3O4 + 0.467 O2 == 1 Ba3Co2O6(CO3)0.6 + 2.4 CO2 | ['Ba3Co2C0.6O7.8'] |  |  | 3 BaCO3 + 0.667 Co3O4 + 0.467 O2 | 1 Ba3Co2O6(CO3)0.6 + 2.4 CO2
10.1016/j.catcom.2007.02.004 | The polycrystalline Bi25GaO39 powder was synthesiz <...> t source, followed by 10 h drying at 393 K in air. | solid-state | 12.5 Bi2O3 + 0.5 Ga2O3 == 1 Bi25GaO39 | ['GaBi25O39'] |  | 800 | 12.5 Bi2O3 + 0.5 Ga2O3 | 1 Bi25GaO39
10.1016/j.catcom.2013.03.010 | The mixed CeO2-Co3O4 supports (5, 10 and 15 wt.% C <...> erence. All initial salts were 'analytical grade'. | solid-state | 1 Ce(NO3)3·6H2O + 1 Co3O4 + 0.25 O2 + 3 [OH-] == 1 CeO2-Co3O4 + 7.5 H2O + 3 [NO3-] | ['CeCo3O6'] |  | 400 | 1 Ce(NO3)3·6H2O + 1 Co3O4 + 0.25 O2 + 3 [OH-] | 1 CeO2-Co3O4 + 7.5 H2O + 3 [NO3-]
10.1016/S2095-4956(14)60167-4 | Sr2CuInO3S was prepared by solid-state reaction me <...> s for Pt, NiS2, PdS, Rh and RuS2 are respectively. | solid-state | 0.5 Cu2O + 0.5 In2O3 + 1 SrO + 1 SrS == 1 Sr2CuInO3S | ['Sr2CuInSO3'] |  |  | 0.5 Cu2O + 0.5 In2O3 + 1 SrO + 1 SrS | 1 Sr2CuInO3S
10.1016/S0378-7753(01)00795-9 | For the synthesis of base LiNi0.8Co0.2O2 powders u <...> wders were coated with 1 wt.% of Li2O-2B2O3 glass. | solid-state | 0.2 Co(OH)2 + 1 LiOH·H2O + 0.8 Ni(OH)2 + 0.25 O2 == 1 LiNi0.8Co0.2O2 + 2.5 H2O | ['LiCo0.2Ni0.8O2'] |  |  | 0.2 Co(OH)2 + 1 LiOH·H2O + 0.8 Ni(OH)2 + 0.25 O2 | 1 LiNi0.8Co0.2O2 + 2.5 H2O
10.1016/S0378-7753(03)00435-X | Synthesis of powder specimen and manner of recordi <...> its chemical composition by redox titration [16]. | solid-state | 0.5 Li2CO3 + 2 MnCO3 + 0.75 O2 == 1 LiMn2O4 + 2.5 CO2 | ['LiMn2O4'] |  |  | 0.5 Li2CO3 + 2 MnCO3 + 0.75 O2 | 1 LiMn2O4 + 2.5 CO2
10.1016/S0378-7753(02)00025-3 | For the target-preparation experiments, powder syn <...> ques to verify this composition and stoichiometry. | solid-state | 0.5 Co(NO3)2·6H2O + 1 LiNO3 + 0.5 NiCO3 + 0.25 O2 + 2 [OH-] == 1 LiNi0.5Co0.5O2 + 0.5 CO2 + 4 H2O + 2 [NO3-] | ['LiCo0.5Ni0.5O2'] |  |  | 0.5 Co(NO3)2·6H2O + 1 LiNO3 + 0.5 NiCO3 + 0.25 O2 + 2 [OH-] | 1 LiNi0.5Co0.5O2 + 0.5 CO2 + 4 H2O + 2 [NO3-]
10.1016/j.jpowsour.2003.08.045 | In the second method (B), carbon was added to the <...> d the experimental parameters used in the studies. | solid-state | 2 Li2CO3 + 5 TiO2 == 1 Li4Ti5O12 + 2 CO2 | ['Li4Ti5O12'] |  |  | 2 Li2CO3 + 5 TiO2 | 1 Li4Ti5O12 + 2 CO2
10.1016/j.jpowsour.2004.12.013 | The LiCoPO4 powders were synthesized using a solid <...> 1 atm) and (3) high-purity argon (PO2 ≈ 10-5 atm). | solid-state | 1 CoC2O4·2H2O + 0.5 Li2CO3 + 1 NH4H2PO4 + 0.5 O2 == 1 LiCoPO4 + 2.5 CO2 + 3.5 H2O + 1 NH3 | ['LiCoPO4'] |  |  | 1 CoC2O4·2H2O + 0.5 Li2CO3 + 1 NH4H2PO4 + 0.5 O2 | 1 LiCoPO4 + 2.5 CO2 + 3.5 H2O + 1 NH3
10.1016/S0378-7753(03)00243-X | The starting materials were Li2CO3 (99%, Wako Pure <...> These synthesis conditions are given in Table 1 . | solid-state | 1 Fe(CH3CHOHCOO)2·2H2O + 0.5 Li2CO3 + 1 NH4H2PO4 + 6 O2 == 1 LiFePO4 + 6.5 CO2 + 8.5 H2O + 1 NH3 | ['LiFePO4'] |  |  | 1 Fe(CH3CHOHCOO)2·2H2O + 0.5 Li2CO3 + 1 NH4H2PO4 + 6 O2 | 1 LiFePO4 + 6.5 CO2 + 8.5 H2O + 1 NH3
10.1016/j.jpowsour.2006.08.004 | The LiFePO4 powder sample was prepared by a proces <...> quipped with energy dispersive spectroscopy (EDS). | solid-state | 1 FeC2O4·2H2O + 0.5 Li2CO3 + 1 NH4H2PO4 + 0.5 O2 == 1 LiFePO4 + 2.5 CO2 + 3.5 H2O + 1 NH3 | ['LiFePO4'] |  |  | 1 FeC2O4·2H2O + 0.5 Li2CO3 + 1 NH4H2PO4 + 0.5 O2 | 1 LiFePO4 + 2.5 CO2 + 3.5 H2O + 1 NH3
10.1016/j.jpowsour.2006.06.018 | Lithium ion conducting sulfide glasses in the syst <...> at room temperature in a dry Ar-filled glove box. | solid-state | 1 Li2S + 1 P2S5 == 1 Li2S-P2S5 | ['Li2P2S6'] |  |  | 1 Li2S + 1 P2S5 | 1 Li2S-P2S5
10.1016/j.jpowsour.2005.06.021 | The anode support was prepared by thoroughly mixin <...> xide and yttrium oxide also synthesized at IPEN) . | solid-state | 2 Y(NO3)3 + 1 Zr(OH)4 + 6 [OH-] == 1 Y2O3-ZrO2 + 5 H2O + 6 [NO3-] | ['Y2ZrO5'] |  |  | 2 Y(NO3)3 + 1 Zr(OH)4 + 6 [OH-] | 1 Y2O3-ZrO2 + 5 H2O + 6 [NO3-]
10.1016/j.jpowsour.2007.06.248 | The starting materials were analytically pure LiOH <...> zed by the same method but in the absence of Y2O3. | solid-state | 1 LiOH + 1.5 V2O5 == 1 LiV3O8 + 0.5 H2O | ['LiV3O8'] | 480 |  | 1 LiOH + 1.5 V2O5 | 1 LiV3O8 + 0.5 H2O
10.1016/j.jpowsour.2007.05.055 | Phospho-olivine LiFePO4 was obtained by the high t <...> grade. The milling process was carried out in 2 h. | solid-state | 1 FeC2O4·2H2O + 0.5 Li2CO3 + 1 NH4H2PO4 + 0.5 O2 == 1 LiFePO4 + 2.5 CO2 + 3.5 H2O + 1 NH3 | ['LiFePO4'] |  |  | 1 FeC2O4·2H2O + 0.5 Li2CO3 + 1 NH4H2PO4 + 0.5 O2 | 1 LiFePO4 + 2.5 CO2 + 3.5 H2O + 1 NH3
10.1016/j.jpowsour.2006.10.010 | Carbon additions to LiCoPO4 were accomplished by m <...> rbon precursors. This sample is designated as J-1. | solid-state | 0.333 Co3(PO4)2·8H2O + 0.333 Li3PO4 == 1 LiCoPO4 + 2.667 H2O | ['LiCoPO4'] |  |  | 0.333 Co3(PO4)2·8H2O + 0.333 Li3PO4 | 1 LiCoPO4 + 2.667 H2O
10.1016/j.jpowsour.2007.02.017 | Nickel oxide (NiO) powder was synthesized by the p <...> ide loading was estimated to be about 1.7 mg cm-2. | solid-state | 0.7 La(NO3)2·6H2O + 1 Mn(NO3)2 + 0.5 O2 + 0.3 Sr(NO3)2 + 4 [OH-] == 1 La0.7Sr0.3MnO3 + 6.2 H2O + 4 [NO3-] | ['Sr0.3La0.7MnO3'] | 1100 | 850 | 0.7 La(NO3)2·6H2O + 1 Mn(NO3)2 + 0.5 O2 + 0.3 Sr(NO3)2 + 4 [OH-] | 1 La0.7Sr0.3MnO3 + 6.2 H2O + 4 [NO3-]
10.1016/j.jpowsour.2007.09.055 | The proper amounts of precursors Li2CO3, NiO, Co3O <...> ed at 900-1000 °C for 10 h in an alumina crucible. | solid-state | 0.111 Co3O4 + 0.5 Li2CO3 + 0.333 MnCO3 + 0.333 NiO + 0.195 O2 == 1 Li(Ni1/3Co1/3Mn1/3)O2 + 0.833 CO2 | ['LiMn0.333Co0.333Ni0.333O2'] |  |  | 0.111 Co3O4 + 0.5 Li2CO3 + 0.333 MnCO3 + 0.333 NiO + 0.195 O2 | 1 Li(Ni1/3Co1/3Mn1/3)O2 + 0.833 CO2
10.1016/j.jpowsour.2008.04.057 | A procedure of mechanical alloying for preparing h <...> repeatedly during the mechanical alloying process. | solid-state | 1 Co + 2 Mg == 1 Mg2Co | ['Mg2Co'] |  |  | 1 Co + 2 Mg | 1 Mg2Co
10.1016/j.jpowsour.2008.03.050 | BiSbO4 has been obtained by the solid state reacti <...> ressed into pellets and heated at 850 °C for 12 h. | solid-state | 0.5 Bi2O3 + 0.5 O2 + 0.5 Sb2O3 == 1 BiSbO4 | ['BiSbO4'] |  |  | 0.5 Bi2O3 + 0.5 O2 + 0.5 Sb2O3 | 1 BiSbO4
10.1016/j.jpowsour.2009.03.019 | In order to improve the chemical compatibility bet <...> 0 °C and pure perovskite phase LSM95 was obtained. | solid-state | 0.38 La2O3 + 1 MnCO3 + 0.335 O2 + 0.19 SrCO3 == 1 (La0.8Sr0.2)0.95MnO3 + 1.19 CO2 | ['Sr0.19La0.76MnO3'] |  | 1050 | 0.38 La2O3 + 1 MnCO3 + 0.335 O2 + 0.19 SrCO3 | 1 (La0.8Sr0.2)0.95MnO3 + 1.19 CO2
10.1016/j.jpowsour.2008.07.032 | Stoichiometric amounts of FePO4, Li2CO3 and glucos <...> as L550, L600, L650, L700 and L750, respectively. | solid-state | 1 FePO4 + 0.5 Li2CO3 == 1 LiFePO4 + 0.5 CO2 + 0.25 O2 | ['LiFePO4'] |  |  | 1 FePO4 + 0.5 Li2CO3 | 1 LiFePO4 + 0.5 CO2 + 0.25 O2
10.1016/j.jpowsour.2009.02.031 | A series of vitreous vanadate-phosphate samples of <...> ectron microscopy (FE-SEM) using a LEO 1530 setup. | solid-state | 20 (NH4)H2PO4 + 90 V2O5 == 1 90V2O5-10P2O5 + 30 H2O + 20 NH3 | ['V180P20O500'] |  |  | 20 (NH4)H2PO4 + 90 V2O5 | 1 90V2O5-10P2O5 + 30 H2O + 20 NH3
10.1016/j.jpowsour.2008.09.116 | In the solid-state reaction route, LSM powders of <...> d powders were calcined at 1000 °C for 6 h in air. | solid-state | 0.356 La2O3 + 1 MnCO3 + 0.348 O2 + 0.237 SrCO3 == 1 (La0.75Sr0.25)0.95MnO3 + 1.237 CO2 | ['Sr0.237La0.712MnO3'] |  | 1000 | 0.356 La2O3 + 1 MnCO3 + 0.348 O2 + 0.237 SrCO3 | 1 (La0.75Sr0.25)0.95MnO3 + 1.237 CO2
10.1016/j.jpowsour.2010.04.043 | Silver molybdenum oxyfluoride (SMOF) perovskites w <...> 45 min were utilized for general characterization. | solid-state | 3 AgF + 1 MoO3 == 1 Ag3MoO3F3 | ['MoAg3O3F3'] |  |  | 3 AgF + 1 MoO3 | 1 Ag3MoO3F3
10.1016/j.jpowsour.2009.07.037 | The 80Li2S·20P2S5 (mol.%) glass-ceramic for solid <...> esses were performed in a dry Ar-filled glove box. | solid-state | 80 Li2S + 20 P2S5 == 1 80Li2S-20P2S5 | ['Li160P40S180'] |  |  | 80 Li2S + 20 P2S5 | 1 80Li2S-20P2S5
10.1016/j.jpowsour.2010.03.095 | BSCF (Ba0.5Sr0.5Co0.8Fe0.2O3-δ) powders were prepa <...> se (Sigma Aldrich, USA) to obtain the cathode ink. | solid-state | 0.5 Ba(NO3)2 + 0.8 Co(NO3)·6H2O + 0.2 Fe(NO3)3·9H2O + 0.65 O2 + 0.5 Sr(NO3)2 + 3.4 [OH-] == 1 Ba0.5Sr0.5Co0.8Fe0.2O3 + 8.3 H2O + 3.4 [NO3-] | ['Ba0.5Sr0.5Fe0.2Co0.8O3'] |  | 1000 | 0.5 Ba(NO3)2 + 0.8 Co(NO3)·6H2O + 0.2 Fe(NO3)3·9H2O + 0.65 O2 + 0.5 Sr(NO3)2 + 3.4 [OH-] | 1 Ba0.5Sr0.5Co0.8Fe0.2O3 + 8.3 H2O + 3.4 [NO3-]
10.1016/j.jpowsour.2010.03.040 | The glass ceramics plates, LATSP (0.26 mm in thick <...> roscopy using a Shimadzu ICPS-1000IV spectrometer. | solid-state | 0.333 Co(OCOCH3)2·4H2O + 1 Li(OCOCH3)·2H2O + 0.333 Mn(OCOCH3)2·4H2O + 0.333 Ni(OCOCH3)2·4H2O + 0.25 O2 + 2.998 [OH-] == 1 LiCo1/3Mn1/3Ni1/3O2 + 7.495 H2O + 2.998 [CH3COO-] | ['LiMn0.333Co0.333Ni0.333O2'] |  |  | 0.333 Co(OCOCH3)2·4H2O + 1 Li(OCOCH3)·2H2O + 0.333 Mn(OCOCH3)2·4H2O + 0.333 Ni(OCOCH3)2·4H2O + 0.25 O2 + 2.998 [OH-] | 1 LiCo1/3Mn1/3Ni1/3O2 + 7.495 H2O + 2.998 [CH3COO-]
10.1016/j.jpowsour.2011.07.048 | For sol-gel method, the starting materials were ba <...> 1600 °C for 6 h in air (heating rate: 100 °C h-1). | solid-state | 1 Ba(CH3COO)2 + 0.9 Ce(NO3)3·6H2O + 0.25 O2 + 0.1 Y(CH3COO)2·4H2O + 4.9 [OH-] == 1 BaCe0.9Y0.1O2.95 + 8.25 H2O + 2.2 [CH3COO-] + 2.7 [NO3-] | ['BaCe0.9Y0.1O2.95'] | 1600 | 1100 | 1 Ba(CH3COO)2 + 0.9 Ce(NO3)3·6H2O + 0.25 O2 + 0.1 Y(CH3COO)2·4H2O + 4.9 [OH-] | 1 BaCe0.9Y0.1O2.95 + 8.25 H2O + 2.2 [CH3COO-] + 2.7 [NO3-]
10.1016/j.jpowsour.2012.07.122 | Mixed oxygen ion-electron conducting LSCF1982 powd <...> with stabilized zirconia balls for 4 h at 320 rpm. | solid-state | 0.267 Co3O4 + 0.1 Fe2O3 + 0.05 La2O3 + 0.292 O2 + 0.9 SrCO3 == 1 La0.1Sr0.9Co0.8Fe0.2O3 + 0.9 CO2 | ['Sr0.9La0.1Fe0.2Co0.8O3'] |  | 1000 | 0.267 Co3O4 + 0.1 Fe2O3 + 0.05 La2O3 + 0.292 O2 + 0.9 SrCO3 | 1 La0.1Sr0.9Co0.8Fe0.2O3 + 0.9 CO2
10.1016/j.jpowsour.2012.02.034 | Single-phase BCO polycrystalline samples were prep <...> and 850 °C with an EG&G potentiostat/galvanostat . | solid-state | 0.8 Ce(NO3)3·6H2O + 0.2 O2 + 0.2 Sm(NO3)3·6H2O + 3 [OH-] == 1 Sm0.2Ce0.8O1.9 + 7.5 H2O + 3 [NO3-] | ['Sm0.2Ce0.8O1.9'] | 900 | 400 | 0.8 Ce(NO3)3·6H2O + 0.2 O2 + 0.2 Sm(NO3)3·6H2O + 3 [OH-] | 1 Sm0.2Ce0.8O1.9 + 7.5 H2O + 3 [NO3-]
10.1016/j.jpowsour.2012.05.041 | Batches were prepared from reagent grade SiO2, Al2 <...> h and then sieved to a particle size below 20 μm. | solid-state | 1 Al2O3 + 1 CaCO3 + 2 H3BO3 + 1 SiO2 == 1 CaO-Al2O3-SiO2-B2O3 + 1 CO2 + 3 H2O | ['CaAl2B2SiO9'] |  |  | 1 Al2O3 + 1 CaCO3 + 2 H3BO3 + 1 SiO2 | 1 CaO-Al2O3-SiO2-B2O3 + 1 CO2 + 3 H2O
10.1016/j.jpowsour.2011.12.032 | To prepare LFP/(C+G) cathode composite, Li2CO3, Fe <...> red at 650 °C for 18 h in N2 and cooled naturally. | solid-state | 0.5 Fe2O3 + 0.5 Li2CO3 + 1 NH4H2PO4 == 1 LiFePO4 + 0.5 CO2 + 1.5 H2O + 1 NH3 + 0.25 O2 | ['LiFePO4'] | 650 |  | 0.5 Fe2O3 + 0.5 Li2CO3 + 1 NH4H2PO4 | 1 LiFePO4 + 0.5 CO2 + 1.5 H2O + 1 NH3 + 0.25 O2
10.1016/j.jpowsour.2011.10.121 | BZCY powder was prepared through the solid state r <...> at 1200 °C for 12 h to produce single phase BZCY. | solid-state | 1 BaCO3 + 0.7 CeO2 + 0.05 O2 + 0.1 Y2O3 + 0.1 ZrO2 == 1 Ba(Zr0.1Ce0.7Y0.2)O3 + 1 CO2 | ['BaCe0.7Y0.2Zr0.1O3'] |  | 1200 | 1 BaCO3 + 0.7 CeO2 + 0.05 O2 + 0.1 Y2O3 + 0.1 ZrO2 | 1 Ba(Zr0.1Ce0.7Y0.2)O3 + 1 CO2
10.1016/j.jpowsour.2010.11.122 | The syntheses of the Sr0.9K0.1FeO3-δ (SKFO) and Sr <...> the powder, reduced at 850 °C for 12 h in pure H2. | solid-state | 1 Fe(CH3COO)2 + 0.05 K2C2O4·H2O + 0.45 O2 + 0.9 Sr(CH3COO)2 + 3.85 [OH-] == 1 Sr0.9K0.1FeO3 + 1.9 H2O + 3.85 [CH3COO-] | ['K0.1Sr0.9FeO3'] |  | 1200 | 1 Fe(CH3COO)2 + 0.05 K2C2O4·H2O + 0.45 O2 + 0.9 Sr(CH3COO)2 + 3.85 [OH-] | 1 Sr0.9K0.1FeO3 + 1.9 H2O + 3.85 [CH3COO-]
10.1016/j.jpowsour.2012.12.001 | As the first step (i), 75Li2S·25P2S5 glass was pre <...> ary ball mill apparatus (Fritsch, Pulverisette 7). | solid-state | 75 Li2S + 25 P2S5 == 1 75Li2S-25P2S5 | ['Li150P50S200'] |  |  | 75 Li2S + 25 P2S5 | 1 75Li2S-25P2S5
10.1016/j.jpowsour.2012.12.071 | The Li2MnSiO4/C nanocomposite was synthesized from <...> the similar processes were applied for Li2MnSiO4. | solid-state | 2 LiOH + 1 Mn(CH3COO)2·4H2O + 1 SiO2 + 2 [OH-] == 1 Li2MnSiO4 + 6 H2O + 2 [CH3COO-] | ['Li2MnSiO4'] |  |  | 2 LiOH + 1 Mn(CH3COO)2·4H2O + 1 SiO2 + 2 [OH-] | 1 Li2MnSiO4 + 6 H2O + 2 [CH3COO-]
10.1016/j.jpowsour.2013.05.143 | For comparison, Li2MnSiO4/C using sucrose as carbo <...> prepared material was denoted as Li2MnSiO4/C (SR). | solid-state | 2 LiCH3COO·H2O + 1 Mn(CH3COO)7·4H2O + 2.75 O2 + 1 Si(OC2H5)4 + 13 [OH-] == 1 Li2MnSiO4 + 16.5 H2O + 13 [CH3COO-] | ['Li2MnSiO4'] |  |  | 2 LiCH3COO·H2O + 1 Mn(CH3COO)7·4H2O + 2.75 O2 + 1 Si(OC2H5)4 + 13 [OH-] | 1 Li2MnSiO4 + 16.5 H2O + 13 [CH3COO-]
10.1016/j.jpowsour.2014.03.010 | Gd0.1Ce0.9O2-δ (GDC) raw powder was synthesized fr <...> 0 grid sand paper prior to the conductivity tests. | solid-state | 0.9 Ce(NO3)3·6H2O + 0.05 Gd2O3 + 0.25 O2 + 2.7 [OH-] == 1 Gd0.1Ce0.9O2 + 6.75 H2O + 2.7 [NO3-] | ['Gd0.1Ce0.9O2'] | 1400 | 600 | 0.9 Ce(NO3)3·6H2O + 0.05 Gd2O3 + 0.25 O2 + 2.7 [OH-] | 1 Gd0.1Ce0.9O2 + 6.75 H2O + 2.7 [NO3-]
10.1016/j.jpowsour.2014.02.097 | Li2Na2Ti6O14 was synthesized by a solid state meth <...> °C for 24 h and then calcined at 600 °C for 10 h. | solid-state | 2 CH3COOLi·2H2O + 2 CH3COONa·3H2O + 6 TiO2 + 4 [OH-] == 1 Li2Na2Ti6O14 + 12 H2O + 4 [CH3COO-] | ['Na2Li2Ti6O14'] |  | 600 | 2 CH3COOLi·2H2O + 2 CH3COONa·3H2O + 6 TiO2 + 4 [OH-] | 1 Li2Na2Ti6O14 + 12 H2O + 4 [CH3COO-]
10.1016/j.jpowsour.2014.04.121 | Li2FeSiO4 was synthesized by a solid-state reactio <...> i2FeSiO4 phase from the chosen starting materials. | solid-state | 1 Fe(NO3)3·9H2O + 1 Li2CO3 + 1 SiO2 + 3 [OH-] == 1 Li2FeSiO4 + 1 CO2 + 10.5 H2O + 0.25 O2 + 3 [NO3-] | ['Li2FeSiO4'] |  | 750 | 1 Fe(NO3)3·9H2O + 1 Li2CO3 + 1 SiO2 + 3 [OH-] | 1 Li2FeSiO4 + 1 CO2 + 10.5 H2O + 0.25 O2 + 3 [NO3-]
10.1016/j.jpowsour.2013.06.156 | Virginal Li4Ti5O12 nanorod aggregates were synthes <...> red powder was calcined at 800 °C for 10 h in air. | solid-state | 2 Li2CO3 + 5 TiO2 == 1 Li4Ti5O12 + 2 CO2 | ['Li4Ti5O12'] |  | 800 | 2 Li2CO3 + 5 TiO2 | 1 Li4Ti5O12 + 2 CO2
10.1016/j.jpowsour.2013.10.092 | Li1.2Co0.13Ni0.13Mn0.54O2 powder was re-synthesize <...> designated as fresh-synthesized sample hereafter. | solid-state | 1.2 CH3COOLi·2H2O + 0.13 Co(CH3COO)2·4H2O + 0.54 Mn(CH3COO)2·4H2O + 0.13 Ni(CH3COO)2·4H2O + 0.3 O2 + 2.8 [OH-] == 1 Li1.2Co0.13Ni0.13Mn0.54O2 + 7 H2O + 2.8 [CH3COO-] | ['Li1.2Mn0.54Co0.13Ni0.13O2'] |  | 900 | 1.2 CH3COOLi·2H2O + 0.13 Co(CH3COO)2·4H2O + 0.54 Mn(CH3COO)2·4H2O + 0.13 Ni(CH3COO)2·4H2O + 0.3 O2 + 2.8 [OH-] | 1 Li1.2Co0.13Ni0.13Mn0.54O2 + 7 H2O + 2.8 [CH3COO-]
10.1016/j.jpowsour.2013.09.117 | Sulfide-based solid electrolyte was coated on LiCo <...> milling were performed in a dry argon atmosphere. | solid-state | 80 Li2S + 20 P2S5 == 1 80Li2S-20P2S5 | ['Li160P40S180'] |  |  | 80 Li2S + 20 P2S5 | 1 80Li2S-20P2S5
10.1016/j.jpowsour.2013.12.040 | B-doped LiMn(P0.9B0.1O4-δ) was prepared by solid-s <...> /1) materials were synthesized by the similar way. | solid-state | 0.1 LiBO2·8H2O + 0.9 LiH2PO4 + 1 Mn(CH3COO)2·4H2O + 0.05 O2 + 2 [OH-] == 1 LiMn(P0.9B0.1O4) + 6.7 H2O + 2 [CH3COO-] | ['LiMnB0.1P0.9O4'] |  |  | 0.1 LiBO2·8H2O + 0.9 LiH2PO4 + 1 Mn(CH3COO)2·4H2O + 0.05 O2 + 2 [OH-] | 1 LiMn(P0.9B0.1O4) + 6.7 H2O + 2 [CH3COO-]
10.1016/j.jpowsour.2013.12.040 | B-doped LiMn(P0.9B0.1O4-δ) was prepared by solid-s <...> /1) materials were synthesized by the similar way. | solid-state | 1 LiH2PO4 + 1 Mn(CH3COO)2·4H2O + 2 [OH-] == 1 LiMnPO4 + 6 H2O + 2 [CH3COO-] | ['LiMnPO4'] |  |  | 1 LiH2PO4 + 1 Mn(CH3COO)2·4H2O + 2 [OH-] | 1 LiMnPO4 + 6 H2O + 2 [CH3COO-]
10.1016/j.jpowsour.2014.03.120 | Li1+xMn2-x-yAlyO4 spinels were synthesized via a s <...> O3, respectively. A typical batch size was >20 kg. | solid-state | 0.5 Li2CO3 + 2 MnO2 == 1 LiMn2O4 + 0.5 CO2 + 0.25 O2 | ['LiMn2O4'] |  |  | 0.5 Li2CO3 + 2 MnO2 | 1 LiMn2O4 + 0.5 CO2 + 0.25 O2
10.1016/j.jpowsour.2014.07.074 | MgH2 powder (98% purity) was purchased from Alfa A <...> ed glove box equipped with a recirculation system. | solid-state | 1 La + 3 Mg == 1 Mg3La | ['Mg3La'] |  |  | 1 La + 3 Mg | 1 Mg3La
10.1016/j.jpowsour.2015.02.095 | LiNi0.8Co0.1Mn0.1O2 samples were prepared with hig <...> arried out within 24 h after the samples prepared. | solid-state | 1 LiOH·H2O + 1 Ni0.8Co0.1Mn0.1(OH)2 + 0.25 O2 == 1 LiNi0.8Co0.1Mn0.1O2 + 2.5 H2O | ['LiMn0.1Co0.1Ni0.8O2'] | 850 |  | 1 LiOH·H2O + 1 Ni0.8Co0.1Mn0.1(OH)2 + 0.25 O2 | 1 LiNi0.8Co0.1Mn0.1O2 + 2.5 H2O
10.1016/j.jpowsour.2014.07.061 | Starting materials were LiOH·H2O (>99%; Wako Chem. <...> amples were prepared by heating the glass samples. | solid-state | 1 H3BO3 + 1 Li2SO4 + 3 LiOH·H2O == 1 Li3BO3-Li2SO4 + 6 H2O | ['Li5BSO7'] | 600 |  | 1 H3BO3 + 1 Li2SO4 + 3 LiOH·H2O | 1 Li3BO3-Li2SO4 + 6 H2O
10.1016/j.jpowsour.2016.01.082 | P2-type layered Na0.7CoO2 was synthesized by solid <...> and TEGDME (tetraethylene glycol dimethyl ether). | solid-state | 0.333 Co3O4 + 0.35 Na2CO3 + 0.158 O2 == 1 Na0.7CoO2 + 0.35 CO2 | ['Na0.7CoO2'] |  |  | 0.333 Co3O4 + 0.35 Na2CO3 + 0.158 O2 | 1 Na0.7CoO2 + 0.35 CO2
10.1016/j.jpowsour.2015.12.130 | Button-type SOFCs with and without Y0.08Sr0.88TiO3 <...> te was 2 °C/min and the cooling rate was 5 °C/min. | solid-state | 1 Y2O3 + 1 ZrO2 == 1 Y2O3-ZrO2 | ['Y2ZrO5'] |  | 1200 | 1 Y2O3 + 1 ZrO2 | 1 Y2O3-ZrO2
10.1016/j.jpowsour.2016.09.099 | The FSA salts, Na[FSA] (Mitsubishi Materials Elect <...> cedure using the software package PDXL-2 (Rigaku). | solid-state | 2 (NH4)2HPO4 + 1 FeC2O4·2H2O + 1 Na2CO3 + 0.5 O2 == 1 Na2FeP2O7 + 3 CO2 + 5 H2O + 4 NH3 | ['Na2FeP2O7'] |  |  | 2 (NH4)2HPO4 + 1 FeC2O4·2H2O + 1 Na2CO3 + 0.5 O2 | 1 Na2FeP2O7 + 3 CO2 + 5 H2O + 4 NH3
10.1016/j.jpowsour.2017.03.082 | The target material Li1.2Mn0.54Ni0.13Co0.13O2 was <...> st-annealed at 800 °C with oxygen flow for 40 min. | solid-state | 0.043 Co3O4 + 0.6 Li2CO3 + 0.54 MnO2 + 0.13 NiO + 0.008 O2 == 1 Li1.2Mn0.54Ni0.13Co0.13O2 + 0.6 CO2 | ['Li1.2Mn0.54Co0.13Ni0.13O2'] | 900 |  | 0.043 Co3O4 + 0.6 Li2CO3 + 0.54 MnO2 + 0.13 NiO + 0.008 O2 | 1 Li1.2Mn0.54Ni0.13Co0.13O2 + 0.6 CO2
10.1016/j.jpowsour.2017.02.090 | The Sm0.9Sr0.1Fe0.9Ru0.1O3-δ (SSFR) powders were p <...> of 2 °C min-1 in air to acquire the final product. | solid-state | 0.45 Fe2O3 + 0.1 RuO2 + 0.45 Sm2O3 + 0.1 SrCO3 == 1 Sm0.9Sr0.1Fe0.9Ru0.1O3 + 0.1 CO2 | ['Sr0.1Sm0.9Ru0.1Fe0.9O3'] |  |  | 0.45 Fe2O3 + 0.1 RuO2 + 0.45 Sm2O3 + 0.1 SrCO3 | 1 Sm0.9Sr0.1Fe0.9Ru0.1O3 + 0.1 CO2
10.1016/j.jpowsour.2017.10.086 | LiV3O8 samples were prepared by solid-state reacti <...> improving electronic conductivity of the material. | solid-state | 0.5 Li2CO3 + 3 NH4VO3 == 1 LiV3O8 + 0.5 CO2 + 1.5 H2O + 3 NH3 | ['LiV3O8'] |  |  | 0.5 Li2CO3 + 3 NH4VO3 | 1 LiV3O8 + 0.5 CO2 + 1.5 H2O + 3 NH3
10.1016/j.jpowsour.2017.12.073 | We adopted a convenient carbon-thermal reduction m <...> C, F-0.01- NVP/C, F-0.04- NVP/C and F-0.07- NVP/C. | solid-state | 1 NH4H2PO4 + 1.5 Na2CO3 + 1 V2O5 == 1 Na3V2(PO4) + 1.5 CO2 + 1.5 H2O + 1 NH3 + 2.5 O2 | ['Na3V2PO4'] |  |  | 1 NH4H2PO4 + 1.5 Na2CO3 + 1 V2O5 | 1 Na3V2(PO4) + 1.5 CO2 + 1.5 H2O + 1 NH3 + 2.5 O2
10.1016/j.electacta.2007.04.104 | Four LiFePO4 samples were prepared by low heating <...> radiation, the olivine phase LiFePO4 was obtained. | solid-state | 1 CH3COOLi + 1 FeC2O4·2H2O + 1 NH4H2PO4 + 2 [OH-] == 1 LiFePO4 + 3 H2O + 1 NH3 + 1.5 O2 + 2 [CH3COO-] | ['LiFePO4'] |  |  | 1 CH3COOLi + 1 FeC2O4·2H2O + 1 NH4H2PO4 + 2 [OH-] | 1 LiFePO4 + 3 H2O + 1 NH3 + 1.5 O2 + 2 [CH3COO-]
10.1016/j.electacta.2007.04.012 | All the thin films of LMO and LixMn2O4-0.5ZrO2 (LM <...> ous current densities from 28 μA/cm2 to 56 μA/cm2. | solid-state | 0.5 Li2CO3 + 2 MnO2 + 0.5 ZrO2 == 1 LiMn2O4-0.5ZrO2 + 0.5 CO2 + 0.25 O2 | ['LiZr0.5Mn2O5'] | 800 |  | 0.5 Li2CO3 + 2 MnO2 + 0.5 ZrO2 | 1 LiMn2O4-0.5ZrO2 + 0.5 CO2 + 0.25 O2
10.1016/j.electacta.2007.04.012 | All the thin films of LMO and LixMn2O4-0.5ZrO2 (LM <...> ous current densities from 28 μA/cm2 to 56 μA/cm2. | solid-state | 0.5 Li2CO3 + 2 MnO2 == 1 LiMn2O4 + 0.5 CO2 + 0.25 O2 | ['LiMn2O4'] | 800 |  | 0.5 Li2CO3 + 2 MnO2 | 1 LiMn2O4 + 0.5 CO2 + 0.25 O2
10.1016/j.electacta.2006.01.011 | For comparison, undoped LiMn2O4 and Al-doped LiAl0 <...> for 24 h, followed by cooling to room temperature. | solid-state | 0.5 Li2CO3 + 2 MnO2 == 1 LiMn2O4 + 0.5 CO2 + 0.25 O2 | ['LiMn2O4'] |  |  | 0.5 Li2CO3 + 2 MnO2 | 1 LiMn2O4 + 0.5 CO2 + 0.25 O2
10.1016/j.electacta.2006.01.011 | For comparison, undoped LiMn2O4 and Al-doped LiAl0 <...> for 24 h, followed by cooling to room temperature. | solid-state | 0.05 Al(NO3)3·9H2O + 0.5 Li2CO3 + 1.95 MnO2 + 0.15 [OH-] == 1 LiAl0.05Mn1.95O4 + 0.5 CO2 + 0.525 H2O + 0.238 O2 + 0.15 [NO3-] | ['LiMn1.95Al0.05O4'] |  |  | 0.05 Al(NO3)3·9H2O + 0.5 Li2CO3 + 1.95 MnO2 + 0.15 [OH-] | 1 LiAl0.05Mn1.95O4 + 0.5 CO2 + 0.525 H2O + 0.238 O2 + 0.15 [NO3-]
10.1016/j.electacta.2009.05.002 | The monoclinic Li3V2(PO4)3/C composite material wa <...> measured by the VarioEL III (Elementar, Germany). | solid-state | 3 LiH2PO4 + 1 V2O5 == 1 Li3V2(PO4)3 + 3 H2O + 1 O2 | ['Li3V2P3O12'] |  |  | 3 LiH2PO4 + 1 V2O5 | 1 Li3V2(PO4)3 + 3 H2O + 1 O2
10.1016/j.electacta.2011.05.040 | Synthesis of cerium pyrophosphates started with mi <...> alumina crucible to reduce phosphorus evaporation. | solid-state | 1 CeO2 + 2 H3PO4 == 1 CeP2O7 + 3 H2O | ['CeP2O7'] |  |  | 1 CeO2 + 2 H3PO4 | 1 CeP2O7 + 3 H2O
10.1016/j.electacta.2012.01.037 | MgCoSiO4 materials were synthesized by the convent <...> final pinkish-red product was named HSS-MgCoSiO4. | solid-state | 0.333 Co3O4 + 1 MgO + 1 SiO2 == 1 MgCoSiO4 + 0.167 O2 | ['MgCoSiO4'] |  |  | 0.333 Co3O4 + 1 MgO + 1 SiO2 | 1 MgCoSiO4 + 0.167 O2
10.1016/j.electacta.2013.07.058 | Graphene, Li2CO3 and carbon-coated TiO2 were dispe <...> ing (LTO/graphene) were prepared in a similar way. | solid-state | 2 Li2CO3 + 5 TiO2 == 1 Li4Ti5O12 + 2 CO2 | ['Li4Ti5O12'] |  | 800 | 2 Li2CO3 + 5 TiO2 | 1 Li4Ti5O12 + 2 CO2
10.1016/j.electacta.2013.07.159 | Stoichiometric amounts of Li2CO3 (99.7%), FeC2O4·2 <...> ried powder mixture at 750 °C for 6 h in nitrogen. | solid-state | 1 (NH4)H2PO4 + 1 FeC2O4·2H2O + 0.5 Li2CO3 + 0.5 O2 == 1 LiFePO4 + 2.5 CO2 + 3.5 H2O + 1 NH3 | ['LiFePO4'] |  |  | 1 (NH4)H2PO4 + 1 FeC2O4·2H2O + 0.5 Li2CO3 + 0.5 O2 | 1 LiFePO4 + 2.5 CO2 + 3.5 H2O + 1 NH3
10.1016/j.electacta.2013.07.212 | Spinel LiMn2O4 powder was synthesized by a solid-s <...> ng in a LiMn2O4 sample called the granule-LiMn2O4. | solid-state | 0.5 Li2CO3 + 0.667 Mn3O4 + 0.417 O2 == 1 LiMn2O4 + 0.5 CO2 | ['LiMn2O4'] |  |  | 0.5 Li2CO3 + 0.667 Mn3O4 + 0.417 O2 | 1 LiMn2O4 + 0.5 CO2
10.1016/j.electacta.2012.11.038 | The rhombohedral NVP active material was prepared <...> w in order to prevent the oxidation of V3+ to V4+. | solid-state | 3 NaH2PO4 + 1 V2O3 == 1 Na3V2(PO4)3 + 3 H2O | ['Na3V2P3O12'] |  | 900 | 3 NaH2PO4 + 1 V2O3 | 1 Na3V2(PO4)3 + 3 H2O
10.1016/j.electacta.2013.01.156 | Samples La0.9 M 0.1YbO3-δ (M = Ba, Sr, Ca, Mg) and <...> ite. The lattice constants were shown in Table 1 . | solid-state | 0.5 La2O3 + 0.5 Yb2O3 == 1 LaYbO3 | ['YbLaO3'] | 1973 |  | 0.5 La2O3 + 0.5 Yb2O3 | 1 LaYbO3
10.1016/j.electacta.2013.02.118 | Al3+ and Cl- substituted NASICON-type Li3V2(PO4)3 <...> 0.2 mA cm-2 at ambient and elevated temperatures. | solid-state | 3 (NH4)2HPO4 + 1.5 Li2CO3 + 1 V2O5 == 1 Li3V2(PO4)3 + 1.5 CO2 + 4.5 H2O + 6 NH3 + 1 O2 | ['Li3V2P3O12'] | 900 | 300 | 3 (NH4)2HPO4 + 1.5 Li2CO3 + 1 V2O5 | 1 Li3V2(PO4)3 + 1.5 CO2 + 4.5 H2O + 6 NH3 + 1 O2
10.1016/j.electacta.2013.09.044 | LiFe0.92Mg0.08(PO4)0.99F0.03/C was prepared via a <...> the same procedure except the addition of dopants. | solid-state | 1 FeC2O4·2H2O + 1 LiCO3 + 1 NH4H2PO4 + 0.25 O2 == 1 LiFePO4 + 3 CO2 + 3.5 H2O + 1 NH3 | ['LiFePO4'] | 650 |  | 1 FeC2O4·2H2O + 1 LiCO3 + 1 NH4H2PO4 + 0.25 O2 | 1 LiFePO4 + 3 CO2 + 3.5 H2O + 1 NH3
10.1016/j.electacta.2013.09.044 | LiFe0.92Mg0.08(PO4)0.99F0.03/C was prepared via a <...> the same procedure except the addition of dopants. | solid-state | 1 FeC2O4·2H2O + 0.97 LiCO3 + 0.03 LiF + 0.99 NH4H2PO4 + 0.258 O2 == 1 LiFe(PO4)0.99F0.03 + 2.97 CO2 + 3.485 H2O + 0.99 NH3 | ['LiFeP0.99O3.96F0.03'] | 650 |  | 1 FeC2O4·2H2O + 0.97 LiCO3 + 0.03 LiF + 0.99 NH4H2PO4 + 0.258 O2 | 1 LiFe(PO4)0.99F0.03 + 2.97 CO2 + 3.485 H2O + 0.99 NH3
10.1016/j.electacta.2013.06.071 | To prepare Li3V1.9M0.1(PO4)3/C (M = Fe, Co, Ni, an <...> composite was also prepared via the same process. | solid-state | 0.1 FeC2O4 + 1.5 Li2CO3 + 3 NH4H2PO4 + 1.9 NH4VO3 == 1 Li3V1.9M0.1(PO4)3 + 1.7 CO2 + 5.45 H2O + 4.9 NH3 + 0.875 O2; M = Fe | ['Li3V1.9Fe0.1P3O12'] | 700 |  | 0.1 FeC2O4 + 1.5 Li2CO3 + 3 NH4H2PO4 + 1.9 NH4VO3 | 1 Li3V1.9M0.1(PO4)3 + 1.7 CO2 + 5.45 H2O + 4.9 NH3 + 0.875 O2; M = Fe
10.1016/j.electacta.2014.02.141 | Preparation of LiMn2O4 submicro-rods through a sel <...> -550, LMO-600, LMO-650, and LMO-700, respectively. | solid-state | 1 LiOH·H2O + 2 MnOOH + 0.25 O2 == 1 LiMn2O4 + 2.5 H2O | ['LiMn2O4'] |  | 700 | 1 LiOH·H2O + 2 MnOOH + 0.25 O2 | 1 LiMn2O4 + 2.5 H2O
10.1016/j.electacta.2015.03.130 | The stoichiometric amount of Li2CO3 and V2O5 (qual <...> ly annealed at 350, 450 and 550 °C for 1 h in air. | solid-state | 0.5 Li2CO3 + 0.5 V2O5 == 1 LiVO3 + 0.5 CO2 | ['LiVO3'] |  |  | 0.5 Li2CO3 + 0.5 V2O5 | 1 LiVO3 + 0.5 CO2
10.1016/j.electacta.2015.10.093 | For comparison, we also used a traditional solid-s <...> mixtures were calcined at 800 °C for 10 h in air. | solid-state | 0.5 Li2CO3 + 2 MnO2 == 1 LiMn2O4 + 0.5 CO2 + 0.25 O2 | ['LiMn2O4'] |  | 800 | 0.5 Li2CO3 + 2 MnO2 | 1 LiMn2O4 + 0.5 CO2 + 0.25 O2
10.1016/j.electacta.2015.10.143 | Stoichimetric amounts of Li2CO3 (99.5%), FeC2O4·2H <...> er N2 to prepare the LiFePO4/PAS composite (SLFP). | solid-state | 1 (NH4)H2PO4 + 1 FeC2O4·2H2O + 0.5 Li2CO3 + 0.5 O2 == 1 LiFePO4 + 2.5 CO2 + 3.5 H2O + 1 NH3 | ['LiFePO4'] |  | 750 | 1 (NH4)H2PO4 + 1 FeC2O4·2H2O + 0.5 Li2CO3 + 0.5 O2 | 1 LiFePO4 + 2.5 CO2 + 3.5 H2O + 1 NH3
10.1016/j.electacta.2016.11.048 | Na0.44MnO2 was synthesized by solid-phase reaction <...> Na0.44MnO2 (synthesized by HS-MnCO3) respectively. | solid-state | 1 MnCO3 + 0.22 Na2CO3 + 0.39 O2 == 1 Na0.44MnO2 + 1.22 CO2 | ['Na0.44MnO2'] |  | 800 | 1 MnCO3 + 0.22 Na2CO3 + 0.39 O2 | 1 Na0.44MnO2 + 1.22 CO2
10.1016/j.electacta.2017.01.073 | To observe phase evolutions during the single-step <...> 4·2H2O + (NH4)2SO4] + LiF → FeSO4 + LiF → LiFeSO4F | solid-state | 1 FeSO4 + 1 LiF == 1 LiFeSO4F | ['LiFeSO4F'] |  |  | 1 FeSO4 + 1 LiF | 1 LiFeSO4F
10.1016/j.electacta.2017.09.072 | The Ti2Nb10O29 was prepared by a solid state react <...> lcined at 1100 °C in a furnace under air for 24 h. | solid-state | 5 Nb2O5 + 2 TiO2 == 1 Ti2Nb10O29 | ['Ti2Nb10O29'] |  | 1100 | 5 Nb2O5 + 2 TiO2 | 1 Ti2Nb10O29
10.1016/j.electacta.2017.01.155 | The 78Li2S·22P2S5 (mol%) solid electrolyte was syn <...> rocessing was conducted in an Ar-filled glove box. | solid-state | 78 Li2S + 22 P2S5 == 1 78Li2S-22P2S5 | ['Li156P44S188'] |  |  | 78 Li2S + 22 P2S5 | 1 78Li2S-22P2S5
10.1016/j.electacta.2017.03.151 | Anode supported BCY(BaCe0.85Y0.15O2.925, 8.5 m2 g- <...> n of the cell fabrication can be found elsewhere . | solid-state | 1 BaCO3 + 0.075 Y2O3 + 0.85 ZrO2 == 1 BaZr0.85Y0.15O2.925 + 1 CO2 | ['BaY0.15Zr0.85O2.925'] |  |  | 1 BaCO3 + 0.075 Y2O3 + 0.85 ZrO2 | 1 BaZr0.85Y0.15O2.925 + 1 CO2
10.1016/j.electacta.2017.10.015 | The anode material used in this study is the Mo6S8 <...> 1 cm × 1 cm, followed by drying at 120 °C for 5 h. | solid-state | 2 Mo + 4 MoS2 == 1 Mo6S8 | ['Mo6S8'] |  |  | 2 Mo + 4 MoS2 | 1 Mo6S8
10.1016/j.electacta.2017.10.015 | The anode material used in this study is the Mo6S8 <...> 1 cm × 1 cm, followed by drying at 120 °C for 5 h. | solid-state | 2 CuS + 3 Mo + 3 MoS2 == 1 Cu2Mo6S8 | ['Mo6Cu2S8'] |  |  | 2 CuS + 3 Mo + 3 MoS2 | 1 Cu2Mo6S8
10.1016/j.nme.2016.05.004 | Li2ZrO3 was synthesized by a standard solid-phase <...> e reaction processing steps are shown in Figure 1. | solid-state | 1 Li2CO3 + 1 ZrO2 == 1 Li2ZrO3 + 1 CO2 | ['Li2ZrO3'] | 1273 | 973 | 1 Li2CO3 + 1 ZrO2 | 1 Li2ZrO3 + 1 CO2
10.1016/j.est.2016.06.003 | The commercial available 8mol% Y2O3 stabilized ZrO <...> BLC-64 powder were shown in Figure 2 (a) and (b). | solid-state | 0.6 Ba(CH3COO)2 + 1 Co(NO3)2·6H2O + 0.4 La(CH3COO)3·1.5H2O + 0.4 O2 + 4.4 [OH-] == 1 Ba0.6La0.4CoO3 + 8.8 H2O + 2.4 [CH3COO-] + 2 [NO3-] | ['Ba0.6La0.4CoO3'] | 1200 | 400 | 0.6 Ba(CH3COO)2 + 1 Co(NO3)2·6H2O + 0.4 La(CH3COO)3·1.5H2O + 0.4 O2 + 4.4 [OH-] | 1 Ba0.6La0.4CoO3 + 8.8 H2O + 2.4 [CH3COO-] + 2 [NO3-]
10.1016/S0304-8853(03)00268-3 | Polycrystalline Pr0.65Ca0.25Sr0.1MnO3 perovskite m <...> ess when it is particularly specified for warming. | solid-state | 0.25 CaO + 1 MnO2 + 0.108 Pr6O11 + 0.1 SrCO3 == 1 Pr0.65Ca0.25Sr0.1MnO3 + 0.1 CO2 + 0.271 O2 | ['Sr0.1Ca0.25Pr0.65MnO3'] | 1350 |  | 0.25 CaO + 1 MnO2 + 0.108 Pr6O11 + 0.1 SrCO3 | 1 Pr0.65Ca0.25Sr0.1MnO3 + 0.1 CO2 + 0.271 O2
10.1016/j.jmmm.2003.12.643 | Polycrystalline samples of Sr2Cu(Re0.69Ca0.31)Oy ( <...> by a DC SQUID magnetometer (Quantum Design, MPMS). | solid-state | 0.155 Ca2CuO3 + 0.845 CuO + 0.69 ReO3 + 2 SrO2 == 1 Sr2Cu(Re0.69Ca0.31)O + 3.19 O2 | ['Sr2Ca0.31Re0.69CuO'] |  |  | 0.155 Ca2CuO3 + 0.845 CuO + 0.69 ReO3 + 2 SrO2 | 1 Sr2Cu(Re0.69Ca0.31)O + 3.19 O2
10.1016/j.jmmm.2004.12.001 | The studied polycrystalline samples Nd2/3Ca1/3MnO3 <...> ucture analysis indicated a single-phase material. | solid-state | 0.333 CaCO3 + 0.5 Mn2O3 + 0.334 Nd2O3 + 0.083 O2 == 1 Nd2/3Ca1/3MnO3 + 0.333 CO2 | ['Ca0.333Nd0.667MnO3'] |  |  | 0.333 CaCO3 + 0.5 Mn2O3 + 0.334 Nd2O3 + 0.083 O2 | 1 Nd2/3Ca1/3MnO3 + 0.333 CO2
10.1016/S0304-8853(03)00548-1 | A set of samples with nominal molar composition "L <...> Compositions and labels are compiled in Table 1 . | solid-state | 0.3 CaCO3 + 0.35 La2O3 + 1 MnC2O4·2H2O + 0.825 O2 + 1 SiO2 == 1 La0.7Ca0.3MnO3+SiO2 + 2.3 CO2 + 2 H2O | ['Ca0.3La0.7MnSiO5'] |  |  | 0.3 CaCO3 + 0.35 La2O3 + 1 MnC2O4·2H2O + 0.825 O2 + 1 SiO2 | 1 La0.7Ca0.3MnO3+SiO2 + 2.3 CO2 + 2 H2O
10.1016/j.jmmm.2005.01.006 | The composites containing two individual phases vi <...> n a programmable furnace and later furnace cooled. | solid-state | 0.9 BaO + 0.1 PbO + 0.9 TiO2 + 0.1 ZrO2 == 1 Ba0.9Pb0.1Ti0.9Zr0.1O3 | ['Ba0.9Zr0.1Ti0.9Pb0.1O3'] | 1100 |  | 0.9 BaO + 0.1 PbO + 0.9 TiO2 + 0.1 ZrO2 | 1 Ba0.9Pb0.1Ti0.9Zr0.1O3
10.1016/j.jmmm.2006.04.019 | The hexagonal strontium ferrites of nominal compos <...> e Cl- free was confirmed by the AgNO3 examination. | solid-state | 1 Fe2O3 + 1 SrCO3 == 1 SrO-5.7Fe2O3 + 1 CO2 | ['SrFe11.4O18.1'] |  |  | 1 Fe2O3 + 1 SrCO3 | 1 SrO-5.7Fe2O3 + 1 CO2
10.1016/j.jmmm.2006.01.099 | The (La0.7Pb0.3MnO3)1- xAgx (0≦x≦0.2) composites w <...> rection of electrical current between 5 and 350 K. | solid-state | 0.35 La2O3 + 1 MnCO3 + 0.325 O2 + 0.3 PbCO3 == 1 La0.7Pb0.3MnO3 + 1.3 CO2 | ['La0.7MnPb0.3O3'] | 750 | 850 | 0.35 La2O3 + 1 MnCO3 + 0.325 O2 + 0.3 PbCO3 | 1 La0.7Pb0.3MnO3 + 1.3 CO2
10.1016/j.jmmm.2006.02.106 | Sample preparations and characterizations: The pol <...> d using FULLPROF-2 K Rietveld refinement program . | solid-state | 0.2 CaCO3 + 0.4 La2O3 + 1 MnO2 == 1 La0.8Ca0.2MnO3 + 0.2 CO2 + 0.2 O2 | ['Ca0.2La0.8MnO3'] | 1350 |  | 0.2 CaCO3 + 0.4 La2O3 + 1 MnO2 | 1 La0.8Ca0.2MnO3 + 0.2 CO2 + 0.2 O2
10.1016/j.jmmm.2007.11.003 | The solid-state synthesis route was used to synthe <...> corded and the sample was found to be crystalline. | solid-state | 0.5 Cr2O3 + 0.375 La2O3 + 0.062 O2 + 0.25 SrCO3 == 1 La0.75Sr0.25CrO3 + 0.25 CO2 | ['Sr0.25La0.75CrO3'] | 1423 |  | 0.5 Cr2O3 + 0.375 La2O3 + 0.062 O2 + 0.25 SrCO3 | 1 La0.75Sr0.25CrO3 + 0.25 CO2
10.1016/j.jmmm.2008.02.068 | Nanocomposites with nominal compositions (Fe0.4Co0 <...> ch magnetic essay was utilized a different sample. | solid-state | 0.6 Co + 0.4 Fe == 1 Fe0.4Co0.6 | ['Fe0.4Co0.6'] |  |  | 0.6 Co + 0.4 Fe | 1 Fe0.4Co0.6
10.1016/j.jmmm.2009.07.029 | The constituents of ME composites viz. ferrimagnet <...> ally sintered between 1100-1200 °C for 3 h in air. | solid-state | 0.02 CoO + 0.975 Fe2O3 + 0.05 MnO + 0.93 NiO + 0.038 O2 == 1 Ni0.93Co0.02Mn0.05Fe1.95O4 | ['Mn0.05Fe1.95Co0.02Ni0.93O4'] |  | 850 | 0.02 CoO + 0.975 Fe2O3 + 0.05 MnO + 0.93 NiO + 0.038 O2 | 1 Ni0.93Co0.02Mn0.05Fe1.95O4
10.1016/j.jmmm.2010.07.027 | Polycrystalline sample Nd0.5Ca0.25Sr0.25MnO3 was s <...> nly after the sample was heated firstly above T C. | solid-state | 0.25 CaCO3 + 1 MnO2 + 0.25 Nd2O3 + 0.25 SrCO3 == 1 Nd0.5Ca0.25Sr0.25MnO3 + 0.5 CO2 + 0.125 O2 | ['Sr0.25Ca0.25Nd0.5MnO3'] |  |  | 0.25 CaCO3 + 1 MnO2 + 0.25 Nd2O3 + 0.25 SrCO3 | 1 Nd0.5Ca0.25Sr0.25MnO3 + 0.5 CO2 + 0.125 O2
10.1016/j.jmmm.2010.08.020 | Nanostructured NiFe2O4 powder material was ball mi <...> mental procedures can be found in the literature . | solid-state | 1 Fe2O3 + 1 NiO == 1 NiFe2O4 | ['Fe2NiO4'] |  |  | 1 Fe2O3 + 1 NiO | 1 NiFe2O4
10.1016/j.jmmm.2011.05.047 | Experiments were carried out using Fe, Al elementa <...> ic moment distribution of the flake-like particle. | solid-state | 1 Al + 3 Fe == 1 Fe3Al | ['Fe3Al'] |  |  | 1 Al + 3 Fe | 1 Fe3Al
10.1016/j.jmmm.2009.04.005 | The following amorphous alloys Al87Y5Ni8, Al87Y4Gd <...> samples were in amorphous state (for details see). | solid-state | 87 Al + 8 Ni + 5 Y == 1 Al87Y5Ni8 | ['Y5Ni8Al87'] |  |  | 87 Al + 8 Ni + 5 Y | 1 Al87Y5Ni8
10.1016/j.jmmm.2009.04.005 | The following amorphous alloys Al87Y5Ni8, Al87Y4Gd <...> samples were in amorphous state (for details see). | solid-state | 87 Al + 1 Gd + 8 Ni + 4 Y == 1 Al87Y4Gd1Ni8 | ['GdY4Ni8Al87'] |  |  | 87 Al + 1 Gd + 8 Ni + 4 Y | 1 Al87Y4Gd1Ni8
10.1016/j.jmmm.2009.04.005 | The following amorphous alloys Al87Y5Ni8, Al87Y4Gd <...> samples were in amorphous state (for details see). | solid-state | 87 Al + 4 Fe + 1 Gd + 4 Ni + 4 Y == 1 Al87Y4Gd1Ni4Fe4 | ['GdY4Fe4Ni4Al87'] |  |  | 87 Al + 4 Fe + 1 Gd + 4 Ni + 4 Y | 1 Al87Y4Gd1Ni4Fe4
10.1016/j.jmmm.2009.04.005 | The following amorphous alloys Al87Y5Ni8, Al87Y4Gd <...> samples were in amorphous state (for details see). | solid-state | 87 Al + 5 Gd + 8 Ni == 1 Al87Gd5Ni8 | ['Gd5Ni8Al87'] |  |  | 87 Al + 5 Gd + 8 Ni | 1 Al87Gd5Ni8
10.1016/j.jmmm.2009.04.005 | The following amorphous alloys Al87Y5Ni8, Al87Y4Gd <...> samples were in amorphous state (for details see). | solid-state | 87 Al + 4 Fe + 5 Gd + 4 Ni == 1 Al87Gd5Ni4Fe4 | ['Gd5Fe4Ni4Al87'] |  |  | 87 Al + 4 Fe + 5 Gd + 4 Ni | 1 Al87Gd5Ni4Fe4
10.1016/j.jmmm.2009.04.005 | The following amorphous alloys Al87Y5Ni8, Al87Y4Gd <...> samples were in amorphous state (for details see). | solid-state | 3 Al + 1 Gd == 1 Al3Gd | ['GdAl3'] |  |  | 3 Al + 1 Gd | 1 Al3Gd
10.1016/j.jmmm.2009.04.005 | The following amorphous alloys Al87Y5Ni8, Al87Y4Gd <...> samples were in amorphous state (for details see). | solid-state | 3 Al + 1 Y == 1 Al3Y | ['YAl3'] |  |  | 3 Al + 1 Y | 1 Al3Y
10.1016/j.jmmm.2010.04.002 | Polycrystalline samples of YBa2Cu3O7-δ and its com <...> samples inside a tubular high temperature furnace. | solid-state | 2 BaCO3 + 3 CuO + 0.25 O2 + 0.5 Y2O3 == 1 YBa2Cu3O7 + 2 CO2 | ['Ba2YCu3O7'] | 925 | 850 | 2 BaCO3 + 3 CuO + 0.25 O2 + 0.5 Y2O3 | 1 YBa2Cu3O7 + 2 CO2
10.1016/j.jmmm.2010.04.002 | Polycrystalline samples of YBa2Cu3O7-δ and its com <...> samples inside a tubular high temperature furnace. | solid-state | 1 BaCO3 + 1 ZrO2 == 1 BaZrO3 + 1 CO2 | ['BaZrO3'] | 925 | 850 | 1 BaCO3 + 1 ZrO2 | 1 BaZrO3 + 1 CO2
10.1016/j.jmmm.2010.12.031 | The image furnace DyMnO3 single crystals (∼2 mm, 1 <...> 5 °C/h to 920 °C before its removal from the oven. | solid-state | 0.5 Dy2O3 + 1 MnO2 == 1 DyMnO3 + 0.25 O2 | ['DyMnO3'] |  |  | 0.5 Dy2O3 + 1 MnO2 | 1 DyMnO3 + 0.25 O2
10.1016/j.jmmm.2009.10.040 | TlCo2S2 and TlCo2Se2 powders were synthesised from <...> nd at 700 °C for TlCoSe0.7S1.3 and TlCo2Se0.5S1.5. | solid-state | 0.25 TlCo2S2 + 0.75 TlCo2Se2 == 1 TlCo2Se1.5S0.5 | ['Co2TlSe1.5S0.5'] |  |  | 0.25 TlCo2S2 + 0.75 TlCo2Se2 | 1 TlCo2Se1.5S0.5
10.1016/j.jmmm.2009.10.040 | TlCo2S2 and TlCo2Se2 powders were synthesised from <...> nd at 700 °C for TlCoSe0.7S1.3 and TlCo2Se0.5S1.5. | solid-state | 0.5 TlCo2S2 + 0.5 TlCo2Se2 == 1 TlCo2SeS | ['Co2TlSeS'] |  |  | 0.5 TlCo2S2 + 0.5 TlCo2Se2 | 1 TlCo2SeS
10.1016/j.jmmm.2009.10.040 | TlCo2S2 and TlCo2Se2 powders were synthesised from <...> nd at 700 °C for TlCoSe0.7S1.3 and TlCo2Se0.5S1.5. | solid-state | 0.75 TlCo2S2 + 0.25 TlCo2Se2 == 1 TlCo2Se0.5S1.5 | ['Co2TlSe0.5S1.5'] |  |  | 0.75 TlCo2S2 + 0.25 TlCo2Se2 | 1 TlCo2Se0.5S1.5
10.1016/j.jmmm.2010.08.049 | The manganites La0.7Ca0.3MnO3 (LCMO) and La0.7Ca0. <...> re range of 5-300 K and magnetic fields up to 5 T. | solid-state | 0.3 CaCO3 + 0.35 La2O3 + 1 MnO2 == 1 La0.7Ca0.3MnO3 + 0.3 CO2 + 0.175 O2 | ['Ca0.3La0.7MnO3'] | 1350 |  | 0.3 CaCO3 + 0.35 La2O3 + 1 MnO2 | 1 La0.7Ca0.3MnO3 + 0.3 CO2 + 0.175 O2
10.1016/j.jmmm.2010.08.049 | The manganites La0.7Ca0.3MnO3 (LCMO) and La0.7Ca0. <...> re range of 5-300 K and magnetic fields up to 5 T. | solid-state | 0.3 CaCO3 + 0.017 Co3O4 + 0.35 La2O3 + 0.95 MnO2 == 1 La0.7Ca0.3Mn0.95Co0.05O3 + 0.3 CO2 + 0.158 O2 | ['Ca0.3La0.7Mn0.95Co0.05O3'] | 1350 |  | 0.3 CaCO3 + 0.017 Co3O4 + 0.35 La2O3 + 0.95 MnO2 | 1 La0.7Ca0.3Mn0.95Co0.05O3 + 0.3 CO2 + 0.158 O2
10.1016/j.jmmm.2013.01.041 | Details of the material preparation have been desc <...> es were connected to the BDS with shielded cables. | solid-state | 1 CoO + 0.975 Fe2O3 + 0.025 Ho2O3 == 1 CoFe1.95Ho0.05O4 | ['Ho0.05Fe1.95CoO4'] |  |  | 1 CoO + 0.975 Fe2O3 + 0.025 Ho2O3 | 1 CoFe1.95Ho0.05O4
10.1016/j.jmmm.2012.12.048 | The CoFe1.8RE0.2O4 (RE=Dy, Gd, La) powders were ob <...> ter and 3 mm thickness were obtained and analyzed. | solid-state | 0.333 Co3O4 + 1 Fe2O3 == 1 CoFe2O4 + 0.167 O2 | ['Fe2CoO4'] | 1250 | 950 | 0.333 Co3O4 + 1 Fe2O3 | 1 CoFe2O4 + 0.167 O2
10.1016/j.jmmm.2014.03.079 | Ba1.6Sr1.4Co2Fe24O41 was produced by the proteic s <...> lected and applied a fit with two gaussian curves. | solid-state | 1.6 BaC4H6O4 + 2 Co(NO3)2·6H2O + 24 Fe(NO3)3·9H2O + 1.4 Sr(NO3)2 + 82 [OH-] == 1 Ba1.6Sr1.4Co2Fe24O41 + 269 H2O + 3.2 [CH3COO-] + 78.8 [NO3-] | ['Ba1.6Sr1.4Fe24Co2O41'] | 1200 |  | 1.6 BaC4H6O4 + 2 Co(NO3)2·6H2O + 24 Fe(NO3)3·9H2O + 1.4 Sr(NO3)2 + 82 [OH-] | 1 Ba1.6Sr1.4Co2Fe24O41 + 269 H2O + 3.2 [CH3COO-] + 78.8 [NO3-]
10.1016/j.jmmm.2014.12.030 | The starting materials for preparing feed and seed <...> 0 °C for 24 h and cooled down to room temperature. | solid-state | 0.5 Fe2O3 + 0.35 Sm2O3 + 0.075 Tb4O7 == 1 Sm0.7Tb0.3FeO3 + 0.037 O2 | ['Tb0.3Sm0.7FeO3'] | 1400 | 1200 | 0.5 Fe2O3 + 0.35 Sm2O3 + 0.075 Tb4O7 | 1 Sm0.7Tb0.3FeO3 + 0.037 O2
10.1016/j.jmmm.2014.11.021 | Polycrystalline samples ZnNFe3 and AlNFe3 were pre <...> ing sample magnetometer (VSM) attached on PPMS-9T. | solid-state | 3 Fe + 1 N + 1 Zn == 1 ZnNFe3 | ['Fe3ZnN'] |  |  | 3 Fe + 1 N + 1 Zn | 1 ZnNFe3
10.1016/j.jmmm.2014.11.021 | Polycrystalline samples ZnNFe3 and AlNFe3 were pre <...> ing sample magnetometer (VSM) attached on PPMS-9T. | solid-state | 1 Al + 3 Fe + 1 N == 1 AlNFe3 | ['Fe3AlN'] |  |  | 1 Al + 3 Fe + 1 N | 1 AlNFe3
10.1016/j.jmmm.2016.06.082 | Analar grade oxides, CoO, La2O3 and Fe2O3, were mi <...> ating using electric furnace (Lenton UAF 16/5 UK). | solid-state | 1 CoO + 1 Fe2O3 == 1 CoFe2O4 ; target CoFe2O4 with additives La via La2O3 ; target CoFe2O4 with additives La via La2O3 | ['Fe2CoO4'] | 1200 |  | 1 CoO + 1 Fe2O3 | 1 CoFe2O4 ; target CoFe2O4 with additives La via La2O3 ; target CoFe2O4 with additives La via La2O3
10.1016/j.jmmm.2016.01.099 | The NiCuZn ferrite powders with the chemical formu <...> canning electron microscope (SEM, Hitachi S-4700). | solid-state | 0.104 CuO + 0.96 Fe2O3 + 0.499 NiO + 0.437 ZnO == 1 (Ni0.48Cu0.10Zn0.42O)1.04(Fe2O3)0.96 | ['Fe1.92Ni0.499Cu0.104Zn0.437O3.92'] |  |  | 0.104 CuO + 0.96 Fe2O3 + 0.499 NiO + 0.437 ZnO | 1 (Ni0.48Cu0.10Zn0.42O)1.04(Fe2O3)0.96
10.1016/j.jmmm.2016.12.035 | Polycrystalline NdFe0.5Cr0.5O3 was synthesized by <...> oth XRD and ND patterns were done using FullProf . | solid-state | 0.25 Cr2O3 + 0.25 Fe2O3 + 0.5 Nd2O3 == 1 NdFe0.5Cr0.5O3 | ['NdCr0.5Fe0.5O3'] |  |  | 0.25 Cr2O3 + 0.25 Fe2O3 + 0.5 Nd2O3 | 1 NdFe0.5Cr0.5O3
10.1016/j.jmmm.2017.03.077 | Co2RuSi ingots were prepared by arc-melting the pu <...> sis (DTA) with a cooling/heating rate of 10 K/min. | solid-state | 2 Co + 1 Ru + 1 Si == 1 Co2RuSi | ['RuCo2Si'] |  |  | 2 Co + 1 Ru + 1 Si | 1 Co2RuSi
10.1016/j.ijggc.2009.12.015 | After calcination, the materials were homogenized <...> ntervals of 0.05 at a scan speed of 2° per minute. | solid-state | 2 Li2CO3 + 1 SiO2 == 1 Li4SiO4 + 2 CO2 | ['Li4SiO4'] |  |  | 2 Li2CO3 + 1 SiO2 | 1 Li4SiO4 + 2 CO2
10.1016/j.jmmm.2018.02.078 | The investigated BaFe11.9In0.1O19 and BaFe10.8In1. <...> X-ray activated analysis (Princeton Gamma-Tech,). | solid-state | 1 BaCO3 + 5.95 Fe2O3 + 0.05 In2O3 == 1 BaFe11.9In0.1O19 + 1 CO2 | ['BaFe11.9In0.1O19'] |  |  | 1 BaCO3 + 5.95 Fe2O3 + 0.05 In2O3 | 1 BaFe11.9In0.1O19 + 1 CO2
10.1016/j.jmmm.2018.02.078 | The investigated BaFe11.9In0.1O19 and BaFe10.8In1. <...> X-ray activated analysis (Princeton Gamma-Tech,). | solid-state | 1 BaCO3 + 5.4 Fe2O3 + 0.6 In2O3 == 1 BaFe10.8In1.2O19 + 1 CO2 | ['BaFe10.8In1.2O19'] |  |  | 1 BaCO3 + 5.4 Fe2O3 + 0.6 In2O3 | 1 BaFe10.8In1.2O19 + 1 CO2
10.1016/j.apenergy.2015.07.008 | Fly ash (FA) has been used as SiO2 source and coll <...> s before and after the CO2 absorption experiments. | solid-state | 2 Li2CO3 + 1 SiO2 == 1 Li4SiO4 + 2 CO2 | ['Li4SiO4'] |  | 900 | 2 Li2CO3 + 1 SiO2 | 1 Li4SiO4 + 2 CO2
10.1016/j.apenergy.2017.07.072 | All chemicals were analytical grade (from Aladdin <...> 3:SiO2:NaF of 4.1:1:0.1 was labeled as SS-NaF-0.1. | solid-state | 4 LiNO3 + 1 SiO2 + 4 [OH-] == 1 Li4SiO4 + 2 H2O + 4 [NO3-] | ['Li4SiO4'] |  | 800 | 4 LiNO3 + 1 SiO2 + 4 [OH-] | 1 Li4SiO4 + 2 H2O + 4 [NO3-]
10.1016/j.pnucene.2006.03.004 | Simulated zirconium-based IMF with the composition <...> and cooling were 12 and 15 K min-1, respectively. | solid-state | 0.08 CeO2 + 0.025 Er2O3 + 0.048 O2 + 0.07 Y2O3 + 0.73 ZrO2 == 1 (Zr0.73Y0.14Er0.05Ce0.08)O2 | ['Er0.05Ce0.08Y0.14Zr0.73O2'] | 1723 |  | 0.08 CeO2 + 0.025 Er2O3 + 0.048 O2 + 0.07 Y2O3 + 0.73 ZrO2 | 1 (Zr0.73Y0.14Er0.05Ce0.08)O2
10.1016/j.anucene.2017.06.042 | Specimens based on AgI-Ag2O-P2O5 compositions were <...> steel (SUS) tray at the end of the heat-treatment. | solid-state | 1 Ag2O + 1 AgI + 1 P2O5 == 1 AgI-Ag2O-P2O5 | ['Ag3P2O6I'] |  |  | 1 Ag2O + 1 AgI + 1 P2O5 | 1 AgI-Ag2O-P2O5
10.1016/j.enconman.2008.01.020 | The process was composed of initial ball milling a <...> Ar atmosphere at different temperatures and times. | solid-state | 1 MnO2 + 2 SrCO3 == 1 Sr2MnO4 + 2 CO2 | ['Sr2MnO4'] |  |  | 1 MnO2 + 2 SrCO3 | 1 Sr2MnO4 + 2 CO2
10.1016/j.pnucene.2016.12.014 | The glasses with composition 30Li2O-10SrO-15Gd2O3- <...> , GdF3 and Li2CO3 were used for a 10 g batch/melt. | solid-state | 15 Gd2O3 + 90 H3BO3 + 30 Li2CO3 + 10 SrCO3 == 1 30Li2O-10SrO-15Gd2O3-45B2O3 + 40 CO2 + 135 H2O | ['Li60Sr10Gd30B90O220'] |  |  | 15 Gd2O3 + 90 H3BO3 + 30 Li2CO3 + 10 SrCO3 | 1 30Li2O-10SrO-15Gd2O3-45B2O3 + 40 CO2 + 135 H2O
10.1016/j.pnucene.2016.12.014 | The glasses with composition 30Li2O-10SrO-15Gd2O3- <...> , GdF3 and Li2CO3 were used for a 10 g batch/melt. | solid-state | 15 GdF3 + 90 H3BO3 + 30 Li2CO3 + 10 SrCO3 == 1 30Li2O-10SrO-15GdF3-45B2O3 + 40 CO2 + 135 H2O | ['Li60Sr10Gd15B90O175F45'] |  |  | 15 GdF3 + 90 H3BO3 + 30 Li2CO3 + 10 SrCO3 | 1 30Li2O-10SrO-15GdF3-45B2O3 + 40 CO2 + 135 H2O
10.1016/j.fusengdes.2013.05.055 | The BaZrY perovskite (BaZr0.9Y0.1O3) was prepared <...> riate stoichiometric ratios as described in Ref. . | solid-state | 1 BaCO3 + 0.025 O2 + 0.05 Y2O3 + 0.9 ZrO2 == 1 BaZr0.9Y0.1O3 + 1 CO2 | ['BaY0.1Zr0.9O3'] |  |  | 1 BaCO3 + 0.025 O2 + 0.05 Y2O3 + 0.9 ZrO2 | 1 BaZr0.9Y0.1O3 + 1 CO2
10.1016/j.jmatprotec.2007.12.122 | Stoichiometric LiOH·H2O and NH4VO3 were ground int <...> n a muffle furnace to obtain final LiV3O8 powders. | solid-state | 1 LiOH·H2O + 3 NH4VO3 == 1 LiV3O8 + 3 H2O + 3 NH3 | ['LiV3O8'] |  | 500 | 1 LiOH·H2O + 3 NH4VO3 | 1 LiV3O8 + 3 H2O + 3 NH3
10.1016/j.ijrmhm.2010.11.001 | Titanium dioxide (TiO2, Merck, 99% purity-mean par <...> B2O3 + 3H2O 3TiO2 + 3B2O3 + 10Al → 3TiB2 + 5Al2O3 | solid-state | 2 Al + 2 H3BO3 + 1 TiO2 == 1 Al2O3-TiB2 + 3 H2O + 1 O2 | ['TiAl2B2O3'] |  |  | 2 Al + 2 H3BO3 + 1 TiO2 | 1 Al2O3-TiB2 + 3 H2O + 1 O2
10.1016/j.ijrmhm.2013.05.004 | Aluminum (99.7% purity, < 1 μm), tungsten (99% pur <...> lid state reaction as described by Ma et al. [18]. | solid-state | 1 Al + 1 C + 1 W == 1 (WAl)C | ['WAlC'] |  |  | 1 Al + 1 C + 1 W | 1 (WAl)C
10.1016/j.ijrmhm.2013.05.004 | Aluminum (99.7% purity, < 1 μm), tungsten (99% pur <...> lid state reaction as described by Ma et al. [18]. | solid-state | 0.33 Al + 0.67 C + 0.67 W == 1 (W0.67Al0.33)C0.67 | ['W0.67Al0.33C0.67'] |  |  | 0.33 Al + 0.67 C + 0.67 W | 1 (W0.67Al0.33)C0.67
10.1016/j.ijrmhm.2014.10.004 | Powders of tungsten (1 μm, 99 wt.% purity, Ganzhou <...> hanical alloying and solid state reaction [10,11]. | solid-state | 0.4 Al + 0.8 C + 0.6 W == 1 W0.6Al0.4C0.8 | ['W0.6Al0.4C0.8'] |  |  | 0.4 Al + 0.8 C + 0.6 W | 1 W0.6Al0.4C0.8
10.1016/j.ijrmhm.2016.02.005 | The SiC-B4C-Al cermets were fabricated using Anala <...> heating rate of 10 °C/min under argon atmosphere. | solid-state | 1 Al + 1 B4C + 1 SiC == 1 SiC-B4C-Al | ['AlB4SiC2'] |  |  | 1 Al + 1 B4C + 1 SiC | 1 SiC-B4C-Al
10.1016/j.scriptamat.2005.11.074 | Alloy ingots of (Ce-La-Pr-Nd)65Co25Al10, in which <...> as observed by scanning electron microscopy (SEM). | solid-state | 10 Al + 25 Co == 1 (Ce-La-Pr-Nd)65Co25Al10 | ['Co25Al10'] |  |  | 10 Al + 25 Co | 1 (Ce-La-Pr-Nd)65Co25Al10
10.1016/j.scriptamat.2004.01.028 | A modified oxalate coprecipitation method [8,9] wa <...> nd thermal decomposition at 600 °C for 1 h in air. | solid-state | 0.8 Ce(NO3)3·6H2O + 0.2 Gd(NO3)3·6H2O + 0.25 O2 + 3 [OH-] == 1 Ce0.8Gd0.2O2 + 7.5 H2O + 3 [NO3-] | ['Gd0.2Ce0.8O2'] |  | 600 | 0.8 Ce(NO3)3·6H2O + 0.2 Gd(NO3)3·6H2O + 0.25 O2 + 3 [OH-] | 1 Ce0.8Gd0.2O2 + 7.5 H2O + 3 [NO3-]
10.1016/j.displa.2015.03.002 | The powder sample of dysprosium doped strontium ca <...> ed after the cooling down of programmable furnace. | solid-state | 1 CaCO3 + 1 MgO + 2 SiO2 + 1 SrCO3 == 1 SrCaMgSi2O7 + 2 CO2 ; target SrCaMgSi2O7 with additives Dy via Dy2O3 ; target SrCaMgSi2O7 with additives Dy via Dy2O3 | ['SrCaMgSi2O7'] |  |  | 1 CaCO3 + 1 MgO + 2 SiO2 + 1 SrCO3 | 1 SrCaMgSi2O7 + 2 CO2 ; target SrCaMgSi2O7 with additives Dy via Dy2O3 ; target SrCaMgSi2O7 with additives Dy via Dy2O3
10.1016/S0142-9612(01)00201-0 | The synthesis of β-TCP is based on the solid-state <...> fraction (M18XHF, Mac Science Instruments, Japan). | solid-state | 1 Ca2P2O7 + 1 CaCO3 == 1 Ca3(PO4)2 + 1 CO2 | ['Ca3P2O8'] |  | 1100 | 1 Ca2P2O7 + 1 CaCO3 | 1 Ca3(PO4)2 + 1 CO2
10.1016/S0142-9612(00)00216-7 | The calcium phosphate invert glass was prepared us <...> essel and it was used for a subsequent dipcoating. | solid-state | 3 CaCO3 + 2 H3PO4 == 1 Ca3(PO4)2 + 3 CO2 + 3 H2O | ['Ca3P2O8'] |  |  | 3 CaCO3 + 2 H3PO4 | 1 Ca3(PO4)2 + 3 CO2 + 3 H2O
10.1016/S0142-9612(02)00064-9 | The synthesized calcium phosphate calcium silicate <...> hus obtained was sieved through a 300-350 μm mesh. | solid-state | 2 CaO + 1 SiO2 == 1 Ca2SiO4 | ['Ca2SiO4'] | 1250 |  | 2 CaO + 1 SiO2 | 1 Ca2SiO4
10.1016/j.conbuildmat.2015.10.114 | Tetracalcium aluminoferrite (C4AF) was prepared by <...> quenching from high temperature with an air flow. | solid-state | 0.5 Al2O3 + 2 CaCO3 + 0.5 Fe2O3 == 1 Ca2AlFeO5 + 2 CO2 | ['Ca2FeAlO5'] |  |  | 0.5 Al2O3 + 2 CaCO3 + 0.5 Fe2O3 | 1 Ca2AlFeO5 + 2 CO2
10.1016/j.msea.2006.04.027 | Powders of nickel (Novamet, USA) and aluminum (11 <...> crostructure and determine the phase distribution. | solid-state | 1 Al + 3 Ni == 1 Ni3Al | ['Ni3Al'] |  |  | 1 Al + 3 Ni | 1 Ni3Al
10.1016/j.msea.2008.09.113 | The polycrystalline Li5La3Ta2O12 and partial Ba su <...> of the strip sample is about 70 mm × 4 mm × 1 mm. | solid-state | 1.5 La2O3 + 2.5 Li2CO3 + 1 Ta2O5 == 1 Li5La3Ta2O12 + 2.5 CO2 | ['Li5La3Ta2O12'] |  |  | 1.5 La2O3 + 2.5 Li2CO3 + 1 Ta2O5 | 1 Li5La3Ta2O12 + 2.5 CO2
10.1016/j.msea.2008.09.113 | The polycrystalline Li5La3Ta2O12 and partial Ba su <...> of the strip sample is about 70 mm × 4 mm × 1 mm. | solid-state | 1 BaCO3 + 1 La2O3 + 3 Li2CO3 + 1 Ta2O5 == 1 Li6BaLa2Ta2O12 + 4 CO2 | ['Li6BaLa2Ta2O12'] |  |  | 1 BaCO3 + 1 La2O3 + 3 Li2CO3 + 1 Ta2O5 | 1 Li6BaLa2Ta2O12 + 4 CO2
10.1016/j.msea.2010.06.007 | Elemental aluminum (Al), copper (Cu) and zirconium <...> ntering, the samples were allowed to furnace cool. | solid-state | 4 Al + 1 Cu == 1 Al4Cu | ['CuAl4'] |  |  | 4 Al + 1 Cu | 1 Al4Cu
10.1016/j.msea.2011.01.003 | The base epoxy resin (tri-glycidyl-p-aminophenol ( <...> urchased from Sinopharm Chemical Reagent, Beijing, | solid-state | 2 WO3 + 1 ZrO2 == 1 ZrW2O8 | ['ZrW2O8'] |  |  | 2 WO3 + 1 ZrO2 | 1 ZrW2O8
10.1016/j.msea.2011.04.040 | The raw materials used in the fabrication of porou <...> ing for 15 min, 30 min, 1 h and 2 h, respectively. | solid-state | 1 Ni + 1 Ti == 1 NiTi | ['TiNi'] | 950 |  | 1 Ni + 1 Ti | 1 NiTi
10.1016/j.msea.2015.12.037 | Elemental powders of purity Ti (99.99%, <325 mesh) <...> d according to the following reaction Ti+3Al→TiAl3 | solid-state | 3 Al + 1 Ti == 1 TiAl3 | ['TiAl3'] |  |  | 3 Al + 1 Ti | 1 TiAl3
10.1016/j.msea.2017.07.022 | Aluminum ingot were placed in a coated graphite cr <...> were used to introduce the reactants to the melt. | solid-state | 2 Al + 2 B + 0.5 O2 + 1 TiO2 == 1 Al2O3-TiB2 | ['TiAl2B2O3'] |  |  | 2 Al + 2 B + 0.5 O2 + 1 TiO2 | 1 Al2O3-TiB2
10.1016/j.msea.2018.01.088 | To prepare water-based ceramic slurries, 3 mol% yt <...> re then sintered at 1100, 1300 or 1550 °C for 2 h. | solid-state | 1 Al2O3 + 1 ZrO2 == 1 Al2O3-ZrO2 | ['ZrAl2O5'] | 1550 |  | 1 Al2O3 + 1 ZrO2 | 1 Al2O3-ZrO2
10.1016/j.wear.2009.09.006 | Fe3Al alloys were prepared by MA-PAS in the follow <...> 1.5 Pa, and then consolidated at 1273 K for 180 s. | solid-state | 1 Al + 3 Fe == 1 Fe3Al | ['Fe3Al'] |  |  | 1 Al + 3 Fe | 1 Fe3Al
10.1016/j.wear.2012.10.015 | The bulk polycrystalline Ti3AlC2 ceramic was produ <...> ng a planetary ball mill (Fritsch pulverisette 5). | solid-state | 1 Al + 2 C + 3 Ti == 1 Ti3AlC2 | ['Ti3AlC2'] |  |  | 1 Al + 2 C + 3 Ti | 1 Ti3AlC2
10.1016/j.actamat.2007.10.024 | The lithium disilicate glasses were prepared accor <...> stress, and then the furnace was allowed to cool. | solid-state | 3 Li2O + 2 SiO2 == 1 Li6Si2O7 | ['Li6Si2O7'] |  |  | 3 Li2O + 2 SiO2 | 1 Li6Si2O7
10.1016/j.actamat.2005.11.040 | Lithium nickel vanadate and lithium cobalt vanadat <...> The pellets were sintered at 623 K in air for 3 h. | solid-state | 0.5 Li2CO3 + 1 NiO + 0.5 V2O5 == 1 LiNiVO4 + 0.5 CO2 | ['LiVNiO4'] | 623 |  | 0.5 Li2CO3 + 1 NiO + 0.5 V2O5 | 1 LiNiVO4 + 0.5 CO2
10.1016/j.actamat.2005.11.040 | Lithium nickel vanadate and lithium cobalt vanadat <...> The pellets were sintered at 623 K in air for 3 h. | solid-state | 0.333 Co3O4 + 0.5 Li2CO3 + 0.5 V2O5 == 1 LiCoVO4 + 0.5 CO2 + 0.167 O2 | ['LiVCoO4'] | 623 |  | 0.333 Co3O4 + 0.5 Li2CO3 + 0.5 V2O5 | 1 LiCoVO4 + 0.5 CO2 + 0.167 O2
10.1016/j.actamat.2007.09.006 | A two inch diameter Ce0.9Gd0.1O2- δ (CGO) sputteri <...> g Ag paste and heat treated at ∼200 °C for 30 min. | solid-state | 0.9 CeO2 + 0.05 Gd2O3 + 0.025 O2 == 1 Ce0.9Gd0.1O2 | ['Gd0.1Ce0.9O2'] | 1500 | 1300 | 0.9 CeO2 + 0.05 Gd2O3 + 0.025 O2 | 1 Ce0.9Gd0.1O2
10.1016/j.actamat.2009.09.016 | Firstly, the coarse-grained polycrystalline Sm2Co1 <...> in a system filled with highly purified argon gas. | solid-state | 17 Co + 2 Sm == 1 Sm2Co17 | ['Sm2Co17'] |  |  | 17 Co + 2 Sm | 1 Sm2Co17
10.1016/j.actamat.2011.11.056 | The highly pure metals Yb (99.995%, granular), Zn <...> ime of the conventional method is more than 180 h. | solid-state | 2 Sb + 1 Yb + 2 Zn == 1 YbZn2Sb2 | ['YbZn2Sb2'] | 600 |  | 2 Sb + 1 Yb + 2 Zn | 1 YbZn2Sb2
10.1016/j.actamat.2013.06.007 | Barium titanate samples were produced via the mixe <...> aterial caused by the increasing temperature [33]. | solid-state | 1 BaCO3 + 1 TiO2 == 1 BaTiO3 + 1 CO2 | ['BaTiO3'] | 1200 | 875 | 1 BaCO3 + 1 TiO2 | 1 BaTiO3 + 1 CO2
10.1016/j.actamat.2012.06.052 | The red phosphors Sr1- xMoO4:Eux (x = 0.01-0.2) we <...> ing annealed at 800 °C instead of 1000 °C for 5 h. | solid-state | 0.05 Eu2O3 + 1 MoO3 + 0.9 SrCO3 == 1 Eu0.1Sr0.9MoO4 + 0.9 CO2 + 0.025 O2 | ['Sr0.9Eu0.1MoO4'] |  |  | 0.05 Eu2O3 + 1 MoO3 + 0.9 SrCO3 | 1 Eu0.1Sr0.9MoO4 + 0.9 CO2 + 0.025 O2
10.1016/j.jmbbm.2013.10.011 | Three compositions, C0, C5 and C10, were prepared <...> mens reached 62±1% of their theoretical densities. | solid-state | 1 Ca3(PO4)2 + 1 CaMg(SiO3)2 == 1 Ca3(PO4)2-CaMg(SiO3)2 | ['Ca4MgSi2P2O14'] |  |  | 1 Ca3(PO4)2 + 1 CaMg(SiO3)2 | 1 Ca3(PO4)2-CaMg(SiO3)2
10.1016/j.cryogenics.2013.05.003 | High-purity elemental Fe (99.99%), Se (95%) and Te <...> n gas, and then slowly cooled to room temperature. | solid-state | 1 Fe + 0.5 Se + 0.5 Te == 1 FeSe0.5Te0.5 | ['FeTe0.5Se0.5'] | 550 |  | 1 Fe + 0.5 Se + 0.5 Te | 1 FeSe0.5Te0.5
10.1016/S0038-1101(03)00215-6 | MSS method included two steps. In the first, precu <...> The powders were dried (the sample A0 in Table 1). | solid-state | 3 SrCO3 + 2 TiO2 == 1 Sr3Ti2O7 + 3 CO2 | ['Sr3Ti2O7'] |  |  | 3 SrCO3 + 2 TiO2 | 1 Sr3Ti2O7 + 3 CO2
10.1016/S0038-1101(03)00215-6 | MSS method included two steps. In the first, precu <...> The powders were dried (the sample A0 in Table 1). | solid-state | 1 SrCO3 + 1 TiO2 == 1 SrTiO3 + 1 CO2 | ['SrTiO3'] |  |  | 1 SrCO3 + 1 TiO2 | 1 SrTiO3 + 1 CO2
10.1016/j.surfcoat.2012.03.064 | Starting materials used in this study were commerc <...> brasive paper (600-grit) and cleaned with acetone. | solid-state | 1 Al + 3 Ni == 1 Ni3Al | ['Ni3Al'] |  |  | 1 Al + 3 Ni | 1 Ni3Al
10.1016/j.optmat.2012.02.046 | LGS, LNGA and LTGA single crystals were grown usin <...> and the chemical composition of the grown crystal. | solid-state | 0.1 Al2O3 + 2.65 Ga2O3 + 1.5 La2O3 + 0.25 Nb2O5 == 1 La3Nb0.5Ga5.3Al0.2O14 | ['La3Nb0.5Ga5.3Al0.2O14'] |  |  | 0.1 Al2O3 + 2.65 Ga2O3 + 1.5 La2O3 + 0.25 Nb2O5 | 1 La3Nb0.5Ga5.3Al0.2O14
10.1016/j.optmat.2005.09.030 | We have prepared aluminophosphate glasses doped wi <...> la of the glasses 1, 2, 3 and 4 are the following: | solid-state | 2 Al(OH)3 + 1 BaCO3 + 2 H3PO4 + 1 La2O3 + 2 LiOH == 1 Li2O-BaO-Al2O3-La2O3-P2O5 + 1 CO2 + 7 H2O | ['Li2BaLa2Al2P2O13'] |  |  | 2 Al(OH)3 + 1 BaCO3 + 2 H3PO4 + 1 La2O3 + 2 LiOH | 1 Li2O-BaO-Al2O3-La2O3-P2O5 + 1 CO2 + 7 H2O
10.1016/j.msec.2009.04.011 | Dicalcium phosphate dihydrate (DCPD) was synthesiz <...> conditions, while TTCP was dried at 80 °C on air. | solid-state | 0.5 Ca(H2PO4)2·H2O + 1.5 CaCO3 + 0.5 H2O == 1 Ca2PO4·2H2O + 1.5 CO2 + 0.25 O2 | ['Ca2PH4O6'] |  |  | 0.5 Ca(H2PO4)2·H2O + 1.5 CaCO3 + 0.5 H2O | 1 Ca2PO4·2H2O + 1.5 CO2 + 0.25 O2
10.1016/j.msec.2009.04.011 | Dicalcium phosphate dihydrate (DCPD) was synthesiz <...> conditions, while TTCP was dried at 80 °C on air. | solid-state | 1 Ca(H2PO4)2·H2O + 3 CaCO3 == 1 Ca4(PO4)2 + 3 CO2 + 3 H2O + 0.5 O2 | ['Ca4P2O8'] |  |  | 1 Ca(H2PO4)2·H2O + 3 CaCO3 | 1 Ca4(PO4)2 + 3 CO2 + 3 H2O + 0.5 O2
10.1016/S0921-4534(00)00215-X | Powder samples of the BaRE(Cu0.5Fe0.5)2O5+δ series <...> e experimental procedure are given elsewhere [17]. | solid-state | 1 BaCO3 + 1 CuO + 0.5 Fe2O3 + 0.167 Pr6O11 == 1 BaRE(Cu0.5Fe0.5)2O5 + 1 CO2 + 0.167 O2; RE = Pr | ['BaPrFeCuO5'] | 1000 | 900 | 1 BaCO3 + 1 CuO + 0.5 Fe2O3 + 0.167 Pr6O11 | 1 BaRE(Cu0.5Fe0.5)2O5 + 1 CO2 + 0.167 O2; RE = Pr
10.1016/S0921-4534(02)01449-1 | Our Nd1.85Ce0.15CuO4+δ samples were prepared using <...> ere cut into several pieces with a crescent-shape. | solid-state | 0.15 CeO2 + 1 CuO + 0.925 Nd2O3 == 1 Nd1.85Ce0.15CuO4 + 0.038 O2 | ['Nd1.85Ce0.15CuO4'] |  |  | 0.15 CeO2 + 1 CuO + 0.925 Nd2O3 | 1 Nd1.85Ce0.15CuO4 + 0.038 O2
10.1016/j.physc.2004.09.005 | The superconducting cobalt oxyhydrates were prepar <...> rconducting transition temperature of the samples. | solid-state | 1 CoO + 0.35 Na2CO3 + 0.325 O2 == 1 Na0.7CoO2 + 0.35 CO2 | ['Na0.7CoO2'] |  |  | 1 CoO + 0.35 Na2CO3 + 0.325 O2 | 1 Na0.7CoO2 + 0.35 CO2
10.1016/S0921-4534(03)00696-8 | Stoichiometric compositions of magnesium-zinc (Mg0 <...> g depended on ferrite type (MgZn or MnZn ferrite). | solid-state | 1.05 Fe2O3 + 0.55 MnO + 0.35 ZnO == 1 (Mn0.55Zn0.35Fe0.1)Fe2O4 + 0.025 O2 | ['Mn0.55Fe2.1Zn0.35O4'] |  |  | 1.05 Fe2O3 + 0.55 MnO + 0.35 ZnO | 1 (Mn0.55Zn0.35Fe0.1)Fe2O4 + 0.025 O2
10.1016/j.physc.2005.01.038 | Polycrystalline samples of BaBiO3 were prepared by <...> constant current source, to grow crystals stably. | solid-state | 1 BaO2 + 0.5 Bi2O3 == 1 BaBiO3 + 0.25 O2 | ['BaBiO3'] |  |  | 1 BaO2 + 0.5 Bi2O3 | 1 BaBiO3 + 0.25 O2
10.1016/j.physc.2005.05.019 | The bulk specimen was prepared as follows. High-pu <...> tions melt the surface of the bulk to some extent. | solid-state | 0.925 Bi2O3 + 2.05 CaCO3 + 3.05 CuO + 0.35 PbO + 1.9 SrCO3 == 1 Bi1.85Pb0.35Sr1.90Ca2.05Cu3.05O + 3.95 CO2 + 4.562 O2 | ['Sr1.9Ca2.05Cu3.05Pb0.35Bi1.85O'] |  | 1073 | 0.925 Bi2O3 + 2.05 CaCO3 + 3.05 CuO + 0.35 PbO + 1.9 SrCO3 | 1 Bi1.85Pb0.35Sr1.90Ca2.05Cu3.05O + 3.95 CO2 + 4.562 O2
10.1016/j.physc.2007.04.234 | The YBCO sample was prepared from the high purity <...> temperature measurements at zero field was ∼92 K. | solid-state | 2 BaCO3 + 3 CuO + 0.25 O2 + 0.5 Y2O3 == 1 Y1Ba2Cu3O7 + 2 CO2 | ['Ba2YCu3O7'] |  |  | 2 BaCO3 + 3 CuO + 0.25 O2 + 0.5 Y2O3 | 1 Y1Ba2Cu3O7 + 2 CO2
10.1016/j.physc.2007.03.288 | LiTi2O4 powder was synthesized by the solid-state <...> Ti2O3+(1+3x)TiO2→2Li1+xTi2-xO4, where 0 ⩽ x ⩽ 1/3. | solid-state | 0.5 Li2CO3 + 2 TiO2 == 1 LiTi2O4 + 0.5 CO2 + 0.25 O2 | ['LiTi2O4'] |  | 800 | 0.5 Li2CO3 + 2 TiO2 | 1 LiTi2O4 + 0.5 CO2 + 0.25 O2
10.1016/j.physc.2007.03.288 | LiTi2O4 powder was synthesized by the solid-state <...> Ti2O3+(1+3x)TiO2→2Li1+xTi2-xO4, where 0 ⩽ x ⩽ 1/3. | solid-state | 1 Li2CO3 + 1 TiO2 == 1 Li2TiO3 + 1 CO2 | ['Li2TiO3'] |  | 800 | 1 Li2CO3 + 1 TiO2 | 1 Li2TiO3 + 1 CO2
10.1016/j.physc.2008.07.007 | In this study standard solid state reaction techni <...> reduction at 900 °C for 10 h in argon atmosphere. | solid-state | 0.15 CeO2 + 1 CuO + 0.925 Nd2O3 == 1 Nd1.85Ce0.15CuO4 + 0.038 O2 | ['Nd1.85Ce0.15CuO4'] | 1020 | 950 | 0.15 CeO2 + 1 CuO + 0.925 Nd2O3 | 1 Nd1.85Ce0.15CuO4 + 0.038 O2
10.1016/j.physc.2009.03.016 | Pure FeAs precursors were first synthesized from t <...> 4(4) Å; the nearest Fe-Fe distance is 2.6809(4) Å. | solid-state | 1 FeAs + 1 Li == 1 LiFeAs | ['LiFeAs'] |  |  | 1 FeAs + 1 Li | 1 LiFeAs
10.1016/j.physc.2009.10.032 | A polycrystalline precursor of SrCuO2 to the high <...> energy resolution was better than 1.5 meV (FWHM). | solid-state | 1 CuO + 1 SrCO3 == 1 SrCuO2 + 1 CO2 | ['SrCuO2'] |  |  | 1 CuO + 1 SrCO3 | 1 SrCuO2 + 1 CO2
10.1016/j.physc.2009.10.005 | The samples were prepared by solid-state reaction <...> dentified by X-ray diffraction (XRD) measurements. | solid-state | 2 Ba(NO3)2 + 2 Ca(NO3)2 + 3.5 Cu(CN) + 0.125 K2CO3 + 10.812 O2 + 11.5 [OH-] == 1 (Cu0.5K0.25)Ba2Ca2Cu3O10 + 3.625 CO2 + 5.75 H2O + 11.5 [NO3-] | ['K0.25Ba2Ca2Cu3.5O10'] |  |  | 2 Ba(NO3)2 + 2 Ca(NO3)2 + 3.5 Cu(CN) + 0.125 K2CO3 + 10.812 O2 + 11.5 [OH-] | 1 (Cu0.5K0.25)Ba2Ca2Cu3O10 + 3.625 CO2 + 5.75 H2O + 11.5 [NO3-]
10.1016/j.physc.2012.08.003 | The Bi, S and Bi2O3 powders in stoichiometric rati <...> ucting quantum interference device (SQUID) system. | solid-state | 4 Bi + 2 O2 + 3 S == 1 Bi4O4S3 | ['Bi4S3O4'] |  |  | 4 Bi + 2 O2 + 3 S | 1 Bi4O4S3
10.1016/j.vacuum.2012.06.009 | Commercial Y2O3 powder (D50 ≈ 11.5 μm, purity, 99. <...> calcined at different temperature in air for 2 h. | solid-state | 1 Al + 1 Y2O3 == 1 Y2O3-Al | ['Y2AlO3'] |  |  | 1 Al + 1 Y2O3 | 1 Y2O3-Al
10.1016/j.matchemphys.2009.05.022 | The title composite ceramics were synthesized via <...> 2O4 end members were also prepared for comparison. | solid-state | 0.5 Co2O3 + 1 Fe2O3 == 1 CoFe2O4 + 0.25 O2 | ['Fe2CoO4'] |  | 1523 | 0.5 Co2O3 + 1 Fe2O3 | 1 CoFe2O4 + 0.25 O2
10.1016/j.matchemphys.2009.05.022 | The title composite ceramics were synthesized via <...> 2O4 end members were also prepared for comparison. | solid-state | 0.5 BaCO3 + 1 Nb2O5 + 0.5 SrCO3 == 1 Sr0.5Ba0.5Nb2O6 + 1 CO2 | ['Ba0.5Sr0.5Nb2O6'] |  | 1523 | 0.5 BaCO3 + 1 Nb2O5 + 0.5 SrCO3 | 1 Sr0.5Ba0.5Nb2O6 + 1 CO2
10.1016/j.matchemphys.2005.11.033 | Based on our previous work on synthesis of Fe subs <...> m, then subjected to annealing at 650 °C for 48 h. | solid-state | 1 Co + 3 Sb == 1 CoSb3 | ['CoSb3'] |  |  | 1 Co + 3 Sb | 1 CoSb3
10.1016/j.matchemphys.2011.07.066 | Reagent grade oxide of TiO2 and Lu2O3 were used to <...> 0 °C deionized water to remove the residual salts. | solid-state | 1 Lu2O3 + 2 TiO2 == 1 Lu2Ti2O7 | ['Lu2Ti2O7'] |  |  | 1 Lu2O3 + 2 TiO2 | 1 Lu2Ti2O7
10.1016/j.matchemphys.2009.12.006 | NaCu3(Ti3Nb)O12 and Na(Cu2.5Ti0.5)Ti4O12 and CaCu3 <...> ctively, during 12 h with intermediate regrinding. | solid-state | 1 CaCO3 + 3 CuO + 4 TiO2 == 1 CaCu3Ti4O12 + 1 CO2 | ['CaTi4Cu3O12'] |  |  | 1 CaCO3 + 3 CuO + 4 TiO2 | 1 CaCu3Ti4O12 + 1 CO2
10.1016/j.matchemphys.2009.12.046 | The Ca5A4TiO17 (A = Nb, Ta) ceramics were prepared <...> 7 ceramics were also prepared as explained before. | solid-state | 5 CaCO3 + 2 Ta2O5 + 1 TiO2 == 1 Ca5A4TiO17 + 5 CO2; A = Ta | ['Ca5TiTa4O17'] |  |  | 5 CaCO3 + 2 Ta2O5 + 1 TiO2 | 1 Ca5A4TiO17 + 5 CO2; A = Ta
10.1016/j.matchemphys.2009.12.046 | The Ca5A4TiO17 (A = Nb, Ta) ceramics were prepared <...> 7 ceramics were also prepared as explained before. | solid-state | 5 CaCO3 + 2 Nb2O5 + 1 TiO2 == 1 Ca5A4TiO17 + 5 CO2; A = Nb | ['Ca5TiNb4O17'] |  |  | 5 CaCO3 + 2 Nb2O5 + 1 TiO2 | 1 Ca5A4TiO17 + 5 CO2; A = Nb
10.1016/j.matchemphys.2009.12.046 | The Ca5A4TiO17 (A = Nb, Ta) ceramics were prepared <...> 7 ceramics were also prepared as explained before. | solid-state | 30 B2O3 + 10 SiO2 + 60 ZnO == 1 60ZnO-30B2O3-10SiO2 | ['Zn60B60Si10O170'] |  |  | 30 B2O3 + 10 SiO2 + 60 ZnO | 1 60ZnO-30B2O3-10SiO2
10.1016/j.matchemphys.2014.06.027 | The bulk LaPO4:Eu3+ were prepared by mixing stoich <...> C for 6 h and cooled down to the room temperature. | solid-state | 1 (NH4)2HPO4 + 0.5 La2O3 == 1 LaPO4 + 1.5 H2O + 2 NH3 ; target LaPO4 with additives Eu via Eu2O3 ; target LaPO4 with additives Eu via Eu2O3 | ['LaPO4'] |  |  | 1 (NH4)2HPO4 + 0.5 La2O3 | 1 LaPO4 + 1.5 H2O + 2 NH3 ; target LaPO4 with additives Eu via Eu2O3 ; target LaPO4 with additives Eu via Eu2O3
10.1016/j.matchemphys.2013.02.065 | Both YAlO3:Eu and Y3Al5O12:Eu were synthesised via <...> mperature yielded significantly differing results. | solid-state | 0.5 Al2O3 + 0.5 Y2O3 == 1 YAlO3 ; target YAlO3 with additives Eu via Eu2O3 ; target YAlO3 with additives Eu via Eu2O3 | ['YAlO3'] |  |  | 0.5 Al2O3 + 0.5 Y2O3 | 1 YAlO3 ; target YAlO3 with additives Eu via Eu2O3 ; target YAlO3 with additives Eu via Eu2O3
10.1016/j.matchemphys.2013.02.065 | Both YAlO3:Eu and Y3Al5O12:Eu were synthesised via <...> mperature yielded significantly differing results. | solid-state | 2.5 Al2O3 + 1.5 Y2O3 == 1 Y3Al5O12 ; target Y3Al5O12 with additives Eu via Eu2O3 ; target Y3Al5O12 with additives Eu via Eu2O3 | ['Y3Al5O12'] |  |  | 2.5 Al2O3 + 1.5 Y2O3 | 1 Y3Al5O12 ; target Y3Al5O12 with additives Eu via Eu2O3 ; target Y3Al5O12 with additives Eu via Eu2O3
10.1016/j.matchemphys.2016.02.072 | The desired glass composition based on a CaO-SiO2- <...> , the obtained material was referred to as 55SiO2. | solid-state | 2 (NH4)2.HPO4 + 1 CaCO3 + 1 SiO2 == 1 CaO-SiO2-P2O5 + 1 CO2 + 3 H2O + 4 NH3 | ['CaSiP2O8'] |  |  | 2 (NH4)2.HPO4 + 1 CaCO3 + 1 SiO2 | 1 CaO-SiO2-P2O5 + 1 CO2 + 3 H2O + 4 NH3
10.1016/j.physleta.2016.10.022 | The polycrystalline (ceramic) sample of BiMgFeCeO6 <...> se mode using ME setup (M/S Marine India Company). | solid-state | 0.5 Bi2O3 + 1 CeO2 + 0.5 Fe2O3 + 1 MgO == 1 BiMgFeCeO6 | ['MgCeFeBiO6'] | 1150 | 1100 | 0.5 Bi2O3 + 1 CeO2 + 0.5 Fe2O3 + 1 MgO | 1 BiMgFeCeO6
10.1016/S0167-577X(01)00369-X | MA of the powder mixture of pure Ti (-325 mesh, 99 <...> f the hardness were averaged from 15 measurements. | solid-state | 17 Ni + 41.5 Ti + 41.5 Zr == 1 Ti41.5Zr41.5Ni17 | ['Zr41.5Ti41.5Ni17'] |  |  | 17 Ni + 41.5 Ti + 41.5 Zr | 1 Ti41.5Zr41.5Ni17
10.1016/S0167-577X(02)00826-1 | Appropriate elemental powder mixtures of -325 mesh <...> -60 MPa at 1000 °C for 2 h and at 1100 °C for 4 h. | solid-state | 0.02 Co + 0.98 Fe + 2 Si == 1 Fe0.98Co0.02Si2 | ['Fe0.98Co0.02Si2'] |  |  | 0.02 Co + 0.98 Fe + 2 Si | 1 Fe0.98Co0.02Si2
10.1016/j.matlet.2003.07.012 | Zinc-borosilicate glasses in the chemical composit <...> ge for acquiring the spectra and decay curve data. | solid-state | 1 CeO2 + 40 H3BO3 + 19 SiO2 + 60 ZnO == 1 60ZnO-20B2O3-19SiO2-CeO2 + 60 H2O | ['CeZn60B40Si19O160'] |  |  | 1 CeO2 + 40 H3BO3 + 19 SiO2 + 60 ZnO | 1 60ZnO-20B2O3-19SiO2-CeO2 + 60 H2O
10.1016/j.matlet.2005.03.061 | In the present study, dysprosium oxide powder (Rar <...> lets were subsequently cooled in air from 1600 °C. | solid-state | 1 Dy2O3 + 2 ZrO2 == 1 Dy2Zr2O7 | ['Dy2Zr2O7'] |  | 900 | 1 Dy2O3 + 2 ZrO2 | 1 Dy2Zr2O7
10.1016/j.matlet.2005.06.035 | The feed material for crystal growth was synthesiz <...> d to be Bi2TeO5 phase by X-ray powder diffraction. | solid-state | 1 Bi2O3 + 1 TeO2 == 1 Bi2TeO5 | ['Bi2TeO5'] | 920 |  | 1 Bi2O3 + 1 TeO2 | 1 Bi2TeO5
10.1016/j.matlet.2006.01.100 | The Eu2+-doped Li2CaSiO4 were synthesized by twice <...> in CO reducing atmosphere to obtain final product. | solid-state | 1 CaCO3 + 1 Li2CO3 + 1 SiO2 == 1 Li2CaSiO4 + 2 CO2 ; target Li2CaSiO4 with additives Eu via Eu2O3 ; target Li2CaSiO4 with additives Eu via Eu2O3 | ['Li2CaSiO4'] | 900 | 1200 | 1 CaCO3 + 1 Li2CO3 + 1 SiO2 | 1 Li2CaSiO4 + 2 CO2 ; target Li2CaSiO4 with additives Eu via Eu2O3 ; target Li2CaSiO4 with additives Eu via Eu2O3
10.1016/j.matlet.2006.03.004 | The ceramic sample La0.9Te0.1MnO3 was synthesized <...> surements were carried out on a SQUID PPMS system. | solid-state | 0.45 La2O3 + 1 MnO2 + 0.1 TeO2 == 1 La0.9Te0.1MnO3 + 0.275 O2 | ['La0.9MnTe0.1O3'] | 1050 |  | 0.45 La2O3 + 1 MnO2 + 0.1 TeO2 | 1 La0.9Te0.1MnO3 + 0.275 O2
10.1016/j.matlet.2005.11.091 | The (La0.7Pb0.3MnO3)1-xAgx and (La0.7Pb0.3MnO3)1-x <...> rection of electrical current between 5 and 350 K. | solid-state | 0.35 La2O3 + 1 MnCO3 + 0.325 O2 + 0.3 PbCO3 == 1 La0.7Pb0.3MnO3 + 1.3 CO2 | ['La0.7MnPb0.3O3'] | 750 | 850 | 0.35 La2O3 + 1 MnCO3 + 0.325 O2 + 0.3 PbCO3 | 1 La0.7Pb0.3MnO3 + 1.3 CO2
10.1016/j.matlet.2005.02.004 | Appropriate stoichiometric ratios of high purity p <...> r 2 h before carrying out dielectric measurements. | solid-state | 1 BaCO3 + 1 SnO2 == 1 BaSnO3 + 1 CO2 ; target BaSnO3 with additives Te via TeO2 ; target BaSnO3 with additives Te via TeO2 | ['BaSnO3'] | 1200 | 1000 | 1 BaCO3 + 1 SnO2 | 1 BaSnO3 + 1 CO2 ; target BaSnO3 with additives Te via TeO2 ; target BaSnO3 with additives Te via TeO2
10.1016/j.matlet.2006.08.027 | Gd2O3-WO3 complex ceramics were synthesized by a s <...> precise LCR meter HP4284A (Hewlett-Packard, USA). | solid-state | 1 Gd2O3 + 1 WO3 == 1 Gd2O3-WO3 | ['Gd2WO6'] |  |  | 1 Gd2O3 + 1 WO3 | 1 Gd2O3-WO3
10.1016/j.matlet.2006.12.048 | The polycrystalline sample of LiCa2V5O15 was prepa <...> 102-106 Hz at different temperatures (23-500 °C). | solid-state | 2 CaCO3 + 0.5 Li2CO3 + 2.5 V2O5 == 1 LiCa2V5O15 + 2.5 CO2 | ['LiCa2V5O15'] | 630 | 630 | 2 CaCO3 + 0.5 Li2CO3 + 2.5 V2O5 | 1 LiCa2V5O15 + 2.5 CO2
10.1016/j.matlet.2006.05.005 | A PST target was made by conventional solid-state <...> The sintered target appeared yellowish in colour. | solid-state | 0.35 PbO + 0.65 SrCO3 + 1 TiO2 == 1 Pb0.35Sr0.65TiO3 + 0.65 CO2 | ['Sr0.65TiPb0.35O3'] |  | 1300 | 0.35 PbO + 0.65 SrCO3 + 1 TiO2 | 1 Pb0.35Sr0.65TiO3 + 0.65 CO2
10.1016/j.matlet.2007.01.042 | The rare-earth oxides Gd2O3 and Sm2O3 (99.9 purity <...> + xSm2O3 → 2Ca4Gd(1 - x)SmxO(BO3)3 + 9H2O + 8CO2. | solid-state | 4 CaCO3 + 0.5 Gd2O3 + 3 H3BO3 == 1 Ca4GdO(BO3)3 + 4 CO2 + 4.5 H2O ; target Ca4GdO(BO3)3 with additives Sm via Sm2O3 ; target Ca4GdO(BO3)3 with additives Sm via Sm2O3 | ['Ca4GdB3O10'] |  |  | 4 CaCO3 + 0.5 Gd2O3 + 3 H3BO3 | 1 Ca4GdO(BO3)3 + 4 CO2 + 4.5 H2O ; target Ca4GdO(BO3)3 with additives Sm via Sm2O3 ; target Ca4GdO(BO3)3 with additives Sm via Sm2O3
10.1016/j.matlet.2007.02.019 | The starting materials were commercially available <...> 3Nb2O5 (s) + Ni4Nb2O9 (s) ➜ 12Pb(Ni1/3Nb2/3)O3 (s) | solid-state | 0.334 Nb2O5 + 0.333 NiO + 1 PbO == 1 Pb(Ni1/3Nb2/3)O3 | ['Nb0.667Ni0.333PbO3'] |  |  | 0.334 Nb2O5 + 0.333 NiO + 1 PbO | 1 Pb(Ni1/3Nb2/3)O3
10.1016/j.matlet.2008.12.024 | The starting materials used in the present work we <...> ooling rate of 10 °C/min to reduce thermal stress. | solid-state | 1 Al + 1 C + 2 Cr == 1 Cr2AlC | ['Cr2AlC'] |  |  | 1 Al + 1 C + 2 Cr | 1 Cr2AlC
10.1016/j.matlet.2009.09.017 | The chemical composition of the Eu2+-doped (CaO-Ca <...> d a 150-W Xe lamp was used as the excitation lamp. | solid-state | 1 Ca(OH)2 + 1 CaBr2·2H2O + 1 SiO2 == 1 CaO-Eu0CaBr2-Eu0SiO2 + 3 H2O | ['Ca2SiO3Br2'] |  |  | 1 Ca(OH)2 + 1 CaBr2·2H2O + 1 SiO2 | 1 CaO-Eu0CaBr2-Eu0SiO2 + 3 H2O
10.1016/j.matlet.2009.01.024 | The phosphor was synthesized by a general high tem <...> ucts were crystalline Sr4Si3O8Cl4: Eu2+ phosphors. | solid-state | 3 SiO2 + 2 SrCO3 + 2 SrCl2·6H2O == 1 Sr4Si3O8Cl4 + 2 CO2 + 12 H2O ; target Sr4Si3O8Cl4 with additives Eu via Eu2O3 ; target Sr4Si3O8Cl4 with additives Eu via Eu2O3 | ['Sr4Si3O8Cl4'] |  | 900 | 3 SiO2 + 2 SrCO3 + 2 SrCl2·6H2O | 1 Sr4Si3O8Cl4 + 2 CO2 + 12 H2O ; target Sr4Si3O8Cl4 with additives Eu via Eu2O3 ; target Sr4Si3O8Cl4 with additives Eu via Eu2O3
10.1016/j.matlet.2009.01.024 | The phosphor was synthesized by a general high tem <...> ucts were crystalline Sr4Si3O8Cl4: Eu2+ phosphors. | solid-state | 0.5 MgO + 3 SiO2 + 1.5 SrCO3 + 2 SrCl2·6H2O == 1 Sr3.5Mg0.5Si3O8Cl4 + 1.5 CO2 + 12 H2O ; target Sr3.5Mg0.5Si3O8Cl4 with additives Eu via Eu2O3 ; target Sr3.5Mg0.5Si3O8Cl4 with additives Eu via Eu2O3 | ['Sr3.5Mg0.5Si3O8Cl4'] |  | 900 | 0.5 MgO + 3 SiO2 + 1.5 SrCO3 + 2 SrCl2·6H2O | 1 Sr3.5Mg0.5Si3O8Cl4 + 1.5 CO2 + 12 H2O ; target Sr3.5Mg0.5Si3O8Cl4 with additives Eu via Eu2O3 ; target Sr3.5Mg0.5Si3O8Cl4 with additives Eu via Eu2O3
10.1016/j.matlet.2009.01.018 | BaCO3(99.99%), CaCO3(99.99%), SrCO3(99.99%), La2O3 <...> r with a 450 W xenon lamp as an excitation source. | solid-state | 1 CaCO3 + 1 La2O3 + 4 MoO3 == 1 MLa2(MoO4)4 + 1 CO2; M = Ca | ['CaLa2Mo4O16'] |  |  | 1 CaCO3 + 1 La2O3 + 4 MoO3 | 1 MLa2(MoO4)4 + 1 CO2; M = Ca
10.1016/j.matlet.2009.01.018 | BaCO3(99.99%), CaCO3(99.99%), SrCO3(99.99%), La2O3 <...> r with a 450 W xenon lamp as an excitation source. | solid-state | 1 BaCO3 + 1 La2O3 + 4 MoO3 == 1 MLa2(MoO4)4 + 1 CO2; M = Ba | ['BaLa2Mo4O16'] |  |  | 1 BaCO3 + 1 La2O3 + 4 MoO3 | 1 MLa2(MoO4)4 + 1 CO2; M = Ba
10.1016/j.matlet.2009.01.018 | BaCO3(99.99%), CaCO3(99.99%), SrCO3(99.99%), La2O3 <...> r with a 450 W xenon lamp as an excitation source. | solid-state | 1 La2O3 + 4 MoO3 + 1 SrCO3 == 1 MLa2(MoO4)4 + 1 CO2; M = Sr | ['SrLa2Mo4O16'] |  |  | 1 La2O3 + 4 MoO3 + 1 SrCO3 | 1 MLa2(MoO4)4 + 1 CO2; M = Sr
10.1016/j.matlet.2011.05.091 | The raw materials were commercial powders of Ni (4 <...> n rate of 1.0 × 10- 4 s- 1 under room temperature. | solid-state | 1 Al + 1 Ni == 1 NiAl | ['NiAl'] |  |  | 1 Al + 1 Ni | 1 NiAl
10.1016/j.matlet.2012.04.115 | The Er3+-doped GdOCl powders were prepared by modi <...> The prepared samples appeared to be white in body. | solid-state | 0.5 Gd2O3 + 1 NH4Cl == 1 GdOCl + 0.5 H2O + 1 NH3 ; target GdOCl with additives Er via Er2O3 ; target GdOCl with additives Er via Er2O3 | ['GdOCl'] |  |  | 0.5 Gd2O3 + 1 NH4Cl | 1 GdOCl + 0.5 H2O + 1 NH3 ; target GdOCl with additives Er via Er2O3 ; target GdOCl with additives Er via Er2O3
10.1016/j.matlet.2011.10.102 | CaO:Ce3 +,Na+ were synthesized via solid-state rea <...> ing atmosphere of 5%H2 + 95%N2 at 1300 °C for 4 h. | solid-state | 1 CaO + 3 CeO2 == 1 Ce3CaO + 3 O2 | ['CaCe3O'] |  |  | 1 CaO + 3 CeO2 | 1 Ce3CaO + 3 O2
10.1016/j.matlet.2012.02.105 | BaCO3 and TiO2 powders with a purity of 99.99% wer <...> t 900 °C for 2 h so as to obtain a pure NBT phase. | solid-state | 1 BaCO3 + 1 TiO2 == 1 BaTiO3 + 1 CO2 | ['BaTiO3'] |  | 900 | 1 BaCO3 + 1 TiO2 | 1 BaTiO3 + 1 CO2
10.1016/j.matlet.2011.08.114 | Y2O3 (High Purity Chemicals, 99.9%), Al2O3 (High P <...> gy was measured by FE-SEM (JEOL, JSM7500F, Japan). | solid-state | 2.5 Al2O3 + 1.5 Y2O3 == 1 Y3Al5O12 ; target Y3Al5O12 with additives Ce via CeO2 ; target Y3Al5O12 with additives Ce via CeO2 | ['Y3Al5O12'] |  |  | 2.5 Al2O3 + 1.5 Y2O3 | 1 Y3Al5O12 ; target Y3Al5O12 with additives Ce via CeO2 ; target Y3Al5O12 with additives Ce via CeO2
10.1016/j.matlet.2011.11.091 | Powders (2 g) of Cu2O (Sigma-Aldrich, > 99%) and C <...> ed hybrid microwave heating (HMW labeled samples). | solid-state | 0.5 Cr2O3 + 0.5 Cu2O == 1 CuCrO2 | ['CrCuO2'] |  |  | 0.5 Cr2O3 + 0.5 Cu2O | 1 CuCrO2
10.1016/j.matlet.2012.04.025 | Zinc metaphosphate glass, ZnO·P2O5, was prepared b <...> n alumina mortar and pestle under 10 μm diameters. | solid-state | 2 H3PO4 + 1 ZnO == 1 Zn(PO3)2 + 3 H2O | ['ZnP2O6'] |  |  | 2 H3PO4 + 1 ZnO | 1 Zn(PO3)2 + 3 H2O
10.1016/j.matlet.2012.04.025 | Zinc metaphosphate glass, ZnO·P2O5, was prepared b <...> n alumina mortar and pestle under 10 μm diameters. | solid-state | 2 H3PO4 + 1 ZnO == 1 ZnO-P2O5 + 3 H2O | ['ZnP2O6'] |  |  | 2 H3PO4 + 1 ZnO | 1 ZnO-P2O5 + 3 H2O
10.1016/j.matlet.2013.02.034 | Gd (99.8%), Co (99.8%), and Sb (99.999%) powders w <...> conductivity, and Hall measurements, respectively. | solid-state | 1 Co + 3 Sb == 1 CoSb3 | ['CoSb3'] |  |  | 1 Co + 3 Sb | 1 CoSb3
10.1016/j.matlet.2013.02.062 | A high temperature solid state flux fusion method <...> ed plate was employed as a non-absorbing standard. | solid-state | 1 La2O3 + 1 S == 1 La2O2S + 0.5 O2 ; target La2O2S with additives Yb, Er via Er2O3, Yb2O3 ; target La2O2S with additives Yb, Er via Er2O3, Yb2O3 | ['La2SO2'] |  |  | 1 La2O3 + 1 S | 1 La2O2S + 0.5 O2 ; target La2O2S with additives Yb, Er via Er2O3, Yb2O3 ; target La2O2S with additives Yb, Er via Er2O3, Yb2O3
10.1016/j.matlet.2012.12.049 | CsAlSi2O6:Eu2+ was prepared by solid-state synthes <...> long with the reducing atmosphere (active carbon). | solid-state | 0.5 Al2O3 + 0.5 Cs2CO3 + 2 SiO2 == 1 CsAlSi2O6 + 0.5 CO2 ; target CsAlSi2O6 with additives Eu via Eu2O3 ; target CsAlSi2O6 with additives Eu via Eu2O3 | ['CsAlSi2O6'] |  |  | 0.5 Al2O3 + 0.5 Cs2CO3 + 2 SiO2 | 1 CsAlSi2O6 + 0.5 CO2 ; target CsAlSi2O6 with additives Eu via Eu2O3 ; target CsAlSi2O6 with additives Eu via Eu2O3
10.1016/j.matlet.2012.12.016 | As mentioned, samples with nominal composition Bi6 <...> vessel was rotated at 300 rpm for different times. | solid-state | 3 Bi2O3 + 5 TiO2 + 1 WO3 == 1 Bi6Ti5WO22 | ['Ti5WBi6O22'] |  |  | 3 Bi2O3 + 5 TiO2 + 1 WO3 | 1 Bi6Ti5WO22
10.1016/j.matlet.2012.10.110 | Eu2+-doped LiSrPO4 phosphors were synthesized by a <...> or the optical measurement and QD-LED fabrication. | solid-state | 1 (NH4)2HPO4 + 0.5 Li2CO3 + 1 SrCO3 == 1 LiSrPO4 + 1.5 CO2 + 1.5 H2O + 2 NH3 ; target LiSrPO4 with additives Eu via Eu2O3 ; target LiSrPO4 with additives Eu via Eu2O3 | ['LiSrPO4'] |  | 800 | 1 (NH4)2HPO4 + 0.5 Li2CO3 + 1 SrCO3 | 1 LiSrPO4 + 1.5 CO2 + 1.5 H2O + 2 NH3 ; target LiSrPO4 with additives Eu via Eu2O3 ; target LiSrPO4 with additives Eu via Eu2O3
10.1016/j.matlet.2014.04.143 | The GdAlO3 parent compound was prepared by the con <...> re with several periods of grinding and repelling. | solid-state | 0.5 Al2O3 + 0.5 Gd2O3 == 1 GdAlO3 | ['GdAlO3'] | 1200 | 900 | 0.5 Al2O3 + 0.5 Gd2O3 | 1 GdAlO3
10.1016/j.matlet.2014.06.006 | Eu3+-activated Ba2ScO3F phosphors were prepared by <...> p, a photomultiplier tube and a heating apparatus. | solid-state | 1.5 BaCO3 + 0.5 BaF2 + 0.5 Sc2O3 == 1 Ba2ScO3F + 1.5 CO2 | ['Ba2ScO3F'] |  |  | 1.5 BaCO3 + 0.5 BaF2 + 0.5 Sc2O3 | 1 Ba2ScO3F + 1.5 CO2
10.1016/j.matlet.2014.09.019 | LiMn 2 O 4 preparation procedure: Polystyrene sphe <...> 0 °C for 10 h and 750 °C for 10 h in air (SS-LMO). | solid-state | 0.5 Li2CO3 + 2 MnO2 == 1 LiMn2O4 + 0.5 CO2 + 0.25 O2 | ['LiMn2O4'] |  |  | 0.5 Li2CO3 + 2 MnO2 | 1 LiMn2O4 + 0.5 CO2 + 0.25 O2
10.1016/j.matlet.2014.09.056 | Li4Ti5O12-based composites were prepared by one-st <...> tities of each as-prepared sample are about 980 g. | solid-state | 2 Li2CO3 + 5 TiO2 == 1 Li4Ti5O12 + 2 CO2 | ['Li4Ti5O12'] |  |  | 2 Li2CO3 + 5 TiO2 | 1 Li4Ti5O12 + 2 CO2
10.1016/j.matlet.2014.05.072 | 147.78 g lithium carbonate and 399.35 g amorphous <...> to obtain samples C0, C2, C5 and C8, respectively. | solid-state | 2 Li2CO3 + 5 TiO2 == 1 Li4Ti5O12 + 2 CO2 | ['Li4Ti5O12'] |  |  | 2 Li2CO3 + 5 TiO2 | 1 Li4Ti5O12 + 2 CO2
10.1016/j.matlet.2015.04.072 | The BiFeO3 target was prepared using a conventiona <...> C/h in oxygen ambient with a pressure of 300 Torr. | solid-state | 0.5 Bi2O3 + 0.5 Fe2O3 == 1 BiFeO3 | ['FeBiO3'] |  |  | 0.5 Bi2O3 + 0.5 Fe2O3 | 1 BiFeO3
10.1016/j.matlet.2015.04.013 | Five BG compositions in the SiO2-P2O5-CaO-Na2O-CaF <...> dard-short reflection mode using Cu-Kα radiation). | solid-state | 1 CaCO3 + 1 CaF2 + 1 Na2CO3 + 1 P2O5 + 1 SiO2 == 1 SiO2-P2O5-CaO-Na2O-CaF2 + 2 CO2 | ['Na2Ca2SiP2O9F2'] |  |  | 1 CaCO3 + 1 CaF2 + 1 Na2CO3 + 1 P2O5 + 1 SiO2 | 1 SiO2-P2O5-CaO-Na2O-CaF2 + 2 CO2
10.1016/j.matlet.2015.03.107 | Eu2+ doped Calcium-phosphate phosphors based were <...> S-50 Plus UV-vis-Near IR spectro-photocolorimeter. | solid-state | 3 CaCO3 + 2 NH4H2PO4 == 1 Ca3(PO4)2 + 3 CO2 + 3 H2O + 2 NH3 | ['Ca3P2O8'] |  |  | 3 CaCO3 + 2 NH4H2PO4 | 1 Ca3(PO4)2 + 3 CO2 + 3 H2O + 2 NH3
10.1016/j.matlet.2014.11.015 | Commercial elemental Te (99.999%), Pb (99.99%) and <...> ples were then furnace-cooled to room temperature. | solid-state | 0.02 Na + 0.98 Pb + 1 Te == 1 Na0.02Pb0.98Te | ['Na0.02Pb0.98Te'] |  |  | 0.02 Na + 0.98 Pb + 1 Te | 1 Na0.02Pb0.98Te
10.1016/j.matlet.2015.10.042 | Mn2O3 was prepared by calcining under 800 °C from <...> ducts by alcohol, drying under 60 °C and grinding. | solid-state | 1 LiOH·H2O + 0.5 Mn2O3 == 1 LiMnO2 + 1.5 H2O | ['LiMnO2'] |  |  | 1 LiOH·H2O + 0.5 Mn2O3 | 1 LiMnO2 + 1.5 H2O
10.1016/j.matlet.2016.01.113 | Polycrystalline La0.4Pr0.1Ca0.5MnO3 sample is synt <...> uired during different cooling and heating cycles. | solid-state | 0.5 CaCO3 + 0.2 La2O3 + 1 MnO2 + 0.05 Pr2O3 == 1 La0.4Pr0.1Ca0.5MnO3 + 0.5 CO2 + 0.125 O2 | ['Ca0.5Pr0.1La0.4MnO3'] |  |  | 0.5 CaCO3 + 0.2 La2O3 + 1 MnO2 + 0.05 Pr2O3 | 1 La0.4Pr0.1Ca0.5MnO3 + 0.5 CO2 + 0.125 O2
10.1016/j.matlet.2017.02.049 | Analytical grade powders of BaCO3 and Fe2O3 were w <...> as also prepared as the as the referential sample. | solid-state | 1 BaCO3 + 6 Fe2O3 == 1 BaFe12O19 + 1 CO2 | ['BaFe12O19'] |  |  | 1 BaCO3 + 6 Fe2O3 | 1 BaFe12O19 + 1 CO2
10.1016/j.matlet.2018.03.026 | NP Au was obtained from Ag75Au25 alloys prepared b <...> nto disks about 0.5 mm thick and 5 mm in diameter. | solid-state | 75 Ag + 25 Au == 1 Ag75Au25 | ['Au25Ag75'] |  |  | 75 Ag + 25 Au | 1 Ag75Au25
10.1016/j.matlet.2017.12.113 | The LMO polycrystalline bulks as the raw materials <...> l-growth furnace for annealing at 500 °C for 12 h. | solid-state | 1 Li2CO3 + 1 MoO3 == 1 Li2MoO4 + 1 CO2 | ['Li2MoO4'] |  |  | 1 Li2CO3 + 1 MoO3 | 1 Li2MoO4 + 1 CO2
10.1016/j.matlet.2018.02.090 | High quality BFNO thin films were deposited on (1 <...> onding to 600 °C, 650 °C and 700 °C, respectively. | solid-state | 1 BaCO3 + 0.25 Fe2O3 + 0.25 Nb2O5 == 1 Ba(Fe1/2Nb1/2)O3 + 1 CO2 | ['BaNb0.5Fe0.5O3'] |  |  | 1 BaCO3 + 0.25 Fe2O3 + 0.25 Nb2O5 | 1 Ba(Fe1/2Nb1/2)O3 + 1 CO2
10.1016/j.matlet.2012.04.013 | The reagent grade powders of K2CO3, Na2CO3, Li2CO3 <...> same conditions as those of batch-2, respectively. | solid-state | 0.22 K2CO3 + 0.02 Li2CO3 + 0.26 Na2CO3 + 0.435 Nb2O5 + 0.04 O2 + 0.04 Sb2O3 + 0.025 Ta2O5 == 1 (Na0.52K0.44Li0.04)Nb0.87Sb0.08Ta0.05O3 + 0.5 CO2 | ['K0.44Na0.52Li0.04Ta0.05Nb0.87Sb0.08O3'] |  | 890 | 0.22 K2CO3 + 0.02 Li2CO3 + 0.26 Na2CO3 + 0.435 Nb2O5 + 0.04 O2 + 0.04 Sb2O3 + 0.025 Ta2O5 | 1 (Na0.52K0.44Li0.04)Nb0.87Sb0.08Ta0.05O3 + 0.5 CO2
10.1016/j.ceramint.2013.07.001 | LuFeO3 ceramics were prepared by a routine solid s <...> in the wavelength region between 200 and 2000 nm. | solid-state | 0.5 Fe2O3 + 0.5 Lu2O3 == 1 LuFeO3 | ['LuFeO3'] |  | 1473 | 0.5 Fe2O3 + 0.5 Lu2O3 | 1 LuFeO3
10.1016/j.apsusc.2018.07.174 | Powders of Ba0.5Sr0.5Co0.8Fe0.2O3-δ were prepared <...> r. The heating and cooling rates were 10 °C min-1. | solid-state | 0.5 Ba(NO3)2 + 0.8 Co(NO3)2·6H2O + 0.2 Fe(NO3)3·9H2O + 0.45 O2 + 0.5 Sr(NO3)2 + 4.2 [OH-] == 1 Ba0.5Sr0.5Co0.8Fe0.2O3 + 8.7 H2O + 4.2 [NO3-] | ['Ba0.5Sr0.5Fe0.2Co0.8O3'] |  | 900 | 0.5 Ba(NO3)2 + 0.8 Co(NO3)2·6H2O + 0.2 Fe(NO3)3·9H2O + 0.45 O2 + 0.5 Sr(NO3)2 + 4.2 [OH-] | 1 Ba0.5Sr0.5Co0.8Fe0.2O3 + 8.7 H2O + 4.2 [NO3-]
10.1016/j.solener.2018.06.057 | A bulk target was prepared by solid state reaction <...> theoretical density of CeO2 is around 7.22 g/cm3). | solid-state | 0.95 CeO2 + 0.005 Er2O3 + 0.012 O2 + 0.02 Yb2O3 == 1 Ce0.95Yb0.04Er0.01O2 | ['Yb0.04Er0.01Ce0.95O2'] | 1400 |  | 0.95 CeO2 + 0.005 Er2O3 + 0.012 O2 + 0.02 Yb2O3 | 1 Ce0.95Yb0.04Er0.01O2
10.1016/j.optmat.2018.04.036 | CeCl3-doped 2CsPO3-Al(PO3)3 glasses were prepared <...> color as the concentration of CeCl3 was increased. | solid-state | 1 Al(PO3)3 + 2 CsH2PO4 == 1 2CsPO3-Al(PO3)3 + 2 H2O | ['Cs2AlP5O15'] |  |  | 1 Al(PO3)3 + 2 CsH2PO4 | 1 2CsPO3-Al(PO3)3 + 2 H2O
10.1016/s0167-577x(01)00369-x | MA of the powder mixture of pure Ti (-325 mesh, 99 <...> f the hardness were averaged from 15 measurements. | solid-state | 17 Ni + 41.5 Ti + 41.5 Zr == 1 Ti41.5Zr41.5Ni17 | ['Zr41.5Ti41.5Ni17'] |  |  | 17 Ni + 41.5 Ti + 41.5 Zr | 1 Ti41.5Zr41.5Ni17
10.1016/j.spmi.2018.03.041 | The polycrystalline ceramics were prepared by the <...> oelectric test system (TF Analyzer 2000, aixACCT). | solid-state | 0.5 (CH3COO)3Bi + 0.5 CH3COONa + 1 O2 + 1 Ti + 2 [OH-] == 1 Na0.5Bi0.5TiO3 + 1 H2O + 2 [CH3COO-] | ['Na0.5TiBi0.5O3'] |  |  | 0.5 (CH3COO)3Bi + 0.5 CH3COONa + 1 O2 + 1 Ti + 2 [OH-] | 1 Na0.5Bi0.5TiO3 + 1 H2O + 2 [CH3COO-]
10.1016/j.jeurceramsoc.2017.06.015 | Powder of composition 0.96(K0.48Na0.52)NbO3-0.03[B <...> y agglomerates that had formed during calcination. | solid-state | 0.01 Bi2O3 + 0.232 K2CO3 + 0.001 Li2CO3 + 0.257 Na2CO3 + 0.48 Nb2O5 + 0.01 TiO2 + 0.03 ZrO2 == 1 0.96(K0.48Na0.52)NbO3-0.03(Bi0.5(Na0.7K0.2Li0.1)0.5)ZrO3-0.01(Bi0.5Na0.5)TiO3 + 0.49 CO2 | ['K0.464Na0.515Li0.002Zr0.03Ti0.01Nb0.96Bi0.02O3'] |  | 900 | 0.01 Bi2O3 + 0.232 K2CO3 + 0.001 Li2CO3 + 0.257 Na2CO3 + 0.48 Nb2O5 + 0.01 TiO2 + 0.03 ZrO2 | 1 0.96(K0.48Na0.52)NbO3-0.03(Bi0.5(Na0.7K0.2Li0.1)0.5)ZrO3-0.01(Bi0.5Na0.5)TiO3 + 0.49 CO2
10.1016/j.jallcom.2018.07.368 | LuVO4: x mol% Yb3+/y mol% Er3+ powders were synthe <...> ollowing: Lu2O3 + 2NH4VO3 → 2LuVO4 + 2NH3↑ + H2O↑. | solid-state | 0.5 Lu2O3 + 1 NH4VO3 == 1 LuVO4 + 0.5 H2O + 1 NH3 ; target LuVO4 with additives Yb, Er via Er2O3, Yb2O3 ; target LuVO4 with additives Yb, Er via Er2O3, Yb2O3 | ['LuVO4'] |  |  | 0.5 Lu2O3 + 1 NH4VO3 | 1 LuVO4 + 0.5 H2O + 1 NH3 ; target LuVO4 with additives Yb, Er via Er2O3, Yb2O3 ; target LuVO4 with additives Yb, Er via Er2O3, Yb2O3
10.1016/s0025-5408(00)00289-0 | Polycrystalline samples of nominal compositions α- <...> ases, Cu Kα radiation (λ = 1.5418 Å) was employed. | solid-state | 1 Bi2O3 + 1 VO2 == 1 Bi2VO5 | ['VBi2O5'] |  |  | 1 Bi2O3 + 1 VO2 | 1 Bi2VO5
10.1016/j.ceramint.2008.10.008 | Polycrystalline BCY powders were prepared by conve <...> 12 h in air to afford disks with densities of 96%. | solid-state | 1 BaCO3 + 0.85 CeO2 + 0.038 O2 + 0.075 Y2O3 == 1 BaCe0.85Y0.15O3 + 1 CO2 | ['BaCe0.85Y0.15O3'] | 1723 | 1523 | 1 BaCO3 + 0.85 CeO2 + 0.038 O2 + 0.075 Y2O3 | 1 BaCe0.85Y0.15O3 + 1 CO2
10.1016/s0167-2738(97)00015-5 | Samples were prepared using raw materials of reage <...> 2.5 mm. All heat treatments have been done in air. | solid-state | 0.25 La2O3 + 0.25 Li2CO3 + 1 TiO2 == 1 Li1/2La1/2TiO3 + 0.25 CO2 | ['Li0.5La0.5TiO3'] |  | 1100 | 0.25 La2O3 + 0.25 Li2CO3 + 1 TiO2 | 1 Li1/2La1/2TiO3 + 0.25 CO2
10.1016/s0926-860x(03)00298-9 | CsLa2Ti2NbO10 was prepared by solid state reaction <...> air (30 cm3/min) at 200 °C for 1, 1.5, 2 and 4 h. | solid-state | 0.5 Cs2CO3 + 1 La2O3 + 0.5 Nb2O5 + 2 TiO2 == 1 CsLa2Ti2NbO10 + 0.5 CO2 | ['CsLa2Ti2NbO10'] |  | 300 | 0.5 Cs2CO3 + 1 La2O3 + 0.5 Nb2O5 + 2 TiO2 | 1 CsLa2Ti2NbO10 + 0.5 CO2
10.1016/s0921-5107(01)00524-4 | NdBa2Cu3Oy (Nd123), Nd4Ba2Cu2O10 (Nd422) and Nd3.6 <...> four-circle X-ray diffractometer (Philips X-pert). | solid-state | 2 BaCO3 + 3 CuO + 0.5 Nd2O3 == 1 NdBa2Cu3O + 2 CO2 + 2.75 O2 | ['Ba2NdCu3O'] |  | 970 | 2 BaCO3 + 3 CuO + 0.5 Nd2O3 | 1 NdBa2Cu3O + 2 CO2 + 2.75 O2
10.1016/s0921-5107(01)00524-4 | NdBa2Cu3Oy (Nd123), Nd4Ba2Cu2O10 (Nd422) and Nd3.6 <...> four-circle X-ray diffractometer (Philips X-pert). | solid-state | 2 BaCO3 + 2 CuO + 2 Nd2O3 == 1 Nd4Ba2Cu2O10 + 2 CO2 | ['Ba2Nd4Cu2O10'] |  | 970 | 2 BaCO3 + 2 CuO + 2 Nd2O3 | 1 Nd4Ba2Cu2O10 + 2 CO2
10.1016/s0921-5107(01)00524-4 | NdBa2Cu3Oy (Nd123), Nd4Ba2Cu2O10 (Nd422) and Nd3.6 <...> four-circle X-ray diffractometer (Philips X-pert). | solid-state | 2.2 BaCO3 + 1.9 CuO + 1.8 Nd2O3 == 1 Nd3.6Ba2.2Cu1.9O + 2.2 CO2 + 4.25 O2 | ['Ba2.2Nd3.6Cu1.9O'] |  | 970 | 2.2 BaCO3 + 1.9 CuO + 1.8 Nd2O3 | 1 Nd3.6Ba2.2Cu1.9O + 2.2 CO2 + 4.25 O2
10.1016/j.ceramint.2016.02.093 | Figure 1 shows a flow chart describing the differe <...> into deionized water to provide frits for milling. | solid-state | 19.58 Li2CO3 + 58.22 SiO2 + 11.1 ZrSiO4 == 1 19.58Li2O-11.1ZrO2-69.32SiO2 + 19.58 CO2 | ['Li39.16Zr11.1Si69.32O180.42'] |  |  | 19.58 Li2CO3 + 58.22 SiO2 + 11.1 ZrSiO4 | 1 19.58Li2O-11.1ZrO2-69.32SiO2 + 19.58 CO2
10.1016/s0169-4332(99)00588-7 | Precursor solution for PZT films was synthesized a <...> PZT precursor solutions can be found in Ref. [6]. | solid-state | 0.52 C16H36O4Ti + 3.66 O2 + 1 Pb(CH3COO)4·3H2O + 0.48 Zr(NO3)4 + 10.08 [OH-] == 1 PbZr0.48Ti0.52O3 + 11.16 H2O + 8.16 [CH3COO-] + 1.92 [NO3-] | ['Zr0.48Ti0.52PbO3'] |  |  | 0.52 C16H36O4Ti + 3.66 O2 + 1 Pb(CH3COO)4·3H2O + 0.48 Zr(NO3)4 + 10.08 [OH-] | 1 PbZr0.48Ti0.52O3 + 11.16 H2O + 8.16 [CH3COO-] + 1.92 [NO3-]
10.1016/j.jeurceramsoc.2017.11.025 | (Bi0.93Nd0.07)FeO3 (BFO7Nd) ceramics were synthesi <...> ice parameters found from X-ray diffraction (XRD). | solid-state | 0.465 Bi2O3 + 0.5 Fe2O3 + 0.035 Nd2O3 == 1 (Bi0.93Nd0.07)FeO3 | ['Nd0.07FeBi0.93O3'] | 890 | 800 | 0.465 Bi2O3 + 0.5 Fe2O3 + 0.035 Nd2O3 | 1 (Bi0.93Nd0.07)FeO3
10.1016/s0167-2738(02)00709-9 | LiOH, Co(CH3COO)2·4H2O and Mn(CH3COO)2·4H2O powder <...> (conc. 15 wt.%) was used for synthesis of LiMn2O4. | solid-state | 1 LiOH + 2 Mn(CH3COO)2·4H2O + 0.75 O2 + 4 [OH-] == 1 LiMn2O4 + 10.5 H2O + 4 [CH3COO-] | ['LiMn2O4'] |  |  | 1 LiOH + 2 Mn(CH3COO)2·4H2O + 0.75 O2 + 4 [OH-] | 1 LiMn2O4 + 10.5 H2O + 4 [CH3COO-]
10.1016/j.jeurceramsoc.2018.06.008 | The BBS glass system was prepared according to the <...> stainless steel plate having a thickness of 2 mm. | solid-state | 0.546 BaCO3 + 0.39 H3BO3 + 0.259 SiO2 == 1 0.546BaO-0.195B2O3-0.259SiO2 + 0.546 CO2 + 0.585 H2O | ['Ba0.546B0.39Si0.259O1.649'] |  |  | 0.546 BaCO3 + 0.39 H3BO3 + 0.259 SiO2 | 1 0.546BaO-0.195B2O3-0.259SiO2 + 0.546 CO2 + 0.585 H2O
10.1016/j.ceramint.2011.11.035 | To synthesize the BNBT-6 ceramics, high purity raw <...> nally, the discs were sintered at 1150 °C for 2 h. | solid-state | 0.06 BaTiO3 + 0.235 Bi2O3 + 0.235 Na2CO3 + 0.94 TiO2 == 1 0.94(Bi0.5Na0.5)TiO3-0.06BaTiO3 + 0.235 CO2 | ['Na0.47Ba0.06TiBi0.47O3'] | 1150 | 850 | 0.06 BaTiO3 + 0.235 Bi2O3 + 0.235 Na2CO3 + 0.94 TiO2 | 1 0.94(Bi0.5Na0.5)TiO3-0.06BaTiO3 + 0.235 CO2
10.1016/s0925-8388(97)00574-4 | Polycrystalline Mn2.5VMoO8 was prepared by solid s <...> repared in air at 1080 °C and 800 °C respectively. | solid-state | 2.5 MnO2 + 1 MoO3 + 0.5 V2O5 == 1 Mn2.5VMoO8 + 1.25 O2 | ['VMoMn2.5O8'] |  | 660 | 2.5 MnO2 + 1 MoO3 + 0.5 V2O5 | 1 Mn2.5VMoO8 + 1.25 O2
10.1016/j.jeurceramsoc.2017.09.036 | K0.5Bi0.5TiO3 ceramic samples were prepared by the <...> les was of the same order as in Ref., of 1013 Ωcm. | solid-state | 0.25 Bi2O3 + 0.25 K2CO3 + 1 TiO2 == 1 K0.5Bi0.5TiO3 + 0.25 CO2 | ['K0.5TiBi0.5O3'] | 1040 |  | 0.25 Bi2O3 + 0.25 K2CO3 + 1 TiO2 | 1 K0.5Bi0.5TiO3 + 0.25 CO2
10.1016/s0022-4596(03)00093-8 | Polycrystallines SrCu2 MS4 and EuCu2 MS4 (M=Ge, Sn <...> 4 and EuCu2SnS4, reddish brown, and stable in air. | solid-state | 2 Cu + 1 Ge + 3 S + 1 SrS == 1 SrCu2MS4; M = Ge | ['SrCu2GeS4'] |  |  | 2 Cu + 1 Ge + 3 S + 1 SrS | 1 SrCu2MS4; M = Ge
10.1016/s0022-4596(03)00093-8 | Polycrystallines SrCu2 MS4 and EuCu2 MS4 (M=Ge, Sn <...> 4 and EuCu2SnS4, reddish brown, and stable in air. | solid-state | 2 Cu + 3 S + 1 Sn + 1 SrS == 1 SrCu2MS4; M = Sn | ['SrCu2SnS4'] |  |  | 2 Cu + 3 S + 1 Sn + 1 SrS | 1 SrCu2MS4; M = Sn
10.1016/s0022-4596(03)00093-8 | Polycrystallines SrCu2 MS4 and EuCu2 MS4 (M=Ge, Sn <...> 4 and EuCu2SnS4, reddish brown, and stable in air. | solid-state | 2 Cu + 1 EuS + 1 Ge + 3 S == 1 EuCu2MS4; M = Ge | ['EuCu2GeS4'] |  |  | 2 Cu + 1 EuS + 1 Ge + 3 S | 1 EuCu2MS4; M = Ge
10.1016/s0022-4596(03)00093-8 | Polycrystallines SrCu2 MS4 and EuCu2 MS4 (M=Ge, Sn <...> 4 and EuCu2SnS4, reddish brown, and stable in air. | solid-state | 2 Cu + 1 EuS + 3 S + 1 Sn == 1 EuCu2MS4; M = Sn | ['EuCu2SnS4'] |  |  | 2 Cu + 1 EuS + 3 S + 1 Sn | 1 EuCu2MS4; M = Sn
10.1016/s0925-8388(01)01785-6 | High purity (>99.9%) barium nitrate, Ba(NO3)2, fro <...> min-1) in a box furnace at 800-1000 °C for 2-8 h. | solid-state | 1 Ba(NO3)2 + 1 ZrO(NO3)2·H2O + 4 [OH-] == 1 BaZrO3 + 3 H2O + 4 [NO3-] | ['BaZrO3'] |  |  | 1 Ba(NO3)2 + 1 ZrO(NO3)2·H2O + 4 [OH-] | 1 BaZrO3 + 3 H2O + 4 [NO3-]
10.1016/s0025-5408(99)00210-x | The starting materials of holmium oxide (Ho2O3), m <...> were further analyzed by a RIETAN program [19,20]. | solid-state | 1 Ho2O3 + 0.667 MnO + 0.666 Nb2O5 == 1 Ho2Mn2/3Nb4/3O7 | ['Ho2Nb1.333Mn0.667O7'] |  |  | 1 Ho2O3 + 0.667 MnO + 0.666 Nb2O5 | 1 Ho2Mn2/3Nb4/3O7
10.1016/j.ceramint.2011.01.027 | Aqueous solutions (0.2 M) of La(NO3)3·6H2O (purity <...> heated to 850 °C for 2 h to contact Pt electrodes. | solid-state | 0.9 Al(NO3)3·9H2O + 0.6 La(NO3)3·6H2O + 0.1 Mg(NO3)2·6H2O + 0.125 O2 + 0.4 Sr(NO3)2 + 5.5 [OH-] == 1 (La0.6Sr0.4)(Al0.9Mg0.1)O3 + 15.05 H2O + 5.5 [NO3-] | ['Sr0.4Mg0.1La0.6Al0.9O3'] |  |  | 0.9 Al(NO3)3·9H2O + 0.6 La(NO3)3·6H2O + 0.1 Mg(NO3)2·6H2O + 0.125 O2 + 0.4 Sr(NO3)2 + 5.5 [OH-] | 1 (La0.6Sr0.4)(Al0.9Mg0.1)O3 + 15.05 H2O + 5.5 [NO3-]
10.1016/s0025-5408(01)00607-9 | The polycrystalline samples of InNbO4 and InTaO4 w <...> olumn samples were reacted for two days at 11000C. | solid-state | 0.5 In2O3 + 0.5 Nb2O5 == 1 InNbO4 | ['NbInO4'] |  |  | 0.5 In2O3 + 0.5 Nb2O5 | 1 InNbO4
10.1016/s0025-5408(01)00607-9 | The polycrystalline samples of InNbO4 and InTaO4 w <...> olumn samples were reacted for two days at 11000C. | solid-state | 0.5 In2O3 + 0.5 Ta2O5 == 1 InTaO4 | ['TaInO4'] |  |  | 0.5 In2O3 + 0.5 Ta2O5 | 1 InTaO4
10.1016/s0925-8388(01)01705-4 | NdSrAlO4 (NSAO) and LaSrAlO4 (LSAO) were synthesiz <...> between 1300 and 1550 °C in air for another 24 h. | solid-state | 0.5 Al2O3 + 0.5 Nd2O3 + 1 SrCO3 == 1 NdSrAlO4 + 1 CO2 | ['SrNdAlO4'] |  |  | 0.5 Al2O3 + 0.5 Nd2O3 + 1 SrCO3 | 1 NdSrAlO4 + 1 CO2
10.1016/s0925-8388(01)01705-4 | NdSrAlO4 (NSAO) and LaSrAlO4 (LSAO) were synthesiz <...> between 1300 and 1550 °C in air for another 24 h. | solid-state | 0.5 Al2O3 + 0.5 La2O3 + 1 SrCO3 == 1 LaSrAlO4 + 1 CO2 | ['SrLaAlO4'] |  |  | 0.5 Al2O3 + 0.5 La2O3 + 1 SrCO3 | 1 LaSrAlO4 + 1 CO2
10.1016/s0921-5107(00)00474-8 | Samples designated as S1 through S8 were prepared <...> g temperature and then cooled to room temperature. | solid-state | 1 CuO + 0.333 Fe3O4 == 1 CuFeO2 + 0.167 O2 | ['FeCuO2'] |  |  | 1 CuO + 0.333 Fe3O4 | 1 CuFeO2 + 0.167 O2
10.1016/j.ceramint.2016.02.024 | The raw meal for the synthesis of strontian was pr <...> 00, 1500 and 1600 °C under the rate of 2 °C min-1. | solid-state | 1 Al2O3 + 2 SiO2 + 1 SrCO3 == 1 SrAl2Si2O8 + 1 CO2 | ['SrAl2Si2O8'] |  |  | 1 Al2O3 + 2 SiO2 + 1 SrCO3 | 1 SrAl2Si2O8 + 1 CO2
10.1016/s0955-2219(02)00020-1 | To synthesize the material by solid-state reaction <...> se was obtained with the 1:1,15 Ta2O5 : MgO ratio. | solid-state | 1 MgO + 1 Ta2O5 == 1 MgTa2O6 | ['MgTa2O6'] |  |  | 1 MgO + 1 Ta2O5 | 1 MgTa2O6
10.1016/s0955-2219(02)00020-1 | To synthesize the material by solid-state reaction <...> se was obtained with the 1:1,15 Ta2O5 : MgO ratio. | solid-state | 1 Ta2O5 + 1 ZnO == 1 ZnTa2O6 | ['Ta2ZnO6'] |  |  | 1 Ta2O5 + 1 ZnO | 1 ZnTa2O6
10.1016/j.jeurceramsoc.2018.03.032 | High-purity commercial γ-Al2O3 (99.99%; 50 nm; Dal <...> ics were polished to 4 mm thick for further tests. | solid-state | 1.5 Al2O3 + 1 MgO == 1 MgO-1.5Al2O3 | ['MgAl3O5.5'] |  |  | 1.5 Al2O3 + 1 MgO | 1 MgO-1.5Al2O3
10.1016/s0038-1101(03)00215-6 | MSS method included two steps. In the first, precu <...> The powders were dried (the sample A0 in Table 1). | solid-state | 3 SrCO3 + 2 TiO2 == 1 Sr3Ti2O7 + 3 CO2 | ['Sr3Ti2O7'] |  |  | 3 SrCO3 + 2 TiO2 | 1 Sr3Ti2O7 + 3 CO2
10.1016/s0038-1101(03)00215-6 | MSS method included two steps. In the first, precu <...> The powders were dried (the sample A0 in Table 1). | solid-state | 1 SrCO3 + 1 TiO2 == 1 SrTiO3 + 1 CO2 | ['SrTiO3'] |  |  | 1 SrCO3 + 1 TiO2 | 1 SrTiO3 + 1 CO2
10.1016/j.jeurceramsoc.2017.06.011 | The PMN powder was prepared by mechanochemical syn <...> ve PMN layers with four inner platinum electrodes. | solid-state | 0.333 MgO + 0.334 Nb2O5 + 1 PbO == 1 Pb(Mg1/3Nb2/3)O3 | ['Mg0.333Nb0.667PbO3'] |  |  | 0.333 MgO + 0.334 Nb2O5 + 1 PbO | 1 Pb(Mg1/3Nb2/3)O3
10.1016/s0167-577x(02)00826-1 | Appropriate elemental powder mixtures of -325 mesh <...> -60 MPa at 1000 °C for 2 h and at 1100 °C for 4 h. | solid-state | 0.02 Co + 0.98 Fe + 2 Si == 1 Fe0.98Co0.02Si2 | ['Fe0.98Co0.02Si2'] |  |  | 0.02 Co + 0.98 Fe + 2 Si | 1 Fe0.98Co0.02Si2
10.1016/s0167-2738(02)00072-3 | LiMn2O4 and the substituted spinels Li(M1/6Mn11/6) <...> rbon (C (1 s)=284.6 eV) as the internal reference. | solid-state | 1 LiOH + 1 Mn2O3 + 0.25 O2 == 1 LiMn2O4 + 0.5 H2O | ['LiMn2O4'] |  | 420 | 1 LiOH + 1 Mn2O3 + 0.25 O2 | 1 LiMn2O4 + 0.5 H2O
10.1016/s0167-2738(02)00072-3 | LiMn2O4 and the substituted spinels Li(M1/6Mn11/6) <...> rbon (C (1 s)=284.6 eV) as the internal reference. | solid-state | 0.056 Co3O4 + 1 LiOH + 0.916 Mn2O3 + 0.264 O2 == 1 Li(M1/6Mn11/6)O4 + 0.5 H2O; M = Co | ['LiMn1.833Co0.167O4'] |  | 420 | 0.056 Co3O4 + 1 LiOH + 0.916 Mn2O3 + 0.264 O2 | 1 Li(M1/6Mn11/6)O4 + 0.5 H2O; M = Co
10.1016/s0167-2738(02)00072-3 | LiMn2O4 and the substituted spinels Li(M1/6Mn11/6) <...> rbon (C (1 s)=284.6 eV) as the internal reference. | solid-state | 0.042 (NH4)2Cr2O7 + 0.083 Al(NO3)3 + 0.01 NH3 + 0.342 [OH-] == 1 Cr1/12Al1/12 + 0.353 H2O + 0.342 [NO3-] | ['Cr0.083Al0.083'] |  | 420 | 0.042 (NH4)2Cr2O7 + 0.083 Al(NO3)3 + 0.01 NH3 + 0.342 [OH-] | 1 Cr1/12Al1/12 + 0.353 H2O + 0.342 [NO3-]
10.1016/s0955-2219(02)00279-0 | PZT powders near the MPB composition (Pb(Zr0.52Ti0 <...> monstrates that perovskite PZT phase was obtained. | solid-state | 0.333 Pb3O4 + 0.48 TiO2 + 0.52 ZrO2 == 1 Pb(Zr0.52Ti0.48)O3 + 0.167 O2 | ['Zr0.52Ti0.48PbO3'] |  | 850 | 0.333 Pb3O4 + 0.48 TiO2 + 0.52 ZrO2 | 1 Pb(Zr0.52Ti0.48)O3 + 0.167 O2
10.1016/j.jssc.2018.06.007 | BaSrFe4O8 powder was prepared using a solid-state <...> bservations were prepared using a crushing method. | solid-state | 1 BaCO3 + 2 Fe2O3 + 1 SrCO3 == 1 BaSrFe4O8 + 2 CO2 | ['BaSrFe4O8'] |  |  | 1 BaCO3 + 2 Fe2O3 + 1 SrCO3 | 1 BaSrFe4O8 + 2 CO2
10.1016/j.ceramint.2007.07.013 | Powder mixtures of the three constituent component <...> MgO and Ta2O5 by calcination for 2 h at 1250 °C . | solid-state | 1 MgO + 1 Ta2O5 == 1 MgTa2O6 | ['MgTa2O6'] |  |  | 1 MgO + 1 Ta2O5 | 1 MgTa2O6
10.1016/j.ceramint.2017.06.170 | Dense pellets of 15 at% Nb doped SrTiO3 (STN) was <...> easured using a PANalytical X'Pert diffractometer. | solid-state | 1 SrCO3 + 1 TiO2 == 1 SrTiO3 + 1 CO2 ; target SrTiO3 with additives Nb via Nb2O5 ; target SrTiO3 with additives Nb via Nb2O5 | ['SrTiO3'] |  |  | 1 SrCO3 + 1 TiO2 | 1 SrTiO3 + 1 CO2 ; target SrTiO3 with additives Nb via Nb2O5 ; target SrTiO3 with additives Nb via Nb2O5
10.1016/j.ceramint.2017.07.052 | Pb(Mg1/3Nb2/3)0.65Ti0.35O3 (PMNT) powders were pre <...> kness in the damaged layer, was also investigated. | solid-state | 1 MgO + 1 Nb2O5 == 1 MgNb2O6 | ['MgNb2O6'] | 1240 | 850 | 1 MgO + 1 Nb2O5 | 1 MgNb2O6
10.1016/j.ceramint.2014.11.017 | Fused magnesia (3-1 mm, 1-0.5 mm, 0.5-0 mm and <45 <...> rundum sagger filled with coke grit, respectively. | solid-state | 1 MgO + 1 Ni(NO3)2·6H2O + 2 [OH-] == 1 MgO-NiO + 7 H2O + 2 [NO3-] | ['MgNiO2'] |  |  | 1 MgO + 1 Ni(NO3)2·6H2O + 2 [OH-] | 1 MgO-NiO + 7 H2O + 2 [NO3-]
10.1016/j.jeurceramsoc.2018.04.028 | ZrC, ZrB2 (Japan New Metals,, 99.5% in purity, 1-5 <...> ure toughness values were an average of 10 points. | solid-state | 1 SiC + 1 ZrB2 + 1 ZrC == 1 ZrC-ZrB2-SiC | ['Zr2B2SiC2'] |  |  | 1 SiC + 1 ZrB2 + 1 ZrC | 1 ZrC-ZrB2-SiC
10.1016/j.jeurceramsoc.2013.05.020 | Fukuda et al. synthesized Zr2[Al0.89Si0.11]4C5 usi <...> with a relative density of 99% of the theoretical. | solid-state | 3.56 Al + 3 C + 0.44 Si + 2 ZrC == 1 Zr2(Al0.89Si0.11)4C5 | ['Zr2Al3.56Si0.44C5'] |  |  | 3.56 Al + 3 C + 0.44 Si + 2 ZrC | 1 Zr2(Al0.89Si0.11)4C5
10.1016/j.jeurceramsoc.2013.05.020 | Fukuda et al. synthesized Zr2[Al0.89Si0.11]4C5 usi <...> with a relative density of 99% of the theoretical. | solid-state | 3.56 Al + 3 C + 0.44 Si + 3 ZrC == 1 Zr3(Al0.89Si0.11)4C6 | ['Zr3Al3.56Si0.44C6'] |  |  | 3.56 Al + 3 C + 0.44 Si + 3 ZrC | 1 Zr3(Al0.89Si0.11)4C6
10.1016/j.jnoncrysol.2018.06.028 | The glass of a composition of 50MnO - 30SiO2 - 20B <...> nm gold layer with a vacuum sputtering equipment. | solid-state | 40 H3BO3 + 50 MnO2 + 30 SiO2 == 1 50MnO-30SiO2-20B2O3 + 60 H2O + 25 O2 | ['Mn50B40Si30O170'] |  |  | 40 H3BO3 + 50 MnO2 + 30 SiO2 | 1 50MnO-30SiO2-20B2O3 + 60 H2O + 25 O2
10.1016/s0167-577x(99)00058-0 | Ceramics with the composition PIMN(50/50) were fab <...> or another 24 h and then mixed with 3 wt.% binder. | solid-state | 0.5 In2O3 + 0.5 Nb2O5 == 1 InNbO4 | ['NbInO4'] |  |  | 0.5 In2O3 + 0.5 Nb2O5 | 1 InNbO4
10.1016/j.jeurceramsoc.2018.03.021 | The γ-Y2Si2O7 powder was also prepared in-house by <...> milled for an additional 24 h, dried, and crushed. | solid-state | 2 SiO2 + 1 Y2O3 == 1 Y2Si2O7 | ['Y2Si2O7'] |  |  | 2 SiO2 + 1 Y2O3 | 1 Y2Si2O7
10.1016/j.ceramint.2017.09.139 | La0.9Sr0.1Ga0.8Mg0.2O3-δ nominal composition, here <...> ployed by the authors to prepare dense specimens . | solid-state | 0.4 Ga2O3 + 0.45 La2O3 + 0.2 MgO + 0.075 O2 + 0.1 SrCO3 == 1 La0.9Sr0.1Ga0.8Mg0.2O3 + 0.1 CO2 | ['Sr0.1Mg0.2La0.9Ga0.8O3'] |  |  | 0.4 Ga2O3 + 0.45 La2O3 + 0.2 MgO + 0.075 O2 + 0.1 SrCO3 | 1 La0.9Sr0.1Ga0.8Mg0.2O3 + 0.1 CO2
10.1016/j.jallcom.2018.07.198 | The solid state reaction for the synthesis of Ln2Z <...> ng ZrO2, Eu2O3 and La2O3 as starting materials []. | solid-state | 1 Eu2O3 + 2 ZrO2 == 1 Eu2Zr2O7 | ['Eu2Zr2O7'] |  |  | 1 Eu2O3 + 2 ZrO2 | 1 Eu2Zr2O7
10.1016/j.jallcom.2018.07.198 | The solid state reaction for the synthesis of Ln2Z <...> ng ZrO2, Eu2O3 and La2O3 as starting materials []. | solid-state | 1 La2O3 + 2 ZrO2 == 1 La2Zr2O7 | ['La2Zr2O7'] |  |  | 1 La2O3 + 2 ZrO2 | 1 La2Zr2O7
10.1016/s0272-8842(00)00002-x | For the preparation of PdBi2O4 and PdPbO2, equal m <...> ed as an intermetallic compound, Pd3Pb, using XRD. | solid-state | 1 Pb + 3 Pd == 1 Pd3Pb | ['Pd3Pb'] |  | 575 | 1 Pb + 3 Pd | 1 Pd3Pb
10.1016/s1293-2558(00)01073-6 | Dark reddish brown polycrystalline Ba11Fe8Ti9O41 w <...> clusters, and were easily separated from the flux. | solid-state | 11 BaCO3 + 4 Fe2O3 + 9 TiO2 == 1 Ba11Fe8Ti9O41 + 11 CO2 | ['Ba11Ti9Fe8O41'] |  |  | 11 BaCO3 + 4 Fe2O3 + 9 TiO2 | 1 Ba11Fe8Ti9O41 + 11 CO2
10.1016/s0378-7753(01)00795-9 | For the synthesis of base LiNi0.8Co0.2O2 powders u <...> wders were coated with 1 wt.% of Li2O-2B2O3 glass. | solid-state | 0.2 Co(OH)2 + 1 LiOH·H2O + 0.8 Ni(OH)2 + 0.25 O2 == 1 LiNi0.8Co0.2O2 + 2.5 H2O | ['LiCo0.2Ni0.8O2'] |  |  | 0.2 Co(OH)2 + 1 LiOH·H2O + 0.8 Ni(OH)2 + 0.25 O2 | 1 LiNi0.8Co0.2O2 + 2.5 H2O
10.1016/j.ceramint.2016.03.023 | La-PLN AFE single crystal was grown from high-temp <...> y diffraction patterns of the (001) crystal plane. | solid-state | 0.02 La2O3 + 0.25 Lu2O3 + 0.25 Nb2O5 + 0.94 PbO == 1 La0.04Pb0.94(Lu1/2Nb1/2)O3 | ['Lu0.5La0.04Nb0.5Pb0.94O3'] |  |  | 0.02 La2O3 + 0.25 Lu2O3 + 0.25 Nb2O5 + 0.94 PbO | 1 La0.04Pb0.94(Lu1/2Nb1/2)O3
10.1016/j.optmat.2018.04.056 | Glasses were fabricated by melt-quenching method. <...> labs and were optically polished (λ-Logitech PM5). | solid-state | 1 B2O3 + 45 Bi2O3 + 45 PbO == 1 B2O3-45PbO-45Bi2O3 | ['B2Pb45Bi90O183'] |  |  | 1 B2O3 + 45 Bi2O3 + 45 PbO | 1 B2O3-45PbO-45Bi2O3
10.1016/j.ceramint.2017.05.149 | The raw materials used in the two-step preparation <...> ol% SiC and a total 80 vol% of ZrB2 plus Zr2Al4C5. | solid-state | 1 SiC + 1 ZrB2 == 1 ZrB2-SiC | ['ZrB2SiC'] |  |  | 1 SiC + 1 ZrB2 | 1 ZrB2-SiC
10.1016/j.ceramint.2016.11.018 | NVP/C composites were synthesized by a traditional <...> C-5, NVP/C-7, NVP/C-10 and NVP/C-13, respectively. | solid-state | 3 NH4H2PO4 + 2 NH4VO3 + 1.5 Na2CO3 == 1 Na3V2(PO4)3 + 1.5 CO2 + 5.5 H2O + 5 NH3 + 1 O2 | ['Na3V2P3O12'] | 700 |  | 3 NH4H2PO4 + 2 NH4VO3 + 1.5 Na2CO3 | 1 Na3V2(PO4)3 + 1.5 CO2 + 5.5 H2O + 5 NH3 + 1 O2
10.1016/j.fuel.2018.07.082 | Heterogeneous catalyst, Na2ZrO3 was obtained by a <...> values were determined according to Mexican norms. | solid-state | 1 Na2CO3 + 1 ZrO2 == 1 Na2ZrO3 + 1 CO2 | ['Na2ZrO3'] |  |  | 1 Na2CO3 + 1 ZrO2 | 1 Na2ZrO3 + 1 CO2
10.1016/j.cemconres.2015.04.015 | Two batches of alite (substituted C3S) were synthe <...> er the detection limit in both cases (< 0.5 wt.%). | solid-state | 3 CaCO3 + 1 SiO2 == 1 Ca3SiO5 + 3 CO2 | ['Ca3SiO5'] |  |  | 3 CaCO3 + 1 SiO2 | 1 Ca3SiO5 + 3 CO2
10.1016/s0955-2219(03)00174-2 | Calculated amounts of reagent-grade chemicals of M <...> 4 MPa. The disks were sintered in air at 1160 °C. | solid-state | 1 MgO + 1 SiO2 + 1 TiO2 == 1 MgO-SiO2-TiO2 | ['MgTiSiO5'] | 1160 |  | 1 MgO + 1 SiO2 + 1 TiO2 | 1 MgO-SiO2-TiO2
10.1016/j.jallcom.2018.05.171 | The ceramic raw materials were reagent-grade BaCO3 <...> EPR detection of oxygen vacancies and comparison. | solid-state | 1 BaCO3 + 0.02 Dy2O3 + 0.96 TiO2 == 1 Ba(Ti0.96Dy0.04)O2.98 + 1 CO2 | ['BaDy0.04Ti0.96O2.98'] |  |  | 1 BaCO3 + 0.02 Dy2O3 + 0.96 TiO2 | 1 Ba(Ti0.96Dy0.04)O2.98 + 1 CO2
10.1016/j.jallcom.2018.05.175 | Single crystals of the title compound were prepare <...> colorless crystals of Na3Bi2(AsO4)3 were isolated. | solid-state | 1 Bi2O3 + 3 NH4H2AsO4 + 1.5 Na2CO3 == 1 Na3Bi2(AsO4)3 + 1.5 CO2 + 4.5 H2O + 3 NH3 | ['Na3Bi2As3O12'] |  |  | 1 Bi2O3 + 3 NH4H2AsO4 + 1.5 Na2CO3 | 1 Na3Bi2(AsO4)3 + 1.5 CO2 + 4.5 H2O + 3 NH3
10.1016/j.jeurceramsoc.2018.01.012 | In order to understand the leachability of Cr(VI) <...> ain. This process was repeated for two times more. | solid-state | 3 Al2O3 + 4 CaO + 0.5 Cr2O3 + 0.75 O2 == 1 Ca4Al6CrO16 | ['Ca4CrAl6O16'] |  |  | 3 Al2O3 + 4 CaO + 0.5 Cr2O3 + 0.75 O2 | 1 Ca4Al6CrO16
10.1016/j.ceramint.2011.06.032 | The preparation of NaBaPO4:Eu3+ was carried out by <...> h. The products were quenched to room temperature. | solid-state | 1 BaCO3 + 1 NH4H2PO4 + 0.5 Na2CO3 == 1 NaBaPO4 + 1.5 CO2 + 1.5 H2O + 1 NH3 ; target NaBaPO4 with additives Eu via Eu2O3 ; target NaBaPO4 with additives Eu via Eu2O3 | ['NaBaPO4'] |  |  | 1 BaCO3 + 1 NH4H2PO4 + 0.5 Na2CO3 | 1 NaBaPO4 + 1.5 CO2 + 1.5 H2O + 1 NH3 ; target NaBaPO4 with additives Eu via Eu2O3 ; target NaBaPO4 with additives Eu via Eu2O3
10.1016/s0925-4005(01)00549-4 | The powder of NASICON (Na3Zr2Si2PO12) was prepared <...> ube (6 mm in diameter) with an inorganic adhesive. | solid-state | 1 Na3PO4 + 2 ZrSiO4 == 1 Na3Zr2Si2PO12 | ['Na3Zr2Si2PO12'] |  |  | 1 Na3PO4 + 2 ZrSiO4 | 1 Na3Zr2Si2PO12
10.1016/j.ceramint.2016.06.121 | Spinel LiMn2O4 was prepared via the conventional s <...> g to room temperature to obtain the final product. | solid-state | 1 LiOH + 2 MnO2 == 1 LiMn2O4 + 0.5 H2O + 0.25 O2 | ['LiMn2O4'] |  |  | 1 LiOH + 2 MnO2 | 1 LiMn2O4 + 0.5 H2O + 0.25 O2
10.1016/s0272-8842(02)00221-3 | Samples were prepared from commercial α-Al2O3 (∼0. <...> l2O3-10Al2TiO5, and Al2O3-20Al2TiO5, respectively. | solid-state | 1 Al2O3 + 1 TiO2 == 1 Al2TiO5 | ['TiAl2O5'] |  |  | 1 Al2O3 + 1 TiO2 | 1 Al2TiO5
10.1016/s0955-2219(03)00577-6 | Barium titanate was prepared from reagent grade ch <...> ergy Dispersive X-ray Spectroscopy (EDX) facility. | solid-state | 1 BaCO3 + 1 TiO2 == 1 BaTiO3 + 1 CO2 | ['BaTiO3'] |  |  | 1 BaCO3 + 1 TiO2 | 1 BaTiO3 + 1 CO2
10.1016/j.ceramint.2015.02.065 | BaTiO3 feedstock powder was obtained by crushing a <...> as between 20 and 63 µm with an average of 40 µm . | solid-state | 1 BaCO3 + 1 TiO2 == 1 BaTiO3 + 1 CO2 | ['BaTiO3'] |  |  | 1 BaCO3 + 1 TiO2 | 1 BaTiO3 + 1 CO2
10.1016/j.ceramint.2011.05.081 | The Ni0.5Zn0.5Fe2O4 ferrite powders were prepared <...> solvent and prepared in a 75:25 ratio before use. | solid-state | 1 Fe2O3 + 0.5 NiO + 0.5 ZnO == 1 Ni0.5Zn0.5Fe2O4 | ['Fe2Ni0.5Zn0.5O4'] |  | 1100 | 1 Fe2O3 + 0.5 NiO + 0.5 ZnO | 1 Ni0.5Zn0.5Fe2O4
10.1016/j.optmat.2018.05.061 | Lead silicate glass with molar composition of 56Si <...> 10 mm × 10 mm × 1.5 mm and polished on both sides. | solid-state | 0.333 O2 + 0.333 Pb3O4 + 1 SiO2 == 1 PbSiO4 | ['PbSiO4'] |  |  | 0.333 O2 + 0.333 Pb3O4 + 1 SiO2 | 1 PbSiO4
10.1016/j.jeurceramsoc.2018.02.020 | When the content of TiB2 reached 30 vol% in the B4 <...> 1200 °C) and infrared thermometer (after 1200 °C). | solid-state | 1 B4C + 1 SiC + 1 TiB2 == 1 B4C-TiB2-SiC | ['TiB6SiC2'] |  |  | 1 B4C + 1 SiC + 1 TiB2 | 1 B4C-TiB2-SiC
10.1016/s0025-5408(00)00364-0 | Commercial iron (99.9%, Aldrich Chemical) and alum <...> copy (EDXS) to determine its chemical composition. | solid-state | 1 Al + 1 Fe == 1 FeAl | ['FeAl'] |  |  | 1 Al + 1 Fe | 1 FeAl
10.1016/j.msea.2018.05.075 | Al2O3 (400 nm, 99.99% purity), ZrO2 (400 nm, 99.9% <...> atio of Al2O3-ZrO2 ceramics were shown in Table 1. | solid-state | 1 Al2O3 + 1 ZrO2 == 1 Al2O3-ZrO2 | ['ZrAl2O5'] |  |  | 1 Al2O3 + 1 ZrO2 | 1 Al2O3-ZrO2
10.1016/j.ceramint.2018.02.047 | S1 was prepared by changing the mixing procedure o <...> as for S1, S2 was characterized impure (Figure 1). | solid-state | 0.5 Cr2O3 + 2 SrCO3 + 1 WO3 == 1 Sr2CrWO6 + 2 CO2 + 0.25 O2 | ['Sr2WCrO6'] |  |  | 0.5 Cr2O3 + 2 SrCO3 + 1 WO3 | 1 Sr2CrWO6 + 2 CO2 + 0.25 O2
10.1016/j.msea.2015.08.042 | ZrC powder (99.99 wt% pure, ~30 nm, Kaier' Nanomet <...> . The final sintered sample is shown in Figure 2d. | solid-state | 1 SiC + 1 ZrC == 1 ZrC-SiC | ['ZrSiC2'] |  |  | 1 SiC + 1 ZrC | 1 ZrC-SiC
10.1016/j.jeurceramsoc.2017.11.020 | Chemically pure Bi2O3 (99.9%, Aldrich), Na2CO3 (99 <...> + 1.25Ta2O5 → Bi2.5Na3.5(Nb0.5Ta0.5)5O18 + 1.75CO2 | solid-state | 1.25 Bi2O3 + 1.75 Na2CO3 + 2.5 Nb2O5 == 1 Bi2.5Na3.5Nb5O18 + 1.75 CO2 | ['Na3.5Nb5Bi2.5O18'] |  |  | 1.25 Bi2O3 + 1.75 Na2CO3 + 2.5 Nb2O5 | 1 Bi2.5Na3.5Nb5O18 + 1.75 CO2
10.1016/j.jeurceramsoc.2017.11.020 | Chemically pure Bi2O3 (99.9%, Aldrich), Na2CO3 (99 <...> + 1.25Ta2O5 → Bi2.5Na3.5(Nb0.5Ta0.5)5O18 + 1.75CO2 | solid-state | 1.25 Bi2O3 + 1.75 Na2CO3 + 2 Nb2O5 + 0.5 Ta2O5 == 1 Bi2.5Na3.5(Nb0.8Ta0.2)5O18 + 1.75 CO2 | ['Na3.5TaNb4Bi2.5O18'] |  |  | 1.25 Bi2O3 + 1.75 Na2CO3 + 2 Nb2O5 + 0.5 Ta2O5 | 1 Bi2.5Na3.5(Nb0.8Ta0.2)5O18 + 1.75 CO2
10.1016/j.jeurceramsoc.2017.11.020 | Chemically pure Bi2O3 (99.9%, Aldrich), Na2CO3 (99 <...> + 1.25Ta2O5 → Bi2.5Na3.5(Nb0.5Ta0.5)5O18 + 1.75CO2 | solid-state | 1.25 Bi2O3 + 1.75 Na2CO3 + 1.25 Nb2O5 + 1.25 Ta2O5 == 1 Bi2.5Na3.5(Nb0.5Ta0.5)5O18 + 1.75 CO2 | ['Na3.5Ta2.5Nb2.5Bi2.5O18'] |  |  | 1.25 Bi2O3 + 1.75 Na2CO3 + 1.25 Nb2O5 + 1.25 Ta2O5 | 1 Bi2.5Na3.5(Nb0.5Ta0.5)5O18 + 1.75 CO2
10.1016/j.jelechem.2018.06.035 | Spherical LiNi0.8Co0.1Mn0.1O2 materials (marked as <...> for 15 h in oxygen at a heating rate of 3 °C/min. | solid-state | 1 LiOH·H2O + 1 Ni0.8Co0.1Mn0.1(OH)2 + 0.25 O2 == 1 LiNi0.8Co0.1Mn0.1O2 + 2.5 H2O | ['LiMn0.1Co0.1Ni0.8O2'] | 750 |  | 1 LiOH·H2O + 1 Ni0.8Co0.1Mn0.1(OH)2 + 0.25 O2 | 1 LiNi0.8Co0.1Mn0.1O2 + 2.5 H2O
10.1016/s0040-6090(02)01119-7 | The ZnGa2O4 powder samples were synthesized throug <...> an excitation source with a wavelength of 232 nm. | solid-state | 1 Ga2O3 + 1 ZnO == 1 ZnGa2O4 | ['ZnGa2O4'] | 1000 |  | 1 Ga2O3 + 1 ZnO | 1 ZnGa2O4
10.1016/j.jeurceramsoc.2018.07.035 | Ti0.4V0.6O2 films were fabricated using TiO2 under <...> d thereafter cooled to 300 K at a rate of 300 K/h. | solid-state | 0.15 O2 + 0.4 TiO2 + 0.3 V2O3 == 1 Ti0.4V0.6O2 | ['Ti0.4V0.6O2'] | 1173 |  | 0.15 O2 + 0.4 TiO2 + 0.3 V2O3 | 1 Ti0.4V0.6O2
10.1016/s0025-5408(02)00998-4 | Sr2CeO4 was also prepared with a conventional soli <...> dried air at 1373 K for 2 h or at 1573 K for 24 h. | solid-state | 1 CeO2 + 2 SrCO3 == 1 Sr2CeO4 + 2 CO2 | ['Sr2CeO4'] |  |  | 1 CeO2 + 2 SrCO3 | 1 Sr2CeO4 + 2 CO2
10.1016/s0167-2738(98)00006-x | LaGaO3 and La0.9Sr0.1Ga0.8Mg0.2O2.85 were prepared <...> re assigned to La, Sr, Ga, Mg and O, respectively. | solid-state | 0.5 Ga2O3 + 0.5 La2O3 == 1 LaGaO3 | ['LaGaO3'] |  |  | 0.5 Ga2O3 + 0.5 La2O3 | 1 LaGaO3
10.1016/s0167-2738(98)00006-x | LaGaO3 and La0.9Sr0.1Ga0.8Mg0.2O2.85 were prepared <...> re assigned to La, Sr, Ga, Mg and O, respectively. | solid-state | 0.4 Ga2O3 + 0.45 La2O3 + 0.2 MgO + 0.1 SrCO3 == 1 La0.9Sr0.1Ga0.8Mg0.2O2.85 + 0.1 CO2 | ['Sr0.1Mg0.2La0.9Ga0.8O2.85'] |  |  | 0.4 Ga2O3 + 0.45 La2O3 + 0.2 MgO + 0.1 SrCO3 | 1 La0.9Sr0.1Ga0.8Mg0.2O2.85 + 0.1 CO2
10.1016/s0038-1098(01)00458-6 | The starting powder of Lu2(WO4)3 was synthesized f <...> nd to powder for use in high-pressure experiments. | solid-state | 1 Lu2O3 + 3 WO3 == 1 Lu2(WO4)3 | ['Lu2W3O12'] | 1200 |  | 1 Lu2O3 + 3 WO3 | 1 Lu2(WO4)3
10.1016/j.ceramint.2011.06.044 | SrCO3, SiO2, Eu2O3, and NH4Cl with a purity of 99. <...> tmosphere, using a conventional sintering furnace. | solid-state | 1 SiO2 + 2 SrCO3 == 1 Sr2SiO4 + 2 CO2 ; target Sr2SiO4 with additives Eu via Eu2O3 ; target Sr2SiO4 with additives Eu via Eu2O3 | ['Sr2SiO4'] | 1200 |  | 1 SiO2 + 2 SrCO3 | 1 Sr2SiO4 + 2 CO2 ; target Sr2SiO4 with additives Eu via Eu2O3 ; target Sr2SiO4 with additives Eu via Eu2O3
10.1016/j.ceramint.2011.06.044 | SrCO3, SiO2, Eu2O3, and NH4Cl with a purity of 99. <...> tmosphere, using a conventional sintering furnace. | solid-state | 0.05 O2 + 1 SiO2 + 1.9 SrCO3 == 1 Sr1.9SiO4 + 1.9 CO2 ; target Sr1.9SiO4 with additives Eu via Eu2O3 ; target Sr1.9SiO4 with additives Eu via Eu2O3 | ['Sr1.9SiO4'] | 1200 |  | 0.05 O2 + 1 SiO2 + 1.9 SrCO3 | 1 Sr1.9SiO4 + 1.9 CO2 ; target Sr1.9SiO4 with additives Eu via Eu2O3 ; target Sr1.9SiO4 with additives Eu via Eu2O3
10.1016/j.jallcom.2018.07.031 | Chromium monoboride (CrB, Grade B, H.C. Starck, 0. <...> ders were also pressed and reacted for comparison. | solid-state | 1 Al + 4 B + 3 Cr == 1 Cr3AlB4 | ['Cr3AlB4'] |  |  | 1 Al + 4 B + 3 Cr | 1 Cr3AlB4
10.1016/j.jallcom.2018.07.031 | Chromium monoboride (CrB, Grade B, H.C. Starck, 0. <...> ders were also pressed and reacted for comparison. | solid-state | 1 Al + 2 B + 2 Cr == 1 Cr2AlB2 | ['Cr2AlB2'] |  |  | 1 Al + 2 B + 2 Cr | 1 Cr2AlB2
10.1016/s0925-8388(03)00299-8 | About 120 samples of different BaxInyCuz(CO3)uOv c <...> actometer with a PSD detector and CuKα1 radiation. | solid-state | 1 BaO + 1 In2O3 == 1 BaO-In2O3 | ['BaIn2O4'] |  |  | 1 BaO + 1 In2O3 | 1 BaO-In2O3
10.1016/s0378-7753(03)00243-x | The starting materials were Li2CO3 (99%, Wako Pure <...> These synthesis conditions are given in Table 1 . | solid-state | 1 Fe(CH3CHOHCOO)2·2H2O + 0.5 Li2CO3 + 1 NH4H2PO4 + 6 O2 == 1 LiFePO4 + 6.5 CO2 + 8.5 H2O + 1 NH3 | ['LiFePO4'] |  |  | 1 Fe(CH3CHOHCOO)2·2H2O + 0.5 Li2CO3 + 1 NH4H2PO4 + 6 O2 | 1 LiFePO4 + 6.5 CO2 + 8.5 H2O + 1 NH3
10.1016/j.ceramint.2017.01.122 | The precursors of the fiber cores were Yb:YAG tran <...> AG were denoted as Y1, Y10, and Y15, respectively. | solid-state | 2.5 Al2O3 + 1.5 Y2O3 == 1 Y3Al5O12 ; target Y3Al5O12 with additives Yb via Yb2O3 ; target Y3Al5O12 with additives Yb via Yb2O3 | ['Y3Al5O12'] |  |  | 2.5 Al2O3 + 1.5 Y2O3 | 1 Y3Al5O12 ; target Y3Al5O12 with additives Yb via Yb2O3 ; target Y3Al5O12 with additives Yb via Yb2O3
10.1016/s0921-5093(97)00628-x | We have examined several experimental compositions <...> tensile specimens were 16 and 4 mm, respectively. | solid-state | 1 Al + 1 Ti == 1 TiAl | ['TiAl'] |  |  | 1 Al + 1 Ti | 1 TiAl
10.1016/s0025-5408(01)00617-1 | The parent compounds, CsLn2Ti2NbO10 (Ln = La, Pr, <...> nged into Na cations by the ion-exchange reaction. | solid-state | 0.5 Cs2CO3 + 0.5 Nb2O5 + 0.333 Pr6O11 + 2 TiO2 == 1 CsLn2Ti2NbO10 + 0.5 CO2 + 0.333 O2; Ln = Pr | ['CsPr2Ti2NbO10'] |  |  | 0.5 Cs2CO3 + 0.5 Nb2O5 + 0.333 Pr6O11 + 2 TiO2 | 1 CsLn2Ti2NbO10 + 0.5 CO2 + 0.333 O2; Ln = Pr
10.1016/s0378-7753(99)00210-4 | Samples of spinel LiMn2O4 were prepared by reactin <...> led plasma atomic emission spectrometer (ICP-AES). | solid-state | 0.5 Li2CO3 + 2 MnO2 == 1 LiMn2O4 + 0.5 CO2 + 0.25 O2 | ['LiMn2O4'] |  |  | 0.5 Li2CO3 + 2 MnO2 | 1 LiMn2O4 + 0.5 CO2 + 0.25 O2
10.1016/s0038-1098(98)00456-6 | ZnGa2O4 and InGaZnO4 were prepared by solid-state <...> f time in a carbon crucible (reducing atmosphere). | solid-state | 1 Ga2O3 + 1 ZnO == 1 ZnGa2O4 | ['ZnGa2O4'] |  |  | 1 Ga2O3 + 1 ZnO | 1 ZnGa2O4
10.1016/s0038-1098(98)00456-6 | ZnGa2O4 and InGaZnO4 were prepared by solid-state <...> f time in a carbon crucible (reducing atmosphere). | solid-state | 0.5 Ga2O3 + 0.5 In2O3 + 1 ZnO == 1 InGaZnO4 | ['ZnInGaO4'] |  |  | 0.5 Ga2O3 + 0.5 In2O3 + 1 ZnO | 1 InGaZnO4
10.1016/j.ceramint.2013.10.075 | BaCO3(99%), TiO2(99%), ZrO2(99%), Bi2O3(99.9%) and <...> he samples are sintered at 1450 °C in air for 3 h. | solid-state | 0.5 Bi2O3 + 0.5 Fe2O3 == 1 BiFeO3 | ['FeBiO3'] | 1450 | 1150 | 0.5 Bi2O3 + 0.5 Fe2O3 | 1 BiFeO3
10.1016/j.ceramint.2013.10.075 | BaCO3(99%), TiO2(99%), ZrO2(99%), Bi2O3(99.9%) and <...> he samples are sintered at 1450 °C in air for 3 h. | solid-state | 1 BaCO3 + 0.9 TiO2 + 0.1 ZrO2 == 1 BaTi0.9Zr0.1O3 + 1 CO2 | ['BaZr0.1Ti0.9O3'] | 1450 | 1150 | 1 BaCO3 + 0.9 TiO2 + 0.1 ZrO2 | 1 BaTi0.9Zr0.1O3 + 1 CO2
10.1016/s0378-7753(03)00435-x | Synthesis of powder specimen and manner of recordi <...> its chemical composition by redox titration [16]. | solid-state | 0.5 Li2CO3 + 2 MnCO3 + 0.75 O2 == 1 LiMn2O4 + 2.5 CO2 | ['LiMn2O4'] |  |  | 0.5 Li2CO3 + 2 MnCO3 + 0.75 O2 | 1 LiMn2O4 + 2.5 CO2
10.1016/j.ceramint.2016.10.163 | Dy2O3 (purity of 99.9%), TiO2 (200 mesh, purity of <...> were sintered at 1600 °C for 2 h in N2 atmosphere. | solid-state | 1 Dy2O3 + 1 TiO2 == 1 Dy2TiO5 | ['Dy2TiO5'] | 1600 |  | 1 Dy2O3 + 1 TiO2 | 1 Dy2TiO5
10.1016/j.materresbull.2018.06.006 | Carbon-coated materials AMoP2O7 (A = Li and Na) we <...> cing agent and provided conductive carbon coating. | solid-state | 0.143 (NH4)6Mo7O24·4H2O + 1 LiCH3COO + 2 NH4H2PO4 + 1 [OH-] == 1 AMoP2O7 + 4.5 H2O + 2.857 NH3 + 0.75 O2 + 1 [CH3COO-]; A = Li | ['LiMoP2O7'] |  |  | 0.143 (NH4)6Mo7O24·4H2O + 1 LiCH3COO + 2 NH4H2PO4 + 1 [OH-] | 1 AMoP2O7 + 4.5 H2O + 2.857 NH3 + 0.75 O2 + 1 [CH3COO-]; A = Li
10.1016/s0378-7753(02)00025-3 | For the target-preparation experiments, powder syn <...> ques to verify this composition and stoichiometry. | solid-state | 0.5 Co(NO3)2·6H2O + 1 LiNO3 + 0.5 NiCO3 + 0.25 O2 + 2 [OH-] == 1 LiNi0.5Co0.5O2 + 0.5 CO2 + 4 H2O + 2 [NO3-] | ['LiCo0.5Ni0.5O2'] |  |  | 0.5 Co(NO3)2·6H2O + 1 LiNO3 + 0.5 NiCO3 + 0.25 O2 + 2 [OH-] | 1 LiNi0.5Co0.5O2 + 0.5 CO2 + 4 H2O + 2 [NO3-]
10.1016/j.jallcom.2018.07.340 | A series of luminescent materials SrAl2Si2O8:2%Eu, <...> synthesized sample was cooled to room temperature. | solid-state | 1 Al2O3 + 2 SiO2 + 1 SrCO3 == 1 SrAl2Si2O8 + 1 CO2 ; target SrAl2Si2O8 with additives Eu via Eu2O3 ; target SrAl2Si2O8 with additives Eu via Eu2O3 | ['SrAl2Si2O8'] | 1500 |  | 1 Al2O3 + 2 SiO2 + 1 SrCO3 | 1 SrAl2Si2O8 + 1 CO2 ; target SrAl2Si2O8 with additives Eu via Eu2O3 ; target SrAl2Si2O8 with additives Eu via Eu2O3
10.1016/j.ceramint.2018.03.139 | Nominal composition of perovskite samples of BaTh1 <...> and sintered at 1200 °C for 5 h under argon flow. | solid-state | 1 BaCO3 + 1 ThO2 == 1 BaThO3 + 1 CO2 | ['BaThO3'] | 1200 |  | 1 BaCO3 + 1 ThO2 | 1 BaThO3 + 1 CO2
10.1016/j.ceramint.2017.09.052 | The stoichiometric quantities of CaO from egg shel <...> th xenon arc lamp (450 W) as an excitation source. | solid-state | 2 CaO + 1 SiO2 == 1 Ca2SiO4 | ['Ca2SiO4'] | 1250 |  | 2 CaO + 1 SiO2 | 1 Ca2SiO4
10.1016/j.solidstatesciences.2018.05.007 | The Na2BeGeO4 phosphors with and without Mn2+ dopi <...> ty and facilitate the following characterizations. | solid-state | 1 BeO + 1 GeO2 + 1 Na2CO3 == 1 Na2BeGeO4 + 1 CO2 | ['Na2BeGeO4'] |  |  | 1 BeO + 1 GeO2 + 1 Na2CO3 | 1 Na2BeGeO4 + 1 CO2
10.1103/PhysRevB.84.115131 | Pr0.5Ca0.5CoO3 (PCCO) samples were prepared in pol <...> aling that electron localization occurs at TMI. K. | solid-state | 0.5 CaCO3 + 0.333 Co3O4 + 0.125 O2 + 0.083 Pr6O11 == 1 Pr0.5Ca0.5CoO3 + 0.5 CO2 | ['Ca0.5Pr0.5CoO3'] |  |  | 0.5 CaCO3 + 0.333 Co3O4 + 0.125 O2 + 0.083 Pr6O11 | 1 Pr0.5Ca0.5CoO3 + 0.5 CO2
10.1103/PhysRevB.75.104417 | Polycrystalline samples of SrMnO3 were synthesized <...> d by preliminary neutron diffraction measurements. | solid-state | 0.5 Mn2O3 + 0.25 O2 + 1 SrCO3 == 1 SrMnO3 + 1 CO2 | ['SrMnO3'] | 1000 |  | 0.5 Mn2O3 + 0.25 O2 + 1 SrCO3 | 1 SrMnO3 + 1 CO2
10.1103/PhysRevB.77.214310 | Polycrystalline samples of R2Ti2O7 (where R=Gd,Tb, <...> to facilitate terahertz transmission measurements. | solid-state | 1 Gd2O3 + 2 TiO2 == 1 R2Ti2O7; R = Gd | ['Gd2Ti2O7'] |  |  | 1 Gd2O3 + 2 TiO2 | 1 R2Ti2O7; R = Gd
10.1103/PhysRevB.77.214310 | Polycrystalline samples of R2Ti2O7 (where R=Gd,Tb, <...> to facilitate terahertz transmission measurements. | solid-state | 1 Dy2O3 + 2 TiO2 == 1 R2Ti2O7; R = Dy | ['Dy2Ti2O7'] |  |  | 1 Dy2O3 + 2 TiO2 | 1 R2Ti2O7; R = Dy
10.1103/PhysRevB.77.214310 | Polycrystalline samples of R2Ti2O7 (where R=Gd,Tb, <...> to facilitate terahertz transmission measurements. | solid-state | 0.5 Tb4O7 + 2 TiO2 == 1 R2Ti2O7 + 0.25 O2; R = Tb | ['Tb2Ti2O7'] |  |  | 0.5 Tb4O7 + 2 TiO2 | 1 R2Ti2O7 + 0.25 O2; R = Tb
10.1103/PhysRevB.77.214310 | Polycrystalline samples of R2Ti2O7 (where R=Gd,Tb, <...> to facilitate terahertz transmission measurements. | solid-state | 1 Ho2O3 + 2 TiO2 == 1 R2Ti2O7; R = Ho | ['Ho2Ti2O7'] |  |  | 1 Ho2O3 + 2 TiO2 | 1 R2Ti2O7; R = Ho
10.1103/PhysRevB.93.104414 | High-purity powder samples of EuCrO3 were synthesi <...> -ray diffraction as described in detail elsewhere. | solid-state | 1 Cr(NO3)6 + 1 Eu(NO3)3 + 9 [OH-] == 1 EuCrO3 + 4.5 H2O + 0.75 O2 + 9 [NO3-] | ['EuCrO3'] | 950 |  | 1 Cr(NO3)6 + 1 Eu(NO3)3 + 9 [OH-] | 1 EuCrO3 + 4.5 H2O + 0.75 O2 + 9 [NO3-]
10.1103/PhysRevB.73.144413 | We have prepared MnCr2O4 nanoparticles by mechanic <...> onfirm the lattice expansion in our nanoparticles. | solid-state | 1 Cr2O3 + 1 MnO == 1 MnCr2O4 | ['Cr2MnO4'] | 1200 |  | 1 Cr2O3 + 1 MnO | 1 MnCr2O4
10.1103/PhysRevB.79.125105 | LaCoO3-δ powder was synthesized from La2O3 and Co3 <...> erizations of the pellets are described elsewhere. | solid-state | 0.333 Co3O4 + 0.5 La2O3 + 0.083 O2 == 1 LaCoO3 | ['LaCoO3'] | 1200 |  | 0.333 Co3O4 + 0.5 La2O3 + 0.083 O2 | 1 LaCoO3
10.1103/PhysRevB.96.014405 | The bulk samples B4 and B5 were prepared by conven <...> tainly within 0.025 of) the stoichiometric amount. | solid-state | 0.4 CaCO3 + 0.5 Mn2O3 + 0.05 Pr12O22 == 1 Pr0.60(1)Ca0.40(1)MnO3 + 0.4 CO2 | ['Ca0.4Pr0.6MnO3'] |  |  | 0.4 CaCO3 + 0.5 Mn2O3 + 0.05 Pr12O22 | 1 Pr0.60(1)Ca0.40(1)MnO3 + 0.4 CO2
10.1103/PhysRevB.96.014405 | The bulk samples B4 and B5 were prepared by conven <...> tainly within 0.025 of) the stoichiometric amount. | solid-state | 0.5 CaCO3 + 0.5 Mn2O3 + 0.042 O2 + 0.042 Pr12O22 == 1 Pr0.50(1)Ca0.50(1)MnO3 + 0.5 CO2 | ['Ca0.5Pr0.5MnO3'] |  |  | 0.5 CaCO3 + 0.5 Mn2O3 + 0.042 O2 + 0.042 Pr12O22 | 1 Pr0.50(1)Ca0.50(1)MnO3 + 0.5 CO2
10.1103/PhysRevB.71.184431 | Polycrystalline samples of Y1-xLaxTiO3 (0⩽x⩽1) and <...> ed to ∼10-6torr before firing at 1620 °C for 12 h. | solid-state | 0.5 Lu2O3 + 0.5 Ti2O3 == 1 LuTiO3 | ['LuTiO3'] |  |  | 0.5 Lu2O3 + 0.5 Ti2O3 | 1 LuTiO3
10.1103/PhysRevB.82.184420 | Single crystals of LuMnO3 were prepared by the opt <...> e product was checked by powder x-ray diffraction. | solid-state | 0.5 Lu2O3 + 1 MnO2 == 1 LuMnO3 + 0.25 O2 | ['LuMnO3'] | 1300 |  | 0.5 Lu2O3 + 1 MnO2 | 1 LuMnO3 + 0.25 O2
10.1103/PhysRevB.82.104507 | Samples of the first four (Cu,Mo)-12s2 members, i. <...> 5 °C (168 h), and for s = 4 at 950-985 °C (264 h). | solid-state | 2.75 CuO + 0.25 MoO3 + 2 SrCO3 + 0.5 Y2O3 == 1 (Cu0.75Mo0.25)Sr2YCu2O7 + 2 CO2 | ['Sr2YMo0.25Cu2.75O7'] |  |  | 2.75 CuO + 0.25 MoO3 + 2 SrCO3 + 0.5 Y2O3 | 1 (Cu0.75Mo0.25)Sr2YCu2O7 + 2 CO2
10.1103/PhysRevB.82.104507 | Samples of the first four (Cu,Mo)-12s2 members, i. <...> 5 °C (168 h), and for s = 4 at 950-985 °C (264 h). | solid-state | 24 CeO2 + 2.75 CuO + 0.25 MoO3 + 2 SrCO3 + 12 Y2O3 == 1 (Cu0.75Mo0.25)Sr2(Ce12Y12)2Cu2O9 + 2 CO2 + 40.25 O2 | ['Sr2Ce24Y24Mo0.25Cu2.75O9'] |  |  | 24 CeO2 + 2.75 CuO + 0.25 MoO3 + 2 SrCO3 + 12 Y2O3 | 1 (Cu0.75Mo0.25)Sr2(Ce12Y12)2Cu2O9 + 2 CO2 + 40.25 O2
10.1103/PhysRevB.82.104507 | Samples of the first four (Cu,Mo)-12s2 members, i. <...> 5 °C (168 h), and for s = 4 at 950-985 °C (264 h). | solid-state | 69 CeO2 + 2.75 CuO + 0.25 MoO3 + 2 SrCO3 + 19.5 Y2O3 == 1 (Cu0.75Mo0.25)Sr2(Ce23Y13)3Cu2O11 + 2 CO2 + 95.5 O2 | ['Sr2Ce69Y39Mo0.25Cu2.75O11'] |  |  | 69 CeO2 + 2.75 CuO + 0.25 MoO3 + 2 SrCO3 + 19.5 Y2O3 | 1 (Cu0.75Mo0.25)Sr2(Ce23Y13)3Cu2O11 + 2 CO2 + 95.5 O2
10.1103/PhysRevB.86.094407 | NSMO47 sample was prepared by standard solid state <...> ters and effective magnetic moments were obtained. | solid-state | 1 MnO2 + 0.265 Nd2O3 + 0.47 SrCO3 == 1 Nd0.53Sr0.47MnO3 + 0.47 CO2 + 0.132 O2 | ['Sr0.47Nd0.53MnO3'] |  |  | 1 MnO2 + 0.265 Nd2O3 + 0.47 SrCO3 | 1 Nd0.53Sr0.47MnO3 + 0.47 CO2 + 0.132 O2
10.1103/PhysRevB.91.085118 | Ho3Ga5O12 polycrystalline samples were synthesized <...> JEOL) was used to analyze the atomic composition. | solid-state | 2.5 Ga2O3 + 1.5 Ho2O3 == 1 Ho3Ga5O12 | ['Ho3Ga5O12'] |  |  | 2.5 Ga2O3 + 1.5 Ho2O3 | 1 Ho3Ga5O12
10.1103/PhysRevB.91.104422 | A polycrystalline sample of CaNi3(P2O7)2 was synth <...> ion of the P31 NMR line (νR) in an H3PO4 solution. | solid-state | 4 (NH4)2HPO4 + 1 CaCO3 + 3 NiO == 1 CaNi3(P2O7)2 + 1 CO2 + 6 H2O + 8 NH3 | ['CaNi3P4O14'] |  |  | 4 (NH4)2HPO4 + 1 CaCO3 + 3 NiO | 1 CaNi3(P2O7)2 + 1 CO2 + 6 H2O + 8 NH3
10.1103/PhysRevB.77.104444 | The La0.33Ca0.67MnO3 sample was synthesized by. st <...> e has. single orthorhombic phase of Pnma symmetry. | solid-state | 0.67 CaCO3 + 0.165 La2O3 + 1 MnO2 == 1 La0.33Ca0.67MnO3 + 0.67 CO2 + 0.083 O2 | ['Ca0.67La0.33MnO3'] |  |  | 0.67 CaCO3 + 0.165 La2O3 + 1 MnO2 | 1 La0.33Ca0.67MnO3 + 0.67 CO2 + 0.083 O2
10.1103/PhysRevB.82.144426 | The resulting spin model was compared to the exper <...> nducting quantum interference device magnetometer. | solid-state | 0.5 Bi2O3 + 2 CuO + 1 NH4H2PO4 == 1 BiCu2PO6 + 1.5 H2O + 1 NH3 | ['Cu2BiPO6'] |  |  | 0.5 Bi2O3 + 2 CuO + 1 NH4H2PO4 | 1 BiCu2PO6 + 1.5 H2O + 1 NH3
10.1103/PhysRevB.74.064413 | Polycrystalline samples of Sr3HoCrO6 were prepared <...> n heated at 1200 °C for 12h in evacuated ampoules. | solid-state | 0.5 Cr2O3 + 0.5 Ho2O3 + 3 SrO == 1 Sr3HoCrO6 | ['Sr3HoCrO6'] |  |  | 0.5 Cr2O3 + 0.5 Ho2O3 + 3 SrO | 1 Sr3HoCrO6
10.1103/PhysRevB.77.224429 | The polycrystalline sample of SrNi1.93Mg0.07V2O8 w <...> nuous flow helium cryostat with ITC503 controller. | solid-state | 0.07 MgO + 1.93 NiO + 1 SrCO3 + 1 V2O5 == 1 SrNi1.93Mg0.07V2O8 + 1 CO2 | ['SrMg0.07V2Ni1.93O8'] |  |  | 0.07 MgO + 1.93 NiO + 1 SrCO3 + 1 V2O5 | 1 SrNi1.93Mg0.07V2O8 + 1 CO2
10.1103/PhysRevB.92.014417 | Both Li4Ti5O12 (111) and LiTi2O4 (111) films were <...> se) and LiOH·H2O at 750 °C for 12. in an air flow. | solid-state | 4 LiOH·H2O + 5 TiO2 == 1 Li4Ti5O12 + 6 H2O | ['Li4Ti5O12'] |  |  | 4 LiOH·H2O + 5 TiO2 | 1 Li4Ti5O12 + 6 H2O
10.1103/PhysRevB.93.174422 | A polycrystalline sample of Sr3NiIrO6 was prepared <...> , where f.u. stands for formula unit of Sr3NiIrO6. | solid-state | 1 IrO2 + 1 NiO + 3 SrCO3 == 1 Sr3NiIrO6 + 3 CO2 | ['Sr3IrNiO6'] |  |  | 1 IrO2 + 1 NiO + 3 SrCO3 | 1 Sr3NiIrO6 + 3 CO2
10.1103/PhysRevB.72.125110 | Lu2Si2O7 (LPS), Er2Si2O7, Yb2Si2O7, and Sc2Si2O7 c <...> ure form was obtained, with the space group P21∕c. | solid-state | 2 CeO2 + 2 SiO2 == 1 Ce2Si2O7 + 0.5 O2 | ['Ce2Si2O7'] | 1550 |  | 2 CeO2 + 2 SiO2 | 1 Ce2Si2O7 + 0.5 O2
10.1103/PhysRevB.80.134423 | La2LiRuO6 and Ba2YRuO6 were prepared using convent <...> using. Guinier-Hägg camera with Cu Kα1 radiation. | solid-state | 1 La2O3 + 0.5 Li2CO3 + 0.25 O2 + 1 RuO2 == 1 La2LiRuO6 + 0.5 CO2 | ['LiLa2RuO6'] |  |  | 1 La2O3 + 0.5 Li2CO3 + 0.25 O2 + 1 RuO2 | 1 La2LiRuO6 + 0.5 CO2
10.1103/PhysRevB.80.134423 | La2LiRuO6 and Ba2YRuO6 were prepared using convent <...> using. Guinier-Hägg camera with Cu Kα1 radiation. | solid-state | 2 BaCO3 + 0.25 O2 + 1 RuO2 + 0.5 Y2O3 == 1 Ba2YRuO6 + 2 CO2 | ['Ba2YRuO6'] |  |  | 2 BaCO3 + 0.25 O2 + 1 RuO2 + 0.5 Y2O3 | 1 Ba2YRuO6 + 2 CO2
10.1103/PhysRevB.80.134423 | La2LiRuO6 and Ba2YRuO6 were prepared using convent <...> using. Guinier-Hägg camera with Cu Kα1 radiation. | solid-state | 1 Ir + 1 La2O3 + 0.5 Li2CO3 + 1.25 O2 == 1 La2LiIrO6 + 0.5 CO2 | ['LiLa2IrO6'] |  |  | 1 Ir + 1 La2O3 + 0.5 Li2CO3 + 1.25 O2 | 1 La2LiIrO6 + 0.5 CO2
10.1103/PhysRevB.80.134423 | La2LiRuO6 and Ba2YRuO6 were prepared using convent <...> using. Guinier-Hägg camera with Cu Kα1 radiation. | solid-state | 2 BaCO3 + 0.5 Ta2O5 + 0.5 Y2O3 == 1 Ba2YTaO6 + 2 CO2 | ['Ba2YTaO6'] |  |  | 2 BaCO3 + 0.5 Ta2O5 + 0.5 Y2O3 | 1 Ba2YTaO6 + 2 CO2
10.1103/PhysRevB.83.064421 | Polycrystalline samples of BaCo2V2O8 were synthesi <...> confirmed the conclusions based on previous data. | solid-state | 1 BaCO3 + 2 CoC2O4·2H2O + 1 O2 + 1 V2O5 == 1 BaCo2V2O8 + 5 CO2 + 4 H2O | ['BaV2Co2O8'] |  |  | 1 BaCO3 + 2 CoC2O4·2H2O + 1 O2 + 1 V2O5 | 1 BaCo2V2O8 + 5 CO2 + 4 H2O
10.1103/PhysRevB.88.165121 | A single crystal of La1.75Sr0.25CoO4 with mass 14. <...> reducing atmosphere of CO2:CO at 850 °C for 12 h. | solid-state | 0.333 Co3O4 + 0.875 La2O3 + 0.25 SrCO3 == 1 La1.75Sr0.25CoO4 + 0.25 CO2 + 0.104 O2 | ['Sr0.25La1.75CoO4'] | 1250 |  | 0.333 Co3O4 + 0.875 La2O3 + 0.25 SrCO3 | 1 La1.75Sr0.25CoO4 + 0.25 CO2 + 0.104 O2
10.1103/PhysRevB.95.094404 | Polycrystalline samples of CoAl2O4 were prepared b <...> ield of 80 kOe while warming with. rate of. K/min. | solid-state | 1 Al2O3 + 0.333 Co3O4 == 1 CoAl2O4 + 0.167 O2 | ['CoAl2O4'] | 1130 |  | 1 Al2O3 + 0.333 Co3O4 | 1 CoAl2O4 + 0.167 O2
10.1103/PhysRevB.87.224427 | A polycrystalline sample of ZnSb2O6 was prepared f <...> which exhibited good Laue images with no twinning. | solid-state | 0.5 O2 + 1 Sb2O3 + 1 ZnO2 == 1 ZnSb2O6 | ['ZnSb2O6'] | 800 |  | 0.5 O2 + 1 Sb2O3 + 1 ZnO2 | 1 ZnSb2O6
10.1103/PhysRevB.74.014429 | Powder samples of NVO were made in. crucible using <...> horizontal scattering plane of the spectrometers. | solid-state | 3 NiO + 1 V2O5 == 1 Ni3V2O8 | ['V2Ni3O8'] |  |  | 3 NiO + 1 V2O5 | 1 Ni3V2O8
10.1103/PhysRevB.88.045428 | Samples of Bi0.5Na0.5TiO3 with. Ti deficiency of 2 <...> covered with. lid and sintered at 1100 °C for. h. | solid-state | 0.25 Bi2O3 + 0.25 Na2CO3 + 1 TiO2 == 1 Bi0.5Na0.5TiO3 + 0.25 CO2 | ['Na0.5TiBi0.5O3'] | 1100 |  | 0.25 Bi2O3 + 0.25 Na2CO3 + 1 TiO2 | 1 Bi0.5Na0.5TiO3 + 0.25 CO2
10.1103/PhysRevB.73.224437 | A powder sample of Ag2NiO2 was prepared at the ISS <...> aracterization of the powder is presented in Ref.. | solid-state | 1 Ag2O + 1 NiO == 1 Ag2NiO2 | ['NiAg2O2'] |  |  | 1 Ag2O + 1 NiO | 1 Ag2NiO2
10.1103/PhysRevB.96.054417 | Polycrystalline FeSc2S4 was prepared by solid-stat <...> excess Fe ions will occupy the octahedral. sites. | solid-state | 1 FeS + 1 Sc2S3 == 1 FeSc2S4 | ['Sc2FeS4'] |  |  | 1 FeS + 1 Sc2S3 | 1 FeSc2S4
10.1103/PhysRevB.87.224109 | Samples of BiFe0.7Mn0.3O3 were synthesized by the <...> han 1.5% and no detectable improvement in the fit. | solid-state | 0.5 Bi2O3 + 0.35 Fe2O3 + 0.15 Mn2O3 == 1 BiFe0.7Mn0.3O3 | ['Mn0.3Fe0.7BiO3'] |  |  | 0.5 Bi2O3 + 0.35 Fe2O3 + 0.15 Mn2O3 | 1 BiFe0.7Mn0.3O3
10.1103/PhysRevB.71.174102 | MgMn2O4 samples were synthesized by solid-state re <...> e Introduction) while for the QD it is around 40%. | solid-state | 1 MgO + 1 Mn2O3 == 1 MgMn2O4 | ['MgMn2O4'] |  |  | 1 MgO + 1 Mn2O3 | 1 MgMn2O4
10.1103/PhysRevB.77.075103 | Both ceramics and single crystals of hex-BaTiO3-δ <...> ) and Magnetic Property Measurement System (MPMS). | solid-state | 1 BaCO3 + 1 TiO2 == 1 BaTiO3 + 1 CO2 | ['BaTiO3'] | 1360 |  | 1 BaCO3 + 1 TiO2 | 1 BaTiO3 + 1 CO2
10.1103/PhysRevB.83.024106 | Homogenous and single-phase (1-x)BaTiO3-xBiScO3 po <...> oncentrations, the samples exhibited mixed phases. | solid-state | 0.5 Bi2O3 + 0.5 Sc2O3 == 1 BiScO3 | ['ScBiO3'] |  |  | 0.5 Bi2O3 + 0.5 Sc2O3 | 1 BiScO3
10.1103/PhysRevB.73.214443 | The YCoO3 sample was prepared by solid state react <...> s comparable to previously prepared samples YCoO3. | solid-state | 1 Co(NO3)·6H2O + 0.5 O2 + 0.5 Y2O3 + 1 [OH-] == 1 YCoO3 + 6.5 H2O + 1 [NO3-] | ['YCoO3'] | 900 |  | 1 Co(NO3)·6H2O + 0.5 O2 + 0.5 Y2O3 + 1 [OH-] | 1 YCoO3 + 6.5 H2O + 1 [NO3-]
10.1103/PhysRevB.89.174107 | The PbFe0.5Nb0.5O3 sample was prepared by standard <...> uent cooling in. mode of the switched off furnace. | solid-state | 0.25 Fe2O3 + 0.25 Nb2O5 + 1 PbO == 1 PbFe0.5Nb0.5O3 | ['Nb0.5Fe0.5PbO3'] |  |  | 0.25 Fe2O3 + 0.25 Nb2O5 + 1 PbO | 1 PbFe0.5Nb0.5O3
10.1103/PhysRevB.76.132413 | Bulk La2CoMnO6 was synthesized using La2O3, CoO, a <...> phase as estimated from the magnetic data at 200K. | solid-state | 1 CoO + 1 La2O3 + 1 MnO2 == 1 La2CoMnO6 | ['La2MnCoO6'] |  |  | 1 CoO + 1 La2O3 + 1 MnO2 | 1 La2CoMnO6
10.1103/PhysRevB.75.020510 | Single-crystalline specimens of PrOs4Sb12 were gro <...> at the M15 beamline of TRIUMF, Vancouver, Canada. | solid-state | 4 Os + 1 Pr + 12 Sb == 1 PrOs4Sb12 | ['PrOs4Sb12'] |  |  | 4 Os + 1 Pr + 12 Sb | 1 PrOs4Sb12
10.1103/PhysRevB.70.174515 | A (Cu,Mo)-1(Sr)232 master sample of (Cu0.75Mo0.25) <...> of HPO-12.5, HPO-25, HPO-50, HPO-75, and HPO-100. | solid-state | 2.01 CeO2 + 2.75 CuO + 0.25 MoO3 + 2 SrCO3 + 0.495 Y2O3 == 1 (Cu0.75Mo0.25)Sr2(Ce0.67Y0.33)3Cu2O11 + 2 CO2 + 0.002 O2 | ['Sr2Ce2.01Y0.99Mo0.25Cu2.75O11'] | 1020 | 950 | 2.01 CeO2 + 2.75 CuO + 0.25 MoO3 + 2 SrCO3 + 0.495 Y2O3 | 1 (Cu0.75Mo0.25)Sr2(Ce0.67Y0.33)3Cu2O11 + 2 CO2 + 0.002 O2
10.1103/PhysRevB.84.054455 | Two samples were synthesized under high pressure. <...> d. small amount (1 mass%) of cubic In2O3 impurity. | solid-state | 0.005 Fe2O3 + 0.5 In2O3 + 0.498 Mn2O3 == 1 InMn0.9957Fe0.01O3 + 0.004 O2 | ['Mn0.996Fe0.01InO3'] |  |  | 0.005 Fe2O3 + 0.5 In2O3 + 0.498 Mn2O3 | 1 InMn0.9957Fe0.01O3 + 0.004 O2
10.1103/PhysRevB.76.054125 | Pb1.83Mg0.29Nb1.71O6.39 pyrochlore ceramic samples <...> c structure was verified by the x-ray diffraction. | solid-state | 0.29 MgO + 0.855 Nb2O5 + 1.83 PbO == 1 Pb1.83Mg0.29Nb1.71O6.39 + 0.003 O2 | ['Mg0.29Nb1.71Pb1.83O6.39'] | 880 |  | 0.29 MgO + 0.855 Nb2O5 + 1.83 PbO | 1 Pb1.83Mg0.29Nb1.71O6.39 + 0.003 O2
10.1103/PhysRevB.95.024401 | Polycrystalline samples of Ba2Ni(PO4)2 were synthe <...> al reaction rendered the phase-pure powder sample. | solid-state | 1 Ba2CO3 + 2 NH4H2PO4 + 1 NiO + 0.5 O2 == 1 Ba2Ni(PO4)2 + 1 CO2 + 3 H2O + 2 NH3 | ['Ba2NiP2O8'] |  |  | 1 Ba2CO3 + 2 NH4H2PO4 + 1 NiO + 0.5 O2 | 1 Ba2Ni(PO4)2 + 1 CO2 + 3 H2O + 2 NH3
10.1103/PhysRevB.81.184405 | Polycrystalline CaCrO3 was prepared by. solid-stat <...> and techniques are described in detail elsewhere. | solid-state | 1 CaO + 1 CrO2 == 1 CaCrO3 | ['CaCrO3'] |  |  | 1 CaO + 1 CrO2 | 1 CaCrO3
10.1103/PhysRevB.82.174109 | To make the Ti3GeC2 sample,. stoichiometric mixtur <...> Further synthesis details can be found elsewhere. | solid-state | 2 C + 1 Ge + 3 Ti == 1 Ti3GeC2 | ['Ti3GeC2'] |  |  | 2 C + 1 Ge + 3 Ti | 1 Ti3GeC2
10.1103/PhysRevB.86.054112 | We have investigated single crystals and two kinds <...> 0 min. Density of the ceramics. was more than 95%. | solid-state | 0.5 Eu2O3 + 0.5 Ti2O3 == 1 EuTiO3 | ['EuTiO3'] | 900 |  | 0.5 Eu2O3 + 0.5 Ti2O3 | 1 EuTiO3
10.1103/PhysRevB.75.104402 | The polycrystalline powder sample of the zircon-ty <...> hat the final product has. pure zircon-type phase. | solid-state | 1 Cr(NO3)3·9H2O + 0.5 O2 + 1 Y(NO3)3·6H2O + 6 [OH-] == 1 YCrO4 + 18 H2O + 6 [NO3-] | ['YCrO4'] |  |  | 1 Cr(NO3)3·9H2O + 0.5 O2 + 1 Y(NO3)3·6H2O + 6 [OH-] | 1 YCrO4 + 18 H2O + 6 [NO3-]
10.1103/PhysRevB.91.094304 | Polycrystalline samples of the AWO4 (A=Ba,Sr, and <...> type PbWO4 was confirmed from the powder XRD data. | solid-state | 1 Pb(NO3)2 + 1 WO3 + 2 [OH-] == 1 PbWO4 + 1 H2O + 2 [NO3-] | ['WPbO4'] |  |  | 1 Pb(NO3)2 + 1 WO3 + 2 [OH-] | 1 PbWO4 + 1 H2O + 2 [NO3-]
10.1103/PhysRevB.88.235105 | We have prepared polycrystalline samples of GdCoO3 <...> pellets were sintered in air at 1100 °C for 24 h. | solid-state | 0.333 Co3O4 + 0.5 Gd2O3 + 0.083 O2 == 1 GdCoO3 | ['GdCoO3'] | 1100 |  | 0.333 Co3O4 + 0.5 Gd2O3 + 0.083 O2 | 1 GdCoO3
10.1103/PhysRevB.78.144405 | Powder samples of HoBaCo2O5+δ have been prepared b <...> 00 °C overnight before being used in the reaction. | solid-state | 1 BaCO3 + 0.667 Co3O4 + 0.5 Ho2O3 == 1 HoBaCo2O5 + 1 CO2 + 0.083 O2 | ['BaHoCo2O5'] |  |  | 1 BaCO3 + 0.667 Co3O4 + 0.5 Ho2O3 | 1 HoBaCo2O5 + 1 CO2 + 0.083 O2
10.1103/PhysRevB.78.024406 | A batch of polycrystalline MnV2O4 samples was prep <...> nm which is in line with previous structural data. | solid-state | 1 MnO + 1 V2O3 == 1 MnV2O4 | ['V2MnO4'] |  |  | 1 MnO + 1 V2O3 | 1 MnV2O4
10.1103/PhysRevB.93.214401 | Three different Y2CoMnO6 compounds were prepared b <...> error (see Table S1 in the Supplemental Material). | solid-state | 0.333 Co3O4 + 0.5 Mn2O3 + 0.083 O2 + 1 Y2O3 == 1 Y2CoMnO6 | ['Y2MnCoO6'] | 1250 |  | 0.333 Co3O4 + 0.5 Mn2O3 + 0.083 O2 + 1 Y2O3 | 1 Y2CoMnO6
10.1103/PhysRevB.89.184421 | Powder samples of α-NaFeO2 were prepared by solid <...> riments and included in the refinement procedures. | solid-state | 0.5 Fe2O3 + 0.5 Na2CO3 == 1 NaFeO2 + 0.5 CO2 | ['NaFeO2'] |  |  | 0.5 Fe2O3 + 0.5 Na2CO3 | 1 NaFeO2 + 0.5 CO2
10.1103/PhysRevB.88.024403 | Polycrystalline pellets of Co10Ge3O16 were prepare <...> ed insulating behavior of. brown-colored material. | solid-state | 3.333 Co3O4 + 3 GeO2 == 1 Co10Ge3O16 + 1.667 O2 | ['Co10Ge3O16'] |  |  | 3.333 Co3O4 + 3 GeO2 | 1 Co10Ge3O16 + 1.667 O2
10.1103/PhysRevB.84.144401 | For our experiments, we synthesized nanocrystallin <...> was collected within. Quantum Design PPMS system. | solid-state | 38 CaCO3 + 29 La2O3 + 1 MnCO3 == 1 La58Ca38MnO3 + 39 CO2 + 61.5 O2 | ['Ca38La58MnO3'] | 1400 |  | 38 CaCO3 + 29 La2O3 + 1 MnCO3 | 1 La58Ca38MnO3 + 39 CO2 + 61.5 O2
10.1103/PhysRevB.90.024305 | Y2Mo3O12 was synthesized from the solid-state reac <...> l properties of the thermomiotic phase below 300.. | solid-state | 3 MoO3 + 1 Y2O3 == 1 Y2Mo3O12 | ['Y2Mo3O12'] |  |  | 3 MoO3 + 1 Y2O3 | 1 Y2Mo3O12
10.1103/PhysRevB.83.144429 | Polycrystalline samples of LMnAsO (L.Nd, La) were <...> with stoichiometric amounts of NdAs, MnO2, and Mn. | solid-state | 1 MnO2 + 1 NdAs == 1 LMnAsO + 0.5 O2; L = Nd | ['NdMnAsO'] |  |  | 1 MnO2 + 1 NdAs | 1 LMnAsO + 0.5 O2; L = Nd
10.1103/PhysRevB.82.024430 | Motivated by Eq. (6), which predicts that the magn <...> adate by x-ray diffraction and Raman spectroscopy. | solid-state | 0.5 Fe2O3 + 1.5 V2O5 == 1 Fe(VO3)3 | ['V3FeO9'] |  |  | 0.5 Fe2O3 + 1.5 V2O5 | 1 Fe(VO3)3
10.1103/PhysRevB.82.024430 | Motivated by Eq. (6), which predicts that the magn <...> adate by x-ray diffraction and Raman spectroscopy. | solid-state | 0.5 Fe2O3 + 0.5 V2O5 == 1 FeVO4 | ['VFeO4'] |  |  | 0.5 Fe2O3 + 0.5 V2O5 | 1 FeVO4
10.1103/PhysRevB.94.144437 | The polycrystalline sample of La2CuIrO6 was synthe <...> od using FullProf in the WinPlotR program package. | solid-state | 1 CuO + 1 IrO2 + 1 La2O3 == 1 La2CuIrO6 | ['La2IrCuO6'] |  | 900 | 1 CuO + 1 IrO2 + 1 La2O3 | 1 La2CuIrO6
10.1103/PhysRevB.94.024408 | For x-ray powder diffraction experiments,. polycry <...> ith. composition of Eu1.97Ir2.03O7 [x = 0.015(6)]. | solid-state | 1 Eu2O3 + 2 IrO2 == 1 Eu2Ir2O7 | ['Eu2Ir2O7'] |  |  | 1 Eu2O3 + 2 IrO2 | 1 Eu2Ir2O7
10.1103/PhysRevB.96.014432 | Polycrystalline samples of Ba3MTi2O9 (M=Ru, Ir) we <...> esign physical property measurement system (PPMS). | solid-state | 3 BaCO3 + 1 RuO2 + 2 TiO2 == 1 Ba3MTi2O9 + 3 CO2; M = Ru | ['Ba3Ti2RuO9'] | 1100 |  | 3 BaCO3 + 1 RuO2 + 2 TiO2 | 1 Ba3MTi2O9 + 3 CO2; M = Ru
10.1103/PhysRevB.96.014432 | Polycrystalline samples of Ba3MTi2O9 (M=Ru, Ir) we <...> esign physical property measurement system (PPMS). | solid-state | 3 BaCO3 + 1 IrO2 + 2 TiO2 == 1 Ba3MTi2O9 + 3 CO2; M = Ir | ['Ba3Ti2IrO9'] | 1100 |  | 3 BaCO3 + 1 IrO2 + 2 TiO2 | 1 Ba3MTi2O9 + 3 CO2; M = Ir
10.1103/PhysRevB.80.094410 | 1. of CuMnO2 was prepared by high-temperature soli <...> with the FULLPROF program from the fullprof suite. | solid-state | 1 CuO + 1 MnO == 1 CuMnO2 | ['MnCuO2'] |  |  | 1 CuO + 1 MnO | 1 CuMnO2
10.1103/PhysRevB.69.214425 | Two polycrystalline bulk NiMnSb samples were produ <...> aB6 (Philips Optique Electronique, Paris, France). | solid-state | 1 Mn + 1 Ni + 1 Sb == 1 NiMnSb | ['MnNiSb'] |  |  | 1 Mn + 1 Ni + 1 Sb | 1 NiMnSb
10.1016/S0022-3697(00)00078-0 | LaGaO3 was prepared by solid state reaction of La2 <...> d mixture was heated for 3 days at 1350 °C in air. | solid-state | 0.5 Ga2O3 + 0.5 La2O3 == 1 LaGaO3 | ['LaGaO3'] |  |  | 0.5 Ga2O3 + 0.5 La2O3 | 1 LaGaO3
10.1016/S0022-3697(00)00159-1 | Sintered samples of Y2Ru2O7 and RE2Ru2O7 were synt <...> NTA at JRR-3M. The neutron wavelength was 2.353 Å. | solid-state | 2 RuO2 + 0.5 Tb4O7 == 1 RE2Ru2O7 + 0.25 O2; RE = Tb | ['Tb2Ru2O7'] |  |  | 2 RuO2 + 0.5 Tb4O7 | 1 RE2Ru2O7 + 0.25 O2; RE = Tb
10.1016/S0022-3697(00)00159-1 | Sintered samples of Y2Ru2O7 and RE2Ru2O7 were synt <...> NTA at JRR-3M. The neutron wavelength was 2.353 Å. | solid-state | 0.333 Pr6O11 + 2 RuO2 == 1 RE2Ru2O7 + 0.333 O2; RE = Pr | ['Pr2Ru2O7'] |  |  | 0.333 Pr6O11 + 2 RuO2 | 1 RE2Ru2O7 + 0.333 O2; RE = Pr
10.1016/S0022-3697(02)00127-0 | Polycrystalline sample of Ca0.85CuO2 was prepared <...> ntensity after the application of inversion pulse. | solid-state | 0.85 CaCO3 + 1 CuO + 0.075 O2 == 1 Ca0.85CuO2 + 0.85 CO2 | ['Ca0.85CuO2'] |  |  | 0.85 CaCO3 + 1 CuO + 0.075 O2 | 1 Ca0.85CuO2 + 0.85 CO2
10.1016/S0022-3697(03)00263-4 | Polycrystalline SBN powder was synthesized from a <...> r making the above physical property measurements. | solid-state | 1 Bi2O3 + 1 Nb2O5 + 1 SrCO3 == 1 SrBi2Nb2O9 + 1 CO2 | ['SrNb2Bi2O9'] | 1420 |  | 1 Bi2O3 + 1 Nb2O5 + 1 SrCO3 | 1 SrBi2Nb2O9 + 1 CO2
10.1016/j.jpcs.2008.03.029 | Powder CaMnO3 sample was synthesized using standar <...> ed by means of X-ray diffraction characterization. | solid-state | 1 CaCO3 + 1 MnO2 == 1 CaMnO3 + 1 CO2 | ['CaMnO3'] |  |  | 1 CaCO3 + 1 MnO2 | 1 CaMnO3 + 1 CO2
10.1016/S1387-7003(01)00275-1 | The reagents, BaCO3, H3BO3 and BeO, were used as t <...> of BeO, hermetical operation system was employed. | solid-state | 2 BaCO3 + 2 BeO + 2 H3BO3 == 1 Ba2Be2B2O7 + 2 CO2 + 3 H2O | ['Ba2Be2B2O7'] |  |  | 2 BaCO3 + 2 BeO + 2 H3BO3 | 1 Ba2Be2B2O7 + 2 CO2 + 3 H2O
10.1016/S0009-2614(00)01265-3 | The polycrystalline samples of InNbO4 and InTaO4 w <...> h, which was connected to a gas circulating line . | solid-state | 0.5 In2O3 + 0.5 Ta2O5 == 1 InTaO4 | ['TaInO4'] |  |  | 0.5 In2O3 + 0.5 Ta2O5 | 1 InTaO4
10.1016/S0009-2614(03)01238-7 | Polycrystalline MCrO4 (M=Ba, Sr) ceramic powders w <...> wder samples was measured by using the BET method. | solid-state | 1 BaCO3 + 0.5 Cr2O3 + 0.75 O2 == 1 MCrO4 + 1 CO2; M = Ba | ['BaCrO4'] | 1200 |  | 1 BaCO3 + 0.5 Cr2O3 + 0.75 O2 | 1 MCrO4 + 1 CO2; M = Ba
10.1016/S0009-2614(03)01238-7 | Polycrystalline MCrO4 (M=Ba, Sr) ceramic powders w <...> wder samples was measured by using the BET method. | solid-state | 0.5 Cr2O3 + 0.75 O2 + 1 SrCO3 == 1 MCrO4 + 1 CO2; M = Sr | ['SrCrO4'] | 1200 |  | 0.5 Cr2O3 + 0.75 O2 + 1 SrCO3 | 1 MCrO4 + 1 CO2; M = Sr
10.1016/S0009-2614(03)01238-7 | Polycrystalline MCrO4 (M=Ba, Sr) ceramic powders w <...> wder samples was measured by using the BET method. | solid-state | 0.5 Cr2O3 + 0.75 O2 + 1 SrCO3 == 1 SrCrO4 + 1 CO2 | ['SrCrO4'] | 1200 |  | 0.5 Cr2O3 + 0.75 O2 + 1 SrCO3 | 1 SrCrO4 + 1 CO2
10.1016/S0025-5408(01)00792-9 | Commercially available PbO (>99.9% purity, Aldrich <...> ontrolled at 200 rpm and milling duration at 20 h. | solid-state | 0.333 MgO + 0.334 Nb2O5 + 1 PbO == 1 Pb(Mg1/3Nb2/3)O3 | ['Mg0.333Nb0.667PbO3'] |  |  | 0.333 MgO + 0.334 Nb2O5 + 1 PbO | 1 Pb(Mg1/3Nb2/3)O3
10.1016/S0025-5408(00)00416-5 | LnBaB9O16 (Ln = Y and Gd) was prepared by conventi <...> se purity was checked by powder X-ray diffraction. | solid-state | 1 BaCO3 + 0.5 Gd2O3 + 9 H3BO3 == 1 LnBaB9O16 + 1 CO2 + 13.5 H2O; Ln = Gd | ['BaGdB9O16'] |  |  | 1 BaCO3 + 0.5 Gd2O3 + 9 H3BO3 | 1 LnBaB9O16 + 1 CO2 + 13.5 H2O; Ln = Gd
10.1016/S0025-5408(00)00416-5 | LnBaB9O16 (Ln = Y and Gd) was prepared by conventi <...> se purity was checked by powder X-ray diffraction. | solid-state | 1 BaCO3 + 9 H3BO3 + 0.5 Y2O3 == 1 LnBaB9O16 + 1 CO2 + 13.5 H2O; Ln = Y | ['BaYB9O16'] |  |  | 1 BaCO3 + 9 H3BO3 + 0.5 Y2O3 | 1 LnBaB9O16 + 1 CO2 + 13.5 H2O; Ln = Y
10.1016/j.optcom.2016.03.046 | Doped CaZnOS powder samples are prepared by solid- <...> force is measured by a stress sensor (ATI Nano17). | solid-state | 1 CaCO3 + 1 ZnS == 1 CaZnOS + 1 CO2 | ['CaZnSO'] |  |  | 1 CaCO3 + 1 ZnS | 1 CaZnOS + 1 CO2
10.1016/S0030-4018(00)01137-8 | In this study, near-stoichiometric LiNbO3 crystals <...> diameter and 40 mm in length as shown in Figure 1. | solid-state | 0.5 Li2CO3 + 0.5 Nb2O5 == 1 LiNbO3 + 0.5 CO2 | ['LiNbO3'] |  |  | 0.5 Li2CO3 + 0.5 Nb2O5 | 1 LiNbO3 + 0.5 CO2
10.1016/S0022-4596(02)00134-2 | The compound InTbGe2O7 was prepared as polycrystal <...> d completely free of secondary crystalline phases. | solid-state | 2 GeO2 + 0.5 In2O3 + 0.25 Tb4O7 == 1 InTbGe2O7 + 0.125 O2 | ['TbInGe2O7'] |  |  | 2 GeO2 + 0.5 In2O3 + 0.25 Tb4O7 | 1 InTbGe2O7 + 0.125 O2
10.1016/S0022-4596(03)00028-8 | A mixture with the molar ratio Ln 2O3: Fe2O3: H3BO <...> onitored by powder X-ray diffraction measurements. | solid-state | 1.5 Ga2O3 + 0.5 Gd2O3 + 4 H3BO3 == 1 GdGa3(BO3)4 + 6 H2O | ['GdGa3B4O12'] |  |  | 1.5 Ga2O3 + 0.5 Gd2O3 + 4 H3BO3 | 1 GdGa3(BO3)4 + 6 H2O
10.1016/S0022-4596(03)00086-0 | Yttria, ytterbia, calcium carbonate, niobia, titan <...> Stabilization time at each temperature was 30 min. | solid-state | 0.5 Nb2O5 + 0.5 Yb2O3 + 1 ZrO2 == 1 YbO1.5-NbO2.5-ZrO2 | ['YbZrNbO6'] | 1000 |  | 0.5 Nb2O5 + 0.5 Yb2O3 + 1 ZrO2 | 1 YbO1.5-NbO2.5-ZrO2
10.1016/S0022-4596(03)00086-0 | Yttria, ytterbia, calcium carbonate, niobia, titan <...> Stabilization time at each temperature was 30 min. | solid-state | 1 CaCO3 + 0.5 Nb2O5 + 1 ZrO2 == 1 CaO-NbO2.5-ZrO2 + 1 CO2 | ['CaZrNbO5.5'] | 1000 |  | 1 CaCO3 + 0.5 Nb2O5 + 1 ZrO2 | 1 CaO-NbO2.5-ZrO2 + 1 CO2
10.1016/S0022-4596(03)00386-4 | The synthesis of CaRuO3 was performed by a standar <...> repelletized and the heat treatment was repeated. | solid-state | 1 CaCO3 + 1 RuO2 == 1 CaRuO3 + 1 CO2 | ['CaRuO3'] |  | 1200 | 1 CaCO3 + 1 RuO2 | 1 CaRuO3 + 1 CO2
10.1016/S0022-4596(02)00057-9 | The samples were prepared from chemically pure gra <...> re yielded a single phase. All products are black. | solid-state | 0.75 O2 + 1 Os + 0.5 Pr6O11 == 1 Pr3OsO7 | ['Pr3OsO7'] |  |  | 0.75 O2 + 1 Os + 0.5 Pr6O11 | 1 Pr3OsO7
10.1016/S0022-4596(02)00057-9 | The samples were prepared from chemically pure gra <...> re yielded a single phase. All products are black. | solid-state | 1.25 O2 + 1 Os + 1.5 Sm2O3 == 1 Sm3OsO7 | ['Sm3OsO7'] |  |  | 1.25 O2 + 1 Os + 1.5 Sm2O3 | 1 Sm3OsO7
10.1016/j.jssc.2004.05.047 | Polycrystalline samples of DyBaCo2O5+x (0.005⩽x⩽0. <...> at 410 °C and for 30 min at 1000 °C, respectively. | solid-state | 1 BaCO3 + 0.667 Co3O4 + 0.5 Dy2O3 == 1 DyBaCo2O5 + 1 CO2 + 0.083 O2 | ['BaDyCo2O5'] | 1150 | 1150 | 1 BaCO3 + 0.667 Co3O4 + 0.5 Dy2O3 | 1 DyBaCo2O5 + 1 CO2 + 0.083 O2
10.1016/j.jssc.2003.09.024 | Sr2Cu(PO4)2 and Ba2Cu(PO4)2 were prepared from sto <...> scale factors refined in their Rietveld analyses. | solid-state | 1 CuO + 2 NH4H2PO4 + 2 SrCO3 == 1 Sr2Cu(PO4)2 + 2 CO2 + 3 H2O + 2 NH3 | ['Sr2CuP2O8'] |  |  | 1 CuO + 2 NH4H2PO4 + 2 SrCO3 | 1 Sr2Cu(PO4)2 + 2 CO2 + 3 H2O + 2 NH3
10.1016/j.jssc.2004.04.035 | Bulk samples of Na2SrVO(PO4)2 and Na2CaVO(PO4)2 we <...> re of MCO3 and NH4H2PO4 at 800 °C for 48 h in air. | solid-state | 0.5 Na4P2O7 + 0.5 Sr2P2O7 + 1 VO2 == 1 Na2SrVO(PO4)2 | ['Na2SrVP2O9'] |  |  | 0.5 Na4P2O7 + 0.5 Sr2P2O7 + 1 VO2 | 1 Na2SrVO(PO4)2
10.1016/j.jssc.2004.04.035 | Bulk samples of Na2SrVO(PO4)2 and Na2CaVO(PO4)2 we <...> re of MCO3 and NH4H2PO4 at 800 °C for 48 h in air. | solid-state | 0.5 Ca2P2O7 + 0.5 Na4P2O7 + 1 VO2 == 1 Na2CaVO(PO4)2 | ['Na2CaVP2O9'] |  |  | 0.5 Ca2P2O7 + 0.5 Na4P2O7 + 1 VO2 | 1 Na2CaVO(PO4)2
10.1016/S0022-2313(02)00283-1 | The 25Na2O·25Al2O3·50SiO2 glass doped with Eu3+ wa <...> e preparation was described in our previous work . | solid-state | 25 Al2O3 + 25 Na2CO3 + 50 SiO2 == 1 25Na2O-25Al2O3-50SiO2 + 25 CO2 ; target 25Na2O-25Al2O3-50SiO2 with additives Eu via Eu2O3 ; target 25Na2O-25Al2O3-50SiO2 with additives Eu via Eu2O3 | ['Na50Al50Si50O200'] |  |  | 25 Al2O3 + 25 Na2CO3 + 50 SiO2 | 1 25Na2O-25Al2O3-50SiO2 + 25 CO2 ; target 25Na2O-25Al2O3-50SiO2 with additives Eu via Eu2O3 ; target 25Na2O-25Al2O3-50SiO2 with additives Eu via Eu2O3
10.1016/j.jlumin.2006.01.010 | The samples SrAl2O4:Eu and SrAl2O4:Eu,Dy have been <...> ample that serves as a standard (100% reflection). | solid-state | 1 Al2O3 + 1 SrCO3 == 1 SrAl2O4 + 1 CO2 ; target SrAl2O4 with additives Eu via Eu2O3 ; target SrAl2O4 with additives Eu via Eu2O3 | ['SrAl2O4'] | 1350 |  | 1 Al2O3 + 1 SrCO3 | 1 SrAl2O4 + 1 CO2 ; target SrAl2O4 with additives Eu via Eu2O3 ; target SrAl2O4 with additives Eu via Eu2O3
10.1016/j.jlumin.2006.01.264 | Samples were prepared through solid-state reaction <...> surements were performed at room temperature (RT). | solid-state | 0.5 Gd2O3 + 0.5 Nb2O5 == 1 GdNbO4 ; target GdNbO4 with additives Bi via Bi2O3 ; target GdNbO4 with additives Bi via Bi2O3 | ['GdNbO4'] |  |  | 0.5 Gd2O3 + 0.5 Nb2O5 | 1 GdNbO4 ; target GdNbO4 with additives Bi via Bi2O3 ; target GdNbO4 with additives Bi via Bi2O3
10.1016/S0168-583X(02)01681-6 | La0.33Ca0.67MnO3 solid solution has been prepared <...> he reproducibility and reliability of the results. | solid-state | 0.67 CaO3 + 0.165 La2O3 + 1 MnO4 == 1 La0.33Ca0.67MnO3 + 1.752 O2 | ['Ca0.67La0.33MnO3'] |  |  | 0.67 CaO3 + 0.165 La2O3 + 1 MnO4 | 1 La0.33Ca0.67MnO3 + 1.752 O2
10.1016/S0921-5107(02)00582-2 | The LiMn2O4 cathode material was prepared by mixin <...> d using the Siemens Rietveld refinement procedure. | solid-state | 1 LiOH + 2 MnO2 == 1 LiMn2O4 + 0.5 H2O + 0.25 O2 | ['LiMn2O4'] |  |  | 1 LiOH + 2 MnO2 | 1 LiMn2O4 + 0.5 H2O + 0.25 O2
10.1016/j.mseb.2003.09.015 | Rare earths La, Sm, Gd and Dy substituted BFT samp <...> data of these samples are recorded in ASTM data . | solid-state | 3 Bi2O3 + 1 Fe2O3 + 3 TiO2 == 1 Bi6Fe2Ti3O18 | ['Ti3Fe2Bi6O18'] |  |  | 3 Bi2O3 + 1 Fe2O3 + 3 TiO2 | 1 Bi6Fe2Ti3O18
10.1016/S0921-5107(02)00566-4 | Experimental details of synthesizing PFN, PNW-PT, <...> tudy the order-disorder transformation in PMN-PMW. | solid-state | 0.25 Fe2O3 + 0.25 Nb2O5 + 1 PbO == 1 Pb(Fe1/2Nb1/2)O3 | ['Nb0.5Fe0.5PbO3'] | 970 | 1000 | 0.25 Fe2O3 + 0.25 Nb2O5 + 1 PbO | 1 Pb(Fe1/2Nb1/2)O3
10.1016/S0921-5107(02)00566-4 | Experimental details of synthesizing PFN, PNW-PT, <...> tudy the order-disorder transformation in PMN-PMW. | solid-state | 0.5 NiO + 2 PbO + 1 TiO5 + 0.5 WO3 == 1 Pb(Ni0.5W0.5)O3-PbTiO3 + 1.5 O2 | ['TiW0.5Ni0.5Pb2O6'] | 970 | 1000 | 0.5 NiO + 2 PbO + 1 TiO5 + 0.5 WO3 | 1 Pb(Ni0.5W0.5)O3-PbTiO3 + 1.5 O2
10.1016/S0925-4005(00)00642-0 | To prepare Zn2SnO4, ZnO powder (Aldrich, 99.9%) an <...> between ZnO (or SnO2) and Zn2SnO4 after sintering. | solid-state | 1 SnO2 + 2 ZnO == 1 Zn2SnO4 | ['Zn2SnO4'] |  | 1000 | 1 SnO2 + 2 ZnO | 1 Zn2SnO4
10.1016/j.mseb.2004.01.006 | For the conventional method, regent grade oxides o <...> tep and peak deconvolution was done with JADE v.6. | solid-state | 1 Nb2O5 + 1 ZnO == 1 ZnNb2O6 | ['Nb2ZnO6'] |  |  | 1 Nb2O5 + 1 ZnO | 1 ZnNb2O6
10.1016/j.mseb.2004.01.006 | For the conventional method, regent grade oxides o <...> tep and peak deconvolution was done with JADE v.6. | solid-state | 1 TiO2 + 1 ZrO2 == 1 ZrTiO4 | ['ZrTiO4'] |  |  | 1 TiO2 + 1 ZrO2 | 1 ZrTiO4
10.1016/S0925-4005(03)00346-0 | Spinel type of oxide MgFe2O4, MgAl2O4 and their mi <...> r powdered in fine powder in a ball mill for 12 h. | solid-state | 2 Fe(NO3)3·9H2O + 1 Mg(NO3)2·6H2O + 8 [OH-] == 1 MgFe2O4 + 28 H2O + 8 [NO3-] | ['MgFe2O4'] |  | 1200 | 2 Fe(NO3)3·9H2O + 1 Mg(NO3)2·6H2O + 8 [OH-] | 1 MgFe2O4 + 28 H2O + 8 [NO3-]
10.1016/S0925-3467(00)00019-7 | The batch compositions for the examined Er3+-doped <...> 2O3 powder (∼1 μm) for property characterizations. | solid-state | 0.5 O2 + 1 PbO + 2 TeO2 == 1 Pb(TeO3)2 | ['PbTe2O6'] |  |  | 0.5 O2 + 1 PbO + 2 TeO2 | 1 Pb(TeO3)2
10.1016/S0925-3467(00)00019-7 | The batch compositions for the examined Er3+-doped <...> 2O3 powder (∼1 μm) for property characterizations. | solid-state | 20 PbO + 80 TeO2 == 1 20PbO-80TeO2 | ['Pb20Te80O180'] |  |  | 20 PbO + 80 TeO2 | 1 20PbO-80TeO2
10.1016/S0925-3467(01)00179-3 | Polycrystalline samples of Ca8Mg(SiO4)4Cl2:Ce3+,Eu <...> rocedure is similar to that described previously . | solid-state | 7 CaCO3 + 1 CaCl2 + 1 MgO + 4 SiO2 == 1 Ca8Mg(SiO4)4Cl2 + 7 CO2 ; target Ca8Mg(SiO4)4Cl2 with additives Ce, Eu via CeO2, Eu2O3 ; target Ca8Mg(SiO4)4Cl2 with additives Ce, Eu via CeO2, Eu2O3 | ['Ca8MgSi4O16Cl2'] |  |  | 7 CaCO3 + 1 CaCl2 + 1 MgO + 4 SiO2 | 1 Ca8Mg(SiO4)4Cl2 + 7 CO2 ; target Ca8Mg(SiO4)4Cl2 with additives Ce, Eu via CeO2, Eu2O3 ; target Ca8Mg(SiO4)4Cl2 with additives Ce, Eu via CeO2, Eu2O3
10.1016/S0925-3467(02)00305-1 | The starting crystal for VTE processing was fabric <...> and used to characterize its crystal composition. | solid-state | 0.5 Li2O + 0.5 Nb2O5 == 1 LiNbO3 | ['LiNbO3'] |  |  | 0.5 Li2O + 0.5 Nb2O5 | 1 LiNbO3
10.1016/j.optmat.2016.09.026 | Commercial powders of Y2O3 (99.999%, Stanford Mate <...> equation: (3-1/2x)Y2O3+1/2xYb2O3+MoO3=Y6-xYbxMoO12 | solid-state | 1 MoO3 + 3 Y2O3 == 1 Y6MoO12 ; target Y6MoO12 with additives Yb via Yb2O3 ; target Y6MoO12 with additives Yb via Yb2O3 | ['Y6MoO12'] |  | 850 | 1 MoO3 + 3 Y2O3 | 1 Y6MoO12 ; target Y6MoO12 with additives Yb via Yb2O3 ; target Y6MoO12 with additives Yb via Yb2O3
10.1016/S1090-7807(03)00159-9 | The details of the synthesis of LaAlO3 are as foll <...> th quadrupolar parameters χ = 6.0 MHz, and η Q≈0 . | solid-state | 0.5 Al2O3 + 0.5 La2O3 == 1 LaAlO3 | ['LaAlO3'] |  |  | 0.5 Al2O3 + 0.5 La2O3 | 1 LaAlO3
10.1016/j.jcrysgro.2004.04.028 | Thin films of hexagonal YMnO3 have been grown on ( <...> ms were observed by atomic force microscopy (AFM). | solid-state | 0.5 Mn2O3 + 0.5 Y2O3 == 1 YMnO3 | ['YMnO3'] |  |  | 0.5 Mn2O3 + 0.5 Y2O3 | 1 YMnO3
10.1016/j.jcrysgro.2003.10.023 | Erbium-doped KNbO3 polycrystalline samples were pr <...> n Ar+ ion laser was used as the excitation source. | solid-state | 0.5 K2CO3 + 0.5 Nb2O5 == 1 KNbO3 + 0.5 CO2 | ['KNbO3'] |  | 760 | 0.5 K2CO3 + 0.5 Nb2O5 | 1 KNbO3 + 0.5 CO2
10.1016/j.powtec.2005.07.003 | Precursory suspensions of yttria-stabilized zircon <...> ray dryer ADL31) to have a fine granulated powder. | solid-state | 1 Al2O3 + 1 ZrO2 == 1 ZrO2-Al2O3 | ['ZrAl2O5'] |  |  | 1 Al2O3 + 1 ZrO2 | 1 ZrO2-Al2O3
10.1016/S0040-6090(99)01098-6 | Thin films of indium-zinc oxide were deposited on <...> d a density close to 80% of the theoretical value. | solid-state | 1 In2O3 + 3 ZnO == 1 Zn3In2O6 | ['Zn3In2O6'] |  |  | 1 In2O3 + 3 ZnO | 1 Zn3In2O6
10.1016/S0022-0248(01)02006-1 | The starting materials with the compositions of Bi <...> lowed by cooling to room temperature in a furnace. | solid-state | 1 Bi2O3 + 1 CaCO3 + 2 CuO + 2 SrCO3 == 1 Bi2Sr2CaCu2O + 3 CO2 + 3.5 O2 | ['Sr2CaCu2Bi2O'] |  |  | 1 Bi2O3 + 1 CaCO3 + 2 CuO + 2 SrCO3 | 1 Bi2Sr2CaCu2O + 3 CO2 + 3.5 O2
10.1016/S0022-3093(01)00361-1 | Crystalline Ga(PO3)3 was synthesized via solid-sta <...> y X-ray diffraction (XRD) (ICDD card N = 47-0509). | solid-state | 0.5 Ga2O3 + 3 NH4H2PO4 == 1 Ga(PO3)3 + 4.5 H2O + 3 NH3 | ['GaP3O9'] |  |  | 0.5 Ga2O3 + 3 NH4H2PO4 | 1 Ga(PO3)3 + 4.5 H2O + 3 NH3
10.1016/S0022-3093(01)00488-4 | Er3+-doped Na2O·Cd3Al2Si3O12 glasses were prepared <...> uation n=A+B/λ 2, with A = 1.6154 and B = 9370nm2. | solid-state | 1 Al2O3 + 3 CdO + 1 Na2CO3 + 3 SiO2 == 1 Na2O-Cd3Al2Si3O12 + 1 CO2 ; target Na2O-Cd3Al2Si3O12 with additives Er via Er2O3 ; target Na2O-Cd3Al2Si3O12 with additives Er via Er2O3 | ['Na2Cd3Al2Si3O13'] |  |  | 1 Al2O3 + 3 CdO + 1 Na2CO3 + 3 SiO2 | 1 Na2O-Cd3Al2Si3O12 + 1 CO2 ; target Na2O-Cd3Al2Si3O12 with additives Er via Er2O3 ; target Na2O-Cd3Al2Si3O12 with additives Er via Er2O3
10.1016/S0022-3093(01)00614-7 | Sodium borosilicate glasses of composition Na2O·1. <...> olute was added as reagent-grade Sb2O5 from Acros. | solid-state | 0.6 Na2B4O7 + 0.4 Na2CO3 + 1.2 SiO2 == 1 Na2O-1.2SiO2-1.2B2O3 + 0.4 CO2 | ['Na2B2.4Si1.2O7'] |  |  | 0.6 Na2B4O7 + 0.4 Na2CO3 + 1.2 SiO2 | 1 Na2O-1.2SiO2-1.2B2O3 + 0.4 CO2
10.1016/S0022-3093(02)01417-5 | Cesium-metaphosphate (50 mol% Cs2O) base glass and <...> sed silica crucible was used to contain the melts. | solid-state | 0.5 Cs2CO3 + 1 NH4H2PO4 == 1 CsPO3 + 0.5 CO2 + 1.5 H2O + 1 NH3 | ['CsPO3'] |  | 550 | 0.5 Cs2CO3 + 1 NH4H2PO4 | 1 CsPO3 + 0.5 CO2 + 1.5 H2O + 1 NH3
10.1016/j.jnoncrysol.2004.03.104 | Samples of the xNd2O3(1-x)[3Bi2O3 · PbO] vitreous <...> obtained by pouring the melts on stainless steel. | solid-state | 3 Bi2O3 + 1 PbO == 1 3Bi2O3-PbO | ['PbBi6O10'] |  |  | 3 Bi2O3 + 1 PbO | 1 3Bi2O3-PbO
10.1016/j.jnoncrysol.2006.07.035 | Alternatively, polycrystalline Zn2FeV3O11 (sample <...> ng point of 1124 ± 5 K determined by Wang et al. . | solid-state | 1 FeVO4 + 1 Zn2V2O7 == 1 Zn2FeV3O11 | ['V3FeZn2O11'] |  |  | 1 FeVO4 + 1 Zn2V2O7 | 1 Zn2FeV3O11
10.1016/j.jnoncrysol.2007.03.033 | The 44SiO2-33Li2O- 23Nb2O5 (mol%) transparent and <...> (HT700) with a heating rate of 75 K/h, during 4 h. | solid-state | 33 Li2CO3 + 23 Nb2O5 + 44 SiO2 == 1 44SiO2-33Li2O-23Nb2O5 + 33 CO2 | ['Li66Nb46Si44O236'] |  |  | 33 Li2CO3 + 23 Nb2O5 + 44 SiO2 | 1 44SiO2-33Li2O-23Nb2O5 + 33 CO2
10.1016/S0021-9614(03)00125-3 | The ternary oxides Na2Ti6O13 and Na2Ti3O7 were pre <...> ressed, and heat treated (approx. T = 1573 K, 1d). | solid-state | 1 Na2CO3 + 6 TiO2 == 1 Na2Ti6O13 + 1 CO2 | ['Na2Ti6O13'] |  |  | 1 Na2CO3 + 6 TiO2 | 1 Na2Ti6O13 + 1 CO2
10.1016/S0021-9614(03)00125-3 | The ternary oxides Na2Ti6O13 and Na2Ti3O7 were pre <...> ressed, and heat treated (approx. T = 1573 K, 1d). | solid-state | 1 Na2CO3 + 3 TiO2 == 1 Na2Ti3O7 + 1 CO2 | ['Na2Ti3O7'] |  |  | 1 Na2CO3 + 3 TiO2 | 1 Na2Ti3O7 + 1 CO2
10.1016/S0167-2738(00)00757-8 | Polycrystalline BaBi8O13 was prepared by solid sta <...> on microscopy (ISI-SS40) was in the range 3-10 μm. | solid-state | 1 Ba(NO3)2 + 4 Bi2O3 + 2 [OH-] == 1 BaBi8O13 + 1 H2O + 2 [NO3-] | ['BaBi8O13'] |  | 710 | 1 Ba(NO3)2 + 4 Bi2O3 + 2 [OH-] | 1 BaBi8O13 + 1 H2O + 2 [NO3-]
10.1016/S0167-2738(01)00878-5 | Mo6+- and W6+-doped lithium vanadium bronzes havin <...> lysis (Hitachi, 180-50 AAS) of each metal element. | solid-state | 0.6 Li2CO3 + 1.5 V2O5 == 1 Li1.2V3O8 + 0.6 CO2 + 0.05 O2 | ['Li1.2V3O8'] |  |  | 0.6 Li2CO3 + 1.5 V2O5 | 1 Li1.2V3O8 + 0.6 CO2 + 0.05 O2
10.1016/S0167-2738(01)00854-2 | Samples used in this study were prepared using a s <...> d doubly doped with La and Y is designated by CLY. | solid-state | 0.8 CeO2 + 0.05 La2O3 + 0.05 Y2O3 == 1 Ce0.8La0.1Y0.1O1.9 | ['Ce0.8La0.1Y0.1O1.9'] | 1600 | 1000 | 0.8 CeO2 + 0.05 La2O3 + 0.05 Y2O3 | 1 Ce0.8La0.1Y0.1O1.9
10.1016/S0167-2738(01)00992-4 | To produce LiNiO2, appropriate amounts of LiNO3 an <...> y method in order to identify the obtained phases. | solid-state | 1 LiNO3 + 1 Ni(OH)2 + 0.25 O2 + 1 [OH-] == 1 LiNiO2 + 1.5 H2O + 1 [NO3-] | ['LiNiO2'] |  |  | 1 LiNO3 + 1 Ni(OH)2 + 0.25 O2 + 1 [OH-] | 1 LiNiO2 + 1.5 H2O + 1 [NO3-]
10.1016/S0167-2738(02)00609-4 | The title compound was prepared by a solid state r <...> red absorption spectrometry and chemical analysis. | solid-state | 6 (NH4)2HPO4 + 2 CaCO3 + 1 Na2CO3 + 6 PbO == 1 Pb6Ca2Na2(PO4)6 + 3 CO2 + 9 H2O + 12 NH3 | ['Na2Ca2Pb6P6O24'] |  |  | 6 (NH4)2HPO4 + 2 CaCO3 + 1 Na2CO3 + 6 PbO | 1 Pb6Ca2Na2(PO4)6 + 3 CO2 + 9 H2O + 12 NH3
10.1016/j.ssi.2004.02.006 | For comparison purposes, several partially Fe-subs <...> l samples but #11 (the one synthesized at 800 °C). | solid-state | 1 LiOH + 1 NiO + 0.25 O2 == 1 LiNiO2 + 0.5 H2O ; target LiNiO2 with additives Fe via Fe2O3 ; target LiNiO2 with additives Fe via Fe2O3 | ['LiNiO2'] |  |  | 1 LiOH + 1 NiO + 0.25 O2 | 1 LiNiO2 + 0.5 H2O ; target LiNiO2 with additives Fe via Fe2O3 ; target LiNiO2 with additives Fe via Fe2O3
10.1016/S0169-4332(00)00911-9 | Bulk glasses of (Ge2S3), (Sb2Se3) and the investig <...> eity of the melt which then quenched in ice water. | solid-state | 2 Ge + 3 S == 1 Ge2S3 | ['Ge2S3'] |  |  | 2 Ge + 3 S | 1 Ge2S3
10.1016/S0169-4332(00)00911-9 | Bulk glasses of (Ge2S3), (Sb2Se3) and the investig <...> eity of the melt which then quenched in ice water. | solid-state | 2 Ge + 3 S + 2 Sb + 3 Se == 1 (Ge2S3)1(Sb2Se3)1 | ['Ge2Sb2Se3S3'] |  |  | 2 Ge + 3 S + 2 Sb + 3 Se | 1 (Ge2S3)1(Sb2Se3)1
10.1016/S0926-860X(99)00269-0 | Samples of coprecipitated NiO-Al2O3 were prepared <...> at selected temperatures in the range 200-700 °C. | solid-state | 2 Al(NO3)3·9H2O + 1 Ni(NO3)2·6H2O + 8 [OH-] == 1 NiO-Al2O3 + 28 H2O + 8 [NO3-] | ['NiAl2O4'] |  |  | 2 Al(NO3)3·9H2O + 1 Ni(NO3)2·6H2O + 8 [OH-] | 1 NiO-Al2O3 + 28 H2O + 8 [NO3-]
10.1016/S0926-860X(00)00598-6 | BiOCl catalyst was a commercial product (Wako Pure <...> g for LaOCl, and 6.8 m2/g for SmOCl, respectively. | solid-state | 0.333 La2O3 + 0.333 LaCl3·7H2O == 1 LaOCl + 2.333 H2O | ['LaOCl'] |  | 800 | 0.333 La2O3 + 0.333 LaCl3·7H2O | 1 LaOCl + 2.333 H2O
10.1016/S0920-5861(99)00289-8 | Powders of Sr4Fe6O13 were made from powders of SrC <...> Sr4Fe5.6Ti0.4O13.2, and Sr3.6La0.4Fe5.6Ti0.4O13.4. | solid-state | 3 Fe2O3 + 4 SrCO3 == 1 Sr4Fe6O13 + 4 CO2 | ['Sr4Fe6O13'] |  | 5 | 3 Fe2O3 + 4 SrCO3 | 1 Sr4Fe6O13 + 4 CO2
10.1016/S0920-5861(99)00289-8 | Powders of Sr4Fe6O13 were made from powders of SrC <...> Sr4Fe5.6Ti0.4O13.2, and Sr3.6La0.4Fe5.6Ti0.4O13.4. | solid-state | 3 Fe2O3 + 0.2 La2O3 + 3.6 SrCO3 == 1 Sr3.6La0.4Fe6O13.2 + 3.6 CO2 | ['Sr3.6La0.4Fe6O13.2'] |  | 5 | 3 Fe2O3 + 0.2 La2O3 + 3.6 SrCO3 | 1 Sr3.6La0.4Fe6O13.2 + 3.6 CO2
10.1016/S1350-4487(02)00054-9 | Undoped K3Na(SO4)2 samples were prepared by meltin <...> ecorded using a Hitachi fluorescence spectrometer. | solid-state | 1.5 K2SO4 + 0.5 Na2SO4 == 1 K3Na(SO4)2 | ['K3NaS2O8'] |  |  | 1.5 K2SO4 + 0.5 Na2SO4 | 1 K3Na(SO4)2
10.1016/S0038-1098(00)00088-0 | K2SO4-Na2SO4-ZnSO4 glasses of composition (1) 10K2 <...> technique of the samples is described elsewhere . | solid-state | 1 K2SO4 + 40 Na2SO4 + 50 ZnSO4·7H2O == 1 K2SO4-40Na2SO4-50ZnSO4 + 350 H2O | ['K2Na80Zn50S91O364'] |  |  | 1 K2SO4 + 40 Na2SO4 + 50 ZnSO4·7H2O | 1 K2SO4-40Na2SO4-50ZnSO4 + 350 H2O
10.1016/S0038-1098(02)00016-9 | In microwave synthesis experiments, the SrCO3 and <...> re of 1287 °C with a high microwave heating rate . | solid-state | 1 CeO2 + 2 SrCO3 == 1 Sr2CeO4 + 2 CO2 | ['Sr2CeO4'] |  |  | 1 CeO2 + 2 SrCO3 | 1 Sr2CeO4 + 2 CO2
10.1016/S0038-1098(02)00242-9 | LaSr3Fe3O10 specimen was synthesized by convention <...> 6.5 GPa in order to reduce the oxygen deficiency. | solid-state | 1.5 Fe2O3 + 0.5 La2O3 + 0.5 O2 + 3 SrCO3 == 1 LaSr3Fe3O10 + 3 CO2 | ['Sr3LaFe3O10'] |  |  | 1.5 Fe2O3 + 0.5 La2O3 + 0.5 O2 + 3 SrCO3 | 1 LaSr3Fe3O10 + 3 CO2
10.1016/S0038-1098(03)00646-X | Polycrystalline samples of GdBaCo2O5+δ were prepar <...> temperature and then the sample is cooled to 5 K. | solid-state | 1 BaCO3 + 2 CoO + 0.5 Gd2O3 + 0.25 O2 == 1 GdBaCo2O5 + 1 CO2 | ['BaGdCo2O5'] |  | 1000 | 1 BaCO3 + 2 CoO + 0.5 Gd2O3 + 0.25 O2 | 1 GdBaCo2O5 + 1 CO2
10.1016/j.ssc.2004.04.028 | Commercial powders of FeSi2 (5-60 μm in grain size <...> re were characterized by means of XRD and SEM/EDX. | solid-state | 1 FeSi2 + 1 TiB2 == 1 FeSi2-TiB2 | ['TiFeB2Si2'] |  |  | 1 FeSi2 + 1 TiB2 | 1 FeSi2-TiB2
10.1016/S1293-2558(01)01167-0 | BaF2 and ErF3 (both Merck, 99.9%) were used as sta <...> s monochromatized using a curved graphite crystal. | solid-state | 4 BaF2 + 3 ErF3 == 1 Ba4Er3F17 | ['Ba4Er3F17'] |  |  | 4 BaF2 + 3 ErF3 | 1 Ba4Er3F17
10.1016/j.ssc.2003.09.012 | Powder samples of BaZr(BO3)2:Eu3+ and SrAl2B2O7:Eu <...> 900 °C for SrAl2B2O7:Eu3+, respectively, for 2 h. | solid-state | 1 BaCO3 + 2 H3BO3 + 1 ZrO2 == 1 BaZr(BO3)2 + 1 CO2 + 3 H2O ; target BaZr(BO3)2 with additives Eu via Eu2O3 ; target BaZr(BO3)2 with additives Eu via Eu2O3 | ['BaZrB2O6'] |  |  | 1 BaCO3 + 2 H3BO3 + 1 ZrO2 | 1 BaZr(BO3)2 + 1 CO2 + 3 H2O ; target BaZr(BO3)2 with additives Eu via Eu2O3 ; target BaZr(BO3)2 with additives Eu via Eu2O3
10.1016/j.ssc.2003.09.012 | Powder samples of BaZr(BO3)2:Eu3+ and SrAl2B2O7:Eu <...> 900 °C for SrAl2B2O7:Eu3+, respectively, for 2 h. | solid-state | 1 Al2O3 + 2 H3BO3 + 1 SrCO3 == 1 SrAl2B2O7 + 1 CO2 + 3 H2O ; target SrAl2B2O7 with additives Eu via Eu2O3 ; target SrAl2B2O7 with additives Eu via Eu2O3 | ['SrAl2B2O7'] |  |  | 1 Al2O3 + 2 H3BO3 + 1 SrCO3 | 1 SrAl2B2O7 + 1 CO2 + 3 H2O ; target SrAl2B2O7 with additives Eu via Eu2O3 ; target SrAl2B2O7 with additives Eu via Eu2O3
10.1016/S1293-2558(03)00122-5 | A 1:1 mixture of MnO and Ta2O5 was ground in an ag <...> stallised sample containing HP-MnTa2O6 was formed. | solid-state | 1 MnO + 1 Ta2O5 == 1 MnTa2O6 | ['Ta2MnO6'] |  |  | 1 MnO + 1 Ta2O5 | 1 MnTa2O6
10.1016/S1293-2558(03)00076-1 | Polycrystalline CaLa2CaTi2O9 was prepared by class <...> y the Rietveld method using the Fullprof program . | solid-state | 2 CaCO3 + 1 La2O3 + 2 TiO2 == 1 CaLa2CaTi2O9 + 2 CO2 | ['Ca2La2Ti2O9'] | 1300 |  | 2 CaCO3 + 1 La2O3 + 2 TiO2 | 1 CaLa2CaTi2O9 + 2 CO2
10.1016/j.solidstatesciences.2004.04.016 | Polycrystalline sample of 1.333 or 1.500Bi2O3:1MoO <...> ing again at the same temperature and time-length. | solid-state | 4 Bi2O3 + 3 MoO3 == 1 Bi8Mo3O21 | ['Mo3Bi8O21'] |  |  | 4 Bi2O3 + 3 MoO3 | 1 Bi8Mo3O21
10.1016/j.solidstatesciences.2004.04.016 | Polycrystalline sample of 1.333 or 1.500Bi2O3:1MoO <...> ing again at the same temperature and time-length. | solid-state | 3 Bi2O3 + 2 MoO3 == 1 Bi6Mo2O15 | ['Mo2Bi6O15'] |  |  | 3 Bi2O3 + 2 MoO3 | 1 Bi6Mo2O15
10.1016/j.solidstatesciences.2004.06.003 | The starting chemical pure lanthanum oxide, La2O3 <...> wder with a nominal composition of La0.8Sr0.2MnO3. | solid-state | 0.4 La2O3 + 1 MnO2 + 0.2 SrCO3 == 1 La0.8Sr0.2MnO3 + 0.2 CO2 + 0.2 O2 | ['Sr0.2La0.8MnO3'] |  |  | 0.4 La2O3 + 1 MnO2 + 0.2 SrCO3 | 1 La0.8Sr0.2MnO3 + 0.2 CO2 + 0.2 O2
10.1016/S0378-7753(00)00399-2 | LiCoO2-powder was synthesized by calcination of ca <...> lly, it was dried in air at about 100 °C for 24 h. | solid-state | 1 CoCO3 + 0.5 Li2CO3 + 0.25 O2 == 1 LiCoO2 + 1.5 CO2 | ['LiCoO2'] |  |  | 1 CoCO3 + 0.5 Li2CO3 + 0.25 O2 | 1 LiCoO2 + 1.5 CO2
10.1016/j.solidstatesciences.2004.04.005 | Polycrystalline samples (Pr0.2Sr0.8MnO3, Pr0.4Ca0. <...> it was annealed in oxygen flow at 900 °C for 8 h. | solid-state | 1 Mn(NO3)2 + 0.45 O2 + 0.2 Pr(NO3)3 + 0.8 Sr(NO3)2 + 4.2 [OH-] == 1 Pr0.2Sr0.8MnO3 + 2.1 H2O + 4.2 [NO3-] | ['Sr0.8Pr0.2MnO3'] |  | 750 | 1 Mn(NO3)2 + 0.45 O2 + 0.2 Pr(NO3)3 + 0.8 Sr(NO3)2 + 4.2 [OH-] | 1 Pr0.2Sr0.8MnO3 + 2.1 H2O + 4.2 [NO3-]
10.1016/j.solidstatesciences.2004.04.005 | Polycrystalline samples (Pr0.2Sr0.8MnO3, Pr0.4Ca0. <...> it was annealed in oxygen flow at 900 °C for 8 h. | solid-state | 0.6 Ca(NO3)2 + 1 Mn(NO3)2 + 0.4 O2 + 0.4 Pr(NO3)3 + 4.4 [OH-] == 1 Pr0.4Ca0.6MnO3 + 2.2 H2O + 4.4 [NO3-] | ['Ca0.6Pr0.4MnO3'] |  | 750 | 0.6 Ca(NO3)2 + 1 Mn(NO3)2 + 0.4 O2 + 0.4 Pr(NO3)3 + 4.4 [OH-] | 1 Pr0.4Ca0.6MnO3 + 2.2 H2O + 4.4 [NO3-]
10.1016/j.solidstatesciences.2004.04.005 | Polycrystalline samples (Pr0.2Sr0.8MnO3, Pr0.4Ca0. <...> it was annealed in oxygen flow at 900 °C for 8 h. | solid-state | 0.55 La(NO3)3 + 1 Mn(NO3)2 + 0.362 O2 + 0.45 Sr(NO3)2 + 4.55 [OH-] == 1 La0.55Sr0.45MnO3 + 2.275 H2O + 4.55 [NO3-] | ['Sr0.45La0.55MnO3'] |  | 750 | 0.55 La(NO3)3 + 1 Mn(NO3)2 + 0.362 O2 + 0.45 Sr(NO3)2 + 4.55 [OH-] | 1 La0.55Sr0.45MnO3 + 2.275 H2O + 4.55 [NO3-]
10.1016/j.solidstatesciences.2004.04.005 | Polycrystalline samples (Pr0.2Sr0.8MnO3, Pr0.4Ca0. <...> it was annealed in oxygen flow at 900 °C for 8 h. | solid-state | 1 Mn(NO3)2 + 0.5 Nd(NO3)3 + 0.375 O2 + 0.5 Sr(NO3)2 + 4.5 [OH-] == 1 Nd0.5Sr0.5MnO3 + 2.25 H2O + 4.5 [NO3-] | ['Sr0.5Nd0.5MnO3'] |  | 750 | 1 Mn(NO3)2 + 0.5 Nd(NO3)3 + 0.375 O2 + 0.5 Sr(NO3)2 + 4.5 [OH-] | 1 Nd0.5Sr0.5MnO3 + 2.25 H2O + 4.5 [NO3-]
10.1016/j.solidstatesciences.2004.04.005 | Polycrystalline samples (Pr0.2Sr0.8MnO3, Pr0.4Ca0. <...> it was annealed in oxygen flow at 900 °C for 8 h. | solid-state | 0.3 Ca(NO3)2 + 0.21 La(NO3)3 + 1 Mn(NO3)2 + 0.325 O2 + 0.49 Pr(NO3)3 + 4.7 [OH-] == 1 La0.21Pr0.49Ca0.3MnO3 + 2.35 H2O + 4.7 [NO3-] | ['Ca0.3Pr0.49La0.21MnO3'] |  | 750 | 0.3 Ca(NO3)2 + 0.21 La(NO3)3 + 1 Mn(NO3)2 + 0.325 O2 + 0.49 Pr(NO3)3 + 4.7 [OH-] | 1 La0.21Pr0.49Ca0.3MnO3 + 2.35 H2O + 4.7 [NO3-]
10.1016/S1293-2558(02)01295-5 | Reactants were Cu2O (Cerac, 99%), AgNO3 (Alfa Aesa <...> at 1000 °C for 24 hours, followed by slow cooling. | solid-state | 0.667 CoO + 0.5 Cu2O + 0.167 O2 + 0.166 Sb2O3 == 1 CuCo2/3Sb1/3O2 | ['Co0.667CuSb0.333O2'] |  |  | 0.667 CoO + 0.5 Cu2O + 0.167 O2 + 0.166 Sb2O3 | 1 CuCo2/3Sb1/3O2
10.1016/S1293-2558(02)01295-5 | Reactants were Cu2O (Cerac, 99%), AgNO3 (Alfa Aesa <...> at 1000 °C for 24 hours, followed by slow cooling. | solid-state | 0.5 Cu2O + 0.667 NiO + 0.167 O2 + 0.166 Sb2O3 == 1 CuNi2/3Sb1/3O2 | ['Ni0.667CuSb0.333O2'] |  |  | 0.5 Cu2O + 0.667 NiO + 0.167 O2 + 0.166 Sb2O3 | 1 CuNi2/3Sb1/3O2
10.1016/S1293-2558(02)01295-5 | Reactants were Cu2O (Cerac, 99%), AgNO3 (Alfa Aesa <...> at 1000 °C for 24 hours, followed by slow cooling. | solid-state | 0.5 Cu2O + 0.334 Mn2O3 + 0.166 Sb2O3 == 1 CuMn2/3Sb1/3O2 | ['Mn0.667CuSb0.333O2'] |  |  | 0.5 Cu2O + 0.334 Mn2O3 + 0.166 Sb2O3 | 1 CuMn2/3Sb1/3O2
10.1016/S1293-2558(02)01295-5 | Reactants were Cu2O (Cerac, 99%), AgNO3 (Alfa Aesa <...> at 1000 °C for 24 hours, followed by slow cooling. | solid-state | 0.5 Cu2O + 0.167 O2 + 0.166 Sb2O3 + 0.667 ZnO == 1 CuZn2/3Sb1/3O2 | ['CuZn0.667Sb0.333O2'] |  |  | 0.5 Cu2O + 0.167 O2 + 0.166 Sb2O3 + 0.667 ZnO | 1 CuZn2/3Sb1/3O2
10.1016/S1293-2558(02)01295-5 | Reactants were Cu2O (Cerac, 99%), AgNO3 (Alfa Aesa <...> at 1000 °C for 24 hours, followed by slow cooling. | solid-state | 0.5 Cu2O + 0.667 MgO + 0.167 O2 + 0.166 Sb2O3 == 1 CuMg2/3Sb1/3O2 | ['Mg0.667CuSb0.333O2'] |  |  | 0.5 Cu2O + 0.667 MgO + 0.167 O2 + 0.166 Sb2O3 | 1 CuMg2/3Sb1/3O2
10.1016/S0304-8853(99)00738-6 | Polycrystalline samples of La0.88MnO3 and La0.7Ca0 <...> etermination of Q was estimated to be ±0.2 nV/K-T. | solid-state | 0.44 La2O3 + 1 MnO2 == 1 La0.88MnO3 + 0.16 O2 | ['La0.88MnO3'] |  |  | 0.44 La2O3 + 1 MnO2 | 1 La0.88MnO3 + 0.16 O2
10.1016/S0304-8853(99)00738-6 | Polycrystalline samples of La0.88MnO3 and La0.7Ca0 <...> etermination of Q was estimated to be ±0.2 nV/K-T. | solid-state | 0.3 CaCO3 + 0.35 La2O3 + 1 MnO2 == 1 La0.7Ca0.3MnO3 + 0.3 CO2 + 0.175 O2 | ['Ca0.3La0.7MnO3'] |  |  | 0.3 CaCO3 + 0.35 La2O3 + 1 MnO2 | 1 La0.7Ca0.3MnO3 + 0.3 CO2 + 0.175 O2
10.1016/S0304-8853(01)00288-8 | Barium hexaferrite powders were prepared using the <...> with an average particle size larger than 1000 nm. | solid-state | 1 BaCO3 + 6 Fe2O3 == 1 BaFe12O19 + 1 CO2 | ['BaFe12O19'] |  |  | 1 BaCO3 + 6 Fe2O3 | 1 BaFe12O19 + 1 CO2
10.1016/S0304-8853(01)00984-2 | The La0.7Sr0.3MnO3 ceramics were synthesized by th <...> ted with the metal-semiconductor phase transition. | solid-state | 0.35 La2O3 + 1 MnCO3 + 0.325 O2 + 0.3 SrCO3 == 1 La0.7Sr0.3MnO3 + 1.3 CO2 | ['Sr0.3La0.7MnO3'] |  |  | 0.35 La2O3 + 1 MnCO3 + 0.325 O2 + 0.3 SrCO3 | 1 La0.7Sr0.3MnO3 + 1.3 CO2
10.1016/S0304-8853(02)01565-2 | The starting materials used in this investigation <...> llets were sintered at 1100 °C to 1400 °C for 2 h. | solid-state | 0.335 La2O3 + 1 MnO2 + 0.33 SrCO3 == 1 La0.67Sr0.33MnO3 + 0.33 CO2 + 0.168 O2 | ['Sr0.33La0.67MnO3'] | 1400 | 875 | 0.335 La2O3 + 1 MnO2 + 0.33 SrCO3 | 1 La0.67Sr0.33MnO3 + 0.33 CO2 + 0.168 O2
10.1016/S1359-6462(02)00161-6 | The dispersion strengthened NiAl powders were prod <...> Ni, 49.34 Al, 3.34 O, 0.04 C, 0.064 N, and 0.02 H. | solid-state | 1 Al + 1 Ni == 1 NiAl | ['NiAl'] |  |  | 1 Al + 1 Ni | 1 NiAl
10.1016/S0142-9612(01)00044-8 | αTCP was prepared by mixing reagent grade Ca2P2O7 <...> ure ceramic and a pure βTCP ceramic were obtained. | solid-state | 1 Ca2P2O7 + 1 CaCO3 == 1 Ca3(PO4)2 + 1 CO2 | ['Ca3P2O8'] |  |  | 1 Ca2P2O7 + 1 CaCO3 | 1 Ca3(PO4)2 + 1 CO2
10.1016/S0921-5093(00)01269-7 | The GIG (Gd3Fe5O12) powder was prepared by mixing <...> d at 1300 °C for 8 h in air and cooled in furnace. | solid-state | 2.5 Fe2O3 + 1.5 Gd2O3 == 1 Gd3Fe5O12 | ['Gd3Fe5O12'] |  |  | 2.5 Fe2O3 + 1.5 Gd2O3 | 1 Gd3Fe5O12
10.1016/j.msea.2003.11.026 | Powders of Ni2O3 (purity >99%) and γ-Al2O3 (purity <...> Bragg peaks of respective phases in XRD patterns. | solid-state | 1 Al2O3 + 0.5 Ni2O3 == 1 Al2NiO4 + 0.25 O2 | ['NiAl2O4'] |  |  | 1 Al2O3 + 0.5 Ni2O3 | 1 Al2NiO4 + 0.25 O2
10.1016/S0921-5093(02)00514-2 | The samples with the nominal compositions of La1.0 <...> ecnai F20ST microscopes with a field emission gun. | solid-state | 2 CaCO3 + 0.5 La2O3 + 2 MnO2 == 1 La1.0Ca2.0Mn2O7 + 2 CO2 + 0.25 O2 | ['Ca2LaMn2O7'] | 1350 | 1000 | 2 CaCO3 + 0.5 La2O3 + 2 MnO2 | 1 La1.0Ca2.0Mn2O7 + 2 CO2 + 0.25 O2
10.1016/S0921-5093(02)00514-2 | The samples with the nominal compositions of La1.0 <...> ecnai F20ST microscopes with a field emission gun. | solid-state | 1.5 CaCO3 + 0.75 La2O3 + 2 MnO2 == 1 La1.5Ca1.5Mn2O7 + 1.5 CO2 + 0.375 O2 | ['Ca1.5La1.5Mn2O7'] | 1350 | 1000 | 1.5 CaCO3 + 0.75 La2O3 + 2 MnO2 | 1 La1.5Ca1.5Mn2O7 + 1.5 CO2 + 0.375 O2
10.1016/S1359-6454(00)00117-8 | Specimens were prepared from TaC, TiC and Ni powde <...> heated at a rate of 20 °C/min and furnace cooled. | solid-state | 30 Ni + 1 TaC + 2 TiC == 1 TaC-2TiC-30Ni | ['Ti2TaNi30C3'] | 1400 |  | 30 Ni + 1 TaC + 2 TiC | 1 TaC-2TiC-30Ni
10.1016/S0921-4534(00)00324-5 | The MgCo0.2Cu1.8O3 was synthesized by mixing and g <...> d using a thermocouple in contact with the sample. | solid-state | 0.2 CoO + 1.8 CuO + 1 MgO == 1 MgCo0.2Cu1.8O3 | ['MgCo0.2Cu1.8O3'] |  |  | 0.2 CoO + 1.8 CuO + 1 MgO | 1 MgCo0.2Cu1.8O3
10.1016/S0921-4534(99)00591-2 | First, the BaCuO2 component of the investigated pr <...> al prepared by a similar solid state preparation . | solid-state | 1 BaCO3 + 1 CuO == 1 BaCuO2 + 1 CO2 | ['BaCuO2'] |  |  | 1 BaCO3 + 1 CuO | 1 BaCuO2 + 1 CO2
10.1016/S0921-4534(01)00830-9 | Ceramic samples with a nominal composition RuSr2Gd <...> ature (RT) or reannealed in different atmospheres. | solid-state | 2 CuO + 0.5 Gd2O3 + 0.25 O2 + 1 RuO2 + 2 SrCO3 == 1 RuSr2GdCu2O8 + 2 CO2 | ['Sr2GdRuCu2O8'] |  |  | 2 CuO + 0.5 Gd2O3 + 0.25 O2 + 1 RuO2 + 2 SrCO3 | 1 RuSr2GdCu2O8 + 2 CO2
10.1016/S0921-4534(00)01567-7 | The granular sample of Tl0.8Pb0.2Bi0.2Sr1.6Ba0.4Ca <...> led at 905 °C for 7.5 h, followed by fast cooling. | solid-state | 0.4 BaO2 + 0.1 Bi2O3 + 2 CaO + 3 CuO + 0.2 PbO + 1.6 SrO + 0.4 Tl2O3 == 1 Tl0.8Pb0.2Bi0.2Sr1.6Ba0.4Ca2Cu3O + 4.05 O2 | ['Ba0.4Sr1.6Ca2Cu3Tl0.8Pb0.2Bi0.2O'] |  |  | 0.4 BaO2 + 0.1 Bi2O3 + 2 CaO + 3 CuO + 0.2 PbO + 1.6 SrO + 0.4 Tl2O3 | 1 Tl0.8Pb0.2Bi0.2Sr1.6Ba0.4Ca2Cu3O + 4.05 O2
10.1016/S0921-4534(00)01563-X | A series of La2CuO4+δ ([La]:[Cu]=2:1+x) samples wi <...> ce cooling down to room temperature was conducted. | solid-state | 1 CuO + 1 La2O3 == 1 La2CuO4 | ['La2CuO4'] | 1020 |  | 1 CuO + 1 La2O3 | 1 La2CuO4
10.1016/S0921-4534(00)00252-5 | RBa2Cu3Oy powders were synthesized by solid-state <...> 213), (117) and (026) in the X-ray diffractometer. | solid-state | 2 BaCO3 + 3 CuO + 0.5 Er2O3 == 1 RBa2Cu3O + 2 CO2 + 2.75 O2; R = Er | ['Ba2ErCu3O'] | 1213 |  | 2 BaCO3 + 3 CuO + 0.5 Er2O3 | 1 RBa2Cu3O + 2 CO2 + 2.75 O2; R = Er
10.1016/S0921-4534(00)00252-5 | RBa2Cu3Oy powders were synthesized by solid-state <...> 213), (117) and (026) in the X-ray diffractometer. | solid-state | 2 BaCO3 + 3 CuO + 0.5 Ho2O3 == 1 RBa2Cu3O + 2 CO2 + 2.75 O2; R = Ho | ['Ba2HoCu3O'] | 1213 |  | 2 BaCO3 + 3 CuO + 0.5 Ho2O3 | 1 RBa2Cu3O + 2 CO2 + 2.75 O2; R = Ho
10.1016/S0921-4534(00)00252-5 | RBa2Cu3Oy powders were synthesized by solid-state <...> 213), (117) and (026) in the X-ray diffractometer. | solid-state | 2 BaCO3 + 3 CuO + 0.5 Sm2O3 == 1 RBa2Cu3O + 2 CO2 + 2.75 O2; R = Sm | ['Ba2SmCu3O'] | 1213 |  | 2 BaCO3 + 3 CuO + 0.5 Sm2O3 | 1 RBa2Cu3O + 2 CO2 + 2.75 O2; R = Sm
10.1016/S0921-4534(00)00252-5 | RBa2Cu3Oy powders were synthesized by solid-state <...> 213), (117) and (026) in the X-ray diffractometer. | solid-state | 2 BaCO3 + 3 CuO + 0.5 Nd2O3 == 1 RBa2Cu3O + 2 CO2 + 2.75 O2; R = Nd | ['Ba2NdCu3O'] | 1213 |  | 2 BaCO3 + 3 CuO + 0.5 Nd2O3 | 1 RBa2Cu3O + 2 CO2 + 2.75 O2; R = Nd
10.1016/S0921-4534(00)00252-5 | RBa2Cu3Oy powders were synthesized by solid-state <...> 213), (117) and (026) in the X-ray diffractometer. | solid-state | 2 BaCO3 + 3 CuO + 0.5 Y2O3 == 1 RBa2Cu3O + 2 CO2 + 2.75 O2; R = Y | ['Ba2YCu3O'] | 1213 |  | 2 BaCO3 + 3 CuO + 0.5 Y2O3 | 1 RBa2Cu3O + 2 CO2 + 2.75 O2; R = Y
10.1016/S0921-4534(00)00252-5 | RBa2Cu3Oy powders were synthesized by solid-state <...> 213), (117) and (026) in the X-ray diffractometer. | solid-state | 2 BaCO3 + 3 CuO + 0.5 Dy2O3 == 1 RBa2Cu3O + 2 CO2 + 2.75 O2; R = Dy | ['Ba2DyCu3O'] | 1213 |  | 2 BaCO3 + 3 CuO + 0.5 Dy2O3 | 1 RBa2Cu3O + 2 CO2 + 2.75 O2; R = Dy
10.1016/S0921-4534(01)00081-8 | Starting materials included commercially prepared <...> ed to avoid confusing the issue of dopant effects. | solid-state | 1 BaCO3 + 1 CeO2 == 1 BaCeO3 + 1 CO2 | ['BaCeO3'] |  |  | 1 BaCO3 + 1 CeO2 | 1 BaCeO3 + 1 CO2
10.1016/S0921-4534(01)00081-8 | Starting materials included commercially prepared <...> ed to avoid confusing the issue of dopant effects. | solid-state | 1 BaCO3 + 1 HfO2 == 1 BaHfO3 + 1 CO2 | ['BaHfO3'] |  |  | 1 BaCO3 + 1 HfO2 | 1 BaHfO3 + 1 CO2
10.1016/S0921-4534(01)00926-1 | The precursor compound La2CuO4 was prepared by the <...> dicated that a single-phase compound was obtained. | solid-state | 1 CuO + 1 La2O3 == 1 La2CuO4 | ['La2CuO4'] | 1000 |  | 1 CuO + 1 La2O3 | 1 La2CuO4
10.1016/S0921-4534(01)00915-7 | The details for the YBCO sample preparation by the <...> the textured YBCO samples and the quenched sample. | solid-state | 1.5 BaCuO5 + 1 CuO + 5 O2 + 0.5 Y2BaCuO5 == 1 YBa2Cu3O6++15 | ['Ba2YCu3O21'] |  |  | 1.5 BaCuO5 + 1 CuO + 5 O2 + 0.5 Y2BaCuO5 | 1 YBa2Cu3O6++15
10.1016/S0921-4534(01)00901-7 | A cubic multi-anvil-type press was used to synthes <...> thermocouple was used to monitor the temperature. | solid-state | 1 CuO + 0.05 La2O3 + 0.9 SrCO3 == 1 Sr0.9La0.1CuO2 + 0.9 CO2 + 0.025 O2 | ['Sr0.9La0.1CuO2'] |  | 950 | 1 CuO + 0.05 La2O3 + 0.9 SrCO3 | 1 Sr0.9La0.1CuO2 + 0.9 CO2 + 0.025 O2
10.1016/S0921-4534(02)01519-8 | The starting materials with the composition of Bi: <...> electron probe microanalysis (EPMA) measurements. | solid-state | 1 Bi2O3 + 1 CaCO3 + 2 CuO + 2 SrCO3 == 1 Bi2Sr2CaCu2O + 3 CO2 + 3.5 O2 | ['Sr2CaCu2Bi2O'] |  | 760 | 1 Bi2O3 + 1 CaCO3 + 2 CuO + 2 SrCO3 | 1 Bi2Sr2CaCu2O + 3 CO2 + 3.5 O2
10.1016/S0921-4534(02)01223-6 | Ag2O (99%, Wako Pure Chemical Industries,) and PbO <...> to pellets and reheated under the same conditions. | solid-state | 2.32 Ag2O + 0.775 O2 + 2 PbO == 1 Ag4.64Pb2O5.87 | ['Ag4.64Pb2O5.87'] |  |  | 2.32 Ag2O + 0.775 O2 + 2 PbO | 1 Ag4.64Pb2O5.87
10.1016/S0921-4534(02)01223-6 | Ag2O (99%, Wako Pure Chemical Industries,) and PbO <...> to pellets and reheated under the same conditions. | solid-state | 2.5 Ag2O + 0.75 O2 + 2 PbO == 1 Ag5Pb2O6 | ['Ag5Pb2O6'] |  |  | 2.5 Ag2O + 0.75 O2 + 2 PbO | 1 Ag5Pb2O6
10.1016/S0921-4534(03)00992-4 | DyBa2Cu3Ox (Dy123) and Dy2BaCuO5 (Dy211) powders w <...> were cut in a bar shape with 3.0 × 1.5 × 8.5 mm3. | solid-state | 2 BaCO3 + 3 CuO + 0.5 Dy2O3 == 1 DyBa2Cu3O + 2 CO2 + 2.75 O2 | ['Ba2DyCu3O'] |  |  | 2 BaCO3 + 3 CuO + 0.5 Dy2O3 | 1 DyBa2Cu3O + 2 CO2 + 2.75 O2
10.1016/S0921-4534(03)00992-4 | DyBa2Cu3Ox (Dy123) and Dy2BaCuO5 (Dy211) powders w <...> were cut in a bar shape with 3.0 × 1.5 × 8.5 mm3. | solid-state | 1 BaCO3 + 1 CuO + 1 Dy2O3 == 1 Dy2BaCuO5 + 1 CO2 | ['BaDy2CuO5'] |  |  | 1 BaCO3 + 1 CuO + 1 Dy2O3 | 1 Dy2BaCuO5 + 1 CO2
10.1016/S0921-4534(02)01969-X | The phase of nominal composition Bi1.8Pb0.2Sr2CaCu <...> EM) observation after the synthesis was completed. | solid-state | 0.9 Bi2O3 + 1 CaCO3 + 2 CuO + 0.05 O2 + 0.2 PbO + 2 SrCO3 == 1 Bi1.8Pb0.2Sr2CaCu2O8 + 3 CO2 | ['Sr2CaCu2Pb0.2Bi1.8O8'] |  |  | 0.9 Bi2O3 + 1 CaCO3 + 2 CuO + 0.05 O2 + 0.2 PbO + 2 SrCO3 | 1 Bi1.8Pb0.2Sr2CaCu2O8 + 3 CO2
10.1016/S0921-4534(03)01217-6 | Commercially available SmBa2Cu3O7-δ (Sm123, 3N), E <...> 2-x was added to suppress the RE-Ba substitution . | solid-state | 6.25 BaCuO2 + 1 Sm2O3 == 1 Sm2BaCuO5 | ['BaSm2CuO5'] |  |  | 6.25 BaCuO2 + 1 Sm2O3 | 1 Sm2BaCuO5
10.1016/S0921-4534(03)01217-6 | Commercially available SmBa2Cu3O7-δ (Sm123, 3N), E <...> 2-x was added to suppress the RE-Ba substitution . | solid-state | 2.5 BaCuO2 + 0.2 Eu2O3 + 0.2 Sm2O3 == 1 (SmEu)BaCuO5 | ['Ba0.4Eu0.4Sm0.4Cu0.4O2'] |  |  | 2.5 BaCuO2 + 0.2 Eu2O3 + 0.2 Sm2O3 | 1 (SmEu)BaCuO5
10.1016/S0167-577X(99)00202-5 | The cuprate superconductor (YBa2Cu3O7-δ) was prepa <...> ophotometer (USA) with a 1-cm optical path length. | solid-state | 2 BaCO3 + 3 CuO + 0.25 O2 + 0.5 Y2O3 == 1 YBa2Cu3O7 + 2 CO2 | ['Ba2YCu3O7'] |  |  | 2 BaCO3 + 3 CuO + 0.25 O2 + 0.5 Y2O3 | 1 YBa2Cu3O7 + 2 CO2
10.1016/S0167-577X(02)01144-8 | Zinc-borosilicate glasses in the chemical composit <...> ve internal stresses present in the glass samples. | solid-state | 40 H3BO3 + 1 Nd2O3 + 19 SiO2 + 60 ZnO == 1 60ZnO-20B2O3-19SiO2-Nd2O3 + 60 H2O | ['Nd2Zn60B40Si19O161'] |  |  | 40 H3BO3 + 1 Nd2O3 + 19 SiO2 + 60 ZnO | 1 60ZnO-20B2O3-19SiO2-Nd2O3 + 60 H2O
10.1016/S0167-577X(03)00073-9 | In order to testify the enhancement of metallic Al <...> ron microscope (SEM, LEO-32) on polished surfaces. | solid-state | 0.8 Al + 0.4 AlN + 0.6 O2 + 1.6 Si3N4 == 1 Si4.8Al1.2O1.2N6.8 | ['Al1.2Si4.8N6.8O1.2'] | 1750 |  | 0.8 Al + 0.4 AlN + 0.6 O2 + 1.6 Si3N4 | 1 Si4.8Al1.2O1.2N6.8
10.1016/S0167-577X(03)00395-1 | Ultra pure powder of Cu (99.999%) and Al (99.999%) <...> of the deposition conditions is shown in Table 1 . | solid-state | 2 Al + 1 Cu + 2 O2 == 1 CuAl2O4 | ['CuAl2O4'] |  |  | 2 Al + 1 Cu + 2 O2 | 1 CuAl2O4
10.1016/S0168-9002(02)00734-9 | The PWO samples (whose list is in Table 1) were gr <...> m of PbO-WO3 system, which shows a congruent melt. | solid-state | 1 PbO + 1 WO3 == 1 PbO-WO3 | ['WPbO4'] |  |  | 1 PbO + 1 WO3 | 1 PbO-WO3
10.1016/s0022-3697(03)00263-4 | Polycrystalline SBN powder was synthesized from a <...> r making the above physical property measurements. | solid-state | 1 Bi2O3 + 1 Nb2O5 + 1 SrCO3 == 1 SrBi2Nb2O9 + 1 CO2 | ['SrNb2Bi2O9'] | 1420 |  | 1 Bi2O3 + 1 Nb2O5 + 1 SrCO3 | 1 SrBi2Nb2O9 + 1 CO2
10.1016/s0925-3467(00)00019-7 | The batch compositions for the examined Er3+-doped <...> 2O3 powder (∼1 μm) for property characterizations. | solid-state | 0.5 O2 + 1 PbO + 2 TeO2 == 1 Pb(TeO3)2 | ['PbTe2O6'] |  |  | 0.5 O2 + 1 PbO + 2 TeO2 | 1 Pb(TeO3)2
10.1016/s0925-3467(00)00019-7 | The batch compositions for the examined Er3+-doped <...> 2O3 powder (∼1 μm) for property characterizations. | solid-state | 20 PbO + 80 TeO2 == 1 20PbO-80TeO2 | ['Pb20Te80O180'] |  |  | 20 PbO + 80 TeO2 | 1 20PbO-80TeO2
10.1016/s0925-4005(00)00642-0 | To prepare Zn2SnO4, ZnO powder (Aldrich, 99.9%) an <...> between ZnO (or SnO2) and Zn2SnO4 after sintering. | solid-state | 1 SnO2 + 2 ZnO == 1 Zn2SnO4 | ['Zn2SnO4'] |  | 1000 | 1 SnO2 + 2 ZnO | 1 Zn2SnO4
10.1016/j.actbio.2012.10.043 | BG in the system SiO2-P2O5-CaO-Na2O were prepared <...> e medium was exchanged daily and stored at -20 °C. | solid-state | 1 CaCO3 + 1 Na2CO3 + 1 P2O5 + 1 SiO2 == 1 SiO2-P2O5-CaO-Na2O + 2 CO2 | ['Na2CaSiP2O9'] |  |  | 1 CaCO3 + 1 Na2CO3 + 1 P2O5 + 1 SiO2 | 1 SiO2-P2O5-CaO-Na2O + 2 CO2
10.1016/s0925-8388(99)00168-1 | The starting fluorides were prepared in the labora <...> es of KGd2F7, KEu2F7 and Gd2O3 at 850 °C for 15 h. | solid-state | 0.004 Gd2O3 + 0.002 K2CO3 + 0.05 KEu2F7 + 0.946 KGd2F7 == 1 KGd1.9Eu0.1F6.97O0.015 + 0.002 CO2 | ['KGd1.9Eu0.1O0.015F6.97'] |  |  | 0.004 Gd2O3 + 0.002 K2CO3 + 0.05 KEu2F7 + 0.946 KGd2F7 | 1 KGd1.9Eu0.1F6.97O0.015 + 0.002 CO2
10.1016/s0038-1098(02)00016-9 | In microwave synthesis experiments, the SrCO3 and <...> re of 1287 °C with a high microwave heating rate . | solid-state | 1 CeO2 + 2 SrCO3 == 1 Sr2CeO4 + 2 CO2 | ['Sr2CeO4'] |  |  | 1 CeO2 + 2 SrCO3 | 1 Sr2CeO4 + 2 CO2
10.1016/s0378-7753(99)00196-2 | Li[Ti5/3Li1/3]O4 powder was prepared by heating a <...> electrode specimen was dried for 6 h under vacuum. | solid-state | 1.333 LiOH·H2O + 1.667 TiO2 == 1 Li(Ti5/3Li1/3)O4 + 2 H2O | ['Li1.333Ti1.667O4'] |  |  | 1.333 LiOH·H2O + 1.667 TiO2 | 1 Li(Ti5/3Li1/3)O4 + 2 H2O
10.1016/s0378-7753(99)00196-2 | Li[Ti5/3Li1/3]O4 powder was prepared by heating a <...> electrode specimen was dried for 6 h under vacuum. | solid-state | 1 LiOH·H2O + 2 TiO2 == 1 LiTi2O4 + 1.5 H2O + 0.25 O2 | ['LiTi2O4'] |  |  | 1 LiOH·H2O + 2 TiO2 | 1 LiTi2O4 + 1.5 H2O + 0.25 O2
10.1016/s0921-5093(98)01151-4 | The combustion synthesis technique was used to pro <...> d on JEOL EXII 2000 microscope operated at 200 kV. | solid-state | 1 Al + 1 Fe + 1 Ni == 1 NiAlFe | ['FeNiAl'] |  |  | 1 Al + 1 Fe + 1 Ni | 1 NiAlFe
10.1016/j.mssp.2014.10.052 | To prepare SrY2O4 with various concentrations of e <...> e cooled to room temperature naturally (Figure 2). | solid-state | 1 SrCO3 + 1 Y2O3 == 1 SrY2O4 + 1 CO2 | ['SrY2O4'] |  |  | 1 SrCO3 + 1 Y2O3 | 1 SrY2O4 + 1 CO2
10.1016/j.matdes.2016.09.048 | The Zr2MoP2O12 powder was synthesized from ZrO2 (N <...> was calculated from atomic coordination data [24]. | solid-state | 1 MoO3 + 2 NH4H2PO4 + 2 ZrO2 == 1 Zr2MoP2O12 + 3 H2O + 2 NH3 | ['Zr2MoP2O12'] |  |  | 1 MoO3 + 2 NH4H2PO4 + 2 ZrO2 | 1 Zr2MoP2O12 + 3 H2O + 2 NH3
10.1016/j.ceramint.2012.11.102 | BT feedstock powder was obtained by crushing and s <...> y measured by helium pycnometry was 5725±1 kg m-3. | solid-state | 1 BaCO3 + 1 TiO2 == 1 BaTiO3 + 1 CO2 | ['BaTiO3'] |  |  | 1 BaCO3 + 1 TiO2 | 1 BaTiO3 + 1 CO2
10.1016/s0025-5408(01)00792-9 | Commercially available PbO (>99.9% purity, Aldrich <...> ontrolled at 200 rpm and milling duration at 20 h. | solid-state | 0.333 MgO + 0.334 Nb2O5 + 1 PbO == 1 Pb(Mg1/3Nb2/3)O3 | ['Mg0.333Nb0.667PbO3'] |  |  | 0.333 MgO + 0.334 Nb2O5 + 1 PbO | 1 Pb(Mg1/3Nb2/3)O3
10.1016/j.jeurceramsoc.2015.02.014 | For YAG ceramics fabrication, the as-synthesized Y <...> ssed into pellets and then sintered under vacuum . | solid-state | 2.5 Al2O3 + 1.5 Y2O3 == 1 Y3Al5O12 | ['Y3Al5O12'] |  |  | 2.5 Al2O3 + 1.5 Y2O3 | 1 Y3Al5O12
10.1016/s1293-2558(02)01295-5 | Reactants were Cu2O (Cerac, 99%), AgNO3 (Alfa Aesa <...> at 1000 °C for 24 hours, followed by slow cooling. | solid-state | 0.667 CoO + 0.5 Cu2O + 0.167 O2 + 0.166 Sb2O3 == 1 CuCo2/3Sb1/3O2 | ['Co0.667CuSb0.333O2'] |  |  | 0.667 CoO + 0.5 Cu2O + 0.167 O2 + 0.166 Sb2O3 | 1 CuCo2/3Sb1/3O2
10.1016/s1293-2558(02)01295-5 | Reactants were Cu2O (Cerac, 99%), AgNO3 (Alfa Aesa <...> at 1000 °C for 24 hours, followed by slow cooling. | solid-state | 0.5 Cu2O + 0.667 NiO + 0.167 O2 + 0.166 Sb2O3 == 1 CuNi2/3Sb1/3O2 | ['Ni0.667CuSb0.333O2'] |  |  | 0.5 Cu2O + 0.667 NiO + 0.167 O2 + 0.166 Sb2O3 | 1 CuNi2/3Sb1/3O2
10.1016/s1293-2558(02)01295-5 | Reactants were Cu2O (Cerac, 99%), AgNO3 (Alfa Aesa <...> at 1000 °C for 24 hours, followed by slow cooling. | solid-state | 0.5 Cu2O + 0.334 Mn2O3 + 0.166 Sb2O3 == 1 CuMn2/3Sb1/3O2 | ['Mn0.667CuSb0.333O2'] |  |  | 0.5 Cu2O + 0.334 Mn2O3 + 0.166 Sb2O3 | 1 CuMn2/3Sb1/3O2
10.1016/s1293-2558(02)01295-5 | Reactants were Cu2O (Cerac, 99%), AgNO3 (Alfa Aesa <...> at 1000 °C for 24 hours, followed by slow cooling. | solid-state | 0.5 Cu2O + 0.167 O2 + 0.166 Sb2O3 + 0.667 ZnO == 1 CuZn2/3Sb1/3O2 | ['CuZn0.667Sb0.333O2'] |  |  | 0.5 Cu2O + 0.167 O2 + 0.166 Sb2O3 + 0.667 ZnO | 1 CuZn2/3Sb1/3O2
10.1016/s1293-2558(02)01295-5 | Reactants were Cu2O (Cerac, 99%), AgNO3 (Alfa Aesa <...> at 1000 °C for 24 hours, followed by slow cooling. | solid-state | 0.5 Cu2O + 0.667 MgO + 0.167 O2 + 0.166 Sb2O3 == 1 CuMg2/3Sb1/3O2 | ['Mg0.667CuSb0.333O2'] |  |  | 0.5 Cu2O + 0.667 MgO + 0.167 O2 + 0.166 Sb2O3 | 1 CuMg2/3Sb1/3O2
10.1016/j.mssp.2014.01.019 | The Zn0.96Mn0.04O target for sputtering was prepar <...> nce device magnetometer (Quantum Design, MPMS-XL). | solid-state | 0.04 MnO + 0.96 ZnO == 1 Zn0.96Mn0.04O | ['Mn0.04Zn0.96O'] | 1000 |  | 0.04 MnO + 0.96 ZnO | 1 Zn0.96Mn0.04O
10.1016/s0167-577x(03)00073-9 | In order to testify the enhancement of metallic Al <...> ron microscope (SEM, LEO-32) on polished surfaces. | solid-state | 0.8 Al + 0.4 AlN + 0.6 O2 + 1.6 Si3N4 == 1 Si4.8Al1.2O1.2N6.8 | ['Al1.2Si4.8N6.8O1.2'] | 1750 |  | 0.8 Al + 0.4 AlN + 0.6 O2 + 1.6 Si3N4 | 1 Si4.8Al1.2O1.2N6.8
10.1016/j.jeurceramsoc.2015.10.008 | A range of compositions of the formula Pb1-1.5xBix <...> Cu Kα emitter, graphite secondary monochromator). | solid-state | 0.5 O2 + 0.1 TiO2 + 0.9 ZrO2 == 1 Zr0.90Ti0.10O3 | ['Zr0.9Ti0.1O3'] |  |  | 0.5 O2 + 0.1 TiO2 + 0.9 ZrO2 | 1 Zr0.90Ti0.10O3
10.1016/s0167-2738(00)00757-8 | Polycrystalline BaBi8O13 was prepared by solid sta <...> on microscopy (ISI-SS40) was in the range 3-10 μm. | solid-state | 1 Ba(NO3)2 + 4 Bi2O3 + 2 [OH-] == 1 BaBi8O13 + 1 H2O + 2 [NO3-] | ['BaBi8O13'] |  | 710 | 1 Ba(NO3)2 + 4 Bi2O3 + 2 [OH-] | 1 BaBi8O13 + 1 H2O + 2 [NO3-]
10.1016/s0167-577x(99)00202-5 | The cuprate superconductor (YBa2Cu3O7-δ) was prepa <...> ophotometer (USA) with a 1-cm optical path length. | solid-state | 2 BaCO3 + 3 CuO + 0.25 O2 + 0.5 Y2O3 == 1 YBa2Cu3O7 + 2 CO2 | ['Ba2YCu3O7'] |  |  | 2 BaCO3 + 3 CuO + 0.25 O2 + 0.5 Y2O3 | 1 YBa2Cu3O7 + 2 CO2
10.1016/s0022-3093(02)01417-5 | Cesium-metaphosphate (50 mol% Cs2O) base glass and <...> sed silica crucible was used to contain the melts. | solid-state | 0.5 Cs2CO3 + 1 NH4H2PO4 == 1 CsPO3 + 0.5 CO2 + 1.5 H2O + 1 NH3 | ['CsPO3'] |  | 550 | 0.5 Cs2CO3 + 1 NH4H2PO4 | 1 CsPO3 + 0.5 CO2 + 1.5 H2O + 1 NH3
10.1016/s0925-8388(98)00548-9 | Reagent grade BaCO3 (Glaxo Laboratories, India, pu <...> ther experimental details are as given elsewhere . | solid-state | 1 BaCO3 + 1 ZrO2 == 1 BaZrO3 + 1 CO2 | ['BaZrO3'] |  |  | 1 BaCO3 + 1 ZrO2 | 1 BaZrO3 + 1 CO2
10.1016/j.jeurceramsoc.2016.01.025 | The oxyfluoride glasses with general compositions <...> uoride melts were casted in stainless steel molds. | solid-state | 1 Al2O3 + 1 BaF2 + 1 Na2CO3 + 1 NaF + 1 SiO2 + 1 YF3 == 1 Na2O-NaF-BaF2-YF3-Al2O3-SiO2 + 1 CO2 | ['Na3BaYAl2SiO6F6'] |  |  | 1 Al2O3 + 1 BaF2 + 1 Na2CO3 + 1 NaF + 1 SiO2 + 1 YF3 | 1 Na2O-NaF-BaF2-YF3-Al2O3-SiO2 + 1 CO2
10.1016/s0955-2219(03)00630-7 | Stoichiometric amounts of lithium carbonate (Li2CO <...> om the furnace and air-cooled to room temperature. | solid-state | 1 Li2CO3 + 1 ZrO2 == 1 Li2ZrO3 + 1 CO2 | ['Li2ZrO3'] |  |  | 1 Li2CO3 + 1 ZrO2 | 1 Li2ZrO3 + 1 CO2
10.1016/j.jeurceramsoc.2015.04.010 | To prepare SiC-AlN ceramics without sintering addi <...> 1950 °C for 2 h under 40 MPa in an Ar atmosphere. | solid-state | 1 AlN + 1 SiC == 1 SiC-AlN | ['AlSiCN'] |  |  | 1 AlN + 1 SiC | 1 SiC-AlN
10.1016/j.jeurceramsoc.2015.12.025 | Chemically pure powders of Bi2O3, TiO2 (rutile), N <...> ttle. The resulting powders were dried and sieved. | solid-state | 0.07 BaTiO3 + 0.232 Bi2O3 + 0.232 Na2CO3 + 0.93 TiO2 == 1 0.93Na0.5Bi0.5TiO3-0.07BaTiO3 + 0.232 CO2 | ['Na0.465Ba0.07TiBi0.465O3'] |  |  | 0.07 BaTiO3 + 0.232 Bi2O3 + 0.232 Na2CO3 + 0.93 TiO2 | 1 0.93Na0.5Bi0.5TiO3-0.07BaTiO3 + 0.232 CO2
10.1016/j.jeurceramsoc.2014.03.001 | The substituted barium zirconates BaCe0.5Zr0.4Y0.1 <...> ers were milled again for 24 h as described above. | solid-state | 1 BaCO3 + 0.5 CeO2 + 0.025 O2 + 0.05 Y2O3 + 0.4 ZrO2 == 1 BaCe0.5Zr0.4Y0.1O3 + 1 CO2 | ['BaCe0.5Y0.1Zr0.4O3'] |  |  | 1 BaCO3 + 0.5 CeO2 + 0.025 O2 + 0.05 Y2O3 + 0.4 ZrO2 | 1 BaCe0.5Zr0.4Y0.1O3 + 1 CO2
10.1016/j.jeurceramsoc.2014.03.001 | The substituted barium zirconates BaCe0.5Zr0.4Y0.1 <...> ers were milled again for 24 h as described above. | solid-state | 1 BaCO3 + 0.2 CeO2 + 0.02 NiO + 0.03 O2 + 0.04 Yb2O3 + 0.7 ZrO2 == 1 BaCe0.2Zr0.7Yb0.08Ni0.02O3 + 1 CO2 | ['BaYb0.08Ce0.2Zr0.7Ni0.02O3'] |  |  | 1 BaCO3 + 0.2 CeO2 + 0.02 NiO + 0.03 O2 + 0.04 Yb2O3 + 0.7 ZrO2 | 1 BaCe0.2Zr0.7Yb0.08Ni0.02O3 + 1 CO2
10.1016/s0955-2219(01)00125-x | Powders of Sr0.9Ti0.6Fe0.4O3- δ, Sr0.97Ti0.6Fe0.4O <...> ials, relative to those with unit A/(Ti+Fe) ratio. | solid-state | 0.2 Fe2O3 + 0.15 O2 + 0.9 SrCO3 + 0.6 TiO2 == 1 Sr0.9Ti0.6Fe0.4O3 + 0.9 CO2 | ['Sr0.9Ti0.6Fe0.4O3'] |  |  | 0.2 Fe2O3 + 0.15 O2 + 0.9 SrCO3 + 0.6 TiO2 | 1 Sr0.9Ti0.6Fe0.4O3 + 0.9 CO2
10.1016/s0955-2219(01)00125-x | Powders of Sr0.9Ti0.6Fe0.4O3- δ, Sr0.97Ti0.6Fe0.4O <...> ials, relative to those with unit A/(Ti+Fe) ratio. | solid-state | 0.2 Fe2O3 + 0.115 O2 + 0.97 SrCO3 + 0.6 TiO2 == 1 Sr0.97Ti0.6Fe0.4O3 + 0.97 CO2 | ['Sr0.97Ti0.6Fe0.4O3'] |  |  | 0.2 Fe2O3 + 0.115 O2 + 0.97 SrCO3 + 0.6 TiO2 | 1 Sr0.97Ti0.6Fe0.4O3 + 0.97 CO2
10.1016/s0025-5408(00)00416-5 | LnBaB9O16 (Ln = Y and Gd) was prepared by conventi <...> se purity was checked by powder X-ray diffraction. | solid-state | 1 BaCO3 + 0.5 Gd2O3 + 9 H3BO3 == 1 LnBaB9O16 + 1 CO2 + 13.5 H2O; Ln = Gd | ['BaGdB9O16'] |  |  | 1 BaCO3 + 0.5 Gd2O3 + 9 H3BO3 | 1 LnBaB9O16 + 1 CO2 + 13.5 H2O; Ln = Gd
10.1016/s0025-5408(00)00416-5 | LnBaB9O16 (Ln = Y and Gd) was prepared by conventi <...> se purity was checked by powder X-ray diffraction. | solid-state | 1 BaCO3 + 9 H3BO3 + 0.5 Y2O3 == 1 LnBaB9O16 + 1 CO2 + 13.5 H2O; Ln = Y | ['BaYB9O16'] |  |  | 1 BaCO3 + 9 H3BO3 + 0.5 Y2O3 | 1 LnBaB9O16 + 1 CO2 + 13.5 H2O; Ln = Y
10.1016/s1293-2558(03)00076-1 | Polycrystalline CaLa2CaTi2O9 was prepared by class <...> y the Rietveld method using the Fullprof program . | solid-state | 2 CaCO3 + 1 La2O3 + 2 TiO2 == 1 CaLa2CaTi2O9 + 2 CO2 | ['Ca2La2Ti2O9'] | 1300 |  | 2 CaCO3 + 1 La2O3 + 2 TiO2 | 1 CaLa2CaTi2O9 + 2 CO2
10.1016/s1293-2558(03)00122-5 | A 1:1 mixture of MnO and Ta2O5 was ground in an ag <...> stallised sample containing HP-MnTa2O6 was formed. | solid-state | 1 MnO + 1 Ta2O5 == 1 MnTa2O6 | ['Ta2MnO6'] |  |  | 1 MnO + 1 Ta2O5 | 1 MnTa2O6
10.1016/s0022-4596(02)00134-2 | The compound InTbGe2O7 was prepared as polycrystal <...> d completely free of secondary crystalline phases. | solid-state | 2 GeO2 + 0.5 In2O3 + 0.25 Tb4O7 == 1 InTbGe2O7 + 0.125 O2 | ['TbInGe2O7'] |  |  | 2 GeO2 + 0.5 In2O3 + 0.25 Tb4O7 | 1 InTbGe2O7 + 0.125 O2
10.1016/j.jeurceramsoc.2016.04.041 | Dielectric powders of the nominal composition (Ba0 <...> rder to assure the incorporation of the Y3+ ion as | solid-state | 0.96 BaCO3 + 0.04 CaCO3 + 0.008 O2 + 0.808 TiO2 + 0.003 Y2O3 + 0.179 ZrO2 == 1 (Ba0.96Ca0.04)(Ti0.8125Y0.0075Zr0.18)0.995O3 + 1 CO2 | ['Ba0.96Ca0.04Y0.007Zr0.179Ti0.808O3'] |  |  | 0.96 BaCO3 + 0.04 CaCO3 + 0.008 O2 + 0.808 TiO2 + 0.003 Y2O3 + 0.179 ZrO2 | 1 (Ba0.96Ca0.04)(Ti0.8125Y0.0075Zr0.18)0.995O3 + 1 CO2
10.1016/j.jeurceramsoc.2004.03.012 | BaTiO3 ceramics were prepared by using the raw mat <...> y change was calculated by the following equation: | solid-state | 1 BaCO3 + 1 TiO2 == 1 BaTiO3 + 1 CO2 | ['BaTiO3'] |  |  | 1 BaCO3 + 1 TiO2 | 1 BaTiO3 + 1 CO2
10.1016/s0925-3467(02)00305-1 | The starting crystal for VTE processing was fabric <...> and used to characterize its crystal composition. | solid-state | 0.5 Li2O + 0.5 Nb2O5 == 1 LiNbO3 | ['LiNbO3'] |  |  | 0.5 Li2O + 0.5 Nb2O5 | 1 LiNbO3
10.1016/j.jeurceramsoc.2010.04.010 | As the starting compounds for the synthesis of the <...> ing. The powder was than heated at 700 °C for 1 h. | solid-state | 0.216 MgO + 0.217 Nb2O5 + 1 PbO + 0.35 TiO2 == 1 0.65Pb(Mg1/3Nb2/3)O3-0.35PbTiO3 | ['Mg0.216Ti0.35Nb0.434PbO3'] |  |  | 0.216 MgO + 0.217 Nb2O5 + 1 PbO + 0.35 TiO2 | 1 0.65Pb(Mg1/3Nb2/3)O3-0.35PbTiO3
10.1016/s0013-4686(99)00200-5 | LiCo1/4Ni3/4O2 and LiAl1/4Ni3/4O2 were prepared fr <...> were given in the results and discussion section. | solid-state | 0.25 Al(OH)3 + 1 LiNO3 + 0.75 NiCO3 + 0.188 O2 + 1 [OH-] == 1 LiAl1/4Ni3/4O2 + 0.75 CO2 + 0.875 H2O + 1 [NO3-] | ['LiNi0.75Al0.25O2'] |  |  | 0.25 Al(OH)3 + 1 LiNO3 + 0.75 NiCO3 + 0.188 O2 + 1 [OH-] | 1 LiAl1/4Ni3/4O2 + 0.75 CO2 + 0.875 H2O + 1 [NO3-]
10.1016/j.jeurceramsoc.2012.02.003 | Powders of technical grade SiO2 (purity > 99.5%) a <...> USA; Fraunhofer optical model) was about 5-10 μm. | solid-state | 3 Li2CO3 + 2 SiO2 == 1 Li6Si2O7 + 3 CO2 | ['Li6Si2O7'] |  | 800 | 3 Li2CO3 + 2 SiO2 | 1 Li6Si2O7 + 3 CO2
10.1016/s0167-2738(99)00190-3 | Ceramic samples were prepared using the convention <...> es and 1500 °C for Fe- or Co-doped samples in air. | solid-state | 0.035 Fe2O3 + 0.018 O2 + 2 SrCO3 + 0.93 TiO2 == 1 Sr2Ti0.93Fe0.07O4 + 2 CO2 | ['Sr2Ti0.93Fe0.07O4'] |  |  | 0.035 Fe2O3 + 0.018 O2 + 2 SrCO3 + 0.93 TiO2 | 1 Sr2Ti0.93Fe0.07O4 + 2 CO2
10.1016/s0167-2738(99)00190-3 | Ceramic samples were prepared using the convention <...> es and 1500 °C for Fe- or Co-doped samples in air. | solid-state | 0.023 Co3O4 + 0.023 O2 + 2 SrCO3 + 0.93 TiO2 == 1 Sr2Ti0.93Co0.07O4 + 2 CO2 | ['Sr2Ti0.93Co0.07O4'] |  |  | 0.023 Co3O4 + 0.023 O2 + 2 SrCO3 + 0.93 TiO2 | 1 Sr2Ti0.93Co0.07O4 + 2 CO2
10.1016/s0167-2738(01)00992-4 | To produce LiNiO2, appropriate amounts of LiNO3 an <...> y method in order to identify the obtained phases. | solid-state | 1 LiNO3 + 1 Ni(OH)2 + 0.25 O2 + 1 [OH-] == 1 LiNiO2 + 1.5 H2O + 1 [NO3-] | ['LiNiO2'] |  |  | 1 LiNO3 + 1 Ni(OH)2 + 0.25 O2 + 1 [OH-] | 1 LiNiO2 + 1.5 H2O + 1 [NO3-]
10.1016/j.jeurceramsoc.2016.05.003 | La2O3, CaO and Ga2O3 (Sigma Aldrich 99.99%) were u <...> n the fracture surface by linear intercept method. | solid-state | 0.5 Ga2O3 + 0.5 La2O3 == 1 LaGaO3 ; target LaGaO3 with additives Ca via CaO ; target LaGaO3 with additives Ca via CaO | ['LaGaO3'] | 1400 | 1200 | 0.5 Ga2O3 + 0.5 La2O3 | 1 LaGaO3 ; target LaGaO3 with additives Ca via CaO ; target LaGaO3 with additives Ca via CaO
10.1016/s0167-2738(02)00609-4 | The title compound was prepared by a solid state r <...> red absorption spectrometry and chemical analysis. | solid-state | 6 (NH4)2HPO4 + 2 CaCO3 + 1 Na2CO3 + 6 PbO == 1 Pb6Ca2Na2(PO4)6 + 3 CO2 + 9 H2O + 12 NH3 | ['Na2Ca2Pb6P6O24'] |  |  | 6 (NH4)2HPO4 + 2 CaCO3 + 1 Na2CO3 + 6 PbO | 1 Pb6Ca2Na2(PO4)6 + 3 CO2 + 9 H2O + 12 NH3
10.1016/s0167-2738(01)00878-5 | Mo6+- and W6+-doped lithium vanadium bronzes havin <...> lysis (Hitachi, 180-50 AAS) of each metal element. | solid-state | 0.6 Li2CO3 + 1.5 V2O5 == 1 Li1.2V3O8 + 0.6 CO2 + 0.05 O2 | ['Li1.2V3O8'] |  |  | 0.6 Li2CO3 + 1.5 V2O5 | 1 Li1.2V3O8 + 0.6 CO2 + 0.05 O2
10.1016/s0921-5107(02)00566-4 | Experimental details of synthesizing PFN, PNW-PT, <...> tudy the order-disorder transformation in PMN-PMW. | solid-state | 0.25 Fe2O3 + 0.25 Nb2O5 + 1 PbO == 1 Pb(Fe1/2Nb1/2)O3 | ['Nb0.5Fe0.5PbO3'] | 970 | 1000 | 0.25 Fe2O3 + 0.25 Nb2O5 + 1 PbO | 1 Pb(Fe1/2Nb1/2)O3
10.1016/s0921-5107(02)00566-4 | Experimental details of synthesizing PFN, PNW-PT, <...> tudy the order-disorder transformation in PMN-PMW. | solid-state | 0.5 NiO + 2 PbO + 1 TiO5 + 0.5 WO3 == 1 Pb(Ni0.5W0.5)O3-PbTiO3 + 1.5 O2 | ['TiW0.5Ni0.5Pb2O6'] | 970 | 1000 | 0.5 NiO + 2 PbO + 1 TiO5 + 0.5 WO3 | 1 Pb(Ni0.5W0.5)O3-PbTiO3 + 1.5 O2
10.1016/s0009-2614(03)01238-7 | Polycrystalline MCrO4 (M=Ba, Sr) ceramic powders w <...> wder samples was measured by using the BET method. | solid-state | 1 BaCO3 + 0.5 Cr2O3 + 0.75 O2 == 1 MCrO4 + 1 CO2; M = Ba | ['BaCrO4'] | 1200 |  | 1 BaCO3 + 0.5 Cr2O3 + 0.75 O2 | 1 MCrO4 + 1 CO2; M = Ba
10.1016/s0009-2614(03)01238-7 | Polycrystalline MCrO4 (M=Ba, Sr) ceramic powders w <...> wder samples was measured by using the BET method. | solid-state | 0.5 Cr2O3 + 0.75 O2 + 1 SrCO3 == 1 MCrO4 + 1 CO2; M = Sr | ['SrCrO4'] | 1200 |  | 0.5 Cr2O3 + 0.75 O2 + 1 SrCO3 | 1 MCrO4 + 1 CO2; M = Sr
10.1016/s0009-2614(03)01238-7 | Polycrystalline MCrO4 (M=Ba, Sr) ceramic powders w <...> wder samples was measured by using the BET method. | solid-state | 0.5 Cr2O3 + 0.75 O2 + 1 SrCO3 == 1 SrCrO4 + 1 CO2 | ['SrCrO4'] | 1200 |  | 0.5 Cr2O3 + 0.75 O2 + 1 SrCO3 | 1 SrCrO4 + 1 CO2
10.1016/j.jeurceramsoc.2007.02.034 | Polycrystalline BiFeO3 was prepared by a conventio <...> experimental and calculated diffraction patterns. | solid-state | 0.5 Bi2O3 + 0.5 Fe2O3 == 1 BiFeO3 | ['FeBiO3'] |  |  | 0.5 Bi2O3 + 0.5 Fe2O3 | 1 BiFeO3
10.1016/s0022-3093(01)00614-7 | Sodium borosilicate glasses of composition Na2O·1. <...> olute was added as reagent-grade Sb2O5 from Acros. | solid-state | 0.6 Na2B4O7 + 0.4 Na2CO3 + 1.2 SiO2 == 1 Na2O-1.2SiO2-1.2B2O3 + 0.4 CO2 | ['Na2B2.4Si1.2O7'] |  |  | 0.6 Na2B4O7 + 0.4 Na2CO3 + 1.2 SiO2 | 1 Na2O-1.2SiO2-1.2B2O3 + 0.4 CO2
10.1016/s0921-5093(02)00514-2 | The samples with the nominal compositions of La1.0 <...> ecnai F20ST microscopes with a field emission gun. | solid-state | 2 CaCO3 + 0.5 La2O3 + 2 MnO2 == 1 La1.0Ca2.0Mn2O7 + 2 CO2 + 0.25 O2 | ['Ca2LaMn2O7'] | 1350 | 1000 | 2 CaCO3 + 0.5 La2O3 + 2 MnO2 | 1 La1.0Ca2.0Mn2O7 + 2 CO2 + 0.25 O2
10.1016/s0921-5093(02)00514-2 | The samples with the nominal compositions of La1.0 <...> ecnai F20ST microscopes with a field emission gun. | solid-state | 1.5 CaCO3 + 0.75 La2O3 + 2 MnO2 == 1 La1.5Ca1.5Mn2O7 + 1.5 CO2 + 0.375 O2 | ['Ca1.5La1.5Mn2O7'] | 1350 | 1000 | 1.5 CaCO3 + 0.75 La2O3 + 2 MnO2 | 1 La1.5Ca1.5Mn2O7 + 1.5 CO2 + 0.375 O2
10.1016/s0955-2219(02)00205-4 | The relative density, chemical composition and imp <...> ls during the mechanical powder preparation stage. | solid-state | 1 Al2O3 + 1 MgO == 1 MgAl2O4 | ['MgAl2O4'] |  |  | 1 Al2O3 + 1 MgO | 1 MgAl2O4
10.1016/j.jeurceramsoc.2011.05.024 | Commercially available ZrB2 (mean particle size 2 <...> peed of 0.5 mm/min using 3 mm × 4 mm × 36 mm bars. | solid-state | 1 SiC + 1 ZrB2 == 1 ZrB2-SiC | ['ZrB2SiC'] |  |  | 1 SiC + 1 ZrB2 | 1 ZrB2-SiC
10.1016/s1359-6462(02)00161-6 | The dispersion strengthened NiAl powders were prod <...> Ni, 49.34 Al, 3.34 O, 0.04 C, 0.064 N, and 0.02 H. | solid-state | 1 Al + 1 Ni == 1 NiAl | ['NiAl'] |  |  | 1 Al + 1 Ni | 1 NiAl
10.1016/s0022-3093(98)00811-4 | Reagent-grade β-TeO2, Cs2CO3, Nb2O5, Fe2O3, Li2CO3 <...> e identified by powder X-ray diffraction patterns. | solid-state | 1 Li2CO3 + 1 TeO2 == 1 Li2TeO3 + 1 CO2 | ['Li2TeO3'] |  |  | 1 Li2CO3 + 1 TeO2 | 1 Li2TeO3 + 1 CO2
10.1016/s0022-3093(98)00811-4 | Reagent-grade β-TeO2, Cs2CO3, Nb2O5, Fe2O3, Li2CO3 <...> e identified by powder X-ray diffraction patterns. | solid-state | 0.5 Na2CO3 + 1 TeO2 + 0.5 V2O5 == 1 NaVTeO5 + 0.5 CO2 | ['NaVTeO5'] |  |  | 0.5 Na2CO3 + 1 TeO2 + 0.5 V2O5 | 1 NaVTeO5 + 0.5 CO2
10.1016/s0022-3093(98)00811-4 | Reagent-grade β-TeO2, Cs2CO3, Nb2O5, Fe2O3, Li2CO3 <...> e identified by powder X-ray diffraction patterns. | solid-state | 3 TeO2 + 1 TiO2 == 1 TiTe3O8 | ['TiTe3O8'] |  |  | 3 TeO2 + 1 TiO2 | 1 TiTe3O8
10.1016/s0022-3093(98)00811-4 | Reagent-grade β-TeO2, Cs2CO3, Nb2O5, Fe2O3, Li2CO3 <...> e identified by powder X-ray diffraction patterns. | solid-state | 3 TeO2 + 1 ZrO2 == 1 ZrTe3O8 | ['ZrTe3O8'] |  |  | 3 TeO2 + 1 ZrO2 | 1 ZrTe3O8
10.1016/s0022-3093(98)00811-4 | Reagent-grade β-TeO2, Cs2CO3, Nb2O5, Fe2O3, Li2CO3 <...> e identified by powder X-ray diffraction patterns. | solid-state | 1 HfO2 + 3 TeO2 == 1 HfTe3O8 | ['HfTe3O8'] |  |  | 1 HfO2 + 3 TeO2 | 1 HfTe3O8
10.1016/s0022-3093(98)00811-4 | Reagent-grade β-TeO2, Cs2CO3, Nb2O5, Fe2O3, Li2CO3 <...> e identified by powder X-ray diffraction patterns. | solid-state | 1 SnO2 + 3 TeO2 == 1 SnTe3O8 | ['SnTe3O8'] |  |  | 1 SnO2 + 3 TeO2 | 1 SnTe3O8
10.1016/s0022-3093(98)00811-4 | Reagent-grade β-TeO2, Cs2CO3, Nb2O5, Fe2O3, Li2CO3 <...> e identified by powder X-ray diffraction patterns. | solid-state | 1 Nb2O5 + 3 TeO2 == 1 Te3Nb2O11 | ['Nb2Te3O11'] |  |  | 1 Nb2O5 + 3 TeO2 | 1 Te3Nb2O11
10.1016/s0022-3093(98)00811-4 | Reagent-grade β-TeO2, Cs2CO3, Nb2O5, Fe2O3, Li2CO3 <...> e identified by powder X-ray diffraction patterns. | solid-state | 2 AgNO3 + 1 TeO2 + 2 [OH-] == 1 Ag2TeO3 + 1 H2O + 2 [NO3-] | ['Ag2TeO3'] |  |  | 2 AgNO3 + 1 TeO2 + 2 [OH-] | 1 Ag2TeO3 + 1 H2O + 2 [NO3-]
10.1016/j.jeurceramsoc.2008.05.002 | In this experiment, the monoclinic structure BiVO4 <...> crystallites were synthesized at 900 °C for 10 h. | solid-state | 0.5 Bi2O3 + 1 NH4VO3 == 1 BiVO4 + 0.5 H2O + 1 NH3 | ['VBiO4'] |  | 700 | 0.5 Bi2O3 + 1 NH4VO3 | 1 BiVO4 + 0.5 H2O + 1 NH3
10.1016/j.jeurceramsoc.2004.02.006 | Two glass compositions of the MgO-CaO-P2O5-SiO2 sy <...> to the approximate MgO molar percent in the glass. | solid-state | 1 Ca(H2PO4)2 + 1 MgO + 1 SiO2 == 1 MgO-CaO-P2O5-SiO2 + 2 H2O | ['CaMgSiP2O9'] |  |  | 1 Ca(H2PO4)2 + 1 MgO + 1 SiO2 | 1 MgO-CaO-P2O5-SiO2 + 2 H2O
10.1016/j.jeurceramsoc.2008.05.037 | Aluminium titanate was synthesised from α-alumina <...> 6 for Al2TiO5, α-alumina and rutile, respectively. | solid-state | 1 Al2O3 + 1 TiO2 == 1 Al2TiO5 | ['TiAl2O5'] | 1550 |  | 1 Al2O3 + 1 TiO2 | 1 Al2TiO5
10.1016/s0925-8388(00)01273-1 | The starting materials were filings of rare earth <...> d silica tube at 800 °C during 200 h and quenched. | solid-state | 2 Ag + 2 As == 1 LnAgAs2; Ln = Ag | ['Ag2As2'] |  |  | 2 Ag + 2 As | 1 LnAgAs2; Ln = Ag
10.1016/s0022-3093(01)00488-4 | Er3+-doped Na2O·Cd3Al2Si3O12 glasses were prepared <...> uation n=A+B/λ 2, with A = 1.6154 and B = 9370nm2. | solid-state | 1 Al2O3 + 3 CdO + 1 Na2CO3 + 3 SiO2 == 1 Na2O-Cd3Al2Si3O12 + 1 CO2 ; target Na2O-Cd3Al2Si3O12 with additives Er via Er2O3 ; target Na2O-Cd3Al2Si3O12 with additives Er via Er2O3 | ['Na2Cd3Al2Si3O13'] |  |  | 1 Al2O3 + 3 CdO + 1 Na2CO3 + 3 SiO2 | 1 Na2O-Cd3Al2Si3O12 + 1 CO2 ; target Na2O-Cd3Al2Si3O12 with additives Er via Er2O3 ; target Na2O-Cd3Al2Si3O12 with additives Er via Er2O3
10.1016/s0925-4005(03)00346-0 | Spinel type of oxide MgFe2O4, MgAl2O4 and their mi <...> r powdered in fine powder in a ball mill for 12 h. | solid-state | 2 Fe(NO3)3·9H2O + 1 Mg(NO3)2·6H2O + 8 [OH-] == 1 MgFe2O4 + 28 H2O + 8 [NO3-] | ['MgFe2O4'] |  | 1200 | 2 Fe(NO3)3·9H2O + 1 Mg(NO3)2·6H2O + 8 [OH-] | 1 MgFe2O4 + 28 H2O + 8 [NO3-]
10.1016/s0038-1098(02)00242-9 | LaSr3Fe3O10 specimen was synthesized by convention <...> 6.5 GPa in order to reduce the oxygen deficiency. | solid-state | 1.5 Fe2O3 + 0.5 La2O3 + 0.5 O2 + 3 SrCO3 == 1 LaSr3Fe3O10 + 3 CO2 | ['Sr3LaFe3O10'] |  |  | 1.5 Fe2O3 + 0.5 La2O3 + 0.5 O2 + 3 SrCO3 | 1 LaSr3Fe3O10 + 3 CO2
10.1016/s0925-8388(03)00674-1 | One hundred and ninety-two alloy samples were elab <...> for 7 days, then quenched in an ice water mixture. | solid-state | 1 Ag + 1 Dy + 2 Sb == 1 AgDySb2 | ['DyAgSb2'] |  |  | 1 Ag + 1 Dy + 2 Sb | 1 AgDySb2
10.1016/s0925-8388(03)00674-1 | One hundred and ninety-two alloy samples were elab <...> for 7 days, then quenched in an ice water mixture. | solid-state | 5 Ag + 7 Dy + 1 Sb == 1 Ag5Dy7Sb | ['Dy7Ag5Sb'] |  |  | 5 Ag + 7 Dy + 1 Sb | 1 Ag5Dy7Sb
10.1016/s0167-2738(99)00164-2 | The starting materials used for powder preparing o <...> ed pellets were measured with a helium pycnometer. | solid-state | 3 BaCO3 + 1.18 CaCO3 + 0.91 Nb2O5 == 1 Ba3Ca1.18Nb1.82O8.73 + 4.18 CO2 | ['Ba3Ca1.18Nb1.82O8.73'] | 1600 | 1600 | 3 BaCO3 + 1.18 CaCO3 + 0.91 Nb2O5 | 1 Ba3Ca1.18Nb1.82O8.73 + 4.18 CO2
10.1016/s0038-1098(00)00088-0 | K2SO4-Na2SO4-ZnSO4 glasses of composition (1) 10K2 <...> technique of the samples is described elsewhere . | solid-state | 1 K2SO4 + 40 Na2SO4 + 50 ZnSO4·7H2O == 1 K2SO4-40Na2SO4-50ZnSO4 + 350 H2O | ['K2Na80Zn50S91O364'] |  |  | 1 K2SO4 + 40 Na2SO4 + 50 ZnSO4·7H2O | 1 K2SO4-40Na2SO4-50ZnSO4 + 350 H2O
10.1016/s1293-2558(01)01167-0 | BaF2 and ErF3 (both Merck, 99.9%) were used as sta <...> s monochromatized using a curved graphite crystal. | solid-state | 4 BaF2 + 3 ErF3 == 1 Ba4Er3F17 | ['Ba4Er3F17'] |  |  | 4 BaF2 + 3 ErF3 | 1 Ba4Er3F17
10.1016/s0955-2219(01)00507-6 | The studied mixtures were prepared by classical ce <...> nd Sb2O3, in accordance with our previous results. | solid-state | 1 CuO + 1 O2 + 1 Sb2O3 == 1 CuSb2O6 | ['CuSb2O6'] |  |  | 1 CuO + 1 O2 + 1 Sb2O3 | 1 CuSb2O6
10.1016/j.jeurceramsoc.2016.02.023 | For comparison, samples were prepared using powder <...> ers were milled in between the thermal treatments. | solid-state | 1 BaCO3 + 2 SiO2 + 2 ZnO == 1 BaZn2Si2O7 + 1 CO2 | ['BaZn2Si2O7'] |  |  | 1 BaCO3 + 2 SiO2 + 2 ZnO | 1 BaZn2Si2O7 + 1 CO2
10.1016/j.jeurceramsoc.2016.02.023 | For comparison, samples were prepared using powder <...> ers were milled in between the thermal treatments. | solid-state | 0.5 BaCO3 + 2 SiO2 + 0.5 SrCO3 + 2 ZnO == 1 Ba0.5Sr0.5Zn2Si2O7 + 1 CO2 | ['Ba0.5Sr0.5Zn2Si2O7'] |  |  | 0.5 BaCO3 + 2 SiO2 + 0.5 SrCO3 + 2 ZnO | 1 Ba0.5Sr0.5Zn2Si2O7 + 1 CO2
10.1016/s0926-3373(99)00011-9 | Cs2MoO4 was prepared by sintering of stoichiometri <...> t sintering at 750 K during 20 h, again under air. | solid-state | 1 Cs2CO3 + 1 MoO3 == 1 Cs2MoO4 + 1 CO2 | ['Cs2MoO4'] |  |  | 1 Cs2CO3 + 1 MoO3 | 1 Cs2MoO4 + 1 CO2
10.1016/s0926-3373(99)00011-9 | Cs2MoO4 was prepared by sintering of stoichiometri <...> t sintering at 750 K during 20 h, again under air. | solid-state | 0.5 Cs2CO3 + 0.5 V2O5 == 1 CsVO3 + 0.5 CO2 | ['CsVO3'] |  |  | 0.5 Cs2CO3 + 0.5 V2O5 | 1 CsVO3 + 0.5 CO2
10.1016/j.jeurceramsoc.2006.05.100 | PZT and PbZrO3 (or PbTiO3) phases were prepared by <...> the PZT mixture from which each one was prepared. | solid-state | 1 PbCO3 + 0.47 TiO2 + 0.53 ZrO2 == 1 Pb(Zr0.53Ti0.47)O3 + 1 CO2 | ['Zr0.53Ti0.47PbO3'] | 1200 | 1000 | 1 PbCO3 + 0.47 TiO2 + 0.53 ZrO2 | 1 Pb(Zr0.53Ti0.47)O3 + 1 CO2
10.1016/j.jeurceramsoc.2006.05.100 | PZT and PbZrO3 (or PbTiO3) phases were prepared by <...> the PZT mixture from which each one was prepared. | solid-state | 1 PbCO3 + 1 ZrO2 == 1 PbZrO3 + 1 CO2 | ['ZrPbO3'] | 1200 | 1000 | 1 PbCO3 + 1 ZrO2 | 1 PbZrO3 + 1 CO2
10.1016/j.jeurceramsoc.2006.05.100 | PZT and PbZrO3 (or PbTiO3) phases were prepared by <...> the PZT mixture from which each one was prepared. | solid-state | 1 PbCO3 + 1 TiO2 == 1 PbTiO3 + 1 CO2 | ['TiPbO3'] | 1200 | 1000 | 1 PbCO3 + 1 TiO2 | 1 PbTiO3 + 1 CO2
10.1016/j.jeurceramsoc.2006.05.100 | PZT and PbZrO3 (or PbTiO3) phases were prepared by <...> the PZT mixture from which each one was prepared. | solid-state | 1 PbCO3 + 0.5 TiO2 + 0.5 ZrO2 == 1 Pb(Zr0.5Ti0.5)O3 + 1 CO2 | ['Zr0.5Ti0.5PbO3'] | 1200 | 1000 | 1 PbCO3 + 0.5 TiO2 + 0.5 ZrO2 | 1 Pb(Zr0.5Ti0.5)O3 + 1 CO2
10.1016/j.jeurceramsoc.2006.05.100 | PZT and PbZrO3 (or PbTiO3) phases were prepared by <...> the PZT mixture from which each one was prepared. | solid-state | 1 PbCO3 + 0.4 TiO2 + 0.6 ZrO2 == 1 Pb(Zr0.6Ti0.4)O3 + 1 CO2 | ['Zr0.6Ti0.4PbO3'] | 1200 | 1000 | 1 PbCO3 + 0.4 TiO2 + 0.6 ZrO2 | 1 Pb(Zr0.6Ti0.4)O3 + 1 CO2
10.1016/s0022-4596(03)00086-0 | Yttria, ytterbia, calcium carbonate, niobia, titan <...> Stabilization time at each temperature was 30 min. | solid-state | 0.5 Nb2O5 + 0.5 Yb2O3 + 1 ZrO2 == 1 YbO1.5-NbO2.5-ZrO2 | ['YbZrNbO6'] | 1000 |  | 0.5 Nb2O5 + 0.5 Yb2O3 + 1 ZrO2 | 1 YbO1.5-NbO2.5-ZrO2
10.1016/s0022-4596(03)00086-0 | Yttria, ytterbia, calcium carbonate, niobia, titan <...> Stabilization time at each temperature was 30 min. | solid-state | 1 CaCO3 + 0.5 Nb2O5 + 1 ZrO2 == 1 CaO-NbO2.5-ZrO2 + 1 CO2 | ['CaZrNbO5.5'] | 1000 |  | 1 CaCO3 + 0.5 Nb2O5 + 1 ZrO2 | 1 CaO-NbO2.5-ZrO2 + 1 CO2
10.1016/s0022-3093(99)00304-x | A well mixed batch (about 50 g) of a 40Fe2O3-60P2O <...> to be homogeneous when melted at 1150 °C for 1 h. | solid-state | 40 Fe2O3 + 60 P2O5 == 1 40Fe2O3-60P2O5 | ['Fe80P120O420'] |  |  | 40 Fe2O3 + 60 P2O5 | 1 40Fe2O3-60P2O5
10.1016/s0022-4596(02)00057-9 | The samples were prepared from chemically pure gra <...> re yielded a single phase. All products are black. | solid-state | 0.75 O2 + 1 Os + 0.5 Pr6O11 == 1 Pr3OsO7 | ['Pr3OsO7'] |  |  | 0.75 O2 + 1 Os + 0.5 Pr6O11 | 1 Pr3OsO7
10.1016/s0022-4596(02)00057-9 | The samples were prepared from chemically pure gra <...> re yielded a single phase. All products are black. | solid-state | 1.25 O2 + 1 Os + 1.5 Sm2O3 == 1 Sm3OsO7 | ['Sm3OsO7'] |  |  | 1.25 O2 + 1 Os + 1.5 Sm2O3 | 1 Sm3OsO7
10.1016/s0022-3697(00)00078-0 | LaGaO3 was prepared by solid state reaction of La2 <...> d mixture was heated for 3 days at 1350 °C in air. | solid-state | 0.5 Ga2O3 + 0.5 La2O3 == 1 LaGaO3 | ['LaGaO3'] |  |  | 0.5 Ga2O3 + 0.5 La2O3 | 1 LaGaO3
10.1016/s0921-5107(02)00582-2 | The LiMn2O4 cathode material was prepared by mixin <...> d using the Siemens Rietveld refinement procedure. | solid-state | 1 LiOH + 2 MnO2 == 1 LiMn2O4 + 0.5 H2O + 0.25 O2 | ['LiMn2O4'] |  |  | 1 LiOH + 2 MnO2 | 1 LiMn2O4 + 0.5 H2O + 0.25 O2
10.1016/s0022-3697(00)00159-1 | Sintered samples of Y2Ru2O7 and RE2Ru2O7 were synt <...> NTA at JRR-3M. The neutron wavelength was 2.353 Å. | solid-state | 2 RuO2 + 0.5 Tb4O7 == 1 RE2Ru2O7 + 0.25 O2; RE = Tb | ['Tb2Ru2O7'] |  |  | 2 RuO2 + 0.5 Tb4O7 | 1 RE2Ru2O7 + 0.25 O2; RE = Tb
10.1016/s0022-3697(00)00159-1 | Sintered samples of Y2Ru2O7 and RE2Ru2O7 were synt <...> NTA at JRR-3M. The neutron wavelength was 2.353 Å. | solid-state | 0.333 Pr6O11 + 2 RuO2 == 1 RE2Ru2O7 + 0.333 O2; RE = Pr | ['Pr2Ru2O7'] |  |  | 0.333 Pr6O11 + 2 RuO2 | 1 RE2Ru2O7 + 0.333 O2; RE = Pr
10.1016/j.ceramint.2013.01.115 | In addition, ST powders were also prepared by soli <...> l calcination being conducted at 1400 °C for 10 h. | solid-state | 1 SrCO3 + 1 TiO2 == 1 SrTiO3 + 1 CO2 | ['SrTiO3'] |  | 1250 | 1 SrCO3 + 1 TiO2 | 1 SrTiO3 + 1 CO2
10.1016/s0378-7753(00)00399-2 | LiCoO2-powder was synthesized by calcination of ca <...> lly, it was dried in air at about 100 °C for 24 h. | solid-state | 1 CoCO3 + 0.5 Li2CO3 + 0.25 O2 == 1 LiCoO2 + 1.5 CO2 | ['LiCoO2'] |  |  | 1 CoCO3 + 0.5 Li2CO3 + 0.25 O2 | 1 LiCoO2 + 1.5 CO2
10.1016/s0955-2219(98)00414-2 | Conventional mixed oxides technique was used to pr <...> ith a precision LCR meter (Hewlett Packard 4284A). | solid-state | 2 Bi2O3 + 1 SrCO3 + 4 TiO2 == 1 SrBi4Ti4O15 + 1 CO2 | ['SrTi4Bi4O15'] |  |  | 2 Bi2O3 + 1 SrCO3 + 4 TiO2 | 1 SrBi4Ti4O15 + 1 CO2
10.1016/s0010-938x(98)00129-2 | The synthesis of Cu90Ni10 nanophased powders was p <...> times those encountered in coarse grained alloys. | solid-state | 90 Cu + 10 Ni == 1 Cu90Ni10 | ['Ni10Cu90'] |  |  | 90 Cu + 10 Ni | 1 Cu90Ni10
10.1016/s0169-4332(00)00911-9 | Bulk glasses of (Ge2S3), (Sb2Se3) and the investig <...> eity of the melt which then quenched in ice water. | solid-state | 2 Ge + 3 S == 1 Ge2S3 | ['Ge2S3'] |  |  | 2 Ge + 3 S | 1 Ge2S3
10.1016/s0169-4332(00)00911-9 | Bulk glasses of (Ge2S3), (Sb2Se3) and the investig <...> eity of the melt which then quenched in ice water. | solid-state | 2 Ge + 3 S + 2 Sb + 3 Se == 1 (Ge2S3)1(Sb2Se3)1 | ['Ge2Sb2Se3S3'] |  |  | 2 Ge + 3 S + 2 Sb + 3 Se | 1 (Ge2S3)1(Sb2Se3)1
10.1016/s0038-1098(03)00646-x | Polycrystalline samples of GdBaCo2O5+δ were prepar <...> temperature and then the sample is cooled to 5 K. | solid-state | 1 BaCO3 + 2 CoO + 0.5 Gd2O3 + 0.25 O2 == 1 GdBaCo2O5 + 1 CO2 | ['BaGdCo2O5'] |  | 1000 | 1 BaCO3 + 2 CoO + 0.5 Gd2O3 + 0.25 O2 | 1 GdBaCo2O5 + 1 CO2
10.1016/s0925-3467(01)00179-3 | Polycrystalline samples of Ca8Mg(SiO4)4Cl2:Ce3+,Eu <...> rocedure is similar to that described previously . | solid-state | 7 CaCO3 + 1 CaCl2 + 1 MgO + 4 SiO2 == 1 Ca8Mg(SiO4)4Cl2 + 7 CO2 ; target Ca8Mg(SiO4)4Cl2 with additives Ce, Eu via CeO2, Eu2O3 ; target Ca8Mg(SiO4)4Cl2 with additives Ce, Eu via CeO2, Eu2O3 | ['Ca8MgSi4O16Cl2'] |  |  | 7 CaCO3 + 1 CaCl2 + 1 MgO + 4 SiO2 | 1 Ca8Mg(SiO4)4Cl2 + 7 CO2 ; target Ca8Mg(SiO4)4Cl2 with additives Ce, Eu via CeO2, Eu2O3 ; target Ca8Mg(SiO4)4Cl2 with additives Ce, Eu via CeO2, Eu2O3
10.1016/j.jeurceramsoc.2007.02.210 | We prepared precursors for Li(Ni1/3Co1/3Mn1/3)O2 b <...> ay diffractometer (XRD, RAD-C, Rint 2000, Rigaku). | solid-state | 0.333 CoOOH + 1 LiOH·H2O + 0.166 Mn2O3 + 0.333 Ni(OH)2 + 0.084 O2 == 1 Li(Ni1/3Co1/3Mn1/3)O2 + 2 H2O | ['LiMn0.333Co0.333Ni0.333O2'] |  | 1000 | 0.333 CoOOH + 1 LiOH·H2O + 0.166 Mn2O3 + 0.333 Ni(OH)2 + 0.084 O2 | 1 Li(Ni1/3Co1/3Mn1/3)O2 + 2 H2O
10.1016/s0926-860x(99)00269-0 | Samples of coprecipitated NiO-Al2O3 were prepared <...> at selected temperatures in the range 200-700 °C. | solid-state | 2 Al(NO3)3·9H2O + 1 Ni(NO3)2·6H2O + 8 [OH-] == 1 NiO-Al2O3 + 28 H2O + 8 [NO3-] | ['NiAl2O4'] |  |  | 2 Al(NO3)3·9H2O + 1 Ni(NO3)2·6H2O + 8 [OH-] | 1 NiO-Al2O3 + 28 H2O + 8 [NO3-]
10.1016/s0022-3697(02)00127-0 | Polycrystalline sample of Ca0.85CuO2 was prepared <...> ntensity after the application of inversion pulse. | solid-state | 0.85 CaCO3 + 1 CuO + 0.075 O2 == 1 Ca0.85CuO2 + 0.85 CO2 | ['Ca0.85CuO2'] |  |  | 0.85 CaCO3 + 1 CuO + 0.075 O2 | 1 Ca0.85CuO2 + 0.85 CO2
10.1016/j.matdes.2016.03.106 | Magnesia-zirconia ceramics were obtained by three <...> he mixture than for the pure ZrO2 and MgO powders. | solid-state | 1 MgO + 1 ZrO2 == 1 MgO-ZrO2 | ['MgZrO3'] |  |  | 1 MgO + 1 ZrO2 | 1 MgO-ZrO2
10.1016/s0167-2738(01)00854-2 | Samples used in this study were prepared using a s <...> d doubly doped with La and Y is designated by CLY. | solid-state | 0.8 CeO2 + 0.05 La2O3 + 0.05 Y2O3 == 1 Ce0.8La0.1Y0.1O1.9 | ['Ce0.8La0.1Y0.1O1.9'] | 1600 | 1000 | 0.8 CeO2 + 0.05 La2O3 + 0.05 Y2O3 | 1 Ce0.8La0.1Y0.1O1.9
10.1016/s0920-5861(99)00289-8 | Powders of Sr4Fe6O13 were made from powders of SrC <...> Sr4Fe5.6Ti0.4O13.2, and Sr3.6La0.4Fe5.6Ti0.4O13.4. | solid-state | 3 Fe2O3 + 4 SrCO3 == 1 Sr4Fe6O13 + 4 CO2 | ['Sr4Fe6O13'] |  | 5 | 3 Fe2O3 + 4 SrCO3 | 1 Sr4Fe6O13 + 4 CO2
10.1016/s0920-5861(99)00289-8 | Powders of Sr4Fe6O13 were made from powders of SrC <...> Sr4Fe5.6Ti0.4O13.2, and Sr3.6La0.4Fe5.6Ti0.4O13.4. | solid-state | 3 Fe2O3 + 0.2 La2O3 + 3.6 SrCO3 == 1 Sr3.6La0.4Fe6O13.2 + 3.6 CO2 | ['Sr3.6La0.4Fe6O13.2'] |  | 5 | 3 Fe2O3 + 0.2 La2O3 + 3.6 SrCO3 | 1 Sr3.6La0.4Fe6O13.2 + 3.6 CO2
10.1016/s0921-5093(00)01269-7 | The GIG (Gd3Fe5O12) powder was prepared by mixing <...> d at 1300 °C for 8 h in air and cooled in furnace. | solid-state | 2.5 Fe2O3 + 1.5 Gd2O3 == 1 Gd3Fe5O12 | ['Gd3Fe5O12'] |  |  | 2.5 Fe2O3 + 1.5 Gd2O3 | 1 Gd3Fe5O12
10.1016/j.jeurceramsoc.2015.10.044 | Hydroxyapatite, Ca10(PO4)6(OH)2 powders with finer <...> to produce flat mirror finish for further studies. | solid-state | 5 CaO + 3 H3PO4 == 1 Ca5(PO4)3(OH) + 4 H2O | ['Ca5P3HO13'] |  |  | 5 CaO + 3 H3PO4 | 1 Ca5(PO4)3(OH) + 4 H2O
10.1016/j.jeurceramsoc.2015.10.044 | Hydroxyapatite, Ca10(PO4)6(OH)2 powders with finer <...> to produce flat mirror finish for further studies. | solid-state | 10 CaO + 6 H3PO4 == 1 Ca10(PO4)6(OH)2 + 8 H2O | ['Ca10P6H2O26'] |  |  | 10 CaO + 6 H3PO4 | 1 Ca10(PO4)6(OH)2 + 8 H2O
10.1016/s0301-0104(98)00341-3 | Polycrystalline MgNd(BO2)5 was prepared by solid s <...> d constant values of the characteristic R-factors. | solid-state | 5 BO3H3 + 1 MgO + 0.5 Nd2O3 == 1 MgNd(BO2)5 + 7.5 H2O | ['MgNdB5O10'] |  |  | 5 BO3H3 + 1 MgO + 0.5 Nd2O3 | 1 MgNd(BO2)5 + 7.5 H2O
10.1016/s0926-860x(00)00598-6 | BiOCl catalyst was a commercial product (Wako Pure <...> g for LaOCl, and 6.8 m2/g for SmOCl, respectively. | solid-state | 0.333 La2O3 + 0.333 LaCl3·7H2O == 1 LaOCl + 2.333 H2O | ['LaOCl'] |  | 800 | 0.333 La2O3 + 0.333 LaCl3·7H2O | 1 LaOCl + 2.333 H2O
10.1016/s0022-3093(01)00361-1 | Crystalline Ga(PO3)3 was synthesized via solid-sta <...> y X-ray diffraction (XRD) (ICDD card N = 47-0509). | solid-state | 0.5 Ga2O3 + 3 NH4H2PO4 == 1 Ga(PO3)3 + 4.5 H2O + 3 NH3 | ['GaP3O9'] |  |  | 0.5 Ga2O3 + 3 NH4H2PO4 | 1 Ga(PO3)3 + 4.5 H2O + 3 NH3
10.1016/j.jeurceramsoc.2005.03.003 | The barium titanate was prepared starting from bar <...> presence of carbonates in barium titanate powders. | solid-state | 1 BaO + 1 TiO2 == 1 BaTiO3 | ['BaTiO3'] |  |  | 1 BaO + 1 TiO2 | 1 BaTiO3
10.1016/s0022-4596(03)00386-4 | The synthesis of CaRuO3 was performed by a standar <...> repelletized and the heat treatment was repeated. | solid-state | 1 CaCO3 + 1 RuO2 == 1 CaRuO3 + 1 CO2 | ['CaRuO3'] |  | 1200 | 1 CaCO3 + 1 RuO2 | 1 CaRuO3 + 1 CO2
10.1016/j.jeurceramsoc.2015.05.021 | The polycrystalline samples of Mn3Cu1-xSnxN and co <...> e and shorter time under the flowing argon shield. | solid-state | 1 Cu + 1 Mn + 1 Mn2N == 1 Mn3CuN | ['Mn3CuN'] | 800 |  | 1 Cu + 1 Mn + 1 Mn2N | 1 Mn3CuN
10.1016/j.jeurceramsoc.2006.07.010 | Two-step "wolframite" method developed for relaxor <...> unts of the dopants were added over stoichiometry. | solid-state | 0.5 FeTaO4 + 1 PbO == 1 Pb(Fe1/2Ta1/2)O3 | ['Ta0.5Fe0.5PbO3'] |  | 850 | 0.5 FeTaO4 + 1 PbO | 1 Pb(Fe1/2Ta1/2)O3
10.1016/s1359-6454(00)00117-8 | Specimens were prepared from TaC, TiC and Ni powde <...> heated at a rate of 20 °C/min and furnace cooled. | solid-state | 30 Ni + 1 TaC + 2 TiC == 1 TaC-2TiC-30Ni | ['Ti2TaNi30C3'] | 1400 |  | 30 Ni + 1 TaC + 2 TiC | 1 TaC-2TiC-30Ni
10.1016/j.ceramint.2008.04.030 | In this study the barium titanate powders were pre <...> 180 °C using Hioki-3532-50 LCR meter and an oven. | solid-state | 1 BaCO3 + 1 TiO2 == 1 BaTiO3 + 1 CO2 | ['BaTiO3'] |  |  | 1 BaCO3 + 1 TiO2 | 1 BaTiO3 + 1 CO2
10.1016/s0925-8388(98)00467-8 | KUO3 was prepared by the following reactions : U3O <...> o a pellet, and reacted under the same conditions. | solid-state | 1 K2CO3 + 0.167 O2 + 0.333 U3O8 == 1 K2UO4 + 1 CO2 | ['K2UO4'] |  |  | 1 K2CO3 + 0.167 O2 + 0.333 U3O8 | 1 K2UO4 + 1 CO2
10.1016/j.ceramint.2008.04.022 | Commercial SrCO3 (Aldrich, 99.9%) was milled using <...> tions were carried out in 95% N2-5% H2 atmosphere. | solid-state | 1 Al2O3 + 1 SrCO3 == 1 SrAl2O4 + 1 CO2 ; target SrAl2O4 with additives Eu, Dy via Dy2O3, Eu2O3, Sr0.97(Eu0.01)(Dy0.02)Al2O4 ; target SrAl2O4 with additives Eu, Dy via Dy2O3, Eu2O3 | ['SrAl2O4'] |  |  | 1 Al2O3 + 1 SrCO3 | 1 SrAl2O4 + 1 CO2 ; target SrAl2O4 with additives Eu, Dy via Dy2O3, Eu2O3, Sr0.97(Eu0.01)(Dy0.02)Al2O4 ; target SrAl2O4 with additives Eu, Dy via Dy2O3, Eu2O3
10.1016/s0167-577x(03)00395-1 | Ultra pure powder of Cu (99.999%) and Al (99.999%) <...> of the deposition conditions is shown in Table 1 . | solid-state | 2 Al + 1 Cu + 2 O2 == 1 CuAl2O4 | ['CuAl2O4'] |  |  | 2 Al + 1 Cu + 2 O2 | 1 CuAl2O4
10.1016/j.jeurceramsoc.2009.05.035 | YMn2O5 single crystals were prepared by PbO-PbF2 f <...> ned by the full-matrix least-squares program RADY. | solid-state | 2 MnCO3 + 0.75 O2 + 0.5 Y2O3 == 1 YMn2O5 + 2 CO2 | ['YMn2O5'] |  | 1050 | 2 MnCO3 + 0.75 O2 + 0.5 Y2O3 | 1 YMn2O5 + 2 CO2
10.1016/j.jeurceramsoc.2015.05.007 | Bulk β-Lu2Si2O7 sample was prepared by two steps. <...> rved with SUPRA 35 SEM (LEO, Oberkochen, Germany). | solid-state | 1 Lu2SiO5 + 1 SiO2 == 1 Lu2Si2O7 | ['Lu2Si2O7'] |  |  | 1 Lu2SiO5 + 1 SiO2 | 1 Lu2Si2O7
10.1016/j.mssp.2012.12.008 | For the MSS process, stoichiometric amounts of Y(N <...> here (a mixture of nitrogen and hydrogen) for 4 h. | solid-state | 5 Al(NO3)3·9H2O + 3 Y(NO3)3·6H2O + 24 [OH-] == 1 Y3Al5O12 + 75 H2O + 24 [NO3-] ; target Y3Al5O12 with additives Ce via Ce(NO3)3·6H2O ; target Y3Al5O12 with additives Ce via Ce(NO3)3·6H2O | ['Y3Al5O12'] |  |  | 5 Al(NO3)3·9H2O + 3 Y(NO3)3·6H2O + 24 [OH-] | 1 Y3Al5O12 + 75 H2O + 24 [NO3-] ; target Y3Al5O12 with additives Ce via Ce(NO3)3·6H2O ; target Y3Al5O12 with additives Ce via Ce(NO3)3·6H2O
10.1016/j.jeurceramsoc.2005.07.011 | CsNO3 powder (99% up; Koujyundo Kagaku, Japan), Al <...> allize the pollucite phase in the calcined powder. | solid-state | 0.45 Al2O3 + 0.9 CsNO3 + 2.1 SiO2 + 0.9 [OH-] == 1 Cs0.9Al0.9Si2.1O6 + 0.45 H2O + 0.9 [NO3-] | ['Cs0.9Al0.9Si2.1O6'] |  | 1073 | 0.45 Al2O3 + 0.9 CsNO3 + 2.1 SiO2 + 0.9 [OH-] | 1 Cs0.9Al0.9Si2.1O6 + 0.45 H2O + 0.9 [NO3-]
10.1016/s0167-577x(02)01144-8 | Zinc-borosilicate glasses in the chemical composit <...> ve internal stresses present in the glass samples. | solid-state | 40 H3BO3 + 1 Nd2O3 + 19 SiO2 + 60 ZnO == 1 60ZnO-20B2O3-19SiO2-Nd2O3 + 60 H2O | ['Nd2Zn60B40Si19O161'] |  |  | 40 H3BO3 + 1 Nd2O3 + 19 SiO2 + 60 ZnO | 1 60ZnO-20B2O3-19SiO2-Nd2O3 + 60 H2O
10.1016/j.jeurceramsoc.2016.01.038 | The molten salt synthesis and tape casting techniq <...> below 600 °C to eliminate binder and plasticizer. | solid-state | 0.075 BaCO3 + 0.231 Bi2O3 + 0.231 Na2CO3 + 1 TiO2 == 1 0.925(Bi0.5Na0.5)TiO3-0.075BaTiO3 + 0.306 CO2 | ['Na0.462Ba0.075TiBi0.462O3'] | 600 |  | 0.075 BaCO3 + 0.231 Bi2O3 + 0.231 Na2CO3 + 1 TiO2 | 1 0.925(Bi0.5Na0.5)TiO3-0.075BaTiO3 + 0.306 CO2
10.1016/j.jeurceramsoc.2016.01.038 | The molten salt synthesis and tape casting techniq <...> below 600 °C to eliminate binder and plasticizer. | solid-state | 2 Bi2O3 + 3 TiO2 == 1 Bi4Ti3O12 | ['Ti3Bi4O12'] | 600 |  | 2 Bi2O3 + 3 TiO2 | 1 Bi4Ti3O12
10.1016/s0022-4596(03)00028-8 | A mixture with the molar ratio Ln 2O3: Fe2O3: H3BO <...> onitored by powder X-ray diffraction measurements. | solid-state | 1.5 Ga2O3 + 0.5 Gd2O3 + 4 H3BO3 == 1 GdGa3(BO3)4 + 6 H2O | ['GdGa3B4O12'] |  |  | 1.5 Ga2O3 + 0.5 Gd2O3 + 4 H3BO3 | 1 GdGa3(BO3)4 + 6 H2O
10.1016/j.jeurceramsoc.2016.05.039 | In order to reduce an amount of undesirable pyroch <...> 1% and 94% of the theoretical value, respectively. | solid-state | 0.5 FeTaO4 + 1 PbO == 1 PbFe0.5Ta0.5O3 | ['Ta0.5Fe0.5PbO3'] | 1100 | 850 | 0.5 FeTaO4 + 1 PbO | 1 PbFe0.5Ta0.5O3
10.1016/s0925-8388(03)00009-4 | All the phosphors were prepared by solid-state rea <...> phase, if present, and taken for characterization. | solid-state | 4 Al2O3 + 8 H3BO3 + 12 O2 + 4 SrCO3 == 1 SrO+7Al2O3+B2O3 + 4 CO2 + 12 H2O | ['Sr4Al8B8O52'] |  |  | 4 Al2O3 + 8 H3BO3 + 12 O2 + 4 SrCO3 | 1 SrO+7Al2O3+B2O3 + 4 CO2 + 12 H2O
10.1016/s0925-8388(03)00009-4 | All the phosphors were prepared by solid-state rea <...> phase, if present, and taken for characterization. | solid-state | 1 Al2O3 + 2 H3BO3 + 2.5 O2 + 1 SrCO3 == 1 SrO+6Al2O3+B2O3 + 1 CO2 + 3 H2O | ['SrAl2B2O12'] |  |  | 1 Al2O3 + 2 H3BO3 + 2.5 O2 + 1 SrCO3 | 1 SrO+6Al2O3+B2O3 + 1 CO2 + 3 H2O
10.1016/s0009-2614(00)01265-3 | The polycrystalline samples of InNbO4 and InTaO4 w <...> h, which was connected to a gas circulating line . | solid-state | 0.5 In2O3 + 0.5 Ta2O5 == 1 InTaO4 | ['TaInO4'] |  |  | 0.5 In2O3 + 0.5 Ta2O5 | 1 InTaO4
10.1016/s0955-2219(01)00142-x | The high-T c (2223) phase of a nominal composition <...> d by differential thermal analysis (DTA) for 30 h. | solid-state | 1 Bi2O3 + 2.5 CaCO3 + 3.5 CuO + 0.5 PbO + 2 SrCO3 == 1 Bi2Pb0.5Sr2Ca2.5Cu3.5O10 + 4.5 CO2 + 0.75 O2 | ['Sr2Ca2.5Cu3.5Pb0.5Bi2O10'] | 850 |  | 1 Bi2O3 + 2.5 CaCO3 + 3.5 CuO + 0.5 PbO + 2 SrCO3 | 1 Bi2Pb0.5Sr2Ca2.5Cu3.5O10 + 4.5 CO2 + 0.75 O2
10.1016/s0040-6090(99)01098-6 | Thin films of indium-zinc oxide were deposited on <...> d a density close to 80% of the theoretical value. | solid-state | 1 In2O3 + 3 ZnO == 1 Zn3In2O6 | ['Zn3In2O6'] |  |  | 1 In2O3 + 3 ZnO | 1 Zn3In2O6
10.1016/s0921-5107(98)00421-8 | The Gd2BaCuO5 powders used in the present work wer <...> C according to the schedule indicated in Figure 1. | solid-state | 1 BaCO3 + 1 CuO + 1 Gd2O3 == 1 Gd2BaCuO5 + 1 CO2 | ['BaGd2CuO5'] |  | 980 | 1 BaCO3 + 1 CuO + 1 Gd2O3 | 1 Gd2BaCuO5 + 1 CO2
10.1016/s0955-2219(00)00092-3 | Sample series A was prepared by solid state reacti <...> d as Solid-T, where T means sintering temperature. | solid-state | 1 Al2O3 + 1 SrCO3 == 1 SrAl2O4 + 1 CO2 ; target SrAl2O4 with additives Eu, Dy via Dy2O3, Eu2O3 ; target SrAl2O4 with additives Eu, Dy via Dy2O3, Eu2O3 | ['SrAl2O4'] |  |  | 1 Al2O3 + 1 SrCO3 | 1 SrAl2O4 + 1 CO2 ; target SrAl2O4 with additives Eu, Dy via Dy2O3, Eu2O3 ; target SrAl2O4 with additives Eu, Dy via Dy2O3, Eu2O3
10.1016/s1359-6454(97)00470-9 | A series of Al-Al3Ti composites of various Al3Ti c <...> dispersoids during MA and further heat treatment. | solid-state | 3 Al + 1 Ti == 1 Al3Ti | ['TiAl3'] |  |  | 3 Al + 1 Ti | 1 Al3Ti
10.1016/s0925-8388(98)00546-5 | Reagent grade oxides, PbO (Purity: >99%, J.T. Bake <...> and phases formed using the X-ray diffractometer. | solid-state | 0.333 MgO + 0.334 Nb2O5 + 1 PbO == 1 Pb(Mg1/3Nb2/3)O3 | ['Mg0.333Nb0.667PbO3'] |  |  | 0.333 MgO + 0.334 Nb2O5 + 1 PbO | 1 Pb(Mg1/3Nb2/3)O3
10.1149/1.1362540 | Doped lanthanum gallate (La0.8Sr0.2Ga0.8Mg0.2O3-y, <...> to obtain the flat surface (up to 0.25 μm grade). | solid-state | 0.4 Ga2O3 + 0.4 La2O3 + 0.2 MgO + 0.1 O2 + 0.2 SrCO3 == 1 La0.8Sr0.2Ga0.8Mg0.2O3 + 0.2 CO2 | ['Sr0.2Mg0.2La0.8Ga0.8O3'] | 1723 |  | 0.4 Ga2O3 + 0.4 La2O3 + 0.2 MgO + 0.1 O2 + 0.2 SrCO3 | 1 La0.8Sr0.2Ga0.8Mg0.2O3 + 0.2 CO2
10.1039/C0CP01274B | The Y2Ti2-xSnxO7 pyrochlore series, with x = 0.4, <...> cquisition of NMR spectra after 4, 6, 12 and 18 h. | solid-state | 1.6 SnO2 + 0.4 TiO2 + 1 Y2O3 == 1 Y2Ti0.4Sn1.6O7 | ['Y2Ti0.4Sn1.6O7'] |  | 1500 | 1.6 SnO2 + 0.4 TiO2 + 1 Y2O3 | 1 Y2Ti0.4Sn1.6O7
10.1149/1.1370962 | Single phase β-Li5FeO4 proved difficult to make by <...> glove box, as this material is moisture-sensitive. | solid-state | 0.5 Fe2O3 + 2.5 Li2O == 1 Li5FeO4 | ['Li5FeO4'] |  |  | 0.5 Fe2O3 + 2.5 Li2O | 1 Li5FeO4
10.1149/1.1370962 | Single phase β-Li5FeO4 proved difficult to make by <...> glove box, as this material is moisture-sensitive. | solid-state | 0.5 Fe2O3 + 0.5 Li2O == 1 LiFeO2 | ['LiFeO2'] |  |  | 0.5 Fe2O3 + 0.5 Li2O | 1 LiFeO2
10.1149/1.1415724 | Both polycrystals and single crystals were prepare <...> s were finally sintered at 1400 °C for 2 h in air. | solid-state | 1 SrCO3 + 1 Y2O3 == 1 SrY2O4 + 1 CO2 ; target SrY2O4 with additives Eu via Eu2O3 ; target SrY2O4 with additives Eu via Eu2O3 | ['SrY2O4'] | 1400 |  | 1 SrCO3 + 1 Y2O3 | 1 SrY2O4 + 1 CO2 ; target SrY2O4 with additives Eu via Eu2O3 ; target SrY2O4 with additives Eu via Eu2O3
10.1149/1.1475687 | AgI was mixed in an agate mortar with ZrO2 or SiO2 <...> those of the AgI-SiO2 composite at 500 °C for 3 h. | solid-state | 1 AgI + 1 ZrO2 == 1 AgI-ZrO2 | ['ZrAgO2I'] |  |  | 1 AgI + 1 ZrO2 | 1 AgI-ZrO2
10.1149/1.1475687 | AgI was mixed in an agate mortar with ZrO2 or SiO2 <...> those of the AgI-SiO2 composite at 500 °C for 3 h. | solid-state | 1 AgI + 1 SiO2 == 1 AgI-SiO2 | ['AgSiO2I'] |  |  | 1 AgI + 1 SiO2 | 1 AgI-SiO2
10.1149/1.1557082 | Calcium oxide was prepared by the decomposition of <...> s determined from mass loss on hydrogen reduction. | solid-state | 1 CaO + 1 RuO2 == 1 CaRuO3 | ['CaRuO3'] |  |  | 1 CaO + 1 RuO2 | 1 CaRuO3
10.1149/1.1557082 | Calcium oxide was prepared by the decomposition of <...> s determined from mass loss on hydrogen reduction. | solid-state | 2 CaO + 1 RuO2 == 1 Ca2RuO4 | ['Ca2RuO4'] |  |  | 2 CaO + 1 RuO2 | 1 Ca2RuO4
10.1149/1.1557082 | Calcium oxide was prepared by the decomposition of <...> s determined from mass loss on hydrogen reduction. | solid-state | 3 CaO + 2 RuO2 == 1 Ca3Ru2O7 | ['Ca3Ru2O7'] |  |  | 3 CaO + 2 RuO2 | 1 Ca3Ru2O7
10.1149/1.1688343 | Starting materials of Al(OH)3, ZrO(NO3)2⋅2H2O, Nb2 <...> ction using Cu Kα radiation (M18XHF, Mac Science). | solid-state | 1 Y2O3 + 1 ZrO2 == 1 Y2O3-ZrO2 | ['Y2ZrO5'] | 1300 |  | 1 Y2O3 + 1 ZrO2 | 1 Y2O3-ZrO2
10.1149/1.1767157 | La0.55Li0.35TiO3 ceramic powders were prepared by <...> composition of 1.0 M LiClO4 in (1:1:1) EC-DEC-EMC. | solid-state | 0.275 La2O3 + 0.175 Li2CO3 + 1 TiO2 == 1 La0.55Li0.35TiO3 + 0.175 CO2 | ['Li0.35La0.55TiO3'] |  |  | 0.275 La2O3 + 0.175 Li2CO3 + 1 TiO2 | 1 La0.55Li0.35TiO3 + 0.175 CO2
10.1149/1.1767157 | La0.55Li0.35TiO3 ceramic powders were prepared by <...> composition of 1.0 M LiClO4 in (1:1:1) EC-DEC-EMC. | solid-state | 0.175 La2O3 + 0.275 Li2CO3 + 0.1 O2 + 1 TiO2 == 1 Li0.55La0.35TiO3 + 0.275 CO2 | ['Li0.55La0.35TiO3'] |  |  | 0.175 La2O3 + 0.275 Li2CO3 + 0.1 O2 + 1 TiO2 | 1 Li0.55La0.35TiO3 + 0.275 CO2
10.1149/1.2142293 | The o-LiMnO2 samples were prepared by one of three <...> dures were performed in an argon-filled glove box. | solid-state | 2 LiMnO2 == 1 Li2Mn2O4 | ['Li2Mn2O4'] |  | 850 | 2 LiMnO2 | 1 Li2Mn2O4
10.1149/1.2229274 | Indium-oxide-substituted calcium zirconate was pre <...> both sides using 400 grade silicon carbide paper. | solid-state | 1 CaCO3 + 1 ZrO2 == 1 CaZrO3 + 1 CO2 | ['CaZrO3'] |  | 1573 | 1 CaCO3 + 1 ZrO2 | 1 CaZrO3 + 1 CO2
10.1149/1.2229274 | Indium-oxide-substituted calcium zirconate was pre <...> both sides using 400 grade silicon carbide paper. | solid-state | 1 CaCO3 + 0.05 In2O3 + 0.025 O2 + 0.9 ZrO2 == 1 CaZr0.9In0.1O3 + 1 CO2 | ['CaZr0.9In0.1O3'] |  | 1573 | 1 CaCO3 + 0.05 In2O3 + 0.025 O2 + 0.9 ZrO2 | 1 CaZr0.9In0.1O3 + 1 CO2
10.1149/1.2713702 | Figure 1 shows two types of sensor devices used fo <...> was attached to the side face of the electrolyte. | solid-state | 2 H3PO4 + 0.05 In2O3 + 0.025 O2 + 0.9 SnO2 == 1 Sn0.9In0.1P2O7 + 3 H2O | ['In0.1Sn0.9P2O7'] |  | 650 | 2 H3PO4 + 0.05 In2O3 + 0.025 O2 + 0.9 SnO2 | 1 Sn0.9In0.1P2O7 + 3 H2O
10.1149/1.3065098 | Li2(Sr,Ca,Ba)(1-x)SiO4:Eux phosphor was synthesize <...> ground again with an agate mortar for further use. | solid-state | 1 Li2CO3 + 0.5 O2 + 1 SiO2 == 1 Li2(Sr,Ca,Ba)1-xSiO4 + 1 CO2 ; target Li2(Sr,Ca,Ba)1-xSiO4 with additives Eux via Eu2O3 ; target Li2(Sr,Ca,Ba)1-xSiO4 with additives Eux via Eu2O3 | ['Li2SiO4'] |  |  | 1 Li2CO3 + 0.5 O2 + 1 SiO2 | 1 Li2(Sr,Ca,Ba)1-xSiO4 + 1 CO2 ; target Li2(Sr,Ca,Ba)1-xSiO4 with additives Eux via Eu2O3 ; target Li2(Sr,Ca,Ba)1-xSiO4 with additives Eux via Eu2O3
10.1149/1.3190479 | The powder phosphors of Sm2+ -doped SrZn2(PO4)2 we <...> or 10 h in a reduction atmosphere (Ar:H2 = 95:5) . | solid-state | 2 (NH4)H2PO4 + 1 SrCO3 + 2 ZnO == 1 SrZn2(PO4)2 + 1 CO2 + 3 H2O + 2 NH3 ; target SrZn2(PO4)2 with additives Sm via Sm2O3 ; target SrZn2(PO4)2 with additives Sm via Sm2O3 | ['SrZn2P2O8'] |  |  | 2 (NH4)H2PO4 + 1 SrCO3 + 2 ZnO | 1 SrZn2(PO4)2 + 1 CO2 + 3 H2O + 2 NH3 ; target SrZn2(PO4)2 with additives Sm via Sm2O3 ; target SrZn2(PO4)2 with additives Sm via Sm2O3
10.1149/1.3068397 | La2.97Ca0.03NbO7, La2.85Sr0.15NbO7, La3Nb0.99Ti0.0 <...> 15h, between which they were crushed and remilled. | solid-state | 0.03 CaCO3 + 1.485 La2O3 + 0.5 Nb2O5 + 0.008 O2 == 1 La2.97Ca0.03NbO7 + 0.03 CO2 | ['Ca0.03La2.97NbO7'] |  | 900 | 0.03 CaCO3 + 1.485 La2O3 + 0.5 Nb2O5 + 0.008 O2 | 1 La2.97Ca0.03NbO7 + 0.03 CO2
10.1149/1.3068397 | La2.97Ca0.03NbO7, La2.85Sr0.15NbO7, La3Nb0.99Ti0.0 <...> 15h, between which they were crushed and remilled. | solid-state | 1.425 La2O3 + 0.5 Nb2O5 + 0.037 O2 + 0.15 SrCO3 == 1 La2.85Sr0.15NbO7 + 0.15 CO2 | ['Sr0.15La2.85NbO7'] |  | 900 | 1.425 La2O3 + 0.5 Nb2O5 + 0.037 O2 + 0.15 SrCO3 | 1 La2.85Sr0.15NbO7 + 0.15 CO2
10.1149/1.3068397 | La2.97Ca0.03NbO7, La2.85Sr0.15NbO7, La3Nb0.99Ti0.0 <...> 15h, between which they were crushed and remilled. | solid-state | 1.5 La2O3 + 0.495 Nb2O5 + 0.002 O2 + 0.01 TiO2 == 1 La3Nb0.99Ti0.01O7 | ['La3Ti0.01Nb0.99O7'] |  | 900 | 1.5 La2O3 + 0.495 Nb2O5 + 0.002 O2 + 0.01 TiO2 | 1 La3Nb0.99Ti0.01O7
10.1149/1.3585838 | Polycrystalline samples of Eu3+-doped Ba3Y2WO9 wer <...> in air at 1100 and 1200 °C for 10 h, respectively. | solid-state | 0.083 (NH4)10W12O41·5H2O + 3 BaCO3 + 1 Y2O3 == 1 Ba3Y2WO9 + 3 CO2 + 0.833 H2O + 0.833 NH3 ; target Ba3Y2WO9 with additives Eu via Eu2O3 ; target Ba3Y2WO9 with additives Eu via Eu2O3 | ['Ba3Y2WO9'] |  |  | 0.083 (NH4)10W12O41·5H2O + 3 BaCO3 + 1 Y2O3 | 1 Ba3Y2WO9 + 3 CO2 + 0.833 H2O + 0.833 NH3 ; target Ba3Y2WO9 with additives Eu via Eu2O3 ; target Ba3Y2WO9 with additives Eu via Eu2O3
10.1149/1.3603971 | The preparations of CsMgPO4:Eu2+ were carried out <...> nt (active carbon) at 900 °C (20 h) for two times. | solid-state | 0.5 Cs2CO3 + 1 MgCO3 + 1 NH4H2PO4 == 1 CsMgPO4 + 1.5 CO2 + 1.5 H2O + 1 NH3 ; target CsMgPO4 with additives Eu via Eu2O3 ; target CsMgPO4 with additives Eu via Eu2O3 | ['CsMgPO4'] |  |  | 0.5 Cs2CO3 + 1 MgCO3 + 1 NH4H2PO4 | 1 CsMgPO4 + 1.5 CO2 + 1.5 H2O + 1 NH3 ; target CsMgPO4 with additives Eu via Eu2O3 ; target CsMgPO4 with additives Eu via Eu2O3
10.1149/2.050111jes | Ba2Gd(BO3)2Cl:Eu2+ were synthesized by a high temp <...> tion (nano-LED) was used as the excitation source. | solid-state | 1.5 BaCO3 + 0.5 BaCl2 + 0.5 Gd2O3 + 2 H3BO3 == 1 Ba2Gd(BO3)2Cl + 1.5 CO2 + 3 H2O ; target Ba2Gd(BO3)2Cl with additives Eu via Eu2O3 ; target Ba2Gd(BO3)2Cl with additives Eu via Eu2O3 | ['Ba2GdB2O6Cl'] |  |  | 1.5 BaCO3 + 0.5 BaCl2 + 0.5 Gd2O3 + 2 H3BO3 | 1 Ba2Gd(BO3)2Cl + 1.5 CO2 + 3 H2O ; target Ba2Gd(BO3)2Cl with additives Eu via Eu2O3 ; target Ba2Gd(BO3)2Cl with additives Eu via Eu2O3
10.1149/2.009208jes | Compounds with a nominal composition Li6La3SnMO12 <...> ound, pelletized, and annealed at 1130 °C for 12h. | solid-state | 1.5 La2O3 + 3 Li2CO3 + 0.5 O2 + 0.5 Sb2O3 + 1 SnO2 == 1 Li6La3SnMO12 + 3 CO2; M = Sb | ['Li6La3SnSbO12'] |  |  | 1.5 La2O3 + 3 Li2CO3 + 0.5 O2 + 0.5 Sb2O3 + 1 SnO2 | 1 Li6La3SnMO12 + 3 CO2; M = Sb
10.1149/2.061306jes | La0.7Sr0.3MnO3 feedstock powders for atmospheric p <...> large number of submicron-sized particles/grains. | solid-state | 0.35 La2O3 + 0.5 Mn2O3 + 0.15 Sr2O3 == 1 La0.7Sr0.3MnO3 | ['Sr0.3La0.7MnO3'] |  |  | 0.35 La2O3 + 0.5 Mn2O3 + 0.15 Sr2O3 | 1 La0.7Sr0.3MnO3
10.1149/2.0371501jes | The Ti3AlC2 powders were prepared by vacuum pressu <...> sieve (200 mesh) and dried at 50 °C for 24 hours. | solid-state | 1 Al + 1 Ti + 2 TiC == 1 Ti3AlC2 | ['Ti3AlC2'] | 1350 |  | 1 Al + 1 Ti + 2 TiC | 1 Ti3AlC2
10.1149/2.0921609jes | To synthesize the Ti3AlC2 phase, TiC (particle siz <...> en such that the initial particle size was <38 μm. | solid-state | 1 Al + 1 Ti + 2 TiC == 1 Ti3AlC2 | ['Ti3AlC2'] | 1350 |  | 1 Al + 1 Ti + 2 TiC | 1 Ti3AlC2
10.1149/2.1501707jes | High purity Li2O (purity of 99.99%, particle size <...> in diameter) were polished to 0.5 mm in thickness. | solid-state | 1.5 La2O3 + 3.2 Li2O + 0.3 Ta2O5 + 1.4 ZrO2 == 1 Li6.4La3Zr1.4Ta0.6O12 | ['Li6.4La3Zr1.4Ta0.6O12'] |  |  | 1.5 La2O3 + 3.2 Li2O + 0.3 Ta2O5 + 1.4 ZrO2 | 1 Li6.4La3Zr1.4Ta0.6O12
10.1149/1.2779947 | Li4Ti5O12 powder was prepared via a solid-state re <...> r another 2h to give the final Li4Ti5O12 material. | solid-state | 4 LiOH·H2O + 5 TiO2 == 1 Li4Ti5O12 + 6 H2O | ['Li4Ti5O12'] | 1000 |  | 4 LiOH·H2O + 5 TiO2 | 1 Li4Ti5O12 + 6 H2O
10.1149/2.001405eel | The mixture of commercially available powders of L <...> use Li2S and P2S5 were very sensitive to moisture. | solid-state | 70 Li2S + 30 P2S5 == 1 70Li2S-30P2S5 | ['Li140P60S220'] |  |  | 70 Li2S + 30 P2S5 | 1 70Li2S-30P2S5
10.1149/2.0871607jes | Stoichiometric amounts of Na2CO3, TiO2 and (NH4)2H <...> hours in a tubular furnace in Ar/H2 (5% H2, v/v). | solid-state | 3 NaH2PO4 + 1 V2O3 == 1 Na3V2(PO4)3 + 3 H2O | ['Na3V2P3O12'] |  |  | 3 NaH2PO4 + 1 V2O3 | 1 Na3V2(PO4)3 + 3 H2O
10.1149/2.0071408jss | The Li3Sc2(PO4)3:Eu2+ phosphors with a different E <...> again into powders for the following measurements. | solid-state | 3 (NH4)2HPO4 + 1.5 Li2CO3 + 1 Sc2O3 == 1 Li3Sc2(PO4)3 + 1.5 CO2 + 4.5 H2O + 6 NH3 ; target Li3Sc2(PO4)3 with additives Eu via Eu2O3 ; target Li3Sc2(PO4)3 with additives Eu via Eu2O3 | ['Li3Sc2P3O12'] |  |  | 3 (NH4)2HPO4 + 1.5 Li2CO3 + 1 Sc2O3 | 1 Li3Sc2(PO4)3 + 1.5 CO2 + 4.5 H2O + 6 NH3 ; target Li3Sc2(PO4)3 with additives Eu via Eu2O3 ; target Li3Sc2(PO4)3 with additives Eu via Eu2O3
10.1149/2.0011408ssl | Mn doped spinel (MgAl2O4) crystals were prepared f <...> eter and 20 mm long were grown using FZ technique. | solid-state | 1 Al2O3 + 1 MgO == 1 MgAl2O4 | ['MgAl2O4'] | 1150 |  | 1 Al2O3 + 1 MgO | 1 MgAl2O4
10.1039/C3CY00055A | Pt/SrTiO3:Cr/Ta powder was prepared by a solid sta <...> methanol adsorbed on the surface of the catalyst. | solid-state | 1 SrCO3 + 1 TiO2 == 1 SrTiO3 + 1 CO2 ; target SrTiO3 with additives Cr, Ta via Cr2O3, Ta2O5 ; target SrTiO3 with additives Cr, Ta via Cr2O3, Ta2O5 | ['SrTiO3'] |  | 573 | 1 SrCO3 + 1 TiO2 | 1 SrTiO3 + 1 CO2 ; target SrTiO3 with additives Cr, Ta via Cr2O3, Ta2O5 ; target SrTiO3 with additives Cr, Ta via Cr2O3, Ta2O5
10.1039/C2CE25751C | The source materials, strontium carbonate (SrCO3, <...> C for 24 h and furnace-cooled to room temperature. | solid-state | 0.5 Fe2O3 + 1 SrCO3 == 1 SrFeO(3-δ) + 1 CO2 + 0.75 O2 | ['SrFeO'] |  |  | 0.5 Fe2O3 + 1 SrCO3 | 1 SrFeO(3-δ) + 1 CO2 + 0.75 O2
10.1039/C3CY00557G | Powders of Cu3xLa1-xTa7O19 solid solutions with no <...> treatment at 1273 K for 2 h as reported elsewhere. | solid-state | 1.5 Cu2O + 3.5 Ta2O5 == 1 Cu3Ta7O19 | ['Ta7Cu3O19'] |  | 1173 | 1.5 Cu2O + 3.5 Ta2O5 | 1 Cu3Ta7O19
10.1039/C3CY00557G | Powders of Cu3xLa1-xTa7O19 solid solutions with no <...> treatment at 1273 K for 2 h as reported elsewhere. | solid-state | 2.5 Cu2O + 5.5 Ta2O5 == 1 Cu5Ta11O30 | ['Ta11Cu5O30'] |  | 1173 | 2.5 Cu2O + 5.5 Ta2O5 | 1 Cu5Ta11O30
10.1039/C3CY00557G | Powders of Cu3xLa1-xTa7O19 solid solutions with no <...> treatment at 1273 K for 2 h as reported elsewhere. | solid-state | 0.5 La2O3 + 3.5 Ta2O5 == 1 LaTa7O19 | ['LaTa7O19'] |  | 1173 | 0.5 La2O3 + 3.5 Ta2O5 | 1 LaTa7O19
10.1039/C2CE25413A | Polycrystalline CaFeO2.5 was prepared using standa <...> °C for 24 h to obtain dense polycrystalline rods. | solid-state | 1 CaCO3 + 0.5 Fe2O3 == 1 CaFeO2.5 + 1 CO2 | ['CaFeO2.5'] | 1000 |  | 1 CaCO3 + 0.5 Fe2O3 | 1 CaFeO2.5 + 1 CO2
10.1039/C4CE01757A | Nd:YAG ceramics were obtained using the solid stat <...> ished paper on the preparation of Nd:YAG ceramics. | solid-state | 2.5 Al2O3 + 1.5 Y2O3 == 1 Y3Al5O12 ; target Y3Al5O12 with additives Nd via Nd2O3 ; target Y3Al5O12 with additives Nd via Nd2O3 | ['Y3Al5O12'] | 1780 |  | 2.5 Al2O3 + 1.5 Y2O3 | 1 Y3Al5O12 ; target Y3Al5O12 with additives Nd via Nd2O3 ; target Y3Al5O12 with additives Nd via Nd2O3
10.1039/C4CE02015D | Stoichiometric amounts of raw materials, including <...> cess of SrNdGa3O7 is similar to that of CaNdGa3O7. | solid-state | 1 CaCO3 + 1.5 Ga2O3 + 0.5 Nd2O3 == 1 CaNdGa3O7 + 1 CO2 | ['CaNdGa3O7'] |  | 1000 | 1 CaCO3 + 1.5 Ga2O3 + 0.5 Nd2O3 | 1 CaNdGa3O7 + 1 CO2
10.1039/C4CE02015D | Stoichiometric amounts of raw materials, including <...> cess of SrNdGa3O7 is similar to that of CaNdGa3O7. | solid-state | 1.5 Ga2O3 + 0.5 Nd2O3 + 1 SrCO3 == 1 SrNdGa3O7 + 1 CO2 | ['SrNdGa3O7'] |  | 1000 | 1.5 Ga2O3 + 0.5 Nd2O3 + 1 SrCO3 | 1 SrNdGa3O7 + 1 CO2
10.1039/C5CE00806A | Stoichiometric amounts of MgCO3 (AR), Y2O3 (4 N), <...> air for 6 h. Finally, white samples were obtained. | solid-state | 1 MgCO3 + 3 SiO2 + 2 Y2O3 == 1 MgY4Si3O13 + 1 CO2 ; target MgY4Si3O13 with additives Dy via Dy2O3 ; target MgY4Si3O13 with additives Dy via Dy2O3 | ['MgY4Si3O13'] |  |  | 1 MgCO3 + 3 SiO2 + 2 Y2O3 | 1 MgY4Si3O13 + 1 CO2 ; target MgY4Si3O13 with additives Dy via Dy2O3 ; target MgY4Si3O13 with additives Dy via Dy2O3
10.1039/C5CE00228A | Polycrystalline GeSbTe compounds were prepared by <...> mm was used for thermal diffusivity measurements. | solid-state | 1 Ge + 1 Sb + 1 Te == 1 GeSbTe | ['GeSbTe'] |  |  | 1 Ge + 1 Sb + 1 Te | 1 GeSbTe
10.1039/C3EE41037D | Na2Ti6O13 and Na2Ti3O7 were synthesized by solid-s <...> zing, and a second calcination at 800 °C for 20 h. | solid-state | 1 Na2CO3 + 6 TiO2 == 1 Na2Ti6O13 + 1 CO2 | ['Na2Ti6O13'] |  | 800 | 1 Na2CO3 + 6 TiO2 | 1 Na2Ti6O13 + 1 CO2
10.1039/C3EE41037D | Na2Ti6O13 and Na2Ti3O7 were synthesized by solid-s <...> zing, and a second calcination at 800 °C for 20 h. | solid-state | 1 Na2CO3 + 3 TiO2 == 1 Na2Ti3O7 + 1 CO2 | ['Na2Ti3O7'] |  | 800 | 1 Na2CO3 + 3 TiO2 | 1 Na2Ti3O7 + 1 CO2
10.1039/C6CE01107A | For Pb(In1/2Nb1/2)O3-PbZrO3-Pb(Mg1/3Nb2/3)O3-PbTiO <...> could be separated directly from the Pt crucible. | solid-state | 0.25 In2O3 + 0.333 MgO + 0.584 Nb2O5 + 4 PbO + 1 TiO2 + 1 ZrO2 == 1 Pb(In1/2Nb1/2)O3-PbZrO3-Pb(Mg1/3Nb2/3)O3-PbTiO3 | ['Mg0.333ZrTiNb1.167In0.5Pb4O12'] |  |  | 0.25 In2O3 + 0.333 MgO + 0.584 Nb2O5 + 4 PbO + 1 TiO2 + 1 ZrO2 | 1 Pb(In1/2Nb1/2)O3-PbZrO3-Pb(Mg1/3Nb2/3)O3-PbTiO3
10.1039/C3CP53642D | Sample preparation. Ba2In2O5 powder was prepared b <...> Kα radiation (λ = 1.5418 Å) (Fig. S1 in the ESI). | solid-state | 2 BaCO3 + 1 In2O3 == 1 Ba2In2O5 + 2 CO2 | ['Ba2In2O5'] | 1300 |  | 2 BaCO3 + 1 In2O3 | 1 Ba2In2O5 + 2 CO2
10.1039/C3CP44016H | Individual niobates Na3NbO4, VNb9O25, AlNbO4, K8Nb <...> 0 °C for 60 h. Na3NbO4 was synthesized as follows: | solid-state | 4.5 Nb2O5 + 0.5 V2O5 == 1 VNb9O25 | ['Nb9VO25'] |  |  | 4.5 Nb2O5 + 0.5 V2O5 | 1 VNb9O25
10.1039/C3CP44016H | Individual niobates Na3NbO4, VNb9O25, AlNbO4, K8Nb <...> 0 °C for 60 h. Na3NbO4 was synthesized as follows: | solid-state | 1 Al(OH)3 + 0.5 Nb2O5 == 1 AlNbO4 + 1.5 H2O | ['NbAlO4'] |  |  | 1 Al(OH)3 + 0.5 Nb2O5 | 1 AlNbO4 + 1.5 H2O
10.1039/C4CP03892D | KCaSrTa5O15 was prepared by a solid-state reaction <...> as washed out with water from the obtained powder. | solid-state | 1 CaCO3 + 0.5 K2CO3 + 1 SrCO3 + 2.5 Ta2O5 == 1 KCaSrTa5O15 + 2.5 CO2 | ['KSrCaTa5O15'] |  | 1423 | 1 CaCO3 + 0.5 K2CO3 + 1 SrCO3 + 2.5 Ta2O5 | 1 KCaSrTa5O15 + 2.5 CO2
10.1039/C7CP00384F | The specimens of CaTi0.90Sc0.10O2.95+δ were prepar <...> vskite with an orthorhombic structure as reported. | solid-state | 1 CaCO3 + 0.05 Sc2O3 + 0.9 TiO2 == 1 CaTi0.90Sc0.10O2.95+ + 1 CO2 | ['CaSc0.1Ti0.9O2.95'] | 1550 |  | 1 CaCO3 + 0.05 Sc2O3 + 0.9 TiO2 | 1 CaTi0.90Sc0.10O2.95+ + 1 CO2
10.1039/C7CP00451F | All precursors are purchased from Sigma-Aldrich. E <...> different compositions are summarized in Table 2. | solid-state | 4.5 BaCO3 + 0.5 BaCl2 + 3 NH4H2PO4 == 1 Ba5(PO4)3Cl + 4.5 CO2 + 4.5 H2O + 3 NH3 | ['Ba5P3O12Cl'] |  |  | 4.5 BaCO3 + 0.5 BaCl2 + 3 NH4H2PO4 | 1 Ba5(PO4)3Cl + 4.5 CO2 + 4.5 H2O + 3 NH3
10.1039/C3TC31263A | Samples of Eu3+ doped Ca19M2(PO4)14 (M = Mg, Zn, M <...> ed samples were slowly cooled to room temperature. | solid-state | 14 (NH4)2HPO4 + 19 CaCO3 + 2 MnCO3 == 1 Ca19M2(PO4)14 + 21 CO2 + 21 H2O + 28 NH3; M = Mn ; target Ca19M2(PO4)14 with additives Eu via Eu2O3 ; target Ca19M2(PO4)14 with additives Eu via Eu2O3 | ['Ca19Mn2P14O56'] |  |  | 14 (NH4)2HPO4 + 19 CaCO3 + 2 MnCO3 | 1 Ca19M2(PO4)14 + 21 CO2 + 21 H2O + 28 NH3; M = Mn ; target Ca19M2(PO4)14 with additives Eu via Eu2O3 ; target Ca19M2(PO4)14 with additives Eu via Eu2O3
10.1039/C3TC31263A | Samples of Eu3+ doped Ca19M2(PO4)14 (M = Mg, Zn, M <...> ed samples were slowly cooled to room temperature. | solid-state | 14 (NH4)2HPO4 + 19 CaCO3 + 2 ZnO == 1 Ca19M2(PO4)14 + 19 CO2 + 21 H2O + 28 NH3; M = Zn ; target Ca19M2(PO4)14 with additives Eu via Eu2O3 ; target Ca19M2(PO4)14 with additives Eu via Eu2O3 | ['Ca19Zn2P14O56'] |  |  | 14 (NH4)2HPO4 + 19 CaCO3 + 2 ZnO | 1 Ca19M2(PO4)14 + 19 CO2 + 21 H2O + 28 NH3; M = Zn ; target Ca19M2(PO4)14 with additives Eu via Eu2O3 ; target Ca19M2(PO4)14 with additives Eu via Eu2O3
10.1039/C3TC31263A | Samples of Eu3+ doped Ca19M2(PO4)14 (M = Mg, Zn, M <...> ed samples were slowly cooled to room temperature. | solid-state | 14 (NH4)2HPO4 + 19 CaCO3 + 2 MgO == 1 Ca19M2(PO4)14 + 19 CO2 + 21 H2O + 28 NH3; M = Mg ; target Ca19M2(PO4)14 with additives Eu via Eu2O3 ; target Ca19M2(PO4)14 with additives Eu via Eu2O3 | ['Ca19Mg2P14O56'] |  |  | 14 (NH4)2HPO4 + 19 CaCO3 + 2 MgO | 1 Ca19M2(PO4)14 + 19 CO2 + 21 H2O + 28 NH3; M = Mg ; target Ca19M2(PO4)14 with additives Eu via Eu2O3 ; target Ca19M2(PO4)14 with additives Eu via Eu2O3
10.1039/C3TC31069H | All samples were prepared in a traditional solid s <...> f Sr3.10(PO4)2:1 mol% Bi was prepared accordingly. | solid-state | 2 NH4H2PO4 + 3.1 SrCO3 == 1 Sr3.10(PO4)2 + 3.1 CO2 + 3 H2O + 2 NH3 + 0.05 O2 ; target Sr3.10(PO4)2 with additives Bi via Bi2O3 ; target Sr3.10(PO4)2 with additives Bi via Bi2O3 | ['Sr3.1P2O8'] | 1300 |  | 2 NH4H2PO4 + 3.1 SrCO3 | 1 Sr3.10(PO4)2 + 3.1 CO2 + 3 H2O + 2 NH3 + 0.05 O2 ; target Sr3.10(PO4)2 with additives Bi via Bi2O3 ; target Sr3.10(PO4)2 with additives Bi via Bi2O3
10.1039/C4TC00079J | The polycrystalline samples of Ba4(BO3)3(SiO4)·Ba3 <...> atterns from the single-crystal models (Figure 1). | solid-state | 7 BaCO3 + 3 H3BO3 + 1 NH4Br + 1 SiO2 == 1 Ba4(BO3)3(SiO4)-Ba3X + 7 CO2 + 5 H2O + 1 NH3; X = Br | ['Ba7B3SiO13Br'] |  |  | 7 BaCO3 + 3 H3BO3 + 1 NH4Br + 1 SiO2 | 1 Ba4(BO3)3(SiO4)-Ba3X + 7 CO2 + 5 H2O + 1 NH3; X = Br
10.1039/C4TC01349B | Appropriate amounts of precursor oxides, Cu2O (95% <...> e oxidation of Cu+ → Cu2+ in the reacted products. | solid-state | 0.5 Al2O3 + 0.5 Cu2O == 1 CuAlO2 | ['CuAlO2'] |  |  | 0.5 Al2O3 + 0.5 Cu2O | 1 CuAlO2
10.1039/C4TC02956A | Yellow phosphor YAG:Ce was synthesized according t <...> for 8.0 h in a reducing atmosphere (N2:H2 = 95:5). | solid-state | 5 Al(OH)3 + 1.5 Y2O3 == 1 Y3Al5O12 + 7.5 H2O ; target Y3Al5O12 with additives Ce via CeO2 ; target Y3Al5O12 with additives Ce via CeO2 | ['Y3Al5O12'] |  |  | 5 Al(OH)3 + 1.5 Y2O3 | 1 Y3Al5O12 + 7.5 H2O ; target Y3Al5O12 with additives Ce via CeO2 ; target Y3Al5O12 with additives Ce via CeO2
10.1039/C6TC00410E | Pure and doped CoSbS samples were prepared from th <...> und on samples doped with Pd and Ni, respectively. | solid-state | 1 Co + 1 S + 1 Sb == 1 CoSbS | ['CoSbS'] |  |  | 1 Co + 1 S + 1 Sb | 1 CoSbS
10.1039/C5TC01834J | Powder samples of Li1+xCa1-2xCexBO3 (x = 0.001, 0. <...> ained after cooling down to room temperature (RT). | solid-state | 0.994 CaCO3 + 1 H3BO3 + 0.502 Li2CO3 + 0.001 Pr6O11 == 1 Li1.003Ca0.994Pr0.003BO3 + 1.496 CO2 + 1.5 H2O + 0.001 O2 | ['Li1.003Ca0.994Pr0.003BO3'] |  |  | 0.994 CaCO3 + 1 H3BO3 + 0.502 Li2CO3 + 0.001 Pr6O11 | 1 Li1.003Ca0.994Pr0.003BO3 + 1.496 CO2 + 1.5 H2O + 0.001 O2
10.1039/C5TC02515J | Lithium carbonate (Merck, PA), molybdenum trioxide <...> ture. The Li2MoO4-flux was dissolved in hot water. | solid-state | 1.75 Li2CO3 + 4 MoO3 + 0.75 Y2O3 == 1 Li3.5Y1.5(MoO4)4 + 1.75 CO2 | ['Li3.5Y1.5Mo4O16'] |  |  | 1.75 Li2CO3 + 4 MoO3 + 0.75 Y2O3 | 1 Li3.5Y1.5(MoO4)4 + 1.75 CO2
10.1039/C6TC01418F | The apatite phosphors Ca6La4(SiO4)2(PO4)4O2:xEu2+ <...> nd once again to prepare for further measurements. | solid-state | 3 Ca2CO3 + 2 La2O3 + 4 NH4H2PO4 + 1.5 O2 + 2 SiO2 == 1 Ca6La4(SiO4)2(PO4)4O2 + 3 CO2 + 6 H2O + 4 NH3 ; target Ca6La4(SiO4)2(PO4)4O2 with additives xEu2+ via Eu2O3 ; target Ca6La4(SiO4)2(PO4)4O2 with additives xEu2+ via Eu2O3 | ['Ca6La4Si2P4O26'] | 1500 |  | 3 Ca2CO3 + 2 La2O3 + 4 NH4H2PO4 + 1.5 O2 + 2 SiO2 | 1 Ca6La4(SiO4)2(PO4)4O2 + 3 CO2 + 6 H2O + 4 NH3 ; target Ca6La4(SiO4)2(PO4)4O2 with additives xEu2+ via Eu2O3 ; target Ca6La4(SiO4)2(PO4)4O2 with additives xEu2+ via Eu2O3
10.1039/C6TC04172H | The synthesis process of targeted phosphors LuVO4: <...> nd into a fine powder for consequent measurements. | solid-state | 0.5 Lu2O3 + 1 NH4VO3 == 1 LuVO4 + 0.5 H2O + 1 NH3 ; target LuVO4 with additives Eu via Eu2O3 ; target LuVO4 with additives Eu via Eu2O3 | ['LuVO4'] |  |  | 0.5 Lu2O3 + 1 NH4VO3 | 1 LuVO4 + 0.5 H2O + 1 NH3 ; target LuVO4 with additives Eu via Eu2O3 ; target LuVO4 with additives Eu via Eu2O3
10.1039/C7TC00815E | Pure ZnTiO3 ceramics (ZnO-TiO2), were prepared usi <...> iamine-tetraacetic acid (CDTA) and C6H12N4 (HMAT). | solid-state | 1 TiO2 + 1 ZnO == 1 ZnTiO3 | ['TiZnO3'] |  |  | 1 TiO2 + 1 ZnO | 1 ZnTiO3
10.1039/C7TC00815E | Pure ZnTiO3 ceramics (ZnO-TiO2), were prepared usi <...> iamine-tetraacetic acid (CDTA) and C6H12N4 (HMAT). | solid-state | 1 TiO2 + 1 ZnO == 1 ZnO-TiO2 | ['TiZnO3'] |  |  | 1 TiO2 + 1 ZnO | 1 ZnO-TiO2
10.1039/C2TA01057G | Na2Ti3O7 was synthesized by the solid-state method <...> owder was then calcined in air at 750 °C for 20 h. | solid-state | 2 NaOH + 3 TiO2 == 1 Na2Ti3O7 + 1 H2O | ['Na2Ti3O7'] |  | 750 | 2 NaOH + 3 TiO2 | 1 Na2Ti3O7 + 1 H2O
10.1039/C3TA13386A | The porous LiNb3O8 fibers were prepared by electro <...> y was dried and calcined at 800 °C in air for 2 h. | solid-state | 0.5 Li2CO3 + 1.5 Nb2O5 == 1 LiNb3O8 + 0.5 CO2 | ['LiNb3O8'] |  | 800 | 0.5 Li2CO3 + 1.5 Nb2O5 | 1 LiNb3O8 + 0.5 CO2
10.1039/C3TA13889E | Polycrystalline powders of CsH2PO4 and RbH2PO4 wer <...> to yield to powders with particle size of ∼10 μm. | solid-state | 0.5 Cs2CO3 + 1 H3PO4 == 1 CsH2PO4 + 0.5 CO2 + 0.5 H2O | ['CsPH2O4'] |  |  | 0.5 Cs2CO3 + 1 H3PO4 | 1 CsH2PO4 + 0.5 CO2 + 0.5 H2O
10.1039/C3TA13889E | Polycrystalline powders of CsH2PO4 and RbH2PO4 wer <...> to yield to powders with particle size of ∼10 μm. | solid-state | 1 H3PO4 + 0.5 Rb2CO3 == 1 RbH2PO4 + 0.5 CO2 + 0.5 H2O | ['RbPH2O4'] |  |  | 1 H3PO4 + 0.5 Rb2CO3 | 1 RbH2PO4 + 0.5 CO2 + 0.5 H2O
10.1039/C5TA01361E | CuMnO2-CeO2 composites were prepared by a conventi <...> uMnO2 (i.e., x = mol of CeO2/mol of CuMnO2 × 100). | solid-state | 1 Ce(NO3)3·6H2O + 1 Cu(NO3)2·2.5H2O + 1 Mn(CH3COO)2·4H2O + 0.25 O2 + 7 [OH-] == 1 CuMnO2-CeO2 + 16 H2O + 2 [CH3COO-] + 5 [NO3-] | ['CeMnCuO4'] |  |  | 1 Ce(NO3)3·6H2O + 1 Cu(NO3)2·2.5H2O + 1 Mn(CH3COO)2·4H2O + 0.25 O2 + 7 [OH-] | 1 CuMnO2-CeO2 + 16 H2O + 2 [CH3COO-] + 5 [NO3-]
10.1039/C6TA00468G | All the raw materials (analytical grade) were used <...> d by the conventional solid-state reaction method. | solid-state | 0.5 Bi2O3 + 0.5 Ta2O5 == 1 BiTaO4 | ['TaBiO4'] |  | 750 | 0.5 Bi2O3 + 0.5 Ta2O5 | 1 BiTaO4
10.1039/C5TA10064J | Samples of Nd0.10Ce0.90O2-δ (NDC10) and Nd0.30Ce0. <...> pellets were sintered in air at 1600 °C for 10 h. | solid-state | 0.9 CeO2 + 0.05 Nd2O3 + 0.025 O2 == 1 Nd0.10Ce0.90O2 | ['Nd0.1Ce0.9O2'] | 1600 |  | 0.9 CeO2 + 0.05 Nd2O3 + 0.025 O2 | 1 Nd0.10Ce0.90O2
10.1039/C5TA10064J | Samples of Nd0.10Ce0.90O2-δ (NDC10) and Nd0.30Ce0. <...> pellets were sintered in air at 1600 °C for 10 h. | solid-state | 0.7 CeO2 + 0.15 Nd2O3 + 0.075 O2 == 1 Nd0.30Ce0.70O2 | ['Nd0.3Ce0.7O2'] | 1600 |  | 0.7 CeO2 + 0.15 Nd2O3 + 0.075 O2 | 1 Nd0.30Ce0.70O2
10.1039/C6TA06325J | Ce0.9Fe3.75Ni0.25Sb12-xTex (x = 0, 0.02, 0.04, 0.1 <...> e theoretical value for all the compacted samples. | solid-state | 1 Ce + 4 Fe + 12 Sb == 1 CeFe4Sb12 | ['CeFe4Sb12'] |  |  | 1 Ce + 4 Fe + 12 Sb | 1 CeFe4Sb12
10.1039/C6TA07109K | For comparison, the carbon-coated Na3V2(PO4)3 samp <...> n Ar atmosphere to obtain the final product G-NVP. | solid-state | 3 NH4H2PO4 + 2 NH4VO3 + 3 NaOH == 1 Na3V2(PO4)3 + 7 H2O + 5 NH3 + 1 O2 | ['Na3V2P3O12'] | 350 | 750 | 3 NH4H2PO4 + 2 NH4VO3 + 3 NaOH | 1 Na3V2(PO4)3 + 7 H2O + 5 NH3 + 1 O2
10.1039/C1DT10460H | The four compounds were initially prepared by the <...> the simulated ones from their single-crystal data. | solid-state | 0.5 Bi2O3 + 0.5 Er2O3 + 2 WO3 == 1 ErBiW2O9 | ['ErW2BiO9'] |  |  | 0.5 Bi2O3 + 0.5 Er2O3 + 2 WO3 | 1 ErBiW2O9
10.1039/C4DT00426D | The Sc2O3 used in this study was purchased from Mi <...> m 10 to 120 degrees at increments of 0.02 degrees. | solid-state | 3 BaCO3 + 2 Sc2O3 == 1 Ba3Sc4O9 + 3 CO2 | ['Ba3Sc4O9'] | 1673 |  | 3 BaCO3 + 2 Sc2O3 | 1 Ba3Sc4O9 + 3 CO2
10.1039/C4DT00426D | The Sc2O3 used in this study was purchased from Mi <...> m 10 to 120 degrees at increments of 0.02 degrees. | solid-state | 1 BaCO3 + 1 Sc2O3 == 1 BaSc2O4 + 1 CO2 | ['BaSc2O4'] | 1673 |  | 1 BaCO3 + 1 Sc2O3 | 1 BaSc2O4 + 1 CO2
10.1039/C4DT00223G | The single doped sample Zn1.94P2O7:0.06Mn2+ (ZPOM) <...> ound into a powder for the following measurements. | solid-state | 0.06 MnCO3 + 2 NH4H2PO4 + 1.94 ZnO == 1 Mn0.06Zn1.94P2O7 + 0.06 CO2 + 3 H2O + 2 NH3 | ['Mn0.06Zn1.94P2O7'] | 1000 |  | 0.06 MnCO3 + 2 NH4H2PO4 + 1.94 ZnO | 1 Mn0.06Zn1.94P2O7 + 0.06 CO2 + 3 H2O + 2 NH3
10.1039/C4DT00223G | The single doped sample Zn1.94P2O7:0.06Mn2+ (ZPOM) <...> ound into a powder for the following measurements. | solid-state | 2 NH4H2PO4 + 0.03 Tm2O3 + 1.94 ZnO == 1 Tm0.06Zn1.94P2O7 + 3 H2O + 2 NH3 + 0.015 O2 | ['Tm0.06Zn1.94P2O7'] | 1000 |  | 2 NH4H2PO4 + 0.03 Tm2O3 + 1.94 ZnO | 1 Tm0.06Zn1.94P2O7 + 3 H2O + 2 NH3 + 0.015 O2
10.1039/C7DT00637C | La2Mo2O9 powder samples were prepared by a standar <...> ess was repeated until pure La2Mo2O9 was obtained. | solid-state | 1 La2O3 + 2 MoO3 == 1 La2Mo2O9 | ['La2Mo2O9'] |  |  | 1 La2O3 + 2 MoO3 | 1 La2Mo2O9
10.1039/C7DT00381A | Bulk samples of polycrystalline Ag1-xBiSe2 (x = 0, <...> heoretical density, determined using a pycnometer. | solid-state | 1 Ag + 1 Bi + 2 Se == 1 AgBiSe2 | ['AgBiSe2'] |  |  | 1 Ag + 1 Bi + 2 Se | 1 AgBiSe2
10.1039/C7DT00270J | Powder samples of LiKCO3, LiRbCO3 and LiCsCO3 were <...> and a step size of 0.02° (Fig. S1-S4 in the ESI). | solid-state | 0.5 Cs2CO3 + 0.5 Li2CO3 == 1 LiCsCO3 | ['CsLiCO3'] |  |  | 0.5 Cs2CO3 + 0.5 Li2CO3 | 1 LiCsCO3
10.1039/B418992B | A selection of Co-containing samples were prepared <...> sing a Seifert 3003TT powder X-ray diffractometer. | solid-state | 1 BaCO3 + 0.333 Co3O4 + 4 La2O3 + 6 SiO2 == 1 La8BaCoSi6O26 + 1 CO2 + 0.167 O2 | ['BaLa8CoSi6O26'] |  | 1300 | 1 BaCO3 + 0.333 Co3O4 + 4 La2O3 + 6 SiO2 | 1 La8BaCoSi6O26 + 1 CO2 + 0.167 O2
10.1039/C3NR05210A | Glass with nominal molar composition 7.5Li2O-2.5Na <...> mples were then polished for optical measurements. | solid-state | 20 Ga2O3 + 35 GeO2 + 7.5 Li2CO3 + 2.5 Na2CO3 + 35 SiO2 == 1 7.5Li2O-2.5Na2O-20Ga2O3-35SiO2-35GeO2 + 10 CO2 | ['Na5Li15Ga40Ge35Si35O210'] |  |  | 20 Ga2O3 + 35 GeO2 + 7.5 Li2CO3 + 2.5 Na2CO3 + 35 SiO2 | 1 7.5Li2O-2.5Na2O-20Ga2O3-35SiO2-35GeO2 + 10 CO2
10.1039/C3NR05210A | Glass with nominal molar composition 7.5Li2O-2.5Na <...> mples were then polished for optical measurements. | solid-state | 43.8 GeO2 + 9.4 Li2CO3 + 3 Na2CO3 + 43.8 SiO2 == 1 9.4Li2O-3Na2O-43.8SiO2-43.8GeO2 + 12.4 CO2 | ['Na6Li18.8Ge43.8Si43.8O187.6'] |  |  | 43.8 GeO2 + 9.4 Li2CO3 + 3 Na2CO3 + 43.8 SiO2 | 1 9.4Li2O-3Na2O-43.8SiO2-43.8GeO2 + 12.4 CO2
10.1039/C3RA22744H | LiFePO4/C particles (denoted LFP/C) were synthesiz <...> . Bare LiFePO4 was prepared without using glucose. | solid-state | 1 FeC2O4·2H2O + 0.5 Li2CO3 + 1 NH4H2PO4 + 0.5 O2 == 1 LiFePO4 + 2.5 CO2 + 3.5 H2O + 1 NH3 | ['LiFePO4'] | 700 |  | 1 FeC2O4·2H2O + 0.5 Li2CO3 + 1 NH4H2PO4 + 0.5 O2 | 1 LiFePO4 + 2.5 CO2 + 3.5 H2O + 1 NH3
10.1039/C4FD00129J | Ba2Co9O14 and (Ca1-xSrx)3Co4O9+δ (x = 0.1, 0.2) po <...> the sample was determined by iodometric titration. | solid-state | 2 BaCO3 + 3 Co3O4 == 1 Ba2Co9O14 + 2 CO2 | ['Ba2Co9O14'] |  | 900 | 2 BaCO3 + 3 Co3O4 | 1 Ba2Co9O14 + 2 CO2
10.1039/C3RA40471D | The KCaGd(PO4)2 host and a series of rare-earth do <...> H2/85% N2, and cooled slowly to room temperature. | solid-state | 2 (NH4)2HPO4 + 1 CaCO3 + 0.5 Gd2O3 + 0.5 K2CO3 == 1 KCaGd(PO4)2 + 1.5 CO2 + 3 H2O + 4 NH3 | ['KCaGdP2O8'] |  |  | 2 (NH4)2HPO4 + 1 CaCO3 + 0.5 Gd2O3 + 0.5 K2CO3 | 1 KCaGd(PO4)2 + 1.5 CO2 + 3 H2O + 4 NH3
10.1039/C3TA15211A | Polycrystals of CuGaTe2 compound samples were prep <...> ined by hot-pressing (623 K, 300 MPa) in a vacuum. | solid-state | 1 Cu + 1 Ga + 2 Te == 1 CuGaTe2 | ['CuGaTe2'] |  |  | 1 Cu + 1 Ga + 2 Te | 1 CuGaTe2
10.1021/acs.cgd.7b00250 | Polycrystalline samples of Li3VO4 were synthesized <...> the samples were cooled down to room temperature. | solid-state | 1.5 Li2CO3 + 0.5 V2O5 == 1 Li3VO4 + 1.5 CO2 | ['Li3VO4'] |  |  | 1.5 Li2CO3 + 0.5 V2O5 | 1 Li3VO4 + 1.5 CO2
10.1021/cm9708022 | The sample of nominal composition Ba3MoNbO8.5 was <...> ature in the platinum crucible used for synthesis. | solid-state | 3 BaCO3 + 1 MoO3 + 0.5 Nb2O5 == 1 Ba3MoNbO8.5 + 3 CO2 | ['Ba3NbMoO8.5'] |  |  | 3 BaCO3 + 1 MoO3 + 0.5 Nb2O5 | 1 Ba3MoNbO8.5 + 3 CO2
10.1021/cm981041l | Preparation. Preparation of two samples of LiMn2O4 <...> s ground, repelletized, and again fired at 800 °C. | solid-state | 0.5 Li2CO3 + 1 Mn2O3 + 0.25 O2 == 1 LiMn2O4 + 0.5 CO2 | ['LiMn2O4'] |  |  | 0.5 Li2CO3 + 1 Mn2O3 + 0.25 O2 | 1 LiMn2O4 + 0.5 CO2
10.1021/cm000206z | Targets with composition Pr0.7Sr0.3MnO3 were prepa <...> ed into a pellet and sintered at 1500 °C for 16 h. | solid-state | 0.5 Mn2O3 + 0.117 Pr6O11 + 0.3 SrCO3 == 1 Pr0.7Sr0.3MnO3 + 0.3 CO2 + 0.042 O2 | ['Sr0.3Pr0.7MnO3'] | 1500 |  | 0.5 Mn2O3 + 0.117 Pr6O11 + 0.3 SrCO3 | 1 Pr0.7Sr0.3MnO3 + 0.3 CO2 + 0.042 O2
10.1021/cm000469t | Sample Preparation. o-LiMnO2 was prepared from Li2 <...> Committee on Powder Diffraction Standards (JCPDS). | solid-state | 0.5 Li2CO3 + 1 MnO2 == 1 LiMnO2 + 0.5 CO2 + 0.25 O2 | ['LiMnO2'] |  | 900 | 0.5 Li2CO3 + 1 MnO2 | 1 LiMnO2 + 0.5 CO2 + 0.25 O2
10.1021/cm000469t | Sample Preparation. o-LiMnO2 was prepared from Li2 <...> Committee on Powder Diffraction Standards (JCPDS). | solid-state | 1 Li2CO3 + 2 MnO2 == 1 Li2Mn2O4 + 1 CO2 + 0.5 O2 | ['Li2Mn2O4'] |  | 900 | 1 Li2CO3 + 2 MnO2 | 1 Li2Mn2O4 + 1 CO2 + 0.5 O2
10.1021/cm000469t | Sample Preparation. o-LiMnO2 was prepared from Li2 <...> Committee on Powder Diffraction Standards (JCPDS). | solid-state | 0.5 Li2CO3 + 2 MnO2 == 1 LiMn2O4 + 0.5 CO2 + 0.25 O2 | ['LiMn2O4'] |  | 900 | 0.5 Li2CO3 + 2 MnO2 | 1 LiMn2O4 + 0.5 CO2 + 0.25 O2
10.1021/cm020476c | Polycrystalline samples of Ba3ZnTa2O9 were prepare <...> h, the typical operational lifetime of the lamps. | solid-state | 3 BaCO3 + 1 Ta2O5 + 1 ZnO == 1 Ba3ZnTa2O9 + 3 CO2 | ['Ba3Ta2ZnO9'] |  | 1200 | 3 BaCO3 + 1 Ta2O5 + 1 ZnO | 1 Ba3ZnTa2O9 + 3 CO2
10.1021/cm011305v | Ceramic Methods. With conventional solid-state rea <...> ture led to different crystallographic structures. | solid-state | 0.333 Co3O4 + 0.5 La2O3 + 0.083 O2 == 1 LaCoO3 | ['LaCoO3'] |  |  | 0.333 Co3O4 + 0.5 La2O3 + 0.083 O2 | 1 LaCoO3
10.1021/cm011305v | Ceramic Methods. With conventional solid-state rea <...> ture led to different crystallographic structures. | solid-state | 0.2 CaCO3 + 0.333 Co3O4 + 0.4 La2O3 + 0.133 O2 == 1 La0.8Ca0.2CoO3 + 0.2 CO2 | ['Ca0.2La0.8CoO3'] |  |  | 0.2 CaCO3 + 0.333 Co3O4 + 0.4 La2O3 + 0.133 O2 | 1 La0.8Ca0.2CoO3 + 0.2 CO2
10.1021/cm011305v | Ceramic Methods. With conventional solid-state rea <...> ture led to different crystallographic structures. | solid-state | 0.4 CaCO3 + 0.333 Co3O4 + 0.3 La2O3 + 0.183 O2 == 1 La0.6Ca0.4CoO3 + 0.4 CO2 | ['Ca0.4La0.6CoO3'] |  |  | 0.4 CaCO3 + 0.333 Co3O4 + 0.3 La2O3 + 0.183 O2 | 1 La0.6Ca0.4CoO3 + 0.4 CO2
10.1021/cm047959w | Reagents and Synthesis. All reagents were used as- <...> hat greatly depended on the rare earth metal used. | solid-state | 4 Co + 5 Ho + 14 Si == 1 RE5Co4Si14; RE = Ho | ['Ho5Co4Si14'] |  |  | 4 Co + 5 Ho + 14 Si | 1 RE5Co4Si14; RE = Ho
10.1021/cm047959w | Reagents and Synthesis. All reagents were used as- <...> hat greatly depended on the rare earth metal used. | solid-state | 4 Co + 5 Er + 14 Si == 1 RE5Co4Si14; RE = Er | ['Er5Co4Si14'] |  |  | 4 Co + 5 Er + 14 Si | 1 RE5Co4Si14; RE = Er
10.1021/cm047959w | Reagents and Synthesis. All reagents were used as- <...> hat greatly depended on the rare earth metal used. | solid-state | 4 Co + 14 Si + 5 Yb == 1 RE5Co4Si14; RE = Yb | ['Yb5Co4Si14'] |  |  | 4 Co + 14 Si + 5 Yb | 1 RE5Co4Si14; RE = Yb
10.1021/cm061010n | Preparation of Sr2Si5N8:Eu2+. Sr2Si5N8:Eu2+-based <...> on of oxygen and moisture is <1 ppm, respectively. | solid-state | 1.667 Si3N4 + 0.667 Sr3N2 == 1 Sr2Si5N8 ; target Sr2Si5N8 with additives Eu via Eu, Eu2O3 ; target Sr2Si5N8 with additives Eu via Eu, Eu2O3, N2 | ['Sr2Si5N8'] |  |  | 1.667 Si3N4 + 0.667 Sr3N2 | 1 Sr2Si5N8 ; target Sr2Si5N8 with additives Eu via Eu, Eu2O3 ; target Sr2Si5N8 with additives Eu via Eu, Eu2O3, N2
10.1021/cm0626740 | Polycrystalline Ba7Y2Mn3Ti2O20 samples were synthe <...> to investigate the possibility of solid solution. | solid-state | 7 BaCO3 + 3 MnO2 + 2 TiO2 + 1 Y2O3 == 1 Ba7Y2Mn3Ti2O20 + 7 CO2 | ['Ba7Y2Ti2Mn3O20'] | 1823 | 1173 | 7 BaCO3 + 3 MnO2 + 2 TiO2 + 1 Y2O3 | 1 Ba7Y2Mn3Ti2O20 + 7 CO2
10.1021/cm070731z | (1) Synthesis. A specimen of Ca7ZrAl6O18 was prepa <...> wder specimen with particle sizes less than 44 mm. | solid-state | 3 Al2O3 + 7 CaCO3 + 1 ZrO2 == 1 Ca7ZrAl6O18 + 7 CO2 | ['Ca7ZrAl6O18'] |  |  | 3 Al2O3 + 7 CaCO3 + 1 ZrO2 | 1 Ca7ZrAl6O18 + 7 CO2
10.1021/cm702981a | NaNiO2 was prepared by solid-state reaction from N <...> ined had a composition of Na0.98NiO2 (ZNi = 2.97). | solid-state | 0.5 Na2O2 + 1 NiO == 1 NaNiO2 | ['NaNiO2'] |  |  | 0.5 Na2O2 + 1 NiO | 1 NaNiO2
10.1021/cm900590d | For the mechanochemical synthesis of Ca2SnO4, mixt <...> ling experiments were performed in air at 600 rpm. | solid-state | 2 CaO + 1 SnO2 == 1 Ca2SnO4 | ['Ca2SnO4'] |  |  | 2 CaO + 1 SnO2 | 1 Ca2SnO4
10.1021/cm100476m | Bulk samples of Rb2(MoO3)3(SeO3) and Tl2(MoO3)3(Se <...> that was evacuated, sealed, and heated to 400 °C. | solid-state | 1 Cs2Mo3O12 + 1 SeO2 == 1 Cs2(MoO3)3(SeO3) + 1 O2 | ['Cs2Mo3SeO12'] |  |  | 1 Cs2Mo3O12 + 1 SeO2 | 1 Cs2(MoO3)3(SeO3) + 1 O2
10.1021/cm7021054 | In the synthesis of each of the products, the reac <...> K min-1 to avoid competition from Ba4Mn3O7.5Cu2S2. | solid-state | 0.8 BaO + 0.5 BaS + 0.5 Cu2S + 2 Mn + 1.25 O2 + 0.7 SrO == 1 Ba1.3Sr0.7Mn2O4CuS | ['Ba1.3Sr0.7Mn2CuSO4'] |  |  | 0.8 BaO + 0.5 BaS + 0.5 Cu2S + 2 Mn + 1.25 O2 + 0.7 SrO | 1 Ba1.3Sr0.7Mn2O4CuS
10.1021/cm7021054 | In the synthesis of each of the products, the reac <...> K min-1 to avoid competition from Ba4Mn3O7.5Cu2S2. | solid-state | 1.5 BaO + 0.5 BaS + 0.5 Cu2S + 2 Mn + 1.25 O2 == 1 Ba2Mn2O4CuS | ['Ba2Mn2CuSO4'] |  |  | 1.5 BaO + 0.5 BaS + 0.5 Cu2S + 2 Mn + 1.25 O2 | 1 Ba2Mn2O4CuS
10.1021/cm7021054 | In the synthesis of each of the products, the reac <...> K min-1 to avoid competition from Ba4Mn3O7.5Cu2S2. | solid-state | 1.45 BaO + 0.55 BaS + 0.45 Cu2S + 2 Mn + 1.275 O2 == 1 Ba2Mn2O4Cu0.9S | ['Ba2Mn2Cu0.9SO4'] |  |  | 1.45 BaO + 0.55 BaS + 0.45 Cu2S + 2 Mn + 1.275 O2 | 1 Ba2Mn2O4Cu0.9S
10.1021/cm101130a | Samples of Bi3YO6 were prepared using appropriate <...> owder X-ray diffraction (XRD), as described below. | solid-state | 1.5 Bi2O3 + 0.5 Y2O3 == 1 Bi3YO6 | ['YBi3O6'] | 800 |  | 1.5 Bi2O3 + 0.5 Y2O3 | 1 Bi3YO6
10.1021/cm8031847 | Polycrystalline samples of BaCe0.4Zr0.4Sc0.2O3-δ ( <...> (Cu Kα1 = 1.5406Å) and an EDX Inca Energy System. | solid-state | 1 BaCO3 + 0.4 CeO2 + 0.05 O2 + 0.1 Sc2O3 + 0.4 ZrO2 == 1 BaCe0.4Zr0.4Sc0.2O3 + 1 CO2 | ['BaCe0.4Sc0.2Zr0.4O3'] |  |  | 1 BaCO3 + 0.4 CeO2 + 0.05 O2 + 0.1 Sc2O3 + 0.4 ZrO2 | 1 BaCe0.4Zr0.4Sc0.2O3 + 1 CO2
10.1021/cm400065x | In this study, SrBi2Ta2O9 (SBT) has been synthesiz <...> with deionized water and drying at 50 °C for 3 h. | solid-state | 1 Bi2O3 + 1 Sr(NO3)2 + 1 Ta2O5 + 2 [OH-] == 1 SrBi2Ta2O9 + 1 H2O + 2 [NO3-] | ['SrTa2Bi2O9'] |  |  | 1 Bi2O3 + 1 Sr(NO3)2 + 1 Ta2O5 + 2 [OH-] | 1 SrBi2Ta2O9 + 1 H2O + 2 [NO3-]
10.1021/cm9015244 | The RBaCo4-xMxO7 series (R = Y, Ca, In, or mixture <...> nt values were determined by iodometric titration. | solid-state | 0.4 Ga2O3 + 0.4 La2O3 + 0.2 MgO + 0.2 SrCO3 == 1 La0.8Sr0.2Ga0.8Mg0.2O2.8 + 0.2 CO2 | ['Sr0.2Mg0.2La0.8Ga0.8O2.8'] | 1200 | 1000 | 0.4 Ga2O3 + 0.4 La2O3 + 0.2 MgO + 0.2 SrCO3 | 1 La0.8Sr0.2Ga0.8Mg0.2O2.8 + 0.2 CO2
10.1021/cm9015244 | The RBaCo4-xMxO7 series (R = Y, Ca, In, or mixture <...> nt values were determined by iodometric titration. | solid-state | 0.067 Co3O4 + 0.4 Fe2O3 + 0.3 La2O3 + 0.117 O2 + 0.4 SrCO3 == 1 La0.6Sr0.4Co0.2Fe0.8O3 + 0.4 CO2 | ['Sr0.4La0.6Fe0.8Co0.2O3'] | 1200 | 1000 | 0.067 Co3O4 + 0.4 Fe2O3 + 0.3 La2O3 + 0.117 O2 + 0.4 SrCO3 | 1 La0.6Sr0.4Co0.2Fe0.8O3 + 0.4 CO2
10.1021/cm4012348 | A powder sample of lithium overstoichiometric Li1. <...> i1.02Co0.98O1.98 particles is approximately 10 μm. | solid-state | 0.327 Co3O4 + 0.51 Li2CO3 + 0.082 O2 == 1 Li1.02Co0.98O1.98 + 0.51 CO2 | ['Li1.02Co0.98O1.98'] |  |  | 0.327 Co3O4 + 0.51 Li2CO3 + 0.082 O2 | 1 Li1.02Co0.98O1.98 + 0.51 CO2
10.1021/cm400129z | Ca4[Al6O12]SO4 was synthesized following the metho <...> ting rate of 5 °C/min) before being slowly cooled. | solid-state | 3 Al2O3 + 3 CaCO3 + 1 CaSO4·2H2O == 1 Ca4(Al6O12)SO4 + 3 CO2 + 2 H2O | ['Ca4Al6SO16'] |  |  | 3 Al2O3 + 3 CaCO3 + 1 CaSO4·2H2O | 1 Ca4(Al6O12)SO4 + 3 CO2 + 2 H2O
10.1021/cm102483m | A polycrystalline sample (10 g) of Cu1.04Mn0.96O2 <...> cuated silica tube, and heated at 950 °C for 12 h. | solid-state | 1.04 CuO + 0.96 MnO == 1 Cu1.04Mn0.96O2 | ['Mn0.96Cu1.04O2'] |  |  | 1.04 CuO + 0.96 MnO | 1 Cu1.04Mn0.96O2
10.1021/cm400364y | Ba2YFeO5.5 was prepared via the low-temperature ox <...> nder 80 atm of oxygen pressure to form Ba2YFeO5.5. | solid-state | 2 BaCO3 + 0.5 Fe2O3 + 0.25 O2 + 0.5 Y2O3 == 1 Ba2YFeO5.5 + 2 CO2 | ['Ba2YFeO5.5'] |  |  | 2 BaCO3 + 0.5 Fe2O3 + 0.25 O2 + 0.5 Y2O3 | 1 Ba2YFeO5.5 + 2 CO2
10.1021/cm400364y | Ba2YFeO5.5 was prepared via the low-temperature ox <...> nder 80 atm of oxygen pressure to form Ba2YFeO5.5. | solid-state | 2 BaCO3 + 0.5 Fe2O3 + 0.5 Y2O3 == 1 Ba2YFeO5 + 2 CO2 | ['Ba2YFeO5'] |  |  | 2 BaCO3 + 0.5 Fe2O3 + 0.5 Y2O3 | 1 Ba2YFeO5 + 2 CO2
10.1021/cm202502p | Polycrystalline Pb3TeCo3V2O14 was prepared using a <...> purity (99.99%) and purchased from Sigma-Aldrich. | solid-state | 1 Co3O4 + 3 PbO + 1 TeO2 + 1 V2O5 == 1 Pb3TeCo3V2O14 | ['V2Co3Pb3TeO14'] |  |  | 1 Co3O4 + 3 PbO + 1 TeO2 + 1 V2O5 | 1 Pb3TeCo3V2O14
10.1021/cm500342m | Potassium titanate K0.8Ti1.73Li0.27O4 was prepared <...> f phases observed during the in situ measurements. | solid-state | 0.4 K2CO3 + 0.135 Li2CO3 + 0.002 O2 + 1.73 TiO2 == 1 K0.8Ti1.73Li0.27O4 + 0.535 CO2 | ['K0.8Li0.27Ti1.73O4'] |  | 800 | 0.4 K2CO3 + 0.135 Li2CO3 + 0.002 O2 + 1.73 TiO2 | 1 K0.8Ti1.73Li0.27O4 + 0.535 CO2
10.1021/acs.chemmater.5b03785 | Two series of bulk polycrystalline samples Cu12Sb4 <...> ed by a final quenching in room-temperature water. | solid-state | 1 Cu + 1 S == 1 CuS | ['CuS'] |  |  | 1 Cu + 1 S | 1 CuS
10.1021/acs.chemmater.5b03785 | Two series of bulk polycrystalline samples Cu12Sb4 <...> ed by a final quenching in room-temperature water. | solid-state | 3 S + 2 Sb == 1 Sb2S3 | ['Sb2S3'] |  |  | 3 S + 2 Sb | 1 Sb2S3
10.1021/cm2017032 | The LiFePO4 samples were synthesized by the solid- <...> e compensation mechanisms will be discussed later. | solid-state | 1 FeC2O4·2H2O + 0.5 Li2CO3 + 1 NH4H2PO4 + 0.5 O2 == 1 LiFePO4 + 2.5 CO2 + 3.5 H2O + 1 NH3 | ['LiFePO4'] |  |  | 1 FeC2O4·2H2O + 0.5 Li2CO3 + 1 NH4H2PO4 + 0.5 O2 | 1 LiFePO4 + 2.5 CO2 + 3.5 H2O + 1 NH3
10.1021/acs.chemmater.5b04608 | γ-LiAlO2 powder for diffraction was prepared at 1 <...> in air by removing them quickly from the furnace. | solid-state | 0.5 Al2O3 + 0.5 Li2CO3 == 1 LiAlO2 + 0.5 CO2 | ['LiAlO2'] |  |  | 0.5 Al2O3 + 0.5 Li2CO3 | 1 LiAlO2 + 0.5 CO2
10.1021/cm504633p | Li2CoPO4F was synthesized in a two-step process. F <...> llet and annealed at 650 °C for 6 h in flowing Ar. | solid-state | 1 LiCoPO4 + 1 LiF == 1 Li2CoPO4F | ['Li2CoPO4F'] |  |  | 1 LiCoPO4 + 1 LiF | 1 Li2CoPO4F
10.1021/acs.chemmater.5b04149 | A stoichiometric mixture of SrCO3 and Ta2O5 (both <...> 40 kV and 40 mA (Ultima IV; Rigaku, Tokyo, Japan). | solid-state | 2 SrCO3 + 1 Ta2O5 == 1 Sr2Ta2O7 + 2 CO2 | ['Sr2Ta2O7'] | 1723 | 1473 | 2 SrCO3 + 1 Ta2O5 | 1 Sr2Ta2O7 + 2 CO2
10.1021/ic051079h | Single-phased Cu3(PO4)2 and Sr3(PO4)2 were prepare <...> (PO4)2 for 120 h with four intermediate grindings. | solid-state | 3 CuO + 2 NH4H2PO4 == 1 Cu3(PO4)2 + 3 H2O + 2 NH3 | ['Cu3P2O8'] |  |  | 3 CuO + 2 NH4H2PO4 | 1 Cu3(PO4)2 + 3 H2O + 2 NH3
10.1021/ic051079h | Single-phased Cu3(PO4)2 and Sr3(PO4)2 were prepare <...> (PO4)2 for 120 h with four intermediate grindings. | solid-state | 2 NH4H2PO4 + 3 SrCO3 == 1 Sr3(PO4)2 + 3 CO2 + 3 H2O + 2 NH3 | ['Sr3P2O8'] |  |  | 2 NH4H2PO4 + 3 SrCO3 | 1 Sr3(PO4)2 + 3 CO2 + 3 H2O + 2 NH3
10.1021/acs.chemmater.6b02539 | A two step solid-state synthetic route initially p <...> 625 °C for 6 h following an intermittent grinding. | solid-state | 1 MgCO3 + 1 Na2PO3F == 1 Na2MgPO4F + 1 CO2 | ['Na2MgPO4F'] |  |  | 1 MgCO3 + 1 Na2PO3F | 1 Na2MgPO4F + 1 CO2
10.1021/ic801707m | The 9M BaIrO3 was synthesized by using the convent <...> rIrO3 was also synthesized using a similar method. | solid-state | 1 BaCO3 + 1 Ir + 1 O2 == 1 BaIrO3 + 1 CO2 | ['BaIrO3'] | 1000 | 900 | 1 BaCO3 + 1 Ir + 1 O2 | 1 BaIrO3 + 1 CO2
10.1021/ic702365k | All the samples were in a polycrystalline form and <...> ightly smaller than those for RFe2Ox, x ∼ 3.98(2). | solid-state | 1 Fe2O3 + 0.5 In2O3 == 1 InFe2O4 + 0.25 O2 | ['Fe2InO4'] |  |  | 1 Fe2O3 + 0.5 In2O3 | 1 InFe2O4 + 0.25 O2
10.1021/ic0620586 | As nickel powder could not be made to react with N <...> larger sample used in the diffraction experiment. | solid-state | 1 Mg2NiH4 + 2 NaH == 1 Mg2Na2NiH6 | ['Na2Mg2NiH6'] |  |  | 1 Mg2NiH4 + 2 NaH | 1 Mg2Na2NiH6
10.1021/ic702365k | The samples of InFeCuO4 and InGaCuO4 were prepared <...> was larger than x ∼ 3.96(2) from thermogravimetry. | solid-state | 1 CuO + 0.5 Fe2O3 + 0.5 In2O3 == 1 InFeCuO4 | ['FeCuInO4'] |  |  | 1 CuO + 0.5 Fe2O3 + 0.5 In2O3 | 1 InFeCuO4
10.1021/ic702365k | The samples of InFeCuO4 and InGaCuO4 were prepared <...> was larger than x ∼ 3.96(2) from thermogravimetry. | solid-state | 1 CuO + 0.5 Ga2O3 + 0.5 In2O3 == 1 InGaCuO4 | ['CuInGaO4'] |  |  | 1 CuO + 0.5 Ga2O3 + 0.5 In2O3 | 1 InGaCuO4
10.1021/ic300296s | Various compositions in the Li2O-Nd2O3-Fe2O3 syste <...> additional heating time or increased temperature. | solid-state | 2 Fe(C2O4)·2H2O + 1 Li2CO3 + 1 Nd2O3 + 1.5 O2 == 1 Li2O-Nd2O3-Fe2O3 + 5 CO2 + 4 H2O | ['Li2Nd2Fe2O7'] |  |  | 2 Fe(C2O4)·2H2O + 1 Li2CO3 + 1 Nd2O3 + 1.5 O2 | 1 Li2O-Nd2O3-Fe2O3 + 5 CO2 + 4 H2O
10.1021/ic800788e | Stoichiometric amounts of the starting materials B <...> e ISIS facility, Rutherford Appleton Laboratories. | solid-state | 2 (NH4)2HPO4 + 6 BaCO3 + 2 NaCO3 + 1 Nb2O5 == 1 Ba6Na2Nb2M2O17 + 8 CO2 + 3 H2O + 4 NH3 + 0.5 O2; M = P | ['Na2Ba6Nb2P2O17'] |  | 600 | 2 (NH4)2HPO4 + 6 BaCO3 + 2 NaCO3 + 1 Nb2O5 | 1 Ba6Na2Nb2M2O17 + 8 CO2 + 3 H2O + 4 NH3 + 0.5 O2; M = P
10.1021/ic800788e | Stoichiometric amounts of the starting materials B <...> e ISIS facility, Rutherford Appleton Laboratories. | solid-state | 6 BaCO3 + 2 NaCO3 + 1 Nb2O5 + 1 V2O5 == 1 Ba6Na2Nb2M2O17 + 8 CO2 + 0.5 O2; M = V | ['Na2Ba6Nb2V2O17'] |  | 600 | 6 BaCO3 + 2 NaCO3 + 1 Nb2O5 + 1 V2O5 | 1 Ba6Na2Nb2M2O17 + 8 CO2 + 0.5 O2; M = V
10.1021/ic2024567 | Polycrystalline EuMO3 (M = Ti, Zr, and Hf) samples <...> osphere. The resultant pellet was greenish yellow. | solid-state | 0.5 Eu2O3 + 1 HfO2 == 1 EuMO3 + 0.25 O2; M = Hf | ['EuHfO3'] | 1823 |  | 0.5 Eu2O3 + 1 HfO2 | 1 EuMO3 + 0.25 O2; M = Hf
10.1021/ic2024567 | Polycrystalline EuMO3 (M = Ti, Zr, and Hf) samples <...> osphere. The resultant pellet was greenish yellow. | solid-state | 0.5 Eu2O3 + 1 ZrO2 == 1 EuMO3 + 0.25 O2; M = Zr | ['EuZrO3'] | 1823 |  | 0.5 Eu2O3 + 1 ZrO2 | 1 EuMO3 + 0.25 O2; M = Zr
10.1021/ic3006053 | A series of polycrystalline samples of Ca3La3(BO3) <...> ay for comparison with Ca3La3(BO3)5:xCe3+ samples. | solid-state | 3 CaCO3 + 5 H3BO3 + 1.5 La2O3 == 1 Ca3La3(BO3)5 + 3 CO2 + 7.5 H2O ; target Ca3La3(BO3)5 with additives xCe3+ via CeO2 ; target Ca3La3(BO3)5 with additives xCe3+ via CeO2 | ['Ca3La3B5O15'] |  | 1100 | 3 CaCO3 + 5 H3BO3 + 1.5 La2O3 | 1 Ca3La3(BO3)5 + 3 CO2 + 7.5 H2O ; target Ca3La3(BO3)5 with additives xCe3+ via CeO2 ; target Ca3La3(BO3)5 with additives xCe3+ via CeO2
10.1021/ic4016838 | Polycrystalline samples of hexagonal ScMnO3 were p <...> ctron Microscopy Application Software (WebEMAPS)]. | solid-state | 1 MnO2 + 0.5 Sc2O3 == 1 ScMnO3 + 0.25 O2 | ['ScMnO3'] |  | 1000 | 1 MnO2 + 0.5 Sc2O3 | 1 ScMnO3 + 0.25 O2
10.1021/ic501939k | The precursor materials MoSe2, TlSe, Ag, and Mo we <...> o 1000 °C at 100 °C/h, and finally furnace cooled. | solid-state | 4.5 Mo + 4.5 MoSe2 + 2 TlSe == 1 Tl2Mo9Se11 | ['Mo9Tl2Se11'] |  |  | 4.5 Mo + 4.5 MoSe2 + 2 TlSe | 1 Tl2Mo9Se11
10.1021/ic501939k | The precursor materials MoSe2, TlSe, Ag, and Mo we <...> o 1000 °C at 100 °C/h, and finally furnace cooled. | solid-state | 6 Mo + 6 MoSe2 + 2 TlSe == 1 Tl2Mo12Se14 | ['Mo12Tl2Se14'] |  |  | 6 Mo + 6 MoSe2 + 2 TlSe | 1 Tl2Mo12Se14
10.1021/acs.inorgchem.5b00847 | A "Zir-GC" sample was prepared to obtain Al-Nd cod <...> e a complete solid-state reaction and homogeneity. | solid-state | 1 CaCO3 + 2 TiO2 + 1 ZrO2 == 1 CaZrTi2O7 + 1 CO2 | ['CaZrTi2O7'] |  |  | 1 CaCO3 + 2 TiO2 + 1 ZrO2 | 1 CaZrTi2O7 + 1 CO2
10.1021/acs.inorgchem.5b02100 | Samples of Na2La2Ti2RuO10 were prepared according <...> ordered Ti/Ru distribution as reported previously. | solid-state | 1 La2O3 + 1 Na2CO3 + 1 RuO2 + 2 TiO2 == 1 Na2La2Ti2RuO10 + 1 CO2 | ['Na2La2Ti2RuO10'] |  |  | 1 La2O3 + 1 Na2CO3 + 1 RuO2 + 2 TiO2 | 1 Na2La2Ti2RuO10 + 1 CO2
10.1021/acs.inorgchem.5b02100 | Samples of Na2La2Ti2RuO10 were prepared according <...> ordered Ti/Ru distribution as reported previously. | solid-state | 1 La2O3 + 1 Na2CO3 + 3 TiO2 == 1 Na2La2Ti3O10 + 1 CO2 | ['Na2La2Ti3O10'] |  |  | 1 La2O3 + 1 Na2CO3 + 3 TiO2 | 1 Na2La2Ti3O10 + 1 CO2
10.1021/acs.inorgchem.5b01977 | The sample of calcium-thorium apatite was synthesi <...> ion (XRD) methods, and infrared (IR) spectroscopy. | solid-state | 6.63 Ca(NO3)2 + 6 SiO2 + 3.37 Th(NO3)4 + 26.74 [OH-] == 1 (Ca3.84Th0.16)F(Ca2.79Th3.21)T(SiO4)6O2·x(H) + 12.87 H2O + 0.935 O2 + 26.74 [NO3-] | ['Ca6.63Th3.37Si6HO24'] |  |  | 6.63 Ca(NO3)2 + 6 SiO2 + 3.37 Th(NO3)4 + 26.74 [OH-] | 1 (Ca3.84Th0.16)F(Ca2.79Th3.21)T(SiO4)6O2·x(H) + 12.87 H2O + 0.935 O2 + 26.74 [NO3-]
10.1021/ic502279n | The borosilicate glasses are routinely prepared by <...> sar 98%) with the other component oxides as above. | solid-state | 0.5 B2O3 + 1 BaO + 1 SiO2 == 1 BaSiBO + 1.75 O2 | ['BaBSiO'] |  |  | 0.5 B2O3 + 1 BaO + 1 SiO2 | 1 BaSiBO + 1.75 O2
10.1021/acs.inorgchem.5b02659 | A polycrystalline Li2CaTa2O7 sample was prepared b <...> led for polarized Raman scattering investigations. | solid-state | 1 CaCO3 + 0.143 Li2CO3 + 1 Ta2O5 == 1 Li2CaTa2O7 + 2 CO2 | ['Li2CaTa2O7'] |  |  | 1 CaCO3 + 0.143 Li2CO3 + 1 Ta2O5 | 1 Li2CaTa2O7 + 2 CO2
10.1021/acs.inorgchem.5b02984 | Sr2MnO3F was prepared by solid-state reaction unde <...> t 1800 °C for 45 min gave the best sample quality. | solid-state | 1 MnCO3 + 0.25 O2 + 1.5 SrCO3 + 0.5 SrF2 == 1 Sr2MnO3F + 2.5 CO2 | ['Sr2MnO3F'] |  |  | 1 MnCO3 + 0.25 O2 + 1.5 SrCO3 + 0.5 SrF2 | 1 Sr2MnO3F + 2.5 CO2
10.1021/acs.inorgchem.7b00864 | The precursor of SrRhO3 for the HPHT experiments w <...> xperiments in the pressure range of 4 ≤ P ≤ 8 GPa. | solid-state | 1 O2 + 1 Rh + 1 SrCO3 == 1 SrRhO3 + 1 CO2 | ['SrRhO3'] | 1200 |  | 1 O2 + 1 Rh + 1 SrCO3 | 1 SrRhO3 + 1 CO2
10.1021/acs.inorgchem.6b00025 | Crystalline La0.92Bi1.08S3 was synthesized by a so <...> l presumably because of the high stability of SrS. | solid-state | 0.54 Bi2S3 + 0.46 La2S3 == 1 La0.92Bi1.08S3 | ['La0.92Bi1.08S3'] |  |  | 0.54 Bi2S3 + 0.46 La2S3 | 1 La0.92Bi1.08S3
10.1021/ic400111w | Polycrystalline samples of Bi4V2O11-δ (0 < δ ≤ 1) <...> rs according to the same procedure for Bi4V2O11-δ. | solid-state | 2 Bi2O3 + 1 V2O5 == 1 Bi4V2O11 | ['V2Bi4O11'] |  |  | 2 Bi2O3 + 1 V2O5 | 1 Bi4V2O11
10.1021/ic400111w | Polycrystalline samples of Bi4V2O11-δ (0 < δ ≤ 1) <...> rs according to the same procedure for Bi4V2O11-δ. | solid-state | 1.935 Bi2O3 + 1 V2O5 == 1 Bi3.87V2O10.4 + 0.202 O2 | ['V2Bi3.87O10.4'] |  |  | 1.935 Bi2O3 + 1 V2O5 | 1 Bi3.87V2O10.4 + 0.202 O2
10.1021/acs.inorgchem.6b00503 | BiSbO4 was prepared by solid-state reaction of sto <...> nt was characterized and used for all the studies. | solid-state | 0.5 Bi2O3 + 0.5 O2 + 0.5 Sb2O3 == 1 BiSbO4 | ['BiSbO4'] |  |  | 0.5 Bi2O3 + 0.5 O2 + 0.5 Sb2O3 | 1 BiSbO4
10.1021/ic503080e | Polycrystalline Li2Cu(WO4)2 sample was prepared by <...> elaxation method using PPMS (Quantum Design, USA). | solid-state | 1 CuO + 1 Li2CO3 + 2 WO3 == 1 Li2Cu(WO4)2 + 1 CO2 | ['Li2W2CuO8'] |  |  | 1 CuO + 1 Li2CO3 + 2 WO3 | 1 Li2Cu(WO4)2 + 1 CO2
10.1021/acs.inorgchem.6b02526 | Phase-pure K2Cu2(SO4)3 was successfully prepared b <...> Cu2(SO4)3 under air- and moisture-free conditions. | solid-state | 2 CuSO4 + 1 K2SO4 == 1 K2Cu2(SO4)3 | ['K2Cu2S3O12'] |  |  | 2 CuSO4 + 1 K2SO4 | 1 K2Cu2(SO4)3
10.1021/ja0633114 | Solid-State Synthesis. Li6CuB4O10 was discovered d <...> e purity was verified by X-ray powder diffraction. | solid-state | 1 CuO + 4 H3BO3 + 3 Li2CO3 == 1 Li6CuB4O10 + 3 CO2 + 6 H2O | ['Li6CuB4O10'] |  |  | 1 CuO + 4 H3BO3 + 3 Li2CO3 | 1 Li6CuB4O10 + 3 CO2 + 6 H2O
10.1021/ja508564s | The designed compound Eu3Bi2S4F4 was synthesized b <...> l product, being black in color, is stable in air. | solid-state | 1 Bi2S3 + 2 EuF2 + 1 EuS == 1 Eu3Bi2S4F4 | ['Eu3Bi2S4F4'] | 1123 |  | 1 Bi2S3 + 2 EuF2 + 1 EuS | 1 Eu3Bi2S4F4
10.1021/jp073590x | Polycrystalline solid solutions of nickel-zinc oxi <...> K for 1 week, during which time they turned green. | solid-state | 0.68 NiO + 0.32 ZnO == 1 Zn0.32Ni0.68O | ['Ni0.68Zn0.32O'] |  |  | 0.68 NiO + 0.32 ZnO | 1 Zn0.32Ni0.68O
10.1021/jacs.6b11965 | Polycrystalline KMgCO3F and Cs9Mg6(CO3)8F5 were sy <...> ooled to room temperature at a rate of 180 °C h-1. | solid-state | 2 Cs2CO3 + 5 CsF + 6 MgCO3 == 1 Cs9Mg6(CO3)8F5 | ['Cs9Mg6C8O24F5'] |  |  | 2 Cs2CO3 + 5 CsF + 6 MgCO3 | 1 Cs9Mg6(CO3)8F5
10.1021/jp071889+ | The starting materials were Al2O3 (4 N), BaCO3 (AR <...> n a reducing 10% H2 and 90% N2 ambient atmosphere. | solid-state | 5 Al2O3 + 1 BaCO3 + 1 MgO == 1 BaMgAl10O17 + 1 CO2 | ['BaMgAl10O17'] |  |  | 5 Al2O3 + 1 BaCO3 + 1 MgO | 1 BaMgAl10O17 + 1 CO2
10.1021/jp909893n | All samples were deposited on SrTiO3(001) substrat <...> ts were found in agreement with the expected ones. | solid-state | 0.334 La2O3 + 1 MnCO3 + 0.333 O2 + 0.333 SrCO3 == 1 La2/3Sr1/3MnO3 + 1.333 CO2 | ['Sr0.333La0.667MnO3'] | 1450 |  | 0.334 La2O3 + 1 MnCO3 + 0.333 O2 + 0.333 SrCO3 | 1 La2/3Sr1/3MnO3 + 1.333 CO2
10.1021/jp111353e | To synthesize Li4Ti5O12C composite, TiO2 anatase a <...> in argon) for 5 h to result in the final products. | solid-state | 2 Li2CO3 + 4 O2 + 5 TiO2C == 1 Li4Ti5O12C + 6 CO2 | ['Li4Ti5CO12'] |  |  | 2 Li2CO3 + 4 O2 + 5 TiO2C | 1 Li4Ti5O12C + 6 CO2
10.1021/jp5069973 | ZnRh2O4-Ag-AgSbO3 heterojunction photocatalyst (Zn <...> also treated with HNO3 using a similar procedure. | solid-state | 1 AgSbO3 + 1 ZnRh2O4 == 1 ZnRh2O4-AgSbO3 | ['Rh2AgZnSbO7'] |  |  | 1 AgSbO3 + 1 ZnRh2O4 | 1 ZnRh2O4-AgSbO3
10.1021/jp502455v | BaZr0.8Y0.1Zn0.1O3 was prepared by a conventional <...> the inductively coupled plasma (ICP) spectroscopy. | solid-state | 1 BaCO3 + 0.075 O2 + 0.05 Y2O3 + 0.1 ZnO + 0.8 ZrO2 == 1 BaZr0.8Y0.1Zn0.1O3 + 1 CO2 | ['BaY0.1Zr0.8Zn0.1O3'] | 1450 | 1100 | 1 BaCO3 + 0.075 O2 + 0.05 Y2O3 + 0.1 ZnO + 0.8 ZrO2 | 1 BaZr0.8Y0.1Zn0.1O3 + 1 CO2
10.1021/jp412196v | A powder sample of LTO was prepared by a conventio <...> ting TiO2 anatase powder at 900 °C in air for 12 h | solid-state | 2 LiOH·H2O + 1 TiO2 == 1 Li2TiO3 + 3 H2O | ['Li2TiO3'] |  | 750 | 2 LiOH·H2O + 1 TiO2 | 1 Li2TiO3 + 3 H2O
10.1021/jp503306v | LiCoPO4 was synthesized by (a) a solid-state react <...> ound, and again calcined in air for 8 h at 600 °C. | solid-state | 1 (NH4)Co(PO4)·H2O + 0.5 Li2CO3 == 1 LiCoPO4 + 0.5 CO2 + 1.5 H2O + 1 NH3 | ['LiCoPO4'] |  | 600 | 1 (NH4)Co(PO4)·H2O + 0.5 Li2CO3 | 1 LiCoPO4 + 0.5 CO2 + 1.5 H2O + 1 NH3
10.1021/acs.jpcc.5b11388 | Bimetallic hydrides MMgH3 (M = Na, K) precursors w <...> box equipped with circulative purification system. | solid-state | 2 LiNH2 + 1 MgH2 == 1 2LiNH2-MgH2 | ['Li2MgN2H6'] |  |  | 2 LiNH2 + 1 MgH2 | 1 2LiNH2-MgH2
10.1021/jp510606z | Ternary Fe-N phases were mostly synthesized in bul <...> (I) sites and has a MS of 8.3 μB per formula unit. | solid-state | 1.52 Fe + 0.24 Fe2N + 1 Ir == 1 Fe2IrN0.24 | ['Fe2IrN0.24'] |  |  | 1.52 Fe + 0.24 Fe2N + 1 Ir | 1 Fe2IrN0.24
10.1021/jp510606z | Ternary Fe-N phases were mostly synthesized in bul <...> (I) sites and has a MS of 8.3 μB per formula unit. | solid-state | 1 Al + 1 Fe + 1 Fe2N == 1 AlFe3N | ['Fe3AlN'] |  |  | 1 Al + 1 Fe + 1 Fe2N | 1 AlFe3N
10.1021/acs.jpcc.7b03325 | Various approaches have been taken to prepare pure <...> ut -180 °C for 5 min and then returned back to RT. | solid-state | 0.25 K2CO3 + 0.25 Na2CO3 + 0.5 Nb2O5 == 1 K0.5Na0.5NbO3 + 0.5 CO2 | ['K0.5Na0.5NbO3'] |  |  | 0.25 K2CO3 + 0.25 Na2CO3 + 0.5 Nb2O5 | 1 K0.5Na0.5NbO3 + 0.5 CO2
10.1021/acs.jpcc.5b11147 | Lithium cuprate (Li2CuO2) was synthesized by a sol <...> urface area was equal to 0.3 m2g (data not shown). | solid-state | 1 CuO + 2 Li + 0.5 O2 == 1 Li2CuO2 | ['Li2CuO2'] |  | 800 | 1 CuO + 2 Li + 0.5 O2 | 1 Li2CuO2
10.1021/acs.jpcc.6b09730 | LiMnPO4 and LiFePO4 crystalline particles were pre <...> ynamic equilibrium state of defect configurations. | solid-state | 0.5 Li2CO3 + 0.5 Mn2(C2O4)7·2H2O + 1 NH4H2PO4 + 0.5 O2 == 1 LiMnPO4 + 7.5 CO2 + 2.5 H2O + 1 NH3 | ['LiMnPO4'] |  | 350 | 0.5 Li2CO3 + 0.5 Mn2(C2O4)7·2H2O + 1 NH4H2PO4 + 0.5 O2 | 1 LiMnPO4 + 7.5 CO2 + 2.5 H2O + 1 NH3
10.1021/acs.jpcc.6b09730 | LiMnPO4 and LiFePO4 crystalline particles were pre <...> ynamic equilibrium state of defect configurations. | solid-state | 0.5 Fe2(C2O4)3·2H2O + 0.5 Li2CO3 + 1 NH4H2PO4 + 0.5 O2 == 1 LiFePO4 + 3.5 CO2 + 2.5 H2O + 1 NH3 | ['LiFePO4'] |  | 350 | 0.5 Fe2(C2O4)3·2H2O + 0.5 Li2CO3 + 1 NH4H2PO4 + 0.5 O2 | 1 LiFePO4 + 3.5 CO2 + 2.5 H2O + 1 NH3
10.1111/j.1551-2916.2009.03344.x | Bi2O3 (Alfa Aesar, Heysham, Lancashire, UK; 99.975 <...> their final sintering temperature for 4 h in air. | solid-state | 1 Bi2O3 + 3 WO3 == 1 Bi2(WO4)3 | ['W3Bi2O12'] | 880 | 850 | 1 Bi2O3 + 3 WO3 | 1 Bi2(WO4)3
10.1002/adma.201104767 | Materials Synthesis: LiNi0.5Mn1.5O4 was synthesize <...> ium source was used in all the starting materials. | solid-state | 0.5 Li2CO3 + 1.5 MnCO3 + 0.5 NiO + 0.75 O2 == 1 LiNi0.5Mn1.5O4 + 2 CO2 | ['LiMn1.5Ni0.5O4'] |  |  | 0.5 Li2CO3 + 1.5 MnCO3 + 0.5 NiO + 0.75 O2 | 1 LiNi0.5Mn1.5O4 + 2 CO2
10.1002/adma.201104767 | Materials Synthesis: LiNi0.5Mn1.5O4 was synthesize <...> ium source was used in all the starting materials. | solid-state | 0.025 Cr2O3 + 0.5 Li2CO3 + 1.5 MnCO3 + 0.45 NiO + 0.738 O2 == 1 LiNi0.45Cr0.05Mn1.5O4 + 2 CO2 | ['LiCr0.05Mn1.5Ni0.45O4'] |  |  | 0.025 Cr2O3 + 0.5 Li2CO3 + 1.5 MnCO3 + 0.45 NiO + 0.738 O2 | 1 LiNi0.45Cr0.05Mn1.5O4 + 2 CO2
10.1111/j.1551-2916.2007.01617.x | For the ceramic fabrication, firstly three types o <...> e phases, which were confirmed by XRD (not shown). | solid-state | 1 Nb2O5 + 1 NiO == 1 NiNb2O6 | ['Nb2NiO6'] |  | 1000 | 1 Nb2O5 + 1 NiO | 1 NiNb2O6
10.1111/j.1551-2916.2007.01617.x | For the ceramic fabrication, firstly three types o <...> e phases, which were confirmed by XRD (not shown). | solid-state | 1 MgO + 1 Nb2O5 == 1 MgNb2O6 | ['MgNb2O6'] |  | 1000 | 1 MgO + 1 Nb2O5 | 1 MgNb2O6
10.1111/j.1551-2916.2010.03920.x | Ceramic precursors of La0.90Sr0.10Ga0.80Mg0.20O2.8 <...> on (λ = 1.5418 Å) with a scan rate of 5 × 10-2°/s. | solid-state | 0.4 Ga2O3 + 0.45 La2O3 + 0.2 MgO + 0.1 SrCO3 == 1 La0.90Sr0.10Ga0.80Mg0.20O2.85 + 0.1 CO2 | ['Sr0.1Mg0.2La0.9Ga0.8O2.85'] |  |  | 0.4 Ga2O3 + 0.45 La2O3 + 0.2 MgO + 0.1 SrCO3 | 1 La0.90Sr0.10Ga0.80Mg0.20O2.85 + 0.1 CO2
10.1111/j.1551-2916.2010.03920.x | Ceramic precursors of La0.90Sr0.10Ga0.80Mg0.20O2.8 <...> on (λ = 1.5418 Å) with a scan rate of 5 × 10-2°/s. | solid-state | 0.415 Ga2O3 + 0.4 La2O3 + 0.17 MgO + 0.2 SrCO3 == 1 La0.80Sr0.20Ga0.83Mg0.17O2.815 + 0.2 CO2 | ['Sr0.2Mg0.17La0.8Ga0.83O2.815'] |  |  | 0.415 Ga2O3 + 0.4 La2O3 + 0.17 MgO + 0.2 SrCO3 | 1 La0.80Sr0.20Ga0.83Mg0.17O2.815 + 0.2 CO2
10.1111/j.1551-2916.2008.02772.x | Samples of 99BaTiO3-1TiO2 (mol%) composition were <...> east three samples were measured three times each. | solid-state | 99 BaTiO3 + 1 TiO2 == 1 99BaTiO3-TiO2 | ['Ba99Ti100O299'] | 1350 |  | 99 BaTiO3 + 1 TiO2 | 1 99BaTiO3-TiO2
10.1111/j.1551-2916.2009.03562.x | High-purity BaCO3 and TiO2 powders were thoroughly <...> ined at 900 °C for 2 h to obtain a pure BNT phase. | solid-state | 1 BaCO3 + 1 TiO2 == 1 BaTiO3 + 1 CO2 | ['BaTiO3'] |  | 900 | 1 BaCO3 + 1 TiO2 | 1 BaTiO3 + 1 CO2
10.1111/j.1551-2916.2006.01332.x | We milled a mixture of PbO, MgO, TiO2, and Nb2O5 i <...> d analyzed by XRD. The heating rate was 10 °C/min. | solid-state | 0.216 MgO + 0.217 Nb2O5 + 1 PbO + 0.35 TiO2 == 1 0.65Pb(Mg1/3Nb2/3)O3-0.35PbTiO3 | ['Mg0.216Ti0.35Nb0.434PbO3'] |  |  | 0.216 MgO + 0.217 Nb2O5 + 1 PbO + 0.35 TiO2 | 1 0.65Pb(Mg1/3Nb2/3)O3-0.35PbTiO3
10.1111/j.1551-2916.2009.03494.x | Polycrystalline specimens of Gd3NbO7 were synthesi <...> 1-BM Advanced Photon Source, Argonne National Lab. | solid-state | 1.5 Gd2O3 + 0.5 Nb2O5 == 1 Gd3NbO7 | ['Gd3NbO7'] |  |  | 1.5 Gd2O3 + 0.5 Nb2O5 | 1 Gd3NbO7
10.1021/acs.jpcc.6b01649 | SrMn7O12 was prepared from a stoichiometric mixtur <...> nd have similar X-ray powder diffraction patterns. | solid-state | 3.5 Mn2O3 + 0.25 O2 + 1 SrCO3 == 1 SrMn7O12 + 1 CO2 | ['SrMn7O12'] |  |  | 3.5 Mn2O3 + 0.25 O2 + 1 SrCO3 | 1 SrMn7O12 + 1 CO2
10.1021/acs.jpcc.6b01649 | SrMn7O12 was prepared from a stoichiometric mixtur <...> nd have similar X-ray powder diffraction patterns. | solid-state | 1 CdO + 7 MnO1.839 == 1 CdMn7O12 + 0.936 O2 | ['Mn7CdO12'] |  |  | 1 CdO + 7 MnO1.839 | 1 CdMn7O12 + 0.936 O2
10.1021/acs.jpcc.6b01649 | SrMn7O12 was prepared from a stoichiometric mixtur <...> nd have similar X-ray powder diffraction patterns. | solid-state | 7 MnO1.839 + 1 PbO == 1 PbMn7O12 + 0.936 O2 | ['Mn7PbO12'] |  |  | 7 MnO1.839 + 1 PbO | 1 PbMn7O12 + 0.936 O2
10.1021/acs.jpcc.6b01649 | SrMn7O12 was prepared from a stoichiometric mixtur <...> nd have similar X-ray powder diffraction patterns. | solid-state | 1 CaCO3 + 3.5 Mn2O3 + 0.25 O2 == 1 CaMn7O12 + 1 CO2 | ['CaMn7O12'] |  |  | 1 CaCO3 + 3.5 Mn2O3 + 0.25 O2 | 1 CaMn7O12 + 1 CO2
10.1111/j.1551-2916.2005.00303.x | Chemically stabilized, amorphous-type silica powde <...> Powders A and B were annealed at 1300 °C for 10 h. | solid-state | 4 Al(NO3)3·9H2O + 1 Ca(NO3)2.4H2O + 80 SiO2 + 14.4 [OH-] == 1 CaO-2Al2O3-80SiO2 + 44.2 H2O + 0.1 O2 + 14.4 [NO3-] | ['CaAl4Si80O167'] |  | 1100 | 4 Al(NO3)3·9H2O + 1 Ca(NO3)2.4H2O + 80 SiO2 + 14.4 [OH-] | 1 CaO-2Al2O3-80SiO2 + 44.2 H2O + 0.1 O2 + 14.4 [NO3-]
10.1002/zaac.201300593 | Lanthanum vanadium oxynitride powder was synthesiz <...> re quenched to room temperature under flowing NH3. | solid-state | 0.5 La2O3 + 0.5 V2O5 == 1 LaVO4 | ['LaVO4'] |  | 1473 | 0.5 La2O3 + 0.5 V2O5 | 1 LaVO4
10.1111/j.1551-2916.2010.04104.x | SrAlSi4N7:Eu2+-based phosphors were prepared by a <...> ic Eu with N2 at 850 °C for 6 h in a tube furnace. | solid-state | 1 AlN + 1.333 Si3N4 + 0.333 Sr3N2 == 1 SrAlSi4N7 ; target SrAlSi4N7 with additives Eu via Eu, EuN, Sr1-xEuxAlSi4N7 ; target SrAlSi4N7 with additives Eu via Eu, EuN, N2 | ['SrAlSi4N7'] |  |  | 1 AlN + 1.333 Si3N4 + 0.333 Sr3N2 | 1 SrAlSi4N7 ; target SrAlSi4N7 with additives Eu via Eu, EuN, Sr1-xEuxAlSi4N7 ; target SrAlSi4N7 with additives Eu via Eu, EuN, N2
10.1111/j.1551-2916.2010.03748.x | The NKN gels were heat treated at 800 °C for 6 h t <...> d-oxide powder route has been reported previously. | solid-state | 0.25 K2CO3 + 0.25 Na2CO3 + 0.5 Nb2O5 == 1 Na0.50K0.50NbO3 + 0.5 CO2 | ['K0.5Na0.5NbO3'] | 1100 |  | 0.25 K2CO3 + 0.25 Na2CO3 + 0.5 Nb2O5 | 1 Na0.50K0.50NbO3 + 0.5 CO2
10.1002/ejic.201500662 | General: RCrMnO5 (R = Sm, Gd, Eu, Tb, Ho, and Er) <...> tween 900 and 950 °C, depending on the rare earth. | solid-state | 1 Cr(NO3)3·9H2O + 1 MnO + 0.375 O2 + 0.25 Tb4O7 + 3 [OH-] == 1 RCrMnO5 + 10.5 H2O + 3 [NO3-]; R = Tb | ['TbCrMnO5'] |  |  | 1 Cr(NO3)3·9H2O + 1 MnO + 0.375 O2 + 0.25 Tb4O7 + 3 [OH-] | 1 RCrMnO5 + 10.5 H2O + 3 [NO3-]; R = Tb
10.1002/ejic.201500662 | General: RCrMnO5 (R = Sm, Gd, Eu, Tb, Ho, and Er) <...> tween 900 and 950 °C, depending on the rare earth. | solid-state | 1 Cr(NO3)3·9H2O + 1 MnO + 0.375 O2 + 0.25 Tb4O7 + 3 [OH-] == 1 TbCrMnO5 + 10.5 H2O + 3 [NO3-] | ['TbCrMnO5'] |  |  | 1 Cr(NO3)3·9H2O + 1 MnO + 0.375 O2 + 0.25 Tb4O7 + 3 [OH-] | 1 TbCrMnO5 + 10.5 H2O + 3 [NO3-]
10.1002/zaac.201200521 | The polycrystalline samples of Li2Na3AlSi2O8 were <...> h with several intermediate grindings and mixings. | solid-state | 0.5 Al2O3 + 1 Li2CO3 + 1.5 Na2CO3 + 2 SiO2 == 1 Li2Na3AlSi2O8 + 2.5 CO2 | ['Na3Li2AlSi2O8'] |  |  | 0.5 Al2O3 + 1 Li2CO3 + 1.5 Na2CO3 + 2 SiO2 | 1 Li2Na3AlSi2O8 + 2.5 CO2
10.1111/j.1551-2916.2008.02342.x | Textured KSN ceramics were prepared by tape castin <...> ed in air between 1350° and 1450 °C for 2 and 6 h. | solid-state | 1 KNbO3 + 2 SrNb2O6 == 1 KSr2Nb5O15 | ['KSr2Nb5O15'] | 1450 | 900 | 1 KNbO3 + 2 SrNb2O6 | 1 KSr2Nb5O15
10.1111/ijac.12139 | The powder was prepared with high-temperature soli <...> nace, it was grinded to the final samples yielded. | solid-state | 0.5 Fe2O3 + 0.5 Li2CO3 + 1 NH4H2PO4 == 1 LiFePO4 + 0.5 CO2 + 1.5 H2O + 1 NH3 + 0.25 O2 | ['LiFePO4'] | 650 |  | 0.5 Fe2O3 + 0.5 Li2CO3 + 1 NH4H2PO4 | 1 LiFePO4 + 0.5 CO2 + 1.5 H2O + 1 NH3 + 0.25 O2
10.1002/zaac.201500079 | Polycrystalline samples of Sr5(VO4)3F were synthes <...> h with several intermediate mixings and grindings. | solid-state | 4.5 SrCO3 + 0.5 SrF2 + 1.5 V2O5 == 1 Sr5(VO4)3F + 4.5 CO2 | ['Sr5V3O12F'] | 850 |  | 4.5 SrCO3 + 0.5 SrF2 + 1.5 V2O5 | 1 Sr5(VO4)3F + 4.5 CO2
10.1111/j.1551-2916.2011.04563.x | The barium titanate-based ceramics were prepared b <...> ed samples to obtain the electrodes of capacitors. | solid-state | 1 CaCO3 + 1 ZrO2 == 1 CaZrO3 + 1 CO2 | ['CaZrO3'] | 1311 |  | 1 CaCO3 + 1 ZrO2 | 1 CaZrO3 + 1 CO2
10.1111/j.1551-2916.2006.01247.x | LZSA glass with a nominal composisition of 11.7Li2 <...> aracteristics of the powders are shown in Table I. | solid-state | 4.6 Li2CO3 + 14.2 LiAlSi2O6 + 27.6 SiO2 + 12.6 ZrSiO4 == 1 11.7Li2O-12.6ZrO2-68.6SiO2-7.1Al2O3 + 4.6 CO2 | ['Li23.4Zr12.6Al14.2Si68.6O195.4'] |  |  | 4.6 Li2CO3 + 14.2 LiAlSi2O6 + 27.6 SiO2 + 12.6 ZrSiO4 | 1 11.7Li2O-12.6ZrO2-68.6SiO2-7.1Al2O3 + 4.6 CO2
10.1002/jbm.a.34752 | The high purity powders of HA, Ca10(PO4)6(OH)2 and <...> cision impendence analyzer (Wayne Kerr 6500B, UK). | solid-state | 1 CaO + 1 TiO2 == 1 CaTiO3 | ['CaTiO3'] |  |  | 1 CaO + 1 TiO2 | 1 CaTiO3
10.1111/j.1551-2916.2007.01712.x | Starting materials were powders of Y2O3 (99.99% pu <...> in the furnace by shutting off the electric power. | solid-state | 1 CaCO3 + 1 SnO2 + 1 Y2O3 == 1 CaO-Y2O3-SnO2 + 1 CO2 | ['CaY2SnO6'] |  |  | 1 CaCO3 + 1 SnO2 + 1 Y2O3 | 1 CaO-Y2O3-SnO2 + 1 CO2
10.1111/j.1551-2916.2007.01712.x | Starting materials were powders of Y2O3 (99.99% pu <...> in the furnace by shutting off the electric power. | solid-state | 1 CaCO3 + 1 SnO2 == 1 CaSnO3 + 1 CO2 | ['CaSnO3'] |  |  | 1 CaCO3 + 1 SnO2 | 1 CaSnO3 + 1 CO2
10.1111/j.1551-2916.2007.01712.x | Starting materials were powders of Y2O3 (99.99% pu <...> in the furnace by shutting off the electric power. | solid-state | 2 CaCO3 + 1 SnO2 == 1 Ca2SnO4 + 2 CO2 | ['Ca2SnO4'] |  |  | 2 CaCO3 + 1 SnO2 | 1 Ca2SnO4 + 2 CO2
10.1111/j.1551-2916.2007.01712.x | Starting materials were powders of Y2O3 (99.99% pu <...> in the furnace by shutting off the electric power. | solid-state | 2 SnO2 + 1 Y2O3 == 1 Y2Sn2O7 | ['Y2Sn2O7'] |  |  | 2 SnO2 + 1 Y2O3 | 1 Y2Sn2O7
10.1111/j.1551-2916.2008.02424.x | Commercial powders of niobium (99%, -200 mesh), al <...> (λ = 1.54178 Å) at a scanning speed of 0.04°/step. | solid-state | 1 Al + 3 C + 4 Nb == 1 Nb4AlC3 | ['Nb4AlC3'] |  |  | 1 Al + 3 C + 4 Nb | 1 Nb4AlC3
10.1002/adma.201502018 | Synthesis of Na3V2(PO4)3: A stoichiometric ratio o <...> 5) atmosphere to yield pure Na3V2(PO4)3 particles. | solid-state | 3 NH4H2PO4 + 1.5 Na2CO3 + 1 V2O5 == 1 Na3V2(PO4)3 + 1.5 CO2 + 4.5 H2O + 3 NH3 + 1 O2 | ['Na3V2P3O12'] | 850 |  | 3 NH4H2PO4 + 1.5 Na2CO3 + 1 V2O5 | 1 Na3V2(PO4)3 + 1.5 CO2 + 4.5 H2O + 3 NH3 + 1 O2
10.1111/j.1551-2916.2010.03700.x | Ba0.95La0.05FeO3-δ (BLF) powders were prepared by <...> C to obtain a BLF powder for membrane fabrication. | solid-state | 0.95 BaCO3 + 0.333 Fe3O4 + 0.025 La2O3 + 0.321 O2 == 1 Ba0.95La0.05FeO3 + 0.95 CO2 | ['Ba0.95La0.05FeO3'] |  | 1000 | 0.95 BaCO3 + 0.333 Fe3O4 + 0.025 La2O3 + 0.321 O2 | 1 Ba0.95La0.05FeO3 + 0.95 CO2
10.1111/j.1744-7402.2010.02590.x | The Li2ATi3O8 (A=Mg, Zn) ceramic samples were prep <...> ctron microscope (JEOL-JSM 5600 LV, Tokyo, Japan). | solid-state | 0.2 (MgCO3)4Mg(OH)2·5H2O + 1 Li2CO3 + 3 TiO2 == 1 Li2ATi3O8 + 1.8 CO2 + 1.2 H2O; A = Mg | ['Li2MgTi3O8'] |  |  | 0.2 (MgCO3)4Mg(OH)2·5H2O + 1 Li2CO3 + 3 TiO2 | 1 Li2ATi3O8 + 1.8 CO2 + 1.2 H2O; A = Mg
10.1111/j.1551-2916.2005.00448.x | BFPT powders with a composition near the morphotro <...> pyl alcohol (IPA), followed by drying and sieving. | solid-state | 0.35 Bi2O3 + 0.35 Fe2O3 + 0.3 PbO + 0.3 TiO2 == 1 (BiFeO3)0.7(PbTiO3)0.3 | ['Ti0.3Fe0.7Pb0.3Bi0.7O3'] |  |  | 0.35 Bi2O3 + 0.35 Fe2O3 + 0.3 PbO + 0.3 TiO2 | 1 (BiFeO3)0.7(PbTiO3)0.3
10.1111/j.1551-2916.2005.00554.x | In the present work, high-purity powders of Lu2O3 <...> ticathode target, self-assembly, Shanghai, China). | solid-state | 2.5 Al2O3 + 0.015 CeO2 + 1.492 Lu2O3 == 1 Lu2.985Ce0.015Al5O12 + 0.004 O2 | ['Lu2.985Ce0.015Al5O12'] | 1770 |  | 2.5 Al2O3 + 0.015 CeO2 + 1.492 Lu2O3 | 1 Lu2.985Ce0.015Al5O12 + 0.004 O2
10.1111/jace.13382 | Bi2O3, Fe2O3 and FeCl2·6H2O are mixed according to <...> aracterize the optical properties for the samples. | solid-state | 1 Bi2O3 + 2 Fe2O3 == 1 Bi2Fe4O9 | ['Fe4Bi2O9'] | 815 |  | 1 Bi2O3 + 2 Fe2O3 | 1 Bi2Fe4O9
10.1111/j.1551-2916.2008.02884.x | The BPT target was fabricated by a conventional so <...> ure polycrystalline phase with no secondary phase. | solid-state | 1.815 Bi2O3 + 0.003 O2 + 0.05 Pr6O11 + 3 TiO2 == 1 Bi3.63Pr0.3Ti3O12 | ['Pr0.3Ti3Bi3.63O12'] | 1100 |  | 1.815 Bi2O3 + 0.003 O2 + 0.05 Pr6O11 + 3 TiO2 | 1 Bi3.63Pr0.3Ti3O12
10.1111/j.1551-2916.2012.05463.x | Synthesis experiments for the 1:4:10-phase were ba <...> he pellets were stored in an evacuated desiccator. | solid-state | 9 BaCO3 + 1 Na2CO3 + 20 SiO2 == 1 Na2Ba9Si20O50 + 10 CO2 | ['Na2Ba9Si20O50'] |  |  | 9 BaCO3 + 1 Na2CO3 + 20 SiO2 | 1 Na2Ba9Si20O50 + 10 CO2
10.1002/ejic.200900853 | For comparison, a CaNb2O6 sample was also prepared <...> nd then at 1300 °C for 12 h twice with regrinding. | solid-state | 1 CaCO3 + 1 Nb2O5 == 1 CaNb2O6 + 1 CO2 | ['CaNb2O6'] |  |  | 1 CaCO3 + 1 Nb2O5 | 1 CaNb2O6 + 1 CO2
10.1111/j.1551-2916.2010.03578.x | KNN with batch compositions of 2 mol% A-site exces <...> ightly higher, reaching 3.20-3.35 g/cm3 (Table I). | solid-state | 0.255 K2CO3 + 0.255 Na2CO3 + 0.5 Nb2O5 == 1 (K0.5Na0.5)1.02NbO3.01 + 0.51 CO2 | ['K0.51Na0.51NbO3.01'] |  |  | 0.255 K2CO3 + 0.255 Na2CO3 + 0.5 Nb2O5 | 1 (K0.5Na0.5)1.02NbO3.01 + 0.51 CO2
10.1111/j.1551-2916.2010.03578.x | KNN with batch compositions of 2 mol% A-site exces <...> ightly higher, reaching 3.20-3.35 g/cm3 (Table I). | solid-state | 0.248 K2CO3 + 0.248 Na2CO3 + 0.5 Nb2O5 + 0.001 O2 == 1 (K0.5Na0.5)0.995NbO2.9975 + 0.497 CO2 | ['K0.497Na0.497NbO2.998'] |  |  | 0.248 K2CO3 + 0.248 Na2CO3 + 0.5 Nb2O5 + 0.001 O2 | 1 (K0.5Na0.5)0.995NbO2.9975 + 0.497 CO2
10.1111/j.1551-2916.2010.03578.x | KNN with batch compositions of 2 mol% A-site exces <...> ightly higher, reaching 3.20-3.35 g/cm3 (Table I). | solid-state | 0.245 K2CO3 + 0.245 Na2CO3 + 0.5 Nb2O5 == 1 (K0.5Na0.5)0.98NbO2.99 + 0.49 CO2 | ['K0.49Na0.49NbO2.99'] |  |  | 0.245 K2CO3 + 0.245 Na2CO3 + 0.5 Nb2O5 | 1 (K0.5Na0.5)0.98NbO2.99 + 0.49 CO2
10.1111/jace.12209 | The ZBPT glass was prepared using high purity oxid <...> 4 h with a heating and cooling rate of 2.5 °C/min. | solid-state | 0.5 O2 + 2 SrCO3 + 0.012 TeO2 + 0.1 ZnO == 1 Sr2ZnTeO6 + 2 CO2 | ['Sr2ZnTeO6'] |  | 1000 | 0.5 O2 + 2 SrCO3 + 0.012 TeO2 + 0.1 ZnO | 1 Sr2ZnTeO6 + 2 CO2
10.1111/j.1551-2916.2009.03467.x | Starting powders of K2CO3 (99.9% BDH AnalaR, Poole <...> .07 (Oxford Instruments, Abington, U.K.) software. | solid-state | 0.5 K2CO3 + 0.5 Ta2O5 == 1 KTaO3 + 0.5 CO2 ; target KTaO3 with additives Mn via MnO, MnO2 ; target KTaO3 with additives Mn via MnO, MnO2 | ['KTaO3'] |  |  | 0.5 K2CO3 + 0.5 Ta2O5 | 1 KTaO3 + 0.5 CO2 ; target KTaO3 with additives Mn via MnO, MnO2 ; target KTaO3 with additives Mn via MnO, MnO2
10.1002/aenm.201401003 | The anode in all experiments was Ba0.6La0.4CoO3 (B <...> using a conventional solid-state reaction method. | solid-state | 0.6 BaCO3 + 1 Co(NO3)2·6H2O + 0.4 La(NO3)3·6H2O + 0.4 O2 + 3.2 [OH-] == 1 Ba0.6La0.4CoO3 + 0.6 CO2 + 10 H2O + 3.2 [NO3-] | ['Ba0.6La0.4CoO3'] |  | 1473 | 0.6 BaCO3 + 1 Co(NO3)2·6H2O + 0.4 La(NO3)3·6H2O + 0.4 O2 + 3.2 [OH-] | 1 Ba0.6La0.4CoO3 + 0.6 CO2 + 10 H2O + 3.2 [NO3-]
10.1002/adem.201200049 | Porous MgTi2O5 pellets for the XAFS study were pro <...> y XRD (Rigaku, Multiflex, Cu-Kα, 40 kV and 40 mA). | solid-state | 1 MgCO3 + 2 TiO2 == 1 MgTi2O5 + 1 CO2 | ['MgTi2O5'] |  |  | 1 MgCO3 + 2 TiO2 | 1 MgTi2O5 + 1 CO2
10.1111/j.1551-2916.2009.03513.x | Sm2O3-doped glass with the molar composition of 20 <...> th X-rays using CuKα radiation (45 kV and 300 mA). | solid-state | 1 BaCO3 + 2 H3BO3 + 2 NH4H2PO4 + 39 O2 + 1 Sm2O3 + 1 SrCO3 == 1 SrO+24BaO+45P2O5+10B2O3+1.0Sm2O3 + 2 CO2 + 6 H2O + 2 NH3 | ['BaSrSm2B2P2O91'] |  |  | 1 BaCO3 + 2 H3BO3 + 2 NH4H2PO4 + 39 O2 + 1 Sm2O3 + 1 SrCO3 | 1 SrO+24BaO+45P2O5+10B2O3+1.0Sm2O3 + 2 CO2 + 6 H2O + 2 NH3
10.1002/adfm.201400773 | The layer-structured P2-Na2/3[Fe1/2Mn1/2]O2 (NFMO) <...> the NTO to form a composite anode for the battery. | solid-state | 0.25 Fe2O3 + 0.25 Mn2O3 + 0.667 NaOH + 0.083 O2 == 1 Na2/3(Fe1/2Mn1/2)O2 + 0.334 H2O | ['Na0.667Mn0.5Fe0.5O2'] |  | 800 | 0.25 Fe2O3 + 0.25 Mn2O3 + 0.667 NaOH + 0.083 O2 | 1 Na2/3(Fe1/2Mn1/2)O2 + 0.334 H2O
10.1002/adfm.201400773 | The layer-structured P2-Na2/3[Fe1/2Mn1/2]O2 (NFMO) <...> the NTO to form a composite anode for the battery. | solid-state | 2 NaOH + 3 TiO2 == 1 Na2Ti3O7 + 1 H2O | ['Na2Ti3O7'] |  | 800 | 2 NaOH + 3 TiO2 | 1 Na2Ti3O7 + 1 H2O
10.1111/j.1551-2916.2008.02284.x | Seeding SKN particles and matrix powders of SrNb2O <...> dimensions of 5-30 μm length and 2-4 μm diameter. | solid-state | 1 NaNbO3 + 2 SrNb2O6 == 1 Sr2NaNb5O15 | ['NaSr2Nb5O15'] |  | 1100 | 1 NaNbO3 + 2 SrNb2O6 | 1 Sr2NaNb5O15
10.1111/j.1551-2916.2005.00453.x | The glass was prepared by mixing LBS with a weight <...> to 1050 °C for 2 h at a heating rate of 5 °C/min. | solid-state | 0.1 CaTiO3 + 0.9 MgTiO3 == 1 0.9MgTiO3-0.1CaTiO3 | ['Ca0.1Mg0.9TiO3'] | 1050 |  | 0.1 CaTiO3 + 0.9 MgTiO3 | 1 0.9MgTiO3-0.1CaTiO3
10.1111/j.1744-7402.2009.02439.x | CMS ceramics were prepared using the conventional <...> ove their softening point, quenched, and powdered. | solid-state | 0.2 (MgCO3)4Mg(OH)2·5H2O + 1 CaCO3 + 2 SiO2 == 1 CaMgSi2O6 + 1.8 CO2 + 1.2 H2O | ['CaMgSi2O6'] |  |  | 0.2 (MgCO3)4Mg(OH)2·5H2O + 1 CaCO3 + 2 SiO2 | 1 CaMgSi2O6 + 1.8 CO2 + 1.2 H2O
10.1111/j.1551-2916.2011.04579.x | A glass with the nominal composition of LFNP was p <...> of 10 K/min in air, Ar, and 7% H2/Ar atmospheres. | solid-state | 33 Fe2O3 + 66 LiPO3 + 1 Nb2O5 == 1 33Li2O-33Fe2O3-Nb2O5-33P2O5 | ['Li66Nb2Fe66P66O302'] |  |  | 33 Fe2O3 + 66 LiPO3 + 1 Nb2O5 | 1 33Li2O-33Fe2O3-Nb2O5-33P2O5
10.1111/j.1551-2916.2006.01153.x | The starting materials used in this work are comme <...> ectron microscopy (TEM; Model 100CX, JEOL, Japan). | solid-state | 1 PbO + 0.334 Ta2O5 + 0.333 ZnO == 1 Pb(Zn1/3Ta2/3)O3 | ['Ta0.667Zn0.333PbO3'] |  |  | 1 PbO + 0.334 Ta2O5 + 0.333 ZnO | 1 Pb(Zn1/3Ta2/3)O3
10.1111/j.1551-2916.2004.00012.x | Elemental powders of Ti (<20 μm powder size, 99.7% <...> he theoretical density of the corresponding blend. | solid-state | 1 Al + 2 C + 3 Ti == 1 Ti3AlC2 | ['Ti3AlC2'] |  |  | 1 Al + 2 C + 3 Ti | 1 Ti3AlC2
10.1111/j.1551-2916.2008.02531.x | High purity Si (Kojundo Chemical Laboratory, Saita <...> synthesis process completed within a few minutes. | solid-state | 1 AlN + 0.5 O2 + 1 Si == 1 SiAlON ; target SiAlON with additives Eu via Eu2O3 ; target SiAlON with additives Eu via Eu2O3, N2 | ['AlSiNO'] |  |  | 1 AlN + 0.5 O2 + 1 Si | 1 SiAlON ; target SiAlON with additives Eu via Eu2O3 ; target SiAlON with additives Eu via Eu2O3, N2
10.1007/s10854-015-3324-5 | The reagent-grade raw materials used in the experi <...> les were 825, 850, 875, 900, 925 °C, respectively. | solid-state | 2 H3BO3 + 1 K2CO3 + 1 SiO2 == 1 K2O-B2O3-SiO2 + 1 CO2 + 3 H2O | ['K2B2SiO6'] | 850 |  | 2 H3BO3 + 1 K2CO3 + 1 SiO2 | 1 K2O-B2O3-SiO2 + 1 CO2 + 3 H2O
10.1002/fuce.201400008 | All the chemical agents with chemical grade (99.99 <...> meter XPS with Al Kα (1486.6 eV) radiation source. | solid-state | 0.5 Nb2O5 + 0.5 NiO + 0.5 TiO2 == 1 NbTi0.5Ni0.5O4 | ['Ti0.5NbNi0.5O4'] | 1300 |  | 0.5 Nb2O5 + 0.5 NiO + 0.5 TiO2 | 1 NbTi0.5Ni0.5O4
10.1111/j.1551-2916.2007.02241.x | The synthesis of the 0.65PMN-0.35PT powders is ill <...> n order to reduce the loss of Pb during sintering. | solid-state | 0.216 MgO + 0.217 Nb2O5 + 1 PbO + 0.35 TiO2 == 1 0.65Pb(Mg1/3Nb2/3)-0.35PbTiO3 + 0.975 O2 | ['Mg0.216Ti0.35Nb0.434PbO1.05'] |  | 850 | 0.216 MgO + 0.217 Nb2O5 + 1 PbO + 0.35 TiO2 | 1 0.65Pb(Mg1/3Nb2/3)-0.35PbTiO3 + 0.975 O2
10.1007/s10853-014-8014-9 | SmRhO3 was prepared by heating in pure oxygen gas <...> meters are in fair agreement with literature data. | solid-state | 0.5 Rh2O3 + 0.5 Sm2O3 == 1 SmRhO3 | ['SmRhO3'] |  |  | 0.5 Rh2O3 + 0.5 Sm2O3 | 1 SmRhO3
10.1007/s10854-010-0269-6 | CCTO powders were prepared by solid state reaction <...> room temperature with the aid of strong cool air. | solid-state | 1 CaCO3 + 3 CuO + 4 TiO2 == 1 CaCu3Ti4O12 + 1 CO2 | ['CaTi4Cu3O12'] |  |  | 1 CaCO3 + 3 CuO + 4 TiO2 | 1 CaCu3Ti4O12 + 1 CO2
10.1007/s10853-009-3835-7 | The slowly cooled and quenched samples Sr0.78Y0.22 <...> en out using MPMS-5 magnetometer (Quantum Design). | solid-state | 1 CoO + 0.445 O2 + 0.78 SrCO3 + 0.11 Y2O3 == 1 Sr0.78Y0.22CoO3 + 0.78 CO2 | ['Sr0.78Y0.22CoO3'] | 1400 |  | 1 CoO + 0.445 O2 + 0.78 SrCO3 + 0.11 Y2O3 | 1 Sr0.78Y0.22CoO3 + 0.78 CO2
10.1007/s10853-009-3835-7 | The slowly cooled and quenched samples Sr0.78Y0.22 <...> en out using MPMS-5 magnetometer (Quantum Design). | solid-state | 0.88 CoO + 0.06 Fe2O3 + 0.415 O2 + 0.78 SrCO3 + 0.11 Y2O3 == 1 Sr0.78Y0.22Co0.88Fe0.12O3 + 0.78 CO2 | ['Sr0.78Y0.22Fe0.12Co0.88O3'] | 1400 |  | 0.88 CoO + 0.06 Fe2O3 + 0.415 O2 + 0.78 SrCO3 + 0.11 Y2O3 | 1 Sr0.78Y0.22Co0.88Fe0.12O3 + 0.78 CO2
10.1007/s10008-007-0478-y | LiFePO4/C composite was synthesized from the carbo <...> FePO}}_{{\text{4}}} + 3{\text{CO}} \uparrow $$ (1) | solid-state | 1 FePO4·4H2O + 0.5 Li2CO3 == 1 LiFePO4 + 0.5 CO2 + 4 H2O + 0.25 O2 | ['LiFePO4'] |  | 800 | 1 FePO4·4H2O + 0.5 Li2CO3 | 1 LiFePO4 + 0.5 CO2 + 4 H2O + 0.25 O2
10.1007/s10853-010-5041-z | Polycrystalline Ba(Sb1/2Nb1/2)O3 (abbreviated here <...> e sample was considered to be the same as initial. | solid-state | 1 BaCO3 + 0.25 Nb2O5 + 0.25 Sb2O3 == 1 Ba(Sb1/2Nb1/2)O3 + 1 CO2 | ['BaNb0.5Sb0.5O3'] | 1250 |  | 1 BaCO3 + 0.25 Nb2O5 + 0.25 Sb2O3 | 1 Ba(Sb1/2Nb1/2)O3 + 1 CO2
10.1007/s10854-015-3537-7 | A series of red-emitting phosphors were synthesize <...> NH4F, NH4Cl, or NH4Br were added as the co-dopant. | solid-state | 1 BaCO3 + 1 K2CO3 + 2 WO3 == 1 K2Ba(WO4)2 + 2 CO2 ; target K2Ba(WO4)2 with additives Eu via Eu2O3 ; target K2Ba(WO4)2 with additives Eu via Eu2O3 | ['K2BaW2O8'] |  | 1223 | 1 BaCO3 + 1 K2CO3 + 2 WO3 | 1 K2Ba(WO4)2 + 2 CO2 ; target K2Ba(WO4)2 with additives Eu via Eu2O3 ; target K2Ba(WO4)2 with additives Eu via Eu2O3
10.1007/s10854-011-0427-5 | ZnNb2O6 and (Mg0.3Zn0.7)TiO3 powders were synthesi <...> min and cooled to room temperature in the furnace. | solid-state | 1 Nb2O5 + 1 ZnO == 1 ZnNb2O6 | ['Nb2ZnO6'] |  | 800 | 1 Nb2O5 + 1 ZnO | 1 ZnNb2O6
10.1007/s10854-015-3228-4 | Sr4Al2O7:Eu2+/Dy3+ phosphors were synthesized by t <...> 5 h and then cooled to room temperature naturally. | solid-state | 1 Al2O3 + 4 SrCO3 == 1 Sr4Al2O7 + 4 CO2 ; target Sr4Al2O7 with additives Eu, Dy via Dy2O3, Eu2O3 ; target Sr4Al2O7 with additives Eu, Dy via Dy2O3, Eu2O3 | ['Sr4Al2O7'] |  | 1450 | 1 Al2O3 + 4 SrCO3 | 1 Sr4Al2O7 + 4 CO2 ; target Sr4Al2O7 with additives Eu, Dy via Dy2O3, Eu2O3 ; target Sr4Al2O7 with additives Eu, Dy via Dy2O3, Eu2O3
10.1007/s10853-016-9836-4 | Ceramic samples of PFN and 0.91PFN-0.09PbTiO3 soli <...> of samples for measurements was 2.5 × 5 × 0.9 mm3. | solid-state | 0.25 Fe2O3 + 0.25 Nb2O5 + 1 PbO == 1 Pb(Fe1/2Nb1/2)O3 | ['Nb0.5Fe0.5PbO3'] |  |  | 0.25 Fe2O3 + 0.25 Nb2O5 + 1 PbO | 1 Pb(Fe1/2Nb1/2)O3
10.1007/s00339-012-7443-z | The chemicals CaCO3 (99.98%), CuO (99.5%), MgO (99 <...> r 12 h for completion of the solid-state reaction. | solid-state | 1 CaCO3 + 2.9 CuO + 0.1 MgO + 4 TiO2 == 1 CaCu2.90Mg0.10Ti4O12 + 1 CO2 ; target CaCu2.90Mg0.10Ti4O12 with additives Mg via MgO ; target CaCu2.90Mg0.10Ti4O12 with additives Mg via MgO | ['CaMg0.1Ti4Cu2.9O12'] | 950 | 800 | 1 CaCO3 + 2.9 CuO + 0.1 MgO + 4 TiO2 | 1 CaCu2.90Mg0.10Ti4O12 + 1 CO2 ; target CaCu2.90Mg0.10Ti4O12 with additives Mg via MgO ; target CaCu2.90Mg0.10Ti4O12 with additives Mg via MgO
10.1007/s10800-016-0919-3 | The LiMn1.5Ni0.5O4 particles were prepared by soli <...> th NH3 flowing at a rate of 0.2 L min-1 for 0.5 h. | solid-state | 0.5 Li2CO3 + 1.5 MnO2 + 0.5 NiCO3 == 1 LiMn1.5Ni0.5O4 + 1 CO2 | ['LiMn1.5Ni0.5O4'] |  | 850 | 0.5 Li2CO3 + 1.5 MnO2 + 0.5 NiCO3 | 1 LiMn1.5Ni0.5O4 + 1 CO2
10.1007/s00339-013-7766-4 | The solid-state reaction technique has been applie <...> the material is measured by Archimedes' principle. | solid-state | 0.5 Al2O3 + 0.5 Sm2O3 == 1 SmAlO3 | ['SmAlO3'] | 1400 |  | 0.5 Al2O3 + 0.5 Sm2O3 | 1 SmAlO3
10.1007/s10854-016-5246-2 | Textured (K0.5Na0.5)NbO3-0.5 mol%MnO2 (KNN-Mn) cer <...> ntered at 1120-1160 °C for 2-4 h in O2 atmosphere. | solid-state | 0.25 K2CO3 + 1 MnO2 + 0.25 Na2CO3 + 0.5 Nb2O5 == 1 K0.5Na0.5NbO3-Mn + 0.5 CO2 + 1 O2 | ['K0.5Na0.5NbMnO3'] |  | 850 | 0.25 K2CO3 + 1 MnO2 + 0.25 Na2CO3 + 0.5 Nb2O5 | 1 K0.5Na0.5NbO3-Mn + 0.5 CO2 + 1 O2
10.1007/s10854-013-1329-5 | Magnetoelectric composites with (30%) Co0.7-XNiXMn <...> etic field constant at 5 Oe (frequency of 850 Hz). | solid-state | 1 PbO + 0.48 TiO2 + 0.52 ZrO2 == 1 Pb(Zr0.52Ti0.48)O3 | ['Zr0.52Ti0.48PbO3'] | 900 |  | 1 PbO + 0.48 TiO2 + 0.52 ZrO2 | 1 Pb(Zr0.52Ti0.48)O3
10.1007/s10853-014-8744-8 | Based on the work of Yanagiya and co-workers, a tw <...> ired at 1100 °C for 24 h under ambient conditions. | solid-state | 0.5 Al2O3 + 0.5 Cu2O == 1 CuAlO2 | ['CuAlO2'] | 850 |  | 0.5 Al2O3 + 0.5 Cu2O | 1 CuAlO2
10.1007/s10854-011-0492-9 | The polycrystalline sample of K2Ba2Nd2Ti4Nb4W2O30 <...> f 102-106Hz at different temperatures (31-500 °C). | solid-state | 2 BaCO3 + 1 K2CO3 + 2 Nb2O5 + 1 Nd2O3 + 4 TiO2 + 2 WO3 == 1 K2Ba2Nd2Ti4Nb4W2O30 + 3 CO2 | ['K2Ba2Nd2Ti4Nb4W2O30'] | 1050 | 1025 | 2 BaCO3 + 1 K2CO3 + 2 Nb2O5 + 1 Nd2O3 + 4 TiO2 + 2 WO3 | 1 K2Ba2Nd2Ti4Nb4W2O30 + 3 CO2
10.1007/s11663-014-0207-8 | The MgAl2O4 spinel powders were prepared from high <...> the surface roughness difference between samples. | solid-state | 1 Al2O3 + 1 MgO == 1 MgAl2O4 | ['MgAl2O4'] | 1600 |  | 1 Al2O3 + 1 MgO | 1 MgAl2O4
10.1007/s10854-013-1568-5 | Lead-free potassium sodium niobate K0.5Na0.5NbO3 ( <...> ng powders were calcined at 900 °C for 5 h in air. | solid-state | 0.25 K2CO3 + 0.25 Na2CO3 + 0.5 Nb2O5 == 1 K0.5Na0.5NbO3 + 0.5 CO2 | ['K0.5Na0.5NbO3'] |  | 900 | 0.25 K2CO3 + 0.25 Na2CO3 + 0.5 Nb2O5 | 1 K0.5Na0.5NbO3 + 0.5 CO2
10.1007/s10854-014-2109-6 | Nearly three phases, polycrystalline samples of Co <...> ens (perpendicular to the hot-pressing direction). | solid-state | 1 Co + 3 Sb == 1 CoSb3 | ['CoSb3'] |  |  | 1 Co + 3 Sb | 1 CoSb3
10.1007/s10854-016-4431-7 | SrO-BaO-Nb2O5-B2O3-Al2O3-SiO2 glass has been prepa <...> ed glass-ceramics for the subsequent measurements. | solid-state | 1 Al2O3 + 1 B2O3 + 1 BaCO3 + 1 Nb2O5 + 1 SiO2 + 1 SrCO3 == 1 SrO-BaO-Nb2O5-B2O3-Al2O3-SiO2 + 2 CO2 | ['BaSrNb2Al2B2SiO15'] |  |  | 1 Al2O3 + 1 B2O3 + 1 BaCO3 + 1 Nb2O5 + 1 SiO2 + 1 SrCO3 | 1 SrO-BaO-Nb2O5-B2O3-Al2O3-SiO2 + 2 CO2
10.1007/s10854-016-4328-5 | (Pb0.92Ba0.05La0.02)(Zr0.68Sn0.27Ti0.05)O3 AFE pow <...> was weighed, mixed then milled to fine raw powder. | solid-state | 0.05 BaCO3 + 0.01 La2O3 + 0.46 PbPbO4 + 0.27 SnO2 + 0.05 TiO2 + 0.68 ZrO2 == 1 (Pb0.92Ba0.05La0.02)(Zr0.68Sn0.27Ti0.05)O3 + 0.05 CO2 + 0.46 O2 | ['Ba0.05La0.02Zr0.68Ti0.05Pb0.92Sn0.27O3'] |  | 910 | 0.05 BaCO3 + 0.01 La2O3 + 0.46 PbPbO4 + 0.27 SnO2 + 0.05 TiO2 + 0.68 ZrO2 | 1 (Pb0.92Ba0.05La0.02)(Zr0.68Sn0.27Ti0.05)O3 + 0.05 CO2 + 0.46 O2
10.1007/s10854-017-7682-z | (Na0.5Bi0.5)(Zr0.025Ti0.975)O3 ceramic abbreviated <...> eoretical density dtheor of ceramic disks) is 94%. | solid-state | 0.25 Bi2O3 + 0.25 Na2CO3 + 0.975 TiO2 + 0.025 ZrO2 == 1 (Na0.5Bi0.5)(Zr0.025Ti0.975)O3 + 0.25 CO2 | ['Na0.5Zr0.025Ti0.975Bi0.5O3'] | 1150 | 850 | 0.25 Bi2O3 + 0.25 Na2CO3 + 0.975 TiO2 + 0.025 ZrO2 | 1 (Na0.5Bi0.5)(Zr0.025Ti0.975)O3 + 0.25 CO2
10.1007/s10854-016-4276-0 | Glasses of the compositions (mol%) (5Li2O - x)·10Z <...> morphous nature is confirmed as shown in Figure 1. | solid-state | 50 H3BO3 + 5 Li2CO3 + 20 Pb3O4 + 10 ZnO == 1 5Li2O-10ZnO-60PbO-25B2O3 + 5 CO2 + 75 H2O + 10 O2 | ['Li10Zn10B50Pb60O150'] |  |  | 50 H3BO3 + 5 Li2CO3 + 20 Pb3O4 + 10 ZnO | 1 5Li2O-10ZnO-60PbO-25B2O3 + 5 CO2 + 75 H2O + 10 O2
10.1038/nmat3173 | The Zn3Ga2Ge2O10:0.5%Cr3+ phosphor was synthesized <...> ere sintered at 1350 °C and 1150 °C, respectively. | solid-state | 1 Ga2O3 + 2 GeO2 + 3 ZnO == 1 Zn3Ga2Ge2O10 ; target Zn3Ga2Ge2O10 with additives Cr via Cr2O3 ; target Zn3Ga2Ge2O10 with additives Cr via Cr2O3 | ['Zn3Ga2Ge2O10'] | 1150 |  | 1 Ga2O3 + 2 GeO2 + 3 ZnO | 1 Zn3Ga2Ge2O10 ; target Zn3Ga2Ge2O10 with additives Cr via Cr2O3 ; target Zn3Ga2Ge2O10 with additives Cr via Cr2O3
10.1007/s10854-013-1283-2 | The compositions of the glass in this paper contai <...> mm to an average particle size of less than 5 μm. | solid-state | 1 CaCO3 + 2 H3BO3 + 1 SiO2 == 1 CaO-B2O3-SiO2 + 1 CO2 + 3 H2O | ['CaB2SiO6'] |  |  | 1 CaCO3 + 2 H3BO3 + 1 SiO2 | 1 CaO-B2O3-SiO2 + 1 CO2 + 3 H2O
10.1038/nmat3309 | Na2/3[Fe1/2Mn1/2]O2 and Na[Fe1/2Mn1/2]O2 were synt <...> re and stored in an Ar-filled glove box until use. | solid-state | 0.25 Fe2O3 + 0.25 Mn2O3 + 0.334 Na2O2 == 1 Na2/3(Fe1/2Mn1/2)O2 + 0.084 O2 | ['Na0.667Mn0.5Fe0.5O2'] |  |  | 0.25 Fe2O3 + 0.25 Mn2O3 + 0.334 Na2O2 | 1 Na2/3(Fe1/2Mn1/2)O2 + 0.084 O2
10.1038/nmat3309 | Na2/3[Fe1/2Mn1/2]O2 and Na[Fe1/2Mn1/2]O2 were synt <...> re and stored in an Ar-filled glove box until use. | solid-state | 0.25 Fe2O3 + 0.25 Mn2O3 + 0.5 Na2O2 == 1 Na(Fe1/2Mn1/2)O2 + 0.25 O2 | ['NaMn0.5Fe0.5O2'] |  |  | 0.25 Fe2O3 + 0.25 Mn2O3 + 0.5 Na2O2 | 1 Na(Fe1/2Mn1/2)O2 + 0.25 O2
10.1007/s10853-017-1773-3 | The LaCrO3 (LCO) and doped LaCr1-xMxO3 (LCMO) (x = <...> fraction peak in radian, and θ is the Bragg angle. | solid-state | 0.5 Cr2O3 + 0.5 La2O3 == 1 LaCrO3 | ['LaCrO3'] |  |  | 0.5 Cr2O3 + 0.5 La2O3 | 1 LaCrO3
10.1007/s10854-012-0624-x | Powders of Bi2O3, Fe2O3 and TiO2 with analytical g <...> ks were cooled to room temperature in the furnace. | solid-state | 0.5 Bi2O3 + 0.5 Fe2O3 == 1 BiFeO3 | ['FeBiO3'] | 980 | 750 | 0.5 Bi2O3 + 0.5 Fe2O3 | 1 BiFeO3
10.1007/s00339-013-7655-x | The monoclinic zirconolite Bi2Zn2/3Nb4/3O7 ceramic <...> the deposited films is in the range of 300-500 nm. | solid-state | 1 Bi2O3 + 0.666 Nb2O5 + 0.667 ZnO == 1 Bi2Zn2/3Nb4/3O7 | ['Nb1.333Zn0.667Bi2O7'] | 960 | 750 | 1 Bi2O3 + 0.666 Nb2O5 + 0.667 ZnO | 1 Bi2Zn2/3Nb4/3O7
10.1038/ncomms7615 | BNT-6BT was prepared independently. Stoichiometric <...> s way, single-phase BNT-6BT powders were obtained. | solid-state | 6 BaCO3 + 0.25 Bi2O3 + 0.25 Na2CO3 + 7 TiO2 == 1 Bi0.5Na0.5TiO3-6BaTiO3 + 6.25 CO2 | ['Na0.5Ba6Ti7Bi0.5O21'] |  | 900 | 6 BaCO3 + 0.25 Bi2O3 + 0.25 Na2CO3 + 7 TiO2 | 1 Bi0.5Na0.5TiO3-6BaTiO3 + 6.25 CO2
10.1007/s10853-006-1465-x | Pr3+ ions doped tellurite glasses in the compositi <...> are in acquiring the spectra and the decay curves. | solid-state | 10 BaCO3 + 4.5 La2O3 + 16.625 O2 + 0.25 Pr4O13 + 60 TeO2 + 25 ZnO == 1 60TeO2-25ZnO2-10BaO2-4.5La2O3-0.5Pr2O3 + 10 CO2 | ['Ba10PrLa9Zn25Te60O205'] |  |  | 10 BaCO3 + 4.5 La2O3 + 16.625 O2 + 0.25 Pr4O13 + 60 TeO2 + 25 ZnO | 1 60TeO2-25ZnO2-10BaO2-4.5La2O3-0.5Pr2O3 + 10 CO2
10.1007/s10853-006-0018-7 | The compositions of the MgO-CaO-SiO2-P2O5-Al2O3-K2 <...> 1400 °C for 1 h and then quenched into the water. | solid-state | 9 CaCO3 + 1 CaF2 + 3 P2O5 == 1 Ca10(PO4)6F2 + 9 CO2 | ['Ca10P6O24F2'] |  |  | 9 CaCO3 + 1 CaF2 + 3 P2O5 | 1 Ca10(PO4)6F2 + 9 CO2
10.1007/s10854-010-0210-z | The compositions Ln2/3Gd1/3TiNbO6, where Ln=Ce, Pr <...> UV-Vis Spectrometer and the bandgap is identified. | solid-state | 0.667 CeO2 + 0.166 Gd2O3 + 0.5 Nb2O5 + 1 TiO2 == 1 Ln2/3Gd1/3TiNbO6 + 0.167 O2; Ln = Ce | ['Gd0.333Ce0.667TiNbO6'] |  | 1250 | 0.667 CeO2 + 0.166 Gd2O3 + 0.5 Nb2O5 + 1 TiO2 | 1 Ln2/3Gd1/3TiNbO6 + 0.167 O2; Ln = Ce
10.1007/s10854-010-0210-z | The compositions Ln2/3Gd1/3TiNbO6, where Ln=Ce, Pr <...> UV-Vis Spectrometer and the bandgap is identified. | solid-state | 0.166 Gd2O3 + 0.5 Nb2O5 + 0.334 Sm2O3 + 1 TiO2 == 1 Ln2/3Gd1/3TiNbO6; Ln = Sm | ['Gd0.333Sm0.667TiNbO6'] |  | 1250 | 0.166 Gd2O3 + 0.5 Nb2O5 + 0.334 Sm2O3 + 1 TiO2 | 1 Ln2/3Gd1/3TiNbO6; Ln = Sm
10.1007/s10854-010-0210-z | The compositions Ln2/3Gd1/3TiNbO6, where Ln=Ce, Pr <...> UV-Vis Spectrometer and the bandgap is identified. | solid-state | 0.166 Gd2O3 + 0.5 Nb2O5 + 0.334 Nd2O3 + 1 TiO2 == 1 Ln2/3Gd1/3TiNbO6; Ln = Nd | ['Gd0.333Nd0.667TiNbO6'] |  | 1250 | 0.166 Gd2O3 + 0.5 Nb2O5 + 0.334 Nd2O3 + 1 TiO2 | 1 Ln2/3Gd1/3TiNbO6; Ln = Nd
10.1007/s10854-010-0210-z | The compositions Ln2/3Gd1/3TiNbO6, where Ln=Ce, Pr <...> UV-Vis Spectrometer and the bandgap is identified. | solid-state | 0.166 Gd2O3 + 0.5 Nb2O5 + 0.334 Pr2O11 + 1 TiO2 == 1 Ln2/3Gd1/3TiNbO6 + 1.334 O2; Ln = Pr | ['Gd0.333Pr0.667TiNbO6'] |  | 1250 | 0.166 Gd2O3 + 0.5 Nb2O5 + 0.334 Pr2O11 + 1 TiO2 | 1 Ln2/3Gd1/3TiNbO6 + 1.334 O2; Ln = Pr
10.1007/s10854-016-5497-y | In the present work FeNbO4 was used as precursor w <...> ults are also published in the previous reporting. | solid-state | 0.5 Fe2O3 + 0.5 Nb2O5 == 1 FeNbO4 | ['NbFeO4'] | 1100 | 900 | 0.5 Fe2O3 + 0.5 Nb2O5 | 1 FeNbO4
10.1007/s10854-017-7909-z | The compositions of the present glasses are design <...> with specified sizes for performance measurement. | solid-state | 1 Bi2O3 + 2 H3BO3 + 1 SiO2 + 1 ZnO == 1 Bi2O3-B2O3-SiO2-ZnO + 3 H2O | ['ZnB2SiBi2O9'] |  |  | 1 Bi2O3 + 2 H3BO3 + 1 SiO2 + 1 ZnO | 1 Bi2O3-B2O3-SiO2-ZnO + 3 H2O
10.1007/s10854-016-6218-2 | The samples used in this study were synthesized by <...> ter of the sample were 2.2 and 6 mm, respectively. | solid-state | 45 GeO2 + 0.12 Pr6O11 + 45 Sb2O3 + 10 ZnO == 1 0.12Pr6O11-45Sb2O3-10ZnO-45GeO2 | ['Pr0.72Zn10Ge45Sb90O236.32'] |  |  | 45 GeO2 + 0.12 Pr6O11 + 45 Sb2O3 + 10 ZnO | 1 0.12Pr6O11-45Sb2O3-10ZnO-45GeO2
10.1007/s10854-016-6218-2 | The samples used in this study were synthesized by <...> ter of the sample were 2.2 and 6 mm, respectively. | solid-state | 45 GeO2 + 0.72 PrF3 + 45 Sb2O3 + 10 ZnO == 1 0.72PrF3-45Sb2O3-10ZnO-45GeO2 | ['Pr0.72Zn10Ge45Sb90O235F2.16'] |  |  | 45 GeO2 + 0.72 PrF3 + 45 Sb2O3 + 10 ZnO | 1 0.72PrF3-45Sb2O3-10ZnO-45GeO2
10.1007/s10854-017-7812-7 | Non-doped and Ce-doped Sr2Gd8(SiO4)6O2 (SrGS) apat <...> te was 20 rpm and the pull-down rate was 3-8 mm/h. | solid-state | 4 Gd2O3 + 6 SiO2 + 2 SrCO3 == 1 Sr2Gd8(SiO4)6O2 + 2 CO2 ; target Sr2Gd8(SiO4)6O2 with additives Ce via CeO2 ; target Sr2Gd8(SiO4)6O2 with additives Ce via CeO2 | ['Sr2Gd8Si6O26'] | 1500 |  | 4 Gd2O3 + 6 SiO2 + 2 SrCO3 | 1 Sr2Gd8(SiO4)6O2 + 2 CO2 ; target Sr2Gd8(SiO4)6O2 with additives Ce via CeO2 ; target Sr2Gd8(SiO4)6O2 with additives Ce via CeO2
10.1007/s10854-017-7268-9 | Powder samples of Sr5(PO4)3Cl (SPC) and Sr5(99%-x) <...> or 3.5 h in a reduction atmosphere (N2:H2 = 95:5). | solid-state | 3 (NH4)2HPO4 + 4.5 SrCO3 + 0.5 SrCl2·6H2O == 1 Sr5(PO4)3Cl + 4.5 CO2 + 7.5 H2O + 6 NH3 | ['Sr5P3O12Cl'] |  | 1050 | 3 (NH4)2HPO4 + 4.5 SrCO3 + 0.5 SrCl2·6H2O | 1 Sr5(PO4)3Cl + 4.5 CO2 + 7.5 H2O + 6 NH3
10.1007/s10854-015-3431-3 | Ni0.5Ti0.5NbO4 ceramic was prepared via solid stat <...> e BADCy/Ni0.5Ti0.5NbO4 composites were fabricated. | solid-state | 0.5 Nb2O5 + 0.5 NiO + 0.5 TiO2 == 1 Ni0.5Ti0.5NbO4 | ['Ti0.5NbNi0.5O4'] |  |  | 0.5 Nb2O5 + 0.5 NiO + 0.5 TiO2 | 1 Ni0.5Ti0.5NbO4
10.1007/s10854-015-2746-4 | The samples used in this study were prepared by so <...> were sintered at temperatures of 1150 °C for 2 h. | solid-state | 0.25 Bi2O3 + 0.25 Na2CO3 + 1 TiO2 == 1 Bi0.5Na0.5TiO3 + 0.25 CO2 | ['Na0.5TiBi0.5O3'] | 1150 |  | 0.25 Bi2O3 + 0.25 Na2CO3 + 1 TiO2 | 1 Bi0.5Na0.5TiO3 + 0.25 CO2
10.1007/s10854-016-5399-z | The Al2O3 (99.9%), H3BO3 (99.9%), SiO2 (99.9%), Ca <...> s were sintered at 830, 850, 870 °C, respectively. | solid-state | 1 Al2O3 + 2 H3BO3 + 1 SiO2 == 1 Al2O3-B2O3-SiO2 + 3 H2O | ['Al2B2SiO8'] | 870 |  | 1 Al2O3 + 2 H3BO3 + 1 SiO2 | 1 Al2O3-B2O3-SiO2 + 3 H2O
10.1007/s10854-016-5679-7 | Two kinds of PNZST AFE thin films with the chemica <...> s underwent a post-annealing at 700 °C for 30 min. | solid-state | 0.01 Nb2O5 + 0.33 Pb3O4 + 0.392 SnO2 + 0.049 TiO2 + 0.539 ZrO2 == 1 Pb0.99Nb0.02(Zr0.55Sn0.40Ti0.05)0.98O3 + 0.165 O2 | ['Zr0.539Ti0.049Nb0.02Pb0.99Sn0.392O3'] | 1150 |  | 0.01 Nb2O5 + 0.33 Pb3O4 + 0.392 SnO2 + 0.049 TiO2 + 0.539 ZrO2 | 1 Pb0.99Nb0.02(Zr0.55Sn0.40Ti0.05)0.98O3 + 0.165 O2
10.1007/s10854-017-8159-9 | Er2O3 (99.99%) and sublimed S (CP) were used as th <...> ion of Er2O2S/PMMA coating were shown in Figure 1. | solid-state | 1 Er2O3 + 1 S == 1 Er2O2S + 0.5 O2 | ['Er2SO2'] |  |  | 1 Er2O3 + 1 S | 1 Er2O2S + 0.5 O2
10.1007/s10854-017-7039-7 | The (Gd0.99Eu0.01)2MgTiO6 phosphors were synthesiz <...> , 1400 and 1500 °C for 4 h to obtain the products. | solid-state | 0.01 Eu2O3 + 0.99 Gd2O3 + 1 MgO + 1 TiO2 == 1 (Gd0.99Eu0.01)2MgTiO6 | ['MgGd1.98Eu0.02TiO6'] |  | 1500 | 0.01 Eu2O3 + 0.99 Gd2O3 + 1 MgO + 1 TiO2 | 1 (Gd0.99Eu0.01)2MgTiO6
10.1007/s10854-017-8016-x | The preparation of (1 - x) KNN - x BST samples (x <...> samples were measured using the Archimedes method. | solid-state | 0.25 K2CO3 + 0.25 Na2CO3 + 0.5 Nb2O5 == 1 (K0.5Na0.5)NbO3 + 0.5 CO2 | ['K0.5Na0.5NbO3'] |  | 700 | 0.25 K2CO3 + 0.25 Na2CO3 + 0.5 Nb2O5 | 1 (K0.5Na0.5)NbO3 + 0.5 CO2
10.1007/s10854-015-3737-1 | The SiO2-CaO-Na2O-K2O (SCNK) glass in this paper h <...> mm to an average particle size of less than 2 μm. | solid-state | 1 CaCO3 + 1 K2CO3 + 1 Na2CO3 + 1 SiO2 == 1 SiO2-CaO-Na2O-K2O + 3 CO2 | ['K2Na2CaSiO5'] |  |  | 1 CaCO3 + 1 K2CO3 + 1 Na2CO3 + 1 SiO2 | 1 SiO2-CaO-Na2O-K2O + 3 CO2
10.1007/s10854-017-8115-8 | In this paper, the original glass with the composi <...> °C for 20 min in ambient atmosphere respectively. | solid-state | 10 BaCO3 + 80 H3BO3 + 15 Na2CO3 + 15 SiO2 + 20 ZnO == 1 40B2O3-15SiO2-20ZnO-10BaO-15Na2O + 25 CO2 + 120 H2O | ['Na30Ba10Zn20B80Si15O195'] |  |  | 10 BaCO3 + 80 H3BO3 + 15 Na2CO3 + 15 SiO2 + 20 ZnO | 1 40B2O3-15SiO2-20ZnO-10BaO-15Na2O + 25 CO2 + 120 H2O
10.1007/s10854-016-5604-0 | Dysprosium doped di-calcium magnesium di-silicate <...> ound into powder for characterizing the phosphors. | solid-state | 2 CaCO3 + 1 MgO + 2 SiO2 == 1 Ca2MgSi2O7 + 2 CO2 ; target Ca2MgSi2O7 with additives Dy via Dy2O3 ; target Ca2MgSi2O7 with additives Dy via Dy2O3 | ['Ca2MgSi2O7'] |  |  | 2 CaCO3 + 1 MgO + 2 SiO2 | 1 Ca2MgSi2O7 + 2 CO2 ; target Ca2MgSi2O7 with additives Dy via Dy2O3 ; target Ca2MgSi2O7 with additives Dy via Dy2O3
10.1007/s10854-016-5604-0 | Dysprosium doped di-calcium magnesium di-silicate <...> ound into powder for characterizing the phosphors. | solid-state | 3 MgO + 2 SiO2 == 1 Mg3Si2O7 ; target Mg3Si2O7 with additives Dy via Dy2O3 ; target Mg3Si2O7 with additives Dy via Dy2O3 | ['Mg3Si2O7'] |  |  | 3 MgO + 2 SiO2 | 1 Mg3Si2O7 ; target Mg3Si2O7 with additives Dy via Dy2O3 ; target Mg3Si2O7 with additives Dy via Dy2O3
10.1007/s10854-017-7151-8 | High purity oxide and carbonate powders of Nb2O5 ( <...> of 250 MPa and sintered at 900-1110 °C for 2-4 h. | solid-state | 0.25 K2CO3 + 0.25 Na2CO3 + 0.5 Nb2O5 == 1 K0.5Na0.5NbO3 + 0.5 CO2 | ['K0.5Na0.5NbO3'] |  |  | 0.25 K2CO3 + 0.25 Na2CO3 + 0.5 Nb2O5 | 1 K0.5Na0.5NbO3 + 0.5 CO2
10.1007/s10854-017-6917-3 | PSMO target was prepared by solid-state reaction w <...> rty Measurement System (PPMS) from Quantum Design. | solid-state | 1 MnO2 + 0.117 Pr6O11 + 0.3 SrCO3 == 1 Pr0.7Sr0.3MnO3 + 0.3 CO2 + 0.292 O2 | ['Sr0.3Pr0.7MnO3'] |  |  | 1 MnO2 + 0.117 Pr6O11 + 0.3 SrCO3 | 1 Pr0.7Sr0.3MnO3 + 0.3 CO2 + 0.292 O2
10.1007/s10854-016-6014-z | m-LaVO4 nanoparticles were synthesized according <...> The obtained powder was used for further studies. | solid-state | 3.9 H2O + 1 La(NO3)3.6H2O + 1 NH4VO3 == 1 LaVO4 + 4.6 NH3 + 7.35 O2 | ['LaVO4'] |  | 450 | 3.9 H2O + 1 La(NO3)3.6H2O + 1 NH4VO3 | 1 LaVO4 + 4.6 NH3 + 7.35 O2
10.1007/s10008-015-2959-8 | The solid electrolyte 80Li2S-20P2S5 was synthesize <...> , this tablet was placed in the experimental cell. | solid-state | 80 Li2S + 20 P2S5 == 1 80Li2S-20P2S5 | ['Li160P40S180'] |  |  | 80 Li2S + 20 P2S5 | 1 80Li2S-20P2S5
10.1007/s00339-017-1082-3 | Raw material powders of NiO and Fe2O3 with analyti <...> C electric field of 10 kV/cm for 30 min at 120 °C. | solid-state | 1 Fe2O3 + 1 NiO == 1 NiFe2O4 | ['Fe2NiO4'] | 1290 |  | 1 Fe2O3 + 1 NiO | 1 NiFe2O4
10.1007/s00339-017-0933-2 | Single-crystal Nd6Ti4Fe2O20 were grown by floating <...> thesis and crystal growth are described elsewhere. | solid-state | 1 Fe2O3 + 3 Nd2O3 + 4 TiO2 == 1 Nd6Ti4Fe2O20 | ['Nd6Ti4Fe2O20'] | 1400 |  | 1 Fe2O3 + 3 Nd2O3 + 4 TiO2 | 1 Nd6Ti4Fe2O20
10.1007/s00339-016-0672-9 | An Nd-doped GdYNbO4 mixed laser crystal was grown <...> crystallographic orientation is shown in Figure 1. | solid-state | 0.5 Gd2O3 + 0.5 Nb2O5 + 0.5 Y2O3 == 1 GdYNbO4 + 0.75 O2 ; target GdYNbO4 with additives Nd via Nd2O3 ; target GdYNbO4 with additives Nd via Nd2O3 | ['GdYNbO4'] |  |  | 0.5 Gd2O3 + 0.5 Nb2O5 + 0.5 Y2O3 | 1 GdYNbO4 + 0.75 O2 ; target GdYNbO4 with additives Nd via Nd2O3 ; target GdYNbO4 with additives Nd via Nd2O3
10.1007/s00339-016-0672-9 | An Nd-doped GdYNbO4 mixed laser crystal was grown <...> crystallographic orientation is shown in Figure 1. | solid-state | 0.345 Gd2O3 + 0.5 Nb2O5 + 0.005 Nd2O3 + 0.15 Y2O3 == 1 Nd0.01Gd0.69Y0.3NbO4 | ['Gd0.69Nd0.01Y0.3NbO4'] |  |  | 0.345 Gd2O3 + 0.5 Nb2O5 + 0.005 Nd2O3 + 0.15 Y2O3 | 1 Nd0.01Gd0.69Y0.3NbO4
10.1038/s41598-017-00541-w | SrAl2O4:Eu2+, Dy3+ particles were synthesized by m <...> ent material. A white powder was finally obtained. | solid-state | 1 KCl + 1 NaCl == 1 NaCl-KCl | ['KNaCl2'] |  |  | 1 KCl + 1 NaCl | 1 NaCl-KCl
10.1038/srep25238 | In order to make comprehensive studies of doping e <...> ound and pelletized and heated at 900 °C for 48 h. | solid-state | 1 Li2CO3 + 1 RuO2 == 1 Li2RuO3 + 1 CO2 | ['Li2RuO3'] | 1000 |  | 1 Li2CO3 + 1 RuO2 | 1 Li2RuO3 + 1 CO2
10.1038/srep41853 | The polycrystalline sample of CePt3P was synthesiz <...> Pt3P and both of them are quite stable in the air. | solid-state | 1 Ce + 1 P + 3 Pt == 1 CePt3P | ['CePt3P'] |  |  | 1 Ce + 1 P + 3 Pt | 1 CePt3P
10.1038/srep23648 | The TmFeO3 single crystal in our study were grown <...> y Laue analysis (see Supplementary Information 4). | solid-state | 0.5 Fe2O3 + 0.5 Tm2O3 == 1 TmFeO3 | ['TmFeO3'] |  | 1200 | 0.5 Fe2O3 + 0.5 Tm2O3 | 1 TmFeO3
10.1038/srep06020 | Polycrystalline samples of BaNa2Ti2Si4O14 (batisit <...> acts on opposite sides of the disk-shaped samples. | solid-state | 1 BaCO3 + 1 Na2CO3 + 4 SiO2 + 2 TiO2 == 1 BaNa2Ti2Si4O14 + 2 CO2 | ['Na2BaTi2Si4O14'] |  |  | 1 BaCO3 + 1 Na2CO3 + 4 SiO2 + 2 TiO2 | 1 BaNa2Ti2Si4O14 + 2 CO2
10.1038/srep06358 | The synthesis procedure for the Ti2AlN sample has <...> omly oriented grains with a typical size of 15 μm. | solid-state | 1 AlN + 2 Ti == 1 Ti2AlN | ['Ti2AlN'] |  |  | 1 AlN + 2 Ti | 1 Ti2AlN
10.1038/srep18229 | The synthesis detail of polycrystalline Bi(Ni1/2Ti <...> fits for a selected r range is shown in Figure 1. | solid-state | 0.5 Bi2O3 + 0.5 NiO + 0.5 TiO2 == 1 Bi(Ni1/2Ti1/2)O3 | ['Ti0.5Ni0.5BiO3'] |  |  | 0.5 Bi2O3 + 0.5 NiO + 0.5 TiO2 | 1 Bi(Ni1/2Ti1/2)O3
10.1038/srep28742 | Ceramics were produced via a mixed oxide route usi <...> plete processing details can be found elsewhere26. | solid-state | 0.188 Bi2O3 + 0.188 Na2CO3 + 0.25 SrCO3 + 1 TiO2 == 1 0.75Bi1/2Na1/2TiO3-0.25SrTiO3 + 0.438 CO2 | ['Na0.375Sr0.25TiBi0.375O3'] |  |  | 0.188 Bi2O3 + 0.188 Na2CO3 + 0.25 SrCO3 + 1 TiO2 | 1 0.75Bi1/2Na1/2TiO3-0.25SrTiO3 + 0.438 CO2
10.1007/s10854-016-5241-7 | The high-temperature solid-state reaction method w <...> voltage developed across the sample was measured. | solid-state | 0.25 Bi2O3 + 0.5 CeO2 + 0.25 Fe2O3 + 0.5 PbO == 1 Bi0.5Pb0.5Fe0.5Ce0.5O3 | ['Ce0.5Fe0.5Pb0.5Bi0.5O3'] | 960 | 900 | 0.25 Bi2O3 + 0.5 CeO2 + 0.25 Fe2O3 + 0.5 PbO | 1 Bi0.5Pb0.5Fe0.5Ce0.5O3
10.1007/s10854-013-1436-3 | The polycrystalline K2Pb2Sm2W2Ti4Nb4O30 (KSmN) was <...> and furnace, heated at approximately 1.5 °C min-1. | solid-state | 1 K2CO3 + 2 Nb2O5 + 2 PbO + 1 Sm2O3 + 4 TiO2 + 2 WO3 == 1 K2Pb2Sm2W2Ti4Nb4O30 + 1 CO2 | ['K2Sm2Ti4Nb4W2Pb2O30'] | 1140 | 1125 | 1 K2CO3 + 2 Nb2O5 + 2 PbO + 1 Sm2O3 + 4 TiO2 + 2 WO3 | 1 K2Pb2Sm2W2Ti4Nb4O30 + 1 CO2
10.1007/s10854-013-1154-x | In the traditional solid-state reaction method (TS <...> o kinds of powder named (a) and (b) were obtained. | solid-state | 1 BaCO3 + 0.233 CoO + 0.334 Nb2O5 + 0.1 ZnO == 1 Ba((Co0.7Zn0.3)1/3Nb2/3)O3 + 1 CO2 | ['BaNb0.667Co0.233Zn0.1O3'] |  |  | 1 BaCO3 + 0.233 CoO + 0.334 Nb2O5 + 0.1 ZnO | 1 Ba((Co0.7Zn0.3)1/3Nb2/3)O3 + 1 CO2
10.1007/s10008-015-3016-3 | The LiTi2(PO4)3/C core-shell composite was synthes <...> h followed by natural cooling to room temperature. | solid-state | 2 C10H14O5Ti + 0.5 Li2CO3 + 3 NH4H2PO4 + 24 O2 == 1 LiTi2(PO4)3 + 20.5 CO2 + 18.5 H2O + 3 NH3 | ['LiTi2P3O12'] |  | 850 | 2 C10H14O5Ti + 0.5 Li2CO3 + 3 NH4H2PO4 + 24 O2 | 1 LiTi2(PO4)3 + 20.5 CO2 + 18.5 H2O + 3 NH3
10.1007/s10853-010-4905-6 | Analytical reagent chemical agents (ZrO2, WO3, and <...> rucible with a cover, then quenched in cold water. | solid-state | 1 MoO3 + 1 WO3 + 1 ZrO2 == 1 ZrWMoO8 | ['ZrWMoO8'] | 1020 |  | 1 MoO3 + 1 WO3 + 1 ZrO2 | 1 ZrWMoO8
10.1007/s10853-010-4905-6 | Analytical reagent chemical agents (ZrO2, WO3, and <...> rucible with a cover, then quenched in cold water. | solid-state | 2 WO3 + 1 ZrO2 == 1 ZrW2O8 | ['ZrW2O8'] | 1020 |  | 2 WO3 + 1 ZrO2 | 1 ZrW2O8
10.1007/s10008-011-1523-4 | LiMnPO4 (or Co-doped LiMnPO4) was prepared via sol <...> d sample, LiMn0.95Co0.05PO4, was named as LMP-3-T. | solid-state | 1 Li(CH3COO)·2H2O + 1 Mn(CH3COO)2·4H2O + 1 NH4H2PO4 + 3 [OH-] == 1 LiMnPO4 + 9 H2O + 1 NH3 + 3 [CH3COO-] | ['LiMnPO4'] |  |  | 1 Li(CH3COO)·2H2O + 1 Mn(CH3COO)2·4H2O + 1 NH4H2PO4 + 3 [OH-] | 1 LiMnPO4 + 9 H2O + 1 NH3 + 3 [CH3COO-]
10.1007/s10008-013-2199-8 | The spinel structure material LiMn2O4 was synthesi <...> products were cooled down to ambient temperature. | solid-state | 1 LiOH·H2O + 2 MnO2 == 1 LiMn2O4 + 1.5 H2O + 0.25 O2 | ['LiMn2O4'] |  |  | 1 LiOH·H2O + 2 MnO2 | 1 LiMn2O4 + 1.5 H2O + 0.25 O2
10.1007/s10973-015-5010-5 | Phosphate glasses from a P2O5-SiO2-K2O-MgO-CaO sys <...> l glasses were ground to grain size of 0.1-0.3 mm. | solid-state | 1 CaO + 1 K2O + 1 MgO + 1 P2O5 + 1 SiO2 == 1 P2O5-SiO2-K2O-MgO-CaO | ['K2CaMgSiP2O10'] |  |  | 1 CaO + 1 K2O + 1 MgO + 1 P2O5 + 1 SiO2 | 1 P2O5-SiO2-K2O-MgO-CaO
10.1007/s10853-013-7627-8 | The NBCTO powders were prepared by solid state rea <...> n to obtain powder with particle sizes of ~2-4 μm. | solid-state | 0.25 Bi2O3 + 3 CuO + 0.25 Na2CO3 + 4 TiO2 == 1 Na0.5Bi0.5Cu3Ti4O12 + 0.25 CO2 | ['Na0.5Ti4Cu3Bi0.5O12'] |  | 950 | 0.25 Bi2O3 + 3 CuO + 0.25 Na2CO3 + 4 TiO2 | 1 Na0.5Bi0.5Cu3Ti4O12 + 0.25 CO2
10.1007/s10853-008-2940-3 | Samples were prepared by the conventional mixed-ox <...> f 1050 °C and 1075 °C for 2 h in closed crucibles. | solid-state | 0.25 K2CO3 + 0.25 Na2CO3 + 0.5 Nb2O5 == 1 Na0.5K0.5NbO3 + 0.5 CO2 | ['K0.5Na0.5NbO3'] | 1075 | 800 | 0.25 K2CO3 + 0.25 Na2CO3 + 0.5 Nb2O5 | 1 Na0.5K0.5NbO3 + 0.5 CO2
10.1007/s10832-012-9738-z | Ninety-nine percent pure reagent-grade NiO, Fe2O3, <...> alcined (720 °C for 4 h) as NZC starting material. | solid-state | 0.12 CuO + 0.98 Fe2O3 + 0.8 NiO + 0.01 O2 + 0.12 ZnO == 1 (Ni0.8Cu0.12Zn0.12)Fe1.96O4 | ['Fe1.96Ni0.8Cu0.12Zn0.12O4'] |  | 720 | 0.12 CuO + 0.98 Fe2O3 + 0.8 NiO + 0.01 O2 + 0.12 ZnO | 1 (Ni0.8Cu0.12Zn0.12)Fe1.96O4
10.1007/s11164-013-1482-8 | The phosphor of Sr2MgSi2O7: Eu2+, Dy3+ powder of d <...> 301 PC) using the xenon lamp as excitation source. | solid-state | 1 MgO + 2 SiO2 + 2 SrCO3 == 1 Sr2MgSi2O7 + 2 CO2 ; target Sr2MgSi2O7 with additives Eu, Dy via Dy2O3, Eu2O3 ; target Sr2MgSi2O7 with additives Eu, Dy via Dy2O3, Eu2O3 | ['Sr2MgSi2O7'] |  |  | 1 MgO + 2 SiO2 + 2 SrCO3 | 1 Sr2MgSi2O7 + 2 CO2 ; target Sr2MgSi2O7 with additives Eu, Dy via Dy2O3, Eu2O3 ; target Sr2MgSi2O7 with additives Eu, Dy via Dy2O3, Eu2O3
10.1007/s11665-013-0569-0 | The nanocrystalline BaTiO3 powder has been obtaine <...> wheel every 6 min after a rest interval of 2 min. | solid-state | 1 BaCO3 + 1 TiO2 == 1 BaTiO3 + 1 CO2 | ['BaTiO3'] |  | 1050 | 1 BaCO3 + 1 TiO2 | 1 BaTiO3 + 1 CO2
10.1007/s12648-014-0531-5 | Ba0.995(Bi0.005Ti)O3 nanocrystalline powder was sy <...> A) in an automated temperature controlled furnace. | solid-state | 0.995 BaCO3 + 0.002 Bi2O3 + 1 TiO2 == 1 Ba0.995(Bi0.005Ti)O3 + 0.995 CO2 + 0.001 O2 | ['Ba0.995TiBi0.005O3'] | 1150 | 1050 | 0.995 BaCO3 + 0.002 Bi2O3 + 1 TiO2 | 1 Ba0.995(Bi0.005Ti)O3 + 0.995 CO2 + 0.001 O2
10.1007/s10832-007-9229-9 | The barium strontium titanate BST (Ba/Sr:60/40) bu <...> igh energy ball mill was in the range of 20-60 nm. | solid-state | 0.6 BaTiO3 + 0.4 SrTiO3 == 1 Ba0.6Sr0.4TiO3 | ['Ba0.6Sr0.4TiO3'] |  |  | 0.6 BaTiO3 + 0.4 SrTiO3 | 1 Ba0.6Sr0.4TiO3
10.1007/s10008-014-2635-4 | Ni0.5Mn1.5(OH)4 precursor was mixed uniformly with <...> LMNO-C from NMO-A, NMO-B, and NMO-C, respectively. | solid-state | 1 LiOH + 1 Ni0.5Mn1.5(OH)4 + 0.75 O2 == 1 LiNi0.5Mn1.5O4 + 2.5 H2O | ['LiMn1.5Ni0.5O4'] |  | 800 | 1 LiOH + 1 Ni0.5Mn1.5(OH)4 + 0.75 O2 | 1 LiNi0.5Mn1.5O4 + 2.5 H2O
10.1007/s10853-006-1190-5 | Commercial oxides Ca(OH)2 (Vetec, 97% with 3% of C <...> ion occurring during milling can be summarized as: | solid-state | 1 Ca(OH)2 + 3 CuO + 4 TiO2 == 1 CaCu3Ti4O12 + 1 H2O | ['CaTi4Cu3O12'] |  |  | 1 Ca(OH)2 + 3 CuO + 4 TiO2 | 1 CaCu3Ti4O12 + 1 H2O
10.1007/s10832-015-0009-7 | The ceramics of (1-x-y)BF-xPMN-yPT with the compos <...> rucible to prepare the series of desired ceramics. | solid-state | 0.333 MgO + 0.334 Nb2O5 + 2 PbO + 1 TiO2 == 1 Pb(Mg1/3Nb2/3)O3-PbTiO3 | ['Mg0.333TiNb0.667Pb2O6'] | 1050 | 800 | 0.333 MgO + 0.334 Nb2O5 + 2 PbO + 1 TiO2 | 1 Pb(Mg1/3Nb2/3)O3-PbTiO3
10.1007/s00339-014-8267-9 | The starting charge to grow LGTA crystals was prep <...> d such as to grow a La3Ga5.3Ta0.5Al0.2O14 crystal. | solid-state | 0.1 Al2O3 + 2.65 Ga2O3 + 1.5 La2O3 + 0.25 Ta2O5 == 1 La3Ga5.3Ta0.5Al0.2O14 | ['La3Ta0.5Ga5.3Al0.2O14'] |  |  | 0.1 Al2O3 + 2.65 Ga2O3 + 1.5 La2O3 + 0.25 Ta2O5 | 1 La3Ga5.3Ta0.5Al0.2O14
10.1007/s10854-015-3789-2 | The series of Sr2MgSi2O7:Ce3+, Sr2MgSi2O7:Eu2+ and <...> e}}^{3 + } + 4{\text{CO}}_{2} + 5{\text{O}}_{2} $$ | solid-state | 1 MgO + 2 SiO2 + 2 SrCO3 == 1 Sr2MgSi2O7 + 2 CO2 ; target Sr2MgSi2O7 with additives Ce via CeO2 ; target Sr2MgSi2O7 with additives Ce via CeO2 | ['Sr2MgSi2O7'] |  |  | 1 MgO + 2 SiO2 + 2 SrCO3 | 1 Sr2MgSi2O7 + 2 CO2 ; target Sr2MgSi2O7 with additives Ce via CeO2 ; target Sr2MgSi2O7 with additives Ce via CeO2
10.1007/s10854-013-1072-y | Commercially available high purity BaCO3 (Merck Ge <...> the above said ferroelectric ceramics as follows. | solid-state | 1 BaCO3 + 1 TiO2 == 1 BaTiO3 + 1 CO2 | ['BaTiO3'] |  | 700 | 1 BaCO3 + 1 TiO2 | 1 BaTiO3 + 1 CO2
10.1007/s10854-015-3327-2 | The powder samples of Sr2Al2SiO7; Sr2Al2SiO7:Eu2+; <...> },{\text{Dy}}^{3 + } + {\text{CO}}_{2} \uparrow $$ | solid-state | 1 Al2O3 + 1 SiO2 + 2 SrCO3 == 1 Sr2Al2SiO7 + 2 CO2 | ['Sr2Al2SiO7'] |  |  | 1 Al2O3 + 1 SiO2 + 2 SrCO3 | 1 Sr2Al2SiO7 + 2 CO2
10.1007/s10854-015-3621-z | In this work, (1 - x)PMN-xPT RFE thin films with x <...> as PMN-10PT, PMN-20PT and PMN-30PT, respectively. | solid-state | 0.333 MgO + 0.334 Nb2O5 + 10.333 Pb3O4 + 30 TiO2 == 1 Pb(Mg1/3Nb2/3)O3-30PbTiO3 + 5.167 O2 | ['Mg0.333Ti30Nb0.667Pb31O93'] | 1150 |  | 0.333 MgO + 0.334 Nb2O5 + 10.333 Pb3O4 + 30 TiO2 | 1 Pb(Mg1/3Nb2/3)O3-30PbTiO3 + 5.167 O2
10.1007/s10854-015-4116-7 | Y2O3, In2O3, GeO2, and Eu2O3 with a purity of 99.9 <...> ein the heating rate were controlled at 10 °C/min. | solid-state | 2 GeO2 + 0.5 In2O3 + 0.5 Y2O3 == 1 YInGe2O7 ; target YInGe2O7 with additives 0.5Eu3+ via Eu2O3 ; target YInGe2O7 with additives 0.5Eu3+ via Eu2O3 | ['YInGe2O7'] | 1200 |  | 2 GeO2 + 0.5 In2O3 + 0.5 Y2O3 | 1 YInGe2O7 ; target YInGe2O7 with additives 0.5Eu3+ via Eu2O3 ; target YInGe2O7 with additives 0.5Eu3+ via Eu2O3
10.1007/s10854-013-1410-0 | Ba(Zn1/3Ta2/3)O3 ceramic was prepared by following <...> ed at 200 °C for 90 min under a pressure of 2 MPa. | solid-state | 1 BaCO3 + 0.334 Ta2O5 + 0.333 ZnO == 1 Ba(Zn1/3Ta2/3)O3 + 1 CO2 | ['BaTa0.667Zn0.333O3'] | 1500 | 1200 | 1 BaCO3 + 0.334 Ta2O5 + 0.333 ZnO | 1 Ba(Zn1/3Ta2/3)O3 + 1 CO2
10.1007/s11663-016-0859-7 | Master slags of MnO-CaO-SiO2-Al2O3-MgO were prepar <...> was maintained throughout the entire holding time. | solid-state | 1 Al2O3 + 1 CaO + 1 MgO + 1 MnO + 1 SiO2 == 1 MnO-CaO-SiO2-Al2O3-MgO | ['CaMgMnAl2SiO8'] |  |  | 1 Al2O3 + 1 CaO + 1 MgO + 1 MnO + 1 SiO2 | 1 MnO-CaO-SiO2-Al2O3-MgO
10.1007/s10008-014-2421-3 | The orthorhombic LiMnO2 employed in this study was <...> nd used for the subsequent analysis and synthesis. | solid-state | 1 LiOH·H2O + 0.5 Mn2O3 == 1 LiMnO2 + 1.5 H2O | ['LiMnO2'] |  | 600 | 1 LiOH·H2O + 0.5 Mn2O3 | 1 LiMnO2 + 1.5 H2O
10.1007/s10854-012-0976-2 | The ceramic sample of heavily Lithium mixed Sodium <...> % pure AR grade Merck Germany) in the base matrix. | solid-state | 1 Na2CO3 + 3 TiO2 == 1 Na2Ti3O7 + 1 CO2 | ['Na2Ti3O7'] |  |  | 1 Na2CO3 + 3 TiO2 | 1 Na2Ti3O7 + 1 CO2
10.1007/s10854-016-4848-z | Ca3WO6:xDy3+(x = 0.005, 0.02, 0.04, 0.06, 0.08, 0. <...> ff the muffle furnace and then ground into powder. | solid-state | 3 CaCO3 + 1 WO3 == 1 Ca3WO6 + 3 CO2 ; target Ca3WO6 with additives xDy3+ via Dy2O3 ; target Ca3WO6 with additives xDy3+ via Dy2O3 | ['Ca3WO6'] |  |  | 3 CaCO3 + 1 WO3 | 1 Ca3WO6 + 3 CO2 ; target Ca3WO6 with additives xDy3+ via Dy2O3 ; target Ca3WO6 with additives xDy3+ via Dy2O3
10.1007/s10008-013-2087-2 | The electrolyte used in this study was always La0. <...> anetary ball mill mixer at 300 rpm for 1 h in air. | solid-state | 0.4 Ga2O3 + 0.45 La2O3 + 0.2 MgO + 0.075 O2 + 0.1 SrCO3 == 1 La0.9Sr0.1Ga0.8Mg0.2O3 + 0.1 CO2 | ['Sr0.1Mg0.2La0.9Ga0.8O3'] |  |  | 0.4 Ga2O3 + 0.45 La2O3 + 0.2 MgO + 0.075 O2 + 0.1 SrCO3 | 1 La0.9Sr0.1Ga0.8Mg0.2O3 + 0.1 CO2
10.1007/s10934-013-9721-3 | The γ-Fe2O3-TiO2 was directly synthesized from mes <...> ixed powder was calcined at 300 °C in air for 2 h. | solid-state | 1 Fe2O3 + 1 TiO2 == 1 Fe2O3-TiO2 | ['TiFe2O5'] |  | 300 | 1 Fe2O3 + 1 TiO2 | 1 Fe2O3-TiO2
10.1007/s11144-009-0112-3 | The molybdate β-Bi2Mo2O9 was synthesised by the so <...> r D8 Advanced diffractometer with CuK α radiation. | solid-state | 1 Bi2O3 + 2 MoO3 == 1 Bi2Mo2O9 | ['Mo2Bi2O9'] |  |  | 1 Bi2O3 + 2 MoO3 | 1 Bi2Mo2O9
10.1007/s11144-009-0112-3 | The molybdate β-Bi2Mo2O9 was synthesised by the so <...> r D8 Advanced diffractometer with CuK α radiation. | solid-state | 1 Bi2O3 + 1 MoO3 == 1 Bi2MoO6 | ['MoBi2O6'] |  |  | 1 Bi2O3 + 1 MoO3 | 1 Bi2MoO6
10.1007/s10562-009-0178-6 | The polycrystalline samples of the Nd2InTaO7 photo <...> ocatalysts in situ from precursor of H2PtCl6·6H2O. | solid-state | 0.5 In2O3 + 1 Nd2O3 + 0.5 Ta2O5 == 1 Nd2InTaO7 | ['Nd2TaInO7'] | 1573 |  | 0.5 In2O3 + 1 Nd2O3 + 0.5 Ta2O5 | 1 Nd2InTaO7
10.1007/s10562-009-9949-3 | All reagents were of analytical-grade purity and w <...> dryness at 353 K and calcination at 623 K for 2 h. | solid-state | 0.25 Bi2O3 + 0.25 Dy2O3 + 1 NH4VO3 == 1 Bi0.5Dy0.5VO4 + 0.5 H2O + 1 NH3 | ['Dy0.5VBi0.5O4'] |  |  | 0.25 Bi2O3 + 0.25 Dy2O3 + 1 NH4VO3 | 1 Bi0.5Dy0.5VO4 + 0.5 H2O + 1 NH3
10.1038/s41598-017-17767-3 | A (K0.5Na0.5)0.985La0.005NbO3 (KNNLa) ceramic targ <...> F cryogenic probe station by LakeShore Cryotronics | solid-state | 0.246 K2CO3 + 0.002 La2O3 + 0.246 Na2CO3 + 0.5 Nb2O5 == 1 (K0.5Na0.5)0.985La0.005NbO3 + 0.492 CO2 | ['K0.492Na0.492La0.005NbO3'] | 950 | 700 | 0.246 K2CO3 + 0.002 La2O3 + 0.246 Na2CO3 + 0.5 Nb2O5 | 1 (K0.5Na0.5)0.985La0.005NbO3 + 0.492 CO2
10.1007/s10854-016-5227-5 | Delafossite CuAlO2 with 10% Fe substituted in Al-s <...> porosimetry method (PoreMaster 33, Quantachrome). | solid-state | 0.5 Al2O3 + 1 CuO == 1 CuAlO2 + 0.25 O2 | ['CuAlO2'] |  |  | 0.5 Al2O3 + 1 CuO | 1 CuAlO2 + 0.25 O2
10.1007/s10948-016-3552-9 | To prepare BSFeMO by conventional solid-state reac <...> hickness were made and sintered at 800 °C for 4 h. | solid-state | 0.475 Bi2O3 + 0.49 Fe2O3 + 0.02 MgO + 0.018 O2 + 0.05 SrO == 1 Bi0.95Sr0.05Fe0.98Mg0.02O3 | ['Sr0.05Mg0.02Fe0.98Bi0.95O3'] | 800 |  | 0.475 Bi2O3 + 0.49 Fe2O3 + 0.02 MgO + 0.018 O2 + 0.05 SrO | 1 Bi0.95Sr0.05Fe0.98Mg0.02O3
10.1007/s10854-006-9167-3 | A precursor phosphor mixture for Zn0.994Mn0.006 Ga <...> his material were also used for the TGA/DSC study. | solid-state | 1 Ga2O3 + 0.006 MnO + 0.994 ZnO == 1 Zn0.994Mn0.006Ga2O4 | ['Mn0.006Zn0.994Ga2O4'] |  |  | 1 Ga2O3 + 0.006 MnO + 0.994 ZnO | 1 Zn0.994Mn0.006Ga2O4
10.1007/s10853-008-2819-3 | Zinc-titanate samples were prepared from ZnO (Aldr <...> ments of the sample diameter, thickness, and mass. | solid-state | 1 TiO2 + 1 ZnO == 1 ZnTiO3 | ['TiZnO3'] |  |  | 1 TiO2 + 1 ZnO | 1 ZnTiO3
10.1007/s10854-014-2424-y | Specimens with the compositions of 0.8BiFeO3-0.2Ba <...> O2 at 980 °C for 4 h using a quartz tube furnace. | solid-state | 0.2 BaCO3 + 0.4 Bi2O3 + 0.4 Fe2O3 + 0.2 TiO2 == 1 0.8BiFeO3-0.2BaTiO3 + 0.2 CO2 | ['Ba0.2Ti0.2Fe0.8Bi0.8O3'] | 980 | 730 | 0.2 BaCO3 + 0.4 Bi2O3 + 0.4 Fe2O3 + 0.2 TiO2 | 1 0.8BiFeO3-0.2BaTiO3 + 0.2 CO2
10.1007/s10854-016-5121-1 | Calcium magnesium silicate (CaMgSi2O6) phosphors a <...> 2{\text{CO}}_{2} + \, 7{\text{O}}_{2} \uparrow $$ | solid-state | 1 CaCO3 + 1 MgO + 2 SiO2 == 1 CaMgSi2O6 + 1 CO2 | ['CaMgSi2O6'] |  |  | 1 CaCO3 + 1 MgO + 2 SiO2 | 1 CaMgSi2O6 + 1 CO2
10.1007/s10854-014-1730-8 | The conventional solid state reaction was used to <...> (Precision Premier II, Radiant Technologies, USA). | solid-state | 2 Bi2O3 + 3 TiO2 == 1 Bi4Ti3O12 | ['Ti3Bi4O12'] | 940 |  | 2 Bi2O3 + 3 TiO2 | 1 Bi4Ti3O12
10.1007/s10854-014-2090-0 | The mechanical alloying method was applied for the <...> tization (Mr) and coercivity (Hc) were determined. | solid-state | 1 BaCO3 + 6 Fe2O3 == 1 BaFe12O19 + 1 CO2 | ['BaFe12O19'] | 100 |  | 1 BaCO3 + 6 Fe2O3 | 1 BaFe12O19 + 1 CO2
10.1007/s10854-013-1076-7 | The SrBi4Ti4O1 (SBTi) targets were prepared by the <...> arget of 2 inch in diameter and about 96% density. | solid-state | 2 Bi2O3 + 1 SrCO3 + 4 TiO2 == 1 SrBi4Ti4O1 + 1 CO2 + 7 O2 | ['SrTi4Bi4O'] |  | 750 | 2 Bi2O3 + 1 SrCO3 + 4 TiO2 | 1 SrBi4Ti4O1 + 1 CO2 + 7 O2
10.1007/s10854-007-9224-6 | Ba0.7Sr0.3TiO3 ceramics were prepared by the solid <...> The formation of the glasses was confirmed by XRD. | solid-state | 0.7 BaCO3 + 0.3 SrCO3 + 1 TiO2 == 1 Ba0.7Sr0.3TiO3 + 1 CO2 | ['Ba0.7Sr0.3TiO3'] |  | 1100 | 0.7 BaCO3 + 0.3 SrCO3 + 1 TiO2 | 1 Ba0.7Sr0.3TiO3 + 1 CO2
10.1007/s00339-013-7767-3 | The starting target material BaSnF4 was mechanoche <...> ing a double beam spectrophotometer (JASCO V-570). | solid-state | 1 BaF2 + 1 SnF2 == 1 BaSnF4 | ['BaSnF4'] |  |  | 1 BaF2 + 1 SnF2 | 1 BaSnF4
10.1007/s10800-011-0307-y | CuMnO2 was synthesized from stoichiometric amounts <...> ethod under argon atmosphere using a current 1 mA. | solid-state | 1 CuO + 1 MnO == 1 CuMnO2 | ['MnCuO2'] |  |  | 1 CuO + 1 MnO | 1 CuMnO2
10.1007/s10008-005-0040-8 | Commercially available powders of La2O3 (99.99%), <...> hnique discussed in detail in our previous papers. | solid-state | 0.333 Co3O4 + 0.3 Gd2O3 + 0.183 O2 + 0.4 SrCO3 == 1 Gd0.6Sr0.4CoO3 + 0.4 CO2 | ['Sr0.4Gd0.6CoO3'] |  | 1473 | 0.333 Co3O4 + 0.3 Gd2O3 + 0.183 O2 + 0.4 SrCO3 | 1 Gd0.6Sr0.4CoO3 + 0.4 CO2
10.1002/celc.201701309 | BaScxCo1-xO3-δ (x = 0, 0.125, 0.25, and 0.375) cat <...> a baseline comparison via glycine-nitrate process. | solid-state | 1 BaCO3 + 1 CoO + 0.5 O2 == 1 BaCoO3 + 1 CO2 | ['BaCoO3'] |  | 1100 | 1 BaCO3 + 1 CoO + 0.5 O2 | 1 BaCoO3 + 1 CO2
10.1002/pssb.201350060 | Bulk glass of Sb10Se50S40 was prepared by melt que <...> ements were performed at room temperature (300 K). | solid-state | 40 S + 10 Sb + 50 Se == 1 Sb10Se50S40 | ['Sb10Se50S40'] |  |  | 40 S + 10 Sb + 50 Se | 1 Sb10Se50S40
10.1002/pssa.201300145 | Ba ingots (3 N, Furuuchi Chemical, Japan), Al grai <...> ties of the SPSed samples were reported elsewhere. | solid-state | 15 Al + 8 Ba + 31 Si == 1 Ba8Al15Si31 | ['Ba8Al15Si31'] |  |  | 15 Al + 8 Ba + 31 Si | 1 Ba8Al15Si31
10.1111/jace.13474 | The LaCa2Fe3O8 compound was synthesized using soli <...> stent with the indexed patterns of Hudspeth et al. | solid-state | 2 CaCO3 + 1.5 Fe2O3 + 0.5 La2O3 == 1 LaCa2Fe3O8 + 2 CO2 | ['Ca2LaFe3O8'] |  |  | 2 CaCO3 + 1.5 Fe2O3 + 0.5 La2O3 | 1 LaCa2Fe3O8 + 2 CO2
10.1149/2.0121806jss | Mn doped spinel (MgAl2O4) crystals have been grown <...> rom 0.2 to 1.5, with Mn concentration of 1.0 mol%. | solid-state | 1 Al2O3 + 1 MgO == 1 MgAl2O4 | ['MgAl2O4'] |  |  | 1 Al2O3 + 1 MgO | 1 MgAl2O4
10.1007/s11665-010-9632-2 | Alfa Aesar supplied SnO, (tin(II) oxide) also know <...> nt characterization techniques used in this study. | solid-state | 1 Fe2O3 + 1 SnO == 1 SnFe2O4 | ['Fe2SnO4'] |  |  | 1 Fe2O3 + 1 SnO | 1 SnFe2O4
10.1007/s10854-017-8493-y | A series of LiBaPO4:xBi3+ (x = 0, 0.5, 1, 1.5, 2, <...> ing processes in order to improve the homogeneity. | solid-state | 1 BaCO3 + 0.5 Li2CO3 + 1 NH4H2PO4 == 1 LiBaPO4 + 1.5 CO2 + 1.5 H2O + 1 NH3 ; target LiBaPO4 with additives xBi3+ via Bi2O3 ; target LiBaPO4 with additives xBi3+ via Bi2O3 | ['LiBaPO4'] | 1000 |  | 1 BaCO3 + 0.5 Li2CO3 + 1 NH4H2PO4 | 1 LiBaPO4 + 1.5 CO2 + 1.5 H2O + 1 NH3 ; target LiBaPO4 with additives xBi3+ via Bi2O3 ; target LiBaPO4 with additives xBi3+ via Bi2O3
10.1007/s10854-018-8571-9 | The synthesis of K4CaSi3O9 phosphors doped with Eu <...> temperatures (from 850 to 950 °C) for 10 h in air. | solid-state | 1 CaCO3 + 2 K2CO3 + 3 SiO2 == 1 K4CaSi3O9 + 3 CO2 | ['K4CaSi3O9'] |  |  | 1 CaCO3 + 2 K2CO3 + 3 SiO2 | 1 K4CaSi3O9 + 3 CO2
10.1007/s10008-018-3891-5 | P2-type layered Na0.7CoO2 as active material was s <...> n, Labstar having H2O < 0.5 ppm and O2 < 0.5 ppm). | solid-state | 0.333 Co3O4 + 0.35 Na2CO3 + 0.158 O2 == 1 Na0.7CoO2 + 0.35 CO2 | ['Na0.7CoO2'] |  |  | 0.333 Co3O4 + 0.35 Na2CO3 + 0.158 O2 | 1 Na0.7CoO2 + 0.35 CO2
10.1038/s41467-018-03467-7 | Commercial oxide powders (Al2O3, Y2O3 and CeO2, Si <...> rging gas and with alumina pans as sample holders. | solid-state | 1 Al2O3 + 1 Y2O3 == 1 Al2O3-Y2O3 | ['Y2Al2O6'] |  |  | 1 Al2O3 + 1 Y2O3 | 1 Al2O3-Y2O3
10.1038/s41467-018-03467-7 | Commercial oxide powders (Al2O3, Y2O3 and CeO2, Si <...> rging gas and with alumina pans as sample holders. | solid-state | 2.5 Al2O3 + 1.5 Y2O3 == 1 Y3Al5O12 | ['Y3Al5O12'] |  |  | 2.5 Al2O3 + 1.5 Y2O3 | 1 Y3Al5O12
10.1039/c2ce25751c | The source materials, strontium carbonate (SrCO3, <...> C for 24 h and furnace-cooled to room temperature. | solid-state | 0.5 Fe2O3 + 1 SrCO3 == 1 SrFeO(3-δ) + 1 CO2 + 0.75 O2 | ['SrFeO'] |  |  | 0.5 Fe2O3 + 1 SrCO3 | 1 SrFeO(3-δ) + 1 CO2 + 0.75 O2
10.1039/b418992b | A selection of Co-containing samples were prepared <...> sing a Seifert 3003TT powder X-ray diffractometer. | solid-state | 1 BaCO3 + 0.333 Co3O4 + 4 La2O3 + 6 SiO2 == 1 La8BaCoSi6O26 + 1 CO2 + 0.167 O2 | ['BaLa8CoSi6O26'] |  | 1300 | 1 BaCO3 + 0.333 Co3O4 + 4 La2O3 + 6 SiO2 | 1 La8BaCoSi6O26 + 1 CO2 + 0.167 O2
10.1039/c5ce00228a | Polycrystalline GeSbTe compounds were prepared by <...> mm was used for thermal diffusivity measurements. | solid-state | 1 Ge + 1 Sb + 1 Te == 1 GeSbTe | ['GeSbTe'] |  |  | 1 Ge + 1 Sb + 1 Te | 1 GeSbTe
10.1039/c3ta13386a | The porous LiNb3O8 fibers were prepared by electro <...> y was dried and calcined at 800 °C in air for 2 h. | solid-state | 0.5 Li2CO3 + 1.5 Nb2O5 == 1 LiNb3O8 + 0.5 CO2 | ['LiNb3O8'] |  | 800 | 0.5 Li2CO3 + 1.5 Nb2O5 | 1 LiNb3O8 + 0.5 CO2
10.1039/c4tc02956a | Yellow phosphor YAG:Ce was synthesized according t <...> for 8.0 h in a reducing atmosphere (N2:H2 = 95:5). | solid-state | 5 Al(OH)3 + 1.5 Y2O3 == 1 Y3Al5O12 + 7.5 H2O ; target Y3Al5O12 with additives Ce via CeO2 ; target Y3Al5O12 with additives Ce via CeO2 | ['Y3Al5O12'] |  |  | 5 Al(OH)3 + 1.5 Y2O3 | 1 Y3Al5O12 + 7.5 H2O ; target Y3Al5O12 with additives Ce via CeO2 ; target Y3Al5O12 with additives Ce via CeO2
10.1039/c7dt00637c | La2Mo2O9 powder samples were prepared by a standar <...> ess was repeated until pure La2Mo2O9 was obtained. | solid-state | 1 La2O3 + 2 MoO3 == 1 La2Mo2O9 | ['La2Mo2O9'] |  |  | 1 La2O3 + 2 MoO3 | 1 La2Mo2O9
10.1039/a904710g | Thin films of Y2O3 were grown onto Si(100), MgO(10 <...> sintering was achieved in air at 1600 °C for 48 h. | solid-state | 0.03 Tm2O3 + 0.97 Y2O3 == 1 Y1.94Tm0.06O3 | ['Tm0.06Y1.94O3'] | 1600 |  | 0.03 Tm2O3 + 0.97 Y2O3 | 1 Y1.94Tm0.06O3
10.1039/a904710g | Thin films of Y2O3 were grown onto Si(100), MgO(10 <...> sintering was achieved in air at 1600 °C for 48 h. | solid-state | 0.01 Tm2O3 + 0.99 Y2O3 == 1 Y1.98Tm0.02O3 | ['Tm0.02Y1.98O3'] | 1600 |  | 0.01 Tm2O3 + 0.99 Y2O3 | 1 Y1.98Tm0.02O3
10.1039/c6cp01624c | Layered potassium titanate was synthesized by a so <...> rther annealed at 960 °C for 12 h to form K2Ti4O9. | solid-state | 1 K2CO3 + 1 TiO2 == 1 K2TiO3 + 1 CO2 | ['K2TiO3'] |  |  | 1 K2CO3 + 1 TiO2 | 1 K2TiO3 + 1 CO2
10.1039/c6ta00468g | All the raw materials (analytical grade) were used <...> d by the conventional solid-state reaction method. | solid-state | 0.5 Bi2O3 + 0.5 Ta2O5 == 1 BiTaO4 | ['TaBiO4'] |  | 750 | 0.5 Bi2O3 + 0.5 Ta2O5 | 1 BiTaO4
10.1039/c2jm30953j | Polycrystalline samples of MTM were prepared by st <...> by powder X-ray diffraction, as shown in Figure 1. | solid-state | 1 MgO + 1 MoO3 + 1 TeO2 == 1 MgTeMoO6 | ['MgMoTeO6'] |  |  | 1 MgO + 1 MoO3 + 1 TeO2 | 1 MgTeMoO6
10.1039/b107794p | Transparent glasses of composition (100 - x)Li2B4O <...> resses that are likely to be associated with them. | solid-state | 1 Bi2O3 + 1 SrCO3 + 1 Ta2O5 == 1 SrBi2Ta2O9 + 1 CO2 | ['SrTa2Bi2O9'] |  |  | 1 Bi2O3 + 1 SrCO3 + 1 Ta2O5 | 1 SrBi2Ta2O9 + 1 CO2
10.1039/a909130k | Stoichiometric Li2CO3 and NiO in a molar ratio 1 ∶ <...> ygen flow rate was varied from 0 to 2000 ml min-1. | solid-state | 0.5 Li2CO3 + 1 NiO + 0.25 O2 == 1 LiNiO2 + 0.5 CO2 | ['LiNiO2'] |  |  | 0.5 Li2CO3 + 1 NiO + 0.25 O2 | 1 LiNiO2 + 0.5 CO2
10.1039/c5ta10064j | Samples of Nd0.10Ce0.90O2-δ (NDC10) and Nd0.30Ce0. <...> pellets were sintered in air at 1600 °C for 10 h. | solid-state | 0.9 CeO2 + 0.05 Nd2O3 + 0.025 O2 == 1 Nd0.10Ce0.90O2 | ['Nd0.1Ce0.9O2'] | 1600 |  | 0.9 CeO2 + 0.05 Nd2O3 + 0.025 O2 | 1 Nd0.10Ce0.90O2
10.1039/c5ta10064j | Samples of Nd0.10Ce0.90O2-δ (NDC10) and Nd0.30Ce0. <...> pellets were sintered in air at 1600 °C for 10 h. | solid-state | 0.7 CeO2 + 0.15 Nd2O3 + 0.075 O2 == 1 Nd0.30Ce0.70O2 | ['Nd0.3Ce0.7O2'] | 1600 |  | 0.7 CeO2 + 0.15 Nd2O3 + 0.075 O2 | 1 Nd0.30Ce0.70O2
10.1039/c3tc31263a | Samples of Eu3+ doped Ca19M2(PO4)14 (M = Mg, Zn, M <...> ed samples were slowly cooled to room temperature. | solid-state | 14 (NH4)2HPO4 + 19 CaCO3 + 2 MnCO3 == 1 Ca19M2(PO4)14 + 21 CO2 + 21 H2O + 28 NH3; M = Mn ; target Ca19M2(PO4)14 with additives Eu via Eu2O3 ; target Ca19M2(PO4)14 with additives Eu via Eu2O3 | ['Ca19Mn2P14O56'] |  |  | 14 (NH4)2HPO4 + 19 CaCO3 + 2 MnCO3 | 1 Ca19M2(PO4)14 + 21 CO2 + 21 H2O + 28 NH3; M = Mn ; target Ca19M2(PO4)14 with additives Eu via Eu2O3 ; target Ca19M2(PO4)14 with additives Eu via Eu2O3
10.1039/c3tc31263a | Samples of Eu3+ doped Ca19M2(PO4)14 (M = Mg, Zn, M <...> ed samples were slowly cooled to room temperature. | solid-state | 14 (NH4)2HPO4 + 19 CaCO3 + 2 ZnO == 1 Ca19M2(PO4)14 + 19 CO2 + 21 H2O + 28 NH3; M = Zn ; target Ca19M2(PO4)14 with additives Eu via Eu2O3 ; target Ca19M2(PO4)14 with additives Eu via Eu2O3 | ['Ca19Zn2P14O56'] |  |  | 14 (NH4)2HPO4 + 19 CaCO3 + 2 ZnO | 1 Ca19M2(PO4)14 + 19 CO2 + 21 H2O + 28 NH3; M = Zn ; target Ca19M2(PO4)14 with additives Eu via Eu2O3 ; target Ca19M2(PO4)14 with additives Eu via Eu2O3
10.1039/c3tc31263a | Samples of Eu3+ doped Ca19M2(PO4)14 (M = Mg, Zn, M <...> ed samples were slowly cooled to room temperature. | solid-state | 14 (NH4)2HPO4 + 19 CaCO3 + 2 MgO == 1 Ca19M2(PO4)14 + 19 CO2 + 21 H2O + 28 NH3; M = Mg ; target Ca19M2(PO4)14 with additives Eu via Eu2O3 ; target Ca19M2(PO4)14 with additives Eu via Eu2O3 | ['Ca19Mg2P14O56'] |  |  | 14 (NH4)2HPO4 + 19 CaCO3 + 2 MgO | 1 Ca19M2(PO4)14 + 19 CO2 + 21 H2O + 28 NH3; M = Mg ; target Ca19M2(PO4)14 with additives Eu via Eu2O3 ; target Ca19M2(PO4)14 with additives Eu via Eu2O3
10.1039/c3ta13889e | Polycrystalline powders of CsH2PO4 and RbH2PO4 wer <...> to yield to powders with particle size of ∼10 μm. | solid-state | 0.5 Cs2CO3 + 1 H3PO4 == 1 CsH2PO4 + 0.5 CO2 + 0.5 H2O | ['CsPH2O4'] |  |  | 0.5 Cs2CO3 + 1 H3PO4 | 1 CsH2PO4 + 0.5 CO2 + 0.5 H2O
10.1039/c3ta13889e | Polycrystalline powders of CsH2PO4 and RbH2PO4 wer <...> to yield to powders with particle size of ∼10 μm. | solid-state | 1 H3PO4 + 0.5 Rb2CO3 == 1 RbH2PO4 + 0.5 CO2 + 0.5 H2O | ['RbPH2O4'] |  |  | 1 H3PO4 + 0.5 Rb2CO3 | 1 RbH2PO4 + 0.5 CO2 + 0.5 H2O
10.1039/b701339f | (La0.75Sr0.25)Cr0.5Mn0.5O3 (LSCM) powders were syn <...> cheme of the gel-casting process for LSCM powders. | solid-state | 0.25 Cr2O3 + 0.375 La2O3 + 0.5 MnCO3 + 0.188 O2 + 0.25 SrCO3 == 1 (La0.75Sr0.25)Cr0.5Mn0.5O3 + 0.75 CO2 | ['Sr0.25La0.75Cr0.5Mn0.5O3'] |  | 1200 | 0.25 Cr2O3 + 0.375 La2O3 + 0.5 MnCO3 + 0.188 O2 + 0.25 SrCO3 | 1 (La0.75Sr0.25)Cr0.5Mn0.5O3 + 0.75 CO2
10.1039/c5tc02515j | Lithium carbonate (Merck, PA), molybdenum trioxide <...> ture. The Li2MoO4-flux was dissolved in hot water. | solid-state | 1.75 Li2CO3 + 4 MoO3 + 0.75 Y2O3 == 1 Li3.5Y1.5(MoO4)4 + 1.75 CO2 | ['Li3.5Y1.5Mo4O16'] |  |  | 1.75 Li2CO3 + 4 MoO3 + 0.75 Y2O3 | 1 Li3.5Y1.5(MoO4)4 + 1.75 CO2
10.1039/c6tc01418f | The apatite phosphors Ca6La4(SiO4)2(PO4)4O2:xEu2+ <...> nd once again to prepare for further measurements. | solid-state | 3 Ca2CO3 + 2 La2O3 + 4 NH4H2PO4 + 1.5 O2 + 2 SiO2 == 1 Ca6La4(SiO4)2(PO4)4O2 + 3 CO2 + 6 H2O + 4 NH3 ; target Ca6La4(SiO4)2(PO4)4O2 with additives xEu2+ via Eu2O3 ; target Ca6La4(SiO4)2(PO4)4O2 with additives xEu2+ via Eu2O3 | ['Ca6La4Si2P4O26'] | 1500 |  | 3 Ca2CO3 + 2 La2O3 + 4 NH4H2PO4 + 1.5 O2 + 2 SiO2 | 1 Ca6La4(SiO4)2(PO4)4O2 + 3 CO2 + 6 H2O + 4 NH3 ; target Ca6La4(SiO4)2(PO4)4O2 with additives xEu2+ via Eu2O3 ; target Ca6La4(SiO4)2(PO4)4O2 with additives xEu2+ via Eu2O3
10.1039/c7dt00270j | Powder samples of LiKCO3, LiRbCO3 and LiCsCO3 were <...> and a step size of 0.02° (Fig. S1-S4 in the ESI). | solid-state | 0.5 Cs2CO3 + 0.5 Li2CO3 == 1 LiCsCO3 | ['CsLiCO3'] |  |  | 0.5 Cs2CO3 + 0.5 Li2CO3 | 1 LiCsCO3
10.1039/c4tc01349b | Appropriate amounts of precursor oxides, Cu2O (95% <...> e oxidation of Cu+ → Cu2+ in the reacted products. | solid-state | 0.5 Al2O3 + 0.5 Cu2O == 1 CuAlO2 | ['CuAlO2'] |  |  | 0.5 Al2O3 + 0.5 Cu2O | 1 CuAlO2
10.1039/c4tc00079j | The polycrystalline samples of Ba4(BO3)3(SiO4)·Ba3 <...> atterns from the single-crystal models (Figure 1). | solid-state | 7 BaCO3 + 3 H3BO3 + 1 NH4Br + 1 SiO2 == 1 Ba4(BO3)3(SiO4)-Ba3X + 7 CO2 + 5 H2O + 1 NH3; X = Br | ['Ba7B3SiO13Br'] |  |  | 7 BaCO3 + 3 H3BO3 + 1 NH4Br + 1 SiO2 | 1 Ba4(BO3)3(SiO4)-Ba3X + 7 CO2 + 5 H2O + 1 NH3; X = Br
10.1039/c6ce01107a | For Pb(In1/2Nb1/2)O3-PbZrO3-Pb(Mg1/3Nb2/3)O3-PbTiO <...> could be separated directly from the Pt crucible. | solid-state | 0.25 In2O3 + 0.333 MgO + 0.584 Nb2O5 + 4 PbO + 1 TiO2 + 1 ZrO2 == 1 Pb(In1/2Nb1/2)O3-PbZrO3-Pb(Mg1/3Nb2/3)O3-PbTiO3 | ['Mg0.333ZrTiNb1.167In0.5Pb4O12'] |  |  | 0.25 In2O3 + 0.333 MgO + 0.584 Nb2O5 + 4 PbO + 1 TiO2 + 1 ZrO2 | 1 Pb(In1/2Nb1/2)O3-PbZrO3-Pb(Mg1/3Nb2/3)O3-PbTiO3
10.1039/c5nr00069f | Sodium tri-titanate (Na2Ti3O7) was prepared by a s <...> ater several times and dried using a freeze dryer. | solid-state | 3 Na2CO3 + 3 TiO2 == 1 Na6(TiO3)3 + 3 CO2 | ['Na6Ti3O9'] |  |  | 3 Na2CO3 + 3 TiO2 | 1 Na6(TiO3)3 + 3 CO2
10.1039/c2ta00096b | Li et al. prepared MgAl2O4 spinel samples by mixin <...> to minimize sintering as can be seen in Figure 15. | solid-state | 2 AlO(OH) + 1 Mg(CH3COO)2 + 2 [OH-] == 1 MgAl2O4 + 2 H2O + 2 [CH3COO-] | ['MgAl2O4'] |  |  | 2 AlO(OH) + 1 Mg(CH3COO)2 + 2 [OH-] | 1 MgAl2O4 + 2 H2O + 2 [CH3COO-]
10.1039/b305211g | Polycrystalline Bi2Sn2O7 was prepared by a solid-s <...> an internal standard for temperature calibration. | solid-state | 1 Bi2O3 + 2 SnO2 == 1 Bi2Sn2O7 | ['Sn2Bi2O7'] |  |  | 1 Bi2O3 + 2 SnO2 | 1 Bi2Sn2O7
10.1039/c6tc04172h | The synthesis process of targeted phosphors LuVO4: <...> nd into a fine powder for consequent measurements. | solid-state | 0.5 Lu2O3 + 1 NH4VO3 == 1 LuVO4 + 0.5 H2O + 1 NH3 ; target LuVO4 with additives Eu via Eu2O3 ; target LuVO4 with additives Eu via Eu2O3 | ['LuVO4'] |  |  | 0.5 Lu2O3 + 1 NH4VO3 | 1 LuVO4 + 0.5 H2O + 1 NH3 ; target LuVO4 with additives Eu via Eu2O3 ; target LuVO4 with additives Eu via Eu2O3
10.1039/c2ce25413a | Polycrystalline CaFeO2.5 was prepared using standa <...> °C for 24 h to obtain dense polycrystalline rods. | solid-state | 1 CaCO3 + 0.5 Fe2O3 == 1 CaFeO2.5 + 1 CO2 | ['CaFeO2.5'] | 1000 |  | 1 CaCO3 + 0.5 Fe2O3 | 1 CaFeO2.5 + 1 CO2
10.1039/c5cp04420k | Compound synthesis. The polycrystalline powders of <...> agreement with the calculated ones (Fig. S1, ESI). | solid-state | 1 CaCO3 + 2 H3BO3 + 2 Li2CO3 == 1 Li4CaB2O6 + 3 CO2 + 3 H2O | ['Li4CaB2O6'] |  |  | 1 CaCO3 + 2 H3BO3 + 2 Li2CO3 | 1 Li4CaB2O6 + 3 CO2 + 3 H2O
10.1039/c2ta01057g | Na2Ti3O7 was synthesized by the solid-state method <...> owder was then calcined in air at 750 °C for 20 h. | solid-state | 2 NaOH + 3 TiO2 == 1 Na2Ti3O7 + 1 H2O | ['Na2Ti3O7'] |  | 750 | 2 NaOH + 3 TiO2 | 1 Na2Ti3O7 + 1 H2O
10.1039/c6tc00410e | Pure and doped CoSbS samples were prepared from th <...> und on samples doped with Pd and Ni, respectively. | solid-state | 1 Co + 1 S + 1 Sb == 1 CoSbS | ['CoSbS'] |  |  | 1 Co + 1 S + 1 Sb | 1 CoSbS
10.1039/c4ce02015d | Stoichiometric amounts of raw materials, including <...> cess of SrNdGa3O7 is similar to that of CaNdGa3O7. | solid-state | 1 CaCO3 + 1.5 Ga2O3 + 0.5 Nd2O3 == 1 CaNdGa3O7 + 1 CO2 | ['CaNdGa3O7'] |  | 1000 | 1 CaCO3 + 1.5 Ga2O3 + 0.5 Nd2O3 | 1 CaNdGa3O7 + 1 CO2
10.1039/c4ce02015d | Stoichiometric amounts of raw materials, including <...> cess of SrNdGa3O7 is similar to that of CaNdGa3O7. | solid-state | 1.5 Ga2O3 + 0.5 Nd2O3 + 1 SrCO3 == 1 SrNdGa3O7 + 1 CO2 | ['SrNdGa3O7'] |  | 1000 | 1.5 Ga2O3 + 0.5 Nd2O3 + 1 SrCO3 | 1 SrNdGa3O7 + 1 CO2
10.1039/b912485c | Chemical compositions in the BaO-MgO-Ta2O5 field w <...> range using an Agilent E4980 Precision LCR Meter. | solid-state | 1 BaCO3 + 1 MgO + 1 Ta2O5 == 1 BaO-MgO-Ta2O5 + 1 CO2 | ['BaMgTa2O7'] | 1600 |  | 1 BaCO3 + 1 MgO + 1 Ta2O5 | 1 BaO-MgO-Ta2O5 + 1 CO2
10.1039/b719364e | SrCu2O2 was prepared by firing an intimately groun <...> r patterns and conductivity data are given as ESI. | solid-state | 1 Cu2O + 1 SrCO3 == 1 SrCu2O2 + 1 CO2 | ['SrCu2O2'] | 700 |  | 1 Cu2O + 1 SrCO3 | 1 SrCu2O2 + 1 CO2
10.1039/b719364e | SrCu2O2 was prepared by firing an intimately groun <...> r patterns and conductivity data are given as ESI. | solid-state | 1 Cu2O + 1 PbO == 1 PbCu2O2 | ['Cu2PbO2'] | 700 |  | 1 Cu2O + 1 PbO | 1 PbCu2O2
10.1039/b208796k | The starting materials were kaolinite from Georgia <...> l pressing at 98 MPa and fired at 800 °C for 24 h. | solid-state | 1 Al2Si2O5(OH)4 + 1 CaCO3 == 1 CaAl2Si2O8 + 1 CO2 + 2 H2O | ['CaAl2Si2O8'] |  |  | 1 Al2Si2O5(OH)4 + 1 CaCO3 | 1 CaAl2Si2O8 + 1 CO2 + 2 H2O
10.1039/c7cp00451f | All precursors are purchased from Sigma-Aldrich. E <...> different compositions are summarized in Table 2. | solid-state | 4.5 BaCO3 + 0.5 BaCl2 + 3 NH4H2PO4 == 1 Ba5(PO4)3Cl + 4.5 CO2 + 4.5 H2O + 3 NH3 | ['Ba5P3O12Cl'] |  |  | 4.5 BaCO3 + 0.5 BaCl2 + 3 NH4H2PO4 | 1 Ba5(PO4)3Cl + 4.5 CO2 + 4.5 H2O + 3 NH3
10.1039/c7ta06194c | Potassium titanate, KLT, was synthesized by a soli <...> t 550 °C for 48 h at a heating rate of 8 °C min-1. | solid-state | 1 K2CO3 + 1 Li2CO3 + 5 TiO2 == 1 K2Li2Ti5O12 + 2 CO2 | ['K2Li2Ti5O12'] |  |  | 1 K2CO3 + 1 Li2CO3 + 5 TiO2 | 1 K2Li2Ti5O12 + 2 CO2
10.1039/c8ta00822a | All handling of chemicals and sealable milling can <...> in milling and 5 min pause) at a speed of 450 rpm. | solid-state | 2 MgH2 + 2 NaH + 1 Ni == 1 Na2Mg2NiH6 | ['Na2Mg2NiH6'] |  |  | 2 MgH2 + 2 NaH + 1 Ni | 1 Na2Mg2NiH6
10.1039/b002218g | The sample for the magnetic susceptibility measure <...> peated to ensure the completeness of the reaction. | solid-state | 1 Fe2O3 + 3 NaH2PO4·H2O == 1 Na3Fe2(PO4)3 + 6 H2O | ['Na3Fe2P3O12'] |  |  | 1 Fe2O3 + 3 NaH2PO4·H2O | 1 Na3Fe2(PO4)3 + 6 H2O
10.1039/c3cp53642d | Sample preparation. Ba2In2O5 powder was prepared b <...> Kα radiation (λ = 1.5418 Å) (Fig. S1 in the ESI). | solid-state | 2 BaCO3 + 1 In2O3 == 1 Ba2In2O5 + 2 CO2 | ['Ba2In2O5'] | 1300 |  | 2 BaCO3 + 1 In2O3 | 1 Ba2In2O5 + 2 CO2
10.1039/c8ee00540k | Li6.1Ga0.3La3Zr2O12 (LLZO) preparation. The sample <...> n 1.0 mS cm-1 at room temperature (Fig. S3d, ESI). | solid-state | 0.15 Ga2O3 + 1.5 La2O3 + 6.1 LiOH·H2O + 2 ZrO2 == 1 Li6.1Ga0.3La3Zr2O12 + 9.15 H2O | ['Li6.1La3Zr2Ga0.3O12'] |  |  | 0.15 Ga2O3 + 1.5 La2O3 + 6.1 LiOH·H2O + 2 ZrO2 | 1 Li6.1Ga0.3La3Zr2O12 + 9.15 H2O
10.1039/c2jm35260e | The Li2MnP2O7 product was prepared by conventional <...> d for galvanostatic charge-discharge measurements. | solid-state | 2 (NH4)2HPO4 + 1 Li2CO3 + 1 MnC2O4 + 0.5 O2 == 1 Li2MnP2O7 + 3 CO2 + 3 H2O + 4 NH3 | ['Li2MnP2O7'] |  | 600 | 2 (NH4)2HPO4 + 1 Li2CO3 + 1 MnC2O4 + 0.5 O2 | 1 Li2MnP2O7 + 3 CO2 + 3 H2O + 4 NH3
10.1039/c7dt02501g | Powders of tin (Chempur, <100 μm, 99.9 mass%), ind <...> resulting samples are stable in air for long time. | solid-state | 20 B + 21 Ni + 1 Sn == 1 SnNi21B20 | ['Ni21B20Sn'] |  |  | 20 B + 21 Ni + 1 Sn | 1 SnNi21B20
10.1039/c7dt02501g | Powders of tin (Chempur, <100 μm, 99.9 mass%), ind <...> resulting samples are stable in air for long time. | solid-state | 20 B + 1 In + 21 Ni == 1 InNi21B20 | ['Ni21InB20'] |  |  | 20 B + 1 In + 21 Ni | 1 InNi21B20
10.1039/b601251e | For solid state synthesis, precursors were BaCO3 ( <...> ound again and finally fired at 1500 °C for 2-3 d. | solid-state | 1 BaCO3 + 1 TiO2 == 1 BaTiO3 + 1 CO2 ; target BaTiO3 with additives Nb via Nb2O5 ; target BaTiO3 with additives Nb via Nb2O5 | ['BaTiO3'] |  |  | 1 BaCO3 + 1 TiO2 | 1 BaTiO3 + 1 CO2 ; target BaTiO3 with additives Nb via Nb2O5 ; target BaTiO3 with additives Nb via Nb2O5
10.1039/c3tc31069h | All samples were prepared in a traditional solid s <...> f Sr3.10(PO4)2:1 mol% Bi was prepared accordingly. | solid-state | 2 NH4H2PO4 + 3.1 SrCO3 == 1 Sr3.10(PO4)2 + 3.1 CO2 + 3 H2O + 2 NH3 + 0.05 O2 ; target Sr3.10(PO4)2 with additives Bi via Bi2O3 ; target Sr3.10(PO4)2 with additives Bi via Bi2O3 | ['Sr3.1P2O8'] | 1300 |  | 2 NH4H2PO4 + 3.1 SrCO3 | 1 Sr3.10(PO4)2 + 3.1 CO2 + 3 H2O + 2 NH3 + 0.05 O2 ; target Sr3.10(PO4)2 with additives Bi via Bi2O3 ; target Sr3.10(PO4)2 with additives Bi via Bi2O3
10.1039/c4cp03892d | KCaSrTa5O15 was prepared by a solid-state reaction <...> as washed out with water from the obtained powder. | solid-state | 1 CaCO3 + 0.5 K2CO3 + 1 SrCO3 + 2.5 Ta2O5 == 1 KCaSrTa5O15 + 2.5 CO2 | ['KSrCaTa5O15'] |  | 1423 | 1 CaCO3 + 0.5 K2CO3 + 1 SrCO3 + 2.5 Ta2O5 | 1 KCaSrTa5O15 + 2.5 CO2
10.1039/c8dt01375f | Hydrochloric acid (37 wt%, HCl), and hydrofluoric <...> c power density, and Δt (s) is the discharge time. | solid-state | 1 Al + 2 C + 3 Ti == 1 Ti3AlC2 | ['Ti3AlC2'] |  |  | 1 Al + 2 C + 3 Ti | 1 Ti3AlC2
10.1039/c1dt10460h | The four compounds were initially prepared by the <...> the simulated ones from their single-crystal data. | solid-state | 0.5 Bi2O3 + 0.5 Er2O3 + 2 WO3 == 1 ErBiW2O9 | ['ErW2BiO9'] |  |  | 0.5 Bi2O3 + 0.5 Er2O3 + 2 WO3 | 1 ErBiW2O9
10.1039/c6ta07109k | For comparison, the carbon-coated Na3V2(PO4)3 samp <...> n Ar atmosphere to obtain the final product G-NVP. | solid-state | 3 NH4H2PO4 + 2 NH4VO3 + 3 NaOH == 1 Na3V2(PO4)3 + 7 H2O + 5 NH3 + 1 O2 | ['Na3V2P3O12'] | 350 | 750 | 3 NH4H2PO4 + 2 NH4VO3 + 3 NaOH | 1 Na3V2(PO4)3 + 7 H2O + 5 NH3 + 1 O2
10.1039/c3cy00055a | Pt/SrTiO3:Cr/Ta powder was prepared by a solid sta <...> methanol adsorbed on the surface of the catalyst. | solid-state | 1 SrCO3 + 1 TiO2 == 1 SrTiO3 + 1 CO2 ; target SrTiO3 with additives Cr, Ta via Cr2O3, Ta2O5 ; target SrTiO3 with additives Cr, Ta via Cr2O3, Ta2O5 | ['SrTiO3'] |  | 573 | 1 SrCO3 + 1 TiO2 | 1 SrTiO3 + 1 CO2 ; target SrTiO3 with additives Cr, Ta via Cr2O3, Ta2O5 ; target SrTiO3 with additives Cr, Ta via Cr2O3, Ta2O5
10.1039/c4dt00223g | The single doped sample Zn1.94P2O7:0.06Mn2+ (ZPOM) <...> ound into a powder for the following measurements. | solid-state | 0.06 MnCO3 + 2 NH4H2PO4 + 1.94 ZnO == 1 Mn0.06Zn1.94P2O7 + 0.06 CO2 + 3 H2O + 2 NH3 | ['Mn0.06Zn1.94P2O7'] | 1000 |  | 0.06 MnCO3 + 2 NH4H2PO4 + 1.94 ZnO | 1 Mn0.06Zn1.94P2O7 + 0.06 CO2 + 3 H2O + 2 NH3
10.1039/c4dt00223g | The single doped sample Zn1.94P2O7:0.06Mn2+ (ZPOM) <...> ound into a powder for the following measurements. | solid-state | 2 NH4H2PO4 + 0.03 Tm2O3 + 1.94 ZnO == 1 Tm0.06Zn1.94P2O7 + 3 H2O + 2 NH3 + 0.015 O2 | ['Tm0.06Zn1.94P2O7'] | 1000 |  | 2 NH4H2PO4 + 0.03 Tm2O3 + 1.94 ZnO | 1 Tm0.06Zn1.94P2O7 + 3 H2O + 2 NH3 + 0.015 O2
10.1039/c2nr33099g | LTO was prepared via a solid state reaction of Li2 <...> acetone and drying in an oven at 60 °C overnight. | solid-state | 2 Li2CO3 + 5 TiO2 == 1 Li4Ti5O12 + 2 CO2 | ['Li4Ti5O12'] |  |  | 2 Li2CO3 + 5 TiO2 | 1 Li4Ti5O12 + 2 CO2
10.1039/c8cp00354h | Li4Ti5O12 was prepared by a solid-state reaction o <...> temperature, the obtained powders were collected. | solid-state | 2 Li2CO3 + 5 TiO2 == 1 Li4Ti5O12 + 2 CO2 | ['Li4Ti5O12'] |  |  | 2 Li2CO3 + 5 TiO2 | 1 Li4Ti5O12 + 2 CO2
10.1039/c4ce01757a | Nd:YAG ceramics were obtained using the solid stat <...> ished paper on the preparation of Nd:YAG ceramics. | solid-state | 2.5 Al2O3 + 1.5 Y2O3 == 1 Y3Al5O12 ; target Y3Al5O12 with additives Nd via Nd2O3 ; target Y3Al5O12 with additives Nd via Nd2O3 | ['Y3Al5O12'] | 1780 |  | 2.5 Al2O3 + 1.5 Y2O3 | 1 Y3Al5O12 ; target Y3Al5O12 with additives Nd via Nd2O3 ; target Y3Al5O12 with additives Nd via Nd2O3
10.1039/c3cy00557g | Powders of Cu3xLa1-xTa7O19 solid solutions with no <...> treatment at 1273 K for 2 h as reported elsewhere. | solid-state | 1.5 Cu2O + 3.5 Ta2O5 == 1 Cu3Ta7O19 | ['Ta7Cu3O19'] |  | 1173 | 1.5 Cu2O + 3.5 Ta2O5 | 1 Cu3Ta7O19
10.1039/c3cy00557g | Powders of Cu3xLa1-xTa7O19 solid solutions with no <...> treatment at 1273 K for 2 h as reported elsewhere. | solid-state | 2.5 Cu2O + 5.5 Ta2O5 == 1 Cu5Ta11O30 | ['Ta11Cu5O30'] |  | 1173 | 2.5 Cu2O + 5.5 Ta2O5 | 1 Cu5Ta11O30
10.1039/c3cy00557g | Powders of Cu3xLa1-xTa7O19 solid solutions with no <...> treatment at 1273 K for 2 h as reported elsewhere. | solid-state | 0.5 La2O3 + 3.5 Ta2O5 == 1 LaTa7O19 | ['LaTa7O19'] |  | 1173 | 0.5 La2O3 + 3.5 Ta2O5 | 1 LaTa7O19
10.1039/c7dt00381a | Bulk samples of polycrystalline Ag1-xBiSe2 (x = 0, <...> heoretical density, determined using a pycnometer. | solid-state | 1 Ag + 1 Bi + 2 Se == 1 AgBiSe2 | ['AgBiSe2'] |  |  | 1 Ag + 1 Bi + 2 Se | 1 AgBiSe2
10.1039/c3ee41037d | Na2Ti6O13 and Na2Ti3O7 were synthesized by solid-s <...> zing, and a second calcination at 800 °C for 20 h. | solid-state | 1 Na2CO3 + 6 TiO2 == 1 Na2Ti6O13 + 1 CO2 | ['Na2Ti6O13'] |  | 800 | 1 Na2CO3 + 6 TiO2 | 1 Na2Ti6O13 + 1 CO2
10.1039/c3ee41037d | Na2Ti6O13 and Na2Ti3O7 were synthesized by solid-s <...> zing, and a second calcination at 800 °C for 20 h. | solid-state | 1 Na2CO3 + 3 TiO2 == 1 Na2Ti3O7 + 1 CO2 | ['Na2Ti3O7'] |  | 800 | 1 Na2CO3 + 3 TiO2 | 1 Na2Ti3O7 + 1 CO2
10.1039/b912793c | La0.975Ce0.025Sr2AlO5 was prepared by solid state <...> 4 h. The concentration of Ce3+ was fixed to 0.025. | solid-state | 0.5 Al2O3 + 0.025 CeO2 + 0.488 La2O3 + 2 SrCO3 == 1 La0.975Ce0.025Sr2AlO5 + 2 CO2 + 0.006 O2 | ['Sr2Ce0.025La0.975AlO5'] |  |  | 0.5 Al2O3 + 0.025 CeO2 + 0.488 La2O3 + 2 SrCO3 | 1 La0.975Ce0.025Sr2AlO5 + 2 CO2 + 0.006 O2
10.1039/b104401j | Samples of SrFeO3-δ were prepared from α-Fe2O3 (Me <...> rted perovskite structure reported for SrFeO2.875. | solid-state | 0.5 Fe2O3 + 0.25 O2 + 1 SrCO3 == 1 SrFeO3 + 1 CO2 | ['SrFeO3'] |  | 1250 | 0.5 Fe2O3 + 0.25 O2 + 1 SrCO3 | 1 SrFeO3 + 1 CO2
10.1039/c8ta01504j | Unfilled CoSb3 skutterudite and a series of filled <...> t 883 K for 10 minutes under a pressure of 60 MPa. | solid-state | 1 Co + 3 Sb == 1 CoSb3 | ['CoSb3'] |  |  | 1 Co + 3 Sb | 1 CoSb3
10.1039/c8ta01504j | Unfilled CoSb3 skutterudite and a series of filled <...> t 883 K for 10 minutes under a pressure of 60 MPa. | solid-state | 0.95 Ce + 1 Co + 3 Fe + 12.1 Sb == 1 Ce0.95Fe3CoSb12.1 | ['Ce0.95Fe3CoSb12.1'] |  |  | 0.95 Ce + 1 Co + 3 Fe + 12.1 Sb | 1 Ce0.95Fe3CoSb12.1
10.1039/b416470a | The initial synthesis of Sr4FeMoO8 proceeded using <...> then held at 1200 °C for 2 days to give sample B. | solid-state | 0.5 Fe2O3 + 1 MoO3 + 4 SrCO3 == 1 Sr4FeMoO8 + 4 CO2 + 0.25 O2 | ['Sr4MoFeO8'] |  |  | 0.5 Fe2O3 + 1 MoO3 + 4 SrCO3 | 1 Sr4FeMoO8 + 4 CO2 + 0.25 O2
10.1039/c5cp03179f | Ce0.9Hf0.1O2-δ was synthesized using ceria (Sigma <...> 5 h in air on ceria powder to avoid contamination. | solid-state | 0.9 CeO2 + 0.1 HfO2 == 1 Ce0.9Hf0.1O2 | ['Ce0.9Hf0.1O2'] |  |  | 0.9 CeO2 + 0.1 HfO2 | 1 Ce0.9Hf0.1O2
10.1039/c5ta05728k | A powder sample of Ba2In2O5 was prepared by solid <...> with no significant amount of impurities present. | solid-state | 2 BaCO3 + 1 In2O3 == 1 Ba2In2O5 + 2 CO2 | ['Ba2In2O5'] |  |  | 2 BaCO3 + 1 In2O3 | 1 Ba2In2O5 + 2 CO2
10.1039/c7dt03514d | A one-step solid reaction was carried out to obtai <...> ffle furnace at a slow heating rate of 2 °C min-1. | solid-state | 3 Nb2O5 + 1 TiO2 == 1 TiNb6O17 | ['TiNb6O17'] |  | 1100 | 3 Nb2O5 + 1 TiO2 | 1 TiNb6O17
10.1039/c6ta06325j | Ce0.9Fe3.75Ni0.25Sb12-xTex (x = 0, 0.02, 0.04, 0.1 <...> e theoretical value for all the compacted samples. | solid-state | 1 Ce + 4 Fe + 12 Sb == 1 CeFe4Sb12 | ['CeFe4Sb12'] |  |  | 1 Ce + 4 Fe + 12 Sb | 1 CeFe4Sb12
10.1039/c5ta01361e | CuMnO2-CeO2 composites were prepared by a conventi <...> uMnO2 (i.e., x = mol of CeO2/mol of CuMnO2 × 100). | solid-state | 1 Ce(NO3)3·6H2O + 1 Cu(NO3)2·2.5H2O + 1 Mn(CH3COO)2·4H2O + 0.25 O2 + 7 [OH-] == 1 CuMnO2-CeO2 + 16 H2O + 2 [CH3COO-] + 5 [NO3-] | ['CeMnCuO4'] |  |  | 1 Ce(NO3)3·6H2O + 1 Cu(NO3)2·2.5H2O + 1 Mn(CH3COO)2·4H2O + 0.25 O2 + 7 [OH-] | 1 CuMnO2-CeO2 + 16 H2O + 2 [CH3COO-] + 5 [NO3-]
10.1039/c5ce00806a | Stoichiometric amounts of MgCO3 (AR), Y2O3 (4 N), <...> air for 6 h. Finally, white samples were obtained. | solid-state | 1 MgCO3 + 3 SiO2 + 2 Y2O3 == 1 MgY4Si3O13 + 1 CO2 ; target MgY4Si3O13 with additives Dy via Dy2O3 ; target MgY4Si3O13 with additives Dy via Dy2O3 | ['MgY4Si3O13'] |  |  | 1 MgCO3 + 3 SiO2 + 2 Y2O3 | 1 MgY4Si3O13 + 1 CO2 ; target MgY4Si3O13 with additives Dy via Dy2O3 ; target MgY4Si3O13 with additives Dy via Dy2O3
10.1039/c3cp44016h | Individual niobates Na3NbO4, VNb9O25, AlNbO4, K8Nb <...> 0 °C for 60 h. Na3NbO4 was synthesized as follows: | solid-state | 4.5 Nb2O5 + 0.5 V2O5 == 1 VNb9O25 | ['Nb9VO25'] |  |  | 4.5 Nb2O5 + 0.5 V2O5 | 1 VNb9O25
10.1039/c3cp44016h | Individual niobates Na3NbO4, VNb9O25, AlNbO4, K8Nb <...> 0 °C for 60 h. Na3NbO4 was synthesized as follows: | solid-state | 1 Al(OH)3 + 0.5 Nb2O5 == 1 AlNbO4 + 1.5 H2O | ['NbAlO4'] |  |  | 1 Al(OH)3 + 0.5 Nb2O5 | 1 AlNbO4 + 1.5 H2O
10.1039/b304118m | We synthesized polycrystalline Pb2FeReO6 by the fo <...> sidual oxygen content in the sealed reaction tube. | solid-state | 2 PbO + 0.5 Re2O7 == 1 Pb2ReO5.5 | ['RePb2O5.5'] |  |  | 2 PbO + 0.5 Re2O7 | 1 Pb2ReO5.5
10.1039/b922347a | In a typical synthesis, 0.03 mol PbO was dissolved <...> solid state reaction was labeled as Pb3Nb4O13-SSR. | solid-state | 2 Nb2O5 + 3 PbO == 1 Pb3Nb4O13 | ['Nb4Pb3O13'] | 850 | 420 | 2 Nb2O5 + 3 PbO | 1 Pb3Nb4O13
10.1039/c5tc01834j | Powder samples of Li1+xCa1-2xCexBO3 (x = 0.001, 0. <...> ained after cooling down to room temperature (RT). | solid-state | 0.994 CaCO3 + 1 H3BO3 + 0.502 Li2CO3 + 0.001 Pr6O11 == 1 Li1.003Ca0.994Pr0.003BO3 + 1.496 CO2 + 1.5 H2O + 0.001 O2 | ['Li1.003Ca0.994Pr0.003BO3'] |  |  | 0.994 CaCO3 + 1 H3BO3 + 0.502 Li2CO3 + 0.001 Pr6O11 | 1 Li1.003Ca0.994Pr0.003BO3 + 1.496 CO2 + 1.5 H2O + 0.001 O2
10.1039/c2jm16302k | The undoped nitridosilicate phosphors, SrSi6N8 and <...> were synthesized as for the synthesis of SrSi6N8. | solid-state | 1.821 Si3N4 + 0.537 SiO2 + 0.333 Sr3N2 == 1 SrSi6N7.95O0.05 + 0.512 O2 | ['SrSi6N7.95O0.05'] | 1900 |  | 1.821 Si3N4 + 0.537 SiO2 + 0.333 Sr3N2 | 1 SrSi6N7.95O0.05 + 0.512 O2
10.1039/c3ta15211a | Polycrystals of CuGaTe2 compound samples were prep <...> ined by hot-pressing (623 K, 300 MPa) in a vacuum. | solid-state | 1 Cu + 1 Ga + 2 Te == 1 CuGaTe2 | ['CuGaTe2'] |  |  | 1 Cu + 1 Ga + 2 Te | 1 CuGaTe2
10.1039/c7tc00815e | Pure ZnTiO3 ceramics (ZnO-TiO2), were prepared usi <...> iamine-tetraacetic acid (CDTA) and C6H12N4 (HMAT). | solid-state | 1 TiO2 + 1 ZnO == 1 ZnTiO3 | ['TiZnO3'] |  |  | 1 TiO2 + 1 ZnO | 1 ZnTiO3
10.1039/c7tc00815e | Pure ZnTiO3 ceramics (ZnO-TiO2), were prepared usi <...> iamine-tetraacetic acid (CDTA) and C6H12N4 (HMAT). | solid-state | 1 TiO2 + 1 ZnO == 1 ZnO-TiO2 | ['TiZnO3'] |  |  | 1 TiO2 + 1 ZnO | 1 ZnO-TiO2
10.1039/c6dt03059a | Er3+/Yb3+ co-doped La2.4Mo1.6O8 phosphors were syn <...> and dried in an oven to obtain the final products. | solid-state | 0.229 (NH4)6Mo7O24·4H2O + 1.2 La2O3 == 1 La2.4Mo1.6O8 + 1.6 H2O + 1.371 NH3 + 0.2 O2 ; target La2.4Mo1.6O8 with additives Er, Yb via Er2O3, Yb2O3 ; target La2.4Mo1.6O8 with additives Er, Yb via Er2O3, Yb2O3 | ['La2.4Mo1.6O8'] |  |  | 0.229 (NH4)6Mo7O24·4H2O + 1.2 La2O3 | 1 La2.4Mo1.6O8 + 1.6 H2O + 1.371 NH3 + 0.2 O2 ; target La2.4Mo1.6O8 with additives Er, Yb via Er2O3, Yb2O3 ; target La2.4Mo1.6O8 with additives Er, Yb via Er2O3, Yb2O3
10.1039/c6cp07391c | The single crystals of Sr2ZnSi2O7 were prepared fr <...> collected using a Bruker D2 PHASER diffractometer. | solid-state | 2 SiO2 + 2 SrCO3 + 1 ZnO == 1 Sr2ZnSi2O7 + 2 CO2 | ['Sr2ZnSi2O7'] |  |  | 2 SiO2 + 2 SrCO3 + 1 ZnO | 1 Sr2ZnSi2O7 + 2 CO2
10.1039/c6cp07391c | The single crystals of Sr2ZnSi2O7 were prepared fr <...> collected using a Bruker D2 PHASER diffractometer. | solid-state | 2 SiO2 + 2 SrCO3 + 1 ZnO == 1 Sr2MSi2O7 + 2 CO2; M = Zn | ['Sr2ZnSi2O7'] |  |  | 2 SiO2 + 2 SrCO3 + 1 ZnO | 1 Sr2MSi2O7 + 2 CO2; M = Zn
10.1039/c6cp07391c | The single crystals of Sr2ZnSi2O7 were prepared fr <...> collected using a Bruker D2 PHASER diffractometer. | solid-state | 1 MgO + 2 SiO2 + 2 SrCO3 == 1 Sr2MSi2O7 + 2 CO2; M = Mg | ['Sr2MgSi2O7'] |  |  | 1 MgO + 2 SiO2 + 2 SrCO3 | 1 Sr2MSi2O7 + 2 CO2; M = Mg
10.1039/c2jm32916f | Commercial high-purity elemental chunks of Bi (99. <...> HD673K, HD723K, HD773K, and HD823K, respectively. | solid-state | 2 Bi + 1 Se + 2 Te == 1 Bi2Te2Se1 | ['Bi2Te2Se'] |  |  | 2 Bi + 1 Se + 2 Te | 1 Bi2Te2Se1
10.1039/c7cp00384f | The specimens of CaTi0.90Sc0.10O2.95+δ were prepar <...> vskite with an orthorhombic structure as reported. | solid-state | 1 CaCO3 + 0.05 Sc2O3 + 0.9 TiO2 == 1 CaTi0.90Sc0.10O2.95+ + 1 CO2 | ['CaSc0.1Ti0.9O2.95'] | 1550 |  | 1 CaCO3 + 0.05 Sc2O3 + 0.9 TiO2 | 1 CaTi0.90Sc0.10O2.95+ + 1 CO2
10.1039/c4ta02848a | The preparation of the sample by solid-state react <...> ellets were prepared and fired for 8 h at 1535 °C. | solid-state | 1 BaCO3 + 0.025 O2 + 0.05 Y2O3 + 0.9 ZrO2 == 1 BaZr0.9Y0.1O3 + 1 CO2 | ['BaY0.1Zr0.9O3'] |  |  | 1 BaCO3 + 0.025 O2 + 0.05 Y2O3 + 0.9 ZrO2 | 1 BaZr0.9Y0.1O3 + 1 CO2
10.1039/c5ta06107e | Elemental powders of Bi (200 mesh, 99.99 wt%), Te <...> the Archimedes method and they were all above 97%. | solid-state | 2 Bi + 0.5 Se + 2.5 Te == 1 Bi2Te2.5Se0.5 | ['Bi2Te2.5Se0.5'] |  |  | 2 Bi + 0.5 Se + 2.5 Te | 1 Bi2Te2.5Se0.5
10.1039/c3nr05210a | Glass with nominal molar composition 7.5Li2O-2.5Na <...> mples were then polished for optical measurements. | solid-state | 20 Ga2O3 + 35 GeO2 + 7.5 Li2CO3 + 2.5 Na2CO3 + 35 SiO2 == 1 7.5Li2O-2.5Na2O-20Ga2O3-35SiO2-35GeO2 + 10 CO2 | ['Na5Li15Ga40Ge35Si35O210'] |  |  | 20 Ga2O3 + 35 GeO2 + 7.5 Li2CO3 + 2.5 Na2CO3 + 35 SiO2 | 1 7.5Li2O-2.5Na2O-20Ga2O3-35SiO2-35GeO2 + 10 CO2
10.1039/c3nr05210a | Glass with nominal molar composition 7.5Li2O-2.5Na <...> mples were then polished for optical measurements. | solid-state | 43.8 GeO2 + 9.4 Li2CO3 + 3 Na2CO3 + 43.8 SiO2 == 1 9.4Li2O-3Na2O-43.8SiO2-43.8GeO2 + 12.4 CO2 | ['Na6Li18.8Ge43.8Si43.8O187.6'] |  |  | 43.8 GeO2 + 9.4 Li2CO3 + 3 Na2CO3 + 43.8 SiO2 | 1 9.4Li2O-3Na2O-43.8SiO2-43.8GeO2 + 12.4 CO2
10.1039/c4dt00426d | The Sc2O3 used in this study was purchased from Mi <...> m 10 to 120 degrees at increments of 0.02 degrees. | solid-state | 3 BaCO3 + 2 Sc2O3 == 1 Ba3Sc4O9 + 3 CO2 | ['Ba3Sc4O9'] | 1673 |  | 3 BaCO3 + 2 Sc2O3 | 1 Ba3Sc4O9 + 3 CO2
10.1039/c4dt00426d | The Sc2O3 used in this study was purchased from Mi <...> m 10 to 120 degrees at increments of 0.02 degrees. | solid-state | 1 BaCO3 + 1 Sc2O3 == 1 BaSc2O4 + 1 CO2 | ['BaSc2O4'] | 1673 |  | 1 BaCO3 + 1 Sc2O3 | 1 BaSc2O4 + 1 CO2
10.1039/c5ta01237f | CuGaS2 was synthesized by a solid-state reaction. <...> and was subsequently calcined at 1073 K for 10 h. | solid-state | 0.5 Cu2S + 0.5 Ga2S3 == 1 CuGaS2 | ['CuGaS2'] |  | 1073 | 0.5 Cu2S + 0.5 Ga2S3 | 1 CuGaS2
10.1016/j.apcatb.2007.02.020 | Doped BaMnO3 and SrMnO3 were prepared by a convent <...> into disks, crushed, and sieved into 16-32 meshes. | solid-state | 1 Ba(NO3)2 + 1 Mn(CH3COO)2 + 0.5 O2 + 4 [OH-] == 1 BaMnO3 + 2 H2O + 2 [CH3COO-] + 2 [NO3-] | ['BaMnO3'] |  | 1273 | 1 Ba(NO3)2 + 1 Mn(CH3COO)2 + 0.5 O2 + 4 [OH-] | 1 BaMnO3 + 2 H2O + 2 [CH3COO-] + 2 [NO3-]
10.1016/j.apcatb.2007.02.020 | Doped BaMnO3 and SrMnO3 were prepared by a convent <...> into disks, crushed, and sieved into 16-32 meshes. | solid-state | 1 Mn(CH3COO)2 + 0.5 O2 + 1 Sr(NO3)2 + 4 [OH-] == 1 SrMnO3 + 2 H2O + 2 [CH3COO-] + 2 [NO3-] | ['SrMnO3'] |  | 1273 | 1 Mn(CH3COO)2 + 0.5 O2 + 1 Sr(NO3)2 + 4 [OH-] | 1 SrMnO3 + 2 H2O + 2 [CH3COO-] + 2 [NO3-]
10.1039/c7dt03912c | The La2-xCaxScNbO7-x/2, Ho2-xCaxScNbO7-x/2, Yb2-xC <...> mall amounts of Ho2O3 were observed for Ho2ScNbO7. | solid-state | 0.5 Sc2O3 + 1 Sm2O3 + 0.5 Ta2O5 == 1 Sm2ScTaO7 | ['Sm2ScTaO7'] |  |  | 0.5 Sc2O3 + 1 Sm2O3 + 0.5 Ta2O5 | 1 Sm2ScTaO7
10.1039/c7dt03912c | The La2-xCaxScNbO7-x/2, Ho2-xCaxScNbO7-x/2, Yb2-xC <...> mall amounts of Ho2O3 were observed for Ho2ScNbO7. | solid-state | 0.1 CaO + 0.5 Nb2O5 + 0.5 Sc2O3 + 0.95 Sm2O3 == 1 Sm1.9Ca0.1ScNbO6.95 | ['Ca0.1Sm1.9ScNbO6.95'] |  |  | 0.1 CaO + 0.5 Nb2O5 + 0.5 Sc2O3 + 0.95 Sm2O3 | 1 Sm1.9Ca0.1ScNbO6.95
10.1039/c7dt03912c | The La2-xCaxScNbO7-x/2, Ho2-xCaxScNbO7-x/2, Yb2-xC <...> mall amounts of Ho2O3 were observed for Ho2ScNbO7. | solid-state | 1 Ho2O3 + 0.5 Nb2O5 + 0.5 Sc2O3 == 1 Ho2ScNbO7 | ['Ho2ScNbO7'] |  |  | 1 Ho2O3 + 0.5 Nb2O5 + 0.5 Sc2O3 | 1 Ho2ScNbO7
10.1016/j.surfcoat.2004.10.072 | ZnGa2O4 films were deposited using pulsed laser ab <...> ing UV-VIS-NIR spectrophotometer (Hitachi U 3410). | solid-state | 1 Ga2O3 + 1 ZnO == 1 ZnGa2O4 | ['ZnGa2O4'] | 1350 |  | 1 Ga2O3 + 1 ZnO | 1 ZnGa2O4
10.1016/j.surfcoat.2006.04.016 | Powder with the desired composition was synthesize <...> O7 powder used in this work is shown in Figure 1 . | solid-state | 2 CeO2 + 1 Nd2O3 == 1 Nd2Ce2O7 | ['Nd2Ce2O7'] |  | 1000 | 2 CeO2 + 1 Nd2O3 | 1 Nd2Ce2O7
10.1016/j.apcatb.2017.09.009 | The K0.80Ti1.73Li0.27O4 were prepared by a high te <...> ce. Finally, the K0.80Ti1.73Li0.27O4 was achieved. | solid-state | 0.4 K2CO3 + 0.135 Li2CO3 + 0.002 O2 + 1.73 TiO2 == 1 K0.80Ti1.73Li0.27O4 + 0.535 CO2 | ['K0.8Li0.27Ti1.73O4'] |  | 1000 | 0.4 K2CO3 + 0.135 Li2CO3 + 0.002 O2 + 1.73 TiO2 | 1 K0.80Ti1.73Li0.27O4 + 0.535 CO2
10.1016/j.surfcoat.2013.08.040 | Two kinds of sprayable TiB2-Ni powder with differe <...> a tubular vacuum furnace protected by pure argon. | solid-state | 1 Ni + 1 TiB2 == 1 TiB2-Ni | ['TiNiB2'] |  | 1250 | 1 Ni + 1 TiB2 | 1 TiB2-Ni
10.1016/j.surfcoat.2015.04.036 | Commercialized Mo, Si and Al powders (Qinhuangdao <...> ize analyzer (Mastersizer 2000, Malvern, British). | solid-state | 1 Mo + 1 Si == 1 Mo(Si) | ['MoSi'] |  |  | 1 Mo + 1 Si | 1 Mo(Si)
10.1016/j.fuel.2011.10.073 | The YBC114 powders used in this work were synthesi <...> nto fine powders for characterization experiments. | solid-state | 1 BaCO3 + 2 Co2O3 + 0.5 Y2O3 == 1 YBaCo4O7 + 1 CO2 + 0.75 O2 | ['BaYCo4O7'] |  |  | 1 BaCO3 + 2 Co2O3 + 0.5 Y2O3 | 1 YBaCo4O7 + 1 CO2 + 0.75 O2
10.1016/j.jpcs.2006.06.010 | Polycrystalline Ba6Mn5O16 was synthesized using tr <...> asurement was carried out in a SQUID magnetometer. | solid-state | 6 BaCO3 + 5 MnCO3 + 2.5 O2 == 1 Ba6Mn5O16 + 11 CO2 | ['Ba6Mn5O16'] |  | 1000 | 6 BaCO3 + 5 MnCO3 + 2.5 O2 | 1 Ba6Mn5O16 + 11 CO2
10.1016/j.jpcs.2007.02.037 | The polycrystalline samples of Pr1.85Ce0.15CuO4+ δ <...> confirms the good calibration of the calorimeter. | solid-state | 0.15 CeO2 + 1 CuO + 0.308 Pr6O11 == 1 Pr1.85Ce0.15CuO4 + 0.346 O2 | ['Pr1.85Ce0.15CuO4'] |  |  | 0.15 CeO2 + 1 CuO + 0.308 Pr6O11 | 1 Pr1.85Ce0.15CuO4 + 0.346 O2
10.1016/j.jpcs.2007.10.008 | High-purity (AR grade) precursors (Li2CO3, Fe2O3, <...> ermal stabilization for 2 h prior to measurements. | solid-state | 0.25 Fe2O3 + 0.5 Li2CO3 + 0.5 NiO + 0.5 V2O5 == 1 LiFe1/2Ni1/2VO4 + 0.5 CO2 + 0.125 O2 | ['LiVFe0.5Ni0.5O4'] | 550 |  | 0.25 Fe2O3 + 0.5 Li2CO3 + 0.5 NiO + 0.5 V2O5 | 1 LiFe1/2Ni1/2VO4 + 0.5 CO2 + 0.125 O2
10.1016/j.jpcs.2010.04.016 | Glass samples of the system PbO-SrO-B2O3 with the <...> res and reasonable comparison may not be possible. | solid-state | 2 H3BO3 + 1 PbO + 1 SrCO3 == 1 PbO-SrO-B2O3 + 1 CO2 + 3 H2O | ['SrB2PbO5'] |  |  | 2 H3BO3 + 1 PbO + 1 SrCO3 | 1 PbO-SrO-B2O3 + 1 CO2 + 3 H2O
10.1016/j.jpcs.2011.04.011 | Proportionate amounts of reagent-grade starting ma <...> rate becomes very slow about lower than 5 °C/min). | solid-state | 1.5 Bi2O3 + 0.5 O2 + 0.5 Sb2O3 == 1 Bi3SbO7 | ['Bi3SbO7'] |  | 700 | 1.5 Bi2O3 + 0.5 O2 + 0.5 Sb2O3 | 1 Bi3SbO7
10.1016/j.jpcs.2013.03.004 | Analytical reagent-grade chemicals of Li2CO3, P2O5 <...> temperature with out holding at the temperatures. | solid-state | 1.5 Li2CO3 + 0.5 P2O5 == 1 Li3PO4 + 1.5 CO2 | ['Li3PO4'] |  |  | 1.5 Li2CO3 + 0.5 P2O5 | 1 Li3PO4 + 1.5 CO2
10.1016/j.jpcs.2011.11.031 | Preparation conditions of polycrystalline AgCa2 M <...> summarized in the supplementary file (Appendix A). | solid-state | 0.5 Na2CO3 + 2 PbO + 1.5 V2O5 + 2 ZnO == 1 NaPb2Zn2V3O12 + 0.5 CO2 | ['NaV3Zn2Pb2O12'] |  |  | 0.5 Na2CO3 + 2 PbO + 1.5 V2O5 + 2 ZnO | 1 NaPb2Zn2V3O12 + 0.5 CO2
10.1016/j.jpcs.2014.12.019 | EuTiO3 has first been synthesized by the solid sta <...> te as compared to the previously mentioned method. | solid-state | 1 EuO + 1 TiO2 == 1 EuTiO3 | ['EuTiO3'] |  |  | 1 EuO + 1 TiO2 | 1 EuTiO3
10.1016/j.jpcs.2014.12.019 | EuTiO3 has first been synthesized by the solid sta <...> te as compared to the previously mentioned method. | solid-state | 2 EuO + 0.5 O2 + 2 TiO2 == 1 Eu2Ti2O7 | ['Eu2Ti2O7'] |  |  | 2 EuO + 0.5 O2 + 2 TiO2 | 1 Eu2Ti2O7
10.1016/j.jpcs.2015.07.018 | MgH2 (95%, Acros) was packed in a sealed vial (800 <...> 30 min under ball-to-powder weight ratio of 15:1. | solid-state | 1 MgH2 + 1 NaAlH4 == 1 MgH2-NaAlH4 | ['NaMgAlH6'] |  |  | 1 MgH2 + 1 NaAlH4 | 1 MgH2-NaAlH4
10.1016/j.jpcs.2018.01.007 | The raw materials used, Y2O3 (99.99%), CeO2 (99.99 <...> n to 1 h to ensure the homogeneity of the mixture. | solid-state | 2.5 Al2O3 + 1.5 Y2O3 == 1 Y3Al5O12 ; target Y3Al5O12 with additives Ce via CeO2 ; target Y3Al5O12 with additives Ce via CeO2 | ['Y3Al5O12'] |  |  | 2.5 Al2O3 + 1.5 Y2O3 | 1 Y3Al5O12 ; target Y3Al5O12 with additives Ce via CeO2 ; target Y3Al5O12 with additives Ce via CeO2
10.1016/j.jnucmat.2009.02.019 | Mg2SnO4 samples were synthesized by calcining MgO <...> using an optical microscope and micromanipulators. | solid-state | 2 MgO + 1 SnO2 == 1 Mg2SnO4 | ['Mg2SnO4'] | 1823 |  | 2 MgO + 1 SnO2 | 1 Mg2SnO4
10.1016/j.jnucmat.2009.06.006 | MgO and Nd2Zr2O7 were added to YSZ milling media i <...> in air for 2 h before being pressed into pellets. | solid-state | 1 MgO + 1 Nd2Zr2O7 == 1 MgO-Nd2Zr2O7 | ['MgNd2Zr2O8'] |  | 1273 | 1 MgO + 1 Nd2Zr2O7 | 1 MgO-Nd2Zr2O7
10.1016/j.jnucmat.2011.06.022 | Powders of SrCO3 (Kishida Chemicals; purity 99.99% <...> usivity and specimen 2 for the other measurements. | solid-state | 0.167 O2 + 1 SrCO3 + 0.333 U3O8 == 1 SrUO4 + 1 CO2 | ['SrUO4'] |  |  | 0.167 O2 + 1 SrCO3 + 0.333 U3O8 | 1 SrUO4 + 1 CO2
10.1016/j.jnucmat.2012.02.018 | The first step was the preparation of the Li4SiO4 <...> ion of Li2CO3 and SiO2. 2Li2CO3+SiO2→Li4SiO4+2CO2↑ | solid-state | 2 Li2CO3 + 1 SiO2 == 1 Li4SiO4 + 2 CO2 | ['Li4SiO4'] |  |  | 2 Li2CO3 + 1 SiO2 | 1 Li4SiO4 + 2 CO2
10.1016/j.jnucmat.2013.07.033 | Powders of BaCO3 (Sigma-Aldrich Japan: 99.98%) and <...> usivity and specimen 2 for the other measurements. | solid-state | 1 BaCO3 + 0.167 O2 + 0.333 U3O8 == 1 BaUO4 + 1 CO2 | ['BaUO4'] |  |  | 1 BaCO3 + 0.167 O2 + 0.333 U3O8 | 1 BaUO4 + 1 CO2
10.1016/j.jnucmat.2014.11.016 | Lithium carbonate (Sojuzchimexpor, 1297) and titan <...> ric analysis was carried out using XRD (GBC EMMA). | solid-state | 1 Li2CO3 + 1 TiO2 == 1 Li2TiO3 + 1 CO2 | ['Li2TiO3'] |  |  | 1 Li2CO3 + 1 TiO2 | 1 Li2TiO3 + 1 CO2
10.1016/j.jnucmat.2018.01.014 | Homogeneous thorium-uranium mixed oxide fuel pelle <...> y and sintered at 2023 K in a hydrogen atmosphere. | solid-state | 1 ThO2 + 1 UO2 == 1 ThO2UO2 | ['UThO4'] | 2023 |  | 1 ThO2 + 1 UO2 | 1 ThO2UO2
10.1016/j.jnucmat.2018.02.005 | The two glass binders (GB) used in this study were <...> d to a size fraction of 74-250 μm (-60/+200 mesh). | solid-state | 1 Al(OH)3 + 0.5 Na2CO3 == 1 NaAlO2 + 0.5 CO2 + 1.5 H2O | ['NaAlO2'] |  |  | 1 Al(OH)3 + 0.5 Na2CO3 | 1 NaAlO2 + 0.5 CO2 + 1.5 H2O
10.1016/j.elecom.2011.07.008 | Compounds with the chemical formula Li6La3ZrTaO12 <...> er. The annealing was done in an alumina crucible. | solid-state | 1.5 La2O3 + 3 Li2CO3 + 0.5 Ta2O5 + 1 ZrO2 == 1 Li6La3ZrTaO12 + 3 CO2 | ['Li6La3ZrTaO12'] |  |  | 1.5 La2O3 + 3 Li2CO3 + 0.5 Ta2O5 + 1 ZrO2 | 1 Li6La3ZrTaO12 + 3 CO2
10.1016/j.cplett.2006.04.018 | Raw materials used were CeO2 and Tb4O7 with a puri <...> film form on the target surface were investigated. | solid-state | 1 CeO2 + 0.25 Tb4O7 == 1 CeTbO3 + 0.375 O2 | ['TbCeO3'] |  |  | 1 CeO2 + 0.25 Tb4O7 | 1 CeTbO3 + 0.375 O2
10.1016/j.elecom.2006.10.033 | LiNi0.8Co0.2O2 was synthesized by two different me <...> ated under the same conditions as described above. | solid-state | 0.067 Co3O4 + 0.5 Li2CO3 + 0.8 NiO + 0.217 O2 == 1 LiNi0.8Co0.2O2 + 0.5 CO2 | ['LiCo0.2Ni0.8O2'] |  |  | 0.067 Co3O4 + 0.5 Li2CO3 + 0.8 NiO + 0.217 O2 | 1 LiNi0.8Co0.2O2 + 0.5 CO2
10.1016/j.cplett.2005.10.122 | Polycrystalline SrSnO3 was synthesized by solid-st <...> uently treated in O2 atmosphere at 200 °C for 1 h. | solid-state | 1 SnO2 + 1 SrCO3 == 1 SrSnO3 + 1 CO2 | ['SrSnO3'] |  | 400 | 1 SnO2 + 1 SrCO3 | 1 SrSnO3 + 1 CO2
10.1016/j.cplett.2008.02.097 | The ZnO-Ag nanocomposites are prepared via colloid <...> 0.5Ag, ZnO-1Ag, ZnO-2Ag and ZnO-5Ag, respectively. | solid-state | 1 Ag + 1 ZnO == 1 ZnO-Ag | ['AgZnO'] |  |  | 1 Ag + 1 ZnO | 1 ZnO-Ag
10.1016/j.cplett.2011.06.063 | In our experiments, glass composed of 15Na2O-85GeO <...> probe micro-analyzer (EPMA, JEOL model JSM-8000). | solid-state | 85 GeO2 + 15 Na2CO3 == 1 15Na2O-85GeO2 + 15 CO2 | ['Na30Ge85O185'] |  |  | 85 GeO2 + 15 Na2CO3 | 1 15Na2O-85GeO2 + 15 CO2
10.1016/j.cplett.2011.09.069 | Glass sample with the composition of 10Na2O-40B2O3 <...> measurements were carried out at room temperature. | solid-state | 80 H3BO3 + 10 Na2CO3 + 6 PbO + 40 SiO2 + 4 Zn == 1 10Na2O-40B2O3-40SiO2-6PbO-4Zn + 10 CO2 + 120 H2O | ['Na20Zn4B80Pb6Si40O216'] |  |  | 80 H3BO3 + 10 Na2CO3 + 6 PbO + 40 SiO2 + 4 Zn | 1 10Na2O-40B2O3-40SiO2-6PbO-4Zn + 10 CO2 + 120 H2O
10.1016/j.cplett.2011.09.069 | Glass sample with the composition of 10Na2O-40B2O3 <...> measurements were carried out at room temperature. | solid-state | 80 H3BO3 + 10 Na2CO3 + 2 O2 + 6 PbO + 40 SiO2 + 4 Zn == 1 10Na2O-40B2O3-40SiO2-6PbO-4ZnO + 10 CO2 + 120 H2O | ['Na20Zn4B80Pb6Si40O220'] |  |  | 80 H3BO3 + 10 Na2CO3 + 2 O2 + 6 PbO + 40 SiO2 + 4 Zn | 1 10Na2O-40B2O3-40SiO2-6PbO-4ZnO + 10 CO2 + 120 H2O
10.1016/j.snb.2016.05.004 | BTO nanoparticles used in this experiment were syn <...> agonal phase, confirmed by Raman and XRD analysis. | solid-state | 1 BaCO3 + 1 TiO2 == 1 BaTiO3 + 1 CO2 | ['BaTiO3'] |  |  | 1 BaCO3 + 1 TiO2 | 1 BaTiO3 + 1 CO2
10.1016/j.sna.2010.07.011 | High purity PbO, MgO, Nb2O5 and TiO2 powders were <...> ith a TF ferroelectric analyzer (AixACCT, TF2000). | solid-state | 0.333 MgO + 0.334 Nb2O5 + 2 PbO + 1 TiO2 == 1 Pb(Mg1/3Nb2/3)O3-PbTiO3 | ['Mg0.333TiNb0.667Pb2O6'] |  |  | 0.333 MgO + 0.334 Nb2O5 + 2 PbO + 1 TiO2 | 1 Pb(Mg1/3Nb2/3)O3-PbTiO3
10.1016/j.sna.2017.03.021 | Relaxor piezoelectrics of 0.96Bi0.5(Na0.78K0.22)0. <...> again. The resulting product was dried at 100 °C. | solid-state | 0.26 Bi2O3 + 0.053 K2CO3 + 0.02 MgO + 0.187 Na2CO3 + 0.98 TiO2 == 1 0.96Bi0.5(Na0.78K0.22)0.5TiO3-0.04Bi(Mg0.5Ti0.5)O3 + 0.24 CO2 | ['K0.106Na0.374Mg0.02Ti0.98Bi0.52O3'] |  | 800 | 0.26 Bi2O3 + 0.053 K2CO3 + 0.02 MgO + 0.187 Na2CO3 + 0.98 TiO2 | 1 0.96Bi0.5(Na0.78K0.22)0.5TiO3-0.04Bi(Mg0.5Ti0.5)O3 + 0.24 CO2
10.1016/j.optmat.2004.12.006 | Ca2SnO4:xEu samples, with x = 0-10 mol%, were prep <...> t air; however, no flux was used in the synthesis. | solid-state | 2 CaCO3 + 1 SnO2 == 1 Ca2SnO4 + 2 CO2 ; target Ca2SnO4 with additives xEu via Eu2O3 ; target Ca2SnO4 with additives xEu via Eu2O3 | ['Ca2SnO4'] |  | 1300 | 2 CaCO3 + 1 SnO2 | 1 Ca2SnO4 + 2 CO2 ; target Ca2SnO4 with additives xEu via Eu2O3 ; target Ca2SnO4 with additives xEu via Eu2O3
10.1016/j.optmat.2007.01.010 | A tungsten tellurite glass with 12Na2O · 35WO3 · 5 <...> rent and orange due to the small amount of erbium. | solid-state | 1 Er2O3 + 12 Na2CO3 + 53 TeO2 + 35 WO3 == 1 12Na2O-35WO3-53TeO2-Er2O3 + 12 CO2 | ['Na24Er2W35Te53O226'] |  |  | 1 Er2O3 + 12 Na2CO3 + 53 TeO2 + 35 WO3 | 1 12Na2O-35WO3-53TeO2-Er2O3 + 12 CO2
10.1016/j.optmat.2007.10.008 | Y2O3 (99.99 wt%), La2O3 (99.95 wt%) and Nd2O3 (99. <...> and sintered at 1550 °C for 30 h in H2 atmosphere. | solid-state | 0.05 La2O3 + 0.95 Y2O3 == 1 Y1.9La0.1O3 ; target Y1.9La0.1O3 with additives Nd via Nd2O3 ; target Y1.9La0.1O3 with additives Nd via Nd2O3 | ['La0.1Y1.9O3'] | 1550 |  | 0.05 La2O3 + 0.95 Y2O3 | 1 Y1.9La0.1O3 ; target Y1.9La0.1O3 with additives Nd via Nd2O3 ; target Y1.9La0.1O3 with additives Nd via Nd2O3
10.1016/j.optmat.2011.01.007 | The starting materials were 99.99% pure Bi2O3 and <...> mical reaction is given by: 2Bi2O3+3GeO2→Bi4Ge3O12 | solid-state | 2 Bi2O3 + 3 GeO2 == 1 Bi4Ge3O12 | ['Ge3Bi4O12'] |  |  | 2 Bi2O3 + 3 GeO2 | 1 Bi4Ge3O12
10.1016/j.optmat.2012.05.020 | For purpose of this work we investigated two sampl <...> e concentration of Eu2+ is 2% mol in both samples. | solid-state | 1 SiO2 + 2 SrCO3 == 1 Sr2SiO4 + 2 CO2 | ['Sr2SiO4'] |  | 1250 | 1 SiO2 + 2 SrCO3 | 1 Sr2SiO4 + 2 CO2
10.1016/j.optmat.2010.08.028 | Four glasses with the compositions of 40K2O-25Nb2O <...> edes method using kerosene as an immersion liquid. | solid-state | 70 H3BO3 + 40 K2CO3 + 25 Nb2O5 == 1 40K2O-25Nb2O5-35B2O3 + 40 CO2 + 105 H2O | ['K80Nb50B70O270'] |  |  | 70 H3BO3 + 40 K2CO3 + 25 Nb2O5 | 1 40K2O-25Nb2O5-35B2O3 + 40 CO2 + 105 H2O
10.1016/j.optmat.2011.12.001 | The Bi12SiO20 crystals, grown using the Czochralsk <...> adzu Fourier Transform Infrared Spectrophotometer. | solid-state | 6 Bi2O3 + 1 SiO2 == 1 Bi12SiO20 | ['SiBi12O20'] |  |  | 6 Bi2O3 + 1 SiO2 | 1 Bi12SiO20
10.1016/j.optmat.2012.03.019 | SrCO3, KH2PO4 and Eu2O3 powders all with a purity <...> cooled to room temperature and then characterized. | solid-state | 1 KH2PO4 + 1 SrCO3 == 1 KSrPO4 + 1 CO2 + 1 H2O ; target KSrPO4 with additives Eu via Eu2O3 ; target KSrPO4 with additives Eu via Eu2O3 | ['KSrPO4'] |  |  | 1 KH2PO4 + 1 SrCO3 | 1 KSrPO4 + 1 CO2 + 1 H2O ; target KSrPO4 with additives Eu via Eu2O3 ; target KSrPO4 with additives Eu via Eu2O3
10.1016/j.optmat.2012.08.008 | Eu-doped YAG, LuAG, Y2O3, Lu2O3, and Al2O3 ceramic <...> ively, in an electric furnace in the air for 10 h. | solid-state | 2.5 Al2O3 + 1.5 Y2O3 == 1 Y3Al5O12 ; target Y3Al5O12 with additives Eu via Eu2O3 ; target Y3Al5O12 with additives Eu via Eu2O3 | ['Y3Al5O12'] |  | 1623 | 2.5 Al2O3 + 1.5 Y2O3 | 1 Y3Al5O12 ; target Y3Al5O12 with additives Eu via Eu2O3 ; target Y3Al5O12 with additives Eu via Eu2O3
10.1016/j.optmat.2012.09.008 | MnO doped SrO-Al2O3-B2O3-SiO2 glasses were prepare <...> ed for the present study are 1 cm × 1 cm × 0.2 cm. | solid-state | 1 Al2O3 + 2 H3BO3 + 1 SiO2 + 1 SrCO3 == 1 SrO-Al2O3-B2O3-SiO2 + 1 CO2 + 3 H2O | ['SrAl2B2SiO9'] |  |  | 1 Al2O3 + 2 H3BO3 + 1 SiO2 + 1 SrCO3 | 1 SrO-Al2O3-B2O3-SiO2 + 1 CO2 + 3 H2O
10.1016/j.optmat.2012.12.003 | In the previous study [19], the formation and lase <...> 2000 nm by using a spectrometer (Shimadzu U-3120). | solid-state | 30 B2O3 + 22.5 Gd2O3 + 47.5 WO3 == 1 22.5RE2O3-47.5WO3-30B2O3; RE = Gd | ['Gd45W47.5B60O300'] |  |  | 30 B2O3 + 22.5 Gd2O3 + 47.5 WO3 | 1 22.5RE2O3-47.5WO3-30B2O3; RE = Gd
10.1016/j.optmat.2012.12.003 | In the previous study [19], the formation and lase <...> 2000 nm by using a spectrometer (Shimadzu U-3120). | solid-state | 30 B2O3 + 22.5 Eu2O3 + 47.5 WO3 == 1 22.5RE2O3-47.5WO3-30B2O3; RE = Eu | ['Eu45W47.5B60O300'] |  |  | 30 B2O3 + 22.5 Eu2O3 + 47.5 WO3 | 1 22.5RE2O3-47.5WO3-30B2O3; RE = Eu
10.1016/j.optmat.2012.11.006 | Glass samples were prepared in the ternary composi <...> the glass under the same experimental conditions. | solid-state | 15 BaCO3 + 70 TeO2 + 15 TiO2 == 1 70TeO2-15BaO-15TiO2 + 15 CO2 | ['Ba15Ti15Te70O185'] |  |  | 15 BaCO3 + 70 TeO2 + 15 TiO2 | 1 70TeO2-15BaO-15TiO2 + 15 CO2
10.1016/j.optmat.2014.05.030 | Pure CaWO4 and CaWO4:Eu3+ (Ca0.925Eu0.05WO4) phosp <...> trofluorometer (Hitachi 7000) at ambient pressure. | solid-state | 1 CaCO3 + 1 WO3 == 1 CaWO4 + 1 CO2 | ['CaWO4'] | 1200 |  | 1 CaCO3 + 1 WO3 | 1 CaWO4 + 1 CO2
10.1016/j.optmat.2014.05.030 | Pure CaWO4 and CaWO4:Eu3+ (Ca0.925Eu0.05WO4) phosp <...> trofluorometer (Hitachi 7000) at ambient pressure. | solid-state | 0.925 CaCO3 + 0.025 Eu2O3 + 1 WO3 == 1 Ca0.925Eu0.05WO4 + 0.925 CO2 | ['Ca0.925Eu0.05WO4'] | 1200 |  | 0.925 CaCO3 + 0.025 Eu2O3 + 1 WO3 | 1 Ca0.925Eu0.05WO4 + 0.925 CO2
10.1016/j.optmat.2014.08.016 | Commercial powders of α-Al2O3 (99.98%, Alfa Aesar, <...> he relative geometrical density reached about 57%. | solid-state | 2.5 Al2O3 + 1.5 Y2O3 == 1 Y3Al5O12 ; target Y3Al5O12 with additives Er via Er2O3 ; target Y3Al5O12 with additives Er via Er2O3 | ['Y3Al5O12'] |  | 600 | 2.5 Al2O3 + 1.5 Y2O3 | 1 Y3Al5O12 ; target Y3Al5O12 with additives Er via Er2O3 ; target Y3Al5O12 with additives Er via Er2O3
10.1016/j.optmat.2014.02.030 | The investigated powders in this study were synthe <...> e and ground again into powder for subsequent use. | solid-state | 1 H3BO3 + 0.5 Li2B4O7 + 4 SrCO3 == 1 LiSr4(BO3)3 + 4 CO2 + 1.5 H2O | ['LiSr4B3O9'] | 1000 |  | 1 H3BO3 + 0.5 Li2B4O7 + 4 SrCO3 | 1 LiSr4(BO3)3 + 4 CO2 + 1.5 H2O
10.1016/j.optmat.2014.04.038 | Commercial high-purity α-Al2O3 (99.98%, Alfa Aesar <...> at 1550 °C for 3 h to expose the grain boundaries. | solid-state | 2.5 Al2O3 + 0.015 Nd2O3 + 1.485 Y2O3 == 1 Nd0.03Y2.97Al5O12 | ['Nd0.03Y2.97Al5O12'] |  | 600 | 2.5 Al2O3 + 0.015 Nd2O3 + 1.485 Y2O3 | 1 Nd0.03Y2.97Al5O12
10.1016/j.optmat.2014.03.035 | The mother glass having molar composition 60ZnO-5A <...> dian Rare Earth Limited, Mumbai, India) were used. | solid-state | 5 Al2O3 + 30 H3BO3 + 20 SiO2 + 60 ZnO == 1 60ZnO-5Al2O3-15B2O3-20SiO2 + 45 H2O | ['Zn60Al10B30Si20O160'] |  |  | 5 Al2O3 + 30 H3BO3 + 20 SiO2 + 60 ZnO | 1 60ZnO-5Al2O3-15B2O3-20SiO2 + 45 H2O
10.1016/j.optmat.2015.05.016 | High purity commercial α-Al2O3 (99.98%, Alfa Aesar <...> C for 4 h in air to remove the organic components. | solid-state | 2.5 Al2O3 + 0.03 Nd2O3 + 1.47 Y2O3 == 1 Nd0.06Y2.94Al5O12 | ['Nd0.06Y2.94Al5O12'] |  | 600 | 2.5 Al2O3 + 0.03 Nd2O3 + 1.47 Y2O3 | 1 Nd0.06Y2.94Al5O12
10.1016/j.optmat.2016.09.073 | Samples with a nominal composition of CsAlSi2O6:0. <...> r obtained with the present method of preparation. | solid-state | 0.5 Al2O3 + 0.5 Cs2CO3 + 2 SiO2 == 1 CsAlSi2O6 + 0.5 CO2 ; target CsAlSi2O6 with additives 0.005Eu2+ via Eu2O3 ; target CsAlSi2O6 with additives 0.005Eu2+ via Eu2O3 | ['CsAlSi2O6'] |  | 1973 | 0.5 Al2O3 + 0.5 Cs2CO3 + 2 SiO2 | 1 CsAlSi2O6 + 0.5 CO2 ; target CsAlSi2O6 with additives 0.005Eu2+ via Eu2O3 ; target CsAlSi2O6 with additives 0.005Eu2+ via Eu2O3
10.1016/j.optmat.2016.06.029 | CaWO4: Er3+/Yb3+ phosphors were synthesized by the <...> powder were obtained after cooling down naturally. | solid-state | 1 CaCO3 + 1 WO3 == 1 CaWO4 + 1 CO2 ; target CaWO4 with additives Er, Yb via Er2O3, Yb2O3 ; target CaWO4 with additives Er, Yb via Er2O3, Yb2O3 | ['CaWO4'] | 1200 |  | 1 CaCO3 + 1 WO3 | 1 CaWO4 + 1 CO2 ; target CaWO4 with additives Er, Yb via Er2O3, Yb2O3 ; target CaWO4 with additives Er, Yb via Er2O3, Yb2O3
10.1016/j.optmat.2016.01.023 | A series of BaY2Si3O10:Tm3+,Dy3+ phosphors were sy <...> d again into powder for the following measurement. | solid-state | 1 BaCO3 + 3 SiO2 + 1 Y2O3 == 1 BaY2Si3O10 + 1 CO2 ; target BaY2Si3O10 with additives Tm, Dy via Dy2O3, Tm2O3 ; target BaY2Si3O10 with additives Tm, Dy via Dy2O3, Tm2O3 | ['BaY2Si3O10'] |  |  | 1 BaCO3 + 3 SiO2 + 1 Y2O3 | 1 BaY2Si3O10 + 1 CO2 ; target BaY2Si3O10 with additives Tm, Dy via Dy2O3, Tm2O3 ; target BaY2Si3O10 with additives Tm, Dy via Dy2O3, Tm2O3
10.1016/j.optmat.2017.09.047 | Nd3+ doped Lithium Lead Alumino Borate glasses wit <...> e going for physical and optical characterization. | solid-state | 10 Li2O + 45 O2 + 10 PbO == 1 Li2O10PbO | ['Li20Pb10O110'] |  |  | 10 Li2O + 45 O2 + 10 PbO | 1 Li2O10PbO
10.1016/j.optmat.2018.01.028 | Nd:YAG-based ceramics were elaborated by a solid-s <...> th a heating rate equal to 5 K min-1 until 1973 K. | solid-state | 2.5 Al2O3 + 1.5 Y2O3 == 1 Y3Al5O12 ; target Y3Al5O12 with additives Nd via Nd2O3 ; target Y3Al5O12 with additives Nd via Nd2O3 | ['Y3Al5O12'] |  | 1173 | 2.5 Al2O3 + 1.5 Y2O3 | 1 Y3Al5O12 ; target Y3Al5O12 with additives Nd via Nd2O3 ; target Y3Al5O12 with additives Nd via Nd2O3
10.1016/j.optmat.2017.11.009 | The glasses with composition of 55SiO2-20Al2O3-5Na <...> med by G:Mn0.5-Yb0, 0.5, 1, 2, and 4 respectively. | solid-state | 20 Al2O3 + 20 CaF2 + 5 Na2CO3 + 55 SiO2 == 1 55SiO2-20Al2O3-5Na2CO3-20CaF2 | ['Na10Ca20Al40Si55C5O185F40'] |  |  | 20 Al2O3 + 20 CaF2 + 5 Na2CO3 + 55 SiO2 | 1 55SiO2-20Al2O3-5Na2CO3-20CaF2
10.1016/j.infrared.2014.07.017 | The starting materials include SrCO3, In2O3(99.995 <...> nd drying for 12 h, all the samples were obtained. | solid-state | 1 In2O3 + 1 SrCO3 == 1 SrIn2O4 + 1 CO2 | ['SrIn2O4'] | 1300 |  | 1 In2O3 + 1 SrCO3 | 1 SrIn2O4 + 1 CO2
10.1016/j.infrared.2017.09.006 | (GeTe4)85(AgI)15 bulk glass was prepared by tradit <...> ions, and then cooling slowly to room temperature. | solid-state | 1 Ge + 1 Te == 1 GeTe | ['GeTe'] |  |  | 1 Ge + 1 Te | 1 GeTe
10.1016/j.infrared.2018.01.002 | Ga8Sb32S60 and 80(Ga8Sb32S60)-20PbI2 (mol%) chalco <...> to mirror smoothness into slices (Φ10 mm × 2 mm). | solid-state | 8 Ga + 60 S + 32 Sb == 1 Ga8Sb32S60 | ['Ga8Sb32S60'] |  |  | 8 Ga + 60 S + 32 Sb | 1 Ga8Sb32S60
10.1016/j.jelechem.2005.10.007 | For the sake of comparison, spinel LiMn2O4 was als <...> ent sintering process was same as mentioned above. | solid-state | 1 CH3COOLi·2H2O + 2 Mn(CH3COO)2·4H2O + 0.75 O2 + 5 [OH-] == 1 LiMn2O4 + 12.5 H2O + 5 [CH3COO-] | ['LiMn2O4'] |  |  | 1 CH3COOLi·2H2O + 2 Mn(CH3COO)2·4H2O + 0.75 O2 + 5 [OH-] | 1 LiMn2O4 + 12.5 H2O + 5 [CH3COO-]
10.1016/j.jelechem.2013.01.039 | The sintered alloys, Ni60Fe40, Ni60Fe30Cr10, Ni60F <...> g a surface area of 1 cm2 exposed to the solution. | solid-state | 40 Fe + 60 Ni == 1 Ni60Fe40 | ['Fe40Ni60'] | 1120 |  | 40 Fe + 60 Ni | 1 Ni60Fe40
10.1016/j.jelechem.2013.01.039 | The sintered alloys, Ni60Fe40, Ni60Fe30Cr10, Ni60F <...> g a surface area of 1 cm2 exposed to the solution. | solid-state | 10 Cr + 30 Fe + 60 Ni == 1 Ni60Fe30Cr10 | ['Cr10Fe30Ni60'] | 1120 |  | 10 Cr + 30 Fe + 60 Ni | 1 Ni60Fe30Cr10
10.1016/j.jelechem.2013.01.039 | The sintered alloys, Ni60Fe40, Ni60Fe30Cr10, Ni60F <...> g a surface area of 1 cm2 exposed to the solution. | solid-state | 30 Fe + 10 Mn + 60 Ni == 1 Ni60Fe30Mn10 | ['Mn10Fe30Ni60'] | 1120 |  | 30 Fe + 10 Mn + 60 Ni | 1 Ni60Fe30Mn10
10.1016/j.jelechem.2013.01.039 | The sintered alloys, Ni60Fe40, Ni60Fe30Cr10, Ni60F <...> g a surface area of 1 cm2 exposed to the solution. | solid-state | 10 Cu + 30 Fe + 60 Ni == 1 Ni60Fe30Cu10 | ['Fe30Ni60Cu10'] | 1120 |  | 10 Cu + 30 Fe + 60 Ni | 1 Ni60Fe30Cu10
10.1016/j.ijhydene.2008.04.015 | Figure 1 shows the schematic diagram of the oxygen <...> ed once more before the powder could be processed. | solid-state | 1 BaCO3 + 0.233 Co3O4 + 0.1 Fe2O3 + 0.05 Nb2O5 + 0.258 O2 == 1 BaCo0.7Fe0.2Nb0.1O3 + 1 CO2 | ['BaNb0.1Fe0.2Co0.7O3'] |  | 1100 | 1 BaCO3 + 0.233 Co3O4 + 0.1 Fe2O3 + 0.05 Nb2O5 + 0.258 O2 | 1 BaCo0.7Fe0.2Nb0.1O3 + 1 CO2
10.1016/j.ijhydene.2008.11.013 | The alane used in our experiments was freshly prep <...> ization details are described in the results part. | solid-state | 2 AlH3 + 1 MgH2 == 1 Mg(AlH4)2 | ['MgAl2H8'] |  |  | 2 AlH3 + 1 MgH2 | 1 Mg(AlH4)2
10.1016/j.ijhydene.2008.11.013 | The alane used in our experiments was freshly prep <...> ization details are described in the results part. | solid-state | 1 AlH3 + 1 CaH2 == 1 CaAlH5 | ['CaAlH5'] |  |  | 1 AlH3 + 1 CaH2 | 1 CaAlH5
10.1016/j.ijhydene.2012.05.071 | Polycrystalline samples of Bi1.5ZnTa1.5O7 (α-BZT) <...> final heating temperature was decreased to 850 °C. | solid-state | 0.75 Bi2O3 + 0.75 Ta2O5 + 1 ZnO == 1 Bi1.5ZnTa1.5O7 | ['Ta1.5ZnBi1.5O7'] |  |  | 0.75 Bi2O3 + 0.75 Ta2O5 + 1 ZnO | 1 Bi1.5ZnTa1.5O7
10.1016/j.ijhydene.2010.05.055 | Freeze-drying was used to prepare samples of compo <...> g XRD patterns using WinPLOTR and FullProf suite . | solid-state | 0.95 Ce(NO3)3·6H2O + 0.237 O2 + 0.05 Sm(NO3)3·6H2O + 3 [OH-] == 1 Ce0.95Sm0.05O1.975 + 7.5 H2O + 3 [NO3-] | ['Sm0.05Ce0.95O1.975'] | 1600 | 375 | 0.95 Ce(NO3)3·6H2O + 0.237 O2 + 0.05 Sm(NO3)3·6H2O + 3 [OH-] | 1 Ce0.95Sm0.05O1.975 + 7.5 H2O + 3 [NO3-]
10.1016/j.ijhydene.2010.05.055 | Freeze-drying was used to prepare samples of compo <...> g XRD patterns using WinPLOTR and FullProf suite . | solid-state | 0.9 Ce(NO3)3·6H2O + 0.225 O2 + 0.1 Sm(NO3)3·6H2O + 3 [OH-] == 1 Ce0.9Sm0.1O1.95 + 7.5 H2O + 3 [NO3-] | ['Sm0.1Ce0.9O1.95'] | 1600 | 375 | 0.9 Ce(NO3)3·6H2O + 0.225 O2 + 0.1 Sm(NO3)3·6H2O + 3 [OH-] | 1 Ce0.9Sm0.1O1.95 + 7.5 H2O + 3 [NO3-]
10.1016/j.ijhydene.2010.05.055 | Freeze-drying was used to prepare samples of compo <...> g XRD patterns using WinPLOTR and FullProf suite . | solid-state | 0.8 Ce(NO3)3·6H2O + 0.2 O2 + 0.2 Sm(NO3)3·6H2O + 3 [OH-] == 1 Ce0.8Sm0.2O1.90 + 7.5 H2O + 3 [NO3-] | ['Sm0.2Ce0.8O1.9'] | 1600 | 375 | 0.8 Ce(NO3)3·6H2O + 0.2 O2 + 0.2 Sm(NO3)3·6H2O + 3 [OH-] | 1 Ce0.8Sm0.2O1.90 + 7.5 H2O + 3 [NO3-]
10.1016/j.ijhydene.2010.05.055 | Freeze-drying was used to prepare samples of compo <...> g XRD patterns using WinPLOTR and FullProf suite . | solid-state | 0.7 Ce(NO3)3·6H2O + 0.175 O2 + 0.3 Sm(NO3)3·6H2O + 3 [OH-] == 1 Ce0.7Sm0.3O1.85 + 7.5 H2O + 3 [NO3-] | ['Sm0.3Ce0.7O1.85'] | 1600 | 375 | 0.7 Ce(NO3)3·6H2O + 0.175 O2 + 0.3 Sm(NO3)3·6H2O + 3 [OH-] | 1 Ce0.7Sm0.3O1.85 + 7.5 H2O + 3 [NO3-]
10.1016/j.ijhydene.2012.08.123 | The SbMO4 (M = Nb, Ta) compounds were prepared by <...> d substrate was annealed at 500 °C for 1 h in air. | solid-state | 0.5 Sb2O3 + 0.5 Ta2O5 == 1 SbMO4; M = Ta | ['TaSbO4'] |  | 900 | 0.5 Sb2O3 + 0.5 Ta2O5 | 1 SbMO4; M = Ta
10.1016/j.ijhydene.2012.08.123 | The SbMO4 (M = Nb, Ta) compounds were prepared by <...> d substrate was annealed at 500 °C for 1 h in air. | solid-state | 0.5 Sb2O3 + 0.5 Ta2O5 == 1 SbTaO4 | ['TaSbO4'] |  | 900 | 0.5 Sb2O3 + 0.5 Ta2O5 | 1 SbTaO4
10.1016/j.ijhydene.2012.02.130 | The samples (1.102 and 1.115 g) were prepared from <...> rgon-filled glove box with a circulation purifier. | solid-state | 1 NaBH4 + 1 NaCl == 1 NaBH4-NaCl | ['Na2BH4Cl'] |  |  | 1 NaBH4 + 1 NaCl | 1 NaBH4-NaCl
10.1016/j.ijhydene.2012.09.012 | A conventional solid-state reaction synthesis meth <...> ined from 900 °C to 1100 °C for 4 h were prepared. | solid-state | 0.8 CoO + 0.2 CuO + 0.375 O2 + 0.25 Sm2O3 + 0.5 SrCO3 == 1 Sm0.5Sr0.5Co0.8Cu0.2O3 + 0.5 CO2 | ['Sr0.5Sm0.5Co0.8Cu0.2O3'] | 1500 | 1100 | 0.8 CoO + 0.2 CuO + 0.375 O2 + 0.25 Sm2O3 + 0.5 SrCO3 | 1 Sm0.5Sr0.5Co0.8Cu0.2O3 + 0.5 CO2
10.1016/j.ijhydene.2012.09.012 | A conventional solid-state reaction synthesis meth <...> ined from 900 °C to 1100 °C for 4 h were prepared. | solid-state | 0.8 Ce(NO3)3·6H2O + 0.2 O2 + 0.2 Sm(NO3)3·6H2O + 3 [OH-] == 1 Ce0.8Sm0.2O1.9 + 7.5 H2O + 3 [NO3-] | ['Sm0.2Ce0.8O1.9'] | 1500 | 1100 | 0.8 Ce(NO3)3·6H2O + 0.2 O2 + 0.2 Sm(NO3)3·6H2O + 3 [OH-] | 1 Ce0.8Sm0.2O1.9 + 7.5 H2O + 3 [NO3-]
10.1016/j.ijhydene.2013.02.119 | BaFe0.9Zr0.1O3-δ (BFZ) powder was made by conventi <...> installed for an ethanol reforming test at 600 °C. | solid-state | 1 BaCO3 + 0.45 Fe2O3 + 0.225 O2 + 0.1 ZrO2 == 1 BaFe0.9Zr0.1O3 + 1 CO2 | ['BaZr0.1Fe0.9O3'] |  |  | 1 BaCO3 + 0.45 Fe2O3 + 0.225 O2 + 0.1 ZrO2 | 1 BaFe0.9Zr0.1O3 + 1 CO2
10.1016/j.ijhydene.2012.11.070 | The composite cathode powder, which consists of 30 <...> hina) powder at 700 °C for 2 h until it combusted. | solid-state | 1 LiOH·H2O + 1 NiO + 0.25 O2 == 1 LiNiO2 + 1.5 H2O | ['LiNiO2'] |  |  | 1 LiOH·H2O + 1 NiO + 0.25 O2 | 1 LiNiO2 + 1.5 H2O
10.1016/j.ijhydene.2013.12.094 | The preparation of KTiNbO5 catalysts was accomplis <...> ble in air at 800 °C for 5 h then 1100 °C for 5 h. | solid-state | 0.5 K2CO3 + 0.5 Nb2O5 + 1 TiO2 == 1 KTiNbO5 + 0.5 CO2 | ['KTiNbO5'] |  |  | 0.5 K2CO3 + 0.5 Nb2O5 + 1 TiO2 | 1 KTiNbO5 + 0.5 CO2
10.1016/j.ijhydene.2013.12.121 | Composite materials based on Ce0.9Gd0.1O1.95 (Prax <...> The green pellets were sintered at 690 °C for 1 h. | solid-state | 0.5 CO2 + 0.5 Li2CO3 + 1 Na + 0.25 O2 == 1 NaLiCO3 | ['NaLiCO3'] | 690 |  | 0.5 CO2 + 0.5 Li2CO3 + 1 Na + 0.25 O2 | 1 NaLiCO3
10.1016/j.ijhydene.2014.05.080 | Polycrystalline powder samples of BaCe0.9Y0.1O3-δ <...> 0.33 atm pressure and sealed at room temperature. | solid-state | 1 BaCO3 + 0.9 Ce(NO3)3·6H2O + 0.25 O2 + 0.05 Y2O3 + 2.7 [OH-] == 1 BaCe0.9Y0.1O3 + 1 CO2 + 6.75 H2O + 2.7 [NO3-] | ['BaCe0.9Y0.1O3'] |  |  | 1 BaCO3 + 0.9 Ce(NO3)3·6H2O + 0.25 O2 + 0.05 Y2O3 + 2.7 [OH-] | 1 BaCe0.9Y0.1O3 + 1 CO2 + 6.75 H2O + 2.7 [NO3-]
10.1016/j.ijhydene.2015.11.176 | The ceramic studied in this work had the compositi <...> and 4 mol% Zn-BaZr0.85Y0.15O3-δ (BZY-Zn) powders. | solid-state | 0.924 (ZrO2)0.92(Y2O3)0.08 + 1 BaO2 + 0.001 Y2O3 == 1 BaZr0.85Y0.15O3 + 0.462 O2 | ['BaY0.15Zr0.85O3'] |  |  | 0.924 (ZrO2)0.92(Y2O3)0.08 + 1 BaO2 + 0.001 Y2O3 | 1 BaZr0.85Y0.15O3 + 0.462 O2
10.1016/j.ijhydene.2015.11.031 | Ce0.8Y0.2O2-δ powders were prepared by the mechani <...> electrolyte contribution to the impedance spectra. | solid-state | 0.8 CeO2 + 0.05 O2 + 0.1 Y2O3 == 1 Ce0.8Y0.2O2 | ['Ce0.8Y0.2O2'] | 800 |  | 0.8 CeO2 + 0.05 O2 + 0.1 Y2O3 | 1 Ce0.8Y0.2O2
10.1016/j.ijhydene.2017.08.105 | Oxides containing both Ce and Zr are also present <...> n electrolyte material with less carbon tolerance. | solid-state | 1 BaCO3 + 0.4 CeO2 + 0.05 O2 + 0.1 Y2O3 + 0.4 ZrO2 == 1 BaCe0.4Zr0.4Y0.2O3 + 1 CO2 | ['BaCe0.4Y0.2Zr0.4O3'] |  |  | 1 BaCO3 + 0.4 CeO2 + 0.05 O2 + 0.1 Y2O3 + 0.4 ZrO2 | 1 BaCe0.4Zr0.4Y0.2O3 + 1 CO2
10.1016/j.ijhydene.2017.10.161 | NaMgH3 and Al NaMgH3 composites were prepared by t <...> oth O2 and H2O densities were lower than 0.5 ppm). | solid-state | 1 Al + 1 NaMgH3 == 1 AlNaMgH3 | ['NaMgAlH3'] |  |  | 1 Al + 1 NaMgH3 | 1 AlNaMgH3
10.1016/j.ijhydene.2015.12.168 | BaCeO3 and Ba(Ce1-xInx)O3 (x = 0.1, 0.2, and 0.3) <...> from Cr2O3 powder (SCRC, China) at 900 °C for 9 h. | solid-state | 1 Ba(NO3)2 + 1 Ce(NO3)3·6H2O + 0.25 O2 + 5 [OH-] == 1 BaCeO3 + 8.5 H2O + 5 [NO3-] | ['BaCeO3'] |  |  | 1 Ba(NO3)2 + 1 Ce(NO3)3·6H2O + 0.25 O2 + 5 [OH-] | 1 BaCeO3 + 8.5 H2O + 5 [NO3-]
10.1016/j.ijhydene.2015.12.168 | BaCeO3 and Ba(Ce1-xInx)O3 (x = 0.1, 0.2, and 0.3) <...> from Cr2O3 powder (SCRC, China) at 900 °C for 9 h. | solid-state | 1 Ba(NO3)2 + 1 Cr(NO3)3·9H2O + 0.75 O2 + 5 [OH-] == 1 BaCrO4 + 11.5 H2O + 5 [NO3-] | ['BaCrO4'] |  |  | 1 Ba(NO3)2 + 1 Cr(NO3)3·9H2O + 0.75 O2 + 5 [OH-] | 1 BaCrO4 + 11.5 H2O + 5 [NO3-]
10.1016/j.apt.2011.01.003 | Molybdenum (3-5 μm, 99.9% purity), silicon (-200 m <...> e of 18 V and a current of 3A at room temperature. | solid-state | 1 Mo + 2 Si == 1 MoSi2 | ['MoSi2'] |  |  | 1 Mo + 2 Si | 1 MoSi2
10.1016/j.apt.2010.06.002 | Various perovskite powders - BT, ST, BZT, KN, NN, <...> electron microscopy (SEM, JSM-5610, JEOL, Japan). | solid-state | 0.25 K2CO3 + 0.25 Na2CO3 + 0.5 Nb2O5 == 1 K0.5Na0.5NbO3 + 0.5 CO2 | ['K0.5Na0.5NbO3'] |  |  | 0.25 K2CO3 + 0.25 Na2CO3 + 0.5 Nb2O5 | 1 K0.5Na0.5NbO3 + 0.5 CO2
10.1016/j.apt.2016.01.019 | Nano-sized powders of Y2O3, Al2O3, and CeO2 were u <...> d CeO2 were 72 nm, 134 nm, and 5 nm, respectively. | solid-state | 2.5 Al2O3 + 1.5 Y2O3 == 1 Y3Al5O12 ; target Y3Al5O12 with additives Ce via CeO2 ; target Y3Al5O12 with additives Ce via CeO2 | ['Y3Al5O12'] |  |  | 2.5 Al2O3 + 1.5 Y2O3 | 1 Y3Al5O12 ; target Y3Al5O12 with additives Ce via CeO2 ; target Y3Al5O12 with additives Ce via CeO2
10.1016/j.apt.2017.10.008 | The Lu1.9MoO6:0.1Eu3+ phosphor was synthesized by <...> e and ground into powder to form the final sample. | solid-state | 0.05 Eu2O3 + 0.95 Lu2O3 + 1 MoO3 == 1 Eu0.1Lu1.9MoO6 | ['Lu1.9Eu0.1MoO6'] | 1200 |  | 0.05 Eu2O3 + 0.95 Lu2O3 + 1 MoO3 | 1 Eu0.1Lu1.9MoO6
10.1016/j.jcat.2007.02.009 | The KFeO2 and K2Fe22O34 ferrites were prepared by <...> ctice described in the open and patent literature. | solid-state | 0.5 Fe2O3 + 0.5 K2CO3 == 1 KFeO2 + 0.5 CO2 | ['KFeO2'] |  |  | 0.5 Fe2O3 + 0.5 K2CO3 | 1 KFeO2 + 0.5 CO2
10.1016/j.jcat.2007.02.009 | The KFeO2 and K2Fe22O34 ferrites were prepared by <...> ctice described in the open and patent literature. | solid-state | 11 Fe2O3 + 1 K2CO3 == 1 K2Fe22O34 + 1 CO2 | ['K2Fe22O34'] |  |  | 11 Fe2O3 + 1 K2CO3 | 1 K2Fe22O34 + 1 CO2
10.1016/j.jcis.2012.03.069 | Appropriate amounts of BaCO3 and Fe2O3 powders wer <...> re of 200 MPa before annealing at 1000 °C for 2 h. | solid-state | 1 BaCO3 + 6 Fe2O3 == 1 BaFe12O19 + 1 CO2 | ['BaFe12O19'] |  |  | 1 BaCO3 + 6 Fe2O3 | 1 BaFe12O19 + 1 CO2
10.1016/S0022-0248(01)02038-3 | CaCO3 and γ-Al2O3 powder were mixed in the stoichi <...> T-10000-H-III-VPS-YT) was used for crystal growth. | solid-state | 7 Al2O3 + 12 CaCO3 == 1 Ca12Al14O33 + 12 CO2 | ['Ca12Al14O33'] |  |  | 7 Al2O3 + 12 CaCO3 | 1 Ca12Al14O33 + 12 CO2
10.1016/j.jcis.2015.04.018 | Undoped ZnO nanostructures were initially prepared <...> nO, Zn0.99Gd0.01O and Zn0.97Gd0.03O, respectively. | solid-state | 1 Gd(NO3)3 + 1 Zn(NO3)2 + 5 [OH-] == 1 ZnGdO + 2.5 H2O + 0.75 O2 + 5 [NO3-] | ['GdZnO'] |  | 600 | 1 Gd(NO3)3 + 1 Zn(NO3)2 + 5 [OH-] | 1 ZnGdO + 2.5 H2O + 0.75 O2 + 5 [NO3-]
10.1016/j.jcrysgro.2004.07.091 | The starting materials for the preparation of feed <...> air and could be handled without serious problems. | solid-state | 1 Fe2O3 + 0.5 O2 + 3 SrCO3 == 1 Sr3Fe2O7 + 3 CO2 | ['Sr3Fe2O7'] |  | 1000 | 1 Fe2O3 + 0.5 O2 + 3 SrCO3 | 1 Sr3Fe2O7 + 3 CO2
10.1016/j.jcrysgro.2004.05.104 | SCB ceramics were prepared by heating stoichiometr <...> was also calcinated at 400 °C within a day or two. | solid-state | 1 B2O3 + 2 Cu + 1 O2 + 1 Sr(NO3)2 + 2 [OH-] == 1 SrCu2(BO3)2 + 1 H2O + 2 [NO3-] | ['SrCu2B2O6'] |  |  | 1 B2O3 + 2 Cu + 1 O2 + 1 Sr(NO3)2 + 2 [OH-] | 1 SrCu2(BO3)2 + 1 H2O + 2 [NO3-]
10.1016/j.jcrysgro.2006.01.015 | Single crystals of SrMoO4 were grown using convent <...> O4 at 920 °C in an H2/Ar2 (5%:95%) flow, for 10 h. | solid-state | 1 MoO3 + 1 SrCO3 == 1 SrMoO4 + 1 CO2 | ['SrMoO4'] |  |  | 1 MoO3 + 1 SrCO3 | 1 SrMoO4 + 1 CO2
10.1016/j.jcrysgro.2005.11.026 | A floating-zone furnace equipped with two ellipsoi <...> eed rods were sintered for 72 h at 1100 °C in air. | solid-state | 0.7 CaCO3 + 3 CuO + 0.925 La2O3 + 0.037 O2 + 0.45 SrCO3 == 1 La1.85Sr0.45Ca0.7Cu3O7 + 1.15 CO2 | ['Sr0.45Ca0.7La1.85Cu3O7'] | 1100 | 950 | 0.7 CaCO3 + 3 CuO + 0.925 La2O3 + 0.037 O2 + 0.45 SrCO3 | 1 La1.85Sr0.45Ca0.7Cu3O7 + 1.15 CO2
10.1016/j.jcrysgro.2004.11.285 | Single-crystal growth was carried out by the TSFZ <...> determined from magnetization measurements at 1 T. | solid-state | 2 CaCO3 + 1 CuO == 1 Ca2CuO3 + 2 CO2 | ['Ca2CuO3'] |  |  | 2 CaCO3 + 1 CuO | 1 Ca2CuO3 + 2 CO2
10.1016/j.jcrysgro.2006.04.054 | The LCB crystals were grown from CaO-Li2O-B2O3 flu <...> inum crucible at 1040 °C for later crystal growth. | solid-state | 1 B2O3 + 1 CaO + 1 Li2O == 1 CaO-Li2O-B2O3 | ['Li2CaB2O5'] | 800 |  | 1 B2O3 + 1 CaO + 1 Li2O | 1 CaO-Li2O-B2O3
10.1016/j.jcrysgro.2008.05.038 | The films were grown by PLD, using a Sr2RuO4 targe <...> RuO2, small amounts of Sr3Ru2O7 could be detected. | solid-state | 1 RuO2 + 2 SrCO3 == 1 Sr2RuO4 + 2 CO2 | ['Sr2RuO4'] |  |  | 1 RuO2 + 2 SrCO3 | 1 Sr2RuO4 + 2 CO2
10.1016/j.jcrysgro.2009.01.126 | In the first step, polycrystalline samples of BaCa <...> , which shows that a single BCBF phase was formed. | solid-state | 1 B2O3 + 1 BaCO3 + 2 CaCO3 == 1 BaCa2(BO3)2 + 3 CO2 | ['BaCa2B2O6'] | 1000 |  | 1 B2O3 + 1 BaCO3 + 2 CaCO3 | 1 BaCa2(BO3)2 + 3 CO2
10.1016/j.jcrysgro.2004.12.143 | Crystals of the compositions RxY1- xAl3(BO3)4, wit <...> following reaction: K2MoO4+2H2MoO3=K2Mo3O10+H2O↑. | solid-state | 1 H2MoO4 + 1 K2MoO4 + 0.5 O2 == 1 K2MoO4+2H2MoO3 | ['K2Mo2H2O9'] |  |  | 1 H2MoO4 + 1 K2MoO4 + 0.5 O2 | 1 K2MoO4+2H2MoO3
10.1016/j.jcrysgro.2010.12.056 | The feed rods for crystal growth were prepared by <...> re Pnma, free from impurities and starting oxides. | solid-state | 0.25 La2O3 + 0.25 Na2CO3·10H2O + 1 TiO2 == 1 La1/2Na1/2TiO3 + 0.25 CO2 + 2.5 H2O | ['Na0.5La0.5TiO3'] |  | 1100 | 0.25 La2O3 + 0.25 Na2CO3·10H2O + 1 TiO2 | 1 La1/2Na1/2TiO3 + 0.25 CO2 + 2.5 H2O
10.1016/j.jcrysgro.2010.04.028 | A Yb:CaYAlO4 crystal was grown by the Czochralski <...> led to room temperature slowly for more than 60 h. | solid-state | 0.5 Al2O3 + 1 CaCO3 + 0.475 Y2O3 + 0.025 Yb2O3 == 1 CaYb0.05Y0.95AlO4 + 1 CO2 | ['CaYb0.05Y0.95AlO4'] |  |  | 0.5 Al2O3 + 1 CaCO3 + 0.475 Y2O3 + 0.025 Yb2O3 | 1 CaYb0.05Y0.95AlO4 + 1 CO2
10.1016/j.jcrysgro.2010.04.028 | A Yb:CaYAlO4 crystal was grown by the Czochralski <...> led to room temperature slowly for more than 60 h. | solid-state | 0.5 Al2O3 + 1 CaCO3 + 0.5 Y2O3 == 1 CaYAlO4 + 1 CO2 ; target CaYAlO4 with additives Yb via Yb2O3 ; target CaYAlO4 with additives Yb via Yb2O3 | ['CaYAlO4'] |  |  | 0.5 Al2O3 + 1 CaCO3 + 0.5 Y2O3 | 1 CaYAlO4 + 1 CO2 ; target CaYAlO4 with additives Yb via Yb2O3 ; target CaYAlO4 with additives Yb via Yb2O3
10.1016/j.jcrysgro.2010.10.208 | For the ceramics preparation, a series of composit <...> s were more than 96% of the theoretical densities. | solid-state | 0.333 MgO + 0.334 Nb2O5 + 2 PbO + 1 TiO2 == 1 Pb(Mg1/3Nb2/3)O3-PbTiO3 | ['Mg0.333TiNb0.667Pb2O6'] |  |  | 0.333 MgO + 0.334 Nb2O5 + 2 PbO + 1 TiO2 | 1 Pb(Mg1/3Nb2/3)O3-PbTiO3
10.1016/j.jcrysgro.2014.07.022 | The starting materials for the preparation of feed <...> n was performed by X-ray powder diffraction (XRD). | solid-state | 2 BaCO3 + 1 CuO + 2 GeO2 == 1 Ba2CuGe2O7 + 2 CO2 | ['Ba2CuGe2O7'] | 980 |  | 2 BaCO3 + 1 CuO + 2 GeO2 | 1 Ba2CuGe2O7 + 2 CO2
10.1016/j.jcrysgro.2017.09.031 | The Na2Mo2O7 crystals were grown using the convent <...> g stoichiometric ratio: Na2CO3+2MoO3→Na2Mo2O7+CO2↑ | solid-state | 2 MoO3 + 1 Na2CO3 == 1 Na2Mo2O7 + 1 CO2 | ['Na2Mo2O7'] |  |  | 2 MoO3 + 1 Na2CO3 | 1 Na2Mo2O7 + 1 CO2
10.1016/j.powtec.2007.09.006 | High-purity crystalline powders of Nb (99.9%, - 20 <...> 5 MPa for 0.5 h at 1523 K in conditions of vacuum. | solid-state | 2 Cr + 1 Nb == 1 NbCr2 | ['NbCr2'] |  |  | 2 Cr + 1 Nb | 1 NbCr2
10.1016/j.powtec.2007.05.013 | Two kinds of sample were used for the synthesis of <...> tures. The milling was operated in air at 700 rpm. | solid-state | 1 FeOOH + 0.5 Sb2O5 == 1 FeSbO4 + 0.5 H2O | ['FeSbO4'] |  |  | 1 FeOOH + 0.5 Sb2O5 | 1 FeSbO4 + 0.5 H2O
10.1016/j.powtec.2007.05.017 | LiFePO4/C (LFP) composites were prepared by the in <...> itrogen atmosphere to avoid the oxidation of Fe2+. | solid-state | 1 FePO4·4H2O + 1 LiOH·H2O == 1 LiFePO4 + 5.5 H2O + 0.25 O2 | ['LiFePO4'] |  |  | 1 FePO4·4H2O + 1 LiOH·H2O | 1 LiFePO4 + 5.5 H2O + 0.25 O2
10.1016/j.powtec.2010.03.043 | Three kinds of starting powders (such as Bi2O3, Na <...> lcined at 800 °C for 3 h to obtain the BNT powder. | solid-state | 0.25 Bi2O3 + 0.25 Na2CO3 + 1 TiO2 == 1 Bi0.5Na0.5TiO3 + 0.25 CO2 | ['Na0.5TiBi0.5O3'] |  | 800 | 0.25 Bi2O3 + 0.25 Na2CO3 + 1 TiO2 | 1 Bi0.5Na0.5TiO3 + 0.25 CO2
10.1016/j.powtec.2011.03.019 | Three kinds of starting powders (Bi2O3, Na2CO3, an <...> eset temperature for 3 h to obtain the BNT powder. | solid-state | 0.25 Bi2O3 + 0.25 Na2CO3 + 1 TiO2 == 1 Bi0.5Na0.5TiO3 + 0.25 CO2 | ['Na0.5TiBi0.5O3'] |  |  | 0.25 Bi2O3 + 0.25 Na2CO3 + 1 TiO2 | 1 Bi0.5Na0.5TiO3 + 0.25 CO2
10.1016/j.powtec.2013.05.008 | Titanium carbide powder (TiC; 3-4 μm, purity 99.9% <...> ntation load of 30 kg recommended in the ISO 3878. | solid-state | 1 Ni + 1 TiC == 1 TiC-Ni | ['TiNiC'] |  |  | 1 Ni + 1 TiC | 1 TiC-Ni
10.1016/j.powtec.2013.07.012 | ZnTa2O6 doped with 1 mol% Pr3 + phosphor was prepa <...> t is effective in the 340-380 nm wavelength range. | solid-state | 1 Ta2O5 + 1 ZnO == 1 ZnTa2O6 | ['Ta2ZnO6'] |  |  | 1 Ta2O5 + 1 ZnO | 1 ZnTa2O6
10.1016/S0040-6090(02)00744-7 | (Bi1.5Zn0.5)(Zn0.5Nb1.5)O7, cubic pyrochlore targe <...> ature and the target-substrate distance was 13 cm. | solid-state | 0.75 Bi2O3 + 0.75 Nb2O5 + 1 ZnO == 1 (Bi1.5Zn0.5)(Zn0.5Nb1.5)O7 | ['Nb1.5ZnBi1.5O7'] |  | 900 | 0.75 Bi2O3 + 0.75 Nb2O5 + 1 ZnO | 1 (Bi1.5Zn0.5)(Zn0.5Nb1.5)O7
10.1016/j.tsf.2003.12.062 | Experimental systems, laser setting, and target pr <...> ly imply the value involved in the PLD thin films. | solid-state | 1 CdO + 1 WO3 == 1 CdWO4 | ['WCdO4'] |  |  | 1 CdO + 1 WO3 | 1 CdWO4
10.1016/j.tsf.2005.03.005 | For PLD, Bi3.40Sm0.70Ti3O12 bulk ceramic targets w <...> Ti = (4 - x):x:(2.98 ± 0.04), where x = 0.67±0.07. | solid-state | 1.7 Bi2O3 + 0.35 Sm2O3 + 3 TiO2 == 1 Bi3.40Sm0.70Ti3O12 + 0.075 O2 | ['Sm0.7Ti3Bi3.4O12'] |  |  | 1.7 Bi2O3 + 0.35 Sm2O3 + 3 TiO2 | 1 Bi3.40Sm0.70Ti3O12 + 0.075 O2
10.1016/j.tsf.2005.11.005 | Sr2CeO4 powders were synthesized by solid-state re <...> gh density polycrystalline laser ablation targets. | solid-state | 1 CeO2 + 2 SrCO3 == 1 Sr2CeO4 + 2 CO2 | ['Sr2CeO4'] | 1260 |  | 1 CeO2 + 2 SrCO3 | 1 Sr2CeO4 + 2 CO2
10.1016/j.tsf.2007.03.109 | CAO targets were made from Al2O3 and CuO (Fluka, a <...> O were detected for 2θ values between 10° and 80°. | solid-state | 0.5 Al2O3 + 1 CuO == 1 CuAlO2 + 0.25 O2 | ['CuAlO2'] |  |  | 0.5 Al2O3 + 1 CuO | 1 CuAlO2 + 0.25 O2
10.1016/j.tsf.2009.02.051 | La2/3Sr1/3MnO3 polycrystalline thin films have bee <...> SrCO3 and MnO2 powders as the starting materials. | solid-state | 0.334 La2O3 + 1 MnO2 + 0.333 SrCO3 == 1 La2/3Sr1/3MnO3 + 0.333 CO2 + 0.167 O2 | ['Sr0.333La0.667MnO3'] |  |  | 0.334 La2O3 + 1 MnO2 + 0.333 SrCO3 | 1 La2/3Sr1/3MnO3 + 0.333 CO2 + 0.167 O2
10.1016/j.tsf.2010.01.005 | Potassium niobate thin films were deposited by PLD <...> re KNbO3 thin films with high crystalline quality. | solid-state | 0.5 K2CO3 + 0.5 Nb2O5 == 1 KNbO3 + 0.5 CO2 | ['KNbO3'] |  | 1000 | 0.5 K2CO3 + 0.5 Nb2O5 | 1 KNbO3 + 0.5 CO2
10.1016/j.tsf.2011.01.090 | In the experiments, Zn0.92Co0.08O thin films were <...> Pa and vacuum at 973 K for 100 min, respectively. | solid-state | 0.5 Co2O3 + 1 ZnO == 1 ZnCoO + 0.75 O2 | ['CoZnO'] | 1473 | 873 | 0.5 Co2O3 + 1 ZnO | 1 ZnCoO + 0.75 O2
10.1016/j.tsf.2010.12.129 | The YBaCo4O7 + δ sputter targets were fabricated f <...> ed to measure the optical properties of the films. | solid-state | 1 Ba(CH3COO)2 + 2 Co2O3 + 0.5 Y2O3 + 2 [OH-] == 1 YBaCo4O7 + 1 H2O + 0.75 O2 + 2 [CH3COO-] | ['BaYCo4O7'] | 1300 |  | 1 Ba(CH3COO)2 + 2 Co2O3 + 0.5 Y2O3 + 2 [OH-] | 1 YBaCo4O7 + 1 H2O + 0.75 O2 + 2 [CH3COO-]
10.1016/j.tsf.2011.11.035 | A bulk zinc titanate target was synthesized by con <...> ntained 0.84, 2.12 and 2.84 at.% Cu, respectively. | solid-state | 1 TiO2 + 1 ZnO == 1 ZnTiO3 | ['TiZnO3'] |  |  | 1 TiO2 + 1 ZnO | 1 ZnTiO3
10.1016/j.tsf.2014.09.016 | NaNbO3 films were deposited using a commercially a <...> at 950 °C inside a Pt/Au crucible in ambient air. | solid-state | 0.5 Na2CO3 + 0.5 Nb2O5 == 1 NaNbO3 + 0.5 CO2 | ['NaNbO3'] |  |  | 0.5 Na2CO3 + 0.5 Nb2O5 | 1 NaNbO3 + 0.5 CO2
10.1016/j.tsf.2011.08.013 | Polycrystalline Y-doped Ba-cerate and Ba-zirconate <...> d an average value of 3 μm and 1 μm, respectively. | solid-state | 1 BaCO3 + 0.9 CeO2 + 0.025 O2 + 0.05 Y2O3 == 1 BaCe0.9Y0.1O3 + 1 CO2 | ['BaCe0.9Y0.1O3'] |  |  | 1 BaCO3 + 0.9 CeO2 + 0.025 O2 + 0.05 Y2O3 | 1 BaCe0.9Y0.1O3 + 1 CO2
10.1016/j.tsf.2011.08.013 | Polycrystalline Y-doped Ba-cerate and Ba-zirconate <...> d an average value of 3 μm and 1 μm, respectively. | solid-state | 1 BaCO3 + 0.038 O2 + 0.075 Y2O3 + 0.85 ZrO2 == 1 BaZr0.85Y0.15O3 + 1 CO2 | ['BaY0.15Zr0.85O3'] |  |  | 1 BaCO3 + 0.038 O2 + 0.075 Y2O3 + 0.85 ZrO2 | 1 BaZr0.85Y0.15O3 + 1 CO2
10.1016/S0022-3093(02)01572-7 | Glasses of composition (in mol%) 50P2O5-(5O - x)Fe <...> nd then quickly quenched between two steel plates. | solid-state | 0.9 Bi2O3 + 1 CaCO3 + 1 CuO + 0.1 PbO + 1 Sr(NO3)2 + 2 [OH-] == 1 0.1PbO-0.9Bi2O3-CaO-SrO-CuO + 1 CO2 + 1 H2O + 2 [NO3-] | ['SrCaCuPb0.1Bi1.8O5.8'] |  |  | 0.9 Bi2O3 + 1 CaCO3 + 1 CuO + 0.1 PbO + 1 Sr(NO3)2 + 2 [OH-] | 1 0.1PbO-0.9Bi2O3-CaO-SrO-CuO + 1 CO2 + 1 H2O + 2 [NO3-]
10.1016/j.jnoncrysol.2005.01.068 | Stoichiometric lithium disilicate was prepared by <...> ithium disilicate crystals by electron microscopy. | solid-state | 2 BaCO3 + 1 SiO2 == 1 Ba2SiO4 + 2 CO2 | ['Ba2SiO4'] |  |  | 2 BaCO3 + 1 SiO2 | 1 Ba2SiO4 + 2 CO2
10.1016/j.jnoncrysol.2005.01.068 | Stoichiometric lithium disilicate was prepared by <...> ithium disilicate crystals by electron microscopy. | solid-state | 1 BaCO3 + 1 SiO2 == 1 BaSiO3 + 1 CO2 | ['BaSiO3'] |  |  | 1 BaCO3 + 1 SiO2 | 1 BaSiO3 + 1 CO2
10.1016/j.jnoncrysol.2007.02.077 | BaTiO3-poly(vinylidene fluoride) nanocomposites of <...> ibution of the ferroelectric modification of PVDF. | solid-state | 1 BaO + 1 TiO2 == 1 BaTiO3 | ['BaTiO3'] |  |  | 1 BaO + 1 TiO2 | 1 BaTiO3
10.1016/j.jnoncrysol.2007.06.017 | Glasses under study, see Table 1, were prepared fr <...> ne after perfect stabilization of the temperature. | solid-state | 1 Bi2O3 + 1 TeO2 + 1 ZnO == 1 ZnO-Bi2O3-TeO2 | ['ZnBi2TeO6'] |  |  | 1 Bi2O3 + 1 TeO2 + 1 ZnO | 1 ZnO-Bi2O3-TeO2
10.1016/j.jnoncrysol.2008.08.013 | A glass with the composition 40B2O3-40K2O-20Nb2O5 <...> nless steel plate and then pressed by another one. | solid-state | 40 B2O3 + 40 K2CO3 + 20 Nb2O5 == 1 40B2O3-40K2O-20Nb2O5 + 40 CO2 | ['K80Nb40B80O260'] |  |  | 40 B2O3 + 40 K2CO3 + 20 Nb2O5 | 1 40B2O3-40K2O-20Nb2O5 + 40 CO2
10.1016/j.jnoncrysol.2008.06.010 | Glasses under investigation were fabricated by two <...> ture (phase-analysis) of the heat-treated samples. | solid-state | 1 B2O3 + 1 Bi2O3 + 1 SrCO3 == 1 SrBi2B2O7 + 1 CO2 | ['SrB2Bi2O7'] |  |  | 1 B2O3 + 1 Bi2O3 + 1 SrCO3 | 1 SrBi2B2O7 + 1 CO2
10.1016/j.jnoncrysol.2008.09.021 | 50PbO-50P2O5 glasses were prepared from. Analar gr <...> glasses were allowed to cool to room temperature. | solid-state | 50 P2O5 + 50 PbO == 1 50PbO-50P2O5 | ['Pb50P100O300'] |  |  | 50 P2O5 + 50 PbO | 1 50PbO-50P2O5
10.1016/j.jnoncrysol.2010.03.049 | The lithium metaphosphate glass (20 g) has been pr <...> a stainless steel mould and annealed close to Tg. | solid-state | 0.5 Li2CO3 + 1 NH4H2PO4 == 1 LiPO3 + 0.5 CO2 + 1.5 H2O + 1 NH3 | ['LiPO3'] |  |  | 0.5 Li2CO3 + 1 NH4H2PO4 | 1 LiPO3 + 0.5 CO2 + 1.5 H2O + 1 NH3
10.1016/j.jnoncrysol.2010.10.014 | A glass of composition 75SiO2-15Na2O-10CaO was syn <...> ansition is taken at Tg = 835 K according to [20]. | solid-state | 10 CaCO3 + 15 Na2CO3 + 75 SiO2 == 1 75SiO2-15Na2O-10CaO + 25 CO2 | ['Na30Ca10Si75O175'] |  |  | 10 CaCO3 + 15 Na2CO3 + 75 SiO2 | 1 75SiO2-15Na2O-10CaO + 25 CO2
10.1016/j.jnoncrysol.2010.02.023 | Two series of glasses were prepared to investigate <...> n of the studied glasses are reported in Table 2 . | solid-state | 3 MgO + 2 SiO2 == 1 Mg3Si2O7 | ['Mg3Si2O7'] |  |  | 3 MgO + 2 SiO2 | 1 Mg3Si2O7
10.1016/j.jnoncrysol.2010.02.023 | Two series of glasses were prepared to investigate <...> n of the studied glasses are reported in Table 2 . | solid-state | 1 MgO + 2 SiO2 == 1 MgO-2SiO2 | ['MgSi2O5'] |  |  | 1 MgO + 2 SiO2 | 1 MgO-2SiO2
10.1016/j.jnoncrysol.2010.11.020 | Polycrystalline Ba(In1/2Nb1/2)O3 was prepared from <...> e sample was considered to be the same as initial. | solid-state | 1 BaCO3 + 0.25 In2O3 + 0.25 Nb2O5 == 1 Ba(In1/2Nb1/2)O3 + 1 CO2 | ['BaNb0.5In0.5O3'] | 1400 |  | 1 BaCO3 + 0.25 In2O3 + 0.25 Nb2O5 | 1 Ba(In1/2Nb1/2)O3 + 1 CO2
10.1016/j.jnoncrysol.2010.11.003 | The [50Li2B4O7-50(SrO-Bi2O3-Nb2O5)] (mol%) transpa <...> asured as a function of temperature and frequency. | solid-state | 1 Bi2O3 + 50 Li2B4O7 + 1 Nb2O5 + 50 SrO == 1 50Li2B4O7-50SrO-Bi2O3-Nb2O5 | ['Li100Sr50Nb2B200Bi2O408'] |  |  | 1 Bi2O3 + 50 Li2B4O7 + 1 Nb2O5 + 50 SrO | 1 50Li2B4O7-50SrO-Bi2O3-Nb2O5
10.1016/j.jnoncrysol.2012.05.018 | Stoichiometric ratio of BaCO3, CaCO3, TiO2, Zr2O3 <...> at 500 °C for 1 h and subsequently furnace cooled. | solid-state | 0.3 B2O3 + 0.3 BaCO3 + 0.3 ZnO == 1 BaO+0.6B2O3+0.1ZnO + 0.3 CO2 + 0.045 O2 | ['Ba0.3Zn0.3B0.6O1.41'] |  | 1250 | 0.3 B2O3 + 0.3 BaCO3 + 0.3 ZnO | 1 BaO+0.6B2O3+0.1ZnO + 0.3 CO2 + 0.045 O2
10.1016/j.jnoncrysol.2012.05.046 | All samples were synthesized via high temperature <...> temperature, all samples were ground into powders. | solid-state | 1 MgO + 2 SiO2 + 2 SrCO3 == 1 Sr2MgSi2O7 + 2 CO2 | ['Sr2MgSi2O7'] |  | 1250 | 1 MgO + 2 SiO2 + 2 SrCO3 | 1 Sr2MgSi2O7 + 2 CO2
10.1016/j.jnoncrysol.2011.09.013 | Five formulae, G0 to G4, are selected from the BaS <...> the synthesis of the BaO-B2O3-SiO2-Al2O3 glasses. | solid-state | 1 Al2O3 + 1 BaCO3 + 2 H3BO3 + 1 SiO2 == 1 BaO-B2O3-SiO2-Al2O3 + 1 CO2 + 3 H2O | ['BaAl2B2SiO9'] |  |  | 1 Al2O3 + 1 BaCO3 + 2 H3BO3 + 1 SiO2 | 1 BaO-B2O3-SiO2-Al2O3 + 1 CO2 + 3 H2O
10.1016/j.jnoncrysol.2012.06.028 | The zinc phosphate glasses, with composition xZnO <...> he present study is 45 mol% ZnO-55 mol% P2O5 (ZP). | solid-state | 2 (NH4)H2PO4 + 3 ZnO == 1 Zn3(PO4)2 + 3 H2O + 2 NH3 | ['Zn3P2O8'] |  |  | 2 (NH4)H2PO4 + 3 ZnO | 1 Zn3(PO4)2 + 3 H2O + 2 NH3
10.1016/j.jnoncrysol.2013.07.020 | Glasses of the TeO2-WO3-Li2O system were prepared <...> amples are given in Table 1 with their sample IDs. | solid-state | 1 Li2CO3 + 1 TeO2 + 1 WO3 == 1 TeO2-WO3-Li2O + 1 CO2 | ['Li2WTeO6'] |  |  | 1 Li2CO3 + 1 TeO2 + 1 WO3 | 1 TeO2-WO3-Li2O + 1 CO2
10.1016/j.jnoncrysol.2013.04.026 | Glass specimens 55SiO2-10Al2O3-35PbF2 with additio <...> ens were cut and polished for optical measurement. | solid-state | 10 Al2O3 + 35 PbF2 + 55 SiO2 == 1 55SiO2-10Al2O3-35PbF2 | ['Al20Pb35Si55O140F70'] |  |  | 10 Al2O3 + 35 PbF2 + 55 SiO2 | 1 55SiO2-10Al2O3-35PbF2
10.1016/j.jnoncrysol.2013.03.034 | The composition of the LAS parent glasses with inc <...> LAS glass could be neglected (see below Figure 4). | solid-state | 1 Al2O3 + 1 Li2CO3 + 1 SiO2 == 1 Li2O-Al2O3-SiO2 + 1 CO2 | ['Li2Al2SiO6'] |  |  | 1 Al2O3 + 1 Li2CO3 + 1 SiO2 | 1 Li2O-Al2O3-SiO2 + 1 CO2
10.1016/j.jnoncrysol.2013.03.034 | To serve as references for X-ray absorption experi <...> ase the melt homogeneity before another quenching. | solid-state | 1 TiO2 + 1 ZrO2 == 1 ZrTiO4 | ['ZrTiO4'] |  |  | 1 TiO2 + 1 ZrO2 | 1 ZrTiO4
10.1016/j.jnoncrysol.2013.03.034 | To serve as references for X-ray absorption experi <...> ase the melt homogeneity before another quenching. | solid-state | 1 K2CO3 + 4 SiO2 + 1 TiO2 == 1 K2TiSi4O11 + 1 CO2 | ['K2TiSi4O11'] |  |  | 1 K2CO3 + 4 SiO2 + 1 TiO2 | 1 K2TiSi4O11 + 1 CO2
10.1016/j.jnoncrysol.2014.08.029 | Bulk GeSe0.5S1.5 sample has been prepared by melt <...> YO) and found to be 122, 297, 420, 590 and 710 nm. | solid-state | 1 Ge + 1.5 S + 0.5 Se == 1 GeSe0.5S1.5 | ['GeSe0.5S1.5'] |  |  | 1 Ge + 1.5 S + 0.5 Se | 1 GeSe0.5S1.5
10.1016/j.jnoncrysol.2014.01.037 | Glass samples of composition 20SrO.55Bi2O3.25B2O3 <...> to 1 MHz with an LCR meter (Hioki-3530-50, Japan). | solid-state | 20 B2O3 + 20 Bi2O3 + 20 SrCO3 == 1 SrO.55Bi2O3.25B2O3 + 20 CO2 + 2 O2 | ['Sr20B40Bi40O136'] |  |  | 20 B2O3 + 20 Bi2O3 + 20 SrCO3 | 1 SrO.55Bi2O3.25B2O3 + 20 CO2 + 2 O2
10.1016/j.jnoncrysol.2014.01.037 | Glass samples of composition 20SrO.55Bi2O3.25B2O3 <...> to 1 MHz with an LCR meter (Hioki-3530-50, Japan). | solid-state | 20 B2O3 + 20 BaCO3 + 20 Bi2O3 == 1 BaO.55Bi2O3.25B2O3 + 20 CO2 + 2 O2 | ['Ba20B40Bi40O136'] |  |  | 20 B2O3 + 20 BaCO3 + 20 Bi2O3 | 1 BaO.55Bi2O3.25B2O3 + 20 CO2 + 2 O2
10.1016/j.jnoncrysol.2014.12.023 | A glass sample with the composition of stoichiomet <...> d for laser modification and optical measurements. | solid-state | 25 Al2O3 + 25 B2O3 + 50 BaF2 == 1 50BaF2-25Al2O3-25B2O3 | ['Ba50Al50B50O150F100'] |  |  | 25 Al2O3 + 25 B2O3 + 50 BaF2 | 1 50BaF2-25Al2O3-25B2O3
10.1016/j.jnoncrysol.2014.08.048 | All raw materials of reagent grade were purchased <...> t 550 °C for 1 h to eliminate the internal stress. | solid-state | 1 Al2O3 + 1 CaO + 1 MgO + 1 SiO2 == 1 CaO-MgO-Al2O3-SiO2 | ['CaMgAl2SiO7'] |  |  | 1 Al2O3 + 1 CaO + 1 MgO + 1 SiO2 | 1 CaO-MgO-Al2O3-SiO2
10.1016/j.jnoncrysol.2015.07.032 | All the phosphate glass samples were prepared by c <...> hed into 10 × 10 × 2 mm3 for spectral measurement. | solid-state | 2 NH4H2PO4 + 1 SrCO3 + 1 ZnO == 1 SrO-ZnO-P2O5 + 1 CO2 + 3 H2O + 2 NH3 | ['SrZnP2O7'] |  |  | 2 NH4H2PO4 + 1 SrCO3 + 1 ZnO | 1 SrO-ZnO-P2O5 + 1 CO2 + 3 H2O + 2 NH3
10.1016/j.jnoncrysol.2016.05.006 | 0.3BaO xTiO2 (0.7 - x)SiO2 glasses with x between <...> by Energy-Dispersive X-ray Spectroscopy analysis. | solid-state | 0.3 BaCO3 + 0.3 TiO2 == 1 BaOTiO2 + 0.3 CO2 + 0.15 O2 | ['Ba0.3Ti0.3O0.6'] |  |  | 0.3 BaCO3 + 0.3 TiO2 | 1 BaOTiO2 + 0.3 CO2 + 0.15 O2
10.1016/j.jnoncrysol.2016.02.016 | LATP glass was prepared by the conventional melt q <...> resulted in formation of clear, bubble free glass. | solid-state | 78 (NH4)H2PO4 + 18 Al(OH)3 + 14 Li2CO3 + 38 TiO2 == 1 14Li2O-9Al2O3-38TiO2-39P2O5 + 14 CO2 + 144 H2O + 78 NH3 | ['Li28Ti38Al18P78O312'] |  |  | 78 (NH4)H2PO4 + 18 Al(OH)3 + 14 Li2CO3 + 38 TiO2 | 1 14Li2O-9Al2O3-38TiO2-39P2O5 + 14 CO2 + 144 H2O + 78 NH3
10.1016/j.jnoncrysol.2015.04.033 | Ce-doped 34Li2O-5MgO-10Al2O3-51SiO2 glasses (in mo <...> ain), but the preparation procedure was different. | solid-state | 10 Al2O3 + 34 Li2CO3 + 5 MgO + 51 SiO2 == 1 34Li2O-5MgO-10Al2O3-51SiO2 + 34 CO2 ; target 34Li2O-5MgO-10Al2O3-51SiO2 with additives Ce via CeO2 ; target 34Li2O-5MgO-10Al2O3-51SiO2 with additives Ce via CeO2 | ['Li68Mg5Al20Si51O171'] |  |  | 10 Al2O3 + 34 Li2CO3 + 5 MgO + 51 SiO2 | 1 34Li2O-5MgO-10Al2O3-51SiO2 + 34 CO2 ; target 34Li2O-5MgO-10Al2O3-51SiO2 with additives Ce via CeO2 ; target 34Li2O-5MgO-10Al2O3-51SiO2 with additives Ce via CeO2
10.1016/j.jnoncrysol.2016.12.032 | The BaO·2SiO2 and 5BaO·8SiO2 glasses were prepared <...> ze of 489.3 μm were used for the DTA measurements. | solid-state | 1 BaO + 2 SiO2 == 1 BaO-2SiO2 | ['BaSi2O5'] |  |  | 1 BaO + 2 SiO2 | 1 BaO-2SiO2
10.1016/j.jnoncrysol.2016.08.029 | Analytical grade powders of sodium carbonate Na2CO <...> talline materials were ground and analyzed by XRD. | solid-state | 1 CuO + 2 NH4H2PO4 + 1 Na2CO3 == 1 Na2O-CuO-P2O5 + 1 CO2 + 3 H2O + 2 NH3 | ['Na2CuP2O7'] |  |  | 1 CuO + 2 NH4H2PO4 + 1 Na2CO3 | 1 Na2O-CuO-P2O5 + 1 CO2 + 3 H2O + 2 NH3
10.1016/j.jnoncrysol.2016.08.029 | Analytical grade powders of sodium carbonate Na2CO <...> talline materials were ground and analyzed by XRD. | solid-state | 1 NH4H2PO4 + 0.5 Na2CO3 == 1 NaPO3 + 0.5 CO2 + 1.5 H2O + 1 NH3 | ['NaPO3'] |  |  | 1 NH4H2PO4 + 0.5 Na2CO3 | 1 NaPO3 + 0.5 CO2 + 1.5 H2O + 1 NH3
10.1016/j.jnoncrysol.2016.08.029 | Analytical grade powders of sodium carbonate Na2CO <...> talline materials were ground and analyzed by XRD. | solid-state | 100 NH4H2PO4 + 50 Na2CO3 == 1 50Na2O-50P2O5 + 50 CO2 + 150 H2O + 100 NH3 | ['Na100P100O300'] |  |  | 100 NH4H2PO4 + 50 Na2CO3 | 1 50Na2O-50P2O5 + 50 CO2 + 150 H2O + 100 NH3
10.1016/j.jnoncrysol.2017.03.042 | Lithium phosphate glasses doped MgO were prepared <...> .1) mm diameter and (e = 0.75 ± 0.1) mm thickness. | solid-state | 1.5 Li2CO3 + 1 NH4H2PO4 == 1 Li3PO4 + 1.5 CO2 + 1.5 H2O + 1 NH3 | ['Li3PO4'] |  |  | 1.5 Li2CO3 + 1 NH4H2PO4 | 1 Li3PO4 + 1.5 CO2 + 1.5 H2O + 1 NH3
10.1016/j.jnoncrysol.2016.11.036 | The glass sample with the composition of 50ZnO-10T <...> olished to meet the requirements for measurements. | solid-state | 50 P2O5 + 10 TeO2 + 50 ZnO == 1 50ZnO-10TeO2-50P2O5 | ['Zn50P100Te10O320'] |  |  | 50 P2O5 + 10 TeO2 + 50 ZnO | 1 50ZnO-10TeO2-50P2O5
10.1016/j.jnoncrysol.2018.02.015 | Ce-doped 50Li3PO4-50B2O3 glass samples were prepar <...> g the samples with the thickness of 1.30 ± 0.1 mm. | solid-state | 50 B2O3 + 50 Li3PO4 == 1 50Li3PO4-50B2O3 ; target 50Li3PO4-50B2O3 with additives Ce via CeO2 ; target 50Li3PO4-50B2O3 with additives Ce via CeO2 | ['Li150B100P50O350'] |  |  | 50 B2O3 + 50 Li3PO4 | 1 50Li3PO4-50B2O3 ; target 50Li3PO4-50B2O3 with additives Ce via CeO2 ; target 50Li3PO4-50B2O3 with additives Ce via CeO2
10.1016/j.jct.2009.01.014 | Heat capacity measurements were performed on synth <...> s weighed 8.4 g for NiAl2O4 and 9.2 g for CoAl2O4. | solid-state | 1 Al2O3 + 1 NiO == 1 NiAl2O4 | ['NiAl2O4'] | 1473 |  | 1 Al2O3 + 1 NiO | 1 NiAl2O4
10.1016/j.jct.2009.01.014 | Heat capacity measurements were performed on synth <...> s weighed 8.4 g for NiAl2O4 and 9.2 g for CoAl2O4. | solid-state | 1 Al2O3 + 1 CoO == 1 CoAl2O4 | ['CoAl2O4'] | 1473 |  | 1 Al2O3 + 1 CoO | 1 CoAl2O4
10.1016/j.jct.2013.11.033 | Polycrystalline NaSrBO3 sample was synthesized by <...> K for 72 h. The sample was cooled and then ground. | solid-state | 1 H3BO3 + 0.5 Na2CO3 + 1 SrCO3 == 1 NaSrBO3 + 1.5 CO2 + 1.5 H2O | ['NaSrBO3'] |  |  | 1 H3BO3 + 0.5 Na2CO3 + 1 SrCO3 | 1 NaSrBO3 + 1.5 CO2 + 1.5 H2O
10.1016/j.jct.2015.07.036 | This paper presents a new polycrystalline compound <...> analysis showed that samples were a single phase. | solid-state | 6.25 Bi2O3 + 1 NH4ReO4 + 0.75 Yb2O3 == 1 Bi12.5Yb1.5ReO24.5 + 0.5 H2O + 1 NH3 | ['Yb1.5ReBi12.5O24.5'] |  |  | 6.25 Bi2O3 + 1 NH4ReO4 + 0.75 Yb2O3 | 1 Bi12.5Yb1.5ReO24.5 + 0.5 H2O + 1 NH3
10.1016/j.jhazmat.2012.03.014 | The preparation of K4Nb6O17 catalysts were synthes <...> ate grinding process between the two calcinations. | solid-state | 2 K2CO3 + 3 Nb2O5 == 1 K4Nb6O17 + 2 CO2 | ['K4Nb6O17'] |  | 1273 | 2 K2CO3 + 3 Nb2O5 | 1 K4Nb6O17 + 2 CO2
10.1016/j.memsci.2009.04.033 | High purity β-SiC (Ibiden, Japan) powder with an a <...> from 1200 °C to the set temperature was 15 °C/min. | solid-state | 1 Al2O3 + 1 Y2O3 == 1 Al2O3-Y2O3 | ['Y2Al2O6'] | 1800 |  | 1 Al2O3 + 1 Y2O3 | 1 Al2O3-Y2O3
10.1016/j.memsci.2006.03.011 | Fluorite Ce0.8Sm0.2O2-δ (SDC) powders were prepare <...> 10 min. The frequency ranged from 100 kHz to 1 Hz. | solid-state | 0.8 Ce(NO3)2·6H2O + 0.45 O2 + 0.1 Sm2O3 + 1.6 [OH-] == 1 Ce0.8Sm0.2O2 + 5.6 H2O + 1.6 [NO3-] | ['Sm0.2Ce0.8O2'] | 1550 | 1300 | 0.8 Ce(NO3)2·6H2O + 0.45 O2 + 0.1 Sm2O3 + 1.6 [OH-] | 1 Ce0.8Sm0.2O2 + 5.6 H2O + 1.6 [NO3-]
10.1016/j.memsci.2014.03.030 | A solid-state reaction was used to synthesize SFC. <...> ured by the Archimedes method was higher than 97%. | solid-state | 0.167 Co3O4 + 0.25 Fe2O3 + 0.317 O2 + 0.95 SrCO3 == 1 Sr0.95Fe0.5Co0.5O3 + 0.95 CO2 | ['Sr0.95Fe0.5Co0.5O3'] |  | 1100 | 0.167 Co3O4 + 0.25 Fe2O3 + 0.317 O2 + 0.95 SrCO3 | 1 Sr0.95Fe0.5Co0.5O3 + 0.95 CO2
10.1016/S0167-2738(00)00289-7 | Powder specimens of stoichiometric LiMn2O4 were pr <...> rmined by calculation of least-square refinements. | solid-state | 0.5 Li2CO3 + 2 MnCO3 + 0.75 O2 == 1 LiMn2O4 + 2.5 CO2 | ['LiMn2O4'] | 750 |  | 0.5 Li2CO3 + 2 MnCO3 + 0.75 O2 | 1 LiMn2O4 + 2.5 CO2
10.1016/S0167-2738(00)00435-5 | The starting material was a lanthanum gallate powd <...> rods (25×3×3 mm) between 25 °C and 900 °C in air. | solid-state | 1.5 Ga2O3 + 0.5 La2O3 + 1 SrO == 1 LaSrGa3O7 | ['SrLaGa3O7'] | 1300 |  | 1.5 Ga2O3 + 0.5 La2O3 + 1 SrO | 1 LaSrGa3O7
10.1016/j.memsci.2016.08.012 | The SDC-SSCF powder was prepared by a simple one-p <...> air with heating and cooling rates of 2 °C min-1. | solid-state | 0.15 Cr2O3 + 0.35 Fe2O3 + 0.1 O2 + 0.3 Sm2O3 + 0.4 SrCO3 == 1 Sm0.6Sr0.4Cr0.3Fe0.7O3 + 0.4 CO2 | ['Sr0.4Sm0.6Cr0.3Fe0.7O3'] |  |  | 0.15 Cr2O3 + 0.35 Fe2O3 + 0.1 O2 + 0.3 Sm2O3 + 0.4 SrCO3 | 1 Sm0.6Sr0.4Cr0.3Fe0.7O3 + 0.4 CO2
10.1016/S0167-2738(00)00705-0 | Doped lanthanum gallate (La0.8Sr0.2Ga0.8Mg0.2O2.8, <...> ste to obtain the flat surface up to 1/4 μm grade. | solid-state | 0.4 Ga2O3 + 0.4 La2O3 + 0.2 MgO + 0.2 SrCO3 == 1 La0.8Sr0.2Ga0.8Mg0.2O2.8 + 0.2 CO2 | ['Sr0.2Mg0.2La0.8Ga0.8O2.8'] | 1450 |  | 0.4 Ga2O3 + 0.4 La2O3 + 0.2 MgO + 0.2 SrCO3 | 1 La0.8Sr0.2Ga0.8Mg0.2O2.8 + 0.2 CO2
10.1016/S0167-2738(99)00280-5 | Powders of (1-x)PFW+xPZN composition, with x = 0, <...> X-ray diffractometer (XRD, Philips PW3040, CuKα). | solid-state | 0.334 Fe2O3 + 1 PbO + 0.333 WO3 == 1 Pb(Fe2/3W1/3)O3 | ['W0.333Fe0.667PbO3'] |  |  | 0.334 Fe2O3 + 1 PbO + 0.333 WO3 | 1 Pb(Fe2/3W1/3)O3
10.1016/S0167-2738(99)00280-5 | Powders of (1-x)PFW+xPZN composition, with x = 0, <...> X-ray diffractometer (XRD, Philips PW3040, CuKα). | solid-state | 0.334 Nb2O5 + 1 PbO + 0.333 ZnO == 1 Pb(Zn1/3Nb2/3)O3 | ['Nb0.667Zn0.333PbO3'] |  |  | 0.334 Nb2O5 + 1 PbO + 0.333 ZnO | 1 Pb(Zn1/3Nb2/3)O3
10.1016/S0167-2738(02)00699-9 | The host specimens were synthesized by a conventio <...> r1.5Bi7.5O12.75 by powder X-ray diffraction (XRD). | solid-state | 3.75 Bi2O3 + 1.5 SrCO3 == 1 Sr1.5Bi7.5O12.75 + 1.5 CO2 | ['Sr1.5Bi7.5O12.75'] |  |  | 3.75 Bi2O3 + 1.5 SrCO3 | 1 Sr1.5Bi7.5O12.75 + 1.5 CO2
10.1016/S0167-2738(02)00447-2 | 95(0.6Li2S·0.4SiS2)·5Li4SiO4 oxysulfide glass was <...> ysulfide glass is illustrated in Figure 1 [20,21]. | solid-state | 1 Li2S + 0.4 SiS2 == 1 Li2S-0.4SiS2 | ['Li2Si0.4S1.8'] |  |  | 1 Li2S + 0.4 SiS2 | 1 Li2S-0.4SiS2
10.1016/S0167-2738(02)00073-5 | Samples were synthesized using a solid-state route <...> were heated at 800 °C for 20 h in flowing oxygen. | solid-state | 0.067 Co3O4 + 1 LiOH·H2O + 0.05 MgO + 0.7 NiO + 0.192 O2 + 0.05 TiO2 == 1 LiNi0.7Co0.2Ti0.05Mg0.05O2 + 1.5 H2O | ['LiMg0.05Ti0.05Co0.2Ni0.7O2'] |  |  | 0.067 Co3O4 + 1 LiOH·H2O + 0.05 MgO + 0.7 NiO + 0.192 O2 + 0.05 TiO2 | 1 LiNi0.7Co0.2Ti0.05Mg0.05O2 + 1.5 H2O
10.1016/S0167-2738(02)00772-5 | At this juncture, it becomes necessary to demonstr <...> could not be used to obtain the required product. | solid-state | 5.165 Al2O3 + 0.67 MgCO3 + 0.835 Na2CO3 == 1 Na1.67Mg0.67Al10.33O17 + 1.505 CO2 | ['Na1.67Mg0.67Al10.33O17'] |  | 1073 | 5.165 Al2O3 + 0.67 MgCO3 + 0.835 Na2CO3 | 1 Na1.67Mg0.67Al10.33O17 + 1.505 CO2
10.1016/j.ssi.2003.08.048 | The microwave synthesis of LiMn2O4 was carried out <...> ure was described elsewhere (e.g., see Ref. [11]). | solid-state | 1 LiOH·H2O + 2 MnCO3 + 0.75 O2 == 1 LiMn2O4 + 2 CO2 + 1.5 H2O | ['LiMn2O4'] |  |  | 1 LiOH·H2O + 2 MnCO3 + 0.75 O2 | 1 LiMn2O4 + 2 CO2 + 1.5 H2O
10.1016/j.ssi.2004.05.021 | Recently, our group illustrated the benefits of ba <...> wders for 1 h at 350 °C in sealed quartz ampoules. | solid-state | 7 Ga + 2 Li == 1 Li2Ga7 | ['Li2Ga7'] |  |  | 7 Ga + 2 Li | 1 Li2Ga7
10.1016/j.ssi.2004.05.021 | Recently, our group illustrated the benefits of ba <...> wders for 1 h at 350 °C in sealed quartz ampoules. | solid-state | 1 Ga + 1 Li == 1 LiGa | ['LiGa'] |  |  | 1 Ga + 1 Li | 1 LiGa
10.1016/j.ssi.2004.05.021 | Recently, our group illustrated the benefits of ba <...> wders for 1 h at 350 °C in sealed quartz ampoules. | solid-state | 1 Ga + 2 Li == 1 Li2Ga | ['Li2Ga'] |  |  | 1 Ga + 2 Li | 1 Li2Ga
10.1016/j.ssi.2005.04.040 | The compound LiV3O8 was prepared by the rheologica <...> recursor at different temperatures for some hours. | solid-state | 1 CH3COOLi·2H2O + 3 NH4VO3 + 1 [OH-] == 1 LiV3O8 + 4 H2O + 3 NH3 + 1 [CH3COO-] | ['LiV3O8'] |  |  | 1 CH3COOLi·2H2O + 3 NH4VO3 + 1 [OH-] | 1 LiV3O8 + 4 H2O + 3 NH3 + 1 [CH3COO-]
10.1016/j.ssi.2006.07.023 | All thin film batteries were fabricated by pulsed <...> .4 V versus Li/Li+ at a slow sweep rate of 1 mV/s. | solid-state | 0.5 Li2CO3 + 1 Mn2O3 + 0.25 O2 == 1 LiMn2O4 + 0.5 CO2 | ['LiMn2O4'] |  | 700 | 0.5 Li2CO3 + 1 Mn2O3 + 0.25 O2 | 1 LiMn2O4 + 0.5 CO2
10.1016/j.ssi.2006.05.043 | The superlattice thin films were fabricated by pul <...> and analysis techniques are published elsewhere . | solid-state | 0.012 O2 + 1 SrCO3 + 0.025 Y2O3 + 0.95 ZrO2 == 1 SrZr0.95Y0.05O3 + 1 CO2 | ['SrY0.05Zr0.95O3'] | 1500 |  | 0.012 O2 + 1 SrCO3 + 0.025 Y2O3 + 0.95 ZrO2 | 1 SrZr0.95Y0.05O3 + 1 CO2
10.1016/j.ssi.2006.04.002 | High-purity powders of α-Fe2O3 and MgO (Merck, Dar <...> ling experiments were performed in air at 600 rpm. | solid-state | 1 Fe2O3 + 1 MgO == 1 MgFe2O4 | ['MgFe2O4'] |  |  | 1 Fe2O3 + 1 MgO | 1 MgFe2O4
10.1016/j.ssi.2005.11.026 | Polycrystalline CuFeO2 was synthesized by solid st <...> example, A-400 for the 400 °C air annealed sample. | solid-state | 0.5 Cu2O + 0.5 Fe2O3 == 1 CuFeO2 | ['FeCuO2'] |  |  | 0.5 Cu2O + 0.5 Fe2O3 | 1 CuFeO2
10.1016/j.ssi.2006.04.050 | LiNiO2 was prepared by using β-NiOOH and LiOH·H2O <...> H2O), followed by vacuum drying at 80 °C for 12 h. | solid-state | 1 Li + 1 NiOOH + 0.25 O2 == 1 LiNiO2 + 0.5 H2O | ['LiNiO2'] |  |  | 1 Li + 1 NiOOH + 0.25 O2 | 1 LiNiO2 + 0.5 H2O
10.1016/j.ssi.2006.03.004 | La0.8Sr0.2MnO3 (LSM) was used as the cathode mater <...> of LSM powder preparation can be found elsewhere . | solid-state | 0.4 La2O3 + 1 MnCO3 + 0.3 O2 + 0.2 SrCO3 == 1 La0.8Sr0.2MnO3 + 1.2 CO2 | ['Sr0.2La0.8MnO3'] |  |  | 0.4 La2O3 + 1 MnCO3 + 0.3 O2 + 0.2 SrCO3 | 1 La0.8Sr0.2MnO3 + 1.2 CO2
10.1016/j.ssi.2006.02.003 | The 80Li2S·20P2S5 (mol%) glass-ceramic electrolyte <...> rmed in a dry Ar-filled glove box ([H2O] < 1 ppm). | solid-state | 80 Li2S + 20 P2S5 == 1 80Li2S-20P2S5 | ['Li160P40S180'] |  |  | 80 Li2S + 20 P2S5 | 1 80Li2S-20P2S5
10.1016/j.ssi.2007.02.032 | The specimens SrCe0.95Yb0.05O3-δ were prepared by <...> ater dissolution process into this system in situ. | solid-state | 0.95 CeO2 + 0.013 O2 + 1 SrCO3 + 0.025 Yb2O3 == 1 SrCe0.95Yb0.05O3 + 1 CO2 | ['SrYb0.05Ce0.95O3'] |  |  | 0.95 CeO2 + 0.013 O2 + 1 SrCO3 + 0.025 Yb2O3 | 1 SrCe0.95Yb0.05O3 + 1 CO2
10.1016/j.ssi.2008.03.033 | mol% In3+-doped SnP2O7 was prepared in the same ma <...> 79.3% when it is in the form of a pressed pellet. | solid-state | 2 H3PO4 + 1 SnO2 == 1 SnP2O7 + 3 H2O ; target SnP2O7 with additives In via In2O3 ; target SnP2O7 with additives In via In2O3 | ['SnP2O7'] |  | 650 | 2 H3PO4 + 1 SnO2 | 1 SnP2O7 + 3 H2O ; target SnP2O7 with additives In via In2O3 ; target SnP2O7 with additives In via In2O3
10.1016/j.ssi.2008.04.029 | The EELS analysis was performed on crystals of Cu1 <...> at 800 °C in air for 3 days and quenched in water. | solid-state | 1.19 CuO + 1.81 MnO2 == 1 Cu1.19Mn1.81O4 + 0.405 O2 | ['Mn1.81Cu1.19O4'] |  | 800 | 1.19 CuO + 1.81 MnO2 | 1 Cu1.19Mn1.81O4 + 0.405 O2
10.1016/j.ssi.2008.01.064 | Polycrystalline sample of Ba3Ca1.18Nb1.82O8.73 was <...> was represented as Ba3Ca1.18Nb1.82O8.73 (D2O)0.20. | solid-state | 3 BaCO3 + 1.18 CaCO3 + 0.91 Nb2O5 == 1 Ba3Ca1.18Nb1.82O8.73 + 4.18 CO2 | ['Ba3Ca1.18Nb1.82O8.73'] | 1500 | 1000 | 3 BaCO3 + 1.18 CaCO3 + 0.91 Nb2O5 | 1 Ba3Ca1.18Nb1.82O8.73 + 4.18 CO2
10.1016/j.ssi.2008.02.045 | Nasicon [Na3Zr2Si2PO12] electrolyte was prepared b <...> ated solution of Na2CO3/BaCO3 and drying at 373 K. | solid-state | 1 NH4H2PO4 + 1.5 Na2CO3 + 2 SiO2 + 2 ZrO2 == 1 Na3Zr2Si2PO12 + 1.5 CO2 + 1.5 H2O + 1 NH3 | ['Na3Zr2Si2PO12'] | 1923 | 1173 | 1 NH4H2PO4 + 1.5 Na2CO3 + 2 SiO2 + 2 ZrO2 | 1 Na3Zr2Si2PO12 + 1.5 CO2 + 1.5 H2O + 1 NH3
10.1016/j.ssi.2008.11.008 | Ba6Mn24O48 ceramics have been obtained using a con <...> days at room temperature with frequent stirring . | solid-state | 6 BaCO3 + 12 Mn2O3 + 3 O2 == 1 Ba6Mn24O48 + 6 CO2 | ['Ba6Mn24O48'] |  |  | 6 BaCO3 + 12 Mn2O3 + 3 O2 | 1 Ba6Mn24O48 + 6 CO2
10.1016/j.ssi.2008.12.016 | Calcium carbonate (CaCO3) was first ball-milled fo <...> at 1200 °C for 6 h to obtain the CZIO-10 powders. | solid-state | 1 CaCO3 + 0.05 In2O3 + 0.025 O2 + 0.9 ZrO2 == 1 CaZr0.90In0.10O3 + 1 CO2 | ['CaZr0.9In0.1O3'] |  |  | 1 CaCO3 + 0.05 In2O3 + 0.025 O2 + 0.9 ZrO2 | 1 CaZr0.90In0.10O3 + 1 CO2
10.1016/j.ssi.2010.11.033 | The reagents Nd2O3, CeO2 and CuO (Aldrich Chemical <...> finally sintered at 700, 900 and 1100 °C for 9 h. | solid-state | 0.2 CeO2 + 1 CuO + 0.9 Nd2O3 == 1 Nd1.8Ce0.2CuO4 + 0.05 O2 | ['Nd1.8Ce0.2CuO4'] | 1100 |  | 0.2 CeO2 + 1 CuO + 0.9 Nd2O3 | 1 Nd1.8Ce0.2CuO4 + 0.05 O2
10.1016/j.ssi.2010.11.027 | Stoichiometric amounts of high purity Y2O3, SrCO3 <...> Rietveld method using the FullProf software [12]. | solid-state | 1.5 Fe2O3 + 2 SrCO3 + 0.5 Y2O3 == 1 YSr2Fe3O8 + 2 CO2 | ['Sr2YFe3O8'] | 1200 |  | 1.5 Fe2O3 + 2 SrCO3 + 0.5 Y2O3 | 1 YSr2Fe3O8 + 2 CO2
10.1016/j.ssi.2011.10.001 | La2Mo2O9 based ceramics of three different composi <...> tment, the powders were ground in an agate mortar. | solid-state | 1 La2O3 + 2 MoO3 == 1 La2Mo2O9 | ['La2Mo2O9'] |  |  | 1 La2O3 + 2 MoO3 | 1 La2Mo2O9
10.1016/j.ssi.2011.10.001 | La2Mo2O9 based ceramics of three different composi <...> tment, the powders were ground in an agate mortar. | solid-state | 1 La2O3 + 1.5 MoO3 + 0.5 WO3 == 1 La2Mo1.5W0.5O9 | ['La2W0.5Mo1.5O9'] |  |  | 1 La2O3 + 1.5 MoO3 + 0.5 WO3 | 1 La2Mo1.5W0.5O9
10.1016/j.ssi.2011.10.001 | La2Mo2O9 based ceramics of three different composi <...> tment, the powders were ground in an agate mortar. | solid-state | 1 La2O3 + 1 MoO3 + 1 WO3 == 1 La2MoWO9 | ['La2WMoO9'] |  |  | 1 La2O3 + 1 MoO3 + 1 WO3 | 1 La2MoWO9
10.1016/j.ssi.2012.09.016 | A sample of La9.33(SiO4)6O2 with high crystallinit <...> er vapor (40% O-17/O) at approximately 2 kPa [19]. | solid-state | 4.665 La2O3 + 0.002 O2 + 6 SiO2 == 1 La9.33(SiO4)6O2 | ['La9.33Si6O26'] | 1500 | 1200 | 4.665 La2O3 + 0.002 O2 + 6 SiO2 | 1 La9.33(SiO4)6O2
10.1016/j.ssi.2012.07.003 | The two inter-oxide compounds YFeO3 and Y3Fe5O12 w <...> is study was the C-type with Ia3¯ cubic structure. | solid-state | 0.5 Fe2O3 + 0.5 Y2O3 == 1 YFeO3 | ['YFeO3'] |  |  | 0.5 Fe2O3 + 0.5 Y2O3 | 1 YFeO3
10.1016/j.ssi.2012.07.003 | The two inter-oxide compounds YFeO3 and Y3Fe5O12 w <...> is study was the C-type with Ia3¯ cubic structure. | solid-state | 2.5 Fe2O3 + 1.5 Y2O3 == 1 Y3Fe5O12 | ['Y3Fe5O12'] |  |  | 2.5 Fe2O3 + 1.5 Y2O3 | 1 Y3Fe5O12
10.1016/j.ssi.2012.07.003 | The two inter-oxide compounds YFeO3 and Y3Fe5O12 w <...> is study was the C-type with Ia3¯ cubic structure. | solid-state | 1 Fe2O3 + 0.5 Y2O3 == 1 YFe2O4 + 0.25 O2 | ['YFe2O4'] |  |  | 1 Fe2O3 + 0.5 Y2O3 | 1 YFe2O4 + 0.25 O2
10.1016/j.ssi.2012.01.005 | Polycrystalline Sr2Fe2O5 was prepared by solid-sta <...> gas to produce the brownmillerite Sr2Fe2O5 phase. | solid-state | 1 Fe2O3 + 2 SrCO3 == 1 Sr2Fe2O5 + 2 CO2 | ['Sr2Fe2O5'] |  |  | 1 Fe2O3 + 2 SrCO3 | 1 Sr2Fe2O5 + 2 CO2
10.1016/j.ssi.2012.01.005 | Polycrystalline Sr2Fe2O5 was prepared by solid-sta <...> gas to produce the brownmillerite Sr2Fe2O5 phase. | solid-state | 0.5 Fe2O3 + 0.25 O2 + 1 SrCO3 == 1 SrFeO3 + 1 CO2 | ['SrFeO3'] |  |  | 0.5 Fe2O3 + 0.25 O2 + 1 SrCO3 | 1 SrFeO3 + 1 CO2
10.1016/j.ssi.2013.03.029 | The Li4Ti5O12/C composites were synthesized using <...> ducts (named as samples A, B and C, respectively). | solid-state | 4 LiNO3 + 5 TiO2 + 4 [OH-] == 1 Li4Ti5O12 + 2 H2O + 4 [NO3-] | ['Li4Ti5O12'] |  |  | 4 LiNO3 + 5 TiO2 + 4 [OH-] | 1 Li4Ti5O12 + 2 H2O + 4 [NO3-]
10.1016/j.ssi.2013.02.015 | Powder of PbCo0.5Ta0.5O3 solid solution was obtain <...> found using the work by Shrout and Halliyal [14]. | solid-state | 0.25 Co2O3 + 1 PbO + 0.25 Ta2O5 == 1 PbCo0.5Ta0.5O3 | ['Ta0.5Co0.5PbO3'] |  | 1000 | 0.25 Co2O3 + 1 PbO + 0.25 Ta2O5 | 1 PbCo0.5Ta0.5O3
10.1016/j.ssi.2013.07.015 | La0.8Ba1.2GaO3.9 was prepared from high purity La2 <...> ssible using the orthorhombic cell parameters [9]. | solid-state | 1.2 BaCO3 + 0.5 Ga2O3 + 0.4 La2O3 == 1 La0.8Ba1.2GaO3.9 + 1.2 CO2 | ['Ba1.2La0.8GaO3.9'] |  |  | 1.2 BaCO3 + 0.5 Ga2O3 + 0.4 La2O3 | 1 La0.8Ba1.2GaO3.9 + 1.2 CO2
10.1016/j.ssi.2012.11.005 | BaCeO3 and SrCeO3 powders were synthesised from Ba <...> than a single synthesis at the final temperature. | solid-state | 1 BaCO3 + 1 CeO2 == 1 BaCeO3 + 1 CO2 | ['BaCeO3'] |  |  | 1 BaCO3 + 1 CeO2 | 1 BaCeO3 + 1 CO2
10.1016/j.ssi.2012.11.005 | BaCeO3 and SrCeO3 powders were synthesised from Ba <...> than a single synthesis at the final temperature. | solid-state | 1 CeO2 + 1 SrCO3 == 1 SrCeO3 + 1 CO2 | ['SrCeO3'] |  |  | 1 CeO2 + 1 SrCO3 | 1 SrCeO3 + 1 CO2
10.1016/j.ssi.2013.01.008 | Pure polycrystalline samples of Ba4Sb2O9 were prep <...> size setting of 5 and a working distance of 11 mm. | solid-state | 4 BaCO3 + 1 O2 + 1 Sb2O3 == 1 Ba4Sb2O9 + 4 CO2 | ['Ba4Sb2O9'] |  | 1273 | 4 BaCO3 + 1 O2 + 1 Sb2O3 | 1 Ba4Sb2O9 + 4 CO2
10.1016/j.ssi.2013.11.018 | Li2FeSiO4 nanoparticles were prepared via the conv <...> range 2θ = 10°-120° with a 2θ step size of 0.01°. | solid-state | 1 FeC2O4·2H2O + 1 Li2CO3 + 0.5 O2 + 1 SiO2 == 1 Li2FeSiO4 + 3 CO2 + 2 H2O | ['Li2FeSiO4'] |  | 800 | 1 FeC2O4·2H2O + 1 Li2CO3 + 0.5 O2 + 1 SiO2 | 1 Li2FeSiO4 + 3 CO2 + 2 H2O
10.1016/j.ssi.2014.03.030 | Ce0.7RE0.2Mo0.1O2 (RE = Y and Sm) (CRMO) powders w <...> ry was painted on it for chemical reactivity test. | solid-state | 0.7 CeO2 + 0.1 MoO3 + 0.1 Sm2O3 == 1 Ce0.7RE0.2Mo0.1O2; RE = Sm | ['Sm0.2Ce0.7Mo0.1O2'] |  |  | 0.7 CeO2 + 0.1 MoO3 + 0.1 Sm2O3 | 1 Ce0.7RE0.2Mo0.1O2; RE = Sm
10.1016/j.ssi.2014.03.030 | Ce0.7RE0.2Mo0.1O2 (RE = Y and Sm) (CRMO) powders w <...> ry was painted on it for chemical reactivity test. | solid-state | 0.7 CeO2 + 0.1 MoO3 + 0.1 Y2O3 == 1 Ce0.7RE0.2Mo0.1O2; RE = Y | ['Ce0.7Y0.2Mo0.1O2'] |  |  | 0.7 CeO2 + 0.1 MoO3 + 0.1 Y2O3 | 1 Ce0.7RE0.2Mo0.1O2; RE = Y
10.1016/j.ssi.2014.01.030 | Ce0.8Gd0.2O1.9 (CGO) solid electrolyte was synthes <...> axially (100 MPa) and sintered for 4 h at 1500 °C. | solid-state | 0.8 Ce(NO3)3 + 0.2 Gd(NO3)3 + 0.2 O2 + 3 [OH-] == 1 Ce0.8Gd0.2O1.9 + 1.5 H2O + 3 [NO3-] | ['Gd0.2Ce0.8O1.9'] | 1500 | 500 | 0.8 Ce(NO3)3 + 0.2 Gd(NO3)3 + 0.2 O2 + 3 [OH-] | 1 Ce0.8Gd0.2O1.9 + 1.5 H2O + 3 [NO3-]
10.1016/j.ssi.2013.09.024 | LLZ was prepared by conventional solid state react <...> tered at 1180 °C for 36 h under an air atmosphere. | solid-state | 1.5 La2O3 + 7 LiCO3 + 2 ZrO2 == 1 Li7La3Zr2O12 + 7 CO2 + 1.75 O2 | ['Li7La3Zr2O12'] | 1180 | 950 | 1.5 La2O3 + 7 LiCO3 + 2 ZrO2 | 1 Li7La3Zr2O12 + 7 CO2 + 1.75 O2
10.1016/j.ssi.2014.10.024 | The GDC target (Ce0.8Gd0.2O2 - δ) for pulsed laser <...> a pyrometer (Heitronics, Germany) and was 650 °C. | solid-state | 0.15 Fe2O3 + 0.075 O2 + 1 SrCO3 + 0.7 TiO2 == 1 SrTi0.7Fe0.3O3 + 1 CO2 | ['SrTi0.7Fe0.3O3'] | 1250 | 800 | 0.15 Fe2O3 + 0.075 O2 + 1 SrCO3 + 0.7 TiO2 | 1 SrTi0.7Fe0.3O3 + 1 CO2
10.1016/j.ssi.2015.07.008 | The BZY (BaZr0.8Y0.2O3 -δ) electrolyte was synthes <...> orous and ready for molten carbonate infiltration. | solid-state | 1 BaCO3 + 0.05 O2 + 0.1 Y2O3 + 0.8 ZrO2 == 1 BaZr0.8Y0.2O3 + 1 CO2 | ['BaY0.2Zr0.8O3'] | 1500 | 1300 | 1 BaCO3 + 0.05 O2 + 0.1 Y2O3 + 0.8 ZrO2 | 1 BaZr0.8Y0.2O3 + 1 CO2
10.1016/j.ssi.2013.11.017 | Li7La3Zr2O12 (LLZ), 7Li6.7La3Zr1.7Ta0.3O12 (LLZT0. <...> led chamber with moisture level less than 0.1 ppm. | solid-state | 1.5 La2O3 + 7 LiOH·H2O + 2 ZrO2 == 1 Li7La3Zr2O12 + 10.5 H2O | ['Li7La3Zr2O12'] |  |  | 1.5 La2O3 + 7 LiOH·H2O + 2 ZrO2 | 1 Li7La3Zr2O12 + 10.5 H2O
10.1016/j.ssi.2013.11.017 | Li7La3Zr2O12 (LLZ), 7Li6.7La3Zr1.7Ta0.3O12 (LLZT0. <...> led chamber with moisture level less than 0.1 ppm. | solid-state | 10.5 La2O3 + 46.9 LiOH·H2O + 1.05 Ta2O5 + 11.9 ZrO2 == 1 Li6.7La3Zr1.7Ta0.3O12 + 70.35 H2O | ['Li46.9La21Zr11.9Ta2.1O84'] |  |  | 10.5 La2O3 + 46.9 LiOH·H2O + 1.05 Ta2O5 + 11.9 ZrO2 | 1 Li6.7La3Zr1.7Ta0.3O12 + 70.35 H2O
10.1016/j.ssi.2013.11.017 | Li7La3Zr2O12 (LLZ), 7Li6.7La3Zr1.7Ta0.3O12 (LLZT0. <...> led chamber with moisture level less than 0.1 ppm. | solid-state | 10.5 La2O3 + 42 LiOH·H2O + 3.5 Ta2O5 + 7 ZrO2 == 1 Li6La3ZrTaO12 + 63 H2O | ['Li42La21Zr7Ta7O84'] |  |  | 10.5 La2O3 + 42 LiOH·H2O + 3.5 Ta2O5 + 7 ZrO2 | 1 Li6La3ZrTaO12 + 63 H2O
10.1016/j.ssi.2013.11.017 | Li7La3Zr2O12 (LLZ), 7Li6.7La3Zr1.7Ta0.3O12 (LLZT0. <...> led chamber with moisture level less than 0.1 ppm. | solid-state | 10.5 La2O3 + 35 LiOH·H2O + 7 Ta2O5 == 1 Li5La3Ta2O12 + 52.5 H2O | ['Li35La21Ta14O84'] |  |  | 10.5 La2O3 + 35 LiOH·H2O + 7 Ta2O5 | 1 Li5La3Ta2O12 + 52.5 H2O
10.1016/j.ssi.2015.06.001 | LLTO (Li0.35La0.55TiO3) was prepared by ball milli <...> surements, two blocking gold electrodes were used. | solid-state | 0.275 La2O3 + 0.175 Li2CO3 + 1 TiO2 == 1 Li0.35La0.55TiO3 + 0.175 CO2 | ['Li0.35La0.55TiO3'] | 1350 |  | 0.275 La2O3 + 0.175 Li2CO3 + 1 TiO2 | 1 Li0.35La0.55TiO3 + 0.175 CO2
10.1016/j.ssi.2016.05.018 | Two kinds of LSO compounds were used as target mat <...> 800 °C for 3 h to remove hydroxides before mixing. | solid-state | 1 La2O3 + 1 SiO2 == 1 La2SiO5 | ['La2SiO5'] |  |  | 1 La2O3 + 1 SiO2 | 1 La2SiO5
10.1016/j.ssi.2016.05.018 | Two kinds of LSO compounds were used as target mat <...> 800 °C for 3 h to remove hydroxides before mixing. | solid-state | 1 La2O3 + 2 SiO2 == 1 La2Si2O7 | ['La2Si2O7'] |  |  | 1 La2O3 + 2 SiO2 | 1 La2Si2O7
10.1016/j.ssi.2015.06.016 | Amorphous 7525A (stoichiometric Li3PS4) powder was <...> nd 1.63 g cm- 3 for 7525A and 7525C, respectively. | solid-state | 1.5 Li2S + 0.5 P2S5 == 1 Li3PS4 | ['Li3PS4'] |  |  | 1.5 Li2S + 0.5 P2S5 | 1 Li3PS4
10.1016/j.ssi.2016.06.015 | Polycrystalline lithium phosphate (Li3PO4) with 6L <...> e crystal structure of γ-Li3PO4 (PDF#01-074-0358). | solid-state | 0.25 Li2CO3 + 1 NH4H2PO4 == 1 Li3PO4 + 1.5 CO2 + 1.5 H2O + 1 NH3 | ['Li3PO4'] | 750 | 700 | 0.25 Li2CO3 + 1 NH4H2PO4 | 1 Li3PO4 + 1.5 CO2 + 1.5 H2O + 1 NH3
10.1016/j.ssi.2015.07.007 | LiNi0.8Co0.2O2, LiNi0.8Co0.19Cu0.01O2, LiNi0.79Cu0 <...> oupled plasma analysis (ICP: ICPE-9000, Shimadzu). | solid-state | 0.2 CoO + 1 LiOH·H2O + 0.8 Ni(OH)2 + 0.25 O2 == 1 LiNi0.8Co0.2O2 + 2.3 H2O | ['LiCo0.2Ni0.8O2'] |  |  | 0.2 CoO + 1 LiOH·H2O + 0.8 Ni(OH)2 + 0.25 O2 | 1 LiNi0.8Co0.2O2 + 2.3 H2O
10.1016/j.ssi.2015.07.007 | LiNi0.8Co0.2O2, LiNi0.8Co0.19Cu0.01O2, LiNi0.79Cu0 <...> oupled plasma analysis (ICP: ICPE-9000, Shimadzu). | solid-state | 0.19 CoO + 0.01 CuO + 1 LiOH·H2O + 0.8 Ni(OH)2 + 0.25 O2 == 1 LiNi0.8Co0.19Cu0.01O2 + 2.3 H2O | ['LiCo0.19Ni0.8Cu0.01O2'] |  |  | 0.19 CoO + 0.01 CuO + 1 LiOH·H2O + 0.8 Ni(OH)2 + 0.25 O2 | 1 LiNi0.8Co0.19Cu0.01O2 + 2.3 H2O
10.1016/j.ssi.2015.07.007 | LiNi0.8Co0.2O2, LiNi0.8Co0.19Cu0.01O2, LiNi0.79Cu0 <...> oupled plasma analysis (ICP: ICPE-9000, Shimadzu). | solid-state | 0.2 CoO + 0.01 CuO + 1 LiOH·H2O + 0.79 Ni(OH)2 + 0.25 O2 == 1 LiNi0.79Cu0.01Co0.2O2 + 2.29 H2O | ['LiCo0.2Ni0.79Cu0.01O2'] |  |  | 0.2 CoO + 0.01 CuO + 1 LiOH·H2O + 0.79 Ni(OH)2 + 0.25 O2 | 1 LiNi0.79Cu0.01Co0.2O2 + 2.29 H2O
10.1016/j.ssi.2015.07.007 | LiNi0.8Co0.2O2, LiNi0.8Co0.19Cu0.01O2, LiNi0.79Cu0 <...> oupled plasma analysis (ICP: ICPE-9000, Shimadzu). | solid-state | 0.19 CoO + 1 LiOH·H2O + 0.8 Ni(OH)2 + 0.25 O2 + 0.01 ZnO == 1 LiNi0.8Co0.19Zn0.01O2 + 2.3 H2O | ['LiCo0.19Ni0.8Zn0.01O2'] |  |  | 0.19 CoO + 1 LiOH·H2O + 0.8 Ni(OH)2 + 0.25 O2 + 0.01 ZnO | 1 LiNi0.8Co0.19Zn0.01O2 + 2.3 H2O
10.1016/j.ssi.2015.07.007 | LiNi0.8Co0.2O2, LiNi0.8Co0.19Cu0.01O2, LiNi0.79Cu0 <...> oupled plasma analysis (ICP: ICPE-9000, Shimadzu). | solid-state | 0.2 CoO + 1 LiOH·H2O + 0.79 Ni(OH)2 + 0.25 O2 + 0.01 ZnO == 1 LiNi0.79Zn0.01Co0.2O2 + 2.29 H2O | ['LiCo0.2Ni0.79Zn0.01O2'] |  |  | 0.2 CoO + 1 LiOH·H2O + 0.79 Ni(OH)2 + 0.25 O2 + 0.01 ZnO | 1 LiNi0.79Zn0.01Co0.2O2 + 2.29 H2O
10.1016/j.ssi.2016.01.022 | NdBaMn2O5 (NBM) powder was prepared by solid-state <...> in 1%H2/Ar atmosphere with intermediate grindings. | solid-state | 1 BaCO3 + 2 MnCO3 + 0.5 Nd2O3 + 0.25 O2 == 1 NdBaMn2O5 + 3 CO2 | ['BaNdMn2O5'] |  |  | 1 BaCO3 + 2 MnCO3 + 0.5 Nd2O3 + 0.25 O2 | 1 NdBaMn2O5 + 3 CO2
10.1016/j.ssi.2016.01.014 | Two-step ceramic technology (S). Raw materials La2 <...> l 0.5 h. Final synthesis was done at 1250 °С, 5 h. | solid-state | 1 La2O3 + 1 NiO == 1 La2NiO4 | ['La2NiO4'] |  |  | 1 La2O3 + 1 NiO | 1 La2NiO4
10.1016/j.ssi.2016.01.034 | LiFePO4, LiCo0.25Fe0.75PO4 and LiCo0.1Mn0.1Fe0.8PO <...> dence on temperature gradient applied on a sample. | solid-state | 1 FeC2O4·2H2O + 0.5 Li2CO3 + 1 NH4H2PO4 + 0.5 O2 == 1 LiFePO4 + 2.5 CO2 + 3.5 H2O + 1 NH3 | ['LiFePO4'] |  |  | 1 FeC2O4·2H2O + 0.5 Li2CO3 + 1 NH4H2PO4 + 0.5 O2 | 1 LiFePO4 + 2.5 CO2 + 3.5 H2O + 1 NH3
10.1016/j.ssi.2016.01.034 | LiFePO4, LiCo0.25Fe0.75PO4 and LiCo0.1Mn0.1Fe0.8PO <...> dence on temperature gradient applied on a sample. | solid-state | 0.25 CoCO3 + 0.75 FeC2O4·2H2O + 0.5 Li2CO3 + 1 NH4H2PO4 + 0.375 O2 == 1 LiCo0.25Fe0.75PO4 + 2.25 CO2 + 3 H2O + 1 NH3 | ['LiFe0.75Co0.25PO4'] |  |  | 0.25 CoCO3 + 0.75 FeC2O4·2H2O + 0.5 Li2CO3 + 1 NH4H2PO4 + 0.375 O2 | 1 LiCo0.25Fe0.75PO4 + 2.25 CO2 + 3 H2O + 1 NH3
10.1016/j.ssi.2016.01.034 | LiFePO4, LiCo0.25Fe0.75PO4 and LiCo0.1Mn0.1Fe0.8PO <...> dence on temperature gradient applied on a sample. | solid-state | 0.1 CoCO3 + 0.8 FeC2O4·2H2O + 0.5 Li2CO3 + 0.1 MnCO3 + 1 NH4H2PO4 + 0.4 O2 == 1 LiCo0.1Mn0.1Fe0.8PO4 + 2.3 CO2 + 3.1 H2O + 1 NH3 | ['LiMn0.1Fe0.8Co0.1PO4'] |  |  | 0.1 CoCO3 + 0.8 FeC2O4·2H2O + 0.5 Li2CO3 + 0.1 MnCO3 + 1 NH4H2PO4 + 0.4 O2 | 1 LiCo0.1Mn0.1Fe0.8PO4 + 2.3 CO2 + 3.1 H2O + 1 NH3
10.1016/j.ssi.2016.11.030 | Sm0.2Ce0.8O2 (SDC) was purchased from Fuel Cell Ma <...> 0.3 μm, via Horiba LA-910 Particle Size Analyzer. | solid-state | 1 La2O3 + 1 NiO == 1 La2NiO4 | ['La2NiO4'] |  | 1200 | 1 La2O3 + 1 NiO | 1 La2NiO4
10.1016/j.ssi.2016.09.013 | Oxide cathodes of La0.6Sr0.4Fe0.9B0.1O3 - δ (B = N <...> y a conventional solid state reaction method [18]. | solid-state | 0.6 BaCO3 + 1 Co(NO3)2·6H2O + 0.4 La(NO3)3·6H2O + 0.4 O2 + 3.2 [OH-] == 1 Ba0.6La0.4CoO3 + 0.6 CO2 + 10 H2O + 3.2 [NO3-] | ['Ba0.6La0.4CoO3'] |  | 1473 | 0.6 BaCO3 + 1 Co(NO3)2·6H2O + 0.4 La(NO3)3·6H2O + 0.4 O2 + 3.2 [OH-] | 1 Ba0.6La0.4CoO3 + 0.6 CO2 + 10 H2O + 3.2 [NO3-]
10.1016/j.ssi.2017.05.006 | The Y0.8Ca0.2Cr0.8Co0.2O3 (YCCC) powder was synthe <...> er 390 MPa and sintered in air at 1350 °C for 5 h. | solid-state | 0.2 CaCO3 + 0.067 Co3O4 + 0.4 Cr2O3 + 0.067 O2 + 0.4 Y2O3 == 1 Y0.8Ca0.2Cr0.8Co0.2O3 + 0.2 CO2 | ['Ca0.2Y0.8Cr0.8Co0.2O3'] | 1350 | 1200 | 0.2 CaCO3 + 0.067 Co3O4 + 0.4 Cr2O3 + 0.067 O2 + 0.4 Y2O3 | 1 Y0.8Ca0.2Cr0.8Co0.2O3 + 0.2 CO2
10.1016/j.ssi.2017.09.005 | Li-rich garnet-type Li6.5La2.5Ba0.5ZrTaO12 (LLBZT) <...> intering of 1100 °C for 6 h in ambient atmosphere. | solid-state | 0.5 Ba(NO3)2 + 1.25 La2O3 + 6.5 LiNO3 + 0.5 Ta2O5 + 1 ZrO2 + 7.5 [OH-] == 1 Li6.5La2.5Ba0.5ZrTaO12 + 3.75 H2O + 7.5 [NO3-] | ['Li6.5Ba0.5La2.5ZrTaO12'] |  |  | 0.5 Ba(NO3)2 + 1.25 La2O3 + 6.5 LiNO3 + 0.5 Ta2O5 + 1 ZrO2 + 7.5 [OH-] | 1 Li6.5La2.5Ba0.5ZrTaO12 + 3.75 H2O + 7.5 [NO3-]
10.1016/j.ssi.2017.08.016 | The ceramic samples of Li7La3Zr2O12 were prepared <...> inally the powder was sintered at 750 °C for 10 h. | solid-state | 1.5 La2O3 + 7 LiOH + 2 ZrO2 == 1 Li7La3Zr2O12 + 3.5 H2O | ['Li7La3Zr2O12'] | 750 |  | 1.5 La2O3 + 7 LiOH + 2 ZrO2 | 1 Li7La3Zr2O12 + 3.5 H2O
10.1016/j.ssi.2017.08.016 | The ceramic samples of Li7La3Zr2O12 were prepared <...> inally the powder was sintered at 750 °C for 10 h. | solid-state | 1 LiNO3 + 2 Mn(NO3)2 + 0.75 O2 + 5 [OH-] == 1 LiMn2O4 + 2.5 H2O + 5 [NO3-] | ['LiMn2O4'] | 750 |  | 1 LiNO3 + 2 Mn(NO3)2 + 0.75 O2 + 5 [OH-] | 1 LiMn2O4 + 2.5 H2O + 5 [NO3-]
10.1016/j.ssi.2018.02.008 | Ce0.8Sm0.2O1.9 (SDC) electrolyte was synthesized v <...> e theoretical value, calculated from the XRD data. | solid-state | 0.8 CeO2 + 0.1 Sm2O3 == 1 Ce0.8Sm0.2O1.9 | ['Sm0.2Ce0.8O1.9'] | 1550 | 1050 | 0.8 CeO2 + 0.1 Sm2O3 | 1 Ce0.8Sm0.2O1.9
10.1016/j.dyepig.2017.07.019 | A series of Sr2LaSbO6: xEu3+(x = 0.1, 0.2, 0.3, 0. <...> crucibles and sintered at 1500 °C for 4 h in air. | solid-state | 0.5 La2O3 + 0.5 Sb2O5 + 2 SrCO3 == 1 Sr2LaSbO6 + 2 CO2 ; target Sr2LaSbO6 with additives xEu3+ via Eu2O3 ; target Sr2LaSbO6 with additives xEu3+ via Eu2O3 | ['Sr2LaSbO6'] | 1500 |  | 0.5 La2O3 + 0.5 Sb2O5 + 2 SrCO3 | 1 Sr2LaSbO6 + 2 CO2 ; target Sr2LaSbO6 with additives xEu3+ via Eu2O3 ; target Sr2LaSbO6 with additives xEu3+ via Eu2O3
10.1016/j.dyepig.2017.09.065 | The BaCdP2O7: xEu2+ (0.01 ≤ x ≤ 0.06) phosphors we <...> ined the final phosphors for further measurements. | solid-state | 1 BaCO3 + 1 CdCO3 + 2 NH4H2PO4 == 1 BaCdP2O7 + 2 CO2 + 3 H2O + 2 NH3 ; target BaCdP2O7 with additives xEu2+ via Eu2O3 ; target BaCdP2O7 with additives xEu2+ via Eu2O3 | ['BaCdP2O7'] | 900 |  | 1 BaCO3 + 1 CdCO3 + 2 NH4H2PO4 | 1 BaCdP2O7 + 2 CO2 + 3 H2O + 2 NH3 ; target BaCdP2O7 with additives xEu2+ via Eu2O3 ; target BaCdP2O7 with additives xEu2+ via Eu2O3
10.1016/j.apsusc.2006.08.016 | The raw materials used were CeO2 and Tb4O7 with a <...> ed of 1.5 mm/s along a track of square-wave lines. | solid-state | 1 CeO2 + 0.25 Tb4O7 == 1 CeTbO3 + 0.375 O2 | ['TbCeO3'] |  |  | 1 CeO2 + 0.25 Tb4O7 | 1 CeTbO3 + 0.375 O2
10.1016/j.apsusc.2004.09.079 | Conventional LaCoO3 was prepared by citrate method <...> and peaks at 35.6 and 38.8° in Figure 1(e) to CuO. | solid-state | 0.283 Co3O4 + 0.15 CuO + 0.5 La2O3 + 0.108 O2 == 1 LaCo0.85Cu0.15O3 | ['LaCo0.85Cu0.15O3'] |  |  | 0.283 Co3O4 + 0.15 CuO + 0.5 La2O3 + 0.108 O2 | 1 LaCo0.85Cu0.15O3
10.1016/j.apsusc.2011.03.137 | In the experiments, the powder samples with Ba2+ M <...> ional grinding and firing in reduction atmosphere. | solid-state | 1 SiO2 + 2 SrCO3 == 1 Sr2SiO4 + 2 CO2 ; target Sr2SiO4 with additives Eu via Eu2O3 ; target Sr2SiO4 with additives Eu via Eu2O3 | ['Sr2SiO4'] |  |  | 1 SiO2 + 2 SrCO3 | 1 Sr2SiO4 + 2 CO2 ; target Sr2SiO4 with additives Eu via Eu2O3 ; target Sr2SiO4 with additives Eu via Eu2O3
10.1016/j.apsusc.2013.06.125 | The TiO2 powder (80% rutile and 20% anatase) and t <...> old to form the target after being dried for 12 h. | solid-state | 1 Fe2O3 + 1 TiO2 == 1 Fe2O3-TiO2 | ['TiFe2O5'] |  |  | 1 Fe2O3 + 1 TiO2 | 1 Fe2O3-TiO2
10.1016/j.apsusc.2013.10.081 | Pure and Mn-doped ZnO films were deposited on Al2O <...> annihilation spectroscopy and Raman spectroscopy. | solid-state | 0.05 MnO2 + 0.95 ZnO == 1 Zn0.95Mn0.05O + 0.025 O2 | ['Mn0.05Zn0.95O'] | 500 |  | 0.05 MnO2 + 0.95 ZnO | 1 Zn0.95Mn0.05O + 0.025 O2
10.1016/j.apsusc.2014.09.166 | For comparison, the bulk sample was prepared throu <...> round, compacted, and reheated at 900 °C for 10 h. | solid-state | 1 Bi2O3 + 2 Fe2O3 == 1 Bi2Fe4O9 | ['Fe4Bi2O9'] |  | 850 | 1 Bi2O3 + 2 Fe2O3 | 1 Bi2Fe4O9
10.1016/j.apsusc.2016.11.115 | An aluminosilicate glass (SG1), with the compositi <...> hen densified by heat treatment at 750 °C for 5 h. | solid-state | 19 Al(OH)3 + 1 CaCO3 == 1 CaO-9.5Al2O3 + 1 CO2 + 28.5 H2O | ['CaAl19O29.5'] |  | 1100 | 19 Al(OH)3 + 1 CaCO3 | 1 CaO-9.5Al2O3 + 1 CO2 + 28.5 H2O
10.1016/j.apsusc.2017.10.045 | Li2MnSiO4/C powder was prepared by solid-state rea <...> chromium element was carried out for Li2MnSiO4/C. | solid-state | 2 LiOH·H2O + 1 MnCO3 + 1 SiO2 == 1 Li2MnSiO4 + 1 CO2 + 3 H2O | ['Li2MnSiO4'] |  | 700 | 2 LiOH·H2O + 1 MnCO3 + 1 SiO2 | 1 Li2MnSiO4 + 1 CO2 + 3 H2O
10.1016/j.apsusc.2017.12.187 | In order to avoid the longer calcination time and <...> nded using mortar and pestle for further analysis. | solid-state | 2 LaCO3 + 0.5 O2 + 1 SrCO3 + 1 V2O5 == 1 La2SrV2O9 + 3 CO2 | ['SrLa2V2O9'] |  | 1100 | 2 LaCO3 + 0.5 O2 + 1 SrCO3 + 1 V2O5 | 1 La2SrV2O9 + 3 CO2
10.1016/j.cattod.2013.10.092 | As reference material perovskite-type sodium tanta <...> m was washed out with water after the calcination. | solid-state | 0.5 Na2CO3 + 0.5 Ta2O5 == 1 NaTaO3 + 0.5 CO2 | ['NaTaO3'] |  | 1150 | 0.5 Na2CO3 + 0.5 Ta2O5 | 1 NaTaO3 + 0.5 CO2
10.1016/j.cattod.2013.10.092 | As reference material perovskite-type sodium tanta <...> m was washed out with water after the calcination. | solid-state | 1 Na2CO3 + 1 Ta2O5 == 1 Na2Ta2O6 + 1 CO2 | ['Na2Ta2O6'] |  | 1150 | 1 Na2CO3 + 1 Ta2O5 | 1 Na2Ta2O6 + 1 CO2
10.1016/j.cattod.2013.10.046 | Another sample was prepared by a solid state react <...> m temperature, it was ground by an alumina mortar. | solid-state | 6 K2CO3 + 6 TiO2 == 1 K12(TiO3)6 + 6 CO2 | ['K12Ti6O18'] |  |  | 6 K2CO3 + 6 TiO2 | 1 K12(TiO3)6 + 6 CO2
10.1016/j.cattod.2013.10.046 | Another sample was prepared by a solid state react <...> m temperature, it was ground by an alumina mortar. | solid-state | 1 K2CO3 + 6 TiO2 == 1 K2Ti6O13 + 1 CO2 | ['K2Ti6O13'] |  |  | 1 K2CO3 + 6 TiO2 | 1 K2Ti6O13 + 1 CO2
10.1016/j.cattod.2016.04.006 | As a typical protocol to prepare the Gd(III)-doped <...> as used to prepare Sm0.1Ce0.9O2 - x (CSO) as well. | solid-state | 0.9 Ce(NO)3·6H2O + 0.1 Gd(NO3)3·6H2O + 2.95 O2 + 3 [OH-] == 1 Gd0.1Ce0.9O2 + 7.5 H2O + 3 [NO3-] | ['Gd0.1Ce0.9O2'] |  |  | 0.9 Ce(NO)3·6H2O + 0.1 Gd(NO3)3·6H2O + 2.95 O2 + 3 [OH-] | 1 Gd0.1Ce0.9O2 + 7.5 H2O + 3 [NO3-]
10.1016/j.cattod.2017.09.029 | One sample was prepared by a solid state reaction <...> s the start material, i.e., NTO(NaCl,50, anatase). | solid-state | 6 Na2CO3 + 6 TiO2 == 1 Na12(TiO3)6 + 6 CO2 | ['Na12Ti6O18'] |  |  | 6 Na2CO3 + 6 TiO2 | 1 Na12(TiO3)6 + 6 CO2
10.1016/j.cattod.2017.09.029 | One sample was prepared by a solid state reaction <...> s the start material, i.e., NTO(NaCl,50, anatase). | solid-state | 1 Na2CO3 + 6 TiO2 == 1 Na2Ti6O13 + 1 CO2 | ['Na2Ti6O13'] |  |  | 1 Na2CO3 + 6 TiO2 | 1 Na2Ti6O13 + 1 CO2
10.1016/j.matchar.2013.08.006 | Beta titanium alloy with nominal chemical composit <...> ng axis (SA) is marked in micrographs by an arrow. | solid-state | 6 Nb + 1 Ta + 35 Ti == 1 Ti35Nb6Ta | ['Ti35TaNb6'] |  |  | 6 Nb + 1 Ta + 35 Ti | 1 Ti35Nb6Ta
10.1016/j.cattod.2015.02.012 | CeO2 and Ce0.9X0.1O2 mixed oxides, where (X = Pr, <...> all cases a nitrogen content lower than 0.5 wt.%. | solid-state | 0.9 Ce(NO3)3·6H2O + 0.1 La(NO3)3·6H2O + 0.25 O2 + 3 [OH-] == 1 Ce0.9X0.1O2 + 7.5 H2O + 3 [NO3-]; X = La | ['Ce0.9La0.1O2'] |  |  | 0.9 Ce(NO3)3·6H2O + 0.1 La(NO3)3·6H2O + 0.25 O2 + 3 [OH-] | 1 Ce0.9X0.1O2 + 7.5 H2O + 3 [NO3-]; X = La
10.1016/j.cattod.2015.02.012 | CeO2 and Ce0.9X0.1O2 mixed oxides, where (X = Pr, <...> all cases a nitrogen content lower than 0.5 wt.%. | solid-state | 0.9 Ce(NO3)3·6H2O + 0.25 O2 + 0.1 Tb(NO3)3·5H2O + 3 [OH-] == 1 Ce0.9X0.1O2 + 7.4 H2O + 3 [NO3-]; X = Tb | ['Tb0.1Ce0.9O2'] |  |  | 0.9 Ce(NO3)3·6H2O + 0.25 O2 + 0.1 Tb(NO3)3·5H2O + 3 [OH-] | 1 Ce0.9X0.1O2 + 7.4 H2O + 3 [NO3-]; X = Tb
10.1016/j.cattod.2015.02.012 | CeO2 and Ce0.9X0.1O2 mixed oxides, where (X = Pr, <...> all cases a nitrogen content lower than 0.5 wt.%. | solid-state | 0.9 Ce(NO3)3·6H2O + 0.25 O2 + 0.1 Pr(NO3)3·6H2O + 3 [OH-] == 1 Ce0.9X0.1O2 + 7.5 H2O + 3 [NO3-]; X = Pr | ['Pr0.1Ce0.9O2'] |  |  | 0.9 Ce(NO3)3·6H2O + 0.25 O2 + 0.1 Pr(NO3)3·6H2O + 3 [OH-] | 1 Ce0.9X0.1O2 + 7.5 H2O + 3 [NO3-]; X = Pr
10.1016/j.matchar.2013.01.003 | Commercially available gas-atomized Mg and Mg-Al a <...> and 6 mm of diameter and thickness, respectively. | solid-state | 40 Mg + 0.6 Mg50Al50 == 1 Mg70Al30 | ['Mg70Al30'] |  |  | 40 Mg + 0.6 Mg50Al50 | 1 Mg70Al30
10.1016/j.matchar.2016.09.015 | BaTiO3 (BTO) samples were synthesized by solid sta <...> mage was obtained at a set frequency of ~ 790 kHz. | solid-state | 1 BaO + 1 TiO2 == 1 BaTiO3 | ['BaTiO3'] |  |  | 1 BaO + 1 TiO2 | 1 BaTiO3
10.1016/j.apcata.2004.10.014 | Pure M1 phases were obtained by maintaining for 5 <...> a pure M2 phase containing tellurium and niobium. | solid-state | 1 Sb2O3 + 2 TeO2 + 3 V2O5 == 1 (Te(Sb)O)2M6O18 + 1 O2; M = V | ['V6Sb2Te2O20'] |  |  | 1 Sb2O3 + 2 TeO2 + 3 V2O5 | 1 (Te(Sb)O)2M6O18 + 1 O2; M = V
10.1016/j.radphyschem.2011.02.011 | LiMn2O4 sample was prepared by conventional solid- <...> perature and then heated up to a next temperature. | solid-state | 0.5 Li2CO3 + 1 Mn2O3 + 0.25 O2 == 1 LiMn2O4 + 0.5 CO2 | ['LiMn2O4'] |  |  | 0.5 Li2CO3 + 1 Mn2O3 + 0.25 O2 | 1 LiMn2O4 + 0.5 CO2
10.1016/j.apcata.2014.07.024 | SrTi0.9A0.1O3 (A = Mg.Al, Ca, Ba, Pb) and Sr2Ti0.9 <...> y surface process of total oxidation in the pores. | solid-state | 0.1 MgO + 0.05 O2 + 1 SrCO3 + 0.9 TiO2 == 1 SrTi0.9A0.1O3 + 1 CO2; A = Mg | ['SrMg0.1Ti0.9O3'] |  | 1100 | 0.1 MgO + 0.05 O2 + 1 SrCO3 + 0.9 TiO2 | 1 SrTi0.9A0.1O3 + 1 CO2; A = Mg
10.1016/j.apcata.2013.03.007 | Two samples of La0.4Sr0.6FeO3 were prepared by mec <...> the powder was calcined in air at 1100 °C for 4 h. | solid-state | 0.5 Fe2O3 + 0.2 La2O3 + 0.15 O2 + 0.6 SrCO3 == 1 La0.4Sr0.6FeO3 + 0.6 CO2 | ['Sr0.6La0.4FeO3'] |  | 1100 | 0.5 Fe2O3 + 0.2 La2O3 + 0.15 O2 + 0.6 SrCO3 | 1 La0.4Sr0.6FeO3 + 0.6 CO2
10.1016/j.apcata.2013.03.007 | Two samples of La0.4Sr0.6FeO3 were prepared by mec <...> the powder was calcined in air at 1100 °C for 4 h. | solid-state | 0.5 Fe2O3 + 0.5 La2O3 + 1 SrCO3 == 1 LaSrFeO4 + 1 CO2 | ['SrLaFeO4'] |  | 1100 | 0.5 Fe2O3 + 0.5 La2O3 + 1 SrCO3 | 1 LaSrFeO4 + 1 CO2
10.1016/j.msec.2014.10.053 | Commercially available Ni carbonyl powders (partic <...> o measure the temperature of the sintered samples. | solid-state | 1 Ni + 1 Ti == 1 NiTi | ['TiNi'] | 1000 |  | 1 Ni + 1 Ti | 1 NiTi
10.1016/j.apradiso.2015.02.026 | The powder samples of CaSnO3:Eu3+, Tb3+, Dy3+ were <...> collected and ground to a fine powder in a mortar. | solid-state | 1 CaCO3 + 1 SnO2 == 1 CaSnO3 + 1 CO2 ; target CaSnO3 with additives Eu, Tb, Dy via Dy2O3, Eu2O3, Tb4O7 ; target CaSnO3 with additives Eu, Tb, Dy via Dy2O3, Eu2O3, Tb4O7 | ['CaSnO3'] |  | 1200 | 1 CaCO3 + 1 SnO2 | 1 CaSnO3 + 1 CO2 ; target CaSnO3 with additives Eu, Tb, Dy via Dy2O3, Eu2O3, Tb4O7 ; target CaSnO3 with additives Eu, Tb, Dy via Dy2O3, Eu2O3, Tb4O7
10.1016/j.pcrysgrow.2009.09.001 | Conventional solid-state methods for commercial in <...> he order of microns with a wide size distribution. | solid-state | 1 SiO2 + 2 ZnO == 1 Zn2SiO4 ; target Zn2SiO4 with additives Mn via MnCO3, MnO ; target Zn2SiO4 with additives Mn via MnO | ['Zn2SiO4'] |  |  | 1 SiO2 + 2 ZnO | 1 Zn2SiO4 ; target Zn2SiO4 with additives Mn via MnCO3, MnO ; target Zn2SiO4 with additives Mn via MnO
10.1016/j.pcrysgrow.2014.04.001 | Hutagalung et al. studied microwave assisted sinte <...> e as compared to the conventional sintered sample. | solid-state | 1 CaCO3 + 3 CuO + 4 TiO2 == 1 CaCu3Ti4O12 + 1 CO2 | ['CaTi4Cu3O12'] |  |  | 1 CaCO3 + 3 CuO + 4 TiO2 | 1 CaCu3Ti4O12 + 1 CO2
10.1016/j.radmeas.2016.01.014 | Two synthetic pathways have been applied for sampl <...> ference data for K2Bi(PO4)(MoO4) and K3Bi5(PO4)6 . | solid-state | 1 (NH4)2HPO4 + 0.5 Bi2O3 + 1 K2MoO4 == 1 K2Bi(PO4)(MoO4) + 1.5 H2O + 2 NH3 | ['K2MoBiPO8'] |  |  | 1 (NH4)2HPO4 + 0.5 Bi2O3 + 1 K2MoO4 | 1 K2Bi(PO4)(MoO4) + 1.5 H2O + 2 NH3
10.1016/j.ssc.2004.08.002 | A polycrystalline sample of BaBiO3 was prepared us <...> and representative examples are given in Table 1 . | solid-state | 1 BaCO3 + 0.5 Bi2O3 + 0.25 O2 == 1 BaBiO3 + 1 CO2 | ['BaBiO3'] |  |  | 1 BaCO3 + 0.5 Bi2O3 + 0.25 O2 | 1 BaBiO3 + 1 CO2
10.1016/j.ssc.2006.05.018 | The La0.7Sr0.3MnO3 (LSMO) samples were prepared vi <...> meter (VSM Model 155, Princeton Applied Research). | solid-state | 0.35 La2O3 + 1 MnO2 + 0.3 SrCO3 == 1 La0.7Sr0.3MnO3 + 0.3 CO2 + 0.175 O2 | ['Sr0.3La0.7MnO3'] | 1000 | 900 | 0.35 La2O3 + 1 MnO2 + 0.3 SrCO3 | 1 La0.7Sr0.3MnO3 + 0.3 CO2 + 0.175 O2
10.1016/j.ssc.2004.09.002 | Bulk sample of doubled layered La1.4Ca1.6Mn2O7 (DL <...> 24 h followed by slow cooling to room temperature. | solid-state | 1.6 CaCO3 + 0.7 La2O3 + 2 MnO2 == 1 La1.4Ca1.6Mn2O7 + 1.6 CO2 + 0.35 O2 | ['Ca1.6La1.4Mn2O7'] |  | 950 | 1.6 CaCO3 + 0.7 La2O3 + 2 MnO2 | 1 La1.4Ca1.6Mn2O7 + 1.6 CO2 + 0.35 O2
10.1016/j.ssc.2004.09.002 | Bulk sample of doubled layered La1.4Ca1.6Mn2O7 (DL <...> 24 h followed by slow cooling to room temperature. | solid-state | 0.3 CaCO3 + 0.35 La2O3 + 1 MnO2 == 1 La0.7Ca0.3MnO3 + 0.3 CO2 + 0.175 O2 | ['Ca0.3La0.7MnO3'] |  | 950 | 0.3 CaCO3 + 0.35 La2O3 + 1 MnO2 | 1 La0.7Ca0.3MnO3 + 0.3 CO2 + 0.175 O2
10.1016/j.ssc.2006.08.025 | Since Ba3Gd2(BO3)4:Tm3+ melts congruently, it can <...> down to room temperature at a rate of 10-30 °C/h. | solid-state | 3 BaCO3 + 1 Gd2O3 + 4 H3BO3 == 1 Ba3Gd2(BO3)4 + 3 CO2 + 6 H2O ; target Ba3Gd2(BO3)4 with additives Tm via Tm2O3 ; target Ba3Gd2(BO3)4 with additives Tm via Tm2O3 | ['Ba3Gd2B4O12'] |  |  | 3 BaCO3 + 1 Gd2O3 + 4 H3BO3 | 1 Ba3Gd2(BO3)4 + 3 CO2 + 6 H2O ; target Ba3Gd2(BO3)4 with additives Tm via Tm2O3 ; target Ba3Gd2(BO3)4 with additives Tm via Tm2O3
10.1016/j.ssc.2006.10.005 | A polycrystalline sample Nd0.5Sr0.5MnO3 was prepar <...> obtained from JES-FA200 spectrometer at 9.06 GHz. | solid-state | 1 MnO2 + 0.25 Nd2O3 + 0.5 SrCO3 == 1 Nd0.5Sr0.5MnO3 + 0.5 CO2 + 0.125 O2 | ['Sr0.5Nd0.5MnO3'] |  |  | 1 MnO2 + 0.25 Nd2O3 + 0.5 SrCO3 | 1 Nd0.5Sr0.5MnO3 + 0.5 CO2 + 0.125 O2
10.1016/j.ssc.2007.09.010 | GdTaO4 and GdTaO4:Eu3+ phosphors were prepared by <...> ype) from the Powder Diffraction File PDF 72-2017. | solid-state | 0.5 Gd2O3 + 0.5 Ta2O5 == 1 GdTaO4 | ['GdTaO4'] |  |  | 0.5 Gd2O3 + 0.5 Ta2O5 | 1 GdTaO4
10.1016/j.ssc.2008.05.010 | Samples were prepared by a solid-state reaction of <...> -phase Rietveld method using the code TOPAS3 [17]. | solid-state | 1 Ba + 2 Ni + 2 P == 1 BaNi2P2 | ['BaNi2P2'] | 1000 |  | 1 Ba + 2 Ni + 2 P | 1 BaNi2P2
10.1016/j.ssc.2009.06.045 | The starting materials viz. AR grade CeO2 and Gd2O <...> s used for the collection of back scattered light. | solid-state | 1 CeO2 + 1 Gd2O3 == 1 CeO2-Gd2O3 | ['Gd2CeO5'] |  |  | 1 CeO2 + 1 Gd2O3 | 1 CeO2-Gd2O3
10.1016/j.ssc.2009.05.036 | LuFeO3 ceramics were prepared by a routine solid-s <...> eO3 ceramics annealed in oxygen at 1473 K for 8 h. | solid-state | 0.5 Fe2O3 + 0.5 Lu2O3 == 1 LuFeO3 | ['LuFeO3'] |  |  | 0.5 Fe2O3 + 0.5 Lu2O3 | 1 LuFeO3
10.1016/j.ssc.2009.05.010 | Starting materials for LGN crystal growth are high <...> 0 g (about 25 wt% of the starting melt) initially. | solid-state | 2.75 Ga2O3 + 1.5 La2O3 + 0.25 Nb2O5 == 1 La3Ga5.5Nb0.5O14 | ['La3Nb0.5Ga5.5O14'] | 1100 |  | 2.75 Ga2O3 + 1.5 La2O3 + 0.25 Nb2O5 | 1 La3Ga5.5Nb0.5O14
10.1016/j.ssc.2009.01.002 | Zr2(WO4)(PO4)2 was prepared using stoichiometric a <...> and resulted in an off-white homogeneous product. | solid-state | 2 NH4H2PO4 + 1 WO3 + 2 ZrO2 == 1 Zr2(WO4)(PO4)2 + 3 H2O + 2 NH3 | ['Zr2WP2O12'] |  |  | 2 NH4H2PO4 + 1 WO3 + 2 ZrO2 | 1 Zr2(WO4)(PO4)2 + 3 H2O + 2 NH3
10.1016/j.ssc.2011.04.016 | The Ni0.5Zn0.5Fe2O4 ceramics were synthesized by c <...> e and oxycarbide after the products were obtained. | solid-state | 2 Fe(NO3)3·9H2O + 0.5 NiC4H6O4·4H2O + 0.5 ZnC4H6O4·2H2O + 8 [OH-] == 1 Ni0.5Zn0.5Fe2O4 + 25 H2O + 2 [CH3COO-] + 6 [NO3-] | ['Fe2Ni0.5Zn0.5O4'] | 900 | 650 | 2 Fe(NO3)3·9H2O + 0.5 NiC4H6O4·4H2O + 0.5 ZnC4H6O4·2H2O + 8 [OH-] | 1 Ni0.5Zn0.5Fe2O4 + 25 H2O + 2 [CH3COO-] + 6 [NO3-]
10.1016/j.ssc.2012.01.019 | Ni0.75Mn2.25O4 and Zn0.8Ni0.75Mn1.45O4 powders wer <...> r 4 h, and cooled to room temperature at 1 °C/min. | solid-state | 2.25 Mn(NO3)2 + 0.75 Ni(NO3)26H2O + 24 [OH-] == 1 Ni0.75Mn2.25O4 + 12.75 H2O + 4 O2 + 24 [NO3-] | ['Mn2.25Ni0.75O4'] | 1150 | 750 | 2.25 Mn(NO3)2 + 0.75 Ni(NO3)26H2O + 24 [OH-] | 1 Ni0.75Mn2.25O4 + 12.75 H2O + 4 O2 + 24 [NO3-]
10.1016/j.ssc.2012.01.019 | Ni0.75Mn2.25O4 and Zn0.8Ni0.75Mn1.45O4 powders wer <...> r 4 h, and cooled to room temperature at 1 °C/min. | solid-state | 1.45 Mn(NO3)2 + 0.75 Ni(NO3)26H2O + 0.8 Zn(NO3)26H2O + 43.2 [OH-] == 1 Zn0.8Ni0.75Mn1.45O4 + 23.15 H2O + 8.8 O2 + 43.2 [NO3-] | ['Mn1.45Ni0.75Zn0.8O4'] | 1150 | 750 | 1.45 Mn(NO3)2 + 0.75 Ni(NO3)26H2O + 0.8 Zn(NO3)26H2O + 43.2 [OH-] | 1 Zn0.8Ni0.75Mn1.45O4 + 23.15 H2O + 8.8 O2 + 43.2 [NO3-]
10.1016/j.ssc.2013.08.009 | Polycrystalline sample of RbMgBO3 was prepared by <...> ffractometer Bruker AXS, CuKα-radiation, Germany). | solid-state | 1 H3BO3 + 1 MgO + 0.5 Rb2CO3 == 1 RbMgBO3 + 0.5 CO2 + 1.5 H2O | ['RbMgBO3'] |  |  | 1 H3BO3 + 1 MgO + 0.5 Rb2CO3 | 1 RbMgBO3 + 0.5 CO2 + 1.5 H2O
10.1016/j.ssc.2014.06.022 | A DS 6×8 MN cubic press (Zhang jia kou Exploration <...> 500 °C for 5 h, then washed with acetic acid too. | solid-state | 1 NiO + 1 PbO2 == 1 PbNiO3 | ['NiPbO3'] |  |  | 1 NiO + 1 PbO2 | 1 PbNiO3
10.1016/j.ssc.2015.06.003 | Polycrystalline samples of Sm0.55Sr0.45MnO3 were p <...> not visible in the SEM micrographs (see Table 1) . | solid-state | 1 MnO2 + 0.275 Sm2O3 + 0.45 SrCO3 == 1 Sm0.55Sr0.45MnO3 + 0.45 CO2 + 0.138 O2 | ['Sr0.45Sm0.55MnO3'] |  | 1200 | 1 MnO2 + 0.275 Sm2O3 + 0.45 SrCO3 | 1 Sm0.55Sr0.45MnO3 + 0.45 CO2 + 0.138 O2
10.1016/j.seppur.2015.09.054 | The two main methods of synthesizing K4Nb6O17 are <...> temperature of 1150 °C, and a dwell time of 10 h. | solid-state | 2 K2CO3 + 3 Nb2O5 == 1 K4Nb6O17 + 2 CO2 | ['K4Nb6O17'] |  |  | 2 K2CO3 + 3 Nb2O5 | 1 K4Nb6O17 + 2 CO2
10.1016/j.ssc.2016.07.002 | Samples of nominal compositions of Li1.05Mn2O4-δ, <...> following the heating process was 100 K per hour. | solid-state | 0.525 Li2CO3 + 1 Mn2O3 + 0.238 O2 == 1 Li1.05Mn2O4 + 0.525 CO2 | ['Li1.05Mn2O4'] | 1143 | 843 | 0.525 Li2CO3 + 1 Mn2O3 + 0.238 O2 | 1 Li1.05Mn2O4 + 0.525 CO2
10.1016/j.ssc.2016.07.002 | Samples of nominal compositions of Li1.05Mn2O4-δ, <...> following the heating process was 100 K per hour. | solid-state | 0.525 Li2CO3 + 0.75 Mn2O3 + 0.5 NiO + 0.362 O2 == 1 Li1.05Mn1.5Ni0.5O4 + 0.525 CO2 | ['Li1.05Mn1.5Ni0.5O4'] | 1143 | 843 | 0.525 Li2CO3 + 0.75 Mn2O3 + 0.5 NiO + 0.362 O2 | 1 Li1.05Mn1.5Ni0.5O4 + 0.525 CO2
10.1016/j.ssc.2016.07.002 | Samples of nominal compositions of Li1.05Mn2O4-δ, <...> following the heating process was 100 K per hour. | solid-state | 0.525 Li2CO3 + 0.5 Mn2O3 + 0.5 NiO + 0.238 O2 + 0.5 TiO2 == 1 Li1.05Mn1.0Ni0.5Ti0.5O4 + 0.525 CO2 | ['Li1.05Ti0.5MnNi0.5O4'] | 1143 | 843 | 0.525 Li2CO3 + 0.5 Mn2O3 + 0.5 NiO + 0.238 O2 + 0.5 TiO2 | 1 Li1.05Mn1.0Ni0.5Ti0.5O4 + 0.525 CO2
10.1016/j.solidstatesciences.2004.11.031 | A partial survey of phase formation in the BaO Bi2 <...> 650 °C with the formation of bismuth borate glass. | solid-state | 2 B(OH)3 + 1 BaCO3 + 1 Bi2O3 == 1 BaOBi2O3B2O3 + 1 CO2 + 3 H2O | ['BaB2Bi2O7'] |  |  | 2 B(OH)3 + 1 BaCO3 + 1 Bi2O3 | 1 BaOBi2O3B2O3 + 1 CO2 + 3 H2O
10.1016/j.solidstatesciences.2008.01.006 | Lanthanum sulfide (La2S3), silicon sulfide (SiS2) <...> and MM10 according to the mechanical milling time. | solid-state | 0.5 La2S3 + 6 Li2S + 3 SiS2 == 1 3Li4SiS4-0.5La2S3 | ['Li12LaSi3S13.5'] |  |  | 0.5 La2S3 + 6 Li2S + 3 SiS2 | 1 3Li4SiS4-0.5La2S3
10.1016/j.solidstatesciences.2008.03.029 | The samples in polycrystalline form (up to a bulk <...> e furnace to room temperature by furnace shut-off. | solid-state | 1 CeO2 + 0.5 Ga2O3 + 6 H3BO3 + 6 SrCO3 == 1 Sr6CeGa(BO3)6 + 6 CO2 + 9 H2O + 0.25 O2 | ['Sr6CeGaB6O18'] |  |  | 1 CeO2 + 0.5 Ga2O3 + 6 H3BO3 + 6 SrCO3 | 1 Sr6CeGa(BO3)6 + 6 CO2 + 9 H2O + 0.25 O2
10.1016/j.solidstatesciences.2007.09.015 | The SCT30 sample was prepared through solid-state <...> typical error of EDAX to that of the intended one. | solid-state | 0.3 CaCO3 + 0.7 SrCO3 + 1 TiO2 == 1 Sr0.70Ca0.30TiO3 + 1 CO2 | ['Sr0.7Ca0.3TiO3'] |  |  | 0.3 CaCO3 + 0.7 SrCO3 + 1 TiO2 | 1 Sr0.70Ca0.30TiO3 + 1 CO2
10.1016/j.solidstatesciences.2007.03.011 | Polycrystalline samples of LaTiO3.5, NdTiO3.5, SrN <...> ons are discussed below for the different samples. | solid-state | 0.5 Nb2O5 + 1 SrCO3 == 1 SrNbO3.5 + 1 CO2 | ['SrNbO3.5'] | 1300 |  | 0.5 Nb2O5 + 1 SrCO3 | 1 SrNbO3.5 + 1 CO2
10.1016/j.solidstatesciences.2007.03.011 | Polycrystalline samples of LaTiO3.5, NdTiO3.5, SrN <...> ons are discussed below for the different samples. | solid-state | 1 SrCO3 + 0.5 Ta2O5 == 1 SrTaO3.5 + 1 CO2 | ['SrTaO3.5'] | 1300 |  | 1 SrCO3 + 0.5 Ta2O5 | 1 SrTaO3.5 + 1 CO2
10.1016/j.solidstatesciences.2011.01.013 | Single crystals of Ca2Sb2O7 were synthesized by so <...> shape, with maximum size up to 300 μm along [001]. | solid-state | 2 CaCO3 + 1 O2 + 1 Sb2O3 == 1 Ca2Sb2O7 + 2 CO2 | ['Ca2Sb2O7'] |  |  | 2 CaCO3 + 1 O2 + 1 Sb2O3 | 1 Ca2Sb2O7 + 2 CO2
10.1016/j.solidstatesciences.2010.12.019 | The powder samples of Sm3+-activated Ca2SnO4 were <...> the as-prepared samples display white body color. | solid-state | 2 CaCO3 + 1 SnO2 == 1 Ca2SnO4 + 2 CO2 | ['Ca2SnO4'] |  | 1400 | 2 CaCO3 + 1 SnO2 | 1 Ca2SnO4 + 2 CO2
10.1016/j.solidstatesciences.2013.04.012 | Single crystals of Mn2Sb2O7 were synthesized by hi <...> shape, with maximum size up to 300 μm along [001]. | solid-state | 2 MnO + 1 O2 + 1 Sb2O3 == 1 Mn2Sb2O7 | ['Mn2Sb2O7'] |  |  | 2 MnO + 1 O2 + 1 Sb2O3 | 1 Mn2Sb2O7
10.1016/j.solidstatesciences.2015.02.004 | CaZr(PO4)2 compounds were obtained from a conventi <...> . Structures were drawn using the VESTA software . | solid-state | 1 CaCO3 + 2 NH4H2PO4 + 1 ZrO2 == 1 CaZr(PO4)2 + 1 CO2 + 3 H2O + 2 NH3 | ['CaZrP2O8'] |  |  | 1 CaCO3 + 2 NH4H2PO4 + 1 ZrO2 | 1 CaZr(PO4)2 + 1 CO2 + 3 H2O + 2 NH3
10.1016/j.solidstatesciences.2015.10.001 | Glasses of formula: xCu2O (1 - x) (0.5V2O5·0.5MoO3 <...> rops were kept for annealing at 200 °C during 2 h. | solid-state | 0.5 MoO3 + 0.5 V2O5 == 1 0.5V2O5-0.5MoO3 | ['VMo0.5O4'] |  |  | 0.5 MoO3 + 0.5 V2O5 | 1 0.5V2O5-0.5MoO3
10.1016/j.solidstatesciences.2016.04.009 | The Nd0.6Sr0.4MnO3 perovskite structure compound w <...> ng vibrating sample magnetometer (VSM, EV9 Model). | solid-state | 1 MnCO3 + 0.3 Nd2O3 + 0.35 O2 + 0.4 SrCO3 == 1 Nd0.6Sr0.4MnO3 + 1.4 CO2 | ['Sr0.4Nd0.6MnO3'] | 1200 | 900 | 1 MnCO3 + 0.3 Nd2O3 + 0.35 O2 + 0.4 SrCO3 | 1 Nd0.6Sr0.4MnO3 + 1.4 CO2
10.1016/j.solidstatesciences.2016.07.012 | Tellurite glasses with the following molar composi <...> 0 mm × 1 mm for the optical property measurements. | solid-state | 1 Er2O3 + 5 GeO2 + 5 Na2CO3 + 69 TeO2 + 20 ZnO == 1 69TeO2-20ZnO-5Na2CO3-5GeO2-Er2O3 | ['Na10Er2Zn20Ge5C5Te69O186'] |  |  | 1 Er2O3 + 5 GeO2 + 5 Na2CO3 + 69 TeO2 + 20 ZnO | 1 69TeO2-20ZnO-5Na2CO3-5GeO2-Er2O3
10.1016/j.catcom.2007.01.006 | The polycrystalline InTaO4 was synthesized by soli <...> he catalyst by this reduction-oxidation procedure. | solid-state | 0.5 In2O3 + 0.5 Ta2O5 == 1 InTaO4 | ['TaInO4'] |  | 350 | 0.5 In2O3 + 0.5 Ta2O5 | 1 InTaO4
10.1016/j.solidstatesciences.2017.03.005 | Na3.4Sc2Si0.4P2.6O12 was synthesized by a conventi <...> ssed into pellets and sintered at 1553 K for 10 h. | solid-state | 2.6 NH4H2PO4 + 1.7 Na2CO3 + 1 Sc2O3 + 0.4 SiO2 == 1 Na3.4Sc2Si0.4P2.6O12 + 1.7 CO2 + 3.9 H2O + 2.6 NH3 | ['Na3.4Sc2Si0.4P2.6O12'] | 1553 |  | 2.6 NH4H2PO4 + 1.7 Na2CO3 + 1 Sc2O3 + 0.4 SiO2 | 1 Na3.4Sc2Si0.4P2.6O12 + 1.7 CO2 + 3.9 H2O + 2.6 NH3
10.1016/j.catcom.2014.07.007 | Fe2WO6 nanocrystal (NC) was synthesized by solid-s <...> en gently ground to obtain the dark red Fe2WO6 NC. | solid-state | 1 Fe2O3 + 1 WO3 == 1 Fe2WO6 | ['WFe2O6'] |  |  | 1 Fe2O3 + 1 WO3 | 1 Fe2WO6
10.1016/j.catcom.2012.09.017 | The synthesis of the pyrophosphate (Na2CaP2O7) in <...> nding velocity and the temperature of calcination. | solid-state | 1 CaCO3 + 2 NH4H2PO4 + 1 Na2CO3 == 1 Na2CaP2O7 + 2 CO2 + 3 H2O + 2 NH3 | ['Na2CaP2O7'] |  |  | 1 CaCO3 + 2 NH4H2PO4 + 1 Na2CO3 | 1 Na2CaP2O7 + 2 CO2 + 3 H2O + 2 NH3
10.1016/j.catcom.2014.01.016 | MFe2O4 (M = Mg, Zn, and Cd) were prepared via soli <...> -SEM images taken with an S-4500 system (Hitachi). | solid-state | 1 Fe2O3 + 1 ZnO == 1 MFe2O4; M = Zn | ['Fe2ZnO4'] |  |  | 1 Fe2O3 + 1 ZnO | 1 MFe2O4; M = Zn
10.1016/j.catcom.2014.01.016 | MFe2O4 (M = Mg, Zn, and Cd) were prepared via soli <...> -SEM images taken with an S-4500 system (Hitachi). | solid-state | 1 CdO + 1 Fe2O3 == 1 MFe2O4; M = Cd | ['Fe2CdO4'] |  |  | 1 CdO + 1 Fe2O3 | 1 MFe2O4; M = Cd
10.1016/j.catcom.2014.01.016 | MFe2O4 (M = Mg, Zn, and Cd) were prepared via soli <...> -SEM images taken with an S-4500 system (Hitachi). | solid-state | 1 Fe2O3 + 1 MgCO3 == 1 MFe2O4 + 1 CO2; M = Mg | ['MgFe2O4'] |  |  | 1 Fe2O3 + 1 MgCO3 | 1 MFe2O4 + 1 CO2; M = Mg
10.1016/j.jechem.2016.05.001 | Li2O-Bi2O3 ceramics were synthesized via solid-sta <...> ere pulverized to further analysis of the powders. | solid-state | 1 Bi2O3 + 1 Li2O == 1 Li2O-Bi2O3 | ['Li2Bi2O4'] |  |  | 1 Bi2O3 + 1 Li2O | 1 Li2O-Bi2O3
10.1016/j.jechem.2016.05.001 | Li2O-Bi2O3 ceramics were synthesized via solid-sta <...> ere pulverized to further analysis of the powders. | solid-state | 0.5 Bi2O3 + 3.5 Li2O + 0.5 O2 == 1 Li7BiO6 | ['Li7BiO6'] |  |  | 0.5 Bi2O3 + 3.5 Li2O + 0.5 O2 | 1 Li7BiO6
10.1016/j.jechem.2016.05.001 | Li2O-Bi2O3 ceramics were synthesized via solid-sta <...> ere pulverized to further analysis of the powders. | solid-state | 0.5 Bi2O3 + 2.5 Li2O + 0.5 O2 == 1 Li5BiO5 | ['Li5BiO5'] |  |  | 0.5 Bi2O3 + 2.5 Li2O + 0.5 O2 | 1 Li5BiO5
10.1016/j.jechem.2016.05.001 | Li2O-Bi2O3 ceramics were synthesized via solid-sta <...> ere pulverized to further analysis of the powders. | solid-state | 0.5 Bi2O3 + 1.5 Li2O + 0.5 O2 == 1 Li3BiO4 | ['Li3BiO4'] |  |  | 0.5 Bi2O3 + 1.5 Li2O + 0.5 O2 | 1 Li3BiO4
10.1016/j.jechem.2016.05.001 | Li2O-Bi2O3 ceramics were synthesized via solid-sta <...> ere pulverized to further analysis of the powders. | solid-state | 0.5 Bi2O3 + 0.5 Li2O + 0.5 O2 == 1 LiBiO3 | ['LiBiO3'] |  |  | 0.5 Bi2O3 + 0.5 Li2O + 0.5 O2 | 1 LiBiO3
10.1016/j.jpowsour.2004.12.036 | LiCoPO4 was prepared by solid-state reaction of st <...> rformed in air without any adding of carbon black. | solid-state | 1 (NH4)2HPO4 + 1 CoO + 0.5 Li2CO3 == 1 LiCoPO4 + 0.5 CO2 + 1.5 H2O + 2 NH3 | ['LiCoPO4'] |  | 500 | 1 (NH4)2HPO4 + 1 CoO + 0.5 Li2CO3 | 1 LiCoPO4 + 0.5 CO2 + 1.5 H2O + 2 NH3
10.1016/S0378-7753(03)00177-0 | Compounds were prepared by a special spray-dry tec <...> 2Co0.3Ni0.5O2 were prepared in this investigation. | solid-state | 0.033 Co3O4 + 0.5 Li2CO3 + 0.1 Mn2O3 + 0.7 NiO + 0.183 O2 == 1 LiMn0.2Co0.1Ni0.7O2 + 0.5 CO2 | ['LiMn0.2Co0.1Ni0.7O2'] |  |  | 0.033 Co3O4 + 0.5 Li2CO3 + 0.1 Mn2O3 + 0.7 NiO + 0.183 O2 | 1 LiMn0.2Co0.1Ni0.7O2 + 0.5 CO2
10.1016/S0378-7753(03)00177-0 | Compounds were prepared by a special spray-dry tec <...> 2Co0.3Ni0.5O2 were prepared in this investigation. | solid-state | 0.083 Co3O4 + 0.5 Li2CO3 + 0.1 Mn2O3 + 0.55 NiO + 0.158 O2 == 1 LiMn0.2Co0.25Ni0.55O2 + 0.5 CO2 | ['LiMn0.2Co0.25Ni0.55O2'] |  |  | 0.083 Co3O4 + 0.5 Li2CO3 + 0.1 Mn2O3 + 0.55 NiO + 0.158 O2 | 1 LiMn0.2Co0.25Ni0.55O2 + 0.5 CO2
10.1016/S0378-7753(03)00177-0 | Compounds were prepared by a special spray-dry tec <...> 2Co0.3Ni0.5O2 were prepared in this investigation. | solid-state | 0.1 Co3O4 + 0.5 Li2CO3 + 0.1 Mn2O3 + 0.5 NiO + 0.15 O2 == 1 LiMn0.2Co0.3Ni0.5O2 + 0.5 CO2 | ['LiMn0.2Co0.3Ni0.5O2'] |  |  | 0.1 Co3O4 + 0.5 Li2CO3 + 0.1 Mn2O3 + 0.5 NiO + 0.15 O2 | 1 LiMn0.2Co0.3Ni0.5O2 + 0.5 CO2
10.1016/j.jpowsour.2006.07.029 | The Li3V2(PO4)3 compounds were prepared using the <...> O4)3 in hydrochloric acid and weighed the remains. | solid-state | 1.5 Li2CO3 + 3 NH4H2PO4 + 1 V2O5 == 1 Li3V2(PO4)3 + 1.5 CO2 + 4.5 H2O + 3 NH3 + 1 O2 | ['Li3V2P3O12'] |  | 350 | 1.5 Li2CO3 + 3 NH4H2PO4 + 1 V2O5 | 1 Li3V2(PO4)3 + 1.5 CO2 + 4.5 H2O + 3 NH3 + 1 O2
10.1016/j.jiec.2010.07.016 | LiOH·H2O (Kojundo Chemical Lab.,, purity 99%), Ni( <...> tween 2.7 and 4.4 V at the rates of 0.1 and 0.5 C. | solid-state | 1 LiOH·H2O + 1 Ni(OH)2 + 0.25 O2 == 1 LiNiO2 + 2.5 H2O | ['LiNiO2'] |  | 750 | 1 LiOH·H2O + 1 Ni(OH)2 + 0.25 O2 | 1 LiNiO2 + 2.5 H2O
10.1016/j.jiec.2010.07.016 | LiOH·H2O (Kojundo Chemical Lab.,, purity 99%), Ni( <...> tween 2.7 and 4.4 V at the rates of 0.1 and 0.5 C. | solid-state | 0.012 Ga2O3 + 1 LiOH·H2O + 0.975 Ni(OH)2 + 0.244 O2 == 1 LiNi0.975Ga0.025O2 + 2.475 H2O | ['LiNi0.975Ga0.025O2'] |  | 750 | 0.012 Ga2O3 + 1 LiOH·H2O + 0.975 Ni(OH)2 + 0.244 O2 | 1 LiNi0.975Ga0.025O2 + 2.475 H2O
10.1016/j.jiec.2010.07.016 | LiOH·H2O (Kojundo Chemical Lab.,, purity 99%), Ni( <...> tween 2.7 and 4.4 V at the rates of 0.1 and 0.5 C. | solid-state | 0.025 Al(OH)3 + 1 LiOH·H2O + 0.975 Ni(OH)2 + 0.244 O2 == 1 LiNi0.975Al0.025O2 + 2.512 H2O | ['LiNi0.975Al0.025O2'] |  | 750 | 0.025 Al(OH)3 + 1 LiOH·H2O + 0.975 Ni(OH)2 + 0.244 O2 | 1 LiNi0.975Al0.025O2 + 2.512 H2O
10.1016/j.jiec.2010.07.016 | LiOH·H2O (Kojundo Chemical Lab.,, purity 99%), Ni( <...> tween 2.7 and 4.4 V at the rates of 0.1 and 0.5 C. | solid-state | 1 LiOH·H2O + 0.995 Ni(OH)2 + 0.248 O2 + 0.005 TiO2 == 1 LiNi0.995Ti0.005O2 + 2.495 H2O | ['LiTi0.005Ni0.995O2'] |  | 750 | 1 LiOH·H2O + 0.995 Ni(OH)2 + 0.248 O2 + 0.005 TiO2 | 1 LiNi0.995Ti0.005O2 + 2.495 H2O
10.1016/j.jiec.2010.07.016 | LiOH·H2O (Kojundo Chemical Lab.,, purity 99%), Ni( <...> tween 2.7 and 4.4 V at the rates of 0.1 and 0.5 C. | solid-state | 0.005 Al(OH)3 + 1 LiOH·H2O + 0.99 Ni(OH)2 + 0.246 O2 + 0.005 TiO2 == 1 LiNi0.990Al0.005Ti0.005O2 + 2.498 H2O | ['LiTi0.005Ni0.99Al0.005O2'] |  | 750 | 0.005 Al(OH)3 + 1 LiOH·H2O + 0.99 Ni(OH)2 + 0.246 O2 + 0.005 TiO2 | 1 LiNi0.990Al0.005Ti0.005O2 + 2.498 H2O
10.1016/j.jpowsour.2006.09.084 | Cu5Si Si/C composites prepared by ball milling wer <...> ir first cycle involved 60% irreversible capacity. | solid-state | 5 Cu + 2 Si == 1 Cu5SiSi | ['Cu5Si2'] |  |  | 5 Cu + 2 Si | 1 Cu5SiSi
10.1016/j.jpowsour.2006.02.048 | Ba0.5Sr0.5Co0.8Fe0.2O3-δ powder was synthesized by <...> °C for 6 h to get Ba0.5Sr0.5Co0.8Fe0.2O3-δ powder. | solid-state | 0.5 Ba(NO3)2 + 0.8 Co(NO3)2·6H2O + 0.2 Fe(NO3)3·9H2O + 0.45 O2 + 0.5 Sr(NO3)2 + 4.2 [OH-] == 1 Ba0.5Sr0.5Co0.8Fe0.2O3 + 8.7 H2O + 4.2 [NO3-] | ['Ba0.5Sr0.5Fe0.2Co0.8O3'] |  |  | 0.5 Ba(NO3)2 + 0.8 Co(NO3)2·6H2O + 0.2 Fe(NO3)3·9H2O + 0.45 O2 + 0.5 Sr(NO3)2 + 4.2 [OH-] | 1 Ba0.5Sr0.5Co0.8Fe0.2O3 + 8.7 H2O + 4.2 [NO3-]
10.1016/j.jpowsour.2007.05.075 | Samples of LiFePO4 and LiMnPO4 were received from <...> -monochromatized Co Kα1 radiation (λ = 1.78897 Å). | solid-state | 0.5 FeC2O4·2H2O + 0.5 Li2CO3 + 0.5 MnCO3 + 1 NH4H2PO4 + 0.25 O2 == 1 LiFe0.5Mn0.5PO4 + 2 CO2 + 2.5 H2O + 1 NH3 | ['LiMn0.5Fe0.5PO4'] |  |  | 0.5 FeC2O4·2H2O + 0.5 Li2CO3 + 0.5 MnCO3 + 1 NH4H2PO4 + 0.25 O2 | 1 LiFe0.5Mn0.5PO4 + 2 CO2 + 2.5 H2O + 1 NH3
10.1016/j.jpowsour.2007.01.035 | Three kinds of samples having the composition of L <...> round and calcined at 750 °C for 6 h in air again. | solid-state | 0.05 Al2O3 + 1.1 LiOH·H2O + 1.9 MnO2 == 1 Li1.10Mn1.90Al0.10O4 + 1.65 H2O + 0.25 O2 | ['Li1.1Mn1.9Al0.1O4'] |  | 750 | 0.05 Al2O3 + 1.1 LiOH·H2O + 1.9 MnO2 | 1 Li1.10Mn1.90Al0.10O4 + 1.65 H2O + 0.25 O2
10.1016/j.jpowsour.2006.12.010 | Li3.95M0.15Ti4.9O12 materials (M = Al, Ga, Co) and <...> with axial view configuration (Varian, Australia). | solid-state | 0.075 Al2O3 + 1.975 Li2CO3 + 4.9 TiO2 == 1 Li3.95M0.15Ti4.9O12 + 1.975 CO2; M = Al | ['Li3.95Ti4.9Al0.15O12'] |  |  | 0.075 Al2O3 + 1.975 Li2CO3 + 4.9 TiO2 | 1 Li3.95M0.15Ti4.9O12 + 1.975 CO2; M = Al
10.1016/j.jpowsour.2006.12.010 | Li3.95M0.15Ti4.9O12 materials (M = Al, Ga, Co) and <...> with axial view configuration (Varian, Australia). | solid-state | 0.075 Ga2O3 + 1.975 Li2CO3 + 4.9 TiO2 == 1 Li3.95M0.15Ti4.9O12 + 1.975 CO2; M = Ga | ['Li3.95Ti4.9Ga0.15O12'] |  |  | 0.075 Ga2O3 + 1.975 Li2CO3 + 4.9 TiO2 | 1 Li3.95M0.15Ti4.9O12 + 1.975 CO2; M = Ga
10.1016/j.jpowsour.2006.12.010 | Li3.95M0.15Ti4.9O12 materials (M = Al, Ga, Co) and <...> with axial view configuration (Varian, Australia). | solid-state | 0.075 Co2O3 + 1.975 Li2CO3 + 4.9 TiO2 == 1 Li3.95M0.15Ti4.9O12 + 1.975 CO2; M = Co | ['Li3.95Ti4.9Co0.15O12'] |  |  | 0.075 Co2O3 + 1.975 Li2CO3 + 4.9 TiO2 | 1 Li3.95M0.15Ti4.9O12 + 1.975 CO2; M = Co
10.1016/j.jpowsour.2006.12.010 | Li3.95M0.15Ti4.9O12 materials (M = Al, Ga, Co) and <...> with axial view configuration (Varian, Australia). | solid-state | 0.075 Al2O3 + 1.95 Li2CO3 + 0.1 MgO + 0.013 O2 + 4.85 TiO2 == 1 Li3.9Mg0.1Al0.15Ti4.85O12 + 1.95 CO2 | ['Li3.9Mg0.1Ti4.85Al0.15O12'] |  |  | 0.075 Al2O3 + 1.95 Li2CO3 + 0.1 MgO + 0.013 O2 + 4.85 TiO2 | 1 Li3.9Mg0.1Al0.15Ti4.85O12 + 1.95 CO2
10.1016/j.jpowsour.2008.01.003 | Cesium dihydrogen phosphate, CsH2PO4 (CDP), was sy <...> resulting MEA was heat-treated at 220 °C for 1 h. | solid-state | 0.5 Cs2CO3 + 1 H3PO4 == 1 CsH2PO4 + 0.5 CO2 + 0.5 H2O | ['CsPH2O4'] |  |  | 0.5 Cs2CO3 + 1 H3PO4 | 1 CsH2PO4 + 0.5 CO2 + 0.5 H2O
10.1016/j.jpowsour.2008.01.003 | Cesium dihydrogen phosphate, CsH2PO4 (CDP), was sy <...> resulting MEA was heat-treated at 220 °C for 1 h. | solid-state | 2 H3PO4 + 1 SiO2 == 1 SiP2O7 + 3 H2O | ['SiP2O7'] |  |  | 2 H3PO4 + 1 SiO2 | 1 SiP2O7 + 3 H2O
10.1016/j.jpowsour.2007.06.037 | For the Li2MnO3-δ, Li1.93Ni0.1Mn0.97O3-δ and LiMnO <...> tion TG was carried out in a H2:N2 = 5:95 mixture. | solid-state | 1 Li2CO3 + 1 MnO2 == 1 Li2MnO3 + 1 CO2 | ['Li2MnO3'] |  |  | 1 Li2CO3 + 1 MnO2 | 1 Li2MnO3 + 1 CO2
10.1016/j.jpowsour.2007.06.037 | For the Li2MnO3-δ, Li1.93Ni0.1Mn0.97O3-δ and LiMnO <...> tion TG was carried out in a H2:N2 = 5:95 mixture. | solid-state | 0.965 Li2CO3 + 0.97 MnO2 + 0.1 Ni(CH3COOH)2·4H2O + 0.448 O2 == 1 Li1.93Ni0.1Mn0.97O3 + 1.365 CO2 + 0.8 H2O | ['Li1.93Mn0.97Ni0.1O3'] |  |  | 0.965 Li2CO3 + 0.97 MnO2 + 0.1 Ni(CH3COOH)2·4H2O + 0.448 O2 | 1 Li1.93Ni0.1Mn0.97O3 + 1.365 CO2 + 0.8 H2O
10.1016/j.jpowsour.2007.06.037 | For the Li2MnO3-δ, Li1.93Ni0.1Mn0.97O3-δ and LiMnO <...> tion TG was carried out in a H2:N2 = 5:95 mixture. | solid-state | 0.5 Li2CO3 + 1 MnO2 == 1 LiMnO2 + 0.5 CO2 + 0.25 O2 | ['LiMnO2'] |  |  | 0.5 Li2CO3 + 1 MnO2 | 1 LiMnO2 + 0.5 CO2 + 0.25 O2
10.1016/j.jpowsour.2007.06.037 | For the Li2MnO3-δ, Li1.93Ni0.1Mn0.97O3-δ and LiMnO <...> tion TG was carried out in a H2:N2 = 5:95 mixture. | solid-state | 0.5 Li2CO3 + 0.5 MnO2 + 0.5 Ni(CH3COOH)2·4H2O + 2.25 O2 == 1 LiMn0.5Ni0.5O2 + 2.5 CO2 + 4 H2O | ['LiMn0.5Ni0.5O2'] |  |  | 0.5 Li2CO3 + 0.5 MnO2 + 0.5 Ni(CH3COOH)2·4H2O + 2.25 O2 | 1 LiMn0.5Ni0.5O2 + 2.5 CO2 + 4 H2O
10.1016/j.jpowsour.2007.06.227 | LATP was prepared by the method reported by Aono e <...> heating the reaction mixture of Li2CO3 and Co3O4. | solid-state | 0.333 Co3O4 + 0.5 Li2CO3 + 0.083 O2 == 1 LiCoO2 + 0.5 CO2 | ['LiCoO2'] |  | 400 | 0.333 Co3O4 + 0.5 Li2CO3 + 0.083 O2 | 1 LiCoO2 + 0.5 CO2
10.1016/j.jpowsour.2008.11.001 | LiNi0.5Mn1.5O4 was synthesized by a mechanical act <...> om different Ni resources were listed in Table 1 . | solid-state | 0.5 Li2CO3 + 1.5 MnO2 + 0.5 Ni(NO3)2·6H2O + 1 [OH-] == 1 LiNi0.5Mn1.5O4 + 0.5 CO2 + 3.5 H2O + 1 [NO3-] | ['LiMn1.5Ni0.5O4'] |  | 750 | 0.5 Li2CO3 + 1.5 MnO2 + 0.5 Ni(NO3)2·6H2O + 1 [OH-] | 1 LiNi0.5Mn1.5O4 + 0.5 CO2 + 3.5 H2O + 1 [NO3-]
10.1016/j.jpowsour.2008.12.064 | High purity La2O3 and SiO2 (all chemicals were fro <...> owders were the same as those for the WGL powders. | solid-state | 5 La2O3 + 6 SiO2 == 1 La10Si6O27 | ['La10Si6O27'] |  |  | 5 La2O3 + 6 SiO2 | 1 La10Si6O27
10.1016/j.jpowsour.2010.06.070 | Stoichiometric Li2CO3, NH4H2PO4, FePO4·4H2O, NH4VO <...> h in argon flow to obtain xLFP·yLVP/C composites. | solid-state | 9 FePO4·4H2O + 6 Li2CO3 + 3 NH4H2PO4 + 2 NH4VO3 == 1 9LiFePO4-Li3V2(PO4)3 + 6 CO2 + 41.5 H2O + 5 NH3 + 3.25 O2 | ['Li12V2Fe9P12O48'] | 650 |  | 9 FePO4·4H2O + 6 Li2CO3 + 3 NH4H2PO4 + 2 NH4VO3 | 1 9LiFePO4-Li3V2(PO4)3 + 6 CO2 + 41.5 H2O + 5 NH3 + 3.25 O2
10.1016/j.jpowsour.2009.07.017 | Sr0.9K0.1FeO3-δ material was obtained in polycryst <...> The background was fit to a 5th degree polynomial. | solid-state | 1 Fe(NO3)9·H2O + 0.05 K2C2O4·H2O + 0.9 Sr(CH3COO)2 + 10.85 [OH-] == 1 Sr0.9K0.1FeO3 + 6.4 H2O + 1.3 O2 + 1.85 [CH3COO-] + 9 [NO3-] | ['K0.1Sr0.9FeO3'] |  |  | 1 Fe(NO3)9·H2O + 0.05 K2C2O4·H2O + 0.9 Sr(CH3COO)2 + 10.85 [OH-] | 1 Sr0.9K0.1FeO3 + 6.4 H2O + 1.3 O2 + 1.85 [CH3COO-] + 9 [NO3-]
10.1016/j.jpowsour.2009.12.047 | These pre-BCG20 powders were well mixed with NiO i <...> rve the fracture morphology of the assembled cell. | solid-state | 1 BaCO3 + 0.8 CeO2 + 0.1 Ga2O3 + 0.05 O2 == 1 BaCe0.8Ga0.2O3 + 1 CO2 | ['BaCe0.8Ga0.2O3'] |  |  | 1 BaCO3 + 0.8 CeO2 + 0.1 Ga2O3 + 0.05 O2 | 1 BaCe0.8Ga0.2O3 + 1 CO2
10.1016/j.jpowsour.2010.09.037 | To prevent the particle growth, we then decided to <...> isplacement is observed between 500 °C and 700 °C. | solid-state | 1 LiCoPO4 + 1 LiF == 1 Li2CoPO4F | ['Li2CoPO4F'] |  |  | 1 LiCoPO4 + 1 LiF | 1 Li2CoPO4F
10.1016/j.jpowsour.2010.09.024 | The carbon coated monoclinic Li3V2(PO4)3 was synth <...> sidual carbon measurement will be given elsewhere. | solid-state | 1.5 Li2CO3 + 3 NH4H2PO4 + 1 V2O5 == 1 Li3V2(PO4)3 + 1.5 CO2 + 4.5 H2O + 3 NH3 + 1 O2 | ['Li3V2P3O12'] | 750 |  | 1.5 Li2CO3 + 3 NH4H2PO4 + 1 V2O5 | 1 Li3V2(PO4)3 + 1.5 CO2 + 4.5 H2O + 3 NH3 + 1 O2
10.1016/j.jpowsour.2011.06.094 | A glass with the composition of 37.5Li2O-25V2O5-37 <...> contamination of the pumping oil (E B = 284.6 eV). | solid-state | 75 LiPO3 + 25 V2O5 == 1 37.5Li2O-25V2O5-37.5P2O5 | ['Li75V50P75O350'] |  |  | 75 LiPO3 + 25 V2O5 | 1 37.5Li2O-25V2O5-37.5P2O5
10.1016/j.jpowsour.2011.06.094 | A glass with the composition of 37.5Li2O-25V2O5-37 <...> contamination of the pumping oil (E B = 284.6 eV). | solid-state | 3 LiPO3 + 1 V2O5 == 1 Li3V2(PO4)3 + 1 O2 | ['Li3V2P3O12'] |  |  | 3 LiPO3 + 1 V2O5 | 1 Li3V2(PO4)3 + 1 O2
10.1016/j.jpowsour.2010.08.057 | BSM (Bi0.5Sr0.5MnO3) powder was synthesized using <...> ical density as measured by the Archimedes method. | solid-state | 0.25 Bi2O3 + 1 MnCO3 + 0.375 O2 + 0.5 SrCO3 == 1 Bi0.5Sr0.5MnO3 + 1.5 CO2 | ['Sr0.5MnBi0.5O3'] | 1200 | 750 | 0.25 Bi2O3 + 1 MnCO3 + 0.375 O2 + 0.5 SrCO3 | 1 Bi0.5Sr0.5MnO3 + 1.5 CO2
10.1016/j.jpowsour.2011.05.046 | The carbon-shell coated LiFePO4 was synthesized us <...> nitrogen-argon mixture to get LiFePO4/C composite. | solid-state | 1 FeC2O4·2H2O + 0.5 Li2CO3 + 1 NH4H2PO4 + 0.5 O2 == 1 LiFePO4 + 2.5 CO2 + 3.5 H2O + 1 NH3 | ['LiFePO4'] |  |  | 1 FeC2O4·2H2O + 0.5 Li2CO3 + 1 NH4H2PO4 + 0.5 O2 | 1 LiFePO4 + 2.5 CO2 + 3.5 H2O + 1 NH3
10.1016/j.jpowsour.2011.03.081 | Micro-sized LiMn2O4 spinel was prepared using a co <...> re. Thus the final product (SSR-650) was obtained. | solid-state | 1 LiCH3COO·2H2O + 2 Mn(CH3COO)2·4H2O + 0.75 O2 + 5 [OH-] == 1 LiMn2O4 + 12.5 H2O + 5 [CH3COO-] | ['LiMn2O4'] |  | 650 | 1 LiCH3COO·2H2O + 2 Mn(CH3COO)2·4H2O + 0.75 O2 + 5 [OH-] | 1 LiMn2O4 + 12.5 H2O + 5 [CH3COO-]
10.1016/j.jpowsour.2011.05.002 | The compound Li1.2Zr1.9Ca0.1(PO4)3 was prepared by <...> ength was obtained after the final heat treatment. | solid-state | 0.1 CaCO3 + 0.6 Li2CO3 + 3 NH4H2PO4 + 1.9 ZrO2 == 1 Li1.2Zr1.9Ca0.1(PO4)3 + 0.7 CO2 + 4.5 H2O + 3 NH3 | ['Li1.2Ca0.1Zr1.9P3O12'] |  |  | 0.1 CaCO3 + 0.6 Li2CO3 + 3 NH4H2PO4 + 1.9 ZrO2 | 1 Li1.2Zr1.9Ca0.1(PO4)3 + 0.7 CO2 + 4.5 H2O + 3 NH3
10.1016/j.jpowsour.2012.02.090 | Dense BCZY27 electrolyte substrates were prepared <...> strates was polished by hand with a 500 SiC paper. | solid-state | 1 BaCO3 + 0.2 CeO2 + 0.025 O2 + 0.05 Y2O3 + 0.7 ZrO2 == 1 BaCe0.2Zr0.7Y0.1O3 + 1 CO2 | ['BaCe0.2Y0.1Zr0.7O3'] |  |  | 1 BaCO3 + 0.2 CeO2 + 0.025 O2 + 0.05 Y2O3 + 0.7 ZrO2 | 1 BaCe0.2Zr0.7Y0.1O3 + 1 CO2
10.1016/j.jpowsour.2012.03.044 | Reagent-grade Li2O, MgO, and P2O5 (Wako Pure Chemi <...> as estimated by SEM (JEOL, JSM-6510) observations. | solid-state | 0.5 Li2O + 1 MgO + 0.5 P2O5 == 1 LiMgPO4 | ['LiMgPO4'] |  |  | 0.5 Li2O + 1 MgO + 0.5 P2O5 | 1 LiMgPO4
10.1016/j.jpowsour.2013.06.073 | Na2Ni2TeO6, Na2Co2TeO6 and Na1.6Sr0.2Ni2TeO6 were <...> se material without further intermittent grinding. | solid-state | 1 Na2CO3 + 2 NiO + 0.5 O2 + 1 TeO2 == 1 Na2Ni2TeO6 + 1 CO2 | ['Na2Ni2TeO6'] | 810 |  | 1 Na2CO3 + 2 NiO + 0.5 O2 + 1 TeO2 | 1 Na2Ni2TeO6 + 1 CO2
10.1016/j.jpowsour.2013.06.073 | Na2Ni2TeO6, Na2Co2TeO6 and Na1.6Sr0.2Ni2TeO6 were <...> se material without further intermittent grinding. | solid-state | 0.667 Co3O4 + 1 Na2CO3 + 0.167 O2 + 1 TeO2 == 1 Na2Co2TeO6 + 1 CO2 | ['Na2Co2TeO6'] | 810 |  | 0.667 Co3O4 + 1 Na2CO3 + 0.167 O2 + 1 TeO2 | 1 Na2Co2TeO6 + 1 CO2
10.1016/j.jpowsour.2013.06.073 | Na2Ni2TeO6, Na2Co2TeO6 and Na1.6Sr0.2Ni2TeO6 were <...> se material without further intermittent grinding. | solid-state | 0.8 Na2CO3 + 2 NiO + 0.5 O2 + 0.2 SrCO3 + 1 TeO2 == 1 Na1.6Sr0.2Ni2TeO6 + 1 CO2 | ['Na1.6Sr0.2Ni2TeO6'] | 810 |  | 0.8 Na2CO3 + 2 NiO + 0.5 O2 + 0.2 SrCO3 + 1 TeO2 | 1 Na1.6Sr0.2Ni2TeO6 + 1 CO2
10.1016/j.jpowsour.2014.02.065 | Ta was chosen as the doping element for it can sta <...> cibles were 35 mm, 35 mm and 2.5 mm, respectively. | solid-state | 1.5 La2O3 + 3.25 Li2CO3 + 0.25 Ta2O5 + 1.5 ZrO2 == 1 Li6.5La3Ta0.5Zr1.5O12 + 3.25 CO2 | ['Li6.5La3Zr1.5Ta0.5O12'] |  |  | 1.5 La2O3 + 3.25 Li2CO3 + 0.25 Ta2O5 + 1.5 ZrO2 | 1 Li6.5La3Ta0.5Zr1.5O12 + 3.25 CO2
10.1016/j.jpowsour.2013.09.051 | Monoclinic, NASICON-type Na3V2(PO4)3 (NVP) active <...> low to reduce V5+ into V3+, as described in Ref. . | solid-state | 2 NH4VO3 + 3 NaH2PO4 == 1 Na3V2(PO4)3 + 4 H2O + 2 NH3 + 1 O2 | ['Na3V2P3O12'] |  | 750 | 2 NH4VO3 + 3 NaH2PO4 | 1 Na3V2(PO4)3 + 4 H2O + 2 NH3 + 1 O2
10.1016/j.jpowsour.2014.05.052 | LiNi0.5Mn1.5O4 and Li3PO4 coated LiNi0.5Mn1.5O4 th <...> face contamination during the synthesis procedure. | solid-state | 0.5 Li2CO3 + 1.5 MnO2 + 0.5 NiO == 1 LiNi0.5Mn1.5O4 + 0.5 CO2 | ['LiMn1.5Ni0.5O4'] |  | 1000 | 0.5 Li2CO3 + 1.5 MnO2 + 0.5 NiO | 1 LiNi0.5Mn1.5O4 + 0.5 CO2
10.1016/j.jpowsour.2015.01.185 | To prepare the LSGM target, high purity La2O3 (SHO <...> on of phases and characterize the microstructures. | solid-state | 0.4 Ga2O3 + 0.45 La2O3 + 0.2 MgO + 0.075 O2 + 0.1 SrCO3 == 1 La0.9Sr0.1Ga0.8Mg0.2O3 + 0.1 CO2 | ['Sr0.1Mg0.2La0.9Ga0.8O3'] |  |  | 0.4 Ga2O3 + 0.45 La2O3 + 0.2 MgO + 0.075 O2 + 0.1 SrCO3 | 1 La0.9Sr0.1Ga0.8Mg0.2O3 + 0.1 CO2
10.1016/j.jpowsour.2013.07.019 | Powders of samples with nominal cation stoichiomet <...> ectively, to avoid reaction with alumina supports. | solid-state | 0.003 Pr6O11 + 0.98 SrCO3 + 1 TiO2 == 1 Sr0.98Pr0.02TiO3 + 0.98 CO2 + 0.008 O2 | ['Sr0.98Pr0.02TiO3'] |  | 1523 | 0.003 Pr6O11 + 0.98 SrCO3 + 1 TiO2 | 1 Sr0.98Pr0.02TiO3 + 0.98 CO2 + 0.008 O2
10.1016/j.jpowsour.2015.08.032 | BCZY powders were synthesized with a solid state r <...> ed, and then fired at 500 °C to form fine powders. | solid-state | 1 BaCO3 + 0.7 CeO2 + 0.05 O2 + 0.1 Y2O3 + 0.1 ZrO2 == 1 BaCe0.7Zr0.1Y0.2O3 + 1 CO2 | ['BaCe0.7Y0.2Zr0.1O3'] |  | 1150 | 1 BaCO3 + 0.7 CeO2 + 0.05 O2 + 0.1 Y2O3 + 0.1 ZrO2 | 1 BaCe0.7Zr0.1Y0.2O3 + 1 CO2
10.1016/j.jpowsour.2015.08.063 | SrNbxFe1-xO3-δ (denoted as SNFx, x = 0.05, 0.1 and <...> erformed twice to obtain highly pure SNFx powders. | solid-state | 0.45 Fe2O3 + 0.05 Nb2O5 + 0.2 O2 + 1 SrCO3 == 1 SrNb0.1Fe0.9O3 + 1 CO2 | ['SrNb0.1Fe0.9O3'] |  | 1250 | 0.45 Fe2O3 + 0.05 Nb2O5 + 0.2 O2 + 1 SrCO3 | 1 SrNb0.1Fe0.9O3 + 1 CO2
10.1016/j.jpowsour.2015.12.054 | As target material Li6.6La3Zr1.6Ta0.4O12 was chose <...> ared by pressing the powder on a Cu-backing plate. | solid-state | 1.5 La2O3 + 7 LiOH·H2O + 2 ZrO2 == 1 Li7La3Zr2O12 + 10.5 H2O | ['Li7La3Zr2O12'] |  |  | 1.5 La2O3 + 7 LiOH·H2O + 2 ZrO2 | 1 Li7La3Zr2O12 + 10.5 H2O
10.1016/j.jpowsour.2015.10.018 | SNDC, ESB and PBM powders were synthesized via a c <...> to obtain SNDC, ESB and PBM powders, respectively. | solid-state | 0.5 BaCO3 + 1 MnCO3 + 0.292 O2 + 0.083 Pr6O11 == 1 Pr0.5Ba0.5MnO3 + 1.5 CO2 | ['Ba0.5Pr0.5MnO3'] |  | 1000 | 0.5 BaCO3 + 1 MnCO3 + 0.292 O2 + 0.083 Pr6O11 | 1 Pr0.5Ba0.5MnO3 + 1.5 CO2
10.1016/j.jpowsour.2016.07.109 | NaNi0.5Mn0.3Ti0.2O2 material was synthesized by a <...> in all the electrochemical and structural studies. | solid-state | 0.15 Mn2O3 + 0.5 Na2CO3 + 0.5 NiO + 0.075 O2 + 0.2 TiO2 == 1 NaNi0.5Mn0.3Ti0.2O2 + 0.5 CO2 | ['NaTi0.2Mn0.3Ni0.5O2'] |  |  | 0.15 Mn2O3 + 0.5 Na2CO3 + 0.5 NiO + 0.075 O2 + 0.2 TiO2 | 1 NaNi0.5Mn0.3Ti0.2O2 + 0.5 CO2
10.1016/j.jpowsour.2016.06.124 | For comparison, LVP/C was also prepared by solid s <...> mosphere to obtain the crystalline LVP/C-2 sample. | solid-state | 3 LiOH + 3 NH4H2PO4 + 1 V2O5 == 1 Li3V2(PO4)3 + 6 H2O + 3 NH3 + 1 O2 | ['Li3V2P3O12'] |  |  | 3 LiOH + 3 NH4H2PO4 + 1 V2O5 | 1 Li3V2(PO4)3 + 6 H2O + 3 NH3 + 1 O2
10.1016/j.jpowsour.2017.07.007 | LiCaFeF6 was prepared by a solid-state reaction as <...> collectors and dried in an oven at 80 °C for 24 h. | solid-state | 1 CaF2 + 1 FeF3 + 1 LiF == 1 LiCaFeF6 | ['LiCaFeF6'] |  |  | 1 CaF2 + 1 FeF3 + 1 LiF | 1 LiCaFeF6
10.1016/j.jpowsour.2017.09.070 | The LGPS glass sample was prepared using initial p <...> ocesses were conducted under an Ar gas atmosphere. | solid-state | 1 GeS2 + 5 Li2S + 1 P2S5 == 1 Li10GeP2S12 | ['Li10GeP2S12'] |  |  | 1 GeS2 + 5 Li2S + 1 P2S5 | 1 Li10GeP2S12
10.1016/j.jpowsour.2017.07.088 | LLZT powders and pellets were prepared by a solid- <...> he pellet were 10 mm and 0.8-0.9 mm, respectively. | solid-state | 1.5 La2O3 + 6.5 LiOH·H2O + 0.25 Ta2O5 + 1.5 ZrO2 == 1 Li6.5La3Zr1.5Ta0.5O12 + 9.75 H2O | ['Li6.5La3Zr1.5Ta0.5O12'] |  | 900 | 1.5 La2O3 + 6.5 LiOH·H2O + 0.25 Ta2O5 + 1.5 ZrO2 | 1 Li6.5La3Zr1.5Ta0.5O12 + 9.75 H2O
10.1016/j.jpowsour.2016.04.065 | Powder sample of Li2CuVO4 was first prepared by a <...> g the sample (fired at 600 °C) in liquid nitrogen. | solid-state | 0.5 Cu2O + 1 Li2CO3 + 0.5 V2O5 == 1 Li2CuVO4 + 1 CO2 | ['Li2VCuO4'] |  |  | 0.5 Cu2O + 1 Li2CO3 + 0.5 V2O5 | 1 Li2CuVO4 + 1 CO2
10.1016/j.jpowsour.2017.02.075 | Though different methods especially solution-based <...> for 3 h under air atmosphere to get the products. | solid-state | 1.5 Li2CO3 + 0.5 V2O5 == 1 Li3VO4 + 1.5 CO2 | ['Li3VO4'] | 600 |  | 1.5 Li2CO3 + 0.5 V2O5 | 1 Li3VO4 + 1.5 CO2
10.1016/j.jpowsour.2016.05.018 | SrLi2Ti6O14 was synthesized by a ball milling assi <...> 14 and Sr0.95M0.05Li2Ti6O14 (M = Na+, Cu2+, In3+). | solid-state | 1 Li2CO3 + 1 SrCO3 + 6 TiO2 == 1 SrLi2Ti6O14 + 2 CO2 | ['Li2SrTi6O14'] |  |  | 1 Li2CO3 + 1 SrCO3 + 6 TiO2 | 1 SrLi2Ti6O14 + 2 CO2
10.1016/j.jpowsour.2016.05.018 | SrLi2Ti6O14 was synthesized by a ball milling assi <...> 14 and Sr0.95M0.05Li2Ti6O14 (M = Na+, Cu2+, In3+). | solid-state | 0.05 In(NO3)3·5H2O + 1 Li2CO3 + 0.95 SrCO3 + 6 TiO2 + 0.15 [OH-] == 1 Sr0.95M0.05Li2Ti6O14 + 1.95 CO2 + 0.325 H2O + 0.012 O2 + 0.15 [NO3-]; M = In | ['Li2Sr0.95Ti6In0.05O14'] |  |  | 0.05 In(NO3)3·5H2O + 1 Li2CO3 + 0.95 SrCO3 + 6 TiO2 + 0.15 [OH-] | 1 Sr0.95M0.05Li2Ti6O14 + 1.95 CO2 + 0.325 H2O + 0.012 O2 + 0.15 [NO3-]; M = In
10.1016/j.jpowsour.2016.05.018 | SrLi2Ti6O14 was synthesized by a ball milling assi <...> 14 and Sr0.95M0.05Li2Ti6O14 (M = Na+, Cu2+, In3+). | solid-state | 1 Li2CO3 + 0.025 Na2CO3 + 0.013 O2 + 0.95 SrCO3 + 6 TiO2 == 1 Sr0.95M0.05Li2Ti6O14 + 1.975 CO2; M = Na | ['Na0.05Li2Sr0.95Ti6O14'] |  |  | 1 Li2CO3 + 0.025 Na2CO3 + 0.013 O2 + 0.95 SrCO3 + 6 TiO2 | 1 Sr0.95M0.05Li2Ti6O14 + 1.975 CO2; M = Na
10.1016/j.jpowsour.2017.02.059 | Electrochemical cells were prepared in a planar fo <...> ere cut into a ring shape for sealing experiments. | solid-state | 1 AlCl3 + 1 NaCl == 1 NaAlCl4 | ['NaAlCl4'] |  |  | 1 AlCl3 + 1 NaCl | 1 NaAlCl4
10.1016/j.jpowsour.2017.10.088 | Commercial amorphous FePO4·2H2O (>99%) was purchas <...> e Brunauer-Emmett-Teller (BET) (Quadrasob) method. | solid-state | 0.5 Mn2O3 + 0.22 Na2CO3 + 0.14 O2 == 1 Na0.44MnO2 + 0.22 CO2 | ['Na0.44MnO2'] |  |  | 0.5 Mn2O3 + 0.22 Na2CO3 + 0.14 O2 | 1 Na0.44MnO2 + 0.22 CO2
10.1016/j.jpowsour.2018.01.064 | The LZO-modified LZTO with a LZO/LZTO mass ratio o <...> signed to LZTO/LZO-1) was provided for comparison. | solid-state | 2 LiNO3 + 1 Zr(NO3)4·5H2O + 6 [OH-] == 1 Li2ZrO3 + 8 H2O + 6 [NO3-] | ['Li2ZrO3'] | 750 |  | 2 LiNO3 + 1 Zr(NO3)4·5H2O + 6 [OH-] | 1 Li2ZrO3 + 8 H2O + 6 [NO3-]
10.1016/S0013-4686(03)00197-X | The LiCr0.01Mn1.99O4 spinel compound was prepared <...> d AFM (Picoscan, Molecular Imaging, USA) analysis. | solid-state | 1.99 (CH3CO2)2Mn·4H2O + 0.005 (NH4)2Cr2O7 + 1 LiOH·H2O + 0.74 O2 + 3.98 [OH-] == 1 LiCr0.01Mn1.99O4 + 11.455 H2O + 0.01 NH3 + 3.98 [CH3COO-] | ['LiCr0.01Mn1.99O4'] |  | 800 | 1.99 (CH3CO2)2Mn·4H2O + 0.005 (NH4)2Cr2O7 + 1 LiOH·H2O + 0.74 O2 + 3.98 [OH-] | 1 LiCr0.01Mn1.99O4 + 11.455 H2O + 0.01 NH3 + 3.98 [CH3COO-]
10.1016/j.electacta.2006.07.041 | Nanoscale SnS powder was prepared by high energy b <...> on microscopy (TEM Philips 200UT, HRTEM JEM-2010). | solid-state | 1 S + 1 Sn == 1 SnS | ['SnS'] |  |  | 1 S + 1 Sn | 1 SnS
10.1016/j.electacta.2006.07.013 | Starting materials, MnO2 99.9% (Alfa Aeser), NiO 9 <...> ilm deposition using a microbalance (A&D, GR-202). | solid-state | 1 LiOH + 1.5 MnO2 + 0.5 NiO == 1 LiNi0.5Mn1.5O4 + 0.5 H2O | ['LiMn1.5Ni0.5O4'] |  |  | 1 LiOH + 1.5 MnO2 + 0.5 NiO | 1 LiNi0.5Mn1.5O4 + 0.5 H2O
10.1016/j.electacta.2008.01.039 | La0.9Sr0.1Ga0.8Mg0.2O3-δ (LSGM) powder was synthes <...> he primary powder was calcined at 950 °C for 5 h . | solid-state | 0.4 Ga2O3 + 0.45 La2O3 + 0.2 MgO + 0.075 O2 + 0.1 SrCO3 == 1 La0.9Sr0.1Ga0.8Mg0.2O3 + 0.1 CO2 | ['Sr0.1Mg0.2La0.9Ga0.8O3'] | 1250 | 950 | 0.4 Ga2O3 + 0.45 La2O3 + 0.2 MgO + 0.075 O2 + 0.1 SrCO3 | 1 La0.9Sr0.1Ga0.8Mg0.2O3 + 0.1 CO2
10.1016/j.electacta.2008.01.039 | La0.9Sr0.1Ga0.8Mg0.2O3-δ (LSGM) powder was synthes <...> he primary powder was calcined at 950 °C for 5 h . | solid-state | 0.6 CeO2 + 0.2 La2O3 == 1 La0.4Ce0.6O1.8 | ['Ce0.6La0.4O1.8'] | 1250 | 950 | 0.6 CeO2 + 0.2 La2O3 | 1 La0.4Ce0.6O1.8
10.1016/j.electacta.2010.09.011 | The amorphous iron phosphate (FePO4) material used <...> ork, synthesis temperature is chosen to be 200 °C. | solid-state | 1 Fe + 0.75 O2 + 0.5 P2O5 == 1 FePO4 | ['FePO4'] |  | 200 | 1 Fe + 0.75 O2 + 0.5 P2O5 | 1 FePO4
10.1016/j.electacta.2009.12.038 | To study possible correlation of CF with the synth <...> rvice Central d'Analyse - CNRS (Vernaison France). | solid-state | 0.55 Li2CO3 + 1.5 V2O5 == 1 Li1.1V3O8 + 0.55 CO2 + 0.025 O2 | ['Li1.1V3O8'] |  |  | 0.55 Li2CO3 + 1.5 V2O5 | 1 Li1.1V3O8 + 0.55 CO2 + 0.025 O2
10.1016/j.electacta.2011.07.018 | Na+ and Cl- co-doped sample was prepared via a sol <...> the same procedure except the addition of dopant. | solid-state | 1 FeC2O4·2H2O + 0.5 Li2CO3 + 1 NH4H2PO4 + 0.5 O2 == 1 LiFePO4 + 2.5 CO2 + 3.5 H2O + 1 NH3 ; target LiFePO4 with additives Na, Cl via NH4Cl, NaNO3 ; target LiFePO4 with additives Na, Cl via NH4Cl, NaNO3 | ['LiFePO4'] |  | 350 | 1 FeC2O4·2H2O + 0.5 Li2CO3 + 1 NH4H2PO4 + 0.5 O2 | 1 LiFePO4 + 2.5 CO2 + 3.5 H2O + 1 NH3 ; target LiFePO4 with additives Na, Cl via NH4Cl, NaNO3 ; target LiFePO4 with additives Na, Cl via NH4Cl, NaNO3
10.1016/j.electacta.2011.11.016 | Master alloys with the nominal compositions Al86Ni <...> dissolved in hydrochloric acid at 423 K (Table 2). | solid-state | 86 Al + 6 La + 8 Ni == 1 Al86Ni8La6 | ['La6Ni8Al86'] |  |  | 86 Al + 6 La + 8 Ni | 1 Al86Ni8La6
10.1016/j.electacta.2011.11.016 | Master alloys with the nominal compositions Al86Ni <...> dissolved in hydrochloric acid at 423 K (Table 2). | solid-state | 86 Al + 8 Ni + 6 Y == 1 Al86Ni8Y6 | ['Y6Ni8Al86'] |  |  | 86 Al + 8 Ni + 6 Y | 1 Al86Ni8Y6
10.1016/j.electacta.2012.09.058 | Na0.74CoO2 was synthesized by solid-state reaction <...> . The Na0.74CoO2 powder was successfully obtained. | solid-state | 1 CoCO3 + 0.37 Na2CO3 + 0.315 O2 == 1 Na0.74CoO2 + 1.37 CO2 | ['Na0.74CoO2'] |  |  | 1 CoCO3 + 0.37 Na2CO3 + 0.315 O2 | 1 Na0.74CoO2 + 1.37 CO2
10.1016/j.electacta.2014.08.139 | Preparation of LPS and LGPS SE powders - LPS (or 7 <...> eat treatment at 550 °C for 10 h with ±1 °C min-1. | solid-state | 1.5 Li2S + 0.5 P2S5 == 1 Li3PS4 | ['Li3PS4'] |  |  | 1.5 Li2S + 0.5 P2S5 | 1 Li3PS4
10.1016/j.electacta.2014.08.139 | Preparation of LPS and LGPS SE powders - LPS (or 7 <...> eat treatment at 550 °C for 10 h with ±1 °C min-1. | solid-state | 75 Li2S + 25 P2S5 == 1 75Li2S-25P2S5 | ['Li150P50S200'] |  |  | 75 Li2S + 25 P2S5 | 1 75Li2S-25P2S5
10.1016/j.electacta.2014.08.139 | Preparation of LPS and LGPS SE powders - LPS (or 7 <...> eat treatment at 550 °C for 10 h with ±1 °C min-1. | solid-state | 1 GeS2 + 5 Li2S + 1 P2S5 == 1 Li10GeP2S12 | ['Li10GeP2S12'] |  |  | 1 GeS2 + 5 Li2S + 1 P2S5 | 1 Li10GeP2S12
10.1016/j.electacta.2015.03.018 | Ba0.85K0.15ZrO3-δ powders were synthesized by mech <...> ed using the ZView software (Scribner Associates). | solid-state | 0.85 BaO2 + 0.15 KO2 + 1 ZrO2 == 1 Ba0.85K0.15ZrO3 + 0.5 O2 | ['K0.15Ba0.85ZrO3'] | 1300 |  | 0.85 BaO2 + 0.15 KO2 + 1 ZrO2 | 1 Ba0.85K0.15ZrO3 + 0.5 O2
10.1016/j.electacta.2016.11.020 | LLZT powder was synthesized by solid-state reactio <...> the graphite mold for facile demolding after SPS. | solid-state | 1.5 La2O3 + 6.5 LiOH·H2O + 0.25 Ta2O5 + 1.5 ZrO2 == 1 Li6.5La3Zr1.5Ta0.5O12 + 9.75 H2O | ['Li6.5La3Zr1.5Ta0.5O12'] |  | 900 | 1.5 La2O3 + 6.5 LiOH·H2O + 0.25 Ta2O5 + 1.5 ZrO2 | 1 Li6.5La3Zr1.5Ta0.5O12 + 9.75 H2O
10.1016/j.electacta.2016.10.146 | Layered sodium cobalt oxide: NaxCoO2 was used as c <...> -xray fluorescence analyzer (data not shown here). | solid-state | 0.333 Co3O4 + 0.35 Na2O2 == 1 Na0.7CoO2 + 0.017 O2 | ['Na0.7CoO2'] | 750 |  | 0.333 Co3O4 + 0.35 Na2O2 | 1 Na0.7CoO2 + 0.017 O2
10.1016/j.electacta.2016.04.008 | The synthesis of both phases is carried out by a m <...> ack into the vacuum oven for a minimum of 2 hours. | solid-state | 0.667 Fe(OH)3 + 0.333 Mn(OH)2 + 0.667 NaNO3 + 0.166 O2 + 0.667 [OH-] == 1 Na2/3Fe2/3Mn1/3O2 + 1.667 H2O + 0.667 [NO3-] ; target Na2/3Fe2/3Mn1/3O2 with additives Na2, 3Fe2, 3Mn1, 3O2 via Fe(OH)3, Fe2O3, Mn(OH)2, Mn2O3, Na2CO3, NaNO3 ; target Na2/3Fe2/3Mn1/3O2 with additives Na2, 3Fe2, 3Mn1, 3O2 via Fe(OH)3, Fe2O3, Mn(OH)2, Mn2O3, NaNO3 | ['Na0.667Mn0.333Fe0.667O2'] |  |  | 0.667 Fe(OH)3 + 0.333 Mn(OH)2 + 0.667 NaNO3 + 0.166 O2 + 0.667 [OH-] | 1 Na2/3Fe2/3Mn1/3O2 + 1.667 H2O + 0.667 [NO3-] ; target Na2/3Fe2/3Mn1/3O2 with additives Na2, 3Fe2, 3Mn1, 3O2 via Fe(OH)3, Fe2O3, Mn(OH)2, Mn2O3, Na2CO3, NaNO3 ; target Na2/3Fe2/3Mn1/3O2 with additives Na2, 3Fe2, 3Mn1, 3O2 via Fe(OH)3, Fe2O3, Mn(OH)2, Mn2O3, NaNO3
10.1016/j.electacta.2016.11.163 | Ti1.4V0.6Ni, Ti1.4V0.6Ni@C and Ti1.4V0.6Ni@C@Co3O4 <...> 01A multi-channel battery testing system at 303 K. | solid-state | 1 Co3O4 + 1 Ti1.4V0.6NiC == 1 Ti1.4V0.6NiCCo3O4 | ['Ti1.4V0.6Co3NiCO4'] |  |  | 1 Co3O4 + 1 Ti1.4V0.6NiC | 1 Ti1.4V0.6NiCCo3O4
10.1016/j.electacta.2016.07.015 | To obtain the LNC powders, the Li2CO3 and Na2CO3 o <...> erature and was ground for 1 hour into LNC powder. | solid-state | 0.52 Li2CO3 + 0.48 Na2CO3 == 1 (Li0.52Na0.48)2CO3 | ['Na0.96Li1.04CO3'] |  |  | 0.52 Li2CO3 + 0.48 Na2CO3 | 1 (Li0.52Na0.48)2CO3
10.1016/j.electacta.2017.08.172 | The SmBa0.75Ca0.25CoFeO5+δ (SBCCF) layered perovsk <...> le reaction products between SBCCF and YSZ or GDC. | solid-state | 0.75 BaCO3 + 0.25 CaCO3 + 0.5 Co2O3 + 0.5 Fe2O3 + 0.5 Sm2O3 == 1 SmBa0.75Ca0.25CoFeO5 + 1 CO2 + 0.25 O2 | ['Ba0.75Ca0.25SmFeCoO5'] |  | 1150 | 0.75 BaCO3 + 0.25 CaCO3 + 0.5 Co2O3 + 0.5 Fe2O3 + 0.5 Sm2O3 | 1 SmBa0.75Ca0.25CoFeO5 + 1 CO2 + 0.25 O2
10.1016/j.electacta.2016.12.051 | Solid CaF2-SrF2 (97-3 mol%) electrolyte was prepar <...> X-ray diffractometer (XRD) as shown in Figure 2b. | solid-state | 1 CaF2 + 1 SrF2 == 1 CaF2-SrF2 | ['SrCaF4'] |  |  | 1 CaF2 + 1 SrF2 | 1 CaF2-SrF2
10.1016/j.gca.2008.12.016 | Starting materials were prepared in two stages. Fi <...> elts is not constant under the conditions studied. | solid-state | 2 Na2CO3 + 1 SiO2 == 1 Na4SiO4 + 2 CO2 | ['Na4SiO4'] |  |  | 2 Na2CO3 + 1 SiO2 | 1 Na4SiO4 + 2 CO2
10.1016/j.gca.2010.08.022 | A 100 g batch of melt with albitic composition (Na <...> s Na2CO3 has been lost during atmospheric melting. | solid-state | 0.5 Al2O3 + 0.5 Na2CO3 + 3 SiO2 == 1 NaAlSi3O8 + 0.5 CO2 | ['NaAlSi3O8'] |  |  | 0.5 Al2O3 + 0.5 Na2CO3 + 3 SiO2 | 1 NaAlSi3O8 + 0.5 CO2
10.1016/j.gca.2010.08.022 | A 100 g batch of melt with albitic composition (Na <...> s Na2CO3 has been lost during atmospheric melting. | solid-state | 0.5 Al2O3 + 0.5 Na2CO3 + 2 SiO2 == 1 NaAlSi2O6 + 0.5 CO2 | ['NaAlSi2O6'] |  |  | 0.5 Al2O3 + 0.5 Na2CO3 + 2 SiO2 | 1 NaAlSi2O6 + 0.5 CO2
10.1016/j.ijms.2005.07.006 | NaF (>99.9% purity) and AlF3 (>98% purity) were us <...> epared by heating the NaF-AlF3 (60 mol.%) mixture. | solid-state | 4 AlF3 + 5 NaF == 1 Na5Al3F14-AlF3 | ['Na5Al4F17'] |  |  | 4 AlF3 + 5 NaF | 1 Na5Al3F14-AlF3
10.1016/S0304-8853(99)00557-0 | The powders of La0.7Ca0.3MnO3 and La0.7Sr0.3MnO3 w <...> resistivities under magnetic field, respectively. | solid-state | 0.7 La(NO3)3·6H2O + 1 Mn(NO3)2·6H2O + 0.325 O2 + 0.3 Sr(NO3)2 + 4.7 [OH-] == 1 La0.7Sr0.3MnO3 + 12.55 H2O + 4.7 [NO3-] | ['Sr0.3La0.7MnO3'] | 1100 |  | 0.7 La(NO3)3·6H2O + 1 Mn(NO3)2·6H2O + 0.325 O2 + 0.3 Sr(NO3)2 + 4.7 [OH-] | 1 La0.7Sr0.3MnO3 + 12.55 H2O + 4.7 [NO3-]
10.1016/j.jmmm.2004.04.097 | The Sr2FeMoO6 sample studied was prepared in the f <...> d once after regrinding and repressing the sample. | solid-state | 0.5 Fe2O3 + 1 MoO3 + 2 SrCO3 == 1 Sr2FeMoO6 + 2 CO2 + 0.25 O2 | ['Sr2MoFeO6'] |  | 900 | 0.5 Fe2O3 + 1 MoO3 + 2 SrCO3 | 1 Sr2FeMoO6 + 2 CO2 + 0.25 O2
10.1016/j.jmmm.2004.07.033 | Polycrystalline sample of BaFe12O19 was prepared t <...> 300 K with a SQUID (Quantum Design) magnetometer. | solid-state | 1 BaCO3 + 6 Fe2O3 == 1 BaFe12O19 + 1 CO2 | ['BaFe12O19'] | 1000 | 1000 | 1 BaCO3 + 6 Fe2O3 | 1 BaFe12O19 + 1 CO2
10.1016/j.jmmm.2006.04.019 | The preparation of Sr-ferrite powders with the con <...> ir and ground in ethanol using YSZ balls for 16 h. | solid-state | 1.053 Fe2O3 + 1 SrCO3 == 1 SrFe12O19 + 1 CO2 | ['SrFe12O19'] |  |  | 1.053 Fe2O3 + 1 SrCO3 | 1 SrFe12O19 + 1 CO2
10.1016/j.jmmm.2005.11.040 | Reagent grade Li2CO3, ZnO, CuO, NiO, Fe2O3 and Mn2 <...> e same procedures without the use of silver paste. | solid-state | 0.4 CuO + 1.001 Fe2O3 + 0.112 Li2CO3 + 0.112 Mn2O3 + 0.15 ZnO == 1 (Li0.375Zn0.25)0.6Cu0.4(Fe0.9Mn0.1)2.225O4 + 0.112 CO2 | ['Li0.225Mn0.223Fe2.002Cu0.4Zn0.15O4'] |  |  | 0.4 CuO + 1.001 Fe2O3 + 0.112 Li2CO3 + 0.112 Mn2O3 + 0.15 ZnO | 1 (Li0.375Zn0.25)0.6Cu0.4(Fe0.9Mn0.1)2.225O4 + 0.112 CO2
10.1016/j.jmmm.2005.11.040 | Reagent grade Li2CO3, ZnO, CuO, NiO, Fe2O3 and Mn2 <...> e same procedures without the use of silver paste. | solid-state | 0.2 CuO + 0.965 Fe2O3 + 0.78 NiO + 0.017 O2 + 0.09 ZnO == 1 Ni0.78Zn0.09Cu0.20Fe1.93O4 | ['Fe1.93Ni0.78Cu0.2Zn0.09O4'] |  |  | 0.2 CuO + 0.965 Fe2O3 + 0.78 NiO + 0.017 O2 + 0.09 ZnO | 1 Ni0.78Zn0.09Cu0.20Fe1.93O4
10.1016/j.jmmm.2005.06.018 | Polycrystalline Pr0.5Ca0.5MnO3 was prepared by a c <...> 8 T and at temperatures in the range of 1.9-300 K. | solid-state | 0.5 CaCO3 + 1 MnO2 + 0.083 Pr6O11 == 1 Pr0.5Ca0.5MnO3 + 0.5 CO2 + 0.208 O2 | ['Ca0.5Pr0.5MnO3'] | 1300 | 1000 | 0.5 CaCO3 + 1 MnO2 + 0.083 Pr6O11 | 1 Pr0.5Ca0.5MnO3 + 0.5 CO2 + 0.208 O2
10.1016/j.jmmm.2006.02.089 | The SrRuO3 powder sample was synthesized by the so <...> 100 h in air with several intermediate grindings. | solid-state | 1 RuO2 + 1 SrCO3 == 1 SrRuO3 + 1 CO2 | ['SrRuO3'] |  |  | 1 RuO2 + 1 SrCO3 | 1 SrRuO3 + 1 CO2
10.1016/j.jmmm.2006.08.025 | The La0.9MnO3+ δ samples used in this study were f <...> e air and the cooling rate is the furnace cooling. | solid-state | 0.45 La2O3 + 0.333 Mn3O4 + 0.158 O2 == 1 La0.9MnO3 | ['La0.9MnO3'] |  |  | 0.45 La2O3 + 0.333 Mn3O4 + 0.158 O2 | 1 La0.9MnO3
10.1016/j.jmmm.2007.03.208 | The La0.7Sr0.3Mn0.8Ti0.2O3 samples are prepared by <...> ally, the pellet was quenched to room temperature. | solid-state | 0.35 La2O3 + 0.8 MnO2 + 0.3 SrCO3 + 0.2 TiO2 == 1 La0.7Sr0.3Mn0.8Ti0.2O3 + 0.3 CO2 + 0.175 O2 | ['Sr0.3La0.7Ti0.2Mn0.8O3'] | 1673 | 1173 | 0.35 La2O3 + 0.8 MnO2 + 0.3 SrCO3 + 0.2 TiO2 | 1 La0.7Sr0.3Mn0.8Ti0.2O3 + 0.3 CO2 + 0.175 O2
10.1016/j.jmmm.2008.02.023 | Samples were synthesized by means of solid state r <...> e a ±10 kV source for experiments in bulk samples. | solid-state | 1 MnO2 + 2 SrO + 1 TiO2 == 1 Sr2TiMnO6 | ['Sr2TiMnO6'] | 1350 |  | 1 MnO2 + 2 SrO + 1 TiO2 | 1 Sr2TiMnO6
10.1016/j.jmmm.2008.09.018 | Samples with nominal composition MoSr2HoCu2O8- δ w <...> es was measured by the standard four probe method. | solid-state | 2 CuO + 0.5 Ho2O3 + 1 Mo + 1.25 O2 + 2 SrCO3 == 1 MoSr2HoCu2O8 + 2 CO2 | ['Sr2HoMoCu2O8'] | 950 |  | 2 CuO + 0.5 Ho2O3 + 1 Mo + 1.25 O2 + 2 SrCO3 | 1 MoSr2HoCu2O8 + 2 CO2
10.1016/j.jmmm.2010.06.031 | La0.5Ba0.5FeO3 sample was prepared by solid state <...> min that can guarantee sufficient oxygen content . | solid-state | 0.5 BaCO3 + 0.5 Fe2O3 + 0.25 La2O3 + 0.125 O2 == 1 La0.5Ba0.5FeO3 + 0.5 CO2 | ['Ba0.5La0.5FeO3'] |  |  | 0.5 BaCO3 + 0.5 Fe2O3 + 0.25 La2O3 + 0.125 O2 | 1 La0.5Ba0.5FeO3 + 0.5 CO2
10.1016/j.jmmm.2009.04.038 | The Ni-Cu-Zn ferrite/BaTiO3 composites were prepar <...> 00 °C in air for 2.5 h to yield the final product. | solid-state | 0.2 CuO + 0.96 Fe2O3 + 0.37 NiO + 0.43 ZnO == 1 Ni0.37Cu0.20Zn0.43Fe1.92O3.88 | ['Fe1.92Ni0.37Cu0.2Zn0.43O3.88'] | 900 | 800 | 0.2 CuO + 0.96 Fe2O3 + 0.37 NiO + 0.43 ZnO | 1 Ni0.37Cu0.20Zn0.43Fe1.92O3.88
10.1016/j.jmmm.2008.07.044 | For sol-gel processing, analar grade LiNO3, Fe(NO3 <...> ntered for 2.5 h at different temperatures in air. | solid-state | 2.4 Fe(NO3)3·9H2O + 0.4 LiNO3 + 0.2 Zn(NO3)2·6H2O + 8 [OH-] == 1 Li0.4Zn0.2Fe2.4O4 + 26.8 H2O + 8 [NO3-] | ['Li0.4Fe2.4Zn0.2O4'] |  | 800 | 2.4 Fe(NO3)3·9H2O + 0.4 LiNO3 + 0.2 Zn(NO3)2·6H2O + 8 [OH-] | 1 Li0.4Zn0.2Fe2.4O4 + 26.8 H2O + 8 [NO3-]
10.1016/j.jmmm.2011.05.028 | Fe (99.995%, 2∼4 μm) and Co (99.995%, <20 μm) powd <...> d hyperfine field distribution method (HFD-VB-F) . | solid-state | 50 Co + 50 Fe == 1 Fe50Co50 | ['Fe50Co50'] |  |  | 50 Co + 50 Fe | 1 Fe50Co50
10.1016/j.jmmm.2012.03.046 | Polycrystalline sample Eu0.5Sr0.5CoO3 was synthesi <...> d (at the rate of 100 °C/day) to room temperature. | solid-state | 0.333 Co3O4 + 0.25 Eu2O3 + 0.208 O2 + 0.5 SrCO3 == 1 Eu0.5Sr0.5CoO3 + 0.5 CO2 | ['Sr0.5Eu0.5CoO3'] | 1150 | 900 | 0.333 Co3O4 + 0.25 Eu2O3 + 0.208 O2 + 0.5 SrCO3 | 1 Eu0.5Sr0.5CoO3 + 0.5 CO2
10.1016/j.jmmm.2012.03.012 | A composition of powder for Ni0.5Zn0.5Fe2O4 was pr <...> ula:%Dth=(measureddensity/theoreticaldensity)×100% | solid-state | 1 Fe2O3 + 0.5 NiO + 0.5 ZnO == 1 Ni0.5Zn0.5Fe2O4 | ['Fe2Ni0.5Zn0.5O4'] | 800 |  | 1 Fe2O3 + 0.5 NiO + 0.5 ZnO | 1 Ni0.5Zn0.5Fe2O4
10.1016/j.jmmm.2012.06.015 | MnCr2O4 polycrystalline samples were synthesized b <...> ange 4-200 K at different applied magnetic fields. | solid-state | 1 Cr2O3 + 1 MnCO3 == 1 MnCr2O4 + 1 CO2 | ['Cr2MnO4'] | 930 |  | 1 Cr2O3 + 1 MnCO3 | 1 MnCr2O4 + 1 CO2
10.1016/j.jmmm.2012.04.054 | The polycrystalline sample of (La0.83Bi0.17)0.67Ca <...> 7 T and the temperature range from 1.8 K to 300 K. | solid-state | 0.057 Bi2O3 + 0.33 CaCO3 + 0.278 La2O3 + 1 MnO2 == 1 (La0.83Bi0.17)0.67Ca0.33MnO3 + 0.33 CO2 + 0.168 O2 | ['Ca0.33La0.556MnBi0.114O3'] | 1300 |  | 0.057 Bi2O3 + 0.33 CaCO3 + 0.278 La2O3 + 1 MnO2 | 1 (La0.83Bi0.17)0.67Ca0.33MnO3 + 0.33 CO2 + 0.168 O2
10.1016/j.jmmm.2011.09.013 | Polycrystalline samples of MnV1.95Al0.05O4 were pr <...> surement System (PPMS) (1.8 K≤T≤400 K, 0 T≤H≤9 T). | solid-state | 0.025 Al2O3 + 1 MnO + 0.975 V2O3 == 1 MnV1.95Al0.05O4 | ['V1.95MnAl0.05O4'] |  |  | 0.025 Al2O3 + 1 MnO + 0.975 V2O3 | 1 MnV1.95Al0.05O4
10.1016/j.jmmm.2013.03.018 | For HP-HT synthesis of the Si highest concentratio <...> 0 Kbar at 1100 °C for 30 min in a Belt type press. | solid-state | 1 PrSi2 + 3 Si == 1 PrSi5 | ['PrSi5'] |  |  | 1 PrSi2 + 3 Si | 1 PrSi5
10.1016/j.jmmm.2012.08.005 | The PLD target with a composition of La0.7Sr0.3Mn0 <...> ane at a 30° angle relative to the sample surface. | solid-state | 0.25 Fe2O3 + 0.35 La2O3 + 0.25 Mn2O3 + 0.075 O2 + 0.3 SrCO3 == 1 La0.7Sr0.3Mn0.5Fe0.5O3 + 0.3 CO2 | ['Sr0.3La0.7Mn0.5Fe0.5O3'] |  |  | 0.25 Fe2O3 + 0.35 La2O3 + 0.25 Mn2O3 + 0.075 O2 + 0.3 SrCO3 | 1 La0.7Sr0.3Mn0.5Fe0.5O3 + 0.3 CO2
10.1016/j.jmmm.2013.09.041 | A composition of powder for Ni0.5Zn0.5Fe2O4 was pr <...> )]/589.0495×10-24, which is equal to 5.3614 g/cm3. | solid-state | 1 Fe2O3 + 0.5 NiO + 0.5 ZnO == 1 Ni0.5Zn0.5Fe2O4 | ['Fe2Ni0.5Zn0.5O4'] | 100 |  | 1 Fe2O3 + 0.5 NiO + 0.5 ZnO | 1 Ni0.5Zn0.5Fe2O4
10.1016/j.jmmm.2013.08.037 | Polycrystalline bulk sample of RuSr2Gd1.4Ce0.6Cu2O <...> , designed by Advanced Research System (ARS), USA. | solid-state | 0.6 CeO2 + 2 CuO + 0.7 Gd2O3 + 0.35 O2 + 1 RuO2 + 2 SrCO3 == 1 RuSr2Gd1.4Ce0.6Cu2O10 + 2 CO2 | ['Sr2Gd1.4Ce0.6RuCu2O10'] |  | 1060 | 0.6 CeO2 + 2 CuO + 0.7 Gd2O3 + 0.35 O2 + 1 RuO2 + 2 SrCO3 | 1 RuSr2Gd1.4Ce0.6Cu2O10 + 2 CO2
10.1016/j.jmmm.2014.01.075 | Bi2O3 (Loba Chemie, 99% pure), Eu2O3 (Sigma Aldric <...> red at 5 K in the magnetic field range of ±40 kOe. | solid-state | 0.5 Bi2O3 + 0.5 Eu2O3 == 1 BiEuO3 | ['EuBiO3'] | 1000 |  | 0.5 Bi2O3 + 0.5 Eu2O3 | 1 BiEuO3
10.1016/j.jmmm.2014.01.075 | Bi2O3 (Loba Chemie, 99% pure), Eu2O3 (Sigma Aldric <...> red at 5 K in the magnetic field range of ±40 kOe. | solid-state | 0.5 Bi2O3 + 0.5 Gd2O3 == 1 BiGdO3 | ['GdBiO3'] | 1000 |  | 0.5 Bi2O3 + 0.5 Gd2O3 | 1 BiGdO3
10.1016/j.jmmm.2015.04.099 | Lithium carbonate (Li2CO3) and niobium oxide (Nb2O <...> inally ground in a mortar to obtain LiNbO3 powder. | solid-state | 0.5 Li2CO3 + 0.5 Nb2O5 == 1 LiNbO3 + 0.5 CO2 | ['LiNbO3'] | 923 |  | 0.5 Li2CO3 + 0.5 Nb2O5 | 1 LiNbO3 + 0.5 CO2
10.1016/j.jmmm.2016.01.057 | Weighed quantities of high purity (>99.9%) NiO and <...> e milled powders were collected and characterized. | solid-state | 1 Al + 1 NiO == 1 NiO-Al | ['NiAlO'] |  |  | 1 Al + 1 NiO | 1 NiO-Al
10.1016/j.jmmm.2014.09.034 | Polycrystalline BFO, Bi0.9Dy0.1FeO3 (BDFO: Dy-dope <...> d to RT in a furnace for the sufficient oxidation. | solid-state | 0.5 Bi2O3 + 0.5 Fe2O3 == 1 BiFeO3 | ['FeBiO3'] | 800 |  | 0.5 Bi2O3 + 0.5 Fe2O3 | 1 BiFeO3
10.1016/j.jmmm.2014.09.034 | Polycrystalline BFO, Bi0.9Dy0.1FeO3 (BDFO: Dy-dope <...> d to RT in a furnace for the sufficient oxidation. | solid-state | 0.45 Bi2O3 + 0.05 Dy2O3 + 0.5 Fe2O3 == 1 Bi0.9Dy0.1FeO3 | ['Dy0.1FeBi0.9O3'] | 800 |  | 0.45 Bi2O3 + 0.05 Dy2O3 + 0.5 Fe2O3 | 1 Bi0.9Dy0.1FeO3
10.1016/j.jmmm.2014.09.034 | Polycrystalline BFO, Bi0.9Dy0.1FeO3 (BDFO: Dy-dope <...> d to RT in a furnace for the sufficient oxidation. | solid-state | 0.5 Bi2O3 + 0.01 Co3O4 + 0.485 Fe2O3 + 0.002 O2 == 1 BiFe0.97Co0.03O3 | ['Fe0.97Co0.03BiO3'] | 800 |  | 0.5 Bi2O3 + 0.01 Co3O4 + 0.485 Fe2O3 + 0.002 O2 | 1 BiFe0.97Co0.03O3
10.1016/j.jmmm.2014.09.034 | Polycrystalline BFO, Bi0.9Dy0.1FeO3 (BDFO: Dy-dope <...> d to RT in a furnace for the sufficient oxidation. | solid-state | 0.45 Bi2O3 + 0.01 Co3O4 + 0.05 Dy2O3 + 0.485 Fe2O3 + 0.002 O2 == 1 Bi0.9Dy0.1Fe0.97Co0.03O3 | ['Dy0.1Fe0.97Co0.03Bi0.9O3'] | 800 |  | 0.45 Bi2O3 + 0.01 Co3O4 + 0.05 Dy2O3 + 0.485 Fe2O3 + 0.002 O2 | 1 Bi0.9Dy0.1Fe0.97Co0.03O3
10.1016/j.jmmm.2017.05.068 | Pellet of polycrystalline La1.5Sr0.5CoIrO6 sample <...> from one M(H) measurement to another was adopted. | solid-state | 0.333 Co3O4 + 1 Ir + 0.75 La2O3 + 0.958 O2 + 0.5 SrCO3 == 1 La1.5Sr0.5CoIrO6 + 0.5 CO2 | ['Sr0.5La1.5IrCoO6'] |  |  | 0.333 Co3O4 + 1 Ir + 0.75 La2O3 + 0.958 O2 + 0.5 SrCO3 | 1 La1.5Sr0.5CoIrO6 + 0.5 CO2
10.1016/j.apenergy.2009.12.016 | All the chemicals used were of analytical purity. <...> were extracted on powder in the (2θ) range 10-90°. | solid-state | 2 Fe(NO3)3·9H2O + 1 Zn(NO3)2·6H2O + 8 [OH-] == 1 ZnFe2O4 + 28 H2O + 8 [NO3-] | ['Fe2ZnO4'] |  |  | 2 Fe(NO3)3·9H2O + 1 Zn(NO3)2·6H2O + 8 [OH-] | 1 ZnFe2O4 + 28 H2O + 8 [NO3-]
10.1016/j.apenergy.2009.12.016 | All the chemicals used were of analytical purity. <...> were extracted on powder in the (2θ) range 10-90°. | solid-state | 1 SrCO3 + 1 TiO2 == 1 SrTiO3 + 1 CO2 | ['SrTiO3'] |  |  | 1 SrCO3 + 1 TiO2 | 1 SrTiO3 + 1 CO2
10.1016/j.fusengdes.2017.01.033 | Be (Materion Brush, USA, 99.4 wt%) and V (Kojundo <...> ring apparatus (KE-PasIII, Kaken, Japan) was used. | solid-state | 12 Be + 1 V == 1 Be12V | ['Be12V'] |  |  | 12 Be + 1 V | 1 Be12V
10.1016/j.fusengdes.2014.09.008 | A precursor powder was prepared by first placing L <...> t 700 °C to obtain the final Li4SiO4-Pb precursor. | solid-state | 1 Li4SiO4 + 1 PbO2 == 1 Li4SiO4-Pb + 1 O2 | ['Li4PbSiO4'] |  | 700 | 1 Li4SiO4 + 1 PbO2 | 1 Li4SiO4-Pb + 1 O2
10.1016/j.jmatprotec.2008.02.038 | Pb(Zr0.5Ti0.5)O3 (PZT) powders were prepared by pr <...> e TiO2 specimens were sintered at 1300 °C for 4 h. | solid-state | 1 PbO + 0.5 TiO2 + 0.5 ZrO2 == 1 Pb(Zr0.5Ti0.5)O3 | ['Zr0.5Ti0.5PbO3'] | 1300 |  | 1 PbO + 0.5 TiO2 + 0.5 ZrO2 | 1 Pb(Zr0.5Ti0.5)O3
10.1016/j.ijrmhm.2006.11.005 | Powder technology was used to prepare the WC-(W, T <...> ed on Kevex Leo-1450 scanning electron microscope. | solid-state | 1 C + 1 Co + 1 Ta == 1 (Ta)C-Co | ['TaCoC'] | 1530 |  | 1 C + 1 Co + 1 Ta | 1 (Ta)C-Co
10.1016/j.ijrmhm.2011.01.010 | Elemental powders of tungsten (< 1 μm, 99% purity) <...> f around 20 μm and primary particle sizes of 1 μm. | solid-state | 0.5 Al + 0.5 C + 0.5 W == 1 (W0.5Al0.5)C0.5 | ['W0.5Al0.5C0.5'] |  |  | 0.5 Al + 0.5 C + 0.5 W | 1 (W0.5Al0.5)C0.5
10.1016/j.ijrmhm.2013.12.009 | Elemental powder mixtures of Ti (< 40 μm, 99.9%, P <...> 50 °C for 5 min under a pressure value of 100 MPa. | solid-state | 1 C + 0.9 Ti + 0.1 W == 1 (Ti0.9W0.1)C | ['Ti0.9W0.1C'] |  |  | 1 C + 0.9 Ti + 0.1 W | 1 (Ti0.9W0.1)C
10.1016/j.ijrmhm.2015.07.026 | Table 1 illustrates the different composites compo <...> ng and cooling rates were conducted with 5 °C/min. | solid-state | 6.5 Al2O3 + 0.5 La2Zr2O7 == 1 Al2O3-LaAl11O18-ZrO2 | ['LaZrAl13O23'] | 1725 |  | 6.5 Al2O3 + 0.5 La2Zr2O7 | 1 Al2O3-LaAl11O18-ZrO2
10.1016/j.ijrmhm.2017.09.005 | Guolong Zhao et al. fabricated TiB2-SiC composite <...> following reaction [21]: Sis+2Tis+B4C→2TiB2s+SiCs | solid-state | 1 SiC + 1 TiB2 == 1 TiB2-SiC | ['TiB2SiC'] |  |  | 1 SiC + 1 TiB2 | 1 TiB2-SiC
10.1016/S1359-6462(00)00567-4 | Commercially available PbO, ZrO2 and TiO2 powders <...> ery 25 minutes of milling to cool down the system. | solid-state | 1 PbO + 0.48 TiO2 + 0.52 ZrO2 == 1 Pb(Zr0.52Ti0.48)O3 | ['Zr0.52Ti0.48PbO3'] |  |  | 1 PbO + 0.48 TiO2 + 0.52 ZrO2 | 1 Pb(Zr0.52Ti0.48)O3
10.1016/j.mejo.2004.11.005 | The ZnO targets were fabricated in the clean labor <...> as used to study the micrographs and compositions. | solid-state | 0.1 MgO + 0.9 ZnO == 1 (MgO)0.1(ZnO)0.9 | ['Mg0.1Zn0.9O'] | 1300 |  | 0.1 MgO + 0.9 ZnO | 1 (MgO)0.1(ZnO)0.9
10.1016/j.spmi.2014.03.036 | The ceramic samples were prepared by a solid state <...> CaCO3+0.8TiO2+0.2GeO2→Ba0.8Ca0.2Ti0.8Ge0.2TiO3+CO2 | solid-state | 0.8 BaCO3 + 0.2 CaCO3 + 0.2 GeO2 + 0.8 TiO2 == 1 Ba0.8Ca0.2Ti0.8Ge0.2O3 + 1 CO2 | ['Ba0.8Ca0.2Ti0.8Ge0.2O3'] |  | 1250 | 0.8 BaCO3 + 0.2 CaCO3 + 0.2 GeO2 + 0.8 TiO2 | 1 Ba0.8Ca0.2Ti0.8Ge0.2O3 + 1 CO2
10.1016/S0141-9382(00)00034-2 | A stoichiometric mixture of SrCO3, TiO2 and PrCl3 <...> h, SrZrO3:Pr3+ and BaZrO3:Pr3+ at 1400 °C for 4 h. | solid-state | 1 SrCO3 + 1 TiO2 == 1 SrTiO3 + 1 CO2 | ['SrTiO3'] |  |  | 1 SrCO3 + 1 TiO2 | 1 SrTiO3 + 1 CO2
10.1016/j.spmi.2016.02.045 | The BC1-xZSO: xEu2+ (x = 0.02, 0.04, 0.06, 0.10, 0 <...> and subjected to various characterization studies. | solid-state | 2 BaCO3 + 1 CaCO3 + 6 SiO2 + 2 ZnO == 1 Ba2CaZn2Si6O17 + 3 CO2 ; target Ba2CaZn2Si6O17 with additives Eu via Eu2O3 ; target Ba2CaZn2Si6O17 with additives Eu via Eu2O3 | ['Ba2CaZn2Si6O17'] |  |  | 2 BaCO3 + 1 CaCO3 + 6 SiO2 + 2 ZnO | 1 Ba2CaZn2Si6O17 + 3 CO2 ; target Ba2CaZn2Si6O17 with additives Eu via Eu2O3 ; target Ba2CaZn2Si6O17 with additives Eu via Eu2O3
10.1016/S0921-5093(02)00475-6 | The PZT composition selected for this study was Pb <...> s were determined using BET surface area analyzer. | solid-state | 1 PbO + 0.48 TiO2 + 0.52 ZrO2 == 1 Pb(Zr0.52Ti0.48)O3 | ['Zr0.52Ti0.48PbO3'] |  |  | 1 PbO + 0.48 TiO2 + 0.52 ZrO2 | 1 Pb(Zr0.52Ti0.48)O3
10.1016/j.msea.2007.01.038 | The starting materials were elemental Mg (99%, 100 <...> e the samples were carefully removed from the die. | solid-state | 2 Mg + 1 Si == 1 Mg2Si | ['Mg2Si'] |  |  | 2 Mg + 1 Si | 1 Mg2Si
10.1016/j.msea.2006.09.049 | The powders used in the present work are La0.8Sr0. <...> intered at 1400 °C for 2 h are shown in Figure 1 . | solid-state | 0.4 La2O3 + 1 MnO2 + 0.2 Sr(NO3)2 + 0.4 [OH-] == 1 La0.8Sr0.2MnO3 + 0.2 H2O + 0.2 O2 + 0.4 [NO3-] | ['Sr0.2La0.8MnO3'] | 1400 | 950 | 0.4 La2O3 + 1 MnO2 + 0.2 Sr(NO3)2 + 0.4 [OH-] | 1 La0.8Sr0.2MnO3 + 0.2 H2O + 0.2 O2 + 0.4 [NO3-]
10.1016/j.msea.2006.02.385 | LSGF was fabricated using a conventional solid-sta <...> ated-stream was measured using gas chromatography. | solid-state | 0.2 Fe2O3 + 0.3 Ga2O3 + 0.35 La2O3 + 0.075 O2 + 0.3 SrCO3 == 1 La0.7Sr0.3Ga0.6Fe0.4O3 + 0.3 CO2 | ['Sr0.3La0.7Fe0.4Ga0.6O3'] | 1500 | 1250 | 0.2 Fe2O3 + 0.3 Ga2O3 + 0.35 La2O3 + 0.075 O2 + 0.3 SrCO3 | 1 La0.7Sr0.3Ga0.6Fe0.4O3 + 0.3 CO2
10.1016/j.msea.2008.10.011 | Appropriate amounts of elemental powders of Al, Ti <...> ut with an argon shroud at a flow rate of 6 l/min. | solid-state | 50 Al + 10 Si + 40 Ti == 1 Al50Ti40Si10 | ['Ti40Al50Si10'] |  |  | 50 Al + 10 Si + 40 Ti | 1 Al50Ti40Si10
10.1016/j.msea.2010.07.001 | The zirconium dioxide ZrO2 powder (99.0% purity, S <...> sile fracture surfaces were observed by using SEM. | solid-state | 15 Al + 6 ZrO2 == 1 Al3Zr+2Al2O3 + 1.5 O2 | ['Zr6Al15O9'] |  |  | 15 Al + 6 ZrO2 | 1 Al3Zr+2Al2O3 + 1.5 O2
10.1016/j.msea.2012.03.046 | Ti (280 mesh, 99.3% purity), TiC (200 mesh, 99.05% <...> + (x - 3)Ti + (x + 4)Al + 3TiO2 → xTi2AlC + 2Al2O3 | solid-state | 1 Al + 1 Ti + 1 TiC == 1 Ti2AlC | ['Ti2AlC'] |  |  | 1 Al + 1 Ti + 1 TiC | 1 Ti2AlC
10.1016/j.mineng.2014.11.011 | For the diffusion couple test, several diffusion c <...> -source pellets to form stacked diffusion couples. | solid-state | 1 Fe2O3 + 1 MgO == 1 MgFe2O4 | ['MgFe2O4'] |  |  | 1 Fe2O3 + 1 MgO | 1 MgFe2O4
10.1016/j.actamat.2009.11.011 | The BFO thin films of varying degrees of (1 1 1) o <...> ior to the investigation of electrical properties. | solid-state | 0.5 Bi2O3 + 0.5 Fe2O3 == 1 BiFeO3 | ['FeBiO3'] | 820 | 700 | 0.5 Bi2O3 + 0.5 Fe2O3 | 1 BiFeO3
10.1016/j.actamat.2010.03.025 | Polycrystalline samples with nominal compositions <...> PS) at 873 K for 8 min under a pressure of 60 MPa. | solid-state | 4 Co + 12 Sb + 0.21 Yb == 1 Yb0.21Co4Sb12 | ['Yb0.21Co4Sb12'] |  |  | 4 Co + 12 Sb + 0.21 Yb | 1 Yb0.21Co4Sb12
10.1016/j.actamat.2010.05.045 | Undoped alumina (Sumitomo AKP-HP, Sumitomo Chemica <...> lographic relationships between individual grains. | solid-state | 1 Al2O3 + 1 MgCO3·4H2O == 1 MgAl2O4 + 1 CO2 + 4 H2O | ['MgAl2O4'] |  |  | 1 Al2O3 + 1 MgCO3·4H2O | 1 MgAl2O4 + 1 CO2 + 4 H2O
10.1016/j.actamat.2013.04.059 | The HEA was synthesized by mechanical alloying of <...> of about 94% as measured by Archimedes principle. | solid-state | 1 Al + 1 Cr + 1 Cu + 1 Fe + 1 Ni + 1 Zn == 1 AlCrCuFeNiZn | ['CrFeNiCuZnAl'] |  |  | 1 Al + 1 Cr + 1 Cu + 1 Fe + 1 Ni + 1 Zn | 1 AlCrCuFeNiZn
10.1016/j.actamat.2014.02.022 | Glass with nominal composition 7.5Li2O-2.5Na2O-20G <...> ording to the type of measurement to be performed. | solid-state | 20 Ga2O3 + 35 GeO2 + 7.5 Li2CO3 + 2.5 Na2CO3 + 35 SiO2 == 1 7.5Li2O-2.5Na2O-20Ga2O3-35GeO2-35SiO2 + 10 CO2 | ['Na5Li15Ga40Ge35Si35O210'] |  |  | 20 Ga2O3 + 35 GeO2 + 7.5 Li2CO3 + 2.5 Na2CO3 + 35 SiO2 | 1 7.5Li2O-2.5Na2O-20Ga2O3-35GeO2-35SiO2 + 10 CO2
10.1016/j.jmbbm.2014.02.021 | The synthesis of Ca3ZrSi2O9 via a solid-state sint <...> and cooled down at room temperature with 2 K/min. | solid-state | 3 CaO + 2 SiO2 + 1 ZrO2 == 1 Ca3ZrSi2O9 | ['Ca3ZrSi2O9'] | 1450 |  | 3 CaO + 2 SiO2 + 1 ZrO2 | 1 Ca3ZrSi2O9
10.1016/j.cryogenics.2006.09.007 | The elements of Bi (6N) and Sb (6N) were weighed a <...> ssed at 523 K under 250 MPa for 2 h, respectively. | solid-state | 85 Bi + 15 Sb == 1 Bi85Sb15 | ['Bi85Sb15'] |  |  | 85 Bi + 15 Sb | 1 Bi85Sb15
10.1016/j.jmbbm.2017.11.003 | Based on previous research works, a dental LD glas <...> down with the graphite mould to room-temperature. | solid-state | 0.8 Al(PO3)3 + 1.6 Al2O3 + 0.5 CeO2 + 1.8 K2CO3 + 27.5 Li2CO3 + 65.5 SiO2 + 1.5 ZrO2 == 1 65.5SiO2-27.5Li2O-1.2P2O5-1.8K2O-2Al2O3-1.5ZrO2-0.5CeO2 + 29.3 CO2 | ['K3.6Li55Ce0.5Zr1.5Al4Si65.5P2.4O176.3'] |  |  | 0.8 Al(PO3)3 + 1.6 Al2O3 + 0.5 CeO2 + 1.8 K2CO3 + 27.5 Li2CO3 + 65.5 SiO2 + 1.5 ZrO2 | 1 65.5SiO2-27.5Li2O-1.2P2O5-1.8K2O-2Al2O3-1.5ZrO2-0.5CeO2 + 29.3 CO2
10.1016/j.pmatsci.2014.01.002 | Fabrication of PbZrO3-based AFE ceramics by using <...> intered at 1100 °C had good electrical properties. | solid-state | 1 PbO + 1 ZrO2 == 1 PbZrO3 | ['ZrPbO3'] |  |  | 1 PbO + 1 ZrO2 | 1 PbZrO3
10.1016/j.solidstatesciences.2016.10.011 | For high temperature solid state syntheses, the co <...> yellow powders for Yb5CeMoO12.5 and Yb5ZrMoO12.5. | solid-state | 1 CeO2 + 1 MoO3 + 2.5 Yb2O3 == 1 Yb5CeMoO12.5 | ['Yb5CeMoO12.5'] |  | 1250 | 1 CeO2 + 1 MoO3 + 2.5 Yb2O3 | 1 Yb5CeMoO12.5
10.1016/S0921-4534(03)01294-2 | Superconducting Fe0.5Cu0.5Ba2YCu2O7+δ samples were <...> sure. The resulted products were named HP-samples. | solid-state | 2 BaCO3 + 2.5 CuO + 0.25 Fe2O3 + 0.125 O2 + 0.5 Y2O3 == 1 Fe0.5Cu0.5Ba2YCu2O7 + 2 CO2 | ['Ba2YFe0.5Cu2.5O7'] | 930 |  | 2 BaCO3 + 2.5 CuO + 0.25 Fe2O3 + 0.125 O2 + 0.5 Y2O3 | 1 Fe0.5Cu0.5Ba2YCu2O7 + 2 CO2
10.1016/S0921-4534(02)01983-4 | Ceramic samples with a nominal composition RuSr2Gd <...> ntering (10 days) in oxygen atmosphere at 1065 °C. | solid-state | 2 CuO + 0.5 Gd2O3 + 0.25 O2 + 1 RuO2 + 2 SrCO3 == 1 RuSr2GdCu2O8 + 2 CO2 | ['Sr2GdRuCu2O8'] |  | 960 | 2 CuO + 0.5 Gd2O3 + 0.25 O2 + 1 RuO2 + 2 SrCO3 | 1 RuSr2GdCu2O8 + 2 CO2
10.1016/j.physc.2005.03.007 | AlCNi3 sample was prepared by powder metallurgical <...> sample quality, the procedure was repeated twice. | solid-state | 1 Al + 1 C + 3 Ni == 1 AlCNi3 | ['Ni3AlC'] | 980 |  | 1 Al + 1 C + 3 Ni | 1 AlCNi3
10.1016/j.physc.2005.01.039 | Polycrystalline host samples of Sr2CuO2X2 (X = Br, <...> rcalated into Sr2CuO2Cl2 compared with Sr2CuO2Br2. | solid-state | 1 CuO + 1 SrCO3 + 1 SrCl2 == 1 Sr2CuO2X2 + 1 CO2; X = Cl | ['Sr2CuO2Cl2'] | 600 |  | 1 CuO + 1 SrCO3 + 1 SrCl2 | 1 Sr2CuO2X2 + 1 CO2; X = Cl
10.1016/j.physc.2005.01.039 | Polycrystalline host samples of Sr2CuO2X2 (X = Br, <...> rcalated into Sr2CuO2Cl2 compared with Sr2CuO2Br2. | solid-state | 1 CuO + 1 SrBr2 + 1 SrCO3 == 1 Sr2CuO2X2 + 1 CO2; X = Br | ['Sr2CuO2Br2'] | 600 |  | 1 CuO + 1 SrBr2 + 1 SrCO3 | 1 Sr2CuO2X2 + 1 CO2; X = Br
10.1016/j.physc.2005.01.039 | Polycrystalline host samples of Sr2CuO2X2 (X = Br, <...> rcalated into Sr2CuO2Cl2 compared with Sr2CuO2Br2. | solid-state | 1 CuO + 1 SrCO3 == 1 SrCuO2 + 1 CO2 | ['SrCuO2'] | 600 |  | 1 CuO + 1 SrCO3 | 1 SrCuO2 + 1 CO2
10.1016/j.physc.2006.03.088 | In the Cu+/Cu2+ redox system, high valent metal co <...> materials were sintered at 900 °C for 10 h in air. | solid-state | 2 BaO + 3 CuO + 0.105 O2 + 0.5 Y2O3 == 1 YBa2Cu3O6.71 | ['Ba2YCu3O6.71'] | 900 |  | 2 BaO + 3 CuO + 0.105 O2 + 0.5 Y2O3 | 1 YBa2Cu3O6.71
10.1016/j.physc.2005.12.060 | The as-prepared samples of Sm1.85Ce0.15CuO4 were p <...> in by using a cubic-anvil high-pressure apparatus. | solid-state | 0.15 CeO2 + 1 CuO + 0.925 Sm2O3 == 1 Sm1.85Ce0.15CuO4 + 0.038 O2 | ['Sm1.85Ce0.15CuO4'] | 980 |  | 0.15 CeO2 + 1 CuO + 0.925 Sm2O3 | 1 Sm1.85Ce0.15CuO4 + 0.038 O2
10.1016/j.physc.2006.03.142 | Ceramic La2CuO4 was synthesized using the normal s <...> La2CuO4 as indicated by the powder X-ray pattern. | solid-state | 1 CuO + 1 La2O3 == 1 La2CuO4 | ['La2CuO4'] |  | 920 | 1 CuO + 1 La2O3 | 1 La2CuO4
10.1016/j.physc.2006.03.070 | Polycrystalline host samples of Sr2CuO2X2 (X = Cl, <...> the process of the volatilization of naphthalene. | solid-state | 1 CuO + 1 SrCO3 == 1 SrCuO2 + 1 CO2 | ['SrCuO2'] | 580 |  | 1 CuO + 1 SrCO3 | 1 SrCuO2 + 1 CO2
10.1016/j.physc.2009.05.107 | Polycrystalline samples of CaCo2O4 were prepared b <...> confirmed to be a single-phase sample of CaCo2O4. | solid-state | 0.806 (Ca2CoO3)0.62CoO2 + 0.231 Co3O4 == 1 CaCo2O4 + 0.019 O2 | ['CaCo2O4'] |  |  | 0.806 (Ca2CoO3)0.62CoO2 + 0.231 Co3O4 | 1 CaCo2O4 + 0.019 O2
10.1016/j.physc.2009.10.124 | The polycrystalline samples of FeTe0.8S0.2 were pr <...> temperature down to 2 K using a four-probe method. | solid-state | 1 Fe + 0.6 Te + 0.2 TeS == 1 FeTe0.8S0.2 | ['FeTe0.8S0.2'] |  |  | 1 Fe + 0.6 Te + 0.2 TeS | 1 FeTe0.8S0.2
10.1016/j.physc.2009.05.098 | Flourine-doped and oxygen-deficient iron-oxypnicti <...> FeAsO0.7, except for the amount of impurity phase. | solid-state | 1 Fe + 0.5 O2 + 1 SmAs == 1 RFeAsO1; R = Sm | ['SmFeAsO'] |  |  | 1 Fe + 0.5 O2 + 1 SmAs | 1 RFeAsO1; R = Sm
10.1016/j.physc.2010.05.092 | The stoichiometric BSO target was fabricated by th <...> K and self-field was used to determine I c values. | solid-state | 1 BaCO3 + 1 SnO2 == 1 BaSnO3 + 1 CO2 | ['BaSnO3'] |  |  | 1 BaCO3 + 1 SnO2 | 1 BaSnO3 + 1 CO2
10.1016/j.physc.2011.05.051 | Precursor of BiSrCaCuO superconductor used in this <...> read wire with 0.08 mm in diameters, respectively. | solid-state | 0.5 Bi2O3 + 1 CaCO3 + 1 CuO + 1 SrCO3 == 1 BiSrCaCuO + 2 CO2 + 1.75 O2 | ['SrCaCuBiO'] |  |  | 0.5 Bi2O3 + 1 CaCO3 + 1 CuO + 1 SrCO3 | 1 BiSrCaCuO + 2 CO2 + 1.75 O2
10.1016/j.physc.2014.01.010 | All the powder processing was performed under high <...> r 48 h for the Processes A, B and C, respectively. | solid-state | 1 Ba + 0.16 CoAs + 1.84 FeAs == 1 Ba(Fe0.92Co0.08)2As2 | ['BaFe1.84Co0.16As2'] |  |  | 1 Ba + 0.16 CoAs + 1.84 FeAs | 1 Ba(Fe0.92Co0.08)2As2
10.1016/j.physc.2017.09.001 | The nominal BaPb0.77Bi0.23O3-δ sample was prepared <...> was applied perpendicular to the surface of disk. | solid-state | 1 BaCO3 + 0.115 Bi2O3 + 0.442 O2 + 0.77 PbO == 1 BaPb0.77Bi0.23O3 + 1 CO2 | ['BaPb0.77Bi0.23O3'] | 800 | 900 | 1 BaCO3 + 0.115 Bi2O3 + 0.442 O2 + 0.77 PbO | 1 BaPb0.77Bi0.23O3 + 1 CO2
10.1016/j.vacuum.2013.03.010 | As-received powders are Al2O3, TiO2 and ZrO2 (Tabl <...> ured by hall flowmeter (HYL-102, Hengyu.,, China). | solid-state | 1 Al2O3 + 1 TiO2 + 1 ZrO2 == 1 Al2O3-TiO2-ZrO2 | ['ZrTiAl2O7'] |  |  | 1 Al2O3 + 1 TiO2 + 1 ZrO2 | 1 Al2O3-TiO2-ZrO2
10.1016/j.matchemphys.2004.10.005 | Tellurite glasses with the molar composition of 70 <...> hed and cut at the size of 10 mm × 20 mm × 1.5 mm. | solid-state | 70 TeO2 + 30 ZnO == 1 70TeO2-30ZnO | ['Zn30Te70O170'] |  |  | 70 TeO2 + 30 ZnO | 1 70TeO2-30ZnO
10.1016/j.matchemphys.2005.03.055 | Starting materials PbO, Sm2O3, TiO2, MnO2 and CaO <...> netary ball mill at a speed of 800 rpm for 30 min. | solid-state | 0.24 CaO + 0.02 MnO2 + 0.7 PbO + 0.03 Sm2O3 + 0.98 TiO2 == 1 Pb0.70Sm0.06Ca0.24Ti0.98Mn0.02O3 + 0.015 O2 | ['Ca0.24Sm0.06Ti0.98Mn0.02Pb0.7O3'] |  |  | 0.24 CaO + 0.02 MnO2 + 0.7 PbO + 0.03 Sm2O3 + 0.98 TiO2 | 1 Pb0.70Sm0.06Ca0.24Ti0.98Mn0.02O3 + 0.015 O2
10.1016/j.physc.2016.05.017 | Two series of polycrystalline samples with nominal <...> o account the demagnetizing factor of the samples. | solid-state | 1.02 Fe + 0.1 S + 0.5 Se + 0.4 Te == 1 Fe1.02Se0.5Te0.4S0.1 | ['Fe1.02Te0.4Se0.5S0.1'] |  |  | 1.02 Fe + 0.1 S + 0.5 Se + 0.4 Te | 1 Fe1.02Se0.5Te0.4S0.1
10.1016/j.physc.2016.05.017 | Two series of polycrystalline samples with nominal <...> o account the demagnetizing factor of the samples. | solid-state | 1.02 Fe + 0.3 S + 0.4 Se + 0.3 Te == 1 Fe1.02Se0.4Te0.3S0.3 | ['Fe1.02Te0.3Se0.4S0.3'] |  |  | 1.02 Fe + 0.3 S + 0.4 Se + 0.3 Te | 1 Fe1.02Se0.4Te0.3S0.3
10.1016/j.matchemphys.2009.06.022 | The pure CaBi2Nb2O9 ceramics were produced using a <...> sintering time), making the CBN ceramics densify. | solid-state | 1 Bi2O3 + 1 CaCO3 + 1 Nb2O5 == 1 CaBi2Nb2O9 + 1 CO2 | ['CaNb2Bi2O9'] | 1130 | 900 | 1 Bi2O3 + 1 CaCO3 + 1 Nb2O5 | 1 CaBi2Nb2O9 + 1 CO2
10.1016/j.matchemphys.2018.02.025 | Different concentrations of Dy3+ ions (x = 0, 0.1, <...> 3 h to produce milky-white SrAl2O4:Dy3+ phosphors. | solid-state | 1 Al2O3 + 1 SrCO3 == 1 SrAl2O4 + 1 CO2 | ['SrAl2O4'] |  |  | 1 Al2O3 + 1 SrCO3 | 1 SrAl2O4 + 1 CO2
10.1016/S0167-577X(00)00350-5 | Commercially available PbO and ZrO2 powders were u <...> r every 25 min of milling to cool down the system. | solid-state | 1 PbO + 1 ZrO2 == 1 PbZrO3 | ['ZrPbO3'] |  |  | 1 PbO + 1 ZrO2 | 1 PbZrO3
10.1016/S0167-577X(01)00335-4 | High-purity (>99.5%) elemental powders of aluminum <...> -purity α-Al2O3 was the reference material in DTA. | solid-state | 1 Al + 1 Fe + 1 Si == 1 AlFeSi | ['FeAlSi'] |  |  | 1 Al + 1 Fe + 1 Si | 1 AlFeSi
10.1016/S0167-577X(01)00562-6 | Y2O3, BaCO3 and CuO powders were mixed in the stoi <...> e then reground for 30 min to obtain fine powders. | solid-state | 2 BaCO3 + 3 CuO + 0.25 O2 + 0.5 Y2O3 == 1 YBa2Cu3O7 + 2 CO2 | ['Ba2YCu3O7'] |  | 938 | 2 BaCO3 + 3 CuO + 0.25 O2 + 0.5 Y2O3 | 1 YBa2Cu3O7 + 2 CO2
10.1016/S0167-577X(01)00427-X | Commercially available PbO (99.9+% purity, Aldrich <...> r every 25 min of milling to cool down the system. | solid-state | 0.04 La2O3 + 0.92 PbO + 0.343 TiO2 + 0.637 ZrO2 == 1 (Pb0.92La0.08)(Zr0.65Ti0.35)0.98O3 | ['La0.08Zr0.637Ti0.343Pb0.92O3'] |  |  | 0.04 La2O3 + 0.92 PbO + 0.343 TiO2 + 0.637 ZrO2 | 1 (Pb0.92La0.08)(Zr0.65Ti0.35)0.98O3
10.1016/S0167-577X(02)01342-3 | Laboratory grade purity oxides of zirconium oxide, <...> supplied with the Oxford Instruments eXL software. | solid-state | 1 TiO2 + 1 ZrO2 == 1 ZrTiO4 | ['ZrTiO4'] |  |  | 1 TiO2 + 1 ZrO2 | 1 ZrTiO4
10.1016/S0167-577X(03)00091-0 | The bulk Ni0.2Zn0.8Fe2O4 target material for ablat <...> specimens were sintered at 1250 °C for 6 h in air. | solid-state | 1 Fe2O3 + 0.2 NiO + 0.8 ZnO == 1 Ni0.2Zn0.8Fe2O4 | ['Fe2Ni0.2Zn0.8O4'] | 1250 |  | 1 Fe2O3 + 0.2 NiO + 0.8 ZnO | 1 Ni0.2Zn0.8Fe2O4
10.1016/j.matlet.2004.12.023 | The samples were synthesized by conventional solid <...> ipped with a 60 W Xenon lamp as excitation source. | solid-state | 1 SrCO3 + 1 ZnO == 1 SrZnO2 + 1 CO2 ; target SrZnO2 with additives Tb via Tb4O7 ; target SrZnO2 with additives Tb via Tb4O7 | ['SrZnO2'] |  |  | 1 SrCO3 + 1 ZnO | 1 SrZnO2 + 1 CO2 ; target SrZnO2 with additives Tb via Tb4O7 ; target SrZnO2 with additives Tb via Tb4O7
10.1016/j.matlet.2004.05.080 | The composition Li1.3Cr0.3Ge1.7(PO4)3 were synthes <...> f 50 °C until the maximum conductivity is reached. | solid-state | 0.15 Cr2O3 + 1.7 GeO2 + 0.65 Li2CO3 + 3 NH4H2PO4 == 1 Li1.3Cr0.3Ge1.7(PO4)3 + 0.65 CO2 + 4.5 H2O + 3 NH3 | ['Li1.3Cr0.3Ge1.7P3O12'] |  |  | 0.15 Cr2O3 + 1.7 GeO2 + 0.65 Li2CO3 + 3 NH4H2PO4 | 1 Li1.3Cr0.3Ge1.7(PO4)3 + 0.65 CO2 + 4.5 H2O + 3 NH3
10.1016/j.matlet.2004.11.001 | BaCO3 (Mallinckrodty), Bi2O3 (Baker Analyzed) and <...> = 2 mm, reception slit = 0.6 mm, step time = 10 s. | solid-state | 1 BaCO3 + 1 Bi2O3 + 1 Ta2O5 == 1 BaBi2Ta2O9 + 1 CO2 | ['BaTa2Bi2O9'] |  |  | 1 BaCO3 + 1 Bi2O3 + 1 Ta2O5 | 1 BaBi2Ta2O9 + 1 CO2
10.1016/j.matlet.2005.11.013 | Appropriate amounts of Li2CO3, NiO and electrolyti <...> recursors were calcined at 600 °C for 24 h in air. | solid-state | 0.5 Li2CO3 + 1.5 MnO2 + 0.5 NiO == 1 LiNi0.5Mn1.5O4 + 0.5 CO2 | ['LiMn1.5Ni0.5O4'] |  | 600 | 0.5 Li2CO3 + 1.5 MnO2 + 0.5 NiO | 1 LiNi0.5Mn1.5O4 + 0.5 CO2
10.1016/j.matlet.2005.09.013 | The reagents of MgO, Al2O3, SiO2, NaF and MgF2 wer <...> ance analyzer in a frequency range of 4 to 106 Hz. | solid-state | 1 Al2O3 + 1 MgF2 + 5 MgO + 2 NaF + 6 SiO2 == 1 Na2Mg6Al2Si6O20F4 | ['Na2Mg6Al2Si6O20F4'] |  |  | 1 Al2O3 + 1 MgF2 + 5 MgO + 2 NaF + 6 SiO2 | 1 Na2Mg6Al2Si6O20F4
10.1016/j.matlet.2005.09.013 | The reagents of MgO, Al2O3, SiO2, NaF and MgF2 wer <...> ance analyzer in a frequency range of 4 to 106 Hz. | solid-state | 2 Al2O3 + 6 MgO + 4 NaF + 4 SiO2 == 1 Na4Mg6Al4Si4O20F4 | ['Na4Mg6Al4Si4O20F4'] |  |  | 2 Al2O3 + 6 MgO + 4 NaF + 4 SiO2 | 1 Na4Mg6Al4Si4O20F4
10.1016/j.matlet.2006.03.077 | A traditional solid-state reaction method was appl <...> lk density was measured by the dimensional method. | solid-state | 0.5 Ag2O + 0.4 Nb2O5 + 0.1 Ta2O5 == 1 Ag(Nb0.8Ta0.2)O3 | ['Ta0.2Nb0.8AgO3'] |  |  | 0.5 Ag2O + 0.4 Nb2O5 + 0.1 Ta2O5 | 1 Ag(Nb0.8Ta0.2)O3
10.1016/j.matlet.2006.01.047 | The procedure for synthesis of silica-coated LaSr- <...> c formulae and different T c values were prepared. | solid-state | 0.38 La2O3 + 0.333 Mn3O4 + 0.143 O2 + 0.24 SrCO3 == 1 La0.76Sr0.24MnO3 + 0.24 CO2 | ['Sr0.24La0.76MnO3'] |  | 1200 | 0.38 La2O3 + 0.333 Mn3O4 + 0.143 O2 + 0.24 SrCO3 | 1 La0.76Sr0.24MnO3 + 0.24 CO2
10.1016/j.matlet.2006.09.056 | The starting materials were commercially available <...> to investigate the formation of nickel diniobate. | solid-state | 1 Nb2O5 + 4 NiO == 1 Ni4Nb2O9 | ['Nb2Ni4O9'] |  |  | 1 Nb2O5 + 4 NiO | 1 Ni4Nb2O9
10.1016/j.matlet.2006.05.028 | The starting materials were commercially-available <...> er to investigate the formation of nickel niobate. | solid-state | 1 Nb2O5 + 1 NiO == 1 NiNb2O6 | ['Nb2NiO6'] |  |  | 1 Nb2O5 + 1 NiO | 1 NiNb2O6
10.1016/j.matlet.2007.02.074 | The ceramic materials SrBi2Ta2O9 were prepared by <...> mics were calculated as followed: εr=(C⁎d)/(ε0⁎A). | solid-state | 1 Bi2O3 + 1 SrCO3 + 1 Ta2O5 == 1 SrBi2Ta2O9 + 1 CO2 | ['SrTa2Bi2O9'] | 700 | 850 | 1 Bi2O3 + 1 SrCO3 + 1 Ta2O5 | 1 SrBi2Ta2O9 + 1 CO2
10.1016/j.matlet.2008.02.052 | Rh-doped Ca3Ti2O7 samples were prepared by a conve <...> XRD and diffuse reflectance spectrum measurements. | solid-state | 3 CaCO3 + 2 TiO2 == 1 Ca3Ti2O7 + 3 CO2 ; target Ca3Ti2O7 with additives Rh via Rh2O3 ; target Ca3Ti2O7 with additives Rh via Rh2O3 | ['Ca3Ti2O7'] |  |  | 3 CaCO3 + 2 TiO2 | 1 Ca3Ti2O7 + 3 CO2 ; target Ca3Ti2O7 with additives Rh via Rh2O3 ; target Ca3Ti2O7 with additives Rh via Rh2O3
10.1016/j.matlet.2007.10.041 | The powder samples of NaSm0.01Ba0.78Sr0.21(PO4) we <...> ray for 1-10 h using CuKα line (45 kV and 300 mA). | solid-state | 1 (NH4)2HPO4 + 0.78 BaCO3 + 0.5 Na2CO3 + 0.005 Sm2O3 + 0.21 SrCO3 == 1 NaSm0.01Ba0.78Sr0.21(PO4) + 1.49 CO2 + 1.5 H2O + 2 NH3 + 0.002 O2 | ['NaBa0.78Sr0.21Sm0.01PO4'] |  |  | 1 (NH4)2HPO4 + 0.78 BaCO3 + 0.5 Na2CO3 + 0.005 Sm2O3 + 0.21 SrCO3 | 1 NaSm0.01Ba0.78Sr0.21(PO4) + 1.49 CO2 + 1.5 H2O + 2 NH3 + 0.002 O2
10.1016/j.matlet.2007.09.005 | Ti2AlC was synthesized initially via the conventio <...> r to confirm the formation of a phase-pure Ti2AlC. | solid-state | 1 Al + 1 Ti + 1 TiC == 1 Ti2AlC | ['Ti2AlC'] |  |  | 1 Al + 1 Ti + 1 TiC | 1 Ti2AlC
10.1016/j.matlet.2008.05.001 | The starting materials (all from Kojundo Chemical <...> s then cooled down at a rate of around 100 °C/min. | solid-state | 1 Al + 1 C + 2 Cr == 1 Cr2AlC | ['Cr2AlC'] |  |  | 1 Al + 1 C + 2 Cr | 1 Cr2AlC
10.1016/j.matlet.2008.07.048 | 0.36BiScO3-0.64(1 - x)PbTiO3-0.64xPb(Sc1/2Nb1/2)O3 <...> d PbO vapor source put aside in a closed crucible. | solid-state | 0.18 Bi2O3 + 2 PbO + 0.18 Sc2O3 + 0.5 ScNbO4 + 1 TiO2 == 1 0.36BiScO3-PbTiO3-Pb(Sc1/2Nb1/2)O3 | ['Sc0.86TiNb0.5Pb2Bi0.36O7.08'] | 1100 | 850 | 0.18 Bi2O3 + 2 PbO + 0.18 Sc2O3 + 0.5 ScNbO4 + 1 TiO2 | 1 0.36BiScO3-PbTiO3-Pb(Sc1/2Nb1/2)O3
10.1016/j.matlet.2009.05.027 | The Cu-ferrite thin films were deposited in RF-mag <...> osited under identical conditions was within ± 5%. | solid-state | 1 CuO + 1 Fe2O3 == 1 CuFe2O4 | ['Fe2CuO4'] | 900 |  | 1 CuO + 1 Fe2O3 | 1 CuFe2O4
10.1016/j.matlet.2009.06.053 | The Y(0.95 - x)Eu0.05PO4:Al3+ (x) (x = 0.00, 0.05, <...> n wavelength using xenon lamp as the light source. | solid-state | 0.025 Eu2O3 + 0.038 O2 + 0.5 P2O5 + 0.45 Y2O3 == 1 Y0.900000000000000Eu0.05PO4 ; target Y0.900000000000000Eu0.05PO4 with additives Al via Al2O3 ; target Y0.900000000000000Eu0.05PO4 with additives Al via Al2O3 | ['Eu0.05Y0.9PO4'] | 1200 |  | 0.025 Eu2O3 + 0.038 O2 + 0.5 P2O5 + 0.45 Y2O3 | 1 Y0.900000000000000Eu0.05PO4 ; target Y0.900000000000000Eu0.05PO4 with additives Al via Al2O3 ; target Y0.900000000000000Eu0.05PO4 with additives Al via Al2O3
10.1016/j.matlet.2008.12.041 | The LiBaBO3:Sm3+ samples were prepared by solid-st <...> The obtained products were LiBaBO3:Sm3+ phosphors. | solid-state | 1 BaCO3 + 1 H3BO3 + 0.5 Li2CO3 == 1 LiBaBO3 + 1.5 CO2 + 1.5 H2O ; target LiBaBO3 with additives Sm via Sm2O3 ; target LiBaBO3 with additives Sm via Sm2O3 | ['LiBaBO3'] |  | 700 | 1 BaCO3 + 1 H3BO3 + 0.5 Li2CO3 | 1 LiBaBO3 + 1.5 CO2 + 1.5 H2O ; target LiBaBO3 with additives Sm via Sm2O3 ; target LiBaBO3 with additives Sm via Sm2O3
10.1016/j.matlet.2009.07.056 | High purity oxide powders Pb3O4 (99.9%), TiO2 (Rut <...> rizations at regular intervals of 5, 10, 15, 25 h. | solid-state | 0.2 Bi2O3 + 0.2 Pb3O4 + 0.8 TiO2 + 0.2 ZnO == 1 0.4Bi(Zn1/2Ti1/2)O3-0.6PbTiO3 + 0.1 O2 | ['Ti0.8Zn0.2Pb0.6Bi0.4O3'] |  |  | 0.2 Bi2O3 + 0.2 Pb3O4 + 0.8 TiO2 + 0.2 ZnO | 1 0.4Bi(Zn1/2Ti1/2)O3-0.6PbTiO3 + 0.1 O2
10.1016/j.matlet.2010.03.024 | Through the high-temperature solid state synthesis <...> ere crystalline Sr4Si3O8Cl4: Eu2+,xZn2+ phosphors. | solid-state | 3 SiO2 + 2 SrCO3 + 2 SrCl2·6H2O == 1 Sr4Si3O8Cl4 + 2 CO2 + 12 H2O ; target Sr4Si3O8Cl4 with additives Eu via Eu2O3 ; target Sr4Si3O8Cl4 with additives Eu via Eu2O3 | ['Sr4Si3O8Cl4'] |  | 920 | 3 SiO2 + 2 SrCO3 + 2 SrCl2·6H2O | 1 Sr4Si3O8Cl4 + 2 CO2 + 12 H2O ; target Sr4Si3O8Cl4 with additives Eu via Eu2O3 ; target Sr4Si3O8Cl4 with additives Eu via Eu2O3
10.1016/j.matlet.2010.08.023 | The raw materials, BaCO3, ZnO, Y2O3, and Eu2O3 wit <...> e heating and cooling rate controlled at 5 °C/min. | solid-state | 1 BaCO3 + 1 Y2O3 + 1 ZnO == 1 BaY2ZnO5 + 1 CO2 ; target BaY2ZnO5 with additives Eu via Eu2O3 ; target BaY2ZnO5 with additives Eu via Eu2O3 | ['BaY2ZnO5'] | 1250 |  | 1 BaCO3 + 1 Y2O3 + 1 ZnO | 1 BaY2ZnO5 + 1 CO2 ; target BaY2ZnO5 with additives Eu via Eu2O3 ; target BaY2ZnO5 with additives Eu via Eu2O3
10.1016/j.matlet.2010.08.023 | The raw materials, BaCO3, ZnO, Y2O3, and Eu2O3 wit <...> e heating and cooling rate controlled at 5 °C/min. | solid-state | 1 BaCO3 + 0.1 Eu2O3 + 0.9 Y2O3 + 1 ZnO == 1 BaY1.8Eu0.2ZnO5 + 1 CO2 | ['BaEu0.2Y1.8ZnO5'] | 1250 |  | 1 BaCO3 + 0.1 Eu2O3 + 0.9 Y2O3 + 1 ZnO | 1 BaY1.8Eu0.2ZnO5 + 1 CO2
10.1016/j.matlet.2011.06.091 | MgFe2O4 target for the pulsed laser deposition was <...> 150 Surface Profiler and estimated to be ~ 90 nm. | solid-state | 2 Fe + 1 Mg + 2 O2 == 1 MgFe2O4 | ['MgFe2O4'] | 1350 |  | 2 Fe + 1 Mg + 2 O2 | 1 MgFe2O4
10.1016/j.matlet.2011.04.053 | The MgAlB14 disks were prepared by a two-step soli <...> urally. In this step Mg6AlB14 disks were obtained. | solid-state | 1 Al + 14 B + 1 Mg == 1 MgAlB14 | ['MgAlB14'] | 850 |  | 1 Al + 14 B + 1 Mg | 1 MgAlB14
10.1016/j.matlet.2010.12.059 | Li0.30Cr0.02Ni0.68O powder (abbreviated as LCNO) w <...> lletized samples were sintered at 1100 °C for 3 h. | solid-state | 0.02 Cr(NO3)3·9H2O + 0.3 LiNO3 + 0.68 Ni(NO3)2·6H2O + 0.07 O2 + 1.72 [OH-] == 1 Li0.30Cr0.02Ni0.68O + 5.12 H2O + 1.72 [NO3-] | ['Li0.3Cr0.02Ni0.68O'] | 1100 | 950 | 0.02 Cr(NO3)3·9H2O + 0.3 LiNO3 + 0.68 Ni(NO3)2·6H2O + 0.07 O2 + 1.72 [OH-] | 1 Li0.30Cr0.02Ni0.68O + 5.12 H2O + 1.72 [NO3-]
10.1016/j.matlet.2010.09.025 | CaO-Al2O3-SiO2 glass powders (mean particle size 7 <...> .0SiO2+22.5C+7.5N2→Ca1.0Si9.0Al3.0O1.0N15.0+22.5CO | solid-state | 1 Al2O3 + 1 CaO + 1 SiO2 == 1 CaO-Al2O3-SiO2 | ['CaAl2SiO6'] |  |  | 1 Al2O3 + 1 CaO + 1 SiO2 | 1 CaO-Al2O3-SiO2
10.1016/j.matlet.2012.04.114 | High purity α-Si3N4 powder (SN-E10, UBE, Japan) wa <...> 5 wt.%, 0.5 wt.%, 1 wt.% and 2 wt.%, respectively. | solid-state | 1 AlN + 1 MgO + 1 Si3N4 == 1 MgO-Si3N4-AlN | ['MgAlSi3N5O'] |  |  | 1 AlN + 1 MgO + 1 Si3N4 | 1 MgO-Si3N4-AlN
10.1016/j.matlet.2012.07.105 | Polycrystalline powder samples were prepared by hi <...> l measurements were performed at room temperature. | solid-state | 3 H3BO3 + 1 La2O3 + 1.5 Na2CO3 == 1 Na3La2(BO3)3 + 1.5 CO2 + 4.5 H2O ; target Na3La2(BO3)3 with additives Ce, Tb via CeO2, Tb4O7 ; target Na3La2(BO3)3 with additives Ce, Tb via CeO2, Tb4O7 | ['Na3La2B3O9'] |  |  | 3 H3BO3 + 1 La2O3 + 1.5 Na2CO3 | 1 Na3La2(BO3)3 + 1.5 CO2 + 4.5 H2O ; target Na3La2(BO3)3 with additives Ce, Tb via CeO2, Tb4O7 ; target Na3La2(BO3)3 with additives Ce, Tb via CeO2, Tb4O7
10.1016/j.matlet.2013.08.098 | Red phosphor was synthesized from solid powders (≥ <...> nochromator under a forward bias current of 20 mA. | solid-state | 1.25 GeO2 + 3.5 MgO == 1 Mg3.5Ge1.25O6 ; target Mg3.5Ge1.25O6 with additives Mn via MnO2 ; target Mg3.5Ge1.25O6 with additives Mn via MnO2 | ['Mg3.5Ge1.25O6'] |  |  | 1.25 GeO2 + 3.5 MgO | 1 Mg3.5Ge1.25O6 ; target Mg3.5Ge1.25O6 with additives Mn via MnO2 ; target Mg3.5Ge1.25O6 with additives Mn via MnO2
10.1016/j.matlet.2013.08.077 | Powders of Ti (200-300 mesh in average size, purit <...> er for several times and drying at 80 °C for 10 h. | solid-state | 2 C + 1 Si + 3 Ti == 1 Ti3SiC2 | ['Ti3SiC2'] |  |  | 2 C + 1 Si + 3 Ti | 1 Ti3SiC2
10.1016/j.matlet.2011.12.111 | Glass batches having 4.5SiO2 ⋅ 3Al2O3 ⋅ 1.5P2O5∙(2 <...> water and then dried at 120 °C for 2 h in an oven. | solid-state | 3 Al2O3 + 4.5 SiO2 == 1 4.5SiO2-3Al2O3 | ['Al6Si4.5O18'] |  |  | 3 Al2O3 + 4.5 SiO2 | 1 4.5SiO2-3Al2O3
10.1016/j.matlet.2013.02.010 | Powders of NNO-NFO (1:1 mol ratio) were prepared b <...> t 4285A Precision LCR Meter combined with magnets. | solid-state | 1 Fe2O3 + 0.5 Na2CO3 + 0.5 Nb2O5 + 1 NiO == 1 NaNbO3-NiFe2O4 + 0.5 CO2 | ['NaNbFe2NiO7'] | 1150 |  | 1 Fe2O3 + 0.5 Na2CO3 + 0.5 Nb2O5 + 1 NiO | 1 NaNbO3-NiFe2O4 + 0.5 CO2
10.1016/j.matlet.2014.01.077 | Eu2+-activated BaSi3O4N2 compounds were synthesize <...> rature naturally following an additional grinding. | solid-state | 1 BaCO3 + 0.5 Si3N4 + 1.5 SiO2 == 1 BaSi3O4N2 + 1 CO2 | ['BaSi3N2O4'] | 1350 |  | 1 BaCO3 + 0.5 Si3N4 + 1.5 SiO2 | 1 BaSi3O4N2 + 1 CO2
10.1016/j.matlet.2014.12.069 | The precursor Na2Ti3O7 was prepared by solid-state <...> done in the frequency range of 10-1 Hz to 106 Hz. | solid-state | 1 Na2CO3 + 3 TiO2 == 1 Na2Ti3O7 + 1 CO2 | ['Na2Ti3O7'] |  |  | 1 Na2CO3 + 3 TiO2 | 1 Na2Ti3O7 + 1 CO2
10.1016/j.matlet.2013.11.048 | Elemental powder mixtures of Bi (100 mesh, >99%), <...> r a flowing argon atmosphere using a tube furnace. | solid-state | 0.5 Ag + 1.5 Bi + 0.15 Se + 2.85 Te == 1 Ag0.5Bi1.5Se0.15Te2.85 | ['Ag0.5Bi1.5Te2.85Se0.15'] | 400 |  | 0.5 Ag + 1.5 Bi + 0.15 Se + 2.85 Te | 1 Ag0.5Bi1.5Se0.15Te2.85
10.1016/j.matlet.2014.12.020 | Proportionate amounts of reagent-grade starting ma <...> h the compound and co-fired at the 740 °C for 4 h. | solid-state | 0.25 La2O3 + 1 MoO3 + 0.25 Na2CO3 == 1 (Na0.5La0.5)MoO4 + 0.25 CO2 | ['Na0.5La0.5MoO4'] |  | 600 | 0.25 La2O3 + 1 MoO3 + 0.25 Na2CO3 | 1 (Na0.5La0.5)MoO4 + 0.25 CO2
10.1016/j.matlet.2014.04.029 | The canary yellow powder samples of Eu2+ solely ac <...> for 6 h in a tube furnace in reducing atmosphere. | solid-state | 3 CaCO3 + 2 SiO2 == 1 Ca3Si2O7 + 3 CO2 | ['Ca3Si2O7'] |  | 1300 | 3 CaCO3 + 2 SiO2 | 1 Ca3Si2O7 + 3 CO2
10.1016/j.matlet.2014.04.029 | The canary yellow powder samples of Eu2+ solely ac <...> for 6 h in a tube furnace in reducing atmosphere. | solid-state | 2.99 CaCO3 + 0.005 Eu2O3 + 2 SiO2 == 1 Eu0.01Ca2.99Si2O7 + 2.99 CO2 + 0.002 O2 | ['Ca2.99Eu0.01Si2O7'] |  | 1300 | 2.99 CaCO3 + 0.005 Eu2O3 + 2 SiO2 | 1 Eu0.01Ca2.99Si2O7 + 2.99 CO2 + 0.002 O2
10.1016/j.matlet.2014.04.029 | The canary yellow powder samples of Eu2+ solely ac <...> for 6 h in a tube furnace in reducing atmosphere. | solid-state | 2.975 CaCO3 + 0.012 O2 + 2 SiO2 == 1 Ca2.975Si2O7 + 2.975 CO2 ; target Ca2.975Si2O7 with additives 0.01Eu2+ via Eu2O3 ; target Ca2.975Si2O7 with additives 0.01Eu2+ via Eu2O3 | ['Ca2.975Si2O7'] |  | 1300 | 2.975 CaCO3 + 0.012 O2 + 2 SiO2 | 1 Ca2.975Si2O7 + 2.975 CO2 ; target Ca2.975Si2O7 with additives 0.01Eu2+ via Eu2O3 ; target Ca2.975Si2O7 with additives 0.01Eu2+ via Eu2O3
10.1016/j.matlet.2015.09.007 | CaAlB3O7 was synthesized via the solid-state react <...> d Fourier transform infrared spectroscopy (FT-IR). | solid-state | 0.5 Al2O3 + 1 CaCO3 + 3 H3BO3 == 1 CaAlB3O7 + 1 CO2 + 4.5 H2O | ['CaAlB3O7'] |  |  | 0.5 Al2O3 + 1 CaCO3 + 3 H3BO3 | 1 CaAlB3O7 + 1 CO2 + 4.5 H2O
10.1016/j.matlet.2016.01.043 | Single-phase CaLaAlO4 ceramics were prepared by st <...> n the temperature dependent dielectric properties. | solid-state | 0.5 Al2O3 + 1 CaCO3 + 0.5 La2O3 == 1 CaLaAlO4 + 1 CO2 | ['CaLaAlO4'] | 1450 | 1100 | 0.5 Al2O3 + 1 CaCO3 + 0.5 La2O3 | 1 CaLaAlO4 + 1 CO2
10.1016/j.matlet.2015.10.043 | In order to compare the characteristics of the pur <...> ed temperature (850 °C and 900 °C) for 4 h in air. | solid-state | 1 C4H6CuO4·H2O + 0.5 Cr2O3 + 2 [OH-] == 1 CuCrO2 + 2 H2O + 0.25 O2 + 2 [CH3COO-] | ['CrCuO2'] |  |  | 1 C4H6CuO4·H2O + 0.5 Cr2O3 + 2 [OH-] | 1 CuCrO2 + 2 H2O + 0.25 O2 + 2 [CH3COO-]
10.1016/j.matlet.2016.03.137 | The nominal FeSe0.5Te0.5 samples by Sn addition we <...> rty measurement system (Quantum design, PPMS-14T). | solid-state | 1 Fe + 0.5 Se + 0.5 Te == 1 FeSe0.5Te0.5 | ['FeTe0.5Se0.5'] | 550 |  | 1 Fe + 0.5 Se + 0.5 Te | 1 FeSe0.5Te0.5
10.1016/j.matlet.2016.01.117 | Solid state reaction route was used to prepare sam <...> D magnetometer with maximum applied field of ~5 T. | solid-state | 0.5 Fe2O3 + 0.5 La2O3 == 1 LaFeO3 ; target LaFeO3 with additives Ho via Ho2O3 ; target LaFeO3 with additives Ho via Ho2O3 | ['LaFeO3'] |  |  | 0.5 Fe2O3 + 0.5 La2O3 | 1 LaFeO3 ; target LaFeO3 with additives Ho via Ho2O3 ; target LaFeO3 with additives Ho via Ho2O3
10.1016/j.matlet.2016.01.102 | The Yb3+ ions sensitized BiOCl:1 mol%Ho3+ (BiOCl:0 <...> es were cooled down naturally to room temperature. | solid-state | 0.5 Bi2O3 + 1 NH4Cl == 1 BiOCl + 0.5 H2O + 1 NH3 ; target BiOCl with additives Ho via Ho2O3 ; target BiOCl with additives Ho via Ho2O3 | ['BiOCl'] |  |  | 0.5 Bi2O3 + 1 NH4Cl | 1 BiOCl + 0.5 H2O + 1 NH3 ; target BiOCl with additives Ho via Ho2O3 ; target BiOCl with additives Ho via Ho2O3
10.1016/j.matlet.2016.04.034 | Raw materials Bi2O3 (99.975%), Ta2O5 (99%) and TiO <...> he procedure at intervals of 200 °C up to 1000 °C. | solid-state | 1.5 Bi2O3 + 0.5 Ta2O5 + 1 TiO2 == 1 Bi3TaTiO9 | ['TiTaBi3O9'] |  | 950 | 1.5 Bi2O3 + 0.5 Ta2O5 + 1 TiO2 | 1 Bi3TaTiO9
10.1016/j.matlet.2017.01.034 | BCZT powder was synthesized from a mixture of BaCO <...> mm). The pellets were sintered at 1400 °C by 6 h. | solid-state | 0.85 BaCO3 + 0.15 CaCO3 + 0.9 TiO2 + 0.1 ZrO2 == 1 Ba0.85Ca0.15Zr0.1Ti0.9O3 + 1 CO2 | ['Ba0.85Ca0.15Zr0.1Ti0.9O3'] | 1400 | 1300 | 0.85 BaCO3 + 0.15 CaCO3 + 0.9 TiO2 + 0.1 ZrO2 | 1 Ba0.85Ca0.15Zr0.1Ti0.9O3 + 1 CO2
10.1016/j.nima.2010.12.038 | In single crystalline growth, a stoichiometric mix <...> le crystal is used as the seed for crystal growth. | solid-state | 2.5 Al2O3 + 1.5 Y2O3 == 1 Y3Al5O12 ; target Y3Al5O12 with additives Nd via Nd2O3 ; target Y3Al5O12 with additives Nd via Nd2O3 | ['Y3Al5O12'] |  |  | 2.5 Al2O3 + 1.5 Y2O3 | 1 Y3Al5O12 ; target Y3Al5O12 with additives Nd via Nd2O3 ; target Y3Al5O12 with additives Nd via Nd2O3
10.1016/j.ceramint.2017.05.358 | A series of LSO:xEu(x = 0, 0.025, 0.05, 0.075, 0.1 <...> atmosphere. Finally, a white powder was obtained. | solid-state | 5 La2O3 + 6 SiO2 == 1 La10(SiO4)6O3 | ['La10Si6O27'] |  | 1200 | 5 La2O3 + 6 SiO2 | 1 La10(SiO4)6O3
10.1016/s0167-2738(00)00435-5 | The starting material was a lanthanum gallate powd <...> rods (25×3×3 mm) between 25 °C and 900 °C in air. | solid-state | 1.5 Ga2O3 + 0.5 La2O3 + 1 SrO == 1 LaSrGa3O7 | ['SrLaGa3O7'] | 1300 |  | 1.5 Ga2O3 + 0.5 La2O3 + 1 SrO | 1 LaSrGa3O7
10.1016/s0022-3697(96)00199-0 | The α-SR3(PO4)2 and Ba3(PO4)2 samples were prepare <...> BaHPO4-Yb. The firing was done at 1250 °C for 3 h. | solid-state | 2 (NH4)2HPO4 + 3 BaCO3 == 1 Ba3(PO4)2 + 3 CO2 + 3 H2O + 4 NH3 | ['Ba3P2O8'] |  |  | 2 (NH4)2HPO4 + 3 BaCO3 | 1 Ba3(PO4)2 + 3 CO2 + 3 H2O + 4 NH3
10.1016/j.jeurceramsoc.2017.06.030 | Powder with the nominal composition (K0.5Na0.5)0.9 <...> description of the synthesis is given elsewhere . | solid-state | 0.248 K2CO3 + 0.248 Na2CO3 + 0.5 Nb2O5 + 0.005 SrCO3 == 1 (K0.5Na0.5)0.99Sr0.005NbO3 + 0.5 CO2 | ['K0.495Na0.495Sr0.005NbO3'] |  | 800 | 0.248 K2CO3 + 0.248 Na2CO3 + 0.5 Nb2O5 + 0.005 SrCO3 | 1 (K0.5Na0.5)0.99Sr0.005NbO3 + 0.5 CO2
10.1016/j.jeurceramsoc.2016.08.026 | The Ti3SiC2 samples were synthesized by a hot pres <...> ample was cooled down to RT and pressed for 5 min. | solid-state | 2 C + 1 Si + 3 Ti == 1 Ti3SiC2 | ['Ti3SiC2'] |  |  | 2 C + 1 Si + 3 Ti | 1 Ti3SiC2
10.1016/j.ceramint.2014.09.121 | The chemical composition of the starting glasses w <...> ibles at 1450 °C in an electric furnace for 1.5 h. | solid-state | 1 Li2CO3 + 1 P2O5 + 1 SiO2 + 1 TiO2 == 1 Li2O-TiO2-P2O5-SiO2 + 1 CO2 | ['Li2TiSiP2O10'] |  |  | 1 Li2CO3 + 1 P2O5 + 1 SiO2 + 1 TiO2 | 1 Li2O-TiO2-P2O5-SiO2 + 1 CO2
10.1016/s0925-8388(01)01455-4 | Amorphous MgNi powder was prepared by mechanical a <...> iched between Ni meshes to prepare a sample anode. | solid-state | 0.5 Mg2Ni + 0.5 Ni == 1 MgNi | ['MgNi'] |  |  | 0.5 Mg2Ni + 0.5 Ni | 1 MgNi
10.1016/j.ceramint.2014.03.129 | ZrO2 powders (Sigma-Aldrich), Y2O3 powders (Alfa A <...> ate the thermal behavior of as-fabricated pellets. | solid-state | 0.25 Dy2O3 + 0.5 ZrO2 == 1 Dy0.5Zr0.5O1.75 | ['Dy0.5Zr0.5O1.75'] |  |  | 0.25 Dy2O3 + 0.5 ZrO2 | 1 Dy0.5Zr0.5O1.75
10.1016/j.ceramint.2014.03.129 | ZrO2 powders (Sigma-Aldrich), Y2O3 powders (Alfa A <...> ate the thermal behavior of as-fabricated pellets. | solid-state | 0.125 Dy2O3 + 0.125 Y2O3 + 0.5 ZrO2 == 1 Dy0.25Y0.25Zr0.5O1.75 | ['Dy0.25Y0.25Zr0.5O1.75'] |  |  | 0.125 Dy2O3 + 0.125 Y2O3 + 0.5 ZrO2 | 1 Dy0.25Y0.25Zr0.5O1.75
10.1016/j.jeurceramsoc.2018.04.021 | (Dy0.15Y0.85)2Si2O7 powders were synthesized via s <...> for 1 h to fabricate (Dy0.15Y0.85)2Si2O7 powders. | solid-state | 0.15 Dy2O3 + 2 SiO2 + 0.85 Y2O3 == 1 (Dy0.15Y0.85)2Si2O7 | ['Dy0.3Y1.7Si2O7'] | 1550 |  | 0.15 Dy2O3 + 2 SiO2 + 0.85 Y2O3 | 1 (Dy0.15Y0.85)2Si2O7
10.1016/s0013-4686(03)00197-x | The LiCr0.01Mn1.99O4 spinel compound was prepared <...> d AFM (Picoscan, Molecular Imaging, USA) analysis. | solid-state | 1.99 (CH3CO2)2Mn·4H2O + 0.005 (NH4)2Cr2O7 + 1 LiOH·H2O + 0.74 O2 + 3.98 [OH-] == 1 LiCr0.01Mn1.99O4 + 11.455 H2O + 0.01 NH3 + 3.98 [CH3COO-] | ['LiCr0.01Mn1.99O4'] |  | 800 | 1.99 (CH3CO2)2Mn·4H2O + 0.005 (NH4)2Cr2O7 + 1 LiOH·H2O + 0.74 O2 + 3.98 [OH-] | 1 LiCr0.01Mn1.99O4 + 11.455 H2O + 0.01 NH3 + 3.98 [CH3COO-]
10.1016/s0378-7753(03)00177-0 | Compounds were prepared by a special spray-dry tec <...> 2Co0.3Ni0.5O2 were prepared in this investigation. | solid-state | 0.033 Co3O4 + 0.5 Li2CO3 + 0.1 Mn2O3 + 0.7 NiO + 0.183 O2 == 1 LiMn0.2Co0.1Ni0.7O2 + 0.5 CO2 | ['LiMn0.2Co0.1Ni0.7O2'] |  |  | 0.033 Co3O4 + 0.5 Li2CO3 + 0.1 Mn2O3 + 0.7 NiO + 0.183 O2 | 1 LiMn0.2Co0.1Ni0.7O2 + 0.5 CO2
10.1016/s0378-7753(03)00177-0 | Compounds were prepared by a special spray-dry tec <...> 2Co0.3Ni0.5O2 were prepared in this investigation. | solid-state | 0.083 Co3O4 + 0.5 Li2CO3 + 0.1 Mn2O3 + 0.55 NiO + 0.158 O2 == 1 LiMn0.2Co0.25Ni0.55O2 + 0.5 CO2 | ['LiMn0.2Co0.25Ni0.55O2'] |  |  | 0.083 Co3O4 + 0.5 Li2CO3 + 0.1 Mn2O3 + 0.55 NiO + 0.158 O2 | 1 LiMn0.2Co0.25Ni0.55O2 + 0.5 CO2
10.1016/s0378-7753(03)00177-0 | Compounds were prepared by a special spray-dry tec <...> 2Co0.3Ni0.5O2 were prepared in this investigation. | solid-state | 0.1 Co3O4 + 0.5 Li2CO3 + 0.1 Mn2O3 + 0.5 NiO + 0.15 O2 == 1 LiMn0.2Co0.3Ni0.5O2 + 0.5 CO2 | ['LiMn0.2Co0.3Ni0.5O2'] |  |  | 0.1 Co3O4 + 0.5 Li2CO3 + 0.1 Mn2O3 + 0.5 NiO + 0.15 O2 | 1 LiMn0.2Co0.3Ni0.5O2 + 0.5 CO2
10.1016/j.ceramint.2011.12.002 | The nanocomposites of (100 - x) Pb(Zr0.52Ti0.48)O3 <...> -Numetriq) in the frequency range 100 Hz to 4 MHz. | solid-state | 0.52 (C5H7O2)4Zr + 4.96 O2 + 1 Pb(CH3COO)2·3H2O + 0.48 Ti((CH3)2CHO)4 + 10.08 [OH-] == 1 Pb(Zr0.52Ti0.48)O3 + 9.92 H2O + 10.08 [CH3COO-] | ['Zr0.52Ti0.48PbO3'] |  |  | 0.52 (C5H7O2)4Zr + 4.96 O2 + 1 Pb(CH3COO)2·3H2O + 0.48 Ti((CH3)2CHO)4 + 10.08 [OH-] | 1 Pb(Zr0.52Ti0.48)O3 + 9.92 H2O + 10.08 [CH3COO-]
10.1016/s0167-577x(01)00427-x | Commercially available PbO (99.9+% purity, Aldrich <...> r every 25 min of milling to cool down the system. | solid-state | 0.04 La2O3 + 0.92 PbO + 0.343 TiO2 + 0.637 ZrO2 == 1 (Pb0.92La0.08)(Zr0.65Ti0.35)0.98O3 | ['La0.08Zr0.637Ti0.343Pb0.92O3'] |  |  | 0.04 La2O3 + 0.92 PbO + 0.343 TiO2 + 0.637 ZrO2 | 1 (Pb0.92La0.08)(Zr0.65Ti0.35)0.98O3
10.1016/j.jeurceramsoc.2017.12.045 | Powders of Ba0.5Sr0.5Co0.8Fe0.2O3-δ (BSCF) and B-s <...> confirmed by X-ray diffraction (XRD) analyses 2.2) | solid-state | 0.5 BaCO3 + 0.267 Co3O4 + 0.1 Fe2O3 + 0.317 O2 + 0.5 SrCO3 == 1 Ba0.5Sr0.5Co0.8Fe0.2O3 + 1 CO2 | ['Ba0.5Sr0.5Fe0.2Co0.8O3'] |  |  | 0.5 BaCO3 + 0.267 Co3O4 + 0.1 Fe2O3 + 0.317 O2 + 0.5 SrCO3 | 1 Ba0.5Sr0.5Co0.8Fe0.2O3 + 1 CO2
10.1016/s0955-2219(98)00372-0 | PMN-PT powders were synthesized by the columbite p <...> lly etched ceramic discs prior to SEM examination. | solid-state | 1 MgO + 1 Nb2O5 == 1 MgNb2O6 | ['MgNb2O6'] |  |  | 1 MgO + 1 Nb2O5 | 1 MgNb2O6
10.1016/j.ceramint.2012.12.064 | Analytical-grade reagents Zn(CH3COO)2, C2H5NS (TAA <...> obtain the undoped and Br-doped ZnS nanoparticles. | solid-state | 1 C2H5NS + 1 Zn(CH3COO)2 + 3 [OH-] == 1 ZnS + 1 H2O + 1 NH3 + 3 [CH3COO-] | ['ZnS'] |  |  | 1 C2H5NS + 1 Zn(CH3COO)2 + 3 [OH-] | 1 ZnS + 1 H2O + 1 NH3 + 3 [CH3COO-]
10.1016/j.jclepro.2018.07.052 | Solid state synthesis route was followed for the s <...> tor and used for biodiesel synthesis application . | solid-state | 1 Al2O3 + 1 K2CO3 == 1 K2Al2O4 + 1 CO2 | ['K2Al2O4'] |  |  | 1 Al2O3 + 1 K2CO3 | 1 K2Al2O4 + 1 CO2
10.1016/s0378-7753(99)00256-6 | LiMn2O4 sample was synthesized by solid-state reac <...> tem, voltage was scanned at a low rate of 10 mV/h. | solid-state | 1 LiOH + 2 MnO2 == 1 LiMn2O4 + 0.5 H2O + 0.25 O2 | ['LiMn2O4'] | 750 | 400 | 1 LiOH + 2 MnO2 | 1 LiMn2O4 + 0.5 H2O + 0.25 O2
10.1016/s0378-7753(99)00256-6 | LiMn2O4 sample was synthesized by solid-state reac <...> tem, voltage was scanned at a low rate of 10 mV/h. | solid-state | 0.25 Fe2O3 + 1 LiOH + 1.5 MnO2 == 1 LiFe0.5Mn1.5O4 + 0.5 H2O + 0.125 O2 | ['LiMn1.5Fe0.5O4'] | 750 | 400 | 0.25 Fe2O3 + 1 LiOH + 1.5 MnO2 | 1 LiFe0.5Mn1.5O4 + 0.5 H2O + 0.125 O2
10.1016/s0955-2219(03)00556-9 | SBT single crystals were grown using a high-temper <...> ure for 2 h, and then cooling to room temperature. | solid-state | 1 Bi2O3 + 1 SrCO3 + 1 Ta2O5 == 1 SrBi2Ta2O9 + 1 CO2 | ['SrTa2Bi2O9'] |  |  | 1 Bi2O3 + 1 SrCO3 + 1 Ta2O5 | 1 SrBi2Ta2O9 + 1 CO2
10.1016/j.ceramint.2017.02.071 | The ultrafine LiCoO2 powders were prepared via an <...> ducts were cooled down by air to room temperature. | solid-state | 1 CoCO3 + 0.5 Li2CO3 + 0.25 O2 == 1 LiCoO2 + 1.5 CO2 | ['LiCoO2'] |  | 900 | 1 CoCO3 + 0.5 Li2CO3 + 0.25 O2 | 1 LiCoO2 + 1.5 CO2
10.1016/s0040-6090(02)00744-7 | (Bi1.5Zn0.5)(Zn0.5Nb1.5)O7, cubic pyrochlore targe <...> ature and the target-substrate distance was 13 cm. | solid-state | 0.75 Bi2O3 + 0.75 Nb2O5 + 1 ZnO == 1 (Bi1.5Zn0.5)(Zn0.5Nb1.5)O7 | ['Nb1.5ZnBi1.5O7'] |  | 900 | 0.75 Bi2O3 + 0.75 Nb2O5 + 1 ZnO | 1 (Bi1.5Zn0.5)(Zn0.5Nb1.5)O7
10.1016/j.jclepro.2018.05.241 | Ricinus communis seeds were provided by the State <...> nts were mixed and heat-treated at 900 °C for 6 h. | solid-state | 1 Na2CO3 + 1 ZrO2 == 1 Na2ZrO3 + 1 CO2 | ['Na2ZrO3'] |  |  | 1 Na2CO3 + 1 ZrO2 | 1 Na2ZrO3 + 1 CO2
10.1016/j.jallcom.2018.07.331 | V, Nb, Mo, Ta, W powders (99.9% pure, -325 mesh) w <...> o room temperature within a cooling time of 2.5 h. | solid-state | 0.2 Mo + 0.2 Nb + 0.2 Ta + 0.2 V + 0.2 W == 1 V0.2Nb0.2Mo0.2Ta0.2W0.2 | ['Ta0.2Nb0.2V0.2W0.2Mo0.2'] |  |  | 0.2 Mo + 0.2 Nb + 0.2 Ta + 0.2 V + 0.2 W | 1 V0.2Nb0.2Mo0.2Ta0.2W0.2
10.1016/j.jeurceramsoc.2017.12.063 | In parallel, a pure K0.5Bi0.5TiO3 powder was prepa <...> wders, the mixture was calcined at 950 °C for 4 h. | solid-state | 0.25 Bi2O3 + 0.25 K2CO3 + 1 TiO2 == 1 K0.5Bi0.5TiO3 + 0.25 CO2 | ['K0.5TiBi0.5O3'] |  | 950 | 0.25 Bi2O3 + 0.25 K2CO3 + 1 TiO2 | 1 K0.5Bi0.5TiO3 + 0.25 CO2
10.1016/j.ceramint.2016.11.040 | Ceramic samples of Cu2In3VO9 were prepared by the <...> quations: V2O5(s)+4CuO(s)+3In2O3(s)=2Cu2In3VO9(s). | solid-state | 2 CuO + 1.5 In2O3 + 0.5 V2O5 == 1 Cu2In3VO9 | ['VCu2In3O9'] |  |  | 2 CuO + 1.5 In2O3 + 0.5 V2O5 | 1 Cu2In3VO9
10.1016/s0955-2219(01)00278-3 | The system under investigation is (1-x)Pb(Mg1/3Nb2 <...> asured and introduced into the batch calculations. | solid-state | 0.333 MgO + 0.334 Nb2O5 + 2 PbO + 1 TiO2 == 1 Pb(Mg1/3Nb2/3)O3-PbTiO3 | ['Mg0.333TiNb0.667Pb2O6'] |  |  | 0.333 MgO + 0.334 Nb2O5 + 2 PbO + 1 TiO2 | 1 Pb(Mg1/3Nb2/3)O3-PbTiO3
10.1016/s0013-4686(99)00212-1 | Schemes 1 and 2, used almost four decades ago, wer <...> arge quantity of good quality LiMVO4 (M=Ni or Co). | solid-state | 1 LiNiO2 + 0.5 V2O5 == 1 LiNiVO4 + 0.25 O2 | ['LiVNiO4'] |  |  | 1 LiNiO2 + 0.5 V2O5 | 1 LiNiVO4 + 0.25 O2
10.1016/j.solidstatesciences.2018.07.005 | Polycrystalline LiBaPO4 was prepared via solid-sta <...> rature at rate of -5 K h-1 (slowly-cooled sample). | solid-state | 1 (NH4)2HPO4 + 1 BaCO3 + 0.5 Li2CO3 == 1 LiBaPO4 + 1.5 CO2 + 1.5 H2O + 2 NH3 | ['LiBaPO4'] |  |  | 1 (NH4)2HPO4 + 1 BaCO3 + 0.5 Li2CO3 | 1 LiBaPO4 + 1.5 CO2 + 1.5 H2O + 2 NH3
10.1016/s0167-577x(02)01342-3 | Laboratory grade purity oxides of zirconium oxide, <...> supplied with the Oxford Instruments eXL software. | solid-state | 1 TiO2 + 1 ZrO2 == 1 ZrTiO4 | ['ZrTiO4'] |  |  | 1 TiO2 + 1 ZrO2 | 1 ZrTiO4
10.1016/j.jssc.2018.05.033 | The Dy3+ doped KBa(VO4) and Dy3+/Eu3+ co-doped KBa <...> temperature and ground for subsequent measurement. | solid-state | 1 BaCO3 + 0.5 K2CO3 + 0.5 V2O5 == 1 KBa(VO4) + 1.5 CO2 ; target KBa(VO4) with additives Dy via Dy2O3 ; target KBa(VO4) with additives Dy via Dy2O3 | ['KBaVO4'] |  |  | 1 BaCO3 + 0.5 K2CO3 + 0.5 V2O5 | 1 KBa(VO4) + 1.5 CO2 ; target KBa(VO4) with additives Dy via Dy2O3 ; target KBa(VO4) with additives Dy via Dy2O3
10.1016/s0167-577x(01)00335-4 | High-purity (>99.5%) elemental powders of aluminum <...> -purity α-Al2O3 was the reference material in DTA. | solid-state | 1 Al + 1 Fe + 1 Si == 1 AlFeSi | ['FeAlSi'] |  |  | 1 Al + 1 Fe + 1 Si | 1 AlFeSi
10.1016/j.ceramint.2011.05.127 | Commercial Al2O3, Y2O3, Nd2O3 (99.99% purity) powd <...> is paper are all indicated T 2 instead of T 1-T 2. | solid-state | 2.5 Al2O3 + 1.5 Y2O3 == 1 Y3Al5O12 ; target Y3Al5O12 with additives Nd via Nd2O3 ; target Y3Al5O12 with additives Nd via Nd2O3 | ['Y3Al5O12'] |  |  | 2.5 Al2O3 + 1.5 Y2O3 | 1 Y3Al5O12 ; target Y3Al5O12 with additives Nd via Nd2O3 ; target Y3Al5O12 with additives Nd via Nd2O3
10.1016/j.jallcom.2018.07.016 | Synthesis: Ba8Ta6NiO24 was prepared by solid state <...> to room temperature in a pure nitrogen atmosphere. | solid-state | 8 BaCO3 + 1 NiO + 3 Ta2O5 == 1 Ba8Ta6NiO24 + 8 CO2 | ['Ba8Ta6NiO24'] |  |  | 8 BaCO3 + 1 NiO + 3 Ta2O5 | 1 Ba8Ta6NiO24 + 8 CO2
10.1016/j.ceramint.2016.07.078 | The SGPSF:0.15Tb3+, xSm3+ (x = 0.00, 0.05, 015, 0. <...> temperature and reground for further measurements. | solid-state | 5 (NH4)2HPO4 + 0.5 Gd2O3 + 1 NH4HF2 + 1 SiO2 + 9 SrCO3 == 1 Sr9Gd(PO4)5(SiO4)F2 + 9 CO2 + 8.5 H2O + 11 NH3 ; target Sr9Gd(PO4)5(SiO4)F2 with additives Tb, Sm via Sm2O3, Tb4O7 ; target Sr9Gd(PO4)5(SiO4)F2 with additives Tb, Sm via Sm2O3, Tb4O7 | ['Sr9GdSiP5O24F2'] |  |  | 5 (NH4)2HPO4 + 0.5 Gd2O3 + 1 NH4HF2 + 1 SiO2 + 9 SrCO3 | 1 Sr9Gd(PO4)5(SiO4)F2 + 9 CO2 + 8.5 H2O + 11 NH3 ; target Sr9Gd(PO4)5(SiO4)F2 with additives Tb, Sm via Sm2O3, Tb4O7 ; target Sr9Gd(PO4)5(SiO4)F2 with additives Tb, Sm via Sm2O3, Tb4O7
10.1016/j.ceramint.2006.05.013 | The 504, 102, 012 and 032 (respectively, Ba5Nb4O15 <...> e Cu Kα radiation (Philips X'Pert diffractometer). | solid-state | 5 BaCO3 + 2 Nb2O5 == 1 Ba5Nb4O15 + 5 CO2 | ['Ba5Nb4O15'] |  |  | 5 BaCO3 + 2 Nb2O5 | 1 Ba5Nb4O15 + 5 CO2
10.1016/j.ceramint.2006.05.013 | The 504, 102, 012 and 032 (respectively, Ba5Nb4O15 <...> e Cu Kα radiation (Philips X'Pert diffractometer). | solid-state | 1 BaCO3 + 1 Nb2O5 == 1 BaNb2O6 + 1 CO2 | ['BaNb2O6'] |  |  | 1 BaCO3 + 1 Nb2O5 | 1 BaNb2O6 + 1 CO2
10.1016/j.ceramint.2006.05.013 | The 504, 102, 012 and 032 (respectively, Ba5Nb4O15 <...> e Cu Kα radiation (Philips X'Pert diffractometer). | solid-state | 1 Nb2O5 + 1 ZnO == 1 ZnNb2O6 | ['Nb2ZnO6'] |  |  | 1 Nb2O5 + 1 ZnO | 1 ZnNb2O6
10.1016/j.ceramint.2006.05.013 | The 504, 102, 012 and 032 (respectively, Ba5Nb4O15 <...> e Cu Kα radiation (Philips X'Pert diffractometer). | solid-state | 1 Nb2O5 + 3 ZnO == 1 Zn3Nb2O8 | ['Nb2Zn3O8'] |  |  | 1 Nb2O5 + 3 ZnO | 1 Zn3Nb2O8
10.1016/s0925-8388(02)01301-4 | High-purity SrO, Fe2O3, Gd2O3 and CuO (>99.9%) wer <...> nt with the results reported by Liang et al. [12]. | solid-state | 1 CuO + 1 Fe2O3 + 1 SrO == 1 SrO-Fe2O3-CuO | ['SrFe2CuO5'] | 960 |  | 1 CuO + 1 Fe2O3 + 1 SrO | 1 SrO-Fe2O3-CuO
10.1016/s0925-8388(02)01301-4 | High-purity SrO, Fe2O3, Gd2O3 and CuO (>99.9%) wer <...> nt with the results reported by Liang et al. [12]. | solid-state | 1 Fe2O3 + 1 Gd2O3 + 1 SrO == 1 SrO-Fe2O3-Gd2O3 | ['SrGd2Fe2O7'] | 960 |  | 1 Fe2O3 + 1 Gd2O3 + 1 SrO | 1 SrO-Fe2O3-Gd2O3
10.1016/s0925-8388(02)01301-4 | High-purity SrO, Fe2O3, Gd2O3 and CuO (>99.9%) wer <...> nt with the results reported by Liang et al. [12]. | solid-state | 1 CuO + 1 Fe2O3 + 1 Gd2O3 == 1 Gd2O3-Fe2O3-CuO | ['Gd2Fe2CuO7'] | 960 |  | 1 CuO + 1 Fe2O3 + 1 Gd2O3 | 1 Gd2O3-Fe2O3-CuO
10.1016/s0169-4332(97)00663-6 | The preparation system is shown schematically in F <...> aried from 0.133 Pa to 133 Pa of oxygen and argon. | solid-state | 1 CaCO3 + 1 Fe2O3 == 1 CaFe2O4 + 1 CO2 | ['CaFe2O4'] |  |  | 1 CaCO3 + 1 Fe2O3 | 1 CaFe2O4 + 1 CO2
10.1016/s0022-3093(02)01572-7 | Glasses of composition (in mol%) 50P2O5-(5O - x)Fe <...> nd then quickly quenched between two steel plates. | solid-state | 0.9 Bi2O3 + 1 CaCO3 + 1 CuO + 0.1 PbO + 1 Sr(NO3)2 + 2 [OH-] == 1 0.1PbO-0.9Bi2O3-CaO-SrO-CuO + 1 CO2 + 1 H2O + 2 [NO3-] | ['SrCaCuPb0.1Bi1.8O5.8'] |  |  | 0.9 Bi2O3 + 1 CaCO3 + 1 CuO + 0.1 PbO + 1 Sr(NO3)2 + 2 [OH-] | 1 0.1PbO-0.9Bi2O3-CaO-SrO-CuO + 1 CO2 + 1 H2O + 2 [NO3-]
10.1016/j.ceramint.2015.10.127 | Conventional solid state reaction procedure was us <...> pellets are above 97% of the theoretical density. | solid-state | 0.5 Bi2O3 + 0.5 MgO + 0.5 ZrO2 == 1 Bi(Mg0.5Zr0.5)O3 | ['Mg0.5Zr0.5BiO3'] | 1160 | 850 | 0.5 Bi2O3 + 0.5 MgO + 0.5 ZrO2 | 1 Bi(Mg0.5Zr0.5)O3
10.1016/s0167-2738(99)00280-5 | Powders of (1-x)PFW+xPZN composition, with x = 0, <...> X-ray diffractometer (XRD, Philips PW3040, CuKα). | solid-state | 0.334 Fe2O3 + 1 PbO + 0.333 WO3 == 1 Pb(Fe2/3W1/3)O3 | ['W0.333Fe0.667PbO3'] |  |  | 0.334 Fe2O3 + 1 PbO + 0.333 WO3 | 1 Pb(Fe2/3W1/3)O3
10.1016/s0167-2738(99)00280-5 | Powders of (1-x)PFW+xPZN composition, with x = 0, <...> X-ray diffractometer (XRD, Philips PW3040, CuKα). | solid-state | 0.334 Nb2O5 + 1 PbO + 0.333 ZnO == 1 Pb(Zn1/3Nb2/3)O3 | ['Nb0.667Zn0.333PbO3'] |  |  | 0.334 Nb2O5 + 1 PbO + 0.333 ZnO | 1 Pb(Zn1/3Nb2/3)O3
10.1016/j.physe.2018.01.019 | The STO compound was prepared using the convention <...> ets were cooled slowly to room temperature in air. | solid-state | 1 SrCO3 + 1 TiO2 == 1 SrTiO3 + 1 CO2 | ['SrTiO3'] | 1100 |  | 1 SrCO3 + 1 TiO2 | 1 SrTiO3 + 1 CO2
10.1016/j.ceramint.2017.06.101 | The SrLi2Ti6O14 was prepared with TiO2, SrCO3 and <...> air. Then the SrLi2Ti6O14 was obtained (Figure 1). | solid-state | 2 LiCO3 + 1 SrCO3 + 6 TiO2 == 1 SrLi2Ti6O14 + 3 CO2 + 0.5 O2 | ['Li2SrTi6O14'] |  |  | 2 LiCO3 + 1 SrCO3 + 6 TiO2 | 1 SrLi2Ti6O14 + 3 CO2 + 0.5 O2
10.1016/j.ceramint.2016.09.153 | The apatite-type lanthanum silicates La9.95A0.05Si <...> anum hydroxyl carbonates present in La2O3 powder . | solid-state | 0.025 K2CO3 + 4.975 La2O3 + 6 SiO2 == 1 La9.95A0.05Si6O26.95 + 0.025 CO2; A = K | ['K0.05La9.95Si6O26.95'] |  |  | 0.025 K2CO3 + 4.975 La2O3 + 6 SiO2 | 1 La9.95A0.05Si6O26.95 + 0.025 CO2; A = K
10.1016/j.ceramint.2016.09.153 | The apatite-type lanthanum silicates La9.95A0.05Si <...> anum hydroxyl carbonates present in La2O3 powder . | solid-state | 4.975 La2O3 + 0.025 Na2CO3 + 6 SiO2 == 1 La9.95A0.05Si6O26.95 + 0.025 CO2; A = Na | ['Na0.05La9.95Si6O26.95'] |  |  | 4.975 La2O3 + 0.025 Na2CO3 + 6 SiO2 | 1 La9.95A0.05Si6O26.95 + 0.025 CO2; A = Na
10.1016/j.ceramint.2016.09.153 | The apatite-type lanthanum silicates La9.95A0.05Si <...> anum hydroxyl carbonates present in La2O3 powder . | solid-state | 4.975 La2O3 + 0.025 Li2CO3 + 6 SiO2 == 1 La9.95A0.05Si6O26.95 + 0.025 CO2; A = Li | ['Li0.05La9.95Si6O26.95'] |  |  | 4.975 La2O3 + 0.025 Li2CO3 + 6 SiO2 | 1 La9.95A0.05Si6O26.95 + 0.025 CO2; A = Li
10.1016/s0167-2738(02)00073-5 | Samples were synthesized using a solid-state route <...> were heated at 800 °C for 20 h in flowing oxygen. | solid-state | 0.067 Co3O4 + 1 LiOH·H2O + 0.05 MgO + 0.7 NiO + 0.192 O2 + 0.05 TiO2 == 1 LiNi0.7Co0.2Ti0.05Mg0.05O2 + 1.5 H2O | ['LiMg0.05Ti0.05Co0.2Ni0.7O2'] |  |  | 0.067 Co3O4 + 1 LiOH·H2O + 0.05 MgO + 0.7 NiO + 0.192 O2 + 0.05 TiO2 | 1 LiNi0.7Co0.2Ti0.05Mg0.05O2 + 1.5 H2O
10.1016/j.ceramint.2016.05.173 | The matrix was synthesized by a traditional solid- <...> ther 12 h in ethanol to obtain the desired matrix. | solid-state | 3 SrCO3 + 2 TiO2 == 1 Sr3Ti2O7 + 3 CO2 | ['Sr3Ti2O7'] |  | 1150 | 3 SrCO3 + 2 TiO2 | 1 Sr3Ti2O7 + 3 CO2
10.1016/j.ceramint.2017.01.071 | Bi0.5Na0.5TiO3 was synthesized through solid state <...> to disks and sintered at 1125 and 1150 °C for 2 h. | solid-state | 0.25 Bi2O3 + 0.25 Na2CO3 + 1 TiO2 == 1 Bi0.5Na0.5TiO3 + 0.25 CO2 | ['Na0.5TiBi0.5O3'] | 1150 | 750 | 0.25 Bi2O3 + 0.25 Na2CO3 + 1 TiO2 | 1 Bi0.5Na0.5TiO3 + 0.25 CO2
10.1016/j.ceramint.2015.11.146 | Ceramics with the composition (Ba0.8Sr0.2)(Ti0.99M <...> sured with Hioki LCR Hitester at room temperature. | solid-state | 0.8 BaCO3 + 0.01 MnO2 + 0.2 SrCO3 + 0.99 TiO2 == 1 (Ba0.8Sr0.2)(Ti0.99Mn0.01)O3 + 1 CO2 | ['Ba0.8Sr0.2Ti0.99Mn0.01O3'] | 1450 | 1200 | 0.8 BaCO3 + 0.01 MnO2 + 0.2 SrCO3 + 0.99 TiO2 | 1 (Ba0.8Sr0.2)(Ti0.99Mn0.01)O3 + 1 CO2
10.1016/j.ceramint.2011.01.006 | Commercially available BaCO3 (Fluka, 98.5%) and Ta <...> rometer (EDS, OXFORD Industries INCAx-sight 7274). | solid-state | 1 BaCO3 + 1 Ta2O5 == 1 BaTa2O6 + 1 CO2 | ['BaTa2O6'] |  |  | 1 BaCO3 + 1 Ta2O5 | 1 BaTa2O6 + 1 CO2
10.1016/s0925-8388(02)00400-0 | Commercially available PbO (99.9+% purity, Aldrich <...> e of 5 °C min-1 and a cooling rate of 10 °C min-1. | solid-state | 0.035 La2O3 + 0.93 PbO + 0.393 TiO2 + 0.59 ZrO2 == 1 (Pb0.93La0.07)(Zr0.60Ti0.40)0.9825O3 + 0.001 O2 | ['La0.07Zr0.59Ti0.393Pb0.93O3'] |  |  | 0.035 La2O3 + 0.93 PbO + 0.393 TiO2 + 0.59 ZrO2 | 1 (Pb0.93La0.07)(Zr0.60Ti0.40)0.9825O3 + 0.001 O2
10.1016/j.ceramint.2015.03.189 | The starting materials were using calcium carbonat <...> ctric measurements by firing at 750 °C for 20 min. | solid-state | 4 CaCO3 + 1 Nb2O5 == 1 Ca4Nb2O9 + 4 CO2 | ['Ca4Nb2O9'] | 1100 |  | 4 CaCO3 + 1 Nb2O5 | 1 Ca4Nb2O9 + 4 CO2
10.1016/s0955-2219(98)00355-0 | Ceramic discs of Bi3NbTiO9 were prepared by conven <...> cover over the 1 μm-grains of the matrix material. | solid-state | 1.5 Bi2O3 + 0.5 Nb2O5 + 1 TiO2 == 1 Bi3NbTiO9 | ['TiNbBi3O9'] |  |  | 1.5 Bi2O3 + 0.5 Nb2O5 + 1 TiO2 | 1 Bi3NbTiO9
10.1016/j.ceramint.2016.06.149 | The starting powders in this study were commercial <...> ted at 1400 °C for 20 h to synthesize the Yb2SiO5. | solid-state | 1 SiO2 + 1 Yb2O3 == 1 Yb2SiO5 | ['Yb2SiO5'] |  |  | 1 SiO2 + 1 Yb2O3 | 1 Yb2SiO5
10.1016/j.optmat.2018.07.002 | High quality Er,Pr:GSAG crystal was grown along th <...> d on both sides for the spectroscopic experiments. | solid-state | 1.615 Al2O3 + 1.44 Gd2O3 + 0.945 Sc2O3 == 1 Gd2.88Sc1.89Al3.23O12 | ['Gd2.88Sc1.89Al3.23O12'] |  |  | 1.615 Al2O3 + 1.44 Gd2O3 + 0.945 Sc2O3 | 1 Gd2.88Sc1.89Al3.23O12
10.1016/s0167-2738(02)00447-2 | 95(0.6Li2S·0.4SiS2)·5Li4SiO4 oxysulfide glass was <...> ysulfide glass is illustrated in Figure 1 [20,21]. | solid-state | 1 Li2S + 0.4 SiS2 == 1 Li2S-0.4SiS2 | ['Li2Si0.4S1.8'] |  |  | 1 Li2S + 0.4 SiS2 | 1 Li2S-0.4SiS2
10.1016/s0925-8388(01)00999-9 | The starting ternary oxides Re2WO6 (Re=Nd→Yb, Y), <...> se purity was checked by X-ray powder diffraction. | solid-state | 1 Re2O3 + 1 WO3 == 1 Re2WO6 | ['WRe2O6'] |  |  | 1 Re2O3 + 1 WO3 | 1 Re2WO6
10.1016/s0925-8388(01)00999-9 | The starting ternary oxides Re2WO6 (Re=Nd→Yb, Y), <...> se purity was checked by X-ray powder diffraction. | solid-state | 7 Re2O3 + 4 WO3 == 1 Re14W4O33 | ['W4Re14O33'] |  |  | 7 Re2O3 + 4 WO3 | 1 Re14W4O33
10.1016/s0925-8388(01)00999-9 | The starting ternary oxides Re2WO6 (Re=Nd→Yb, Y), <...> se purity was checked by X-ray powder diffraction. | solid-state | 3 Re2O3 + 1 WO3 == 1 Re6WO12 | ['WRe6O12'] |  |  | 3 Re2O3 + 1 WO3 | 1 Re6WO12
10.1016/j.ceramint.2011.05.027 | 0.9Pb(Zr57Ti43)O3-0.1Pb(Mn1/3Nb2/3)O3 and Ni0.8Zn0 <...> was deposited on the film by DC sputtering method. | solid-state | 0.033 MnCO3 + 0.033 Nb2O5 + 1 PbO + 38.7 TiO2 + 51.3 ZrO2 == 1 0.9Pb(Zr57Ti43)O3-0.1Pb(Mn1/3Nb2/3)O3 + 0.033 CO2 + 89.1 O2 | ['Zr51.3Ti38.7Nb0.067Mn0.033PbO3'] |  |  | 0.033 MnCO3 + 0.033 Nb2O5 + 1 PbO + 38.7 TiO2 + 51.3 ZrO2 | 1 0.9Pb(Zr57Ti43)O3-0.1Pb(Mn1/3Nb2/3)O3 + 0.033 CO2 + 89.1 O2
10.1016/j.ceramint.2011.05.027 | 0.9Pb(Zr57Ti43)O3-0.1Pb(Mn1/3Nb2/3)O3 and Ni0.8Zn0 <...> was deposited on the film by DC sputtering method. | solid-state | 1 Fe2O3 + 0.8 NiO + 0.2 ZnO == 1 Ni0.8Zn0.2Fe2O4 | ['Fe2Ni0.8Zn0.2O4'] |  |  | 1 Fe2O3 + 0.8 NiO + 0.2 ZnO | 1 Ni0.8Zn0.2Fe2O4
10.1016/j.jallcom.2018.05.127 | (1-x)BCZT-xLCMO laminated composites were prepared <...> composites were annealed in air at 900 °C for 5 h. | solid-state | 0.33 CaCO3 + 0.335 La2O3 + 1 MnCO3 + 0.332 O2 == 1 La0.67Ca0.33MnO3 + 1.33 CO2 | ['Ca0.33La0.67MnO3'] | 1000 | 1350 | 0.33 CaCO3 + 0.335 La2O3 + 1 MnCO3 + 0.332 O2 | 1 La0.67Ca0.33MnO3 + 1.33 CO2
10.1016/j.jeurceramsoc.2018.02.019 | The CeO2-TiO2-ZrO2 samples were synthesized with d <...> 8230), and the results were presented in Table 1 . | solid-state | 1 CeO2 + 1 TiO2 + 1 ZrO2 == 1 CeO2-TiO2-ZrO2 | ['CeZrTiO6'] | 1673 | 1273 | 1 CeO2 + 1 TiO2 + 1 ZrO2 | 1 CeO2-TiO2-ZrO2
10.1016/j.jeurceramsoc.2018.02.019 | The CeO2-TiO2-ZrO2 samples were synthesized with d <...> 8230), and the results were presented in Table 1 . | solid-state | 0.15 CeO2 + 0.05 TiO2 + 0.8 ZrO2 == 1 (Ce0.15Ti0.05)Zr0.8O2 | ['Ce0.15Zr0.8Ti0.05O2'] | 1673 | 1273 | 0.15 CeO2 + 0.05 TiO2 + 0.8 ZrO2 | 1 (Ce0.15Ti0.05)Zr0.8O2
10.1016/j.matlet.2018.04.127 | Nanocrystalline 0.5 wt% MnO2-doped 0.2Pb(Zn1/3Nb2/ <...> has also been prepared by the same process route. | solid-state | 0.067 Nb2O5 + 0.333 Pb3O4 + 0.4 TiO2 + 0.067 ZnO + 0.4 ZrO2 == 1 0.2Pb(Zn1/3Nb2/3)O3-0.8Pb(Zr0.5Ti0.5)O3 + 0.167 O2 | ['Zr0.4Ti0.4Nb0.133Zn0.067PbO3'] |  |  | 0.067 Nb2O5 + 0.333 Pb3O4 + 0.4 TiO2 + 0.067 ZnO + 0.4 ZrO2 | 1 0.2Pb(Zn1/3Nb2/3)O3-0.8Pb(Zr0.5Ti0.5)O3 + 0.167 O2
10.1016/j.jeurceramsoc.2018.04.018 | Transparent YAG ceramic samples were prepared by r <...> c and laser properties are published elsewhere []. | solid-state | 2.5 Al2O3 + 1.5 Y2O3 == 1 Y3Al5O12 | ['Y3Al5O12'] | 1735 |  | 2.5 Al2O3 + 1.5 Y2O3 | 1 Y3Al5O12
10.1016/j.jeurceramsoc.2018.04.018 | Transparent YAG ceramic samples were prepared by r <...> c and laser properties are published elsewhere []. | solid-state | 2.5 Al2O3 + 1.35 Y2O3 + 0.15 Yb2O3 == 1 Yb0.3Y2.7Al5O12 | ['Yb0.3Y2.7Al5O12'] | 1735 |  | 2.5 Al2O3 + 1.35 Y2O3 + 0.15 Yb2O3 | 1 Yb0.3Y2.7Al5O12
10.1016/j.ceramint.2016.08.123 | Fine powders of a Al2O3, La2O3, TiO2, and CaCO3 (r <...> nd Al2O3, in equal molar ratio, was also prepared. | solid-state | 0.15 Al2O3 + 0.7 CaCO3 + 0.15 La2O3 + 0.7 TiO2 == 1 Ca0.7Ti0.7La0.3Al0.3O3 + 0.7 CO2 | ['Ca0.7La0.3Ti0.7Al0.3O3'] |  | 1250 | 0.15 Al2O3 + 0.7 CaCO3 + 0.15 La2O3 + 0.7 TiO2 | 1 Ca0.7Ti0.7La0.3Al0.3O3 + 0.7 CO2
10.1016/j.ceramint.2016.08.123 | Fine powders of a Al2O3, La2O3, TiO2, and CaCO3 (r <...> nd Al2O3, in equal molar ratio, was also prepared. | solid-state | 0.5 Al2O3 + 0.5 La2O3 == 1 LaAlO3 | ['LaAlO3'] |  | 1250 | 0.5 Al2O3 + 0.5 La2O3 | 1 LaAlO3
10.1016/j.optmat.2018.06.049 | The Er:YAP and Er,Pr:YAP crystals were grown along <...> led in the flow H2 atmosphere at 1250 °C for 24 h. | solid-state | 0.5 Al2O3 + 0.05 Er2O3 + 0.45 Y2O3 == 1 Er0.1Y0.9AlO3 | ['Er0.1Y0.9AlO3'] |  |  | 0.5 Al2O3 + 0.05 Er2O3 + 0.45 Y2O3 | 1 Er0.1Y0.9AlO3
10.1016/j.optmat.2018.06.049 | The Er:YAP and Er,Pr:YAP crystals were grown along <...> led in the flow H2 atmosphere at 1250 °C for 24 h. | solid-state | 0.5 Al2O3 + 0.05 Er2O3 + 0.449 Y2O3 == 1 Er0.1Pr0.002Y0.898AlO3 | ['Er0.1Pr0.002Y0.898AlO3'] |  |  | 0.5 Al2O3 + 0.05 Er2O3 + 0.449 Y2O3 | 1 Er0.1Pr0.002Y0.898AlO3
10.1016/s0955-2219(98)00279-9 | SrCrO4 was synthesised by placing the appropriate <...> ised powders were then calcined at 800 °C for 2 h. | solid-state | 0.5 Cr2O3 + 0.75 O2 + 1 SrCO3 == 1 SrCrO4 + 1 CO2 | ['SrCrO4'] |  | 800 | 0.5 Cr2O3 + 0.75 O2 + 1 SrCO3 | 1 SrCrO4 + 1 CO2
10.1016/s0921-5107(01)00895-9 | Superconducting powder with nominal composition (T <...> in O2 flow atmosphere followed by furnace cooling. | solid-state | 2 CuO + 2.408 O2 + 0.017 Pr6O11 == 1 (Pr0.1)Cu2O7 | ['Pr0.1Cu2O7'] |  | 900 | 2 CuO + 2.408 O2 + 0.017 Pr6O11 | 1 (Pr0.1)Cu2O7
10.1016/j.ceramint.2016.02.179 | The preparation of soft Pb0.982(Zr0.52Ti0.48)0.976 <...> refore, cold isostatically pressed at 3000 kg/cm2. | solid-state | 0.012 Nb2O5 + 0.003 O2 + 0.982 PbO + 0.468 TiO2 + 0.508 ZrO2 == 1 Pb0.982(Zr0.52Ti0.48)0.976Nb0.024O3 | ['Zr0.508Ti0.468Nb0.024Pb0.982O3'] |  |  | 0.012 Nb2O5 + 0.003 O2 + 0.982 PbO + 0.468 TiO2 + 0.508 ZrO2 | 1 Pb0.982(Zr0.52Ti0.48)0.976Nb0.024O3
10.1016/s0167-2738(02)00699-9 | The host specimens were synthesized by a conventio <...> r1.5Bi7.5O12.75 by powder X-ray diffraction (XRD). | solid-state | 3.75 Bi2O3 + 1.5 SrCO3 == 1 Sr1.5Bi7.5O12.75 + 1.5 CO2 | ['Sr1.5Bi7.5O12.75'] |  |  | 3.75 Bi2O3 + 1.5 SrCO3 | 1 Sr1.5Bi7.5O12.75 + 1.5 CO2
10.1016/j.jeurceramsoc.2018.03.003 | The CCTO particles were synthesized by conventiona <...> amic light scattering technology is about 1.50 μm. | solid-state | 1 CaCO3 + 3 CuO + 4 TiO2 == 1 CaCu3Ti4O12 + 1 CO2 | ['CaTi4Cu3O12'] |  | 950 | 1 CaCO3 + 3 CuO + 4 TiO2 | 1 CaCu3Ti4O12 + 1 CO2
10.1016/s0925-8388(03)00223-8 | The materials used in the experiment were Nb2O5 an <...> ey gave the values of damping capacity (Figure 3). | solid-state | 1.5 Nb2O5 + 1.5 Y2O3 == 1 YNbO4-Nb2O5-Y2O3 | ['Y3Nb3O12'] |  |  | 1.5 Nb2O5 + 1.5 Y2O3 | 1 YNbO4-Nb2O5-Y2O3
10.1016/j.electacta.2018.03.100 | LVP@M-101 carbon composite were prepared by a repo <...> um source instead of MIL-101(V) in a same process. | solid-state | 3 LiOH·H2O + 3 NH4H2PO4 + 1 V2O5 == 1 Li3V2(PO4)3 + 9 H2O + 3 NH3 + 1 O2 | ['Li3V2P3O12'] | 750 |  | 3 LiOH·H2O + 3 NH4H2PO4 + 1 V2O5 | 1 Li3V2(PO4)3 + 9 H2O + 3 NH3 + 1 O2
10.1016/s0167-577x(98)00213-4 | Bulk specimens of BaMnO3 with the 2H structure and <...> , followed by 24-48 h sintering in air at 1000 °C. | solid-state | 1 BaCO3 + 0.5 Mn2O3 + 0.25 O2 == 1 BaMnO3 + 1 CO2 | ['BaMnO3'] |  | 800 | 1 BaCO3 + 0.5 Mn2O3 + 0.25 O2 | 1 BaMnO3 + 1 CO2
10.1016/j.ceramint.2013.12.123 | Polycrystalline (100-x) NBT+(x) CFO composites whe <...> reground and finally sintered at 1250 °C for 3 h. | solid-state | 0.25 Bi2O3 + 0.25 Na2CO3 + 1 TiO2 == 1 Na0.5Bi0.5TiO3 + 0.25 CO2 | ['Na0.5TiBi0.5O3'] | 1250 |  | 0.25 Bi2O3 + 0.25 Na2CO3 + 1 TiO2 | 1 Na0.5Bi0.5TiO3 + 0.25 CO2
10.1016/j.ceramint.2013.12.123 | Polycrystalline (100-x) NBT+(x) CFO composites whe <...> reground and finally sintered at 1250 °C for 3 h. | solid-state | 0.333 Co3O4 + 1 Fe2O3 == 1 CoFe2O4 + 0.167 O2 | ['Fe2CoO4'] | 1250 |  | 0.333 Co3O4 + 1 Fe2O3 | 1 CoFe2O4 + 0.167 O2
10.1016/j.jeurceramsoc.2005.01.034 | 5-N-purity Al2O3 (High-Purity Chemical), 4-N purit <...> eutectic composition of alumina, YAG and zirconia. | solid-state | 2.5 Al2O3 + 1.5 Y2O3 == 1 Y3Al5O12 | ['Y3Al5O12'] |  |  | 2.5 Al2O3 + 1.5 Y2O3 | 1 Y3Al5O12
10.1016/s0167-2738(02)00772-5 | At this juncture, it becomes necessary to demonstr <...> could not be used to obtain the required product. | solid-state | 5.165 Al2O3 + 0.67 MgCO3 + 0.835 Na2CO3 == 1 Na1.67Mg0.67Al10.33O17 + 1.505 CO2 | ['Na1.67Mg0.67Al10.33O17'] |  | 1073 | 5.165 Al2O3 + 0.67 MgCO3 + 0.835 Na2CO3 | 1 Na1.67Mg0.67Al10.33O17 + 1.505 CO2
10.1016/s0167-2738(98)00181-7 | The LiMn2O4 sample was synthesized by solid-state <...> cm2. Voltage was scanned at a low rate of 10 mV/h. | solid-state | 1 LiOH + 2 MnO2 == 1 LiMn2O4 + 0.5 H2O + 0.25 O2 | ['LiMn2O4'] | 750 | 400 | 1 LiOH + 2 MnO2 | 1 LiMn2O4 + 0.5 H2O + 0.25 O2
10.1016/s0167-2738(97)00537-7 | Polycrystalline sample of LiFeTiO4 was prepared by <...> X-ray diffraction and a single phase was obtained. | solid-state | 0.5 Fe2O3 + 0.5 Li2CO3 + 1 TiO2 == 1 LiFeTiO4 + 0.5 CO2 | ['LiTiFeO4'] |  |  | 0.5 Fe2O3 + 0.5 Li2CO3 + 1 TiO2 | 1 LiFeTiO4 + 0.5 CO2
10.1016/s0167-577x(00)00350-5 | Commercially available PbO and ZrO2 powders were u <...> r every 25 min of milling to cool down the system. | solid-state | 1 PbO + 1 ZrO2 == 1 PbZrO3 | ['ZrPbO3'] |  |  | 1 PbO + 1 ZrO2 | 1 PbZrO3
10.1016/j.jallcom.2018.05.258 | Stoichiometric ratios of highly pure metal oxides <...> followed by rapid cooling on a bench-top at 973 K. | solid-state | 0.8 Bi2O3 + 1.2 MnCO3 + 0.6 Nb2O5 + 0.2 O2 == 1 Bi1.6Nb1.2Mn1.2O7 + 1.2 CO2 | ['Nb1.2Mn1.2Bi1.6O7'] | 1423 | 1223 | 0.8 Bi2O3 + 1.2 MnCO3 + 0.6 Nb2O5 + 0.2 O2 | 1 Bi1.6Nb1.2Mn1.2O7 + 1.2 CO2
10.1016/j.jeurceramsoc.2018.03.010 | The β-Sc2Si2O7 powder was prepared in-house by com <...> then ball-milled for an additional 24 h and dried. | solid-state | 1 Sc2O3 + 2 SiO2 == 1 Sc2Si2O7 | ['Sc2Si2O7'] |  |  | 1 Sc2O3 + 2 SiO2 | 1 Sc2Si2O7
10.1016/j.cemconres.2018.05.016 | Three hydraulic materials were used in this study: <...> ssed the 80 μm sieve were selected for this study. | solid-state | 3 CaCO3 + 1 SiO2 == 1 Ca3SiO5 + 3 CO2 | ['Ca3SiO5'] |  |  | 3 CaCO3 + 1 SiO2 | 1 Ca3SiO5 + 3 CO2
10.1016/j.ceramint.2010.03.023 | Bismuth titanate (Bi4(TiO4)3) ceramic powders were <...> perature for 5 h in an electrical tubular furnace. | solid-state | 1 Bi2O3 + 3 TiO2 == 1 Bi2(TiO3)3 | ['Ti3Bi2O9'] |  |  | 1 Bi2O3 + 3 TiO2 | 1 Bi2(TiO3)3
10.1016/j.ceramint.2010.03.023 | Bismuth titanate (Bi4(TiO4)3) ceramic powders were <...> perature for 5 h in an electrical tubular furnace. | solid-state | 2 Bi2O3 + 3 TiO2 == 1 Bi4(TiO4)3 | ['Ti3Bi4O12'] |  |  | 2 Bi2O3 + 3 TiO2 | 1 Bi4(TiO4)3
10.1016/s0025-5408(01)00749-8 | The sample La1.2(Sr1.4Ca0.4)Mn2O7 was prepared by <...> ets were then sintered at 1500 °C for 24 h in air. | solid-state | 0.4 CaCO3 + 0.6 La2O3 + 2 MnO2 + 1.4 SrCO3 == 1 La1.2(Sr1.4Ca0.4)Mn2O7 + 1.8 CO2 + 0.3 O2 | ['Sr1.4Ca0.4La1.2Mn2O7'] | 1500 | 1500 | 0.4 CaCO3 + 0.6 La2O3 + 2 MnO2 + 1.4 SrCO3 | 1 La1.2(Sr1.4Ca0.4)Mn2O7 + 1.8 CO2 + 0.3 O2
10.1016/j.ceramint.2015.09.027 | Polycrystalline Nd0.7Sr0.1Ba0.1Ca0.1MnO3-δ was pre <...> etic field in cooling down and heating up process. | solid-state | 0.1 BaCO3 + 0.1 CaCO3 + 1 MnO2 + 0.35 Nd2O3 + 0.1 SrCO3 == 1 Nd0.7Sr0.1Ba0.1Ca0.1MnO3 + 0.3 CO2 + 0.175 O2 | ['Ba0.1Sr0.1Ca0.1Nd0.7MnO3'] | 1400 |  | 0.1 BaCO3 + 0.1 CaCO3 + 1 MnO2 + 0.35 Nd2O3 + 0.1 SrCO3 | 1 Nd0.7Sr0.1Ba0.1Ca0.1MnO3 + 0.3 CO2 + 0.175 O2
10.1016/j.ceramint.2012.10.029 | The 7 mol% Ag2O doped 0.94(K0.5Na0.5)NbO3-0.06LiNb <...> programmable automatic LCR meter (FLUKE PM 6304). | solid-state | 0.235 K2CO3 + 0.03 Li2CO3 + 0.47 NaCO3 + 0.5 Nb2O5 == 1 0.94(K0.5Na0.5)NbO3-0.06LiNbO3 + 0.735 CO2 + 0.118 O2 | ['K0.47Na0.47Li0.06NbO3'] | 1080 |  | 0.235 K2CO3 + 0.03 Li2CO3 + 0.47 NaCO3 + 0.5 Nb2O5 | 1 0.94(K0.5Na0.5)NbO3-0.06LiNbO3 + 0.735 CO2 + 0.118 O2
10.1016/s0921-5093(02)00475-6 | The PZT composition selected for this study was Pb <...> s were determined using BET surface area analyzer. | solid-state | 1 PbO + 0.48 TiO2 + 0.52 ZrO2 == 1 Pb(Zr0.52Ti0.48)O3 | ['Zr0.52Ti0.48PbO3'] |  |  | 1 PbO + 0.48 TiO2 + 0.52 ZrO2 | 1 Pb(Zr0.52Ti0.48)O3
10.1016/s0167-577x(01)00562-6 | Y2O3, BaCO3 and CuO powders were mixed in the stoi <...> e then reground for 30 min to obtain fine powders. | solid-state | 2 BaCO3 + 3 CuO + 0.25 O2 + 0.5 Y2O3 == 1 YBa2Cu3O7 + 2 CO2 | ['Ba2YCu3O7'] |  | 938 | 2 BaCO3 + 3 CuO + 0.25 O2 + 0.5 Y2O3 | 1 YBa2Cu3O7 + 2 CO2
10.1016/j.jeurceramsoc.2017.11.038 | The powder of barium titanate (BT) perovskite was <...> s treated as the basis, and denoted as powder 'a'. | solid-state | 1 BaCO3 + 1 TiO2 == 1 BaTiO3 + 1 CO2 | ['BaTiO3'] |  |  | 1 BaCO3 + 1 TiO2 | 1 BaTiO3 + 1 CO2
10.1016/s0167-2738(00)00289-7 | Powder specimens of stoichiometric LiMn2O4 were pr <...> rmined by calculation of least-square refinements. | solid-state | 0.5 Li2CO3 + 2 MnCO3 + 0.75 O2 == 1 LiMn2O4 + 2.5 CO2 | ['LiMn2O4'] | 750 |  | 0.5 Li2CO3 + 2 MnCO3 + 0.75 O2 | 1 LiMn2O4 + 2.5 CO2
10.1016/j.ceramint.2015.03.071 | SnO2-ZnO nanocomposites thin films were deposited <...> room temperature using a Xe lamp (λ ex = 320 nm). | solid-state | 1 O2 + 1 Sn + 1 ZnO == 1 SnO2-ZnO | ['ZnSnO3'] |  |  | 1 O2 + 1 Sn + 1 ZnO | 1 SnO2-ZnO
10.1016/j.nanoen.2018.04.076 | Cubic phase LLZO powder with Al3+ doping (Li6.25Al <...> The sintered LLZO pellet was polished before test. | solid-state | 0.125 Al2O3 + 3 La(OH)3 + 6.25 LiOH·H2O + 2 ZrO2 == 1 Li6.25Al0.25La3Zr2O12 + 13.875 H2O | ['Li6.25La3Zr2Al0.25O12'] | 950 |  | 0.125 Al2O3 + 3 La(OH)3 + 6.25 LiOH·H2O + 2 ZrO2 | 1 Li6.25Al0.25La3Zr2O12 + 13.875 H2O
10.1016/s0955-2219(00)00078-9 | MnZn-ferrites having the approximate formula Mn0.7 <...> en used for the thermal gravimetric studies (TGA). | solid-state | 1.05 Fe2O3 + 0.233 Mn3O4 + 0.2 ZnO == 1 Mn0.7Zn0.2Fe2.1O4 + 0.142 O2 | ['Mn0.7Fe2.1Zn0.2O4'] |  |  | 1.05 Fe2O3 + 0.233 Mn3O4 + 0.2 ZnO | 1 Mn0.7Zn0.2Fe2.1O4 + 0.142 O2
10.1016/s1359-6462(00)00567-4 | Commercially available PbO, ZrO2 and TiO2 powders <...> ery 25 minutes of milling to cool down the system. | solid-state | 1 PbO + 0.48 TiO2 + 0.52 ZrO2 == 1 Pb(Zr0.52Ti0.48)O3 | ['Zr0.52Ti0.48PbO3'] |  |  | 1 PbO + 0.48 TiO2 + 0.52 ZrO2 | 1 Pb(Zr0.52Ti0.48)O3
10.1016/j.ceramint.2014.12.082 | The mechanochemical processing route was used here <...> intensity peak corresponding to the Bragg angle θ. | solid-state | 2 Bi2O3 + 1 SrCO3 + 4 TiO2 == 1 SrBi4Ti4O15 + 1 CO2 | ['SrTi4Bi4O15'] | 1200 | 800 | 2 Bi2O3 + 1 SrCO3 + 4 TiO2 | 1 SrBi4Ti4O15 + 1 CO2
10.1016/j.actamat.2017.05.068 | NBT was prepared by mixing stoichiometric ratios o <...> ut by Rietveld method using the FULLPROF package . | solid-state | 0.25 Bi2O3 + 0.25 Na2CO3 + 1 TiO2 == 1 Na0.5Bi0.5TiO3 + 0.25 CO2 | ['Na0.5TiBi0.5O3'] |  |  | 0.25 Bi2O3 + 0.25 Na2CO3 + 1 TiO2 | 1 Na0.5Bi0.5TiO3 + 0.25 CO2
10.1016/s0272-8842(03)00099-3 | All compositions of undoped and Ni-doped La0.82Sr0 <...> bbreviation was used to identify each composition: | solid-state | 0.41 La2O3 + 0.5 Mn2O3 + 0.055 O2 + 0.16 SrCO3 == 1 La0.82Sr0.16MnO3 + 0.16 CO2 ; target La0.82Sr0.16MnO3 with additives Ni via NiO ; target La0.82Sr0.16MnO3 with additives Ni via NiO | ['Sr0.16La0.82MnO3'] |  |  | 0.41 La2O3 + 0.5 Mn2O3 + 0.055 O2 + 0.16 SrCO3 | 1 La0.82Sr0.16MnO3 + 0.16 CO2 ; target La0.82Sr0.16MnO3 with additives Ni via NiO ; target La0.82Sr0.16MnO3 with additives Ni via NiO
10.1016/j.ceramint.2011.04.103 | The KNN powders were prepared with sodium carbonat <...> ic substance and then sintered at 1150 °C for 2 h. | solid-state | 0.25 K2CO3 + 0.25 Na2CO3 + 0.5 Nb2O5 == 1 K0.5Na0.5NbO3 + 0.5 CO2 | ['K0.5Na0.5NbO3'] | 1150 |  | 0.25 K2CO3 + 0.25 Na2CO3 + 0.5 Nb2O5 | 1 K0.5Na0.5NbO3 + 0.5 CO2
10.1016/s0167-577x(03)00091-0 | The bulk Ni0.2Zn0.8Fe2O4 target material for ablat <...> specimens were sintered at 1250 °C for 6 h in air. | solid-state | 1 Fe2O3 + 0.2 NiO + 0.8 ZnO == 1 Ni0.2Zn0.8Fe2O4 | ['Fe2Ni0.2Zn0.8O4'] | 1250 |  | 1 Fe2O3 + 0.2 NiO + 0.8 ZnO | 1 Ni0.2Zn0.8Fe2O4
10.1016/j.ceramint.2014.01.104 | The Sr3P4O13: Eu samples were prepared by a solid <...> e preparations were carried out in air atmosphere. | solid-state | 4 NH4H2PO4 + 3 SrCO3 == 1 Sr3P4O13 + 3 CO2 + 6 H2O + 4 NH3 ; target Sr3P4O13 with additives Eu via Eu2O3 ; target Sr3P4O13 with additives Eu via Eu2O3 | ['Sr3P4O13'] |  |  | 4 NH4H2PO4 + 3 SrCO3 | 1 Sr3P4O13 + 3 CO2 + 6 H2O + 4 NH3 ; target Sr3P4O13 with additives Eu via Eu2O3 ; target Sr3P4O13 with additives Eu via Eu2O3
10.1016/j.jeurceramsoc.2018.06.034 | Powders of titanium (74 μm, 99.5% pure, Alfa Aesar <...> urther aid diffusion and yield improved synthesis. | solid-state | 1 Al + 1 C + 2 Ti == 1 Ti2AlC | ['Ti2AlC'] |  |  | 1 Al + 1 C + 2 Ti | 1 Ti2AlC
10.1016/j.jeurceramsoc.2018.06.034 | Powders of titanium (74 μm, 99.5% pure, Alfa Aesar <...> urther aid diffusion and yield improved synthesis. | solid-state | 1 Al + 2 C + 3 Ti == 1 Ti3AlC2 | ['Ti3AlC2'] |  |  | 1 Al + 2 C + 3 Ti | 1 Ti3AlC2
10.1016/s0013-4686(97)10140-2 | mg of the heat-treated TiO2 powder was mixed with <...> HJ-201B) under galvanostatic conditions at 20 °C. | solid-state | 1 CoCO3 + 1 LiCO3 == 1 LiCoO + 2 CO2 + 0.5 O2 | ['LiCoO'] |  |  | 1 CoCO3 + 1 LiCO3 | 1 LiCoO + 2 CO2 + 0.5 O2
10.1016/s0167-2738(03)00077-8 | The BIBIVOX.02 powder (Bi2V0.98Bi0.02Oδ) was synth <...> tion curves similar to those obtained in Ref. [2]. | solid-state | 1.01 Bi2O3 + 0.49 V2O5 == 1 Bi2V0.98Bi0.02O + 2.24 O2 | ['V0.98Bi2.02O'] |  |  | 1.01 Bi2O3 + 0.49 V2O5 | 1 Bi2V0.98Bi0.02O + 2.24 O2
10.1016/s0167-2738(00)00705-0 | Doped lanthanum gallate (La0.8Sr0.2Ga0.8Mg0.2O2.8, <...> ste to obtain the flat surface up to 1/4 μm grade. | solid-state | 0.4 Ga2O3 + 0.4 La2O3 + 0.2 MgO + 0.2 SrCO3 == 1 La0.8Sr0.2Ga0.8Mg0.2O2.8 + 0.2 CO2 | ['Sr0.2Mg0.2La0.8Ga0.8O2.8'] | 1450 |  | 0.4 Ga2O3 + 0.4 La2O3 + 0.2 MgO + 0.2 SrCO3 | 1 La0.8Sr0.2Ga0.8Mg0.2O2.8 + 0.2 CO2
10.1016/j.ceramint.2014.12.022 | Firstly, high purity BaCO3 and TiO2 (≥99.99 mol%) <...> traces of salt and then dried at room temperature. | solid-state | 1 BaCO3 + 1 TiO2 == 1 BaTiO3 + 1 CO2 | ['BaTiO3'] |  | 950 | 1 BaCO3 + 1 TiO2 | 1 BaTiO3 + 1 CO2
10.1016/j.ceramint.2014.12.022 | Firstly, high purity BaCO3 and TiO2 (≥99.99 mol%) <...> traces of salt and then dried at room temperature. | solid-state | 1 Na2CO3 + 6 TiO2 == 1 Na2Ti6O13 + 1 CO2 | ['Na2Ti6O13'] |  | 950 | 1 Na2CO3 + 6 TiO2 | 1 Na2Ti6O13 + 1 CO2
10.1016/j.optmat.2018.07.021 | Ceramic samples of 0.2 mol% Ce3+ and 0.2 mol% Eu3+ <...> under the same condition but in N2/H2 atmosphere. | solid-state | 2 BaCO3 + 1 SiO2 == 1 Ba2SiO4 + 2 CO2 ; target Ba2SiO4 with additives Eu via Eu2O3 ; target Ba2SiO4 with additives Eu via Eu2O3 | ['Ba2SiO4'] | 1200 |  | 2 BaCO3 + 1 SiO2 | 1 Ba2SiO4 + 2 CO2 ; target Ba2SiO4 with additives Eu via Eu2O3 ; target Ba2SiO4 with additives Eu via Eu2O3
10.1016/s0272-8842(01)00029-3 | Stoichiometric MgAl2O4 spinel was prepared accordi <...> from 1500-1650 °C for 1 h in an electric furnace. | solid-state | 2 Al(OH)3 + 1 MgO == 1 MgAl2O4 + 3 H2O | ['MgAl2O4'] |  |  | 2 Al(OH)3 + 1 MgO | 1 MgAl2O4 + 3 H2O
10.1016/j.jeurceramsoc.2018.06.016 | A conventional oxide mixing process was used to pr <...> doped PZT composition, hereafter labelled as PNZT. | solid-state | 1 PbO + 0.47 TiO2 + 0.53 ZrO2 == 1 Pb(Zr0.53Ti0.47)O3 | ['Zr0.53Ti0.47PbO3'] |  | 850 | 1 PbO + 0.47 TiO2 + 0.53 ZrO2 | 1 Pb(Zr0.53Ti0.47)O3
10.1103/PhysRevB.70.214101 | A sample of Sr2CuO3(∼5g) was prepared by the solid <...> of Sr2CuO3 together with. small amount of SrCuO2. | solid-state | 1 CuO + 2 SrCO3 == 1 Sr2CuO3 + 2 CO2 | ['Sr2CuO3'] |  |  | 1 CuO + 2 SrCO3 | 1 Sr2CuO3 + 2 CO2
10.1103/PhysRevB.85.104420 | Polycrystalline Ba3Cu3In4O12 was synthesized by me <...> opy usually confined to frequencies below 100 GHz. | solid-state | 3 BaCO3 + 3 CuO + 2 In2O3 == 1 Ba3Cu3In4O12 + 3 CO2 | ['Ba3Cu3In4O12'] |  |  | 3 BaCO3 + 3 CuO + 2 In2O3 | 1 Ba3Cu3In4O12 + 3 CO2
10.1103/PhysRevB.73.024110 | To fabricate the Ta2AlC samples Ta, C, and Al powd <...> rnace cooled. The pressure at 1200 °C was ≈100MPa. | solid-state | 1 Al + 1 C + 2 Cr == 1 Cr2AlC | ['Cr2AlC'] |  |  | 1 Al + 1 C + 2 Cr | 1 Cr2AlC
10.1103/PhysRevB.95.094424 | Polycrystalline samples of Na2Co2TeO6 were synthes <...> period of 94. with several intermediate grindings. | solid-state | 0.667 Co3O4 + 1 Na2CO3 + 0.167 O2 + 1 TeO2 == 1 Na2Co2TeO6 + 1 CO2 | ['Na2Co2TeO6'] |  |  | 0.667 Co3O4 + 1 Na2CO3 + 0.167 O2 + 1 TeO2 | 1 Na2Co2TeO6 + 1 CO2
10.1103/PhysRevB.90.174430 | Polycrystalline Li2Co(WO4)2 powder was prepared by <...> property measurement system (Quantum Design, USA). | solid-state | 1 CoO + 1 Li2CO3 + 2 WO3 == 1 Li2Co(WO4)2 + 1 CO2 | ['Li2W2CoO8'] |  |  | 1 CoO + 1 Li2CO3 + 2 WO3 | 1 Li2Co(WO4)2 + 1 CO2
10.1103/PhysRevB.93.054523 | The synthesis of YBa2Cu3O6+x powders followed the <...> or 24 h, followed by quenching in liquid nitrogen. | solid-state | 2 BaCO3 + 3 CuO + 0.5 Y2O3 == 1 YBa2Cu3O6 + 2 CO2 + 0.25 O2 | ['Ba2YCu3O6'] |  |  | 2 BaCO3 + 3 CuO + 0.5 Y2O3 | 1 YBa2Cu3O6 + 2 CO2 + 0.25 O2
10.1103/PhysRevB.85.024415 | Polycrystalline NdCrTiO5 was made by. solid-state <...> of the pyroelectric current with respect to time. | solid-state | 0.5 Cr2O3 + 0.5 Nd2O3 + 1 TiO2 == 1 NdCrTiO5 | ['NdTiCrO5'] |  |  | 0.5 Cr2O3 + 0.5 Nd2O3 + 1 TiO2 | 1 NdCrTiO5
10.1103/PhysRevB.79.174513 | Polycrystalline samples of BaRu2As2 and SrRu2As2 w <...> Pb, and In fluxes followed by slow cooling failed. | solid-state | 2 As + 1 Ba + 2 Ru == 1 BaRu2As2 | ['BaRu2As2'] |  |  | 2 As + 1 Ba + 2 Ru | 1 BaRu2As2
10.1103/PhysRevB.79.174513 | Polycrystalline samples of BaRu2As2 and SrRu2As2 w <...> Pb, and In fluxes followed by slow cooling failed. | solid-state | 2 As + 2 Ru + 1 Sr == 1 SrRu2As2 | ['SrRu2As2'] |  |  | 2 As + 2 Ru + 1 Sr | 1 SrRu2As2
10.1103/PhysRevB.79.104113 | AgNbO3 samples were prepared using conventional so <...> se-pure AgNbO3, as confirmed by x-ray diffraction. | solid-state | 0.5 Ag2O + 0.5 Nb2O5 == 1 AgNbO3 | ['NbAgO3'] |  |  | 0.5 Ag2O + 0.5 Nb2O5 | 1 AgNbO3
10.1103/PhysRevB.74.104425 | Polycrystalline samples of Y2Ru2O7 and Y2Ru1.99Sn0 <...> ng and sintering cycle was repeated several times. | solid-state | 2 RuO2 + 1 Y2O3 == 1 Y2Ru2O7 | ['Y2Ru2O7'] | 1150 |  | 2 RuO2 + 1 Y2O3 | 1 Y2Ru2O7
10.1103/PhysRevB.92.224430 | A polycrystalline Nd2Zr2O7 sample was synthesized <...> roperties measurement system (PPMS), Mag Lab, HZB. | solid-state | 1 Nd2O3 + 2 ZrO2 == 1 Nd2Zr2O7 | ['Nd2Zr2O7'] |  |  | 1 Nd2O3 + 2 ZrO2 | 1 Nd2Zr2O7
10.1103/PhysRevB.72.174508 | The stoichiometric RuSr2GdCu2O8 samples were synth <...> led to room temperature with. rate of 15 °C per h. | solid-state | 2 CuO + 0.5 Gd2O3 + 0.25 O2 + 1 RuO2 + 2 SrCO3 == 1 RuSr2GdCu2O8 + 2 CO2 | ['Sr2GdRuCu2O8'] |  | 960 | 2 CuO + 0.5 Gd2O3 + 0.25 O2 + 1 RuO2 + 2 SrCO3 | 1 RuSr2GdCu2O8 + 2 CO2
10.1103/PhysRevB.83.134406 | Synthesis. Sr2InReO6 was synthesized by high-tempe <...> d to room temperature by quenching in an ice bath. | solid-state | 0.5 In2O3 + 0.5 Re2O7 + 2 SrO == 1 Sr2InReO6 + 0.5 O2 | ['Sr2ReInO6'] |  |  | 0.5 In2O3 + 0.5 Re2O7 + 2 SrO | 1 Sr2InReO6 + 0.5 O2
10.1103/PhysRevB.80.144107 | The sample of TmBaCo4O7+δ was prepared by. standar <...> uction in. 5% H2Ar mixture on. Perkin-Elmer TGA-7. | solid-state | 1 BaCO3 + 1.333 Co3O4 + 0.5 Tm2O3 == 1 TmBaCo4O7 + 1 CO2 + 0.417 O2 | ['BaTmCo4O7'] |  |  | 1 BaCO3 + 1.333 Co3O4 + 0.5 Tm2O3 | 1 TmBaCo4O7 + 1 CO2 + 0.417 O2
10.1103/PhysRevB.91.165111 | TbMnO3 polycrystalline samples were prepared by th <...> endicular to the a, b, and. crystallographic axes. | solid-state | 1 MnCO3 + 0.125 O2 + 0.25 Tb4O7 == 1 TbMnO3 + 1 CO2 | ['TbMnO3'] | 1400 |  | 1 MnCO3 + 0.125 O2 + 0.25 Tb4O7 | 1 TbMnO3 + 1 CO2
10.1103/PhysRevB.95.224416 | Polycrystalline samples of RFeWO6, (R=Dy, Eu, and <...> from the starting materials, Y2O3, Fe2O3, and WO3. | solid-state | 0.5 Fe2O3 + 0.25 Tb4O7 + 1 WO3 == 1 RFeWO6 + 0.125 O2; R = Tb | ['TbWFeO6'] |  |  | 0.5 Fe2O3 + 0.25 Tb4O7 + 1 WO3 | 1 RFeWO6 + 0.125 O2; R = Tb
10.1103/PhysRevB.95.224416 | Polycrystalline samples of RFeWO6, (R=Dy, Eu, and <...> from the starting materials, Y2O3, Fe2O3, and WO3. | solid-state | 0.5 Fe2O3 + 0.25 Tb4O7 == 1 RFeO3 + 0.125 O2; R = Tb | ['TbFeO3'] |  |  | 0.5 Fe2O3 + 0.25 Tb4O7 | 1 RFeO3 + 0.125 O2; R = Tb
10.1103/PhysRevB.95.224416 | Polycrystalline samples of RFeWO6, (R=Dy, Eu, and <...> from the starting materials, Y2O3, Fe2O3, and WO3. | solid-state | 0.5 Fe2O3 + 1 WO3 + 0.5 Y2O3 == 1 YFeWO6 | ['YWFeO6'] |  |  | 0.5 Fe2O3 + 1 WO3 + 0.5 Y2O3 | 1 YFeWO6
10.1103/PhysRevB.75.064426 | Polycrystalline Gd2Ru2O7 was synthesized by solid <...> 48h at 1150 °C with four intermediate regrindings. | solid-state | 1 Gd2O3 + 2 RuO2 == 1 Gd2Ru2O7 | ['Gd2Ru2O7'] |  |  | 1 Gd2O3 + 2 RuO2 | 1 Gd2Ru2O7
10.1103/PhysRevB.94.115163 | Pristine Li2RuO3 samples were prepared from Li2CO3 <...> ic susceptibility measurements as described below. | solid-state | 1 Li2CO3 + 1 RuO2 == 1 Li2RuO3 + 1 CO2 | ['Li2RuO3'] |  |  | 1 Li2CO3 + 1 RuO2 | 1 Li2RuO3 + 1 CO2
10.1103/PhysRevB.81.014401 | The polycrystalline samples of Ca3Co3.92O9.34 and <...> ation and were found to be. and 9.1, respectively. | solid-state | 3 CaCO3 + 1.307 Co3O4 + 0.557 O2 == 1 Ca3Co3.92O9.34 + 3 CO2 | ['Ca3Co3.92O9.34'] |  |  | 3 CaCO3 + 1.307 Co3O4 + 0.557 O2 | 1 Ca3Co3.92O9.34 + 3 CO2
10.1103/PhysRevB.82.064412 | Polycrystalline samples of Na2IrO3 and Na2SnO3 wer <...> given. further heat treatment at 1000 °C for 48 h. | solid-state | 1 Na2CO3 + 1 SnO2 == 1 Na2SnO3 + 1 CO2 | ['Na2SnO3'] |  |  | 1 Na2CO3 + 1 SnO2 | 1 Na2SnO3 + 1 CO2
10.1103/PhysRevB.81.224409 | Polycrystalline samples of La2LiMoO6 and Ba2YMoO6 <...> en heated to 1300 °C in 5% H2Ar and held for 48 h. | solid-state | 1 La2O3 + 0.5 Li2MoO4 + 0.5 MoO2 == 1 La2LiMoO6 | ['LiLa2MoO6'] |  |  | 1 La2O3 + 0.5 Li2MoO4 + 0.5 MoO2 | 1 La2LiMoO6
10.1103/PhysRevB.95.235129 | Polycrystalline ceramic samples of Ba2Co9O14 were <...> tain degree of preferred orientation (needlelike). | solid-state | 2 BaCO3 + 3 Co3O4 == 1 Ba2Co9O14 + 2 CO2 | ['Ba2Co9O14'] |  |  | 2 BaCO3 + 3 Co3O4 | 1 Ba2Co9O14 + 2 CO2
10.1103/PhysRevB.87.024423 | Powder samples of Bi4Fe5O13F were prepared by. sol <...> and at 750 °C for. h with intermediate regrinding. | solid-state | 1.833 Bi2O3 + 0.333 BiF3 + 2.5 Fe2O3 == 1 Bi4Fe5O13F | ['Fe5Bi4O13F'] |  |  | 1.833 Bi2O3 + 0.333 BiF3 + 2.5 Fe2O3 | 1 Bi4Fe5O13F
10.1103/PhysRevB.71.214407 | An initial sample II of TbBaCo2O5+x was synthesize <...> ious effects due to admixture of erroneous phases. | solid-state | 1 BaCO3 + 0.667 Co3O4 + 0.25 Tb4O7 == 1 TbBaCo2O5 + 1 CO2 + 0.208 O2 | ['BaTbCo2O5'] |  |  | 1 BaCO3 + 0.667 Co3O4 + 0.25 Tb4O7 | 1 TbBaCo2O5 + 1 CO2 + 0.208 O2
10.1103/PhysRevB.94.054435 | Structural properties. The polycrystalline sample <...> eter with CuKα radiation over. 2θ range of 20-60°. | solid-state | 3 BaCO3 + 3 CuO + 2 Sc2O3 == 1 Ba3Cu3Sc4O12 + 3 CO2 | ['Ba3Sc4Cu3O12'] |  |  | 3 BaCO3 + 3 CuO + 2 Sc2O3 | 1 Ba3Cu3Sc4O12 + 3 CO2
10.1103/PhysRevApplied.4.034009 | The BST ceramic is fabricated by the conventional <...> 1400 °C for. h in alumina crucibles opened to air. | solid-state | 0.7 BaCO3 + 0.3 SrCO3 + 1 TiO2 == 1 Ba0.7Sr0.3TiO3 + 1 CO2 | ['Ba0.7Sr0.3TiO3'] | 1400 | 1100 | 0.7 BaCO3 + 0.3 SrCO3 + 1 TiO2 | 1 Ba0.7Sr0.3TiO3 + 1 CO2
10.1103/PhysRevB.73.184436 | Polycrystalline GeNi2O4 was prepared in. solid-sta <...> ram associates these with our heat capacity peaks. | solid-state | 1 GeO2 + 2 NiO == 1 GeNi2O4 | ['Ni2GeO4'] |  | 1200 | 1 GeO2 + 2 NiO | 1 GeNi2O4
10.1103/PhysRevB.79.094106 | The ilmenite FeTiO3 sample was synthesized by stan <...> med. single phase (ilmenite) without any impurity. | solid-state | 0.5 Fe2O3 + 1 TiO2 == 1 FeTiO3 + 0.25 O2 | ['TiFeO3'] |  |  | 0.5 Fe2O3 + 1 TiO2 | 1 FeTiO3 + 0.25 O2
10.1103/PhysRevB.74.052401 | A polycrystalline sample of CaRu0.85Fe0.15O3 was p <...> quantum interference device (SQUID) magnetometer. | solid-state | 1 CaCO3 + 0.075 Fe2O3 + 0.888 O2 + 0.85 Ru == 1 CaRu0.85Fe0.15O3 + 1 CO2 | ['CaRu0.85Fe0.15O3'] |  | 1273 | 1 CaCO3 + 0.075 Fe2O3 + 0.888 O2 + 0.85 Ru | 1 CaRu0.85Fe0.15O3 + 1 CO2
10.1103/PhysRevB.94.014411 | Polycrystalline ceramic samples of PSCO were prepa <...> ents using the four-probe method and silver paste. | solid-state | 0.333 Co3O4 + 0.125 O2 + 0.083 Pr6O11 + 0.5 SrCO3 == 1 Pr0.50Sr0.50CoO3 + 0.5 CO2 | ['Sr0.5Pr0.5CoO3'] |  |  | 0.333 Co3O4 + 0.125 O2 + 0.083 Pr6O11 + 0.5 SrCO3 | 1 Pr0.50Sr0.50CoO3 + 0.5 CO2
10.1103/PhysRevB.85.224426 | Polycrystalline samples of stoichiometric SrRuO3 a <...> e measurements have been performed on the pellets. | solid-state | 1 RuO2 + 1 SrCO3 == 1 SrRuO3 + 1 CO2 | ['SrRuO3'] |  |  | 1 RuO2 + 1 SrCO3 | 1 SrRuO3 + 1 CO2
10.1103/PhysRevB.95.014303 | For the synthesis of polycrystalline ceramics of Y <...> another output port of the grating monochromator. | solid-state | 2.5 Al2O3 + 1.5 Y2O3 == 1 Y3Al5O12 ; target Y3Al5O12 with additives Ce via CeO2 ; target Y3Al5O12 with additives Ce via CeO2 | ['Y3Al5O12'] | 1500 |  | 2.5 Al2O3 + 1.5 Y2O3 | 1 Y3Al5O12 ; target Y3Al5O12 with additives Ce via CeO2 ; target Y3Al5O12 with additives Ce via CeO2
10.1103/PhysRevB.82.094404 | 5g of CuMnO2 were prepared by high-temperature sol <...> d of 3000 Oe in the temperature range T = 5-350 K. | solid-state | 1 CuO + 1 MnO == 1 CuMnO2 | ['MnCuO2'] |  |  | 1 CuO + 1 MnO | 1 CuMnO2
10.1103/PhysRevB.76.132501 | Polycrystalline samples of the cobalt oxyhydrate s <...> hemical composition of Na0.33(H3O)0.02CoO2∙1.4H2O. | solid-state | 0.333 Co3O4 + 0.35 Na2CO3 + 0.158 O2 == 1 Na0.7CoO2 + 0.35 CO2 | ['Na0.7CoO2'] |  |  | 0.333 Co3O4 + 0.35 Na2CO3 + 0.158 O2 | 1 Na0.7CoO2 + 0.35 CO2
10.1103/PhysRevB.95.174442 | Polycrystalline sample of Li2Cu5Si4O14 has been pr <...> property measurement system (Quantum Design, USA). | solid-state | 5 CuO + 1 Li2CO3 + 4 SiO2 == 1 Li2Cu5Si4O14 + 1 CO2 | ['Li2Cu5Si4O14'] | 900 | 700 | 5 CuO + 1 Li2CO3 + 4 SiO2 | 1 Li2Cu5Si4O14 + 1 CO2
10.1103/PhysRevB.92.024423 | Prior to the single-crystal growth, powder Cu2V2O7 <...> d used in powder neutron diffraction measurements. | solid-state | 2 CuO + 1 V2O5 == 1 Cu2V2O7 | ['V2Cu2O7'] |  | 500 | 2 CuO + 1 V2O5 | 1 Cu2V2O7
10.1103/PhysRevB.78.184112 | The parent γ-Na0.7CoO2 phase was first synthesized <...> k the formation and purity of the γ-NaxCoO2 phase. | solid-state | 0.333 Co3O4 + 0.35 Na2CO3 + 0.158 O2 == 1 Na0.7CoO2 + 0.35 CO2 | ['Na0.7CoO2'] |  |  | 0.333 Co3O4 + 0.35 Na2CO3 + 0.158 O2 | 1 Na0.7CoO2 + 0.35 CO2
10.1103/PhysRevB.75.214422 | The polycrystalline samples of Sr3NiRhO6 and Sr3Ni <...> roperty measurements system (Quantum Design, USA). | solid-state | 1 NiO + 1 PtO2 + 3 SrCO3 == 1 Sr3NiPtO6 + 3 CO2 | ['Sr3PtNiO6'] | 1150 | 800 | 1 NiO + 1 PtO2 + 3 SrCO3 | 1 Sr3NiPtO6 + 3 CO2
10.1103/PhysRevB.91.224101 | A powdered sample of Y2Ru2O7 was prepared using th <...> analysis confirmed the cubic pyrochlore structure. | solid-state | 2 RuO2 + 1 Y2O3 == 1 Y2Ru2O7 | ['Y2Ru2O7'] |  |  | 2 RuO2 + 1 Y2O3 | 1 Y2Ru2O7
10.1103/PhysRevB.72.104111 | Ceramic CaCu3Ti4O12 (pure, as well as Fe or Nb dop <...> e observed on logarithmic-scale XRD scans of CCTO. | solid-state | 1 CaCO3 + 3 CuO + 4 TiO2 == 1 CaCu3Ti4O12 + 1 CO2 | ['CaTi4Cu3O12'] |  |  | 1 CaCO3 + 3 CuO + 4 TiO2 | 1 CaCu3Ti4O12 + 1 CO2
10.1103/PhysRevB.89.134410 | Powder samples of Tb2Ti2O7 and Tb2Sn2O7 were synth <...> materials displaying the cubic space group Fd3¯m. | solid-state | 0.5 Tb4O7 + 2 TiO2 == 1 Tb2Ti2O7 + 0.25 O2 | ['Tb2Ti2O7'] |  |  | 0.5 Tb4O7 + 2 TiO2 | 1 Tb2Ti2O7 + 0.25 O2
10.1103/PhysRevB.89.134410 | Powder samples of Tb2Ti2O7 and Tb2Sn2O7 were synth <...> materials displaying the cubic space group Fd3¯m. | solid-state | 2 SnO2 + 0.5 Tb4O7 == 1 Tb2Sn2O7 + 0.25 O2 | ['Tb2Sn2O7'] |  |  | 2 SnO2 + 0.5 Tb4O7 | 1 Tb2Sn2O7 + 0.25 O2
10.1103/PhysRevB.79.184108 | Targets with. CaCoOx composition were prepared by <...> at. rate of 10 °Cmin under 0.05 mbar O2 pressure. | solid-state | 1 CaCO3 + 0.333 Co3O4 == 1 CaCoO + 1 CO2 + 0.667 O2 | ['CaCoO'] | 1150 | 900 | 1 CaCO3 + 0.333 Co3O4 | 1 CaCoO + 1 CO2 + 0.667 O2
10.1103/PhysRevB.96.104104 | Samples were prepared using. standard solid-state <...> quantum interference device (SQUID) magnetometer. | solid-state | 1 PbO + 1 PdO == 1 PbPdO2 | ['PdPbO2'] | 973 |  | 1 PbO + 1 PdO | 1 PbPdO2
10.1103/PhysRevB.71.024119 | A polycrystalline sample of Bi3Ti1.5W0.5O9 (∼10g) <...> using the method described by Klug and Alexander. | solid-state | 1.5 Bi2O3 + 1.5 TiO2 + 0.5 WO3 == 1 Bi3Ti1.5W0.5O9 | ['Ti1.5W0.5Bi3O9'] |  |  | 1.5 Bi2O3 + 1.5 TiO2 + 0.5 WO3 | 1 Bi3Ti1.5W0.5O9
10.1103/PhysRevB.83.224204 | Two MgSiO3 glasses were prepared: the first sample <...> on of the studied glasses are reported in Table I. | solid-state | 1 MgO + 1 SiO2 == 1 MgSiO3 | ['MgSiO3'] |  |  | 1 MgO + 1 SiO2 | 1 MgSiO3
10.1103/PhysRevB.69.235109 | Zn0.995Al2O4: Mn0.005 (ZAO:Mn) samples were synthe <...> dination of the Zn2+ site in the spinel structure. | solid-state | 1 Al2O3 + 0.005 MnCO3 + 0.995 ZnO == 1 Mn0.005Zn0.995Al2O4 + 0.005 CO2 | ['Mn0.005Zn0.995Al2O4'] |  |  | 1 Al2O3 + 0.005 MnCO3 + 0.995 ZnO | 1 Mn0.005Zn0.995Al2O4 + 0.005 CO2
10.1016/S0022-3697(02)00194-4 | The MgCr2O4 sample was synthesized by a high tempe <...> MgCr2O4 crystallizes in a cubic spinel structure. | solid-state | 1 Cr2O3 + 1 MgO == 1 MgCr2O4 | ['MgCr2O4'] |  |  | 1 Cr2O3 + 1 MgO | 1 MgCr2O4
10.1016/S0022-3697(02)00141-5 | Powder sample (PS) of La0.875Ca0.125MnO3 was prepa <...> 0.01 T using a quantum design SQUID magnetometer. | solid-state | 0.125 CaCO3 + 0.438 La2O3 + 0.5 Mn2O3 + 0.031 O2 == 1 La0.875Ca0.125MnO3 + 0.125 CO2 | ['Ca0.125La0.875MnO3'] | 1500 | 1000 | 0.125 CaCO3 + 0.438 La2O3 + 0.5 Mn2O3 + 0.031 O2 | 1 La0.875Ca0.125MnO3 + 0.125 CO2
10.1016/S0022-3697(99)00227-9 | Polycrystalline samples of RTa3O9 were synthesized <...> ray diffraction measurements using CuKα-radiation. | solid-state | 1 CeO2 + 1.5 Ta2O5 == 1 CeTa3O9 + 0.25 O2 | ['CeTa3O9'] |  |  | 1 CeO2 + 1.5 Ta2O5 | 1 CeTa3O9 + 0.25 O2
10.1016/S0022-3697(99)00227-9 | Polycrystalline samples of RTa3O9 were synthesized <...> ray diffraction measurements using CuKα-radiation. | solid-state | 1.5 Ta2O5 + 0.25 Tb4O7 == 1 TbTa3O9 + 0.125 O2 | ['TbTa3O9'] |  |  | 1.5 Ta2O5 + 0.25 Tb4O7 | 1 TbTa3O9 + 0.125 O2
10.1016/j.jpcs.2004.01.007 | Ternary potassium aluminophosphate (KAP) glasses, <...> ooled at a rate of 0.5 °C/min to room temperature. | solid-state | 2 Al(OH)3 + 1 K2CO3 + 1 P2O5 == 1 K2O-Al2O3-P2O5 + 1 CO2 + 3 H2O | ['K2Al2P2O9'] |  |  | 2 Al(OH)3 + 1 K2CO3 + 1 P2O5 | 1 K2O-Al2O3-P2O5 + 1 CO2 + 3 H2O
10.1016/S0022-3115(01)00734-6 | Emf measurements were carried out as a function of <...> CO2 content was assessed to be 305 ppm separately. | solid-state | 1 MoO3 + 1 Na2CO3 == 1 Na2MoO4 + 1 CO2 | ['Na2MoO4'] | 1023 |  | 1 MoO3 + 1 Na2CO3 | 1 Na2MoO4 + 1 CO2
10.1016/S0022-3115(01)00734-6 | Emf measurements were carried out as a function of <...> CO2 content was assessed to be 305 ppm separately. | solid-state | 2 MoO3 + 1 Na2CO3 == 1 Na2Mo2O7 + 1 CO2 | ['Na2Mo2O7'] | 1023 |  | 2 MoO3 + 1 Na2CO3 | 1 Na2Mo2O7 + 1 CO2
10.1016/S1388-2481(03)00090-0 | Li2MTi6O14 (M=Sr, Ba) compounds were prepared by h <...> pected values of 27.01 and 2.26 wt%, respectively. | solid-state | 1 BaCO3 + 1 Li2CO3 + 6 TiO2 == 1 Li2MTi6O14 + 2 CO2; M = Ba | ['Li2BaTi6O14'] | 1000 |  | 1 BaCO3 + 1 Li2CO3 + 6 TiO2 | 1 Li2MTi6O14 + 2 CO2; M = Ba
10.1016/S1388-2481(03)00090-0 | Li2MTi6O14 (M=Sr, Ba) compounds were prepared by h <...> pected values of 27.01 and 2.26 wt%, respectively. | solid-state | 1 Li2CO3 + 1 SrCO3 + 6 TiO2 == 1 Li2MTi6O14 + 2 CO2; M = Sr | ['Li2SrTi6O14'] | 1000 |  | 1 Li2CO3 + 1 SrCO3 + 6 TiO2 | 1 Li2MTi6O14 + 2 CO2; M = Sr
10.1016/j.elecom.2004.02.010 | The thin-film battery is fabricated onto a quartz <...> a single phase with the layered LiCoO2 structure. | solid-state | 1.7 Li2CO3 + 0.4 SiO2 + 0.3 V2O5 == 1 Li3.4V0.6Si0.4O4 + 1.7 CO2 | ['Li3.4V0.6Si0.4O4'] | 900 |  | 1.7 Li2CO3 + 0.4 SiO2 + 0.3 V2O5 | 1 Li3.4V0.6Si0.4O4 + 1.7 CO2
10.1016/S0009-2614(02)00409-8 | Yb:GdCOB crystals we used were grown by the Czochr <...> use of no phase change during the cooling process. | solid-state | 1.5 B2O3 + 4 CaCO3 + 0.35 Gd2O3 + 0.15 Yb2O3 == 1 Yb0.3Gd0.7Ca4O(BO3)3 + 4 CO2 | ['Ca4Yb0.3Gd0.7B3O10'] |  |  | 1.5 B2O3 + 4 CaCO3 + 0.35 Gd2O3 + 0.15 Yb2O3 | 1 Yb0.3Gd0.7Ca4O(BO3)3 + 4 CO2
10.1016/S0009-2614(00)01348-8 | The polycrystalline samples of the Bi2MNbO7(M=Al3+ <...> ocedure was performed three times for the samples. | solid-state | 0.5 Al2O3 + 1 Bi2(CO3)3 + 0.5 Nb2O5 == 1 Bi2MNbO7(MAl3+,Ga3+,In3+) + 3 CO2; M = Al | ['NbAlBi2O7'] |  |  | 0.5 Al2O3 + 1 Bi2(CO3)3 + 0.5 Nb2O5 | 1 Bi2MNbO7(MAl3+,Ga3+,In3+) + 3 CO2; M = Al
10.1016/S0009-2614(00)01348-8 | The polycrystalline samples of the Bi2MNbO7(M=Al3+ <...> ocedure was performed three times for the samples. | solid-state | 1 Bi2(CO3)3 + 0.5 Ga2O3 + 0.5 Nb2O5 == 1 Bi2MNbO7(MAl3+,Ga3+,In3+) + 3 CO2; M = Ga | ['NbGaBi2O7'] |  |  | 1 Bi2(CO3)3 + 0.5 Ga2O3 + 0.5 Nb2O5 | 1 Bi2MNbO7(MAl3+,Ga3+,In3+) + 3 CO2; M = Ga
10.1016/S0009-2614(00)01348-8 | The polycrystalline samples of the Bi2MNbO7(M=Al3+ <...> ocedure was performed three times for the samples. | solid-state | 1 Bi2(CO3)3 + 0.5 In2O3 + 0.5 Nb2O5 == 1 Bi2MNbO7(MAl3+,Ga3+,In3+) + 3 CO2; M = In | ['NbInBi2O7'] |  |  | 1 Bi2(CO3)3 + 0.5 In2O3 + 0.5 Nb2O5 | 1 Bi2MNbO7(MAl3+,Ga3+,In3+) + 3 CO2; M = In
10.1016/S0009-2614(03)00044-7 | The host compounds were synthesized by firing the <...> ir and/or in a thermal-carbon reducing atmosphere. | solid-state | 7 Al2O3 + 4 SrCO3 == 1 Sr4Al14O25 + 4 CO2 ; target Sr4Al14O25 with additives Eu via Eu2O3 ; target Sr4Al14O25 with additives Eu via Eu2O3 | ['Sr4Al14O25'] |  | 1400 | 7 Al2O3 + 4 SrCO3 | 1 Sr4Al14O25 + 4 CO2 ; target Sr4Al14O25 with additives Eu via Eu2O3 ; target Sr4Al14O25 with additives Eu via Eu2O3
10.1016/S0025-5408(01)00747-4 | The polycrystalline samples of Pb(Zr0.52Ti0.48)O3 <...> were polished to the dimension of 40 × 3 × 1 mm3. | solid-state | 1 PbO + 0.48 TiO2 + 0.52 ZrO2 == 1 Pb(Zr0.52Ti0.48)O3 | ['Zr0.52Ti0.48PbO3'] | 1100 | 800 | 1 PbO + 0.48 TiO2 + 0.52 ZrO2 | 1 Pb(Zr0.52Ti0.48)O3
10.1016/S0025-5408(01)00695-X | Samples of LaAlO3 were synthesized by a convention <...> ed at temperatures of 1370-1460 °C for 2 h in air. | solid-state | 0.5 Al2O3 + 0.5 La2O3 == 1 LaAlO3 | ['LaAlO3'] |  |  | 0.5 Al2O3 + 0.5 La2O3 | 1 LaAlO3
10.1016/S0025-5408(03)00058-8 | Samples of MgNb2O6 were synthesized by conventiona <...> d at temperatures 1140-1290 °C for 3 h in the air. | solid-state | 1 MgO + 1 Nb2O5 == 1 MgNb2O6 | ['MgNb2O6'] |  |  | 1 MgO + 1 Nb2O5 | 1 MgNb2O6
10.1016/S0025-5408(03)00059-X | Polycrystalline matrix Ba3(PO4)2 and its RE-doped <...> tion. All the samples appeared to be single phase. | solid-state | 3 BaCO3 + 2 NH4H2PO4 == 1 Ba3(PO4)2 + 3 CO2 + 3 H2O + 2 NH3 | ['Ba3P2O8'] |  |  | 3 BaCO3 + 2 NH4H2PO4 | 1 Ba3(PO4)2 + 3 CO2 + 3 H2O + 2 NH3
10.1016/j.materresbull.2003.07.011 | TlSrLa(AsO4)2 was prepared by a solid state route <...> at 550 °C for 24 h. The powder obtained was white. | solid-state | 2 (NH4)2HAsO4 + 0.5 La2O3 + 1 SrCO3 + 0.5 Tl2CO3 == 1 TlSrLa(AsO4)2 + 1.5 CO2 + 3 H2O + 4 NH3 | ['SrLaTlAs2O8'] |  |  | 2 (NH4)2HAsO4 + 0.5 La2O3 + 1 SrCO3 + 0.5 Tl2CO3 | 1 TlSrLa(AsO4)2 + 1.5 CO2 + 3 H2O + 4 NH3
10.1016/S0030-4018(01)01743-6 | Undoped and series of Y3+ doped PbWO4 crystals wer <...> so-called `as- grown' crystal was about ∅25×50mm2. | solid-state | 1 PbO + 1 WO3 == 1 PbWO4 ; target PbWO4 with additives Y via Y2O3 ; target PbWO4 with additives Y via Y2O3 | ['WPbO4'] |  |  | 1 PbO + 1 WO3 | 1 PbWO4 ; target PbWO4 with additives Y via Y2O3 ; target PbWO4 with additives Y via Y2O3
10.1016/S0022-4596(03)00168-3 | Polycrystalline samples of K2(UO2)2(MoO4)O2 and K8 <...> inier-De Wolff focusing camera and CuKα radiation. | solid-state | 1 K2CO3 + 1 MoO3 + 0.333 O2 + 0.667 U3O8 == 1 K2(UO2)2(MoO4)O2 + 1 CO2 | ['K2U2MoO10'] |  |  | 1 K2CO3 + 1 MoO3 + 0.333 O2 + 0.667 U3O8 | 1 K2(UO2)2(MoO4)O2 + 1 CO2
10.1016/S0022-4596(03)00168-3 | Polycrystalline samples of K2(UO2)2(MoO4)O2 and K8 <...> inier-De Wolff focusing camera and CuKα radiation. | solid-state | 4 K2CO3 + 3 MoO3 + 1.333 O2 + 2.667 U3O8 == 1 K8(UO2)8(MoO5)3O6 + 4 CO2 | ['K8U8Mo3O37'] |  |  | 4 K2CO3 + 3 MoO3 + 1.333 O2 + 2.667 U3O8 | 1 K8(UO2)8(MoO5)3O6 + 4 CO2
10.1016/S0022-4596(03)00342-6 | Single-phase powders of CeVO4, Ce0.9Sr0.1VO4, Ce0. <...> was 93-99% of their theoretical density (Table 1). | solid-state | 1 Ce(NO3)3·6H2O + 0.5 V2O5 + 3 [OH-] == 1 CeVO4 + 7.5 H2O + 3 [NO3-] | ['CeVO4'] |  |  | 1 Ce(NO3)3·6H2O + 0.5 V2O5 + 3 [OH-] | 1 CeVO4 + 7.5 H2O + 3 [NO3-]
10.1016/S0022-4596(03)00342-6 | Single-phase powders of CeVO4, Ce0.9Sr0.1VO4, Ce0. <...> was 93-99% of their theoretical density (Table 1). | solid-state | 0.9 Ce(NO3)3·6H2O + 0.025 O2 + 0.1 SrCO3 + 0.5 V2O5 + 2.7 [OH-] == 1 Ce0.9Sr0.1VO4 + 0.1 CO2 + 6.75 H2O + 2.7 [NO3-] | ['Sr0.1Ce0.9VO4'] |  |  | 0.9 Ce(NO3)3·6H2O + 0.025 O2 + 0.1 SrCO3 + 0.5 V2O5 + 2.7 [OH-] | 1 Ce0.9Sr0.1VO4 + 0.1 CO2 + 6.75 H2O + 2.7 [NO3-]
10.1016/S0022-4596(03)00342-6 | Single-phase powders of CeVO4, Ce0.9Sr0.1VO4, Ce0. <...> was 93-99% of their theoretical density (Table 1). | solid-state | 0.1 CaCO3 + 0.9 Ce(NO3)3·6H2O + 0.025 O2 + 0.5 V2O5 + 2.7 [OH-] == 1 Ce0.9Ca0.1VO4 + 0.1 CO2 + 6.75 H2O + 2.7 [NO3-] | ['Ca0.1Ce0.9VO4'] |  |  | 0.1 CaCO3 + 0.9 Ce(NO3)3·6H2O + 0.025 O2 + 0.5 V2O5 + 2.7 [OH-] | 1 Ce0.9Ca0.1VO4 + 0.1 CO2 + 6.75 H2O + 2.7 [NO3-]
10.1016/S0022-4596(03)00342-6 | Single-phase powders of CeVO4, Ce0.9Sr0.1VO4, Ce0. <...> was 93-99% of their theoretical density (Table 1). | solid-state | 0.2 CaCO3 + 0.8 Ce(NO3)3·6H2O + 0.05 O2 + 0.5 V2O5 + 2.4 [OH-] == 1 Ce0.8Ca0.2VO4 + 0.2 CO2 + 6 H2O + 2.4 [NO3-] | ['Ca0.2Ce0.8VO4'] |  |  | 0.2 CaCO3 + 0.8 Ce(NO3)3·6H2O + 0.05 O2 + 0.5 V2O5 + 2.4 [OH-] | 1 Ce0.8Ca0.2VO4 + 0.2 CO2 + 6 H2O + 2.4 [NO3-]
10.1016/j.jssc.2003.12.006 | Stoichiometric mixtures of analytical grade SrO an <...> tmosphere, because of its high instability in air. | solid-state | 2 SrO + 1 TiO2 == 1 Sr2TiO4 | ['Sr2TiO4'] |  |  | 2 SrO + 1 TiO2 | 1 Sr2TiO4
10.1016/j.jssc.2003.12.020 | Polycrystalline samples of Sr2MnNbO6, Sr2MnRuO6, S <...> diffraction data using Topas refinement software . | solid-state | 0.5 Mn2O3 + 0.5 Nb2O5 + 2 SrCO3 == 1 Sr2MnNbO6 + 2 CO2 | ['Sr2NbMnO6'] |  |  | 0.5 Mn2O3 + 0.5 Nb2O5 + 2 SrCO3 | 1 Sr2MnNbO6 + 2 CO2
10.1016/j.jssc.2003.12.020 | Polycrystalline samples of Sr2MnNbO6, Sr2MnRuO6, S <...> diffraction data using Topas refinement software . | solid-state | 0.5 Mn2O3 + 0.25 O2 + 1 RuO2 + 2 SrCO3 == 1 Sr2MnRuO6 + 2 CO2 | ['Sr2MnRuO6'] |  |  | 0.5 Mn2O3 + 0.25 O2 + 1 RuO2 + 2 SrCO3 | 1 Sr2MnRuO6 + 2 CO2
10.1016/j.jssc.2003.12.020 | Polycrystalline samples of Sr2MnNbO6, Sr2MnRuO6, S <...> diffraction data using Topas refinement software . | solid-state | 0.5 Mn2O3 + 0.5 O2 + 0.5 Sb2O3 + 2 SrCO3 == 1 Sr2MnSbO6 + 2 CO2 | ['Sr2MnSbO6'] |  |  | 0.5 Mn2O3 + 0.5 O2 + 0.5 Sb2O3 + 2 SrCO3 | 1 Sr2MnSbO6 + 2 CO2
10.1016/j.jssc.2003.12.020 | Polycrystalline samples of Sr2MnNbO6, Sr2MnRuO6, S <...> diffraction data using Topas refinement software . | solid-state | 2 CaCO3 + 0.5 Mn2O3 + 0.5 Nb2O5 == 1 Ca2MnNbO6 + 2 CO2 | ['Ca2NbMnO6'] |  |  | 2 CaCO3 + 0.5 Mn2O3 + 0.5 Nb2O5 | 1 Ca2MnNbO6 + 2 CO2
10.1016/j.jssc.2003.12.020 | Polycrystalline samples of Sr2MnNbO6, Sr2MnRuO6, S <...> diffraction data using Topas refinement software . | solid-state | 2 CaCO3 + 0.5 Mn2O3 + 0.25 O2 + 1 RuO2 == 1 Ca2MnRuO6 + 2 CO2 | ['Ca2MnRuO6'] |  |  | 2 CaCO3 + 0.5 Mn2O3 + 0.25 O2 + 1 RuO2 | 1 Ca2MnRuO6 + 2 CO2
10.1016/j.jssc.2003.12.020 | Polycrystalline samples of Sr2MnNbO6, Sr2MnRuO6, S <...> diffraction data using Topas refinement software . | solid-state | 2 CaCO3 + 0.5 Mn2O3 + 0.5 O2 + 0.5 Sb2O3 == 1 Ca2MnSbO6 + 2 CO2 | ['Ca2MnSbO6'] |  |  | 2 CaCO3 + 0.5 Mn2O3 + 0.5 O2 + 0.5 Sb2O3 | 1 Ca2MnSbO6 + 2 CO2
10.1016/j.chemphys.2004.04.003 | Polycrystalline samples of La0.67Ca0.33Mn0.995Hf0. <...> structural and transport properties of the sample. | solid-state | 0.33 CaCO3 + 0.005 HfO2 + 0.335 La2O3 + 0.995 MnO2 == 1 La0.67Ca0.33Mn0.995Hf0.005O3 + 0.33 CO2 + 0.168 O2 | ['Ca0.33La0.67Hf0.005Mn0.995O3'] |  |  | 0.33 CaCO3 + 0.005 HfO2 + 0.335 La2O3 + 0.995 MnO2 | 1 La0.67Ca0.33Mn0.995Hf0.005O3 + 0.33 CO2 + 0.168 O2
10.1016/j.ultramic.2006.04.015 | The samples used in the present study were NiAl2O4 <...> a. 10 nm) each specimen with its edge area masked. | solid-state | 1 Al2O3 + 1 NiO == 1 NiAl2O4 | ['NiAl2O4'] | 1100 |  | 1 Al2O3 + 1 NiO | 1 NiAl2O4
10.1016/S1010-6030(02)00405-7 | As the p-type semiconducting oxide absorbing visib <...> O2 powder commercialized (Ishihara Sangyo, ST-01). | solid-state | 1 CaCO3 + 1 ZrO2 == 1 CaZrO3 + 1 CO2 | ['CaZrO3'] |  |  | 1 CaCO3 + 1 ZrO2 | 1 CaZrO3 + 1 CO2
10.1016/j.mseb.2003.08.002 | Polycrystalline Pr0.5Ca0.5MnO3 was prepared by sol <...> l was polished using the diamond paste to 0.25 μm. | solid-state | 0.5 CaO + 1 MnO2 + 0.083 Pr6O11 == 1 Pr0.5Ca0.5MnO3 + 0.208 O2 | ['Ca0.5Pr0.5MnO3'] | 1500 |  | 0.5 CaO + 1 MnO2 + 0.083 Pr6O11 | 1 Pr0.5Ca0.5MnO3 + 0.208 O2
10.1016/j.snb.2003.10.035 | Powder of composition Ba3Ca1.18Nb1.82O9-δ was synt <...> to form four leads for dc four-probe measurements. | solid-state | 3 BaCO3 + 1.18 CaO + 0.91 Nb2O5 + 0.135 O2 == 1 Ba3Ca1.18Nb1.82O9 + 3 CO2 | ['Ba3Ca1.18Nb1.82O9'] | 1600 |  | 3 BaCO3 + 1.18 CaO + 0.91 Nb2O5 + 0.135 O2 | 1 Ba3Ca1.18Nb1.82O9 + 3 CO2
10.1016/S0925-4005(01)00730-4 | GdCoO3 and SmCoO3 were prepared by the solid-state <...> N2 sorption porosimeter (Shimadzu Gemini 2375 V4). | solid-state | 1 CoO + 0.5 Gd2O3 + 0.25 O2 == 1 GdCoO3 | ['GdCoO3'] | 923 |  | 1 CoO + 0.5 Gd2O3 + 0.25 O2 | 1 GdCoO3
10.1016/S0925-3467(00)00078-1 | Ceramic source-rod preparation was by solid-state <...> cooling, they were cut into 30×1×1mm3 source rods. | solid-state | 2 Ba(NO3)2 + 0.5 Na2CO3 + 2.5 Nb2O5 + 4 [OH-] == 1 Ba2NaNb5O15 + 0.5 CO2 + 2 H2O + 4 [NO3-] | ['NaBa2Nb5O15'] |  |  | 2 Ba(NO3)2 + 0.5 Na2CO3 + 2.5 Nb2O5 + 4 [OH-] | 1 Ba2NaNb5O15 + 0.5 CO2 + 2 H2O + 4 [NO3-]
10.1016/j.optmat.2004.11.013 | Sr2CeO4 powders were synthesized by solid-state re <...> gh density polycrystalline laser ablation targets. | solid-state | 1 CeO2 + 2 SrCO3 == 1 Sr2CeO4 + 2 CO2 | ['Sr2CeO4'] | 1260 |  | 1 CeO2 + 2 SrCO3 | 1 Sr2CeO4 + 2 CO2
10.1016/S0921-5107(03)00311-8 | The Eu-substituted PST, i.e. (Pb1-xEux)(SnyTi1-y)1 <...> placing everything in a covered alumina crucible . | solid-state | 1 PbO + 1 SnO2 + 1 TiO2 == 1 Pb(SnTi)O3 + 1 O2 ; target Pb(SnTi)O3 with additives Eu via Eu2O3 ; target Pb(SnTi)O3 with additives Eu via Eu2O3 | ['TiPbSnO3'] | 1040 | 1000 | 1 PbO + 1 SnO2 + 1 TiO2 | 1 Pb(SnTi)O3 + 1 O2 ; target Pb(SnTi)O3 with additives Eu via Eu2O3 ; target Pb(SnTi)O3 with additives Eu via Eu2O3
10.1016/j.optmat.2016.05.018 | The starting materials were high-purity powders of <...> ptical and luminescence property characterization. | solid-state | 2.5 Al2O3 + 1.5 Er2O3 == 1 Er3Al5O12 | ['Er3Al5O12'] |  |  | 2.5 Al2O3 + 1.5 Er2O3 | 1 Er3Al5O12
10.1016/S0022-0248(00)00448-6 | Starting materials having a cation ratio of Bi : S <...> n ground and transferred into an alumina crucible. | solid-state | 1 Bi2O3 + 1 CaCO3 + 2 CuO + 2 SrCO3 == 1 Bi2Sr2CaCu2O + 3 CO2 + 3.5 O2 | ['Sr2CaCu2Bi2O'] |  | 760 | 1 Bi2O3 + 1 CaCO3 + 2 CuO + 2 SrCO3 | 1 Bi2Sr2CaCu2O + 3 CO2 + 3.5 O2
10.1016/S0022-0248(00)00417-6 | The starting materials, of >99.99% purity, were pr <...> ce-heated furnace at about 1000 °C for 6 h in air. | solid-state | 0.5 Ga2O3 + 0.5 Li2CO3 == 1 LiGaO2 + 0.5 CO2 | ['LiGaO2'] |  |  | 0.5 Ga2O3 + 0.5 Li2CO3 | 1 LiGaO2 + 0.5 CO2
10.1016/S0022-0248(02)02128-0 | Y2O3 and Fe2O3 powders were milled with alcohol an <...> nd polished into rod shapes and indexed using XRD. | solid-state | 0.5 Fe2O3 + 0.5 Y2O3 == 1 YFeO3 | ['YFeO3'] | 1500 |  | 0.5 Fe2O3 + 0.5 Y2O3 | 1 YFeO3
10.1016/S0022-0248(03)01011-X | PbO, ZnO, TiO2 and Nb2O5 of 99.99% purity were use <...> s cooled to room temperature at a rate of 80 °C/h. | solid-state | 0.31 Nb2O5 + 1 PbO + 0.07 TiO2 + 0.31 ZnO == 1 Pb((Zn1/3Nb2/3)0.93Ti0.07)O3 | ['Ti0.07Nb0.62Zn0.31PbO3'] | 850 |  | 0.31 Nb2O5 + 1 PbO + 0.07 TiO2 + 0.31 ZnO | 1 Pb((Zn1/3Nb2/3)0.93Ti0.07)O3
10.1016/j.jcrysgro.2003.10.037 | Pure Sr4Fe6O13±δ (SFO) compound powder was prepare <...> oled down at 10 °C/min under the same oxygen flow. | solid-state | 3 Fe2O3 + 4 SrCO3 == 1 Sr4Fe6O13 + 4 CO2 | ['Sr4Fe6O13'] | 1150 |  | 3 Fe2O3 + 4 SrCO3 | 1 Sr4Fe6O13 + 4 CO2
10.1016/S0022-3093(00)00338-0 | Stoichiometric fresnoite was prepared by melting r <...> etric fresnoite plus different quantities of B2O3. | solid-state | 0.75 B2O3 + 2 BaCO3 + 2 SiO2 + 1 TiO2 == 1 2BaO-TiO2-2SiO2-0.75B2O3 + 2 CO2 | ['Ba2TiB1.5Si2O10.25'] |  |  | 0.75 B2O3 + 2 BaCO3 + 2 SiO2 + 1 TiO2 | 1 2BaO-TiO2-2SiO2-0.75B2O3 + 2 CO2
10.1016/j.jnoncrysol.2006.07.035 | Polycrystalline Zn2FeV3O11 (sample A) was prepared <...> mation of a single-phase sample could be verified. | solid-state | 0.5 Fe2O3 + 1.5 O2 + 1.5 V2O3 + 2 ZnO == 1 Zn2FeV3O11 | ['V3FeZn2O11'] |  | 620 | 0.5 Fe2O3 + 1.5 O2 + 1.5 V2O3 + 2 ZnO | 1 Zn2FeV3O11
10.1016/S0022-3093(02)01968-3 | Glasses for compositions xNa2O ·(100-x)TeO2, mol%, <...> was confirmed by X-ray diffraction analysis (XRD). | solid-state | 1 Na2CO3 + 1 TeO2 == 1 Na2TeO3 + 1 CO2 | ['Na2TeO3'] |  |  | 1 Na2CO3 + 1 TeO2 | 1 Na2TeO3 + 1 CO2
10.1016/j.jct.2003.12.010 | Two different samples of Zn2GeO4 were prepared for <...> ide which was scraped off before the measurements. | solid-state | 1 GeO2 + 1 O2 + 2 Zn == 1 Zn2GeO4 | ['Zn2GeO4'] |  |  | 1 GeO2 + 1 O2 + 2 Zn | 1 Zn2GeO4
10.1016/j.jnoncrysol.2006.02.172 | The 60SiO2-30Li2O-10Nb2O5 (mole%) transparent and <...> 50 °C, with a heating rate of 75 °C/h, during 4 h. | solid-state | 30 Li2CO3 + 10 Nb2O5 + 60 SiO2 == 1 60SiO2-30Li2O-10Nb2O5 + 30 CO2 | ['Li60Nb20Si60O200'] |  |  | 30 Li2CO3 + 10 Nb2O5 + 60 SiO2 | 1 60SiO2-30Li2O-10Nb2O5 + 30 CO2
10.1016/S0167-2738(00)00573-7 | The calcium zirconate samples were synthesised at <...> aO would be less given the lower molecular weight. | solid-state | 1 CaCO3 + 1 ZrO2 == 1 CaZrO3 + 1 CO2 | ['CaZrO3'] | 1200 |  | 1 CaCO3 + 1 ZrO2 | 1 CaZrO3 + 1 CO2
10.1016/S0167-2738(00)00670-6 | A highly dense (∼95%) pellet of La0.4Sr0.6CoO3-δ w <...> rmal emf by a standard current reversal procedure. | solid-state | 0.333 Co3O4 + 0.2 La2O3 + 0.233 O2 + 0.6 SrCO3 == 1 La0.4Sr0.6CoO3 + 0.6 CO2 | ['Sr0.6La0.4CoO3'] |  |  | 0.333 Co3O4 + 0.2 La2O3 + 0.233 O2 + 0.6 SrCO3 | 1 La0.4Sr0.6CoO3 + 0.6 CO2
10.1016/S0022-3093(02)01969-5 | Bismuth silicate, BixSi1-xO2-0.5x (where x = 0.47, <...> the valence 3+ of Bi, 1+ of K and 4+ of Ge and Si. | solid-state | 4 Bi(NO3)3 + 3 SiO2 + 12 [OH-] == 1 Bi4(SiO4)3 + 6 H2O + 12 [NO3-] | ['Si3Bi4O12'] |  |  | 4 Bi(NO3)3 + 3 SiO2 + 12 [OH-] | 1 Bi4(SiO4)3 + 6 H2O + 12 [NO3-]
10.1016/S0022-3093(02)01969-5 | Bismuth silicate, BixSi1-xO2-0.5x (where x = 0.47, <...> the valence 3+ of Bi, 1+ of K and 4+ of Ge and Si. | solid-state | 4 Bi(NO3)3 + 3 GeO2 + 12 [OH-] == 1 Bi4Ge3O12 + 6 H2O + 12 [NO3-] | ['Ge3Bi4O12'] |  |  | 4 Bi(NO3)3 + 3 GeO2 + 12 [OH-] | 1 Bi4Ge3O12 + 6 H2O + 12 [NO3-]
10.1016/S0022-3093(02)01969-5 | Bismuth silicate, BixSi1-xO2-0.5x (where x = 0.47, <...> the valence 3+ of Bi, 1+ of K and 4+ of Ge and Si. | solid-state | 0.42 Bi(NO3)3 + 0.025 K2CO3 + 0.53 SiO2 + 1.26 [OH-] == 1 Bi0.42Si0.53K0.05O1.69 + 0.025 CO2 + 0.63 H2O + 0.013 O2 + 1.26 [NO3-] | ['K0.05Si0.53Bi0.42O1.69'] |  |  | 0.42 Bi(NO3)3 + 0.025 K2CO3 + 0.53 SiO2 + 1.26 [OH-] | 1 Bi0.42Si0.53K0.05O1.69 + 0.025 CO2 + 0.63 H2O + 0.013 O2 + 1.26 [NO3-]
10.1016/S0167-2738(02)00202-3 | Bi4V2O11 powder was prepared by classical solid st <...> om 900 °C to room temperature at a rate of 1 °C/h. | solid-state | 2 Bi2O3 + 1 V2O5 == 1 Bi4V2O11 | ['V2Bi4O11'] |  |  | 2 Bi2O3 + 1 V2O5 | 1 Bi4V2O11
10.1016/j.ssi.2015.08.008 | The precursor glasses were made by melting stoichi <...> vation energies on ionic radius of R in this work. | solid-state | 0.2 NH4H2PO4 + 2.2 Na2CO3 + 2.8 SiO2 + 0.3 Y2O3 == 1 Na4.4Y0.6P0.2Si2.8O9 + 2.2 CO2 + 0.3 H2O + 0.2 NH3 + 0.1 O2 | ['Na4.4Y0.6Si2.8P0.2O9'] |  |  | 0.2 NH4H2PO4 + 2.2 Na2CO3 + 2.8 SiO2 + 0.3 Y2O3 | 1 Na4.4Y0.6P0.2Si2.8O9 + 2.2 CO2 + 0.3 H2O + 0.2 NH3 + 0.1 O2
10.1016/S0169-4332(01)00205-7 | LiMn2O4 powder was synthesised by solid-state reac <...> iation and Ni filter operating at 40 kV and 30 mA. | solid-state | 0.5 Li2CO3 + 2 MnO2 == 1 LiMn2O4 + 0.5 CO2 + 0.25 O2 | ['LiMn2O4'] |  | 800 | 0.5 Li2CO3 + 2 MnO2 | 1 LiMn2O4 + 0.5 CO2 + 0.25 O2
10.1016/S0969-806X(03)00464-X | Lithium potassium sulphate (LiKSO4) polycrystallin <...> a fine homogeneous mixture using an agate mortar. | solid-state | 0.5 K2SO4 + 0.5 Li2SO4 == 1 KLiO4S | ['KLiSO4'] |  |  | 0.5 K2SO4 + 0.5 Li2SO4 | 1 KLiO4S
10.1016/S0038-1098(02)00597-5 | Powder samples of Ni3V2O8 and Co3V2O8 were made us <...> 4 h in air and furnace-cooled to room temperature. | solid-state | 3 NiO + 1 V2O5 == 1 Ni3V2O8 | ['V2Ni3O8'] | 1100 |  | 3 NiO + 1 V2O5 | 1 Ni3V2O8
10.1016/S0038-1098(02)00597-5 | Powder samples of Ni3V2O8 and Co3V2O8 were made us <...> 4 h in air and furnace-cooled to room temperature. | solid-state | 1 Co3O4 + 1 V2O5 == 1 Co3V2O8 + 0.5 O2 | ['V2Co3O8'] | 1100 |  | 1 Co3O4 + 1 V2O5 | 1 Co3V2O8 + 0.5 O2
10.1016/S0038-1098(02)00597-5 | Powder samples of Ni3V2O8 and Co3V2O8 were made us <...> 4 h in air and furnace-cooled to room temperature. | solid-state | 1 V2O5 + 3 ZnO == 1 Zn3V2O8 | ['V2Zn3O8'] | 1100 |  | 1 V2O5 + 3 ZnO | 1 Zn3V2O8
10.1016/S0038-1098(03)00280-1 | The preparation of Sr2MnWO6 is reported in more de <...> rried out to ensure the homogeneity of the sample. | solid-state | 1 MnO + 2 SrCO3 + 1 WO3 == 1 Sr2MnWO6 + 2 CO2 | ['Sr2WMnO6'] |  | 1223 | 1 MnO + 2 SrCO3 + 1 WO3 | 1 Sr2MnWO6 + 2 CO2
10.1016/j.ssc.2003.09.020 | The Sr3Fe2O7 sample was prepared by using the stan <...> le was a single phase with the correct structure . | solid-state | 1 Fe2O3 + 0.5 O2 + 3 SrCO3 == 1 Sr3Fe2O7 + 3 CO2 | ['Sr3Fe2O7'] | 1300 |  | 1 Fe2O3 + 0.5 O2 + 3 SrCO3 | 1 Sr3Fe2O7 + 3 CO2
10.1016/j.ssc.2003.09.037 | The Tb-123 sample with the composition, TbSr2Cu2.7 <...> and 7.15 (average Cu valence 2.04) for the latter. | solid-state | 2.7 CuO + 0.3 MoO3 + 2 SrO2 + 0.25 Tb4O7 == 1 TbSr2Cu2.7Mo0.3O7 + 1.175 O2 | ['Sr2TbMo0.3Cu2.7O7'] |  |  | 2.7 CuO + 0.3 MoO3 + 2 SrO2 + 0.25 Tb4O7 | 1 TbSr2Cu2.7Mo0.3O7 + 1.175 O2
10.1016/S1293-2558(02)01351-1 | Polycrystalline material of BaGa2O4 was prepared f <...> e mechanically separated from the solidified melt. | solid-state | 1 BaCO3 + 1 Ga2O3 == 1 BaGa2O4 + 1 CO2 | ['BaGa2O4'] |  |  | 1 BaCO3 + 1 Ga2O3 | 1 BaGa2O4 + 1 CO2
10.1016/S1293-2558(03)00015-3 | Synthesis of powdered Bi4V2O11 was performed by cl <...> metric analysis was performed on a Setaram TGA 92. | solid-state | 2 Bi2O3 + 1 V2O5 == 1 Bi4V2O11 | ['V2Bi4O11'] |  |  | 2 Bi2O3 + 1 V2O5 | 1 Bi4V2O11
10.1016/S1293-2558(02)01271-2 | Samples were prepared by the solid state reaction <...> sors such as SrCuO2 or SrCl2 was also ineffective. | solid-state | 2 CuO + 0.25 O2 + 0.5 PbCl2 + 1.5 PbO + 1 RuO2 + 2 SrCO3 == 1 Pb2Sr2Cu2RuO8Cl + 2 CO2 | ['Sr2RuCu2Pb2O8Cl'] |  | 700 | 2 CuO + 0.25 O2 + 0.5 PbCl2 + 1.5 PbO + 1 RuO2 + 2 SrCO3 | 1 Pb2Sr2Cu2RuO8Cl + 2 CO2
10.1016/S1293-2558(01)01217-1 | Elpasolite Cs2NH4GaF6 has been synthesized via sol <...> eing set in an air-tight cell with a mylar window. | solid-state | 2 CsF + 1 GaF3 + 1 NH4F == 1 Cs2NH4GaF6 | ['Cs2GaNH4F6'] |  |  | 2 CsF + 1 GaF3 + 1 NH4F | 1 Cs2NH4GaF6
10.1016/j.solidstatesciences.2004.03.015 | Two samples with decreasing the content of Cs+ and <...> to a powder, was heat-treated at 1028 K for 66 h. | solid-state | 0.5 Cs2CO3 + 1 H3BO3 + 2 SiO2 == 1 CsBSi2O6 + 0.5 CO2 + 1.5 H2O | ['CsBSi2O6'] |  |  | 0.5 Cs2CO3 + 1 H3BO3 + 2 SiO2 | 1 CsBSi2O6 + 0.5 CO2 + 1.5 H2O
10.1016/S0378-7753(01)00874-6 | The composite anode powder was the mixture of NiO <...> state reaction of LiOH and NiO at 750 °C for 6 h. | solid-state | 1 LiOH + 1 NiO + 0.25 O2 == 1 LiNiO2 + 0.5 H2O | ['LiNiO2'] |  |  | 1 LiOH + 1 NiO + 0.25 O2 | 1 LiNiO2 + 0.5 H2O
10.1016/S0013-4686(03)00511-5 | The solid electrolyte disk used for the electroche <...> , cracks and large-scale porosity should be noted. | solid-state | 3 BaCO3 + 1.18 CaCO3 + 0.91 Nb2O5 + 0.135 O2 == 1 Ba3Ca1.18Nb1.82O9 + 4.18 CO2 | ['Ba3Ca1.18Nb1.82O9'] |  |  | 3 BaCO3 + 1.18 CaCO3 + 0.91 Nb2O5 + 0.135 O2 | 1 Ba3Ca1.18Nb1.82O9 + 4.18 CO2
10.1016/S0016-7037(02)00875-X | We used gem-quality octahedra of nearly pure Mg sp <...> nal profiles determined by an electron microprobe. | solid-state | 1 Al2O3 + 0.5 Fe2O3 == 1 FeAl2O4 + 0.25 O2 | ['FeAl2O4'] |  |  | 1 Al2O3 + 0.5 Fe2O3 | 1 FeAl2O4 + 0.25 O2
10.1016/S0304-8853(00)00344-9 | Co2Z hexaferrite and (NiCuZn)Fe2O4 ferrite powders <...> ll samples were sintered at 920 °C for 6 h in air. | solid-state | 1 CuO + 1 Fe2O3 + 1 NiO + 1 ZnO == 1 (NiCuZn)Fe2O4 + 1 O2 | ['Fe2NiCuZnO4'] | 920 |  | 1 CuO + 1 Fe2O3 + 1 NiO + 1 ZnO | 1 (NiCuZn)Fe2O4 + 1 O2
10.1016/S0304-8853(00)00344-9 | Co2Z hexaferrite and (NiCuZn)Fe2O4 ferrite powders <...> ll samples were sintered at 920 °C for 6 h in air. | solid-state | 3 BaCO3 + 0.667 Co3O4 + 12 Fe2O3 == 1 Ba3Co2Fe24O41 + 3 CO2 + 0.333 O2 | ['Ba3Fe24Co2O41'] | 920 |  | 3 BaCO3 + 0.667 Co3O4 + 12 Fe2O3 | 1 Ba3Co2Fe24O41 + 3 CO2 + 0.333 O2
10.1016/S0304-8853(00)00344-9 | Co2Z hexaferrite and (NiCuZn)Fe2O4 ferrite powders <...> ll samples were sintered at 920 °C for 6 h in air. | solid-state | 0.25 CuO + 1 Fe2O3 + 0.15 NiO + 0.6 ZnO == 1 Ni0.15Cu0.25Zn0.60Fe2O4 | ['Fe2Ni0.15Cu0.25Zn0.6O4'] | 920 |  | 0.25 CuO + 1 Fe2O3 + 0.15 NiO + 0.6 ZnO | 1 Ni0.15Cu0.25Zn0.60Fe2O4
10.1016/S0304-8853(00)00600-4 | Ag0.85Fe0.15 and Ag0.70Fe0.30 alloys were prepared <...> re. The balls and vial are made of hardened steel. | solid-state | 0.85 Ag + 0.15 Fe == 1 Ag0.85Fe0.15 | ['Fe0.15Ag0.85'] |  |  | 0.85 Ag + 0.15 Fe | 1 Ag0.85Fe0.15
10.1016/S0304-8853(00)00600-4 | Ag0.85Fe0.15 and Ag0.70Fe0.30 alloys were prepared <...> re. The balls and vial are made of hardened steel. | solid-state | 0.7 Ag + 0.3 Fe == 1 Ag0.70Fe0.30 | ['Fe0.3Ag0.7'] |  |  | 0.7 Ag + 0.3 Fe | 1 Ag0.70Fe0.30
10.1016/S0304-8853(02)00052-5 | Ceramic samples with nominal composition YSr2(Ru0. <...> quantum interference device (SQUID) magnetometer. | solid-state | 0.2 CuO + 1.15 O2 + 0.8 Ru + 2 SrCO3 + 0.5 Y2O3 == 1 YSr2(Ru0.8Cu0.2)O6 + 2 CO2 | ['Sr2YRu0.8Cu0.2O6'] | 1200 |  | 0.2 CuO + 1.15 O2 + 0.8 Ru + 2 SrCO3 + 0.5 Y2O3 | 1 YSr2(Ru0.8Cu0.2)O6 + 2 CO2
10.1016/S0304-8853(02)00033-1 | Polycrystalline samples of Yb2CoMnO6 were prepared <...> .1 Oe, at frequencies of 21, 217, 600 and 2000 Hz. | solid-state | 1 CoO + 1 MnCO3 + 0.5 O2 + 1 Yb2O3 == 1 Yb2CoMnO6 + 1 CO2 | ['Yb2MnCoO6'] | 1300 |  | 1 CoO + 1 MnCO3 + 0.5 O2 + 1 Yb2O3 | 1 Yb2CoMnO6 + 1 CO2
10.1016/S0304-8853(02)01235-0 | La0.67Sr0.33MnO3-δ (LSMO) single layered films wer <...> howing the characteristic peaks of the perovskite. | solid-state | 0.335 La2O3 + 1 MnO2 + 0.33 SrCO3 == 1 La0.67Sr0.33MnO3 + 0.33 CO2 + 0.168 O2 | ['Sr0.33La0.67MnO3'] |  |  | 0.335 La2O3 + 1 MnO2 + 0.33 SrCO3 | 1 La0.67Sr0.33MnO3 + 0.33 CO2 + 0.168 O2
10.1016/j.jmmm.2004.01.046 | Single-phase polycrystalline sample with the compo <...> (200 mesh) and used for further characterization. | solid-state | 6 Fe2O3 + 2 NiO + 2 SrCO3 == 1 Sr2Ni2Fe12O22 + 2 CO2 | ['Sr2Fe12Ni2O22'] |  |  | 6 Fe2O3 + 2 NiO + 2 SrCO3 | 1 Sr2Ni2Fe12O22 + 2 CO2
10.1016/S0304-8853(03)00497-9 | For PbO-CuO glass, high-purity powders of PbO and <...> n water with YTZ balls by attrition mill for 48 h. | solid-state | 0.5 Cu2O + 0.25 O2 + 1 PbO == 1 PbO-CuO | ['CuPbO2'] |  |  | 0.5 Cu2O + 0.25 O2 + 1 PbO | 1 PbO-CuO
10.1016/j.jmmm.2006.10.896 | We have carried out the chemical preparation of X- <...> regrinding and increasing temperatures to 1000 °C. | solid-state | 0.083 O2 + 0.167 Pr6O11 + 2 SrCO3 == 1 Sr2PrO4 + 2 CO2 | ['Sr2PrO4'] |  |  | 0.083 O2 + 0.167 Pr6O11 + 2 SrCO3 | 1 Sr2PrO4 + 2 CO2
10.1016/j.jmmm.2003.08.018 | The samples Pr0.5Sr0.45Ba0.05MnO3, Pr0.5Sr0.3Ba0.2 <...> d into bars and heated at 1500 °C for 12 h in air. | solid-state | 0.05 BaCO3 + 1 MnO2 + 0.083 Pr6O11 + 0.45 SrCO3 == 1 Pr0.5Sr0.45Ba0.05MnO3 + 0.5 CO2 + 0.208 O2 | ['Ba0.05Sr0.45Pr0.5MnO3'] |  |  | 0.05 BaCO3 + 1 MnO2 + 0.083 Pr6O11 + 0.45 SrCO3 | 1 Pr0.5Sr0.45Ba0.05MnO3 + 0.5 CO2 + 0.208 O2
10.1016/j.jmmm.2003.08.018 | The samples Pr0.5Sr0.45Ba0.05MnO3, Pr0.5Sr0.3Ba0.2 <...> d into bars and heated at 1500 °C for 12 h in air. | solid-state | 0.2 BaCO3 + 1 MnO2 + 0.083 Pr6O11 + 0.3 SrCO3 == 1 Pr0.5Sr0.3Ba0.2MnO3 + 0.5 CO2 + 0.208 O2 | ['Ba0.2Sr0.3Pr0.5MnO3'] |  |  | 0.2 BaCO3 + 1 MnO2 + 0.083 Pr6O11 + 0.3 SrCO3 | 1 Pr0.5Sr0.3Ba0.2MnO3 + 0.5 CO2 + 0.208 O2
10.1016/j.jmmm.2003.08.018 | The samples Pr0.5Sr0.45Ba0.05MnO3, Pr0.5Sr0.3Ba0.2 <...> d into bars and heated at 1500 °C for 12 h in air. | solid-state | 0.1 La2O3 + 1 MnO2 + 0.05 Pr6O11 + 0.5 SrCO3 == 1 Pr0.3La0.2Sr0.5MnO3 + 0.5 CO2 + 0.175 O2 | ['Sr0.5Pr0.3La0.2MnO3'] |  |  | 0.1 La2O3 + 1 MnO2 + 0.05 Pr6O11 + 0.5 SrCO3 | 1 Pr0.3La0.2Sr0.5MnO3 + 0.5 CO2 + 0.175 O2
10.1016/j.jmmm.2003.08.018 | The samples Pr0.5Sr0.45Ba0.05MnO3, Pr0.5Sr0.3Ba0.2 <...> d into bars and heated at 1500 °C for 12 h in air. | solid-state | 0.1 BaCO3 + 0.25 La2O3 + 1 MnO2 + 0.4 SrCO3 == 1 La0.5Sr0.4Ba0.1MnO3 + 0.5 CO2 + 0.125 O2 | ['Ba0.1Sr0.4La0.5MnO3'] |  |  | 0.1 BaCO3 + 0.25 La2O3 + 1 MnO2 + 0.4 SrCO3 | 1 La0.5Sr0.4Ba0.1MnO3 + 0.5 CO2 + 0.125 O2
10.1016/j.jmmm.2008.04.067 | Four series of cobalt ferrite samples with chemica <...> and perpendicular direction to the applied field. | solid-state | 0.333 Co3O4 + 1 Fe2O3 == 1 CoFe2O4 + 0.167 O2 | ['Fe2CoO4'] |  | 950 | 0.333 Co3O4 + 1 Fe2O3 | 1 CoFe2O4 + 0.167 O2
10.1016/j.jmmm.2008.04.067 | Four series of cobalt ferrite samples with chemica <...> and perpendicular direction to the applied field. | solid-state | 0.433 Co3O4 + 0.7 Fe2O3 + 0.3 SiO2 == 1 Co1.3Si0.3Fe1.4O4 + 0.217 O2 | ['Fe1.4Co1.3Si0.3O4'] |  | 950 | 0.433 Co3O4 + 0.7 Fe2O3 + 0.3 SiO2 | 1 Co1.3Si0.3Fe1.4O4 + 0.217 O2
10.1016/j.jmmm.2008.04.067 | Four series of cobalt ferrite samples with chemica <...> and perpendicular direction to the applied field. | solid-state | 0.267 Co3O4 + 1.1 Fe2O3 == 1 Co0.8Fe2.2O4 + 0.183 O2 | ['Fe2.2Co0.8O4'] |  | 950 | 0.267 Co3O4 + 1.1 Fe2O3 | 1 Co0.8Fe2.2O4 + 0.183 O2
10.1016/j.jmmm.2008.04.067 | Four series of cobalt ferrite samples with chemica <...> and perpendicular direction to the applied field. | solid-state | 0.333 Co3O4 + 0.9 Fe2O3 + 0.2 MnO2 == 1 CoFe1.8Mn0.2O4 + 0.217 O2 | ['Mn0.2Fe1.8CoO4'] |  | 950 | 0.333 Co3O4 + 0.9 Fe2O3 + 0.2 MnO2 | 1 CoFe1.8Mn0.2O4 + 0.217 O2
10.1016/S0921-4534(02)01422-3 | The samples of RuSr2Gd1.5Ce-0.5Cu2O10-δ and RuSr2G <...> AR) operated at an accelerating voltage of 300 kV. | solid-state | 1 CeO2 + 1 CuO + 0.75 Gd2O3 + 1 RuO2 + 2 SrO2 == 1 RuSr2Gd1.5Ce-0.5Cu2O10 + 3.125 O2 | ['Sr2Gd1.5CeRuCuO5'] |  |  | 1 CeO2 + 1 CuO + 0.75 Gd2O3 + 1 RuO2 + 2 SrO2 | 1 RuSr2Gd1.5Ce-0.5Cu2O10 + 3.125 O2
10.1016/S0921-4534(02)01422-3 | The samples of RuSr2Gd1.5Ce-0.5Cu2O10-δ and RuSr2G <...> AR) operated at an accelerating voltage of 300 kV. | solid-state | 2 CuO + 0.5 Gd2O3 + 1 RuO2 + 2 SrO2 == 1 RuSr2GdCu2O8 + 0.75 O2 | ['Sr2GdRuCu2O8'] |  |  | 2 CuO + 0.5 Gd2O3 + 1 RuO2 + 2 SrO2 | 1 RuSr2GdCu2O8 + 0.75 O2
10.1016/S0921-4534(03)01219-X | Detailed description of the laser floating zone me <...> eparation by ion-milling under cooling conditions. | solid-state | 0.5 Bi2O3 + 3.3 CaCO3 + 5.3 CuO + 5.45 O2 + 2 SrCO3 == 1 BiSr2Ca3.3Cu5.3O23 + 5.3 CO2 | ['Sr2Ca3.3Cu5.3BiO23'] |  |  | 0.5 Bi2O3 + 3.3 CaCO3 + 5.3 CuO + 5.45 O2 + 2 SrCO3 | 1 BiSr2Ca3.3Cu5.3O23 + 5.3 CO2
10.1016/S0167-577X(00)00228-7 | First, the two oxides NaNbO3 and BaNb2O6 were prep <...> in order to avoid hydrolysis at high temperature. | solid-state | 0.5 Na2CO3 + 0.5 Nb2O5 == 1 NaNbO3 + 0.5 CO2 | ['NaNbO3'] |  |  | 0.5 Na2CO3 + 0.5 Nb2O5 | 1 NaNbO3 + 0.5 CO2
10.1016/S0167-577X(00)00228-7 | First, the two oxides NaNbO3 and BaNb2O6 were prep <...> in order to avoid hydrolysis at high temperature. | solid-state | 1 BaCO3 + 1 Nb2O5 == 1 BaNb2O6 + 1 CO2 | ['BaNb2O6'] |  |  | 1 BaCO3 + 1 Nb2O5 | 1 BaNb2O6 + 1 CO2
10.1016/S0167-577X(00)00228-7 | First, the two oxides NaNbO3 and BaNb2O6 were prep <...> in order to avoid hydrolysis at high temperature. | solid-state | 2 BaCO3 + 0.5 Na2CO3 + 2.5 Nb2O5 == 1 Ba2NaNb5O15 + 2.5 CO2 | ['NaBa2Nb5O15'] |  |  | 2 BaCO3 + 0.5 Na2CO3 + 2.5 Nb2O5 | 1 Ba2NaNb5O15 + 2.5 CO2
10.1016/j.matlet.2003.11.019 | BaCO3 (Mallinckrodt), Bi2O3 (Baker Analyzed) and T <...> = 2 mm, reception slit = 0.6 mm, step time = 10 s. | solid-state | 1 BaCO3 + 1 Bi2O3 + 1 Ta2O5 == 1 BaBi2Ta2O9 + 1 CO2 | ['BaTa2Bi2O9'] |  |  | 1 BaCO3 + 1 Bi2O3 + 1 Ta2O5 | 1 BaBi2Ta2O9 + 1 CO2
10.1016/j.matlet.2004.01.033 | MgAl2O4 spinel was prepared by solid state reactio <...> tron microscopy JEOL (JSM-35 CF) Japan make model. | solid-state | 1 Al2O3 + 1 MgO == 1 MgAl2O4 | ['MgAl2O4'] |  |  | 1 Al2O3 + 1 MgO | 1 MgAl2O4
10.1016/j.jeurceramsoc.2005.03.034 | The mixture of high-purity CuO and Al2O3 powders a <...> er and sintered at 1433 or 1473 K for 20 h in air. | solid-state | 0.5 Al2O3 + 1 CuO == 1 CuAlO2 + 0.25 O2 | ['CuAlO2'] | 1473 | 1073 | 0.5 Al2O3 + 1 CuO | 1 CuAlO2 + 0.25 O2
10.1016/j.jeurceramsoc.2015.12.034 | High-purity element powders of Cu (3N), Sn (4N), S <...> ied out in three ways, as illustrated in Figure 1. | solid-state | 2 Cu + 3 Se + 1 Sn == 1 Cu2SnSe3 | ['Cu2SnSe3'] |  |  | 2 Cu + 3 Se + 1 Sn | 1 Cu2SnSe3
10.1016/s0022-4596(03)00342-6 | Single-phase powders of CeVO4, Ce0.9Sr0.1VO4, Ce0. <...> was 93-99% of their theoretical density (Table 1). | solid-state | 1 Ce(NO3)3·6H2O + 0.5 V2O5 + 3 [OH-] == 1 CeVO4 + 7.5 H2O + 3 [NO3-] | ['CeVO4'] |  |  | 1 Ce(NO3)3·6H2O + 0.5 V2O5 + 3 [OH-] | 1 CeVO4 + 7.5 H2O + 3 [NO3-]
10.1016/s0022-4596(03)00342-6 | Single-phase powders of CeVO4, Ce0.9Sr0.1VO4, Ce0. <...> was 93-99% of their theoretical density (Table 1). | solid-state | 0.9 Ce(NO3)3·6H2O + 0.025 O2 + 0.1 SrCO3 + 0.5 V2O5 + 2.7 [OH-] == 1 Ce0.9Sr0.1VO4 + 0.1 CO2 + 6.75 H2O + 2.7 [NO3-] | ['Sr0.1Ce0.9VO4'] |  |  | 0.9 Ce(NO3)3·6H2O + 0.025 O2 + 0.1 SrCO3 + 0.5 V2O5 + 2.7 [OH-] | 1 Ce0.9Sr0.1VO4 + 0.1 CO2 + 6.75 H2O + 2.7 [NO3-]
10.1016/s0022-4596(03)00342-6 | Single-phase powders of CeVO4, Ce0.9Sr0.1VO4, Ce0. <...> was 93-99% of their theoretical density (Table 1). | solid-state | 0.1 CaCO3 + 0.9 Ce(NO3)3·6H2O + 0.025 O2 + 0.5 V2O5 + 2.7 [OH-] == 1 Ce0.9Ca0.1VO4 + 0.1 CO2 + 6.75 H2O + 2.7 [NO3-] | ['Ca0.1Ce0.9VO4'] |  |  | 0.1 CaCO3 + 0.9 Ce(NO3)3·6H2O + 0.025 O2 + 0.5 V2O5 + 2.7 [OH-] | 1 Ce0.9Ca0.1VO4 + 0.1 CO2 + 6.75 H2O + 2.7 [NO3-]
10.1016/s0022-4596(03)00342-6 | Single-phase powders of CeVO4, Ce0.9Sr0.1VO4, Ce0. <...> was 93-99% of their theoretical density (Table 1). | solid-state | 0.2 CaCO3 + 0.8 Ce(NO3)3·6H2O + 0.05 O2 + 0.5 V2O5 + 2.4 [OH-] == 1 Ce0.8Ca0.2VO4 + 0.2 CO2 + 6 H2O + 2.4 [NO3-] | ['Ca0.2Ce0.8VO4'] |  |  | 0.2 CaCO3 + 0.8 Ce(NO3)3·6H2O + 0.05 O2 + 0.5 V2O5 + 2.4 [OH-] | 1 Ce0.8Ca0.2VO4 + 0.2 CO2 + 6 H2O + 2.4 [NO3-]
10.1016/j.jeurceramsoc.2006.01.004 | High-purity (>99%) commercial powders, used to syn <...> the quartz transition as a temperature reference. | solid-state | 0.333 Al2O3 + 0.333 AlN + 1 BaCO3 + 1.667 Si3N4 == 1 BaAlSi5O2N7 + 1 CO2 | ['BaAlSi5N7O2'] |  |  | 0.333 Al2O3 + 0.333 AlN + 1 BaCO3 + 1.667 Si3N4 | 1 BaAlSi5O2N7 + 1 CO2
10.1016/s0022-3115(98)00102-0 | The lithium ceramics of Li2TiO3, Li2ZrO3 and Li2Sn <...> to the sample surface to monitor its temperature. | solid-state | 1 Li2CO3 + 1 TiO2 == 1 Li2TiO3 + 1 CO2 | ['Li2TiO3'] | 1423 | 1223 | 1 Li2CO3 + 1 TiO2 | 1 Li2TiO3 + 1 CO2
10.1016/s0022-3115(98)00102-0 | The lithium ceramics of Li2TiO3, Li2ZrO3 and Li2Sn <...> to the sample surface to monitor its temperature. | solid-state | 1 Li2CO3 + 1 ZrO2 == 1 Li2ZrO3 + 1 CO2 | ['Li2ZrO3'] | 1423 | 1223 | 1 Li2CO3 + 1 ZrO2 | 1 Li2ZrO3 + 1 CO2
10.1016/s0022-3115(98)00102-0 | The lithium ceramics of Li2TiO3, Li2ZrO3 and Li2Sn <...> to the sample surface to monitor its temperature. | solid-state | 1 Li2CO3 + 1 SnO2 == 1 Li2SnO3 + 1 CO2 | ['Li2SnO3'] | 1423 | 1223 | 1 Li2CO3 + 1 SnO2 | 1 Li2SnO3 + 1 CO2
10.1016/s0025-5408(03)00059-x | Polycrystalline matrix Ba3(PO4)2 and its RE-doped <...> tion. All the samples appeared to be single phase. | solid-state | 3 BaCO3 + 2 NH4H2PO4 == 1 Ba3(PO4)2 + 3 CO2 + 3 H2O + 2 NH3 | ['Ba3P2O8'] |  |  | 3 BaCO3 + 2 NH4H2PO4 | 1 Ba3(PO4)2 + 3 CO2 + 3 H2O + 2 NH3
10.1016/s0921-5107(03)00311-8 | The Eu-substituted PST, i.e. (Pb1-xEux)(SnyTi1-y)1 <...> placing everything in a covered alumina crucible . | solid-state | 1 PbO + 1 SnO2 + 1 TiO2 == 1 Pb(SnTi)O3 + 1 O2 ; target Pb(SnTi)O3 with additives Eu via Eu2O3 ; target Pb(SnTi)O3 with additives Eu via Eu2O3 | ['TiPbSnO3'] | 1040 | 1000 | 1 PbO + 1 SnO2 + 1 TiO2 | 1 Pb(SnTi)O3 + 1 O2 ; target Pb(SnTi)O3 with additives Eu via Eu2O3 ; target Pb(SnTi)O3 with additives Eu via Eu2O3
10.1016/j.jeurceramsoc.2009.08.011 | BaTiO3 was also prepared by mechanochemical synthe <...> was 38.04 rad s-1 (363 rpm). Milling time was 1 h. | solid-state | 1 BaO + 1 TiO2 == 1 BaTiO3 | ['BaTiO3'] |  |  | 1 BaO + 1 TiO2 | 1 BaTiO3
10.1016/s0955-2219(01)00413-7 | Analytical grade 0.6 mol PbO, 0.6 mol TiO2, 0.008 <...> -90 min in air and cooled at the rate of 4 °C/min. | solid-state | 0.6 PbO + 0.4 SrTiO3 + 0.6 TiO2 == 1 Sr0.4Pb0.6TiO3 | ['Sr0.4TiPb0.6O3'] | 1100 |  | 0.6 PbO + 0.4 SrTiO3 + 0.6 TiO2 | 1 Sr0.4Pb0.6TiO3
10.1016/j.ceramint.2003.07.010 | Three series of Si3N4 compositions were investigat <...> and, the following sintering schedule was chosen: | solid-state | 2 Lu2O3 + 1.5 Si3N4 + 0.5 SiO2 == 1 Lu4Si2O7N2-Si3N4 | ['Lu4Si5N6O7'] | 1950 |  | 2 Lu2O3 + 1.5 Si3N4 + 0.5 SiO2 | 1 Lu4Si2O7N2-Si3N4
10.1016/j.jeurceramsoc.2016.12.030 | Ca2Ta2O7 and Sr2Nb2O7 powders were synthesized by <...> : 5 °C/min) in a box furnace (Nabertherm HT04/17). | solid-state | 2 CaCO3 + 1 Ta2O5 == 1 Ca2Ta2O7 + 2 CO2 | ['Ca2Ta2O7'] |  |  | 2 CaCO3 + 1 Ta2O5 | 1 Ca2Ta2O7 + 2 CO2
10.1016/j.jeurceramsoc.2016.12.030 | Ca2Ta2O7 and Sr2Nb2O7 powders were synthesized by <...> : 5 °C/min) in a box furnace (Nabertherm HT04/17). | solid-state | 1 Nb2O5 + 2 SrCO3 == 1 Sr2Nb2O7 + 2 CO2 | ['Sr2Nb2O7'] |  |  | 1 Nb2O5 + 2 SrCO3 | 1 Sr2Nb2O7 + 2 CO2
10.1016/s0025-5408(02)01010-3 | Li2O2 and Co3O4 were mixed well in an agate mortar <...> hen referring to the LixCoO2 sample in this paper. | solid-state | 0.333 Co3O4 + 0.5 Li2O2 == 1 LiCoO2 + 0.167 O2 | ['LiCoO2'] |  |  | 0.333 Co3O4 + 0.5 Li2O2 | 1 LiCoO2 + 0.167 O2
10.1016/j.jeurceramsoc.2006.11.043 | To prepare the Ba2Ti9O20 ceramics, BaCO3 (High Pur <...> d at 6.5 GHz in the temperature range of 25-90 °C. | solid-state | 2 BaCO3 + 9 TiO2 == 1 Ba2Ti9O20 + 2 CO2 | ['Ba2Ti9O20'] |  | 700 | 2 BaCO3 + 9 TiO2 | 1 Ba2Ti9O20 + 2 CO2
10.1016/j.jeurceramsoc.2006.11.043 | To prepare the Ba2Ti9O20 ceramics, BaCO3 (High Pur <...> d at 6.5 GHz in the temperature range of 25-90 °C. | solid-state | 1 B2O3 + 1 BaO + 1 CuO == 1 BaCu(B2O5) | ['BaCuB2O5'] |  | 700 | 1 B2O3 + 1 BaO + 1 CuO | 1 BaCu(B2O5)
10.1016/j.jeurceramsoc.2008.07.049 | The NKBT thick film screen-printing processing and <...> te of 180 °C/min in rapid thermal processor (RTP). | solid-state | 0.25 Bi2O3 + 0.045 K2CO3 + 0.205 Na2CO3 + 1 TiO2 == 1 Bi0.5(Na0.82K0.18)0.5TiO3 + 0.25 CO2 | ['K0.09Na0.41TiBi0.5O3'] |  |  | 0.25 Bi2O3 + 0.045 K2CO3 + 0.205 Na2CO3 + 1 TiO2 | 1 Bi0.5(Na0.82K0.18)0.5TiO3 + 0.25 CO2
10.1016/s0924-0136(97)00369-5 | The composition of the glass was decided according <...> e quenched in air and annealed at 700 °C for 18 h. | solid-state | 1 Al2O3 + 1 CaCO3 + 1 SiO2 == 1 CaO-Al2O3-SiO2 + 1 CO2 | ['CaAl2SiO6'] |  |  | 1 Al2O3 + 1 CaCO3 + 1 SiO2 | 1 CaO-Al2O3-SiO2 + 1 CO2
10.1016/s0022-4596(03)00168-3 | Polycrystalline samples of K2(UO2)2(MoO4)O2 and K8 <...> inier-De Wolff focusing camera and CuKα radiation. | solid-state | 1 K2CO3 + 1 MoO3 + 0.333 O2 + 0.667 U3O8 == 1 K2(UO2)2(MoO4)O2 + 1 CO2 | ['K2U2MoO10'] |  |  | 1 K2CO3 + 1 MoO3 + 0.333 O2 + 0.667 U3O8 | 1 K2(UO2)2(MoO4)O2 + 1 CO2
10.1016/s0022-4596(03)00168-3 | Polycrystalline samples of K2(UO2)2(MoO4)O2 and K8 <...> inier-De Wolff focusing camera and CuKα radiation. | solid-state | 4 K2CO3 + 3 MoO3 + 1.333 O2 + 2.667 U3O8 == 1 K8(UO2)8(MoO5)3O6 + 4 CO2 | ['K8U8Mo3O37'] |  |  | 4 K2CO3 + 3 MoO3 + 1.333 O2 + 2.667 U3O8 | 1 K8(UO2)8(MoO5)3O6 + 4 CO2
10.1016/s0025-5408(01)00747-4 | The polycrystalline samples of Pb(Zr0.52Ti0.48)O3 <...> were polished to the dimension of 40 × 3 × 1 mm3. | solid-state | 1 PbO + 0.48 TiO2 + 0.52 ZrO2 == 1 Pb(Zr0.52Ti0.48)O3 | ['Zr0.52Ti0.48PbO3'] | 1100 | 800 | 1 PbO + 0.48 TiO2 + 0.52 ZrO2 | 1 Pb(Zr0.52Ti0.48)O3
10.1016/j.jeurceramsoc.2013.08.009 | Fine powders of alkaline-earth titanates with part <...> e corresponding ceramics will be denoted as LST-S. | solid-state | 0.1 La + 0.05 O2 + 0.9 SrCO3 + 1 TiO2 == 1 La0.1Sr0.9TiO3 + 0.9 CO2 | ['Sr0.9La0.1TiO3'] |  | 800 | 0.1 La + 0.05 O2 + 0.9 SrCO3 + 1 TiO2 | 1 La0.1Sr0.9TiO3 + 0.9 CO2
10.1016/j.jeurceramsoc.2013.08.009 | Fine powders of alkaline-earth titanates with part <...> e corresponding ceramics will be denoted as LST-S. | solid-state | 1 SrCO3 + 1 TiO2 == 1 SrTiO3 + 1 CO2 ; target SrTiO3 with additives La via La, La(NO3)3·4H2O ; target SrTiO3 with additives La via La, La(NO3)3·4H2O, NH3 | ['SrTiO3'] |  | 800 | 1 SrCO3 + 1 TiO2 | 1 SrTiO3 + 1 CO2 ; target SrTiO3 with additives La via La, La(NO3)3·4H2O ; target SrTiO3 with additives La via La, La(NO3)3·4H2O, NH3
10.1016/j.progsolidstchem.2007.01.019 | As reference, BiFeO3 was prepared by conventional <...> d porosity were determined by immersion technique. | solid-state | 0.5 Bi2O3 + 0.5 Fe2O3 == 1 BiFeO3 | ['FeBiO3'] |  |  | 0.5 Bi2O3 + 0.5 Fe2O3 | 1 BiFeO3
10.1016/j.jeurceramsoc.2011.04.003 | Alumina (TM DAR TaiMai Chemicals, Japan) and yttri <...> n., 2 h soaking time and cooling with the furnace. | solid-state | 2.5 Al2O3 + 1.5 Y2O3 == 1 Y3Al5O12 | ['Y3Al5O12'] | 1600 | 600 | 2.5 Al2O3 + 1.5 Y2O3 | 1 Y3Al5O12
10.1016/j.jeurceramsoc.2006.11.057 | Reagent grade oxide powders with an appropriate mo <...> s, The Netherlands) for the crystalline structure. | solid-state | 1 BaCO3 + 1 Nd2O3 + 4 TiO2 == 1 BaNd2Ti4O12 + 1 CO2 | ['BaNd2Ti4O12'] |  |  | 1 BaCO3 + 1 Nd2O3 + 4 TiO2 | 1 BaNd2Ti4O12 + 1 CO2
10.1016/j.matdes.2015.12.172 | High-purity element powders of Cu (3N), Zn (4N), S <...> rried out in two ways, as illustrated in Figure 1. | solid-state | 2 Cu + 4 Se + 1 Sn + 1 Zn == 1 Cu2ZnSnSe4 | ['Cu2ZnSnSe4'] |  |  | 2 Cu + 4 Se + 1 Sn + 1 Zn | 1 Cu2ZnSnSe4
10.1016/s0955-2219(00)00141-2 | La(Mg2/3Nb1/3)O3 was synthesised by the solid stat <...> n sequences are proposed for the formation of LMN: | solid-state | 0.5 La2O3 + 0.667 MgO + 0.166 Nb2O5 == 1 La(Mg2/3Nb1/3)O3 | ['Mg0.667LaNb0.333O3'] |  |  | 0.5 La2O3 + 0.667 MgO + 0.166 Nb2O5 | 1 La(Mg2/3Nb1/3)O3
10.1016/s0013-4686(03)00511-5 | The solid electrolyte disk used for the electroche <...> , cracks and large-scale porosity should be noted. | solid-state | 3 BaCO3 + 1.18 CaCO3 + 0.91 Nb2O5 + 0.135 O2 == 1 Ba3Ca1.18Nb1.82O9 + 4.18 CO2 | ['Ba3Ca1.18Nb1.82O9'] |  |  | 3 BaCO3 + 1.18 CaCO3 + 0.91 Nb2O5 + 0.135 O2 | 1 Ba3Ca1.18Nb1.82O9 + 4.18 CO2
10.1016/j.matdes.2016.09.089 | The elemental chunks of bismuth (99.999%), telluri <...> S under the same conditions as for GA and GA + MA. | solid-state | 2 Bi + 3 Te == 1 Bi2Te3 | ['Bi2Te3'] |  |  | 2 Bi + 3 Te | 1 Bi2Te3
10.1016/s0022-3697(02)00194-4 | The MgCr2O4 sample was synthesized by a high tempe <...> MgCr2O4 crystallizes in a cubic spinel structure. | solid-state | 1 Cr2O3 + 1 MgO == 1 MgCr2O4 | ['MgCr2O4'] |  |  | 1 Cr2O3 + 1 MgO | 1 MgCr2O4
10.1016/s0167-2738(97)00530-4 | The doubly doped ceria electrolyte (∼Ce0.8Gd0.19Pr <...> reater than 97% of the expected theoretical value. | solid-state | 0.8 CeO2 + 0.095 Gd2O3 + 0.001 O2 + 0.002 Pr6O11 == 1 Ce0.8Gd0.19Pr0.01O1.905 | ['Gd0.19Pr0.01Ce0.8O1.905'] | 1600 |  | 0.8 CeO2 + 0.095 Gd2O3 + 0.001 O2 + 0.002 Pr6O11 | 1 Ce0.8Gd0.19Pr0.01O1.905
10.1016/j.jeurceramsoc.2016.05.021 | The substituted barium zirconates BaCe0.5Zr0.4Y0.1 <...> ers were milled again for 24 h as described above. | solid-state | 1 BaCO3 + 0.5 CeO2 + 0.025 O2 + 0.05 Y2O3 + 0.4 ZrO2 == 1 BaCe0.5Zr0.4Y0.1O3 + 1 CO2 | ['BaCe0.5Y0.1Zr0.4O3'] |  |  | 1 BaCO3 + 0.5 CeO2 + 0.025 O2 + 0.05 Y2O3 + 0.4 ZrO2 | 1 BaCe0.5Zr0.4Y0.1O3 + 1 CO2
10.1016/j.jeurceramsoc.2016.05.021 | The substituted barium zirconates BaCe0.5Zr0.4Y0.1 <...> ers were milled again for 24 h as described above. | solid-state | 1 BaCO3 + 0.2 CeO2 + 0.02 NiO + 0.03 O2 + 0.04 Yb2O3 + 0.7 ZrO2 == 1 BaCe0.2Zr0.7Yb0.08Ni0.02O3 + 1 CO2 | ['BaYb0.08Ce0.2Zr0.7Ni0.02O3'] |  |  | 1 BaCO3 + 0.2 CeO2 + 0.02 NiO + 0.03 O2 + 0.04 Yb2O3 + 0.7 ZrO2 | 1 BaCe0.2Zr0.7Yb0.08Ni0.02O3 + 1 CO2
10.1016/s0022-3697(99)00227-9 | Polycrystalline samples of RTa3O9 were synthesized <...> ray diffraction measurements using CuKα-radiation. | solid-state | 1 CeO2 + 1.5 Ta2O5 == 1 CeTa3O9 + 0.25 O2 | ['CeTa3O9'] |  |  | 1 CeO2 + 1.5 Ta2O5 | 1 CeTa3O9 + 0.25 O2
10.1016/s0022-3697(99)00227-9 | Polycrystalline samples of RTa3O9 were synthesized <...> ray diffraction measurements using CuKα-radiation. | solid-state | 1.5 Ta2O5 + 0.25 Tb4O7 == 1 TbTa3O9 + 0.125 O2 | ['TbTa3O9'] |  |  | 1.5 Ta2O5 + 0.25 Tb4O7 | 1 TbTa3O9 + 0.125 O2
10.1016/s0925-8388(02)00989-1 | Sintered samples of Nd2(Cu0.98M0.02)O4 (M: Ni and <...> measured in a temperature gradient of about 10 K. | solid-state | 0.98 CuO + 1 Nd2O3 + 0.02 ZnO == 1 Nd2(Cu0.98M0.02)O4; M = Zn | ['Nd2Cu0.98Zn0.02O4'] |  |  | 0.98 CuO + 1 Nd2O3 + 0.02 ZnO | 1 Nd2(Cu0.98M0.02)O4; M = Zn
10.1016/s0925-8388(02)00989-1 | Sintered samples of Nd2(Cu0.98M0.02)O4 (M: Ni and <...> measured in a temperature gradient of about 10 K. | solid-state | 0.98 CuO + 1 Nd2O3 + 0.02 NiO == 1 Nd2(Cu0.98M0.02)O4; M = Ni | ['Nd2Ni0.02Cu0.98O4'] |  |  | 0.98 CuO + 1 Nd2O3 + 0.02 NiO | 1 Nd2(Cu0.98M0.02)O4; M = Ni
10.1016/s0955-2219(99)00247-2 | Proportionate amounts of reagent-grade starting ma <...> measured with HP4192a impedance analyzer at 1 MHz. | solid-state | 2 BaCO3 + 9 O2 + 2 TiO2 == 1 BaCO3+9TiO2 | ['Ba2Ti2C2O28'] |  | 1200 | 2 BaCO3 + 9 O2 + 2 TiO2 | 1 BaCO3+9TiO2
10.1016/s0955-2219(99)00247-2 | Proportionate amounts of reagent-grade starting ma <...> measured with HP4192a impedance analyzer at 1 MHz. | solid-state | 1 BaCO3 + 2 O2 + 1 TiO2 == 1 BaCO3+4TiO2 | ['BaTiCO9'] |  | 1200 | 1 BaCO3 + 2 O2 + 1 TiO2 | 1 BaCO3+4TiO2
10.1016/j.jeurceramsoc.2005.03.070 | Starting from a reference material with the compos <...> ystallographic phases on nano-areas, respectively. | solid-state | 0.004 Bi2O3 + 0.004 Li2CO3 + 0.01 Nb2O5 + 0.992 PbO + 0.463 TiO2 + 0.51 ZrO2 == 1 Pb0.992Bi0.008(Ti0.463Nb0.02Zr0.51Li0.007)O3 + 0.004 CO2 + 0.002 O2 | ['Li0.007Zr0.51Ti0.463Nb0.02Pb0.992Bi0.008O3'] | 1300 |  | 0.004 Bi2O3 + 0.004 Li2CO3 + 0.01 Nb2O5 + 0.992 PbO + 0.463 TiO2 + 0.51 ZrO2 | 1 Pb0.992Bi0.008(Ti0.463Nb0.02Zr0.51Li0.007)O3 + 0.004 CO2 + 0.002 O2
10.1016/s0009-2614(00)01348-8 | The polycrystalline samples of the Bi2MNbO7(M=Al3+ <...> ocedure was performed three times for the samples. | solid-state | 0.5 Al2O3 + 1 Bi2(CO3)3 + 0.5 Nb2O5 == 1 Bi2MNbO7(MAl3+,Ga3+,In3+) + 3 CO2; M = Al | ['NbAlBi2O7'] |  |  | 0.5 Al2O3 + 1 Bi2(CO3)3 + 0.5 Nb2O5 | 1 Bi2MNbO7(MAl3+,Ga3+,In3+) + 3 CO2; M = Al
10.1016/s0009-2614(00)01348-8 | The polycrystalline samples of the Bi2MNbO7(M=Al3+ <...> ocedure was performed three times for the samples. | solid-state | 1 Bi2(CO3)3 + 0.5 Ga2O3 + 0.5 Nb2O5 == 1 Bi2MNbO7(MAl3+,Ga3+,In3+) + 3 CO2; M = Ga | ['NbGaBi2O7'] |  |  | 1 Bi2(CO3)3 + 0.5 Ga2O3 + 0.5 Nb2O5 | 1 Bi2MNbO7(MAl3+,Ga3+,In3+) + 3 CO2; M = Ga
10.1016/s0009-2614(00)01348-8 | The polycrystalline samples of the Bi2MNbO7(M=Al3+ <...> ocedure was performed three times for the samples. | solid-state | 1 Bi2(CO3)3 + 0.5 In2O3 + 0.5 Nb2O5 == 1 Bi2MNbO7(MAl3+,Ga3+,In3+) + 3 CO2; M = In | ['NbInBi2O7'] |  |  | 1 Bi2(CO3)3 + 0.5 In2O3 + 0.5 Nb2O5 | 1 Bi2MNbO7(MAl3+,Ga3+,In3+) + 3 CO2; M = In
10.1016/s1293-2558(02)01271-2 | Samples were prepared by the solid state reaction <...> sors such as SrCuO2 or SrCl2 was also ineffective. | solid-state | 2 CuO + 0.25 O2 + 0.5 PbCl2 + 1.5 PbO + 1 RuO2 + 2 SrCO3 == 1 Pb2Sr2Cu2RuO8Cl + 2 CO2 | ['Sr2RuCu2Pb2O8Cl'] |  | 700 | 2 CuO + 0.25 O2 + 0.5 PbCl2 + 1.5 PbO + 1 RuO2 + 2 SrCO3 | 1 Pb2Sr2Cu2RuO8Cl + 2 CO2
10.1016/j.jeurceramsoc.2007.10.006 | Commercial powders of tantalum (-200 mesh, 99%), a <...> removed using a high-speed running grinding wheel. | solid-state | 1 Al + 1 C + 2 Ta == 1 Ta2AlC | ['Ta2AlC'] |  |  | 1 Al + 1 C + 2 Ta | 1 Ta2AlC
10.1016/s1293-2558(02)01351-1 | Polycrystalline material of BaGa2O4 was prepared f <...> e mechanically separated from the solidified melt. | solid-state | 1 BaCO3 + 1 Ga2O3 == 1 BaGa2O4 + 1 CO2 | ['BaGa2O4'] |  |  | 1 BaCO3 + 1 Ga2O3 | 1 BaGa2O4 + 1 CO2
10.1016/s0378-7753(01)00874-6 | The composite anode powder was the mixture of NiO <...> state reaction of LiOH and NiO at 750 °C for 6 h. | solid-state | 1 LiOH + 1 NiO + 0.25 O2 == 1 LiNiO2 + 0.5 H2O | ['LiNiO2'] |  |  | 1 LiOH + 1 NiO + 0.25 O2 | 1 LiNiO2 + 0.5 H2O
10.1016/s0955-2219(02)00271-6 | Submicron α-SiC (Wacker Chemie GmbH, Ceramics Divi <...> ntainers to avoid contamination during processing. | solid-state | 2.5 Al2O3 + 1 SiC + 1.5 Y2O3 == 1 SiC-Y3Al5O12 | ['Y3Al5SiCO12'] |  |  | 2.5 Al2O3 + 1 SiC + 1.5 Y2O3 | 1 SiC-Y3Al5O12
10.1016/s0272-8842(01)00083-9 | Commercial Ti (38 μm, >99.6 purity, Beijing Non-fe <...> s modulus was measured by the strain gauge method. | solid-state | 2 C + 1 Si + 3 Ti == 1 Ti3SiC2 | ['Ti3SiC2'] |  |  | 2 C + 1 Si + 3 Ti | 1 Ti3SiC2
10.1016/s0167-2738(00)00670-6 | A highly dense (∼95%) pellet of La0.4Sr0.6CoO3-δ w <...> rmal emf by a standard current reversal procedure. | solid-state | 0.333 Co3O4 + 0.2 La2O3 + 0.233 O2 + 0.6 SrCO3 == 1 La0.4Sr0.6CoO3 + 0.6 CO2 | ['Sr0.6La0.4CoO3'] |  |  | 0.333 Co3O4 + 0.2 La2O3 + 0.233 O2 + 0.6 SrCO3 | 1 La0.4Sr0.6CoO3 + 0.6 CO2
10.1016/j.jeurceramsoc.2006.01.017 | SrNb2O6 powder was prepared by ball-milling SrCO3 <...> attern showed that the SrNb2O6 was a single phase. | solid-state | 1 Nb2O5 + 1 SrCO3 == 1 SrNb2O6 + 1 CO2 | ['SrNb2O6'] |  | 1100 | 1 Nb2O5 + 1 SrCO3 | 1 SrNb2O6 + 1 CO2
10.1016/s0167-2738(02)00202-3 | Bi4V2O11 powder was prepared by classical solid st <...> om 900 °C to room temperature at a rate of 1 °C/h. | solid-state | 2 Bi2O3 + 1 V2O5 == 1 Bi4V2O11 | ['V2Bi4O11'] |  |  | 2 Bi2O3 + 1 V2O5 | 1 Bi4V2O11
10.1016/s0955-2219(01)00503-9 | Solid solutions with composition Al1.8Mg0.1Ti1.1O5 <...> t a constant heating and cooling rate of 3 °C/min. | solid-state | 0.9 Al2O3 + 0.1 MgO + 1.1 TiO2 == 1 Al1.8Mg0.1Ti1.1O5 | ['Mg0.1Ti1.1Al1.8O5'] | 1600 | 500 | 0.9 Al2O3 + 0.1 MgO + 1.1 TiO2 | 1 Al1.8Mg0.1Ti1.1O5
10.1016/s0955-2219(01)00503-9 | Solid solutions with composition Al1.8Mg0.1Ti1.1O5 <...> t a constant heating and cooling rate of 3 °C/min. | solid-state | 0.5 Al2O3 + 0.5 MgO + 1.5 TiO2 == 1 AlMg0.5Ti1.5O5 | ['Mg0.5Ti1.5AlO5'] | 1600 | 500 | 0.5 Al2O3 + 0.5 MgO + 1.5 TiO2 | 1 AlMg0.5Ti1.5O5
10.1016/j.jeurceramsoc.2007.02.201 | A ZrB2-SiC ceramic was prepared from commercially <...> an optical pyrometer focused on the graphite die. | solid-state | 1 SiC + 1 ZrB2 == 1 ZrB2-SiC | ['ZrB2SiC'] |  |  | 1 SiC + 1 ZrB2 | 1 ZrB2-SiC
10.1016/s0925-8388(00)01194-4 | The nanocrystalline LaNi5, LaNi4.2Al0.8 and LaNi3A <...> gh purity argon to form the hexagonal CaCu5 phase. | solid-state | 1 La + 5 Ni == 1 LaNi5 | ['LaNi5'] |  |  | 1 La + 5 Ni | 1 LaNi5
10.1016/s0925-8388(00)01194-4 | The nanocrystalline LaNi5, LaNi4.2Al0.8 and LaNi3A <...> gh purity argon to form the hexagonal CaCu5 phase. | solid-state | 0.8 Al + 1 La + 4.2 Ni == 1 LaNi4.2Al0.8 | ['LaNi4.2Al0.8'] |  |  | 0.8 Al + 1 La + 4.2 Ni | 1 LaNi4.2Al0.8
10.1016/s0925-8388(00)01194-4 | The nanocrystalline LaNi5, LaNi4.2Al0.8 and LaNi3A <...> gh purity argon to form the hexagonal CaCu5 phase. | solid-state | 1 Al + 1 Co + 1 La + 3 Ni == 1 LaNi3AlCo | ['LaCoNi3Al'] |  |  | 1 Al + 1 Co + 1 La + 3 Ni | 1 LaNi3AlCo
10.1016/j.jeurceramsoc.2012.05.008 | The reactive matrix powders of SrNb2O6, NaNbO3 and <...> dimensions of 5-30 μm length and 2-4 μm diameter. | solid-state | 0.5 Na2CO3 + 0.5 Nb2O5 == 1 NaNbO3 + 0.5 CO2 | ['NaNbO3'] |  | 1100 | 0.5 Na2CO3 + 0.5 Nb2O5 | 1 NaNbO3 + 0.5 CO2
10.1016/s0925-3467(00)00078-1 | Ceramic source-rod preparation was by solid-state <...> cooling, they were cut into 30×1×1mm3 source rods. | solid-state | 2 Ba(NO3)2 + 0.5 Na2CO3 + 2.5 Nb2O5 + 4 [OH-] == 1 Ba2NaNb5O15 + 0.5 CO2 + 2 H2O + 4 [NO3-] | ['NaBa2Nb5O15'] |  |  | 2 Ba(NO3)2 + 0.5 Na2CO3 + 2.5 Nb2O5 + 4 [OH-] | 1 Ba2NaNb5O15 + 0.5 CO2 + 2 H2O + 4 [NO3-]
10.1016/s0038-1098(02)00597-5 | Powder samples of Ni3V2O8 and Co3V2O8 were made us <...> 4 h in air and furnace-cooled to room temperature. | solid-state | 3 NiO + 1 V2O5 == 1 Ni3V2O8 | ['V2Ni3O8'] | 1100 |  | 3 NiO + 1 V2O5 | 1 Ni3V2O8
10.1016/s0038-1098(02)00597-5 | Powder samples of Ni3V2O8 and Co3V2O8 were made us <...> 4 h in air and furnace-cooled to room temperature. | solid-state | 1 Co3O4 + 1 V2O5 == 1 Co3V2O8 + 0.5 O2 | ['V2Co3O8'] | 1100 |  | 1 Co3O4 + 1 V2O5 | 1 Co3V2O8 + 0.5 O2
10.1016/s0038-1098(02)00597-5 | Powder samples of Ni3V2O8 and Co3V2O8 were made us <...> 4 h in air and furnace-cooled to room temperature. | solid-state | 1 V2O5 + 3 ZnO == 1 Zn3V2O8 | ['V2Zn3O8'] | 1100 |  | 1 V2O5 + 3 ZnO | 1 Zn3V2O8
10.1016/s0925-8388(03)00654-6 | High-purity Y2O3, BaCO3 and H3BO3 (>99.99%) were u <...> heir phase identifications are listed in Table 1 . | solid-state | 1 BaCO3 + 9 H3BO3 + 0.5 Y2O3 == 1 BaYB9O16 + 1 CO2 + 13.5 H2O | ['BaYB9O16'] |  |  | 1 BaCO3 + 9 H3BO3 + 0.5 Y2O3 | 1 BaYB9O16 + 1 CO2 + 13.5 H2O
10.1016/s0925-8388(03)00654-6 | High-purity Y2O3, BaCO3 and H3BO3 (>99.99%) were u <...> heir phase identifications are listed in Table 1 . | solid-state | 3 BaCO3 + 3 H3BO3 + 0.5 Y2O3 == 1 Ba3YB3O9 + 3 CO2 + 4.5 H2O | ['Ba3YB3O9'] |  |  | 3 BaCO3 + 3 H3BO3 + 0.5 Y2O3 | 1 Ba3YB3O9 + 3 CO2 + 4.5 H2O
10.1016/s0925-8388(03)00654-6 | High-purity Y2O3, BaCO3 and H3BO3 (>99.99%) were u <...> heir phase identifications are listed in Table 1 . | solid-state | 3 BaCO3 + 4 H3BO3 + 1 Y2O3 == 1 Ba3Y2B4O12 + 3 CO2 + 6 H2O | ['Ba3Y2B4O12'] |  |  | 3 BaCO3 + 4 H3BO3 + 1 Y2O3 | 1 Ba3Y2B4O12 + 3 CO2 + 6 H2O
10.1016/s0009-2614(03)00044-7 | The host compounds were synthesized by firing the <...> ir and/or in a thermal-carbon reducing atmosphere. | solid-state | 7 Al2O3 + 4 SrCO3 == 1 Sr4Al14O25 + 4 CO2 ; target Sr4Al14O25 with additives Eu via Eu2O3 ; target Sr4Al14O25 with additives Eu via Eu2O3 | ['Sr4Al14O25'] |  | 1400 | 7 Al2O3 + 4 SrCO3 | 1 Sr4Al14O25 + 4 CO2 ; target Sr4Al14O25 with additives Eu via Eu2O3 ; target Sr4Al14O25 with additives Eu via Eu2O3
10.1016/s0955-2219(01)00230-8 | Alumina (TM-DR, Taimei Chem., Tokyo, Japan), silve <...> t of elastic modulus with an ultrasonic technique. | solid-state | 1 Al2O3 + 1 ZrO2 == 1 Al2O3-ZrO2 | ['ZrAl2O5'] |  |  | 1 Al2O3 + 1 ZrO2 | 1 Al2O3-ZrO2
10.1016/s0955-2219(01)00230-8 | Alumina (TM-DR, Taimei Chem., Tokyo, Japan), silve <...> t of elastic modulus with an ultrasonic technique. | solid-state | 0.5 Ag2O + 1 Al2O3 == 1 Al2O3-Ag + 0.25 O2 | ['AgAl2O3'] |  |  | 0.5 Ag2O + 1 Al2O3 | 1 Al2O3-Ag + 0.25 O2
10.1016/j.mssp.2011.10.002 | Starting elements powders such as copper (<20 μm, <...> re was maintained at 400 °C throughout deposition. | solid-state | 1 Cu + 1 In + 2 Se == 1 CuInSe2 | ['CuInSe2'] |  |  | 1 Cu + 1 In + 2 Se | 1 CuInSe2
10.1016/j.ceramint.2003.12.135 | (Ba0.65Sr0.35)TiO3 glass-ceramic powders doped wit <...> a temperature range of 1000-1200 °C for up to 4 h. | solid-state | 0.65 Ba(CH3COO)2 + 8 O2 + 0.35 Sr(CH3COO)2 + 1 Ti(C4H9O)4 + 10 [OH-] == 1 (Ba0.65Sr0.35)TiO3 + 11 H2O + 10 [CH3COO-] | ['Ba0.65Sr0.35TiO3'] |  | 800 | 0.65 Ba(CH3COO)2 + 8 O2 + 0.35 Sr(CH3COO)2 + 1 Ti(C4H9O)4 + 10 [OH-] | 1 (Ba0.65Sr0.35)TiO3 + 11 H2O + 10 [CH3COO-]
10.1016/j.ceramint.2003.12.135 | (Ba0.65Sr0.35)TiO3 glass-ceramic powders doped wit <...> a temperature range of 1000-1200 °C for up to 4 h. | solid-state | 2 B(C4H9O)3 + 1 Ba(CH3COO)2 + 16 O2 + 1 Si(OC2H5)4 + 18 [OH-] == 1 BaO-SiO2-B2O3 + 22 H2O + 18 [CH3COO-] | ['BaB2SiO6'] |  | 800 | 2 B(C4H9O)3 + 1 Ba(CH3COO)2 + 16 O2 + 1 Si(OC2H5)4 + 18 [OH-] | 1 BaO-SiO2-B2O3 + 22 H2O + 18 [CH3COO-]
10.1016/j.jeurceramsoc.2009.09.034 | Starting powders of K2CO3 (99.9% BDH AnalaR), Ta2O <...> 840A) and INCA 4.07 (Oxford Instruments) software. | solid-state | 0.5 K2CO3 + 0.5 Ta2O5 == 1 KTaO3 + 0.5 CO2 | ['KTaO3'] |  |  | 0.5 K2CO3 + 0.5 Ta2O5 | 1 KTaO3 + 0.5 CO2
10.1016/s0009-2614(02)00409-8 | Yb:GdCOB crystals we used were grown by the Czochr <...> use of no phase change during the cooling process. | solid-state | 1.5 B2O3 + 4 CaCO3 + 0.35 Gd2O3 + 0.15 Yb2O3 == 1 Yb0.3Gd0.7Ca4O(BO3)3 + 4 CO2 | ['Ca4Yb0.3Gd0.7B3O10'] |  |  | 1.5 B2O3 + 4 CaCO3 + 0.35 Gd2O3 + 0.15 Yb2O3 | 1 Yb0.3Gd0.7Ca4O(BO3)3 + 4 CO2
10.1016/s0925-4005(01)00730-4 | GdCoO3 and SmCoO3 were prepared by the solid-state <...> N2 sorption porosimeter (Shimadzu Gemini 2375 V4). | solid-state | 1 CoO + 0.5 Gd2O3 + 0.25 O2 == 1 GdCoO3 | ['GdCoO3'] | 923 |  | 1 CoO + 0.5 Gd2O3 + 0.25 O2 | 1 GdCoO3
10.1016/j.jeurceramsoc.2016.04.033 | Stoichiometric strontium titanate powder was prepa <...> s (cf. white broken line in Figure 1a and d and ). | solid-state | 1 SrCO3 + 1 TiO2 == 1 SrTiO3 + 1 CO2 | ['SrTiO3'] | 1425 |  | 1 SrCO3 + 1 TiO2 | 1 SrTiO3 + 1 CO2
10.1016/j.jeurceramsoc.2014.01.035 | The submicron-sized NaNbO3 powder (submicron-NN) w <...> erization of these powders is given elsewhere. and | solid-state | 0.5 Na2CO3 + 0.5 Nb2O5 == 1 NaNbO3 + 0.5 CO2 | ['NaNbO3'] |  | 700 | 0.5 Na2CO3 + 0.5 Nb2O5 | 1 NaNbO3 + 0.5 CO2
10.1016/s0022-3697(99)00071-2 | La1.2Sr1.8Mn2O7 powder was prepared by solid-state <...> fraction, which shows no indication of impurities. | solid-state | 0.6 La2O3 + 0.667 Mn3O4 + 0.367 O2 + 1.8 SrCO3 == 1 La1.2Sr1.8Mn2O7 + 1.8 CO2 | ['Sr1.8La1.2Mn2O7'] |  |  | 0.6 La2O3 + 0.667 Mn3O4 + 0.367 O2 + 1.8 SrCO3 | 1 La1.2Sr1.8Mn2O7 + 1.8 CO2
10.1016/j.jeurceramsoc.2017.04.002 | Glass in the ternary system of Bi2O3-B2O3-ZnO havi <...> rmal expansion (CTE) measurement (φ 5 mm × 25 mm). | solid-state | 1 Bi2O3 + 2 H3BO3 + 1 ZnO == 1 Bi2O3-B2O3-ZnO + 3 H2O | ['ZnB2Bi2O7'] |  |  | 1 Bi2O3 + 2 H3BO3 + 1 ZnO | 1 Bi2O3-B2O3-ZnO + 3 H2O
10.1016/s0955-2219(02)00205-4 | In the present study, MgAl2O4 (MgO-Al2O3 molar rat <...> resulting agglomerates below 500 m particle size. | solid-state | 1 Al2O3 + 1 MgO == 1 MgO-Al2O3 | ['MgAl2O4'] |  |  | 1 Al2O3 + 1 MgO | 1 MgO-Al2O3
10.1016/s0167-2738(98)00302-6 | Synthesis of Ba2In2O5 was carried out as follows. <...> m; b=(0.60947±0.00013) nm; c=(0.59673±0.00018) nm. | solid-state | 2 BaCO3 + 1 In2O3 == 1 Ba2In2O5 + 2 CO2 | ['Ba2In2O5'] | 1300 | 1100 | 2 BaCO3 + 1 In2O3 | 1 Ba2In2O5 + 2 CO2
10.1016/j.jeurceramsoc.2011.10.002 | Metal nitrate precursors Cr(NO3)3·9H2O (98%) and E <...> ensification sintering in air at 1300 °C for 15 h. | solid-state | 1 Cr(NO3)3·9H2O + 1 Er(NO3)·5H2O + 0.5 O2 + 4 [OH-] == 1 ErCrO3 + 16 H2O + 4 [NO3-] | ['ErCrO3'] |  |  | 1 Cr(NO3)3·9H2O + 1 Er(NO3)·5H2O + 0.5 O2 + 4 [OH-] | 1 ErCrO3 + 16 H2O + 4 [NO3-]
10.1016/j.jeurceramsoc.2016.03.033 | The nitridation process of La-doped barium titanat <...> nsity of BaTiO3 was assumed to be ρ = 6.02 g/cm3). | solid-state | 1 BaCO3 + 1 TiO2 == 1 BaTiO3 + 1 CO2 | ['BaTiO3'] |  |  | 1 BaCO3 + 1 TiO2 | 1 BaTiO3 + 1 CO2
10.1016/s0167-577x(00)00228-7 | First, the two oxides NaNbO3 and BaNb2O6 were prep <...> in order to avoid hydrolysis at high temperature. | solid-state | 0.5 Na2CO3 + 0.5 Nb2O5 == 1 NaNbO3 + 0.5 CO2 | ['NaNbO3'] |  |  | 0.5 Na2CO3 + 0.5 Nb2O5 | 1 NaNbO3 + 0.5 CO2
10.1016/s0167-577x(00)00228-7 | First, the two oxides NaNbO3 and BaNb2O6 were prep <...> in order to avoid hydrolysis at high temperature. | solid-state | 1 BaCO3 + 1 Nb2O5 == 1 BaNb2O6 + 1 CO2 | ['BaNb2O6'] |  |  | 1 BaCO3 + 1 Nb2O5 | 1 BaNb2O6 + 1 CO2
10.1016/s0167-577x(00)00228-7 | First, the two oxides NaNbO3 and BaNb2O6 were prep <...> in order to avoid hydrolysis at high temperature. | solid-state | 2 BaCO3 + 0.5 Na2CO3 + 2.5 Nb2O5 == 1 Ba2NaNb5O15 + 2.5 CO2 | ['NaBa2Nb5O15'] |  |  | 2 BaCO3 + 0.5 Na2CO3 + 2.5 Nb2O5 | 1 Ba2NaNb5O15 + 2.5 CO2
10.1016/j.cemconres.2014.03.006 | Three types of starting materials with the chemica <...> 5 °C/min from the sintering temperature to 800 °C. | solid-state | 1 Al2O3 + 2 CaCO3 + 1 SiO2 == 1 Ca2Al2SiO7 + 2 CO2 | ['Ca2Al2SiO7'] | 1300 | 1000 | 1 Al2O3 + 2 CaCO3 + 1 SiO2 | 1 Ca2Al2SiO7 + 2 CO2
10.1016/j.cemconres.2014.03.006 | Three types of starting materials with the chemica <...> 5 °C/min from the sintering temperature to 800 °C. | solid-state | 0.5 Al2O3 + 2 CaCO3 + 0.5 Fe2O3 + 1 SiO2 == 1 Ca2AlFeSiO7 + 2 CO2 | ['Ca2FeAlSiO7'] | 1300 | 1000 | 0.5 Al2O3 + 2 CaCO3 + 0.5 Fe2O3 + 1 SiO2 | 1 Ca2AlFeSiO7 + 2 CO2
10.1016/s0167-2738(97)00203-8 | Synthesis of Ba2In2O5 was carried out as follows. <...> m; b=(0.60947±0.00013) nm; c=(0.59673±0.00018) nm. | solid-state | 2 BaCO3 + 1 In2O3 == 1 Ba2In2O5 + 2 CO2 | ['Ba2In2O5'] | 1300 | 1100 | 2 BaCO3 + 1 In2O3 | 1 Ba2In2O5 + 2 CO2
10.1016/s0167-2738(98)00299-9 | The powder of (CeO2)0.9(CaO)0.1 was prepared from <...> 07 Å (2θ = 70-150°). The relative density was 98%. | solid-state | 0.1 CaCO3 + 0.9 CeO2 == 1 (CeO2)0.9(CaO)0.1 + 0.1 CO2 | ['Ca0.1Ce0.9O1.9'] | 2000 |  | 0.1 CaCO3 + 0.9 CeO2 | 1 (CeO2)0.9(CaO)0.1 + 0.1 CO2
10.1016/s0025-5408(03)00058-8 | Samples of MgNb2O6 were synthesized by conventiona <...> d at temperatures 1140-1290 °C for 3 h in the air. | solid-state | 1 MgO + 1 Nb2O5 == 1 MgNb2O6 | ['MgNb2O6'] |  |  | 1 MgO + 1 Nb2O5 | 1 MgNb2O6
10.1016/s0925-8388(98)00744-0 | The samples were prepared by arc-melting the const <...> ed from the linear slope of the V1 vs. V1-V2 plot. | solid-state | 1 Ge + 1 Pt + 1 Yb == 1 YbPtGe | ['YbPtGe'] |  |  | 1 Ge + 1 Pt + 1 Yb | 1 YbPtGe
10.1016/s0022-3697(02)00141-5 | Powder sample (PS) of La0.875Ca0.125MnO3 was prepa <...> 0.01 T using a quantum design SQUID magnetometer. | solid-state | 0.125 CaCO3 + 0.438 La2O3 + 0.5 Mn2O3 + 0.031 O2 == 1 La0.875Ca0.125MnO3 + 0.125 CO2 | ['Ca0.125La0.875MnO3'] | 1500 | 1000 | 0.125 CaCO3 + 0.438 La2O3 + 0.5 Mn2O3 + 0.031 O2 | 1 La0.875Ca0.125MnO3 + 0.125 CO2
10.1016/j.ceramint.2003.12.108 | The designed composition was Pb(Zr0.525Ti0.475)O3 <...> d PbZrO3 disks to produce a PbO-excess atmosphere. | solid-state | 1 PbO + 0.475 TiO2 + 0.525 ZrO2 == 1 Pb(Zr0.525Ti0.475)O3 | ['Zr0.525Ti0.475PbO3'] | 950 |  | 1 PbO + 0.475 TiO2 + 0.525 ZrO2 | 1 Pb(Zr0.525Ti0.475)O3
10.1016/j.jeurceramsoc.2009.11.002 | The 0.65Pb(Mg1/3Nb2/3)O3-0.35PbTiO3 powder was pre <...> ith the properties of the powder are given in. and | solid-state | 0.216 MgO + 0.217 Nb2O5 + 1 PbO + 0.35 TiO2 == 1 0.65Pb(Mg1/3Nb2/3)O3-0.35PbTiO3 | ['Mg0.216Ti0.35Nb0.434PbO3'] |  |  | 0.216 MgO + 0.217 Nb2O5 + 1 PbO + 0.35 TiO2 | 1 0.65Pb(Mg1/3Nb2/3)O3-0.35PbTiO3
10.1016/j.matdes.2016.10.040 | BaLa4Ti4O15 (1:2:4) (BLT) powders were synthesised <...> thalate (Fluke, 8080 with density of 1.118 g/cm3). | solid-state | 1 BaCO3 + 2 La2O3 + 4 TiO2 == 1 BaLa4Ti4O15 + 1 CO2 | ['BaLa4Ti4O15'] |  | 1100 | 1 BaCO3 + 2 La2O3 + 4 TiO2 | 1 BaLa4Ti4O15 + 1 CO2
10.1016/j.jeurceramsoc.2005.10.002 | The constitute oxides of the LSM electrode, La2O3, <...> des and LSM powder were confirmed by XRD analysis. | solid-state | 0.36 La2O3 + 1 MnCO3 + 0.37 O2 + 0.18 SrCO3 == 1 (La0.80Sr0.20)0.90MnO3 + 1.18 CO2 | ['Sr0.18La0.72MnO3'] |  | 900 | 0.36 La2O3 + 1 MnCO3 + 0.37 O2 + 0.18 SrCO3 | 1 (La0.80Sr0.20)0.90MnO3 + 1.18 CO2
10.1016/j.jeurceramsoc.2014.11.033 | BaCe0.5Zr0.3Y0.2O3-δ was synthesized by solid stat <...> was detected from the powder calcined at 1300 °C. | solid-state | 1 BaCO3 + 0.5 CeO2 + 0.05 O2 + 0.1 Y2O3 + 0.3 ZrO2 == 1 BaCe0.5Zr0.3Y0.2O3 + 1 CO2 | ['BaCe0.5Y0.2Zr0.3O3'] |  | 1300 | 1 BaCO3 + 0.5 CeO2 + 0.05 O2 + 0.1 Y2O3 + 0.3 ZrO2 | 1 BaCe0.5Zr0.3Y0.2O3 + 1 CO2
10.1016/s0925-8388(98)00571-4 | Elemental powders of 28.87 g Sm and 71.13 g Fe wer <...> ing the PHILIPS PC-Rietveld plus software package. | solid-state | 17 Fe + 2 Sm == 1 Sm2Fe17 | ['Sm2Fe17'] |  |  | 17 Fe + 2 Sm | 1 Sm2Fe17
10.1016/j.jeurceramsoc.2015.08.033 | Pb0.99(Zr0.53Ti0.47)0.98Nb0.02O3 (denoted PZTNb) p <...> orphology of the powders are described elsewhere . | solid-state | 0.01 Nb2O5 + 0.99 PbO + 0.461 TiO2 + 0.519 ZrO2 == 1 Pb0.99(Zr0.53Ti0.47)0.98Nb0.02O3 | ['Zr0.519Ti0.461Nb0.02Pb0.99O3'] |  |  | 0.01 Nb2O5 + 0.99 PbO + 0.461 TiO2 + 0.519 ZrO2 | 1 Pb0.99(Zr0.53Ti0.47)0.98Nb0.02O3
10.1016/s0955-2219(98)00280-5 | AlN with an average particle size of 3 μm was used <...> for 1 h under 187 MPa at 1700 °C in N2 atmosphere. | solid-state | 1 AlN + 1 SiC == 1 SiC-AlN | ['AlSiCN'] |  |  | 1 AlN + 1 SiC | 1 SiC-AlN
10.1016/s0043-1648(99)00006-x | NiAl-TiB2 composites were produced using a reactiv <...> (HIPing) at 1250 °C and 172 MPa pressure for 4 h. | solid-state | 1 Al + 1 Ni + 1 TiB2 == 1 NiAl-TiB2 | ['TiNiAlB2'] |  |  | 1 Al + 1 Ni + 1 TiB2 | 1 NiAl-TiB2
10.1016/s0925-8388(00)01218-4 | Samples were prepared by mixing two component powd <...> e mortar and then sifted through a 150 mesh sieve. | solid-state | 2 Si + 1 Th == 1 ThSi2 | ['ThSi2'] |  |  | 2 Si + 1 Th | 1 ThSi2
10.1016/s0925-8388(00)01218-4 | Samples were prepared by mixing two component powd <...> e mortar and then sifted through a 150 mesh sieve. | solid-state | 3 Sn + 5 Th == 1 Th5Sn3 | ['Th5Sn3'] |  |  | 3 Sn + 5 Th | 1 Th5Sn3
10.1016/j.jeurceramsoc.2008.04.029 | The Y2SiO5 powders were synthesized via a solid-li <...> th an Oxford energy dispersive X-ray spectroscope. | solid-state | 1 SiO2 + 1 Y2O3 == 1 Y2SiO5 | ['Y2SiO5'] |  | 1500 | 1 SiO2 + 1 Y2O3 | 1 Y2SiO5
10.1016/s0169-4332(01)00205-7 | LiMn2O4 powder was synthesised by solid-state reac <...> iation and Ni filter operating at 40 kV and 30 mA. | solid-state | 0.5 Li2CO3 + 2 MnO2 == 1 LiMn2O4 + 0.5 CO2 + 0.25 O2 | ['LiMn2O4'] |  | 800 | 0.5 Li2CO3 + 2 MnO2 | 1 LiMn2O4 + 0.5 CO2 + 0.25 O2
10.1016/s0925-8388(01)01714-5 | The sample was prepared by solid state reaction be <...> ted from weight changes attributed to TlOy losses. | solid-state | 2 BaO2 + 2 CaO + 3 CuO == 1 Ba2Ca2Cu3O + 4 O2 | ['Ba2Ca2Cu3O'] |  |  | 2 BaO2 + 2 CaO + 3 CuO | 1 Ba2Ca2Cu3O + 4 O2
10.1016/s0955-2219(02)00027-4 | The conventional mixed oxides method was used to p <...> ined by X-ray diffraction (model D/Mas-rB, Japan). | solid-state | 1 BaCO3 + 0.25 Bi2O3 + 0.25 Na2CO3 + 2 TiO2 == 1 Na1/2Bi1/2TiO3-BaTiO3 + 1.25 CO2 | ['Na0.5BaTi2Bi0.5O6'] |  |  | 1 BaCO3 + 0.25 Bi2O3 + 0.25 Na2CO3 + 2 TiO2 | 1 Na1/2Bi1/2TiO3-BaTiO3 + 1.25 CO2
10.1016/s0955-2219(02)00027-4 | The conventional mixed oxides method was used to p <...> ined by X-ray diffraction (model D/Mas-rB, Japan). | solid-state | 0.08 BaCO3 + 0.23 Bi2O3 + 0.23 Na2CO3 + 1 Nb2O5 + 1 TiO2 == 1 (Na1/2Bi1/2)0.92Ba0.08TiO3+Nb2O5 + 0.31 CO2 | ['Na0.46Ba0.08TiNb2Bi0.46O8'] |  |  | 0.08 BaCO3 + 0.23 Bi2O3 + 0.23 Na2CO3 + 1 Nb2O5 + 1 TiO2 | 1 (Na1/2Bi1/2)0.92Ba0.08TiO3+Nb2O5 + 0.31 CO2
10.1016/s0955-2219(02)00027-4 | The conventional mixed oxides method was used to p <...> ined by X-ray diffraction (model D/Mas-rB, Japan). | solid-state | 0.08 BaCO3 + 0.23 Bi2O3 + 1 Co2O3 + 0.23 Na2CO3 + 1 TiO2 == 1 (Na1/2Bi1/2)0.92Ba0.08TiO3+Co2O3 + 0.31 CO2 | ['Na0.46Ba0.08TiCo2Bi0.46O6'] |  |  | 0.08 BaCO3 + 0.23 Bi2O3 + 1 Co2O3 + 0.23 Na2CO3 + 1 TiO2 | 1 (Na1/2Bi1/2)0.92Ba0.08TiO3+Co2O3 + 0.31 CO2
10.1016/s0167-2738(98)00420-2 | BCN18 powder was prepared by the classical carbona <...> applied as electrodes to both sides of the discs. | solid-state | 3 BaCO3 + 1.18 CaCO3 + 0.91 Nb2O5 + 0.135 O2 == 1 Ba3Ca1.18Nb1.82O9 + 4.18 CO2 | ['Ba3Ca1.18Nb1.82O9'] |  |  | 3 BaCO3 + 1.18 CaCO3 + 0.91 Nb2O5 + 0.135 O2 | 1 Ba3Ca1.18Nb1.82O9 + 4.18 CO2
10.1016/s0254-0584(96)01890-1 | The samples with stoichiometric compositions Co0.2 <...> Shimadzu XD-5 diffractometer with Cu Kα radiation. | solid-state | 0.067 Co3O4 + 1 Fe2O3 + 0.74 ZnO == 1 Co0.2Zn0.74Fe2O4 + 0.003 O2 | ['Fe2Co0.2Zn0.74O4'] | 1200 |  | 0.067 Co3O4 + 1 Fe2O3 + 0.74 ZnO | 1 Co0.2Zn0.74Fe2O4 + 0.003 O2
10.1016/s0254-0584(96)01890-1 | The samples with stoichiometric compositions Co0.2 <...> Shimadzu XD-5 diffractometer with Cu Kα radiation. | solid-state | 0.1 Co3O4 + 1 Fe2O3 + 0.6 ZnO == 1 Co0.3Zn0.6Fe2O4 | ['Fe2Co0.3Zn0.6O4'] | 1200 |  | 0.1 Co3O4 + 1 Fe2O3 + 0.6 ZnO | 1 Co0.3Zn0.6Fe2O4
10.1016/s0254-0584(96)01890-1 | The samples with stoichiometric compositions Co0.2 <...> Shimadzu XD-5 diffractometer with Cu Kα radiation. | solid-state | 0.123 Co3O4 + 1 Fe2O3 + 0.51 ZnO == 1 Co0.37Zn0.51Fe2O4 + 0.002 O2 | ['Fe2Co0.37Zn0.51O4'] | 1200 |  | 0.123 Co3O4 + 1 Fe2O3 + 0.51 ZnO | 1 Co0.37Zn0.51Fe2O4 + 0.002 O2
10.1016/s0254-0584(96)01890-1 | The samples with stoichiometric compositions Co0.2 <...> Shimadzu XD-5 diffractometer with Cu Kα radiation. | solid-state | 0.167 Co3O4 + 1 Fe2O3 + 0.34 ZnO == 1 Co0.5Zn0.34Fe2O4 + 0.003 O2 | ['Fe2Co0.5Zn0.34O4'] | 1200 |  | 0.167 Co3O4 + 1 Fe2O3 + 0.34 ZnO | 1 Co0.5Zn0.34Fe2O4 + 0.003 O2
10.1016/s0925-4005(99)00089-1 | YBa2Cu3O7-δ polycrystalline pellets used in this s <...> pared YBCO pellets were found to be close to 90 K. | solid-state | 2 BaCO3 + 3 CuO + 0.25 O2 + 0.5 Y2O3 == 1 YBa2Cu3O7 + 2 CO2 | ['Ba2YCu3O7'] | 940 |  | 2 BaCO3 + 3 CuO + 0.25 O2 + 0.5 Y2O3 | 1 YBa2Cu3O7 + 2 CO2
10.1016/j.jeurceramsoc.2007.02.110 | Two different composition were studied in this wor <...> with silver pasted and cured at 700 °C for 15 min. | solid-state | 0.22 K2CO3 + 0.02 Li2CO3 + 0.26 Na2CO3 + 0.43 Nb2O5 + 0.02 Sb2O5 + 0.05 Ta2O5 == 1 (K0.44Na0.52Li0.04)(Nb0.86Ta0.10Sb0.04)O3 + 0.5 CO2 | ['K0.44Na0.52Li0.04Ta0.1Nb0.86Sb0.04O3'] |  | 700 | 0.22 K2CO3 + 0.02 Li2CO3 + 0.26 Na2CO3 + 0.43 Nb2O5 + 0.02 Sb2O5 + 0.05 Ta2O5 | 1 (K0.44Na0.52Li0.04)(Nb0.86Ta0.10Sb0.04)O3 + 0.5 CO2
10.1016/j.jeurceramsoc.2007.02.110 | Two different composition were studied in this wor <...> with silver pasted and cured at 700 °C for 15 min. | solid-state | 0.19 K2CO3 + 0.02 Li2CO3 + 0.26 Na2CO3 + 0.43 Nb2O5 + 0.02 Sb2O5 + 0.05 Ta2O5 == 1 (K0.38Na0.52Li0.04)(Nb0.86Ta0.10Sb0.04)O2.97 + 0.47 CO2 | ['K0.38Na0.52Li0.04Ta0.1Nb0.86Sb0.04O2.97'] |  | 700 | 0.19 K2CO3 + 0.02 Li2CO3 + 0.26 Na2CO3 + 0.43 Nb2O5 + 0.02 Sb2O5 + 0.05 Ta2O5 | 1 (K0.38Na0.52Li0.04)(Nb0.86Ta0.10Sb0.04)O2.97 + 0.47 CO2
10.1016/j.actamat.2017.03.039 | Aluminium (Alpoco, 99.7% pure, D50 = 38 μm), silic <...> ection was along the 4-mm long side of the sample. | solid-state | 1 Al + 4 Cu + 6 Si == 1 AlSi6Cu4 | ['Cu4AlSi6'] |  |  | 1 Al + 4 Cu + 6 Si | 1 AlSi6Cu4
10.1016/j.actamat.2017.03.039 | Aluminium (Alpoco, 99.7% pure, D50 = 38 μm), silic <...> ection was along the 4-mm long side of the sample. | solid-state | 0.92 Al + 0.08 AlMg50 + 13 Cu == 1 AlCu13Mg4 | ['Mg4Cu13Al'] |  |  | 0.92 Al + 0.08 AlMg50 + 13 Cu | 1 AlCu13Mg4
10.1016/s0167-2738(00)00573-7 | The calcium zirconate samples were synthesised at <...> aO would be less given the lower molecular weight. | solid-state | 1 CaCO3 + 1 ZrO2 == 1 CaZrO3 + 1 CO2 | ['CaZrO3'] | 1200 |  | 1 CaCO3 + 1 ZrO2 | 1 CaZrO3 + 1 CO2
10.1016/j.jeurceramsoc.2016.01.012 | Ba0.998La0.002Ti0.999Mn0.001O3+δ powders were synt <...> lled for 6 h and then laser-sintered (named BT-C). | solid-state | 0.998 BaCO3 + 0.001 La2O3 + 0.001 MnO + 0.999 TiO2 == 1 Ba0.998La0.002Ti0.999Mn0.001O3 + 0.998 CO2 | ['Ba0.998La0.002Ti0.999Mn0.001O3'] |  | 1250 | 0.998 BaCO3 + 0.001 La2O3 + 0.001 MnO + 0.999 TiO2 | 1 Ba0.998La0.002Ti0.999Mn0.001O3 + 0.998 CO2
10.1016/s0925-8388(01)01739-x | The starting materials included granular Ca (99.5% <...> ribed above were conducted under an Ar atmosphere. | solid-state | 1 Ca + 3 Ni == 1 CaNi3 | ['CaNi3'] |  |  | 1 Ca + 3 Ni | 1 CaNi3
10.1016/j.mssp.2006.10.051 | BaTiO3 powder (BT) was prepared using the conventi <...> cy, higher than that corresponding to the pellets. | solid-state | 1 BaCO3 + 1 TiO2 == 1 BaTiO3 + 1 CO2 | ['BaTiO3'] |  | 1150 | 1 BaCO3 + 1 TiO2 | 1 BaTiO3 + 1 CO2
10.1016/j.mssp.2006.10.051 | BaTiO3 powder (BT) was prepared using the conventi <...> cy, higher than that corresponding to the pellets. | solid-state | 0.5 Na2CO3 + 0.5 Nb2O5 == 1 NaNbO3 + 0.5 CO2 | ['NaNbO3'] |  | 1150 | 0.5 Na2CO3 + 0.5 Nb2O5 | 1 NaNbO3 + 0.5 CO2
10.1016/j.jeurceramsoc.2016.01.020 | Commercially available pure fine powders of Al2O3 <...> size measurement was done by mesh sieve analysis. | solid-state | 1 Al2O3 + 1 Nd2O3 + 1 SiO2 == 1 Nd2O3-Al2O3-SiO2 | ['Nd2Al2SiO8'] |  |  | 1 Al2O3 + 1 Nd2O3 + 1 SiO2 | 1 Nd2O3-Al2O3-SiO2
10.1016/j.actamat.2016.12.049 | The NaNbO3 powders with different particle sizes w <...> pressure at 1350 °C for 2 h using a tube furnace . | solid-state | 0.5 Na2CO3 + 0.5 Nb2O5 == 1 NaNbO3 + 0.5 CO2 | ['NaNbO3'] | 1350 |  | 0.5 Na2CO3 + 0.5 Nb2O5 | 1 NaNbO3 + 0.5 CO2
10.1016/j.jeurceramsoc.2009.04.020 | Samples were provided within the INCEMS Project by <...> oretical density after short times at temperature. | solid-state | 1 SrCO3 + 1 TiO2 == 1 SrTiO3 + 1 CO2 ; target SrTiO3 with additives Nb via Nb2O5 ; target SrTiO3 with additives Nb via Nb2O5 | ['SrTiO3'] | 1425 |  | 1 SrCO3 + 1 TiO2 | 1 SrTiO3 + 1 CO2 ; target SrTiO3 with additives Nb via Nb2O5 ; target SrTiO3 with additives Nb via Nb2O5
10.1016/s0022-3093(02)01968-3 | Glasses for compositions xNa2O ·(100-x)TeO2, mol%, <...> was confirmed by X-ray diffraction analysis (XRD). | solid-state | 1 Na2CO3 + 1 TeO2 == 1 Na2TeO3 + 1 CO2 | ['Na2TeO3'] |  |  | 1 Na2CO3 + 1 TeO2 | 1 Na2TeO3 + 1 CO2
10.1016/s1293-2558(01)01217-1 | Elpasolite Cs2NH4GaF6 has been synthesized via sol <...> eing set in an air-tight cell with a mylar window. | solid-state | 2 CsF + 1 GaF3 + 1 NH4F == 1 Cs2NH4GaF6 | ['Cs2GaNH4F6'] |  |  | 2 CsF + 1 GaF3 + 1 NH4F | 1 Cs2NH4GaF6
10.1016/s0925-8388(00)01315-3 | Polycrystalline samples of BaCu2Si2O7, BaCu2Ge2O7, <...> side. All the samples were electrical insulators. | solid-state | 1 BaCO3 + 2 CuO + 2 SiO2 == 1 BaCu2Si2O7 + 1 CO2 | ['BaCu2Si2O7'] |  | 850 | 1 BaCO3 + 2 CuO + 2 SiO2 | 1 BaCu2Si2O7 + 1 CO2
10.1016/s0925-8388(00)01315-3 | Polycrystalline samples of BaCu2Si2O7, BaCu2Ge2O7, <...> side. All the samples were electrical insulators. | solid-state | 1 BaCO3 + 2 CuO + 2 GeO2 == 1 BaCu2Ge2O7 + 1 CO2 | ['BaCu2Ge2O7'] |  | 850 | 1 BaCO3 + 2 CuO + 2 GeO2 | 1 BaCu2Ge2O7 + 1 CO2
10.1016/s0022-3697(99)00004-9 | BaZn2Si2O7 powders were prepared by a solid state <...> final product was a white polycrystalline powder. | solid-state | 1 BaCO3 + 2 SiO2 + 2 ZnO == 1 BaZn2Si2O7 + 1 CO2 | ['BaZn2Si2O7'] |  |  | 1 BaCO3 + 2 SiO2 + 2 ZnO | 1 BaZn2Si2O7 + 1 CO2
10.1016/s1388-2481(03)00090-0 | Li2MTi6O14 (M=Sr, Ba) compounds were prepared by h <...> pected values of 27.01 and 2.26 wt%, respectively. | solid-state | 1 BaCO3 + 1 Li2CO3 + 6 TiO2 == 1 Li2MTi6O14 + 2 CO2; M = Ba | ['Li2BaTi6O14'] | 1000 |  | 1 BaCO3 + 1 Li2CO3 + 6 TiO2 | 1 Li2MTi6O14 + 2 CO2; M = Ba
10.1016/s1388-2481(03)00090-0 | Li2MTi6O14 (M=Sr, Ba) compounds were prepared by h <...> pected values of 27.01 and 2.26 wt%, respectively. | solid-state | 1 Li2CO3 + 1 SrCO3 + 6 TiO2 == 1 Li2MTi6O14 + 2 CO2; M = Sr | ['Li2SrTi6O14'] | 1000 |  | 1 Li2CO3 + 1 SrCO3 + 6 TiO2 | 1 Li2MTi6O14 + 2 CO2; M = Sr
10.1016/j.jeurceramsoc.2013.07.028 | The specimens were manufactured using a convention <...> dc electric field of 4 kV/mm for 15 min at 120 °C. | solid-state | 0.1 Nb2O5 + 0.333 Pb3O4 + 0.357 TiO2 + 0.1 ZnO + 0.343 ZrO2 == 1 0.3Pb(Zn1/3Nb2/3)O3-0.7PbZr0.49Ti0.51O3 + 0.167 O2 ; target 0.3Pb(Zn1/3Nb2/3)O3-0.7PbZr0.49Ti0.51O3 with additives Li2CO3+y, Sm2O3 via Li2CO3, Nb2O5, Pb3O4, Sm2O3, TiO2, ZnO, ZrO2 ; target 0.3Pb(Zn1/3Nb2/3)O3-0.7PbZr0.49Ti0.51O3 with additives Li2CO3+y, Sm2O3 via Li2CO3, Sm2O3 | ['Zr0.343Ti0.357Nb0.2Zn0.1PbO3'] |  |  | 0.1 Nb2O5 + 0.333 Pb3O4 + 0.357 TiO2 + 0.1 ZnO + 0.343 ZrO2 | 1 0.3Pb(Zn1/3Nb2/3)O3-0.7PbZr0.49Ti0.51O3 + 0.167 O2 ; target 0.3Pb(Zn1/3Nb2/3)O3-0.7PbZr0.49Ti0.51O3 with additives Li2CO3+y, Sm2O3 via Li2CO3, Nb2O5, Pb3O4, Sm2O3, TiO2, ZnO, ZrO2 ; target 0.3Pb(Zn1/3Nb2/3)O3-0.7PbZr0.49Ti0.51O3 with additives Li2CO3+y, Sm2O3 via Li2CO3, Sm2O3
10.1016/j.actbio.2010.03.032 | A BG from the 3CaO·P2O5-MgO-SiO2 system with the c <...> performed with a Gemini Micromeritics instrument). | solid-state | 1 Ca(H2PO4)2 + 2 CaCO3 + 1 MgO + 1 SiO2 == 1 3CaO-P2O5-MgO-SiO2 + 2 CO2 + 2 H2O | ['Ca3MgSiP2O11'] |  |  | 1 Ca(H2PO4)2 + 2 CaCO3 + 1 MgO + 1 SiO2 | 1 3CaO-P2O5-MgO-SiO2 + 2 CO2 + 2 H2O
10.1016/s0016-7037(02)00875-x | We used gem-quality octahedra of nearly pure Mg sp <...> nal profiles determined by an electron microprobe. | solid-state | 1 Al2O3 + 0.5 Fe2O3 == 1 FeAl2O4 + 0.25 O2 | ['FeAl2O4'] |  |  | 1 Al2O3 + 0.5 Fe2O3 | 1 FeAl2O4 + 0.25 O2
10.1016/s0022-3115(01)00734-6 | Emf measurements were carried out as a function of <...> CO2 content was assessed to be 305 ppm separately. | solid-state | 1 MoO3 + 1 Na2CO3 == 1 Na2MoO4 + 1 CO2 | ['Na2MoO4'] | 1023 |  | 1 MoO3 + 1 Na2CO3 | 1 Na2MoO4 + 1 CO2
10.1016/s0022-3115(01)00734-6 | Emf measurements were carried out as a function of <...> CO2 content was assessed to be 305 ppm separately. | solid-state | 2 MoO3 + 1 Na2CO3 == 1 Na2Mo2O7 + 1 CO2 | ['Na2Mo2O7'] | 1023 |  | 2 MoO3 + 1 Na2CO3 | 1 Na2Mo2O7 + 1 CO2
10.1016/s0038-1098(03)00280-1 | The preparation of Sr2MnWO6 is reported in more de <...> rried out to ensure the homogeneity of the sample. | solid-state | 1 MnO + 2 SrCO3 + 1 WO3 == 1 Sr2MnWO6 + 2 CO2 | ['Sr2WMnO6'] |  | 1223 | 1 MnO + 2 SrCO3 + 1 WO3 | 1 Sr2MnWO6 + 2 CO2
10.1016/j.jeurceramsoc.2008.03.027 | The powder of semiconducting oxides was prepared b <...> -ray diffractometric, and microstructure analyses. | solid-state | 0.8 CoO + 1.85 MnO2 + 0.35 NiO == 1 (Mn1.85Co0.8Ni0.35)O4 + 0.425 O2 | ['Mn1.85Co0.8Ni0.35O4'] | 1000 |  | 0.8 CoO + 1.85 MnO2 + 0.35 NiO | 1 (Mn1.85Co0.8Ni0.35)O4 + 0.425 O2
10.1016/s0167-2738(98)00102-7 | Electron beam target pellets with the composition <...> yielded a cubic lattice parameter of a = 5.183 Å. | solid-state | 0.078 O2 + 0.075 Tb4O7 + 0.08 Y2O3 + 0.54 ZrO2 == 1 Y0.16Tb0.3Zr0.54O2 | ['Tb0.3Y0.16Zr0.54O2'] |  |  | 0.078 O2 + 0.075 Tb4O7 + 0.08 Y2O3 + 0.54 ZrO2 | 1 Y0.16Tb0.3Zr0.54O2
10.1016/j.jeurceramsoc.2005.03.132 | In the synthesis of duplex-structured materials, t <...> and then sintered at 1250 °C for 3 h in 10-10 Torr | solid-state | 0.6 BaCO3 + 0.4 CaCO3 + 1 SiO2 == 1 (Ba0.6Ca0.4)SiO3 + 1 CO2 | ['Ba0.6Ca0.4SiO3'] | 1250 |  | 0.6 BaCO3 + 0.4 CaCO3 + 1 SiO2 | 1 (Ba0.6Ca0.4)SiO3 + 1 CO2
10.1016/j.mssp.2012.12.023 | For SSR, ZnO powders were mixed with Co2O3 powders <...> at 850 °C, 1000 °C, 1100 °C, 1150 °C and 1200 °C. | solid-state | 0.05 Co2O3 + 0.9 ZnO == 1 Zn0.9Co0.1O + 0.025 O2 | ['Co0.1Zn0.9O'] |  | 1200 | 0.05 Co2O3 + 0.9 ZnO | 1 Zn0.9Co0.1O + 0.025 O2
10.1016/j.jeurceramsoc.2012.05.025 | Several Nd-doped KNN-based compositions of the gen <...> largely identical in their electrical properties. | solid-state | 0.25 K2CO3 + 0.25 Na2CO3 + 0.5 Nb2O5 == 1 K0.5Na0.5NbO3 + 0.5 CO2 ; target K0.5Na0.5NbO3 with additives Nd via Nd2O3 ; target K0.5Na0.5NbO3 with additives Nd via Nd2O3 | ['K0.5Na0.5NbO3'] |  |  | 0.25 K2CO3 + 0.25 Na2CO3 + 0.5 Nb2O5 | 1 K0.5Na0.5NbO3 + 0.5 CO2 ; target K0.5Na0.5NbO3 with additives Nd via Nd2O3 ; target K0.5Na0.5NbO3 with additives Nd via Nd2O3
10.1016/j.jeurceramsoc.2011.04.039 | Bi2O3 powder (99.9%, Solartech, Taiwan) and TiO2 p <...> for the die-pressing at 140 MPa as the comparison. | solid-state | 6 Bi2O3 + 1 TiO2 == 1 Bi12TiO20 | ['TiBi12O20'] |  |  | 6 Bi2O3 + 1 TiO2 | 1 Bi12TiO20
10.1016/s0955-2219(01)00466-6 | Strontium titanate powders were prepared by calcin <...> e grain size increase with the firing temperature. | solid-state | 1 SrCO3 + 1 TiO2 == 1 SrTiO3 + 1 CO2 | ['SrTiO3'] |  |  | 1 SrCO3 + 1 TiO2 | 1 SrTiO3 + 1 CO2
10.1016/j.nanoen.2011.10.006 | Stoichiometric Bi (99.999%), Sb (99.999%), and Te <...> he relations n = 1/(eRH) and μH=σRH, respectively. | solid-state | 0.4 Bi + 1.6 Sb + 3 Te == 1 Bi0.4Sb1.6Te3 | ['Bi0.4Sb1.6Te3'] |  |  | 0.4 Bi + 1.6 Sb + 3 Te | 1 Bi0.4Sb1.6Te3
10.1016/s0022-3093(02)01969-5 | Bismuth silicate, BixSi1-xO2-0.5x (where x = 0.47, <...> the valence 3+ of Bi, 1+ of K and 4+ of Ge and Si. | solid-state | 4 Bi(NO3)3 + 3 SiO2 + 12 [OH-] == 1 Bi4(SiO4)3 + 6 H2O + 12 [NO3-] | ['Si3Bi4O12'] |  |  | 4 Bi(NO3)3 + 3 SiO2 + 12 [OH-] | 1 Bi4(SiO4)3 + 6 H2O + 12 [NO3-]
10.1016/s0022-3093(02)01969-5 | Bismuth silicate, BixSi1-xO2-0.5x (where x = 0.47, <...> the valence 3+ of Bi, 1+ of K and 4+ of Ge and Si. | solid-state | 4 Bi(NO3)3 + 3 GeO2 + 12 [OH-] == 1 Bi4Ge3O12 + 6 H2O + 12 [NO3-] | ['Ge3Bi4O12'] |  |  | 4 Bi(NO3)3 + 3 GeO2 + 12 [OH-] | 1 Bi4Ge3O12 + 6 H2O + 12 [NO3-]
10.1016/s0022-3093(02)01969-5 | Bismuth silicate, BixSi1-xO2-0.5x (where x = 0.47, <...> the valence 3+ of Bi, 1+ of K and 4+ of Ge and Si. | solid-state | 0.42 Bi(NO3)3 + 0.025 K2CO3 + 0.53 SiO2 + 1.26 [OH-] == 1 Bi0.42Si0.53K0.05O1.69 + 0.025 CO2 + 0.63 H2O + 0.013 O2 + 1.26 [NO3-] | ['K0.05Si0.53Bi0.42O1.69'] |  |  | 0.42 Bi(NO3)3 + 0.025 K2CO3 + 0.53 SiO2 + 1.26 [OH-] | 1 Bi0.42Si0.53K0.05O1.69 + 0.025 CO2 + 0.63 H2O + 0.013 O2 + 1.26 [NO3-]
10.1016/s0022-3093(00)00338-0 | Stoichiometric fresnoite was prepared by melting r <...> etric fresnoite plus different quantities of B2O3. | solid-state | 0.75 B2O3 + 2 BaCO3 + 2 SiO2 + 1 TiO2 == 1 2BaO-TiO2-2SiO2-0.75B2O3 + 2 CO2 | ['Ba2TiB1.5Si2O10.25'] |  |  | 0.75 B2O3 + 2 BaCO3 + 2 SiO2 + 1 TiO2 | 1 2BaO-TiO2-2SiO2-0.75B2O3 + 2 CO2
10.1016/s0025-5408(01)00695-x | Samples of LaAlO3 were synthesized by a convention <...> ed at temperatures of 1370-1460 °C for 2 h in air. | solid-state | 0.5 Al2O3 + 0.5 La2O3 == 1 LaAlO3 | ['LaAlO3'] |  |  | 0.5 Al2O3 + 0.5 La2O3 | 1 LaAlO3
10.1016/s0167-2738(98)00020-4 | Plate-like Sr3Ti2O7 core particles were prepared b <...> nventional solid-state reaction of SrCO3 and TiO2. | solid-state | 3 SrCO3 + 2 TiO2 == 1 Sr3Ti2O7 + 3 CO2 | ['Sr3Ti2O7'] |  |  | 3 SrCO3 + 2 TiO2 | 1 Sr3Ti2O7 + 3 CO2
10.1016/j.jeurceramsoc.2012.07.027 | Commercial m-ZrO2 (TZ-0, Tosoh Tokyo, Japan) and a <...> aped by isostatic pressing this powder at 200 MPa. | solid-state | 1 TiO2 + 1 ZrO2 == 1 ZrTiO4 | ['ZrTiO4'] |  |  | 1 TiO2 + 1 ZrO2 | 1 ZrTiO4
10.1016/s0955-2219(01)00324-7 | Single crystals were obtained from ESCETE BV, The <...> ght of approximately 10 mm and 4 mm, respectively. | solid-state | 0.5 Al2O3 + 0.5 La2O3 == 1 LaAlO3 | ['LaAlO3'] |  |  | 0.5 Al2O3 + 0.5 La2O3 | 1 LaAlO3
10.1016/s1359-6454(97)00474-6 | Oxide-dispersion strengthened (ODS) NiAl was produ <...> on and oxygen pick-up from the production process. | solid-state | 1 Al + 1 Ni == 1 NiAl | ['NiAl'] |  |  | 1 Al + 1 Ni | 1 NiAl
10.1016/j.jeurceramsoc.2015.06.008 | CaCu3Ti4O12 (CCTO), Ca0.925Sm0.05Cu3Ti4O12 (Sm05), <...> for 6 h using heating and cooling rates 5 °C/min. | solid-state | 4 C16H28O6Ti + 1 Ca(C2H3CO2)2·H2O + 3 Cu(CH3COO)2·H2O + 20 O2 + 41 [OH-] == 1 CaCu3Ti4O12 + 31 H2O + 41 [CH3COO-] | ['CaTi4Cu3O12'] | 1085 | 900 | 4 C16H28O6Ti + 1 Ca(C2H3CO2)2·H2O + 3 Cu(CH3COO)2·H2O + 20 O2 + 41 [OH-] | 1 CaCu3Ti4O12 + 31 H2O + 41 [CH3COO-]
10.1016/j.jeurceramsoc.2015.06.008 | CaCu3Ti4O12 (CCTO), Ca0.925Sm0.05Cu3Ti4O12 (Sm05), <...> for 6 h using heating and cooling rates 5 °C/min. | solid-state | 4 C16H28O6Ti + 1 Ca(C2H3CO2)2·H2O + 2.7 Cu(CH3COO)2·H2O + 0.3 Mg(C4H6O4)·4H2O + 20 O2 + 41 [OH-] == 1 CaCu2.7Mg0.3Ti4O12 + 31.9 H2O + 41 [CH3COO-] | ['CaMg0.3Ti4Cu2.7O12'] | 1085 | 900 | 4 C16H28O6Ti + 1 Ca(C2H3CO2)2·H2O + 2.7 Cu(CH3COO)2·H2O + 0.3 Mg(C4H6O4)·4H2O + 20 O2 + 41 [OH-] | 1 CaCu2.7Mg0.3Ti4O12 + 31.9 H2O + 41 [CH3COO-]
10.1016/s1293-2558(03)00015-3 | Synthesis of powdered Bi4V2O11 was performed by cl <...> metric analysis was performed on a Setaram TGA 92. | solid-state | 2 Bi2O3 + 1 V2O5 == 1 Bi4V2O11 | ['V2Bi4O11'] |  |  | 2 Bi2O3 + 1 V2O5 | 1 Bi4V2O11
10.1016/s0955-2219(00)00022-4 | Powders of undoped SrTiO3 were prepared by powder <...> size and/or in grain size distributions (Table 1). | solid-state | 1 SrCO3 + 1 TiO2 == 1 SrTiO3 + 1 CO2 | ['SrTiO3'] |  | 1100 | 1 SrCO3 + 1 TiO2 | 1 SrTiO3 + 1 CO2
10.1016/j.jeurceramsoc.2006.09.015 | The ZnTiO3 compound was prepared by solid state re <...> Scanning Electron Microscopy (SEM Philips XL'30). | solid-state | 1 TiO2 + 1 ZnO == 1 ZnTiO3 | ['TiZnO3'] |  |  | 1 TiO2 + 1 ZnO | 1 ZnTiO3
10.1016/s0925-8388(99)00787-2 | The 110 K phase of the Bi-Sr-Ca-Cu-O system was pr <...> ried out with a Lake Shore 7130 AC Susceptometer . | solid-state | 0.8 Bi2O3 + 3 CaO + 4 CuO + 0.1 O2 + 0.4 PbO + 2 SrCO3 == 1 Bi1.6Pb0.4Sr2Ca3Cu4O12 + 2 CO2 | ['Sr2Ca3Cu4Pb0.4Bi1.6O12'] |  |  | 0.8 Bi2O3 + 3 CaO + 4 CuO + 0.1 O2 + 0.4 PbO + 2 SrCO3 | 1 Bi1.6Pb0.4Sr2Ca3Cu4O12 + 2 CO2
10.1016/j.jeurceramsoc.2005.03.105 | Commercial Zr0.84Y0.16O2 - δ (99.9%, TOSOH, Japan) <...> e spectroscopic (EDS) analysis was also performed. | solid-state | 0.8 CeO2 + 0.1 Gd2O3 + 0.05 O2 == 1 Ce0.8Gd0.2O2 | ['Gd0.2Ce0.8O2'] | 1650 |  | 0.8 CeO2 + 0.1 Gd2O3 + 0.05 O2 | 1 Ce0.8Gd0.2O2
10.1016/j.jeurceramsoc.2005.03.032 | Nb-doped (5 mol%) polycrystalline SrTiO3 with a st <...> g rates were chosen during reoxidation (600 °C/h). | solid-state | 1 SrCO3 + 1 TiO2 == 1 SrTiO3 + 1 CO2 ; target SrTiO3 with additives Nb via Nb2O5 ; target SrTiO3 with additives Nb via Nb2O5 | ['SrTiO3'] |  | 1100 | 1 SrCO3 + 1 TiO2 | 1 SrTiO3 + 1 CO2 ; target SrTiO3 with additives Nb via Nb2O5 ; target SrTiO3 with additives Nb via Nb2O5
10.1016/j.jeurceramsoc.2005.03.032 | Nb-doped (5 mol%) polycrystalline SrTiO3 with a st <...> g rates were chosen during reoxidation (600 °C/h). | solid-state | 0.025 Nb2O5 + 1 SrCO3 + 0.95 TiO2 == 1 SrTi0.95Nb0.05O3 + 1 CO2 + 0.012 O2 | ['SrTi0.95Nb0.05O3'] |  | 1100 | 0.025 Nb2O5 + 1 SrCO3 + 0.95 TiO2 | 1 SrTi0.95Nb0.05O3 + 1 CO2 + 0.012 O2
10.1016/j.jnoncrysol.2011.03.006 | Glasses of the PbO-P2O5-MoO3 system were prepared <...> ges in the oxide content were lower than 0.5 mol%. | solid-state | 2 H3PO4 + 1 MoO3 + 1 PbO == 1 PbO-P2O5-MoO3 + 3 H2O | ['MoPbP2O9'] |  |  | 2 H3PO4 + 1 MoO3 + 1 PbO | 1 PbO-P2O5-MoO3 + 3 H2O
10.1149/1.1370962 | α-LiFeO2 was made by a solid-state reaction. Stoi <...> then quenched again to give single phase material. | solid-state | 0.5 Fe2O3 + 0.5 Li2CO3 == 1 LiFeO2 + 0.5 CO2 | ['LiFeO2'] |  |  | 0.5 Fe2O3 + 0.5 Li2CO3 | 1 LiFeO2 + 0.5 CO2
10.1149/1.1429225 | The Li-excess spinel, Li1.05Mn1.95O4, was synthesi <...> om the cubic to the tetragonal phase has occurred. | solid-state | 0.525 Li2CO3 + 0.975 Mn2O3 + 0.275 O2 == 1 Li1.05Mn1.95O4 + 0.525 CO2 | ['Li1.05Mn1.95O4'] |  |  | 0.525 Li2CO3 + 0.975 Mn2O3 + 0.275 O2 | 1 Li1.05Mn1.95O4 + 0.525 CO2
10.1149/1.1429225 | The Li-excess spinel, Li1.05Mn1.95O4, was synthesi <...> om the cubic to the tetragonal phase has occurred. | solid-state | 0.5 Li2CO3 + 1 Mn2O3 + 0.25 O2 == 1 LiMn2O4 + 0.5 CO2 | ['LiMn2O4'] |  |  | 0.5 Li2CO3 + 1 Mn2O3 + 0.25 O2 | 1 LiMn2O4 + 0.5 CO2
10.1149/1.1595666 | Samples were prepared by using the high temperatur <...> or to grinding, the samples were dried in an oven. | solid-state | 0.5 Ga2O3 + 1.5 Y2O3 == 1 Y3GaO6 | ['Y3GaO6'] |  |  | 0.5 Ga2O3 + 1.5 Y2O3 | 1 Y3GaO6
10.1149/1.1601231 | Powder samples of Zn3Ta2O8 and rare earth doped on <...> rindings and then fired at 1200 °C for 6 h in air. | solid-state | 1 Ta2O5 + 3 ZnO == 1 Zn3Ta2O8 | ['Ta2Zn3O8'] |  |  | 1 Ta2O5 + 3 ZnO | 1 Zn3Ta2O8
10.1149/1.1639024 | Powder samples of Zn3Ta2O8 and rare-earth-doped on <...> r with voltage 10 kV and current density 1 μA/cm2. | solid-state | 1 Ta2O5 + 3 ZnO == 1 Zn3Ta2O8 | ['Ta2Zn3O8'] |  |  | 1 Ta2O5 + 3 ZnO | 1 Zn3Ta2O8
10.1016/j.jeurceramsoc.2012.07.022 | Ceramic precursors of La0.85Sr0.15Ga0.8Mg0.2O3-δ ( <...> t different temperatures (1300, 1350 and 1400 °C). | solid-state | 0.8 Ga(NO3)3·9H2O + 0.85 La(NO3)3·6H2O + 0.2 Mg(NO3)2·6H2O + 0.088 O2 + 0.15 Sr(NO3)2 + 5.65 [OH-] == 1 La0.85Sr0.15Ga0.8Mg0.2O3 + 16.325 H2O + 5.65 [NO3-] | ['Sr0.15Mg0.2La0.85Ga0.8O3'] | 1400 | 900 | 0.8 Ga(NO3)3·9H2O + 0.85 La(NO3)3·6H2O + 0.2 Mg(NO3)2·6H2O + 0.088 O2 + 0.15 Sr(NO3)2 + 5.65 [OH-] | 1 La0.85Sr0.15Ga0.8Mg0.2O3 + 16.325 H2O + 5.65 [NO3-]
10.1149/1.1690785 | La0.8Sr0.2Ga0.8Mg0.1Ni0.1O3 (LSGMN) solid electrol <...> ubsequently disks were sintered at 1773 K for 6 h. | solid-state | 0.4 Ga2O3 + 0.4 La2O3 + 0.1 MgO + 0.1 NiO + 0.1 O2 + 0.2 SrCO3 == 1 La0.8Sr0.2Ga0.8Mg0.1Ni0.1O3 + 0.2 CO2 | ['Sr0.2Mg0.1La0.8Ni0.1Ga0.8O3'] | 1773 |  | 0.4 Ga2O3 + 0.4 La2O3 + 0.1 MgO + 0.1 NiO + 0.1 O2 + 0.2 SrCO3 | 1 La0.8Sr0.2Ga0.8Mg0.1Ni0.1O3 + 0.2 CO2
10.1149/1.1786930 | Powder of composition Ba3Ca1.18Nb1.82O9-δ (BCN18) <...> to form four leads for DC four-probe measurements. | solid-state | 3 BaCO3 + 1.18 CaO + 0.91 Nb2O5 + 0.135 O2 == 1 Ba3Ca1.18Nb1.82O9 + 3 CO2 | ['Ba3Ca1.18Nb1.82O9'] | 1600 |  | 3 BaCO3 + 1.18 CaO + 0.91 Nb2O5 + 0.135 O2 | 1 Ba3Ca1.18Nb1.82O9 + 3 CO2
10.1149/1.1758815 | The electrode materials Sr2FeMoO6, Sr2CrMoO6, La1- <...> ase composition of each sample was checked by XRD. | solid-state | 0.5 Fe2O3 + 1 MoO3 + 2 SrCO3 == 1 Sr2FeMoO6 + 2 CO2 + 0.25 O2 | ['Sr2MoFeO6'] |  |  | 0.5 Fe2O3 + 1 MoO3 + 2 SrCO3 | 1 Sr2FeMoO6 + 2 CO2 + 0.25 O2
10.1149/1.1758815 | The electrode materials Sr2FeMoO6, Sr2CrMoO6, La1- <...> ase composition of each sample was checked by XRD. | solid-state | 0.5 Cr2O3 + 1 MoO3 + 2 SrCO3 == 1 Sr2CrMoO6 + 2 CO2 + 0.25 O2 | ['Sr2MoCrO6'] |  |  | 0.5 Cr2O3 + 1 MoO3 + 2 SrCO3 | 1 Sr2CrMoO6 + 2 CO2 + 0.25 O2
10.1149/1.1905966 | The polycrystalline Ba2In2O5 ceramics were prepare <...> of 10 K/min and repeated to confirm reversibility. | solid-state | 2 BaCO3 + 1 In2O3 == 1 Ba2In2O5 + 2 CO2 | ['Ba2In2O5'] | 1400 | 800 | 2 BaCO3 + 1 In2O3 | 1 Ba2In2O5 + 2 CO2
10.1149/1.1914753 | Samples of LiSn2(PO4)3, space group P1¯, were synt <...> ed under a flowing atmosphere of 5% H2 and 95% Ar. | solid-state | 3 (NH4)2HPO4 + 0.5 Li2CO3 + 2 SnO2 == 1 LiSn2(PO4)3 + 0.5 CO2 + 4.5 H2O + 6 NH3 | ['LiSn2P3O12'] |  |  | 3 (NH4)2HPO4 + 0.5 Li2CO3 + 2 SnO2 | 1 LiSn2(PO4)3 + 0.5 CO2 + 4.5 H2O + 6 NH3
10.1149/1.1914753 | Samples of LiSn2(PO4)3, space group P1¯, were synt <...> ed under a flowing atmosphere of 5% H2 and 95% Ar. | solid-state | 2 (NH4)2HPO4 + 3 SnO2 == 1 Sn3(PO4)2 + 3 H2O + 4 NH3 + 1.5 O2 | ['Sn3P2O8'] |  |  | 2 (NH4)2HPO4 + 3 SnO2 | 1 Sn3(PO4)2 + 3 H2O + 4 NH3 + 1.5 O2
10.1149/1.2163807 | The starting powder mixture for the electrolyte wa <...> lectrolyte with relative density greater than 98%. | solid-state | 0.05 CoO + 0.4 Ga2O3 + 0.4 La2O3 + 0.15 MgO + 0.1 O2 + 0.2 SrCO3 == 1 La0.8Sr0.2Ga0.8Mg0.15Co0.05O3 + 0.2 CO2 | ['Sr0.2Mg0.15La0.8Co0.05Ga0.8O3'] |  |  | 0.05 CoO + 0.4 Ga2O3 + 0.4 La2O3 + 0.15 MgO + 0.1 O2 + 0.2 SrCO3 | 1 La0.8Sr0.2Ga0.8Mg0.15Co0.05O3 + 0.2 CO2
10.1149/1.1888365 | The starting materials for the phosphors were high <...> all doped with 0.04 Eu, were prepared and tested. | solid-state | 0.9 BaCO3 + 0.02 O2 + 1 SiO2 + 1.06 SrCO3 == 1 Sr1.06Ba0.9SiO4 + 1.96 CO2 | ['Ba0.9Sr1.06SiO4'] | 1300 |  | 0.9 BaCO3 + 0.02 O2 + 1 SiO2 + 1.06 SrCO3 | 1 Sr1.06Ba0.9SiO4 + 1.96 CO2
10.1149/1.1888365 | The starting materials for the phosphors were high <...> all doped with 0.04 Eu, were prepared and tested. | solid-state | 1.5 CaCO3 + 1 SiO2 + 0.5 SrCO3 == 1 Sr0.5Ca1.5SiO4 + 2 CO2 | ['Sr0.5Ca1.5SiO4'] | 1300 |  | 1.5 CaCO3 + 1 SiO2 + 0.5 SrCO3 | 1 Sr0.5Ca1.5SiO4 + 2 CO2
10.1149/1.1888365 | The starting materials for the phosphors were high <...> all doped with 0.04 Eu, were prepared and tested. | solid-state | 0.2 MgO + 1 SiO2 + 1.8 SrCO3 == 1 Sr1.8Mg0.2SiO4 + 1.8 CO2 | ['Sr1.8Mg0.2SiO4'] | 1300 |  | 0.2 MgO + 1 SiO2 + 1.8 SrCO3 | 1 Sr1.8Mg0.2SiO4 + 1.8 CO2
10.1149/1.1888365 | The starting materials for the phosphors were high <...> all doped with 0.04 Eu, were prepared and tested. | solid-state | 1.5 MgO + 1 SiO2 + 0.5 SrCO3 == 1 Sr0.5Mg1.5SiO4 + 0.5 CO2 | ['Sr0.5Mg1.5SiO4'] | 1300 |  | 1.5 MgO + 1 SiO2 + 0.5 SrCO3 | 1 Sr0.5Mg1.5SiO4 + 0.5 CO2
10.1149/1.2197649 | LiMn2O4 and Li1.05Al0.1Mn1.85O3.95F0.05 powders we <...> e resultant was calcined at 850 °C for 20h in air. | solid-state | 1 LiOH + 0.667 Mn3O4 + 0.417 O2 == 1 LiMn2O4 + 0.5 H2O | ['LiMn2O4'] |  | 850 | 1 LiOH + 0.667 Mn3O4 + 0.417 O2 | 1 LiMn2O4 + 0.5 H2O
10.1149/1.2197649 | LiMn2O4 and Li1.05Al0.1Mn1.85O3.95F0.05 powders we <...> e resultant was calcined at 850 °C for 20h in air. | solid-state | 0.1 Al(OH)3 + 0.05 LiF + 1 LiOH + 0.617 Mn3O4 + 0.417 O2 == 1 Li1.05Al0.1Mn1.85O3.95F0.05 + 0.65 H2O | ['Li1.05Mn1.85Al0.1O3.95F0.05'] |  | 850 | 0.1 Al(OH)3 + 0.05 LiF + 1 LiOH + 0.617 Mn3O4 + 0.417 O2 | 1 Li1.05Al0.1Mn1.85O3.95F0.05 + 0.65 H2O
10.1149/1.2806792 | A conventional solid-state synthesis route was use <...> rushed by mortar and pestle and sieved (325mesh) . | solid-state | 0.8 Bi2O3 + 0.2 Er2O3 == 1 Er0.4Bi1.6O3 | ['Er0.4Bi1.6O3'] |  | 900 | 0.8 Bi2O3 + 0.2 Er2O3 | 1 Er0.4Bi1.6O3
10.1149/1.2825141 | A sample of CASE was prepared by the solid-state r <...> of SAOE was performed according to the literature. | solid-state | 1 Al2O3 + 1 CaCO3 + 2 SiO2 == 1 CaAl2Si2O8 + 1 CO2 ; target CaAl2Si2O8 with additives Eu via Eu2O3 ; target CaAl2Si2O8 with additives Eu via Eu2O3 | ['CaAl2Si2O8'] | 1200 |  | 1 Al2O3 + 1 CaCO3 + 2 SiO2 | 1 CaAl2Si2O8 + 1 CO2 ; target CaAl2Si2O8 with additives Eu via Eu2O3 ; target CaAl2Si2O8 with additives Eu via Eu2O3
10.1149/1.2898897 | All samples were synthesized by high-temperature s <...> 0 °C for 24 h with several intermediate grindings. | solid-state | 1 CaCO3 + 1 MoO3 + 2 SrCO3 == 1 Sr2CaMoO6 + 3 CO2 | ['Sr2CaMoO6'] |  |  | 1 CaCO3 + 1 MoO3 + 2 SrCO3 | 1 Sr2CaMoO6 + 3 CO2
10.1149/1.2965522 | The single-phase La2Mo2O9 was synthesized by the c <...> lletized, and fired at 950 °C for 5h twice in air. | solid-state | 1 La2O3 + 2 MoO3 == 1 La2Mo2O9 | ['La2Mo2O9'] |  |  | 1 La2O3 + 2 MoO3 | 1 La2Mo2O9
10.1149/1.3106042 | To synthesize Sr3SiO5:Eu2+ phosphor, high-purity s <...> ed with a monochromator in the PL system at 20mA . | solid-state | 1 SiO2 + 3 SrCO3 == 1 Sr3SiO5 + 3 CO2 ; target Sr3SiO5 with additives Eu via Eu2O3 ; target Sr3SiO5 with additives Eu via Eu2O3 | ['Sr3SiO5'] |  |  | 1 SiO2 + 3 SrCO3 | 1 Sr3SiO5 + 3 CO2 ; target Sr3SiO5 with additives Eu via Eu2O3 ; target Sr3SiO5 with additives Eu via Eu2O3
10.1149/1.3121531 | The CKP:Eu,Mn phosphors were synthesized by a conv <...> , ground, and pulverized for further measurements. | solid-state | 10 CaCO3 + 0.5 K2CO3 + 7 NH4H2PO4 == 1 Ca10K(PO4)7 + 10.5 CO2 + 10.5 H2O + 7 NH3 ; target Ca10K(PO4)7 with additives Eu, Mn via Eu2O3, MnO ; target Ca10K(PO4)7 with additives Eu, Mn via Eu2O3, MnO | ['KCa10P7O28'] |  | 1000 | 10 CaCO3 + 0.5 K2CO3 + 7 NH4H2PO4 | 1 Ca10K(PO4)7 + 10.5 CO2 + 10.5 H2O + 7 NH3 ; target Ca10K(PO4)7 with additives Eu, Mn via Eu2O3, MnO ; target Ca10K(PO4)7 with additives Eu, Mn via Eu2O3, MnO
10.1149/1.2172572 | The Ln0.6Sr0.4CoO3-δ (Ln=La, Pr, Nd, Sm, and Gd) c <...> thesized by the glycine-nitrate combustion method. | solid-state | 0.333 Co3O4 + 0.183 O2 + 0.3 Sm2O3 + 0.4 SrCO3 == 1 Ln0.6Sr0.4CoO3 + 0.4 CO2; Ln = Sm | ['Sr0.4Sm0.6CoO3'] | 1200 | 900 | 0.333 Co3O4 + 0.183 O2 + 0.3 Sm2O3 + 0.4 SrCO3 | 1 Ln0.6Sr0.4CoO3 + 0.4 CO2; Ln = Sm
10.1149/1.2172572 | The Ln0.6Sr0.4CoO3-δ (Ln=La, Pr, Nd, Sm, and Gd) c <...> thesized by the glycine-nitrate combustion method. | solid-state | 0.333 Co3O4 + 0.3 Nd2O3 + 0.183 O2 + 0.4 SrCO3 == 1 Ln0.6Sr0.4CoO3 + 0.4 CO2; Ln = Nd | ['Sr0.4Nd0.6CoO3'] | 1200 | 900 | 0.333 Co3O4 + 0.3 Nd2O3 + 0.183 O2 + 0.4 SrCO3 | 1 Ln0.6Sr0.4CoO3 + 0.4 CO2; Ln = Nd
10.1149/1.2172572 | The Ln0.6Sr0.4CoO3-δ (Ln=La, Pr, Nd, Sm, and Gd) c <...> thesized by the glycine-nitrate combustion method. | solid-state | 0.333 Co3O4 + 0.083 O2 + 0.1 Pr6O11 + 0.4 SrCO3 == 1 Ln0.6Sr0.4CoO3 + 0.4 CO2; Ln = Pr | ['Sr0.4Pr0.6CoO3'] | 1200 | 900 | 0.333 Co3O4 + 0.083 O2 + 0.1 Pr6O11 + 0.4 SrCO3 | 1 Ln0.6Sr0.4CoO3 + 0.4 CO2; Ln = Pr
10.1149/1.2172572 | The Ln0.6Sr0.4CoO3-δ (Ln=La, Pr, Nd, Sm, and Gd) c <...> thesized by the glycine-nitrate combustion method. | solid-state | 0.333 Co3O4 + 0.3 La2O3 + 0.183 O2 + 0.4 SrCO3 == 1 Ln0.6Sr0.4CoO3 + 0.4 CO2; Ln = La | ['Sr0.4La0.6CoO3'] | 1200 | 900 | 0.333 Co3O4 + 0.3 La2O3 + 0.183 O2 + 0.4 SrCO3 | 1 Ln0.6Sr0.4CoO3 + 0.4 CO2; Ln = La
10.1149/1.2172572 | The Ln0.6Sr0.4CoO3-δ (Ln=La, Pr, Nd, Sm, and Gd) c <...> thesized by the glycine-nitrate combustion method. | solid-state | 0.333 Co3O4 + 0.3 Gd2O3 + 0.183 O2 + 0.4 SrCO3 == 1 Ln0.6Sr0.4CoO3 + 0.4 CO2; Ln = Gd | ['Sr0.4Gd0.6CoO3'] | 1200 | 900 | 0.333 Co3O4 + 0.3 Gd2O3 + 0.183 O2 + 0.4 SrCO3 | 1 Ln0.6Sr0.4CoO3 + 0.4 CO2; Ln = Gd
10.1149/1.2172572 | The Ln0.6Sr0.4CoO3-δ (Ln=La, Pr, Nd, Sm, and Gd) c <...> thesized by the glycine-nitrate combustion method. | solid-state | 0.4 Ga2O3 + 0.4 La2O3 + 0.2 MgO + 0.2 SrCO3 == 1 La0.8Sr0.2Ga0.8Mg0.2O2.8 + 0.2 CO2 | ['Sr0.2Mg0.2La0.8Ga0.8O2.8'] | 1200 | 900 | 0.4 Ga2O3 + 0.4 La2O3 + 0.2 MgO + 0.2 SrCO3 | 1 La0.8Sr0.2Ga0.8Mg0.2O2.8 + 0.2 CO2
10.1149/1.3465656 | HfO2 and (MgO)0.3(HfO2)0.7 sputtering targets with <...> ometer with a monochromatic AlKα radiation source. | solid-state | 0.7 HfO2 + 0.3 MgO == 1 (MgO)0.3(HfO2)0.7 | ['Mg0.3Hf0.7O1.7'] |  | 1200 | 0.7 HfO2 + 0.3 MgO | 1 (MgO)0.3(HfO2)0.7
10.1149/1.3474942 | Undoped ZrP2O7 was prepared according to a procedu <...> e parameters and mass and dimensions of the disks. | solid-state | 2 H3PO4 + 1 ZrO2 == 1 ZrP2O7 + 3 H2O ; target ZrP2O7 with additives La via La2O3 ; target ZrP2O7 with additives La via La2O3 | ['ZrP2O7'] | 1000 | 400 | 2 H3PO4 + 1 ZrO2 | 1 ZrP2O7 + 3 H2O ; target ZrP2O7 with additives La via La2O3 ; target ZrP2O7 with additives La via La2O3
10.1149/1.3536532 | LiMnBO3 samples were synthesized by mixing stoichi <...> nealed at 500 °C for 5h under an argon atmosphere. | solid-state | 1 H3BO3 + 0.5 Li2CO3 + 1 MnC2O4·2H2O + 0.5 O2 == 1 LiMnBO3 + 2.5 CO2 + 3.5 H2O | ['LiMnBO3'] |  |  | 1 H3BO3 + 0.5 Li2CO3 + 1 MnC2O4·2H2O + 0.5 O2 | 1 LiMnBO3 + 2.5 CO2 + 3.5 H2O
10.1149/1.3552927 | To make the Li2GeS3, Li4GeS4, and Li6GeS5 target m <...> attached hermetically to the side of a glove box. | solid-state | 1 GeS2 + 1 Li2S == 1 Li2GeS3 | ['Li2GeS3'] |  |  | 1 GeS2 + 1 Li2S | 1 Li2GeS3
10.1149/1.3552927 | To make the Li2GeS3, Li4GeS4, and Li6GeS5 target m <...> attached hermetically to the side of a glove box. | solid-state | 1 GeS2 + 2 Li2S == 1 Li4GeS4 | ['Li4GeS4'] |  |  | 1 GeS2 + 2 Li2S | 1 Li4GeS4
10.1149/1.3552927 | To make the Li2GeS3, Li4GeS4, and Li6GeS5 target m <...> attached hermetically to the side of a glove box. | solid-state | 1 GeS2 + 3 Li2S == 1 Li6GeS5 | ['Li6GeS5'] |  |  | 1 GeS2 + 3 Li2S | 1 Li6GeS5
10.1149/1.3545001 | The (ZrO2)0.92(Y2O3)0.08 yttria-stabilized zirconi <...> mm and were used for the three-probe experiments. | solid-state | 1 Y2O3 + 1 ZrO2 == 1 Y2O3-ZrO2 | ['Y2ZrO5'] | 1500 |  | 1 Y2O3 + 1 ZrO2 | 1 Y2O3-ZrO2
10.1149/1.3594145 | Samples of nominally undoped LaVO4, La0.99Ca0.01VO <...> the sintered samples and fired at 800 °C for 1 h. | solid-state | 0.5 La2O3 + 0.5 V2O5 == 1 LaVO4 | ['LaVO4'] | 1400 | 1000 | 0.5 La2O3 + 0.5 V2O5 | 1 LaVO4
10.1149/1.3594145 | Samples of nominally undoped LaVO4, La0.99Ca0.01VO <...> the sintered samples and fired at 800 °C for 1 h. | solid-state | 0.01 CaCO3 + 0.495 La2O3 + 0.003 O2 + 0.5 V2O5 == 1 La0.99Ca0.01VO4 + 0.01 CO2 | ['Ca0.01La0.99VO4'] | 1400 | 1000 | 0.01 CaCO3 + 0.495 La2O3 + 0.003 O2 + 0.5 V2O5 | 1 La0.99Ca0.01VO4 + 0.01 CO2
10.1149/1.3594145 | Samples of nominally undoped LaVO4, La0.99Ca0.01VO <...> the sintered samples and fired at 800 °C for 1 h. | solid-state | 0.05 CaCO3 + 0.475 La2O3 + 0.013 O2 + 0.5 V2O5 == 1 La0.95Ca0.05VO4 + 0.05 CO2 | ['Ca0.05La0.95VO4'] | 1400 | 1000 | 0.05 CaCO3 + 0.475 La2O3 + 0.013 O2 + 0.5 V2O5 | 1 La0.95Ca0.05VO4 + 0.05 CO2
10.1149/1.3569754 | La0.8Sr0.2Ga0.83Mg0.17O3-σ (LSGM), Sr2MgMoO6- (SMM <...> ept that the final firing temperature was 1500 °C. | solid-state | 0.415 Ga2O3 + 0.4 La2O3 + 0.17 MgO + 0.092 O2 + 0.2 SrCO3 == 1 La0.8Sr0.2Ga0.83Mg0.17O3 + 0.2 CO2 | ['Sr0.2Mg0.17La0.8Ga0.83O3'] |  |  | 0.415 Ga2O3 + 0.4 La2O3 + 0.17 MgO + 0.092 O2 + 0.2 SrCO3 | 1 La0.8Sr0.2Ga0.83Mg0.17O3 + 0.2 CO2
10.1149/1.3569754 | La0.8Sr0.2Ga0.83Mg0.17O3-σ (LSGM), Sr2MgMoO6- (SMM <...> ept that the final firing temperature was 1500 °C. | solid-state | 1 MgO + 1 MoO3 + 2 SrCO3 == 1 Sr2MgMoO6 + 2 CO2 | ['Sr2MgMoO6'] |  |  | 1 MgO + 1 MoO3 + 2 SrCO3 | 1 Sr2MgMoO6 + 2 CO2
10.1149/1.3569754 | La0.8Sr0.2Ga0.83Mg0.17O3-σ (LSGM), Sr2MgMoO6- (SMM <...> ept that the final firing temperature was 1500 °C. | solid-state | 0.15 La2O3 + 0.7 SrCO3 + 1 TiO2 == 1 La0.3Sr0.7TiO3 + 0.7 CO2 + 0.075 O2 | ['Sr0.7La0.3TiO3'] |  |  | 0.15 La2O3 + 0.7 SrCO3 + 1 TiO2 | 1 La0.3Sr0.7TiO3 + 0.7 CO2 + 0.075 O2
10.1149/1.3569754 | La0.8Sr0.2Ga0.83Mg0.17O3-σ (LSGM), Sr2MgMoO6- (SMM <...> ept that the final firing temperature was 1500 °C. | solid-state | 0.6 CeO2 + 0.2 La2O3 + 0.1 O2 == 1 La0.4Ce0.6O2 | ['Ce0.6La0.4O2'] |  |  | 0.6 CeO2 + 0.2 La2O3 + 0.1 O2 | 1 La0.4Ce0.6O2
10.1149/1.3606374 | Crystalline powders of 20% yttrium-doped barium zi <...> on microscope (SEM, VE-7800; Keyence Corporation). | solid-state | 1 BaCO3 + 1 ZrO2 == 1 BaZrO3 + 1 CO2 ; target BaZrO3 with additives Y via Y2O3 ; target BaZrO3 with additives Y via Y2O3 | ['BaZrO3'] | 1600 |  | 1 BaCO3 + 1 ZrO2 | 1 BaZrO3 + 1 CO2 ; target BaZrO3 with additives Y via Y2O3 ; target BaZrO3 with additives Y via Y2O3
10.1149/2.067112jes | The phosphors Ba3LiMgV3O12: Eu3+ was synthesized b <...> ightly into powders and taken to characterization. | solid-state | 3 BaCO3 + 0.5 Li2CO3 + 1 MgO + 3 NH4VO3 == 1 Ba3LiMgV3O12 + 3.5 CO2 + 1.5 H2O + 3 NH3 ; target Ba3LiMgV3O12 with additives Eu via Eu2O3 ; target Ba3LiMgV3O12 with additives Eu via Eu2O3 | ['LiBa3MgV3O12'] |  | 800 | 3 BaCO3 + 0.5 Li2CO3 + 1 MgO + 3 NH4VO3 | 1 Ba3LiMgV3O12 + 3.5 CO2 + 1.5 H2O + 3 NH3 ; target Ba3LiMgV3O12 with additives Eu via Eu2O3 ; target Ba3LiMgV3O12 with additives Eu via Eu2O3
10.1149/1.3270491 | Powders of SrSi2O2N2, non-, singly, or double-dope <...> ieved by adding equivalent concentrations of Li+ . | solid-state | 0.5 Si3N4 + 0.5 SiO2 + 1 SrCO3 == 1 SrSi2O2N2 + 1 CO2 | ['SrSi2N2O2'] |  |  | 0.5 Si3N4 + 0.5 SiO2 + 1 SrCO3 | 1 SrSi2O2N2 + 1 CO2
10.1149/2.049203jes | Polycrystalline powders of R2Mo4O15 (R = Y, La, an <...> m temperature and ground for further measurements. | solid-state | 1 La2O3 + 4 MoO3 == 1 R2Mo4O15; R = La | ['La2Mo4O15'] |  |  | 1 La2O3 + 4 MoO3 | 1 R2Mo4O15; R = La
10.1149/2.049203jes | Polycrystalline powders of R2Mo4O15 (R = Y, La, an <...> m temperature and ground for further measurements. | solid-state | 1 Gd2O3 + 4 MoO3 == 1 R2Mo4O15; R = Gd | ['Gd2Mo4O15'] |  |  | 1 Gd2O3 + 4 MoO3 | 1 R2Mo4O15; R = Gd
10.1149/2.049203jes | Polycrystalline powders of R2Mo4O15 (R = Y, La, an <...> m temperature and ground for further measurements. | solid-state | 4 MoO3 + 1 Y2O3 == 1 R2Mo4O15; R = Y | ['Y2Mo4O15'] |  |  | 4 MoO3 + 1 Y2O3 | 1 R2Mo4O15; R = Y
10.1149/2.027208jes | A conventional solid-state reaction synthesis meth <...> ere used for electrical conductivity measurements. | solid-state | 0.333 Co3O4 + 0.208 O2 + 0.25 Sm2O3 + 0.5 SrCO3 == 1 (Sm0.5Sr0.5)CoO3 + 0.5 CO2 | ['Sr0.5Sm0.5CoO3'] | 1100 | 1000 | 0.333 Co3O4 + 0.208 O2 + 0.25 Sm2O3 + 0.5 SrCO3 | 1 (Sm0.5Sr0.5)CoO3 + 0.5 CO2
10.1149/2.026212jes | GDC (Ce0.9Gd0.1O1.95) electrolyte pellets were pre <...> he electrolyte pellets had a diameter of ∼19.5 mm. | solid-state | 0.9 CeO2 + 0.05 Gd2O3 == 1 Ce0.9Gd0.1O1.95 | ['Gd0.1Ce0.9O1.95'] | 1550 |  | 0.9 CeO2 + 0.05 Gd2O3 | 1 Ce0.9Gd0.1O1.95
10.1149/2.0121506jes | Na0.44MnO2 was synthesized via a method previously <...> n working gas with heating ramp rate of 10 °C/min. | solid-state | 1 MnO + 0.22 Na2CO3 + 0.39 O2 == 1 Na0.44MnO2 + 0.22 CO2 | ['Na0.44MnO2'] |  |  | 1 MnO + 0.22 Na2CO3 + 0.39 O2 | 1 Na0.44MnO2 + 0.22 CO2
10.1149/2.0771508jes | Target materials at the composition of Li4SiO4, Li <...> for 12 h. Then it was sintered at 600 °C for 6 h. | solid-state | 2 Li2CO3 + 1 SiO2 == 1 Li4SiO4 + 2 CO2 | ['Li4SiO4'] | 600 | 750 | 2 Li2CO3 + 1 SiO2 | 1 Li4SiO4 + 2 CO2
10.1149/2.0771508jes | Target materials at the composition of Li4SiO4, Li <...> for 12 h. Then it was sintered at 600 °C for 6 h. | solid-state | 1 Li2CO3 + 0.5 Li3PO4 + 0.5 SiO2 == 1 Li3.5Si0.5P0.5O4 + 1 CO2 | ['Li3.5Si0.5P0.5O4'] | 600 | 750 | 1 Li2CO3 + 0.5 Li3PO4 + 0.5 SiO2 | 1 Li3.5Si0.5P0.5O4 + 1 CO2
10.1149/2.0771508jes | Target materials at the composition of Li4SiO4, Li <...> for 12 h. Then it was sintered at 600 °C for 6 h. | solid-state | 0.5 GeO2 + 1 Li2CO3 + 0.5 Li3PO4 == 1 Li3.5Ge0.5P0.5O4 + 1 CO2 | ['Li3.5Ge0.5P0.5O4'] | 600 | 750 | 0.5 GeO2 + 1 Li2CO3 + 0.5 Li3PO4 | 1 Li3.5Ge0.5P0.5O4 + 1 CO2
10.1149/2.0771508jes | Target materials at the composition of Li4SiO4, Li <...> for 12 h. Then it was sintered at 600 °C for 6 h. | solid-state | 1 GeO2 + 2 Li2CO3 == 1 Li4GeO4 + 2 CO2 | ['Li4GeO4'] | 600 | 750 | 1 GeO2 + 2 Li2CO3 | 1 Li4GeO4 + 2 CO2
10.1149/2.0411701jes | The LiNi0.5Mn1.5O4 (LNMO) target was synthesized b <...> and laser pulse frequency of 10 Hz for 40 minutes. | solid-state | 1 LiOH + 1.5 MnO2 + 0.5 NiO == 1 LiNi0.5Mn1.5O4 + 0.5 H2O | ['LiMn1.5Ni0.5O4'] | 900 | 750 | 1 LiOH + 1.5 MnO2 + 0.5 NiO | 1 LiNi0.5Mn1.5O4 + 0.5 H2O
10.1149/2.0591610jes | The La0.95Sr0.05Ga0.95Mg0.05O3-δ single crystal wa <...> the single crystals were polished (epitaxy ready). | solid-state | 0.475 Ga2O3 + 0.475 La2O3 + 0.05 MgO + 0.025 O2 + 0.05 SrCO3 == 1 La0.95Sr0.05Ga0.95Mg0.05O3 + 0.05 CO2 | ['Sr0.05Mg0.05La0.95Ga0.95O3'] |  |  | 0.475 Ga2O3 + 0.475 La2O3 + 0.05 MgO + 0.025 O2 + 0.05 SrCO3 | 1 La0.95Sr0.05Ga0.95Mg0.05O3 + 0.05 CO2
10.1149/2.0141709jes | KBaPO4 was synthesized from KH2PO4 (>99.5%, Merck) <...> ith β-K2SO4 with an orthorhombic space group Pmcn. | solid-state | 1 BaCO3 + 1 KH2PO4 == 1 KBaPO4 + 1 CO2 + 1 H2O | ['KBaPO4'] |  | 1000 | 1 BaCO3 + 1 KH2PO4 | 1 KBaPO4 + 1 CO2 + 1 H2O
10.1149/2.1581704jes | LSCF1982 powder was synthesized by solid state rea <...> 3.567 mm for the ionic probes (IP), respectively. | solid-state | 0.267 Co3O4 + 0.1 Fe2O3 + 0.05 La2O3 + 0.292 O2 + 0.9 SrCO3 == 1 La0.1Sr0.9Co0.8Fe0.2O3 + 0.9 CO2 | ['Sr0.9La0.1Fe0.2Co0.8O3'] | 1150 | 1000 | 0.267 Co3O4 + 0.1 Fe2O3 + 0.05 La2O3 + 0.292 O2 + 0.9 SrCO3 | 1 La0.1Sr0.9Co0.8Fe0.2O3 + 0.9 CO2
10.1149/2.013403jss | Polycrystalline samples of Eu3+-doped tellurium pe <...> ly mixed and heated in air at 750-800 °C for 10 h. | solid-state | 1 BaCO3 + 0.5 Bi2O3 + 0.5 Li2CO3 + 0.5 O2 + 1 TeO2 == 1 LiBaBi(TeO6) + 1.5 CO2 | ['LiBaBiTeO6'] |  |  | 1 BaCO3 + 0.5 Bi2O3 + 0.5 Li2CO3 + 0.5 O2 + 1 TeO2 | 1 LiBaBi(TeO6) + 1.5 CO2
10.1149/2.013403jss | Polycrystalline samples of Eu3+-doped tellurium pe <...> ly mixed and heated in air at 750-800 °C for 10 h. | solid-state | 0.5 Bi2O3 + 1 CaCO3 + 0.5 Na2CO3 + 0.5 O2 + 1 TeO2 == 1 NaCaBi(TeO6) + 1.5 CO2 | ['NaCaBiTeO6'] |  |  | 0.5 Bi2O3 + 1 CaCO3 + 0.5 Na2CO3 + 0.5 O2 + 1 TeO2 | 1 NaCaBi(TeO6) + 1.5 CO2
10.1149/2.010311jss | Ba3.98-x(Si3O8)2: 0.02Eu2+, xTm3+ (x = 0, 0.005, 0 <...> , and ground again into powder for subsequent use. | solid-state | 3.98 BaCO3 + 6 SiO2 + 0.01 Tm2O3 == 1 Tm0.02Ba3.98(Si3O8)2 + 3.98 CO2 + 0.005 O2 | ['Ba3.98Tm0.02Si6O16'] | 1300 |  | 3.98 BaCO3 + 6 SiO2 + 0.01 Tm2O3 | 1 Tm0.02Ba3.98(Si3O8)2 + 3.98 CO2 + 0.005 O2
10.1149/2.007203ssl | The Ce3+ doped Ca3Al2O6 were synthesized through t <...> /min-1 and then cooled to room temperature slowly. | solid-state | 1 Al2O3 + 3 CaCO3 == 1 Ca3Al2O6 + 3 CO2 ; target Ca3Al2O6 with additives Ce via Ce2O3 ; target Ca3Al2O6 with additives Ce via Ce2O3 | ['Ca3Al2O6'] |  |  | 1 Al2O3 + 3 CaCO3 | 1 Ca3Al2O6 + 3 CO2 ; target Ca3Al2O6 with additives Ce via Ce2O3 ; target Ca3Al2O6 with additives Ce via Ce2O3
10.1149/2.0051505ssl | Ba13Al22Si10O66: 0.5% Eu2+, x% (x = 0.25, 0.5, 1.0 <...> , and ground again into powder for subsequent use. | solid-state | 11 Al2O3 + 13 BaCO3 + 10 SiO2 == 1 Ba13Al22Si10O66 + 13 CO2 ; target Ba13Al22Si10O66 with additives Eu via Eu2O3 ; target Ba13Al22Si10O66 with additives Eu via Eu2O3 | ['Ba13Al22Si10O66'] | 1400 |  | 11 Al2O3 + 13 BaCO3 + 10 SiO2 | 1 Ba13Al22Si10O66 + 13 CO2 ; target Ba13Al22Si10O66 with additives Eu via Eu2O3 ; target Ba13Al22Si10O66 with additives Eu via Eu2O3
10.1039/C2CE25119A | Alloys with the nominal composition ZrNiSn were fi <...> conductivity and Seebeck coefficient measurements. | solid-state | 1 Ni + 1 Sn + 1 Zr == 1 ZrNiSn | ['ZrNiSn'] |  |  | 1 Ni + 1 Sn + 1 Zr | 1 ZrNiSn
10.1039/C3CE26587K | The Na2Cd7B8O20 compound was prepared via a solid- <...> l crystallographic data of Na2Cd7B8O20 (Figure 1). | solid-state | 7 CdO + 8 H3BO3 + 1 Na2CO3 == 1 Na2Cd7B8O20 + 1 CO2 + 12 H2O | ['Na2Cd7B8O20'] |  |  | 7 CdO + 8 H3BO3 + 1 Na2CO3 | 1 Na2Cd7B8O20 + 1 CO2 + 12 H2O
10.1039/C3CE26997C | For our study of phase formation in the MgO-Al2O3- <...> air with heating and cooling rates of 10 K min-1. | solid-state | 1 Al2O3 + 1 BeO + 1 MgO == 1 MgO-Al2O3-BeO | ['MgBeAl2O5'] | 1200 |  | 1 Al2O3 + 1 BeO + 1 MgO | 1 MgO-Al2O3-BeO
10.1039/C6CE00306K | The synthesis of NiTiO3 targets was realized from <...> ood crystalline quality of the ilmenite structure. | solid-state | 1 NiO + 1 TiO2 == 1 NiTiO3 | ['TiNiO3'] | 1100 |  | 1 NiO + 1 TiO2 | 1 NiTiO3
10.1039/C6CE01118G | A conventional solid-state reaction was employed t <...> identical conditions. White powders were obtained. | solid-state | 2 MoO3 + 0.5 Na2CO3 + 0.5 Yb2O3 == 1 NaYb(MoO4)2 + 0.5 CO2 | ['NaYbMo2O8'] |  |  | 2 MoO3 + 0.5 Na2CO3 + 0.5 Yb2O3 | 1 NaYb(MoO4)2 + 0.5 CO2
10.1039/C6CE01118G | A conventional solid-state reaction was employed t <...> identical conditions. White powders were obtained. | solid-state | 0.5 Na2CO3 + 2 WO3 + 0.5 Yb2O3 == 1 NaYb(WO4)2 + 0.5 CO2 | ['NaYbW2O8'] |  |  | 0.5 Na2CO3 + 2 WO3 + 0.5 Yb2O3 | 1 NaYb(WO4)2 + 0.5 CO2
10.1039/C6CE01400C | Samples of M3Tb(BO3)3:Ln3+ (M = Sr and Ba) were pr <...> er. The chemical reaction formulae are as follows: | solid-state | 3 BaCO3 + 3 H3BO3 + 0.25 Tb4O7 == 1 M3Tb(BO3)3 + 3 CO2 + 4.5 H2O + 0.125 O2; M = Ba ; target M3Tb(BO3)3 with additives Sm, Eu via Eu2O3, Sm2O3 ; target M3Tb(BO3)3 with additives Sm, Eu via Eu2O3, Sm2O3 | ['Ba3TbB3O9'] |  |  | 3 BaCO3 + 3 H3BO3 + 0.25 Tb4O7 | 1 M3Tb(BO3)3 + 3 CO2 + 4.5 H2O + 0.125 O2; M = Ba ; target M3Tb(BO3)3 with additives Sm, Eu via Eu2O3, Sm2O3 ; target M3Tb(BO3)3 with additives Sm, Eu via Eu2O3, Sm2O3
10.1039/C6CE01400C | Samples of M3Tb(BO3)3:Ln3+ (M = Sr and Ba) were pr <...> er. The chemical reaction formulae are as follows: | solid-state | 3 H3BO3 + 3 SrCO3 + 0.25 Tb4O7 == 1 M3Tb(BO3)3 + 3 CO2 + 4.5 H2O + 0.125 O2; M = Sr ; target M3Tb(BO3)3 with additives Sm, Eu via Eu2O3, Sm2O3 ; target M3Tb(BO3)3 with additives Sm, Eu via Eu2O3, Sm2O3 | ['Sr3TbB3O9'] |  |  | 3 H3BO3 + 3 SrCO3 + 0.25 Tb4O7 | 1 M3Tb(BO3)3 + 3 CO2 + 4.5 H2O + 0.125 O2; M = Sr ; target M3Tb(BO3)3 with additives Sm, Eu via Eu2O3, Sm2O3 ; target M3Tb(BO3)3 with additives Sm, Eu via Eu2O3, Sm2O3
10.1039/C2EE23549H | The fabrication process is similar to that of our <...> ported in this paper are from the same direction). | solid-state | 2 Bi + 1 Te == 1 Bi2(Te) | ['Bi2Te'] |  |  | 2 Bi + 1 Te | 1 Bi2(Te)
10.1039/C4EE02378A | The sodium manganese oxide (NMO) used in this stud <...> images are provided in the ESI (see ESI Fig. S1). | solid-state | 0.5 Mn2O3 + 1 Na2CO3 + 0.75 O2 == 1 Na2MnO4 + 1 CO2 | ['Na2MnO4'] |  |  | 0.5 Mn2O3 + 1 Na2CO3 + 0.75 O2 | 1 Na2MnO4 + 1 CO2
10.1039/C4EE02378A | The sodium manganese oxide (NMO) used in this stud <...> images are provided in the ESI (see ESI Fig. S1). | solid-state | 4.5 Mn2O3 + 2 Na2CO3 + 1.25 O2 == 1 Na4Mn9O18 + 2 CO2 | ['Na4Mn9O18'] |  |  | 4.5 Mn2O3 + 2 Na2CO3 + 1.25 O2 | 1 Na4Mn9O18 + 2 CO2
10.1039/C6NJ02482C | Compositions, RE2Y2/3Zr2/3Nb2/3O7 (RE = La, Nd, Sm <...> c press. Pellets were sintered at 1600 °C for 6 h. | solid-state | 0.334 Nb2O5 + 1 Sm2O3 + 0.334 Y2O3 + 0.667 ZrO2 == 1 RE2Y2/3Zr2/3Nb2/3O7 + 0.001 O2; RE = Sm | ['Sm2Y0.667Zr0.667Nb0.667O7'] | 1600 | 1500 | 0.334 Nb2O5 + 1 Sm2O3 + 0.334 Y2O3 + 0.667 ZrO2 | 1 RE2Y2/3Zr2/3Nb2/3O7 + 0.001 O2; RE = Sm
10.1039/C6NJ02482C | Compositions, RE2Y2/3Zr2/3Nb2/3O7 (RE = La, Nd, Sm <...> c press. Pellets were sintered at 1600 °C for 6 h. | solid-state | 0.334 Nb2O5 + 1 Nd2O3 + 0.334 Y2O3 + 0.667 ZrO2 == 1 RE2Y2/3Zr2/3Nb2/3O7 + 0.001 O2; RE = Nd | ['Nd2Y0.667Zr0.667Nb0.667O7'] | 1600 | 1500 | 0.334 Nb2O5 + 1 Nd2O3 + 0.334 Y2O3 + 0.667 ZrO2 | 1 RE2Y2/3Zr2/3Nb2/3O7 + 0.001 O2; RE = Nd
10.1039/C6NJ02482C | Compositions, RE2Y2/3Zr2/3Nb2/3O7 (RE = La, Nd, Sm <...> c press. Pellets were sintered at 1600 °C for 6 h. | solid-state | 0.334 Nb2O5 + 1.334 Y2O3 + 0.667 ZrO2 == 1 RE2Y2/3Zr2/3Nb2/3O7 + 0.001 O2; RE = Y | ['Y2.667Zr0.667Nb0.667O7'] | 1600 | 1500 | 0.334 Nb2O5 + 1.334 Y2O3 + 0.667 ZrO2 | 1 RE2Y2/3Zr2/3Nb2/3O7 + 0.001 O2; RE = Y
10.1039/C6NJ02482C | Compositions, RE2Y2/3Zr2/3Nb2/3O7 (RE = La, Nd, Sm <...> c press. Pellets were sintered at 1600 °C for 6 h. | solid-state | 1 La2O3 + 0.334 Nb2O5 + 0.334 Y2O3 + 0.667 ZrO2 == 1 RE2Y2/3Zr2/3Nb2/3O7 + 0.001 O2; RE = La | ['La2Y0.667Zr0.667Nb0.667O7'] | 1600 | 1500 | 1 La2O3 + 0.334 Nb2O5 + 0.334 Y2O3 + 0.667 ZrO2 | 1 RE2Y2/3Zr2/3Nb2/3O7 + 0.001 O2; RE = La
10.1039/C6NJ02482C | Compositions, RE2Y2/3Zr2/3Nb2/3O7 (RE = La, Nd, Sm <...> c press. Pellets were sintered at 1600 °C for 6 h. | solid-state | 1 Gd2O3 + 0.334 Nb2O5 + 0.334 Y2O3 + 0.667 ZrO2 == 1 RE2Y2/3Zr2/3Nb2/3O7 + 0.001 O2; RE = Gd | ['Gd2Y0.667Zr0.667Nb0.667O7'] | 1600 | 1500 | 1 Gd2O3 + 0.334 Nb2O5 + 0.334 Y2O3 + 0.667 ZrO2 | 1 RE2Y2/3Zr2/3Nb2/3O7 + 0.001 O2; RE = Gd
10.1039/C6NJ02482C | Compositions, RE2Y2/3Zr2/3Nb2/3O7 (RE = La, Nd, Sm <...> c press. Pellets were sintered at 1600 °C for 6 h. | solid-state | 1 Dy2O3 + 0.334 Nb2O5 + 0.334 Y2O3 + 0.667 ZrO2 == 1 RE2Y2/3Zr2/3Nb2/3O7 + 0.001 O2; RE = Dy | ['Dy2Y0.667Zr0.667Nb0.667O7'] | 1600 | 1500 | 1 Dy2O3 + 0.334 Nb2O5 + 0.334 Y2O3 + 0.667 ZrO2 | 1 RE2Y2/3Zr2/3Nb2/3O7 + 0.001 O2; RE = Dy
10.1039/C004530F | For comparison, polycrystalline BaLiF3 was also pr <...> eads to less pure and non-stoichiometric products. | solid-state | 1 BaF2 + 1 LiF == 1 BaLiF3 | ['LiBaF3'] |  |  | 1 BaF2 + 1 LiF | 1 BaLiF3
10.1039/C2CP44195K | Y2Ti2O7 (YTO) and ErxYbyY2-x-yTi2O7 (x = 1 and y = <...> for the structural and optical characterizations. | solid-state | 2 TiO2 + 1 Y2O3 == 1 Y2Ti2O7 | ['Y2Ti2O7'] | 1300 |  | 2 TiO2 + 1 Y2O3 | 1 Y2Ti2O7
10.1039/C5CP03340C | Polycrystalline Nd2Ru2O7 was synthesized from pure <...> he powders to within an accuracy of a few percent. | solid-state | 1 Nd2O3 + 2 RuO2 == 1 Nd2Ru2O7 | ['Nd2Ru2O7'] |  |  | 1 Nd2O3 + 2 RuO2 | 1 Nd2Ru2O7
10.1039/C2CP41624G | Li2CoPO4F material was synthesized by the conventi <...> duration on the formation of Li2CoPO4F materials. | solid-state | 1 LiCoPO4 + 1 LiF == 1 Li2CoPO4F | ['Li2CoPO4F'] |  | 750 | 1 LiCoPO4 + 1 LiF | 1 Li2CoPO4F
10.1039/C7CP02728A | NiMn2O4 was synthesized using a solid-state reacti <...> le for the in situ reduction-reaction measurement. | solid-state | 2 MnCO3 + 0.5 Ni2O3 + 0.25 O2 == 1 NiMn2O4 + 2 CO2 | ['Mn2NiO4'] |  |  | 2 MnCO3 + 0.5 Ni2O3 + 0.25 O2 | 1 NiMn2O4 + 2 CO2
10.1039/C4TB00837E | The SZS powders were synthesized by the solid-stat <...> ay diffraction (XRD, D8 advance, Bruker, Germany). | solid-state | 2 SiO2 + 2 SrO + 1 ZnO == 1 Sr2ZnSi2O7 | ['Sr2ZnSi2O7'] | 1300 |  | 2 SiO2 + 2 SrO + 1 ZnO | 1 Sr2ZnSi2O7
10.1039/C2TC00138A | A high-Mn content TCP sample was prepared for diff <...> ese resulting from a slightly excessive reduction. | solid-state | 9.5 CaCO3 + 1 MnO + 7 NH4H2PO4 == 1 Ca9.5Mn(PO4)7 + 9.5 CO2 + 10.5 H2O + 7 NH3 | ['Ca9.5MnP7O28'] |  |  | 9.5 CaCO3 + 1 MnO + 7 NH4H2PO4 | 1 Ca9.5Mn(PO4)7 + 9.5 CO2 + 10.5 H2O + 7 NH3
10.1039/C3TC31423E | NaBaScSi2O7:Eu2+ phosphors were synthesized by a h <...> he green-emitting phosphors were finally obtained. | solid-state | 1 BaCO3 + 0.5 Na2CO3 + 0.5 Sc2O3 + 2 SiO2 == 1 NaBaScSi2O7 + 1.5 CO2 ; target NaBaScSi2O7 with additives Eu via Eu2O3 ; target NaBaScSi2O7 with additives Eu via Eu2O3 | ['NaBaScSi2O7'] | 1250 |  | 1 BaCO3 + 0.5 Na2CO3 + 0.5 Sc2O3 + 2 SiO2 | 1 NaBaScSi2O7 + 1.5 CO2 ; target NaBaScSi2O7 with additives Eu via Eu2O3 ; target NaBaScSi2O7 with additives Eu via Eu2O3
10.1039/C5TB02426A | Glasses in the system SiO2-P2O5-CaO-Na2O-Li2O/K2O <...> a steel mortar and sieved using analytical sieves. | solid-state | 1 Ca(H2PO4)2·H2O + 1 Na2CO3 + 1 SiO2 == 1 SiO2-P2O5-CaO-Na2O + 1 CO2 + 3 H2O | ['Na2CaSiP2O9'] |  |  | 1 Ca(H2PO4)2·H2O + 1 Na2CO3 + 1 SiO2 | 1 SiO2-P2O5-CaO-Na2O + 1 CO2 + 3 H2O
10.1039/C3TC31995D | The polycrystalline CdSiO3:R3+ (R: La-Lu, excludin <...> ut impurities like e.g. the orthosilicate Cd2SiO4. | solid-state | 1 Cd(CH3COO)2 + 1 SiO2 + 2 [OH-] == 1 CdSiO3 + 1 H2O + 2 [CH3COO-] ; target CdSiO3 with additives R3+ via ; target CdSiO3 with additives R3+ via | ['CdSiO3'] |  |  | 1 Cd(CH3COO)2 + 1 SiO2 + 2 [OH-] | 1 CdSiO3 + 1 H2O + 2 [CH3COO-] ; target CdSiO3 with additives R3+ via ; target CdSiO3 with additives R3+ via
10.1039/C4TC02081B | SiO2-ZnO-Ga2O3-Na2O glasses doped with 0.1% Cr3+ ( <...> ng cooled down to room temperature at 10 °C min-1. | solid-state | 1 Ga2O3 + 1 Na2CO3 + 1 SiO2 + 1 ZnO == 1 SiO2-ZnO-Ga2O3-Na2O + 1 CO2 ; target SiO2-ZnO-Ga2O3-Na2O with additives Cr via Cr2O3 ; target SiO2-ZnO-Ga2O3-Na2O with additives Cr via Cr2O3 | ['Na2ZnGa2SiO7'] |  |  | 1 Ga2O3 + 1 Na2CO3 + 1 SiO2 + 1 ZnO | 1 SiO2-ZnO-Ga2O3-Na2O + 1 CO2 ; target SiO2-ZnO-Ga2O3-Na2O with additives Cr via Cr2O3 ; target SiO2-ZnO-Ga2O3-Na2O with additives Cr via Cr2O3
10.1039/C4TC01544D | Uniform 10 at% Yb:YAG and layered Yb:YAG/YAG and Y <...> shed with diamond pastes and sprays up to 0.25 μm. | solid-state | 2.5 Al2O3 + 1.5 Y2O3 == 1 Y3Al5O12 | ['Y3Al5O12'] |  |  | 2.5 Al2O3 + 1.5 Y2O3 | 1 Y3Al5O12
10.1039/C5TC00962F | BaY2Si3O10:Ce3+,Tb3+,Eu3+ phosphors were synthesiz <...> ound again into powder for the following analysis. | solid-state | 1 BaCO3 + 3 SiO2 + 1 Y2O3 == 1 BaY2Si3O10 + 1 CO2 ; target BaY2Si3O10 with additives Ce, Tb, Eu via CeO2, Eu2O3, Tb4O7 ; target BaY2Si3O10 with additives Ce, Tb, Eu via CeO2, Eu2O3, Tb4O7 | ['BaY2Si3O10'] | 1360 |  | 1 BaCO3 + 3 SiO2 + 1 Y2O3 | 1 BaY2Si3O10 + 1 CO2 ; target BaY2Si3O10 with additives Ce, Tb, Eu via CeO2, Eu2O3, Tb4O7 ; target BaY2Si3O10 with additives Ce, Tb, Eu via CeO2, Eu2O3, Tb4O7
10.1039/C5TC00810G | In this work, the investigated samples Ca6BaP4O17: <...> n the furnace and ground again for subsequent use. | solid-state | 1 BaCO3 + 6 CaCO3 + 4 NH4H2PO4 == 1 Ca6BaP4O17 + 7 CO2 + 6 H2O + 4 NH3 ; target Ca6BaP4O17 with additives 0.02Eu2+, yHo3+ via Eu2O3, Ho2O3 ; target Ca6BaP4O17 with additives 0.02Eu2+, yHo3+ via Eu2O3, Ho2O3 | ['BaCa6P4O17'] | 1280 |  | 1 BaCO3 + 6 CaCO3 + 4 NH4H2PO4 | 1 Ca6BaP4O17 + 7 CO2 + 6 H2O + 4 NH3 ; target Ca6BaP4O17 with additives 0.02Eu2+, yHo3+ via Eu2O3, Ho2O3 ; target Ca6BaP4O17 with additives 0.02Eu2+, yHo3+ via Eu2O3, Ho2O3
10.1039/C5TC00327J | Polycrystalline MCN powders were synthesized using <...> C using a digital multimeter (DMM4050, Tektronix). | solid-state | 0.96 CoO + 1.56 MnCO3 + 0.48 NiO + 0.5 O2 == 1 Mn1.56Co0.96Ni0.48O4 + 1.56 CO2 | ['Mn1.56Co0.96Ni0.48O4'] |  | 1300 | 0.96 CoO + 1.56 MnCO3 + 0.48 NiO + 0.5 O2 | 1 Mn1.56Co0.96Ni0.48O4 + 1.56 CO2
10.1039/C5TC01434D | Commercial high purity powders of Mg (99%), Mg2Si <...> (IsoMet 4000 linear precision saw, Buehler, USA). | solid-state | 1.572 Mg + 0.294 Mg2Si + 0.02 Sb + 0.686 Sn == 1 Mg2.16(Si0.3Sn0.7)0.98Sb0.02 | ['Mg2.16Sn0.686Si0.294Sb0.02'] |  |  | 1.572 Mg + 0.294 Mg2Si + 0.02 Sb + 0.686 Sn | 1 Mg2.16(Si0.3Sn0.7)0.98Sb0.02
10.1039/C6TC00149A | Polycrystalline SrMGe2O6 (M = Mn, Co) were prepare <...> of nonmagnetic analog CaZnGe2O6 can be found in . | solid-state | 2 GeO2 + 1 MnO2 + 1 SrCO3 == 1 SrMGe2O6 + 1 CO2 + 0.5 O2; M = Mn | ['SrMnGe2O6'] |  | 1100 | 2 GeO2 + 1 MnO2 + 1 SrCO3 | 1 SrMGe2O6 + 1 CO2 + 0.5 O2; M = Mn
10.1039/C6TC00149A | Polycrystalline SrMGe2O6 (M = Mn, Co) were prepare <...> of nonmagnetic analog CaZnGe2O6 can be found in . | solid-state | 0.333 Co3O4 + 2 GeO2 + 1 SrCO3 == 1 SrMGe2O6 + 1 CO2 + 0.167 O2; M = Co | ['SrCoGe2O6'] |  | 1100 | 0.333 Co3O4 + 2 GeO2 + 1 SrCO3 | 1 SrMGe2O6 + 1 CO2 + 0.167 O2; M = Co
10.1039/C5TC02049B | Eu2+-doped dicalcium silicate polymorph phosphors <...> crystal phase of the dicalcium silicate polymorph. | solid-state | 2 CaCO3 + 1 SiO2 == 1 Ca2SiO4 + 2 CO2 ; target Ca2SiO4 with additives Eu via Eu2O3, EuxCa2-xSi0.98Al0.02O4, EuxCa2-xSiO4 ; target Ca2SiO4 with additives Eu via Eu2O3 | ['Ca2SiO4'] | 1400 |  | 2 CaCO3 + 1 SiO2 | 1 Ca2SiO4 + 2 CO2 ; target Ca2SiO4 with additives Eu via Eu2O3, EuxCa2-xSi0.98Al0.02O4, EuxCa2-xSiO4 ; target Ca2SiO4 with additives Eu via Eu2O3
10.1039/C7TC00846E | A single-crystalline nano-sized KNN fine powder wa <...> ed in terms of its energy-harvesting capabilities. | solid-state | 0.25 K2CO3 + 0.25 Na2CO3 + 0.5 Nb2O5 == 1 K0.5Na0.5NbO3 + 0.5 CO2 | ['K0.5Na0.5NbO3'] | 1100 | 850 | 0.25 K2CO3 + 0.25 Na2CO3 + 0.5 Nb2O5 | 1 K0.5Na0.5NbO3 + 0.5 CO2
10.1039/C3TA00844D | Ca5Ga2-xZnxSb6 samples with x = 0.05, 0.1, 0.2, 0. <...> e for 3 h followed by a 2 h stress-free cool down. | solid-state | 5 Ca + 2 Ga + 6 Sb == 1 Ca5Ga2Sb6 | ['Ca5Ga2Sb6'] |  |  | 5 Ca + 2 Ga + 6 Sb | 1 Ca5Ga2Sb6
10.1039/C7TC03151C | Polycrystalline ceramics with compositions of Mg0. <...> of all the prepared samples are listed in Table 1. | solid-state | 1 GeO2 + 0.997 MgO + 0.002 MnCO3 == 1 Mg0.997Mn0.002Yb0.001GeO3 + 0.002 CO2 | ['Mg0.997Yb0.001Mn0.002GeO3'] |  |  | 1 GeO2 + 0.997 MgO + 0.002 MnCO3 | 1 Mg0.997Mn0.002Yb0.001GeO3 + 0.002 CO2
10.1039/C7TC03151C | Polycrystalline ceramics with compositions of Mg0. <...> of all the prepared samples are listed in Table 1. | solid-state | 1 GeO2 + 0.998 MgO + 0.002 MnCO3 == 1 Mg0.9977Mn0.002Eu0.0003GeO3 + 0.002 CO2 | ['Mg0.998Mn0.002GeO3'] |  |  | 1 GeO2 + 0.998 MgO + 0.002 MnCO3 | 1 Mg0.9977Mn0.002Eu0.0003GeO3 + 0.002 CO2
10.1039/C7TC03151C | Polycrystalline ceramics with compositions of Mg0. <...> of all the prepared samples are listed in Table 1. | solid-state | 1 GeO2 + 0.998 MgO + 0.002 MnCO3 == 1 Mg0.998Mn0.002GeO3 + 0.002 CO2 | ['Mg0.998Mn0.002GeO3'] |  |  | 1 GeO2 + 0.998 MgO + 0.002 MnCO3 | 1 Mg0.998Mn0.002GeO3 + 0.002 CO2
10.1039/C7TC03151C | Polycrystalline ceramics with compositions of Mg0. <...> of all the prepared samples are listed in Table 1. | solid-state | 1 GeO2 + 1 MgO == 1 Mg0.9997Eu0.0003GeO3 | ['MgGeO3'] |  |  | 1 GeO2 + 1 MgO | 1 Mg0.9997Eu0.0003GeO3
10.1039/C7TC03151C | Polycrystalline ceramics with compositions of Mg0. <...> of all the prepared samples are listed in Table 1. | solid-state | 1 GeO2 + 0.999 MgO == 1 Mg0.999Yb0.001GeO3 | ['Mg0.999Yb0.001GeO3'] |  |  | 1 GeO2 + 0.999 MgO | 1 Mg0.999Yb0.001GeO3
10.1039/C3TA12100C | Yb3TaO7 was prepared by a conventional solid state <...> regrinding until a phase-pure sample was obtained. | solid-state | 0.5 Ta2O5 + 1.5 Yb2O3 == 1 Yb3TaO7 | ['Yb3TaO7'] |  |  | 0.5 Ta2O5 + 1.5 Yb2O3 | 1 Yb3TaO7
10.1039/C5TA01814E | Nanoparticles of NVB were synthesized by a high te <...> air in a tube furnace followed by natural cooling. | solid-state | 6 H3BO3 + 1.5 Na2CO3 + 0.5 V2O5 == 1 Na3VO2B6O11 + 1.5 CO2 + 9 H2O | ['Na3VB6O13'] |  |  | 6 H3BO3 + 1.5 Na2CO3 + 0.5 V2O5 | 1 Na3VO2B6O11 + 1.5 CO2 + 9 H2O
10.1039/C5TA01504A | La2(Ni0.9Fe0.1)O4+δ (LNO-Fe10), La2(Ni0.9Co0.1)O4+ <...> peak of the secondary phase was observed from XRD. | solid-state | 0.05 Fe2O3 + 1 La2O3 + 0.9 NiO == 1 La2(Ni0.9Fe0.1)O4 + 0.025 O2 | ['La2Fe0.1Ni0.9O4'] | 1523 |  | 0.05 Fe2O3 + 1 La2O3 + 0.9 NiO | 1 La2(Ni0.9Fe0.1)O4 + 0.025 O2
10.1039/C5TA01504A | La2(Ni0.9Fe0.1)O4+δ (LNO-Fe10), La2(Ni0.9Co0.1)O4+ <...> peak of the secondary phase was observed from XRD. | solid-state | 0.1 CoO + 1 La2O3 + 0.9 NiO == 1 La2(Ni0.9Co0.1)O4 | ['La2Co0.1Ni0.9O4'] | 1523 |  | 0.1 CoO + 1 La2O3 + 0.9 NiO | 1 La2(Ni0.9Co0.1)O4
10.1039/C5TA01504A | La2(Ni0.9Fe0.1)O4+δ (LNO-Fe10), La2(Ni0.9Co0.1)O4+ <...> peak of the secondary phase was observed from XRD. | solid-state | 0.1 CuO + 1 La2O3 + 0.9 NiO == 1 La2(Ni0.9Cu0.1)O4 | ['La2Ni0.9Cu0.1O4'] | 1523 |  | 0.1 CuO + 1 La2O3 + 0.9 NiO | 1 La2(Ni0.9Cu0.1)O4
10.1039/C4TA06360K | Na2/3[Fe1/2Mn1/2]O2 was synthesized by a conventio <...> or 12 hours followed by liquid nitrogen quenching. | solid-state | 0.25 Fe2O3 + 0.25 Mn2O3 + 0.334 Na2CO3 + 0.083 O2 == 1 Na2/3(Fe1/2Mn1/2)O2 + 0.334 CO2 | ['Na0.667Mn0.5Fe0.5O2'] |  | 900 | 0.25 Fe2O3 + 0.25 Mn2O3 + 0.334 Na2CO3 + 0.083 O2 | 1 Na2/3(Fe1/2Mn1/2)O2 + 0.334 CO2
10.1039/C6TA03813A | TiNb2O7 (TNO7) and Ti2Nb10O29 (TNO29) were first p <...> amples will be referenced as TNO7-SS and TNO29-SS. | solid-state | 1 Nb2O5 + 1 TiO2 == 1 TiNb2O7 | ['TiNb2O7'] |  | 1150 | 1 Nb2O5 + 1 TiO2 | 1 TiNb2O7
10.1039/C6TA03813A | TiNb2O7 (TNO7) and Ti2Nb10O29 (TNO29) were first p <...> amples will be referenced as TNO7-SS and TNO29-SS. | solid-state | 5 Nb2O5 + 2 TiO2 == 1 Ti2Nb10O29 | ['Ti2Nb10O29'] |  | 1150 | 5 Nb2O5 + 2 TiO2 | 1 Ti2Nb10O29
10.1039/C4TA05664G | NiO powder coated with 10 wt% Fe2O3 was prepared b <...> film near the cathode as the reference electrode. | solid-state | 0.319 Ga2O3 + 0.364 La2O3 + 0.425 MgO + 0.213 O2 + 0.1 SrCO3 == 1 La0.7282Sr0.1Ga0.6380Mg0.4255O3 + 0.1 CO2 | ['Sr0.1Mg0.425La0.728Ga0.638O3'] | 1723 | 1273 | 0.319 Ga2O3 + 0.364 La2O3 + 0.425 MgO + 0.213 O2 + 0.1 SrCO3 | 1 La0.7282Sr0.1Ga0.6380Mg0.4255O3 + 0.1 CO2
10.1039/C4TA05664G | NiO powder coated with 10 wt% Fe2O3 was prepared b <...> film near the cathode as the reference electrode. | solid-state | 0.9 Fe(NO3)3·9H2O + 0.3 La2O3 + 0.1 Mn(NO3)2·6H2O + 0.125 O2 + 0.4 SrCO3 + 2.9 [OH-] == 1 La0.6Sr0.4Fe0.9Mn0.1O3 + 0.4 CO2 + 10.15 H2O + 2.9 [NO3-] | ['Sr0.4La0.6Mn0.1Fe0.9O3'] | 1723 | 1273 | 0.9 Fe(NO3)3·9H2O + 0.3 La2O3 + 0.1 Mn(NO3)2·6H2O + 0.125 O2 + 0.4 SrCO3 + 2.9 [OH-] | 1 La0.6Sr0.4Fe0.9Mn0.1O3 + 0.4 CO2 + 10.15 H2O + 2.9 [NO3-]
10.1039/C6TA00666C | Stoichiometric raw materials SrCO3 (>99%), K2CO3 ( <...> ed to ambient temperature at a rate of 5 °C min-1. | solid-state | 0.1 K2CO3 + 1 SiO2 + 0.8 SrCO3 == 1 Sr0.8K0.2SiO2.9 + 0.9 CO2 | ['K0.2Sr0.8SiO2.9'] |  |  | 0.1 K2CO3 + 1 SiO2 + 0.8 SrCO3 | 1 Sr0.8K0.2SiO2.9 + 0.9 CO2
10.1039/C6TA04416F | Particles of RbLaTa2O7 and CsLaTa2O7 were prepared <...> NH3 flow (100 mL min-1) at 973-1173 K for 3-24 h. | solid-state | 0.5 Cs2CO3 + 0.5 La2O3 + 1 Ta2O5 == 1 CsLaTa2O7 + 0.5 CO2 | ['CsLaTa2O7'] |  | 1373 | 0.5 Cs2CO3 + 0.5 La2O3 + 1 Ta2O5 | 1 CsLaTa2O7 + 0.5 CO2
10.1039/C7TA04695B | A BiVO4 ceramic target was synthesized by a solid- <...> owder was pressed and sintered at 950 °C for 30 h. | solid-state | 0.5 Bi2O3 + 0.5 V2O5 == 1 BiVO4 | ['VBiO4'] | 950 | 760 | 0.5 Bi2O3 + 0.5 V2O5 | 1 BiVO4
10.1039/B927498G | A high quality polycrystalline sample of BCTO was <...> gs, and new pellets made after each grinding step. | solid-state | 2 BaCO3 + 1 CoCO3 + 1 TeO3 == 1 Ba2CoTeO6 + 3 CO2 | ['Ba2CoTeO6'] |  | 750 | 2 BaCO3 + 1 CoCO3 + 1 TeO3 | 1 Ba2CoTeO6 + 3 CO2
10.1039/C3DT50785H | Polycrystalline sample of Ni3TeO6 was synthesized <...> the final single phase product is green in color. | solid-state | 3 NiO + 0.5 O2 + 1 TeO2 == 1 Ni3TeO6 | ['Ni3TeO6'] |  | 750 | 3 NiO + 0.5 O2 + 1 TeO2 | 1 Ni3TeO6
10.1039/C4DT00683F | The synthesized m-ZrO2 or t-ZrO2 powders were comb <...> ere with a heating and cooling rate of 5 °C min-1. | solid-state | 1 BaO2 + 1 ZrO2 == 1 BaZrO3 + 0.5 O2 | ['BaZrO3'] |  |  | 1 BaO2 + 1 ZrO2 | 1 BaZrO3 + 0.5 O2
10.1039/C4DT00076E | A series of Eu2+-doped Ca3Si2O7:xEu2+ phosphors we <...> 8 h under a reducing atmosphere of 15% H2/85% N2. | solid-state | 3 CaCO3 + 2 SiO2 == 1 Ca3Si2O7 + 3 CO2 ; target Ca3Si2O7 with additives Eu via Eu2O3 ; target Ca3Si2O7 with additives Eu via Eu2O3 | ['Ca3Si2O7'] |  | 1250 | 3 CaCO3 + 2 SiO2 | 1 Ca3Si2O7 + 3 CO2 ; target Ca3Si2O7 with additives Eu via Eu2O3 ; target Ca3Si2O7 with additives Eu via Eu2O3
10.1039/C3TA15264B | All the attempts to prepare Li2Mg[PO4]F sample by <...> c mixtures of LiMgPO4, LiF, and Li3PO4 (Figure 2). | solid-state | 1 (NH4)H2PO4 + 0.5 Li2CO3 + 1 LiF + 1 MgO == 1 Li2Mg(PO4)F + 0.5 CO2 + 1.5 H2O + 1 NH3 | ['Li2MgPO4F'] |  |  | 1 (NH4)H2PO4 + 0.5 Li2CO3 + 1 LiF + 1 MgO | 1 Li2Mg(PO4)F + 0.5 CO2 + 1.5 H2O + 1 NH3
10.1039/C3TA15264B | All the attempts to prepare Li2Mg[PO4]F sample by <...> c mixtures of LiMgPO4, LiF, and Li3PO4 (Figure 2). | solid-state | 4 (NH4)H2PO4 + 3 Li2CO3 + 3 LiF + 3 MgO == 1 Li9Mg3(PO4)4F3 + 3 CO2 + 6 H2O + 4 NH3 | ['Li9Mg3P4O16F3'] |  |  | 4 (NH4)H2PO4 + 3 Li2CO3 + 3 LiF + 3 MgO | 1 Li9Mg3(PO4)4F3 + 3 CO2 + 6 H2O + 4 NH3
10.1039/C4DT03720K | The objective β-Ca3(PO4)2:Eu2+, Tb3+ (abbreviated <...> bout 1 min to be used for subsequent measurements. | solid-state | 3 CaCO3 + 2 NH4H2PO4 == 1 Ca3(PO4)2 + 3 CO2 + 3 H2O + 2 NH3 ; target Ca3(PO4)2 with additives Eu, Tb via Eu2O3, Tb4O7 ; target Ca3(PO4)2 with additives Eu, Tb via Eu2O3, Tb4O7 | ['Ca3P2O8'] |  | 1150 | 3 CaCO3 + 2 NH4H2PO4 | 1 Ca3(PO4)2 + 3 CO2 + 3 H2O + 2 NH3 ; target Ca3(PO4)2 with additives Eu, Tb via Eu2O3, Tb4O7 ; target Ca3(PO4)2 with additives Eu, Tb via Eu2O3, Tb4O7
10.1039/C4DT01306A | Ca3GeO4Cl2 host powder and Ca3-xGeO4Cl2:xEu2+ phos <...> o room temperature and crushed into a fine powder. | solid-state | 2 CaCO3 + 1 CaCl2 + 1 GeO2 == 1 Ca3GeO4Cl2 + 2 CO2 | ['Ca3GeO4Cl2'] | 800 |  | 2 CaCO3 + 1 CaCl2 + 1 GeO2 | 1 Ca3GeO4Cl2 + 2 CO2
10.1039/C4DT03425B | In a first step raw materials were produced. Ingot <...> ere held at the respective temperature for 10 min. | solid-state | 1 Pb + 1 Te == 1 PbTe | ['PbTe'] |  |  | 1 Pb + 1 Te | 1 PbTe
10.1039/C4DT03425B | In a first step raw materials were produced. Ingot <...> ere held at the respective temperature for 10 min. | solid-state | 1 Ge + 1 Te == 1 GeTe | ['GeTe'] |  |  | 1 Ge + 1 Te | 1 GeTe
10.1039/C4DT03425B | In a first step raw materials were produced. Ingot <...> ere held at the respective temperature for 10 min. | solid-state | 2 Bi + 0.2 Se + 2.8 Te == 1 Bi2Se0.2Te2.8 | ['Bi2Te2.8Se0.2'] |  |  | 2 Bi + 0.2 Se + 2.8 Te | 1 Bi2Se0.2Te2.8
10.1039/C5DT02061A | The Ca9Sc(PO4)7 host and a series of rare-earth do <...> 0 h under a reducing atmosphere of H2/N2 (5%/95%). | solid-state | 9 CaCO3 + 7 NH4H2PO4 + 0.5 Sc2O3 == 1 Ca9Sc(PO4)7 + 9 CO2 + 10.5 H2O + 7 NH3 | ['Ca9ScP7O28'] | 1200 |  | 9 CaCO3 + 7 NH4H2PO4 + 0.5 Sc2O3 | 1 Ca9Sc(PO4)7 + 9 CO2 + 10.5 H2O + 7 NH3
10.1039/C4DT02861A | LiNO3 (Sigma-Aldrich, >99%; 10 wt% excess had been <...> of the investigated samples are shown in Table 1. | solid-state | 3 LiNO3 + 1 O2 + 2 TeO2 + 1.5 Y2O3 + 3 [OH-] == 1 Li3Y3Te2O12 + 1.5 H2O + 3 [NO3-] | ['Li3Y3Te2O12'] |  |  | 3 LiNO3 + 1 O2 + 2 TeO2 + 1.5 Y2O3 + 3 [OH-] | 1 Li3Y3Te2O12 + 1.5 H2O + 3 [NO3-]
10.1039/C5DT04296H | The Bi2Fe4O9 sample was prepared via the solid-sta <...> different synthesis approaches have been employed: | solid-state | 1 Bi2O3 + 2 Fe2O3 == 1 Bi2Fe4O9 | ['Fe4Bi2O9'] |  |  | 1 Bi2O3 + 2 Fe2O3 | 1 Bi2Fe4O9
10.1039/C5DT04490A | The powder sample of La0.67Ba0.1Ca0.23MnO3 was pre <...> standard Rietveld refinement program "Full Proof". | solid-state | 0.1 BaCO3 + 0.23 CaCO3 + 0.335 La2O3 + 1 MnO2 == 1 La0.67Ba0.1Ca0.23MnO3 + 0.33 CO2 + 0.168 O2 | ['Ba0.1Ca0.23La0.67MnO3'] | 1400 |  | 0.1 BaCO3 + 0.23 CaCO3 + 0.335 La2O3 + 1 MnO2 | 1 La0.67Ba0.1Ca0.23MnO3 + 0.33 CO2 + 0.168 O2
10.1039/C6DT03761E | A polycrystalline sample of Pb2Bi2GaB3O11 was prep <...> checked using its powder XRD patterns (Figure 1). | solid-state | 1 Bi2O3 + 0.5 Ga2O3 + 3 H3BO3 + 2 PbO == 1 Pb2Bi2GaB3O11 + 4.5 H2O | ['GaB3Pb2Bi2O11'] |  |  | 1 Bi2O3 + 0.5 Ga2O3 + 3 H3BO3 + 2 PbO | 1 Pb2Bi2GaB3O11 + 4.5 H2O
10.1039/C7DT00780A | Solid-state techniques were used to synthesize MnV <...> The final product was a homogeneous black powder. | solid-state | 1 MnO + 1 V2O5 == 1 MnV2O6 | ['V2MnO6'] |  |  | 1 MnO + 1 V2O5 | 1 MnV2O6
10.1039/C7DT00251C | Polycrystalline samples of CsCaBO3 were prepared b <...> because of the poor crystal yield mentioned above. | solid-state | 0.5 B2O3 + 1 CaO + 0.5 Cs2CO3 == 1 CsCaBO3 + 0.5 CO2 | ['CsCaBO3'] |  |  | 0.5 B2O3 + 1 CaO + 0.5 Cs2CO3 | 1 CsCaBO3 + 0.5 CO2
10.1039/B416580B | High purity, SrCO3, BaCO3, In2O3 and Sb2O3 were us <...> earth size for the stabilisation of these phases. | solid-state | 2 BaCO3 + 0.25 In2O3 + 0.25 O2 + 0.25 Sb2O3 == 1 A2In0.5Sb0.5O4 + 2 CO2; A = Ba | ['Ba2In0.5Sb0.5O4'] |  |  | 2 BaCO3 + 0.25 In2O3 + 0.25 O2 + 0.25 Sb2O3 | 1 A2In0.5Sb0.5O4 + 2 CO2; A = Ba
10.1039/B416580B | High purity, SrCO3, BaCO3, In2O3 and Sb2O3 were us <...> earth size for the stabilisation of these phases. | solid-state | 0.25 In2O3 + 0.25 O2 + 0.25 Sb2O3 + 2 SrCO3 == 1 A2In0.5Sb0.5O4 + 2 CO2; A = Sr | ['Sr2In0.5Sb0.5O4'] |  |  | 0.25 In2O3 + 0.25 O2 + 0.25 Sb2O3 + 2 SrCO3 | 1 A2In0.5Sb0.5O4 + 2 CO2; A = Sr
10.1039/B416580B | High purity, SrCO3, BaCO3, In2O3 and Sb2O3 were us <...> earth size for the stabilisation of these phases. | solid-state | 2 BaCO3 + 0.25 In2O3 + 0.25 O2 + 0.25 Sb2O3 == 1 Ba2In0.5Sb0.5O4 + 2 CO2 | ['Ba2In0.5Sb0.5O4'] |  |  | 2 BaCO3 + 0.25 In2O3 + 0.25 O2 + 0.25 Sb2O3 | 1 Ba2In0.5Sb0.5O4 + 2 CO2
10.1039/C2NR32790B | Glass with nominal composition 7.5Li2O-2.5Na2O-20G <...> ccuracy on the heat treatment temperature of ±1 K. | solid-state | 20 Ga2O3 + 35 GeO2 + 7.5 Li2CO3 + 2.5 Na2CO3 + 35 SiO2 == 1 7.5Li2O-2.5Na2O-20Ga2O3-35SiO2-35GeO2 + 10 CO2 | ['Na5Li15Ga40Ge35Si35O210'] |  |  | 20 Ga2O3 + 35 GeO2 + 7.5 Li2CO3 + 2.5 Na2CO3 + 35 SiO2 | 1 7.5Li2O-2.5Na2O-20Ga2O3-35SiO2-35GeO2 + 10 CO2
10.1039/C5FD00187K | In addition to the SAS preparation method, LaMnO3 <...> ered and calcined in static air at 700 °C for 4 h. | solid-state | 0.5 La2O3 + 0.5 Mn2O3 == 1 LaMnO3 | ['LaMnO3'] |  | 700 | 0.5 La2O3 + 0.5 Mn2O3 | 1 LaMnO3
10.1039/B415915B | Sr2CoUO6 was prepared as a black polycrystalline p <...> ay powder diffraction (XRD) (Cu-Kα, λ = 1.5406 Å). | solid-state | 1 CoCO3 + 4 O2 + 2 SrCO3 + 1 UO2(CH3COO)2 == 1 Sr2CoUO6 + 7 CO2 + 3 H2O | ['Sr2UCoO6'] |  | 900 | 1 CoCO3 + 4 O2 + 2 SrCO3 + 1 UO2(CH3COO)2 | 1 Sr2CoUO6 + 7 CO2 + 3 H2O
10.1039/C5TC01577D | All the phosphors with compositions of LiBaBO3:xEu <...> synthetic conditions can be expressed as follows: | solid-state | 1 BaCO3 + 1 H3BO3 + 0.5 Li2CO3 == 1 LiBaBO3 + 1.5 CO2 + 1.5 H2O ; target LiBaBO3 with additives xEu, yTb via Eu2O3, Tb4O7 ; target LiBaBO3 with additives xEu, yTb via Eu2O3, Tb4O7 | ['LiBaBO3'] |  |  | 1 BaCO3 + 1 H3BO3 + 0.5 Li2CO3 | 1 LiBaBO3 + 1.5 CO2 + 1.5 H2O ; target LiBaBO3 with additives xEu, yTb via Eu2O3, Tb4O7 ; target LiBaBO3 with additives xEu, yTb via Eu2O3, Tb4O7
10.1039/C2RA20772A | The 'composite' layered manganese-rich cathode mat <...> 0.5Li2MnO3·0.5LiMn0.42Ni0.42Co0.16O2 was prepared. | solid-state | 0.08 Co(CH3COO)2·4H2O + 1.5 LiOH·H2O + 0.71 Mn(CH3COO)2·4H2O + 0.21 Ni(CH3COO)2·4H2O + 0.375 O2 + 2 [OH-] == 1 0.5Li2MnO3-0.5LiMn0.42Ni0.42Co0.16O2 + 7.25 H2O + 2 [CH3COO-] | ['Li1.5Mn0.71Co0.08Ni0.21O2.5'] |  | 900 | 0.08 Co(CH3COO)2·4H2O + 1.5 LiOH·H2O + 0.71 Mn(CH3COO)2·4H2O + 0.21 Ni(CH3COO)2·4H2O + 0.375 O2 + 2 [OH-] | 1 0.5Li2MnO3-0.5LiMn0.42Ni0.42Co0.16O2 + 7.25 H2O + 2 [CH3COO-]
10.1021/cg501290q | Doped ye'elimite with a nominal composition of Ca3 <...> he sample was ground in a tungsten carbide mortar. | solid-state | 2.8 Al2O3 + 2.8 CaCO3 + 1 CaSO4·2H2O + 0.1 Fe2O3 + 0.1 Na2CO3 + 0.2 SiO2 == 1 Ca3.8Na0.2Al5.6Fe0.2Si0.2O12SO4 + 2.9 CO2 + 2 H2O | ['Na0.2Ca3.8Fe0.2Al5.6Si0.2SO16'] |  |  | 2.8 Al2O3 + 2.8 CaCO3 + 1 CaSO4·2H2O + 0.1 Fe2O3 + 0.1 Na2CO3 + 0.2 SiO2 | 1 Ca3.8Na0.2Al5.6Fe0.2Si0.2O12SO4 + 2.9 CO2 + 2 H2O
10.1021/acs.cgd.5b01822 | CTAS single crystals were grown by the Cz techniqu <...> s in terms of crucible type and growth atmosphere. | solid-state | 1.5 Al2O3 + 3 CaCO3 + 2 SiO2 + 0.5 Ta2O5 == 1 Ca3TaAl3Si2O14 + 3 CO2 | ['Ca3TaAl3Si2O14'] | 1300 |  | 1.5 Al2O3 + 3 CaCO3 + 2 SiO2 + 0.5 Ta2O5 | 1 Ca3TaAl3Si2O14 + 3 CO2
10.1021/acs.cgd.6b00638 | We prepared the La2SiO5 (theoretical density = 5.4 <...> ere pulverized to obtain the fine powder specimen. | solid-state | 1 La2O3 + 1 SiO2 == 1 La2SiO5 | ['La2SiO5'] |  |  | 1 La2O3 + 1 SiO2 | 1 La2SiO5
10.1021/acs.cgd.7b00569 | c-CoNb2O6 was made using stoichiometric amounts o <...> ttached to the substrate heater with silver paint. | solid-state | 0.333 Co3O4 + 1 Nb2O5 == 1 CoNb2O6 + 0.167 O2 | ['Nb2CoO6'] |  |  | 0.333 Co3O4 + 1 Nb2O5 | 1 CoNb2O6 + 0.167 O2
10.1021/cm9802752 | Target pellets of polycrystalline La2CuO4 were pre <...> sed to confirm that monophasic La2CuO4 had formed. | solid-state | 1 CuO + 1 La2O3 == 1 La2CuO4 | ['La2CuO4'] |  |  | 1 CuO + 1 La2O3 | 1 La2CuO4
10.1021/cm991090d | Bi4Ti3O12 was prepared by traditional solid-state <...> mple was slowly cooled to room temperature in air. | solid-state | 2 Bi2O3 + 3 TiO2 == 1 Bi4Ti3O12 | ['Ti3Bi4O12'] |  |  | 2 Bi2O3 + 3 TiO2 | 1 Bi4Ti3O12
10.1021/cm980130v | The ordered, oxygen-deficient tetragonal perovskit <...> d to be very close to the ideal stoichiometry, O5. | solid-state | 1 BaCO3 + 0.5 La2O3 + 2 MnO2 == 1 LaBaMn2O5 + 1 CO2 + 0.75 O2 | ['BaLaMn2O5'] | 1500 |  | 1 BaCO3 + 0.5 La2O3 + 2 MnO2 | 1 LaBaMn2O5 + 1 CO2 + 0.75 O2
10.1021/cm9900960 | Extended Time Decomposition. A spinel sample with <...> g them from the furnace and were ground to powder. | solid-state | 0.5 Li2CO3 + 2 MnO2 == 1 LiMn2O4 + 0.5 CO2 + 0.25 O2 | ['LiMn2O4'] |  |  | 0.5 Li2CO3 + 2 MnO2 | 1 LiMn2O4 + 0.5 CO2 + 0.25 O2
10.1021/cm990774i | CaZr0.5Ti0.5O3, CaZrO3, and CaTiO3 samples were pr <...> fore further grinding and heating (1500 °C, 10 h). | solid-state | 1 CaCO3 + 0.5 TiO2 + 0.5 ZrO2 == 1 CaZr0.5Ti0.5O3 + 1 CO2 | ['CaZr0.5Ti0.5O3'] |  |  | 1 CaCO3 + 0.5 TiO2 + 0.5 ZrO2 | 1 CaZr0.5Ti0.5O3 + 1 CO2
10.1021/cm990774i | CaZr0.5Ti0.5O3, CaZrO3, and CaTiO3 samples were pr <...> fore further grinding and heating (1500 °C, 10 h). | solid-state | 1 CaCO3 + 1 ZrO2 == 1 CaZrO3 + 1 CO2 | ['CaZrO3'] |  |  | 1 CaCO3 + 1 ZrO2 | 1 CaZrO3 + 1 CO2
10.1021/cm990774i | CaZr0.5Ti0.5O3, CaZrO3, and CaTiO3 samples were pr <...> fore further grinding and heating (1500 °C, 10 h). | solid-state | 1 CaCO3 + 1 TiO2 == 1 CaTiO3 + 1 CO2 | ['CaTiO3'] |  |  | 1 CaCO3 + 1 TiO2 | 1 CaTiO3 + 1 CO2
10.1021/cm9602508 | Five targets of nominal composition Ba2CaCu2Ox, Ba <...> in, pressed into a pellet, and sintered at 940 °C. | solid-state | 2 BaCO3 + 1 CaCO3 + 2 CuO == 1 Ba2CaCu2O + 3 CO2 + 2 O2 | ['Ba2CaCu2O'] | 940 | 650 | 2 BaCO3 + 1 CaCO3 + 2 CuO | 1 Ba2CaCu2O + 3 CO2 + 2 O2
10.1021/cm9602508 | Five targets of nominal composition Ba2CaCu2Ox, Ba <...> in, pressed into a pellet, and sintered at 940 °C. | solid-state | 1.9 BaCO3 + 1 CuO + 0.1 SrCO3 == 1 Ba1.9Sr0.1CuO + 2 CO2 + 1 O2 | ['Ba1.9Sr0.1CuO'] | 940 | 650 | 1.9 BaCO3 + 1 CuO + 0.1 SrCO3 | 1 Ba1.9Sr0.1CuO + 2 CO2 + 1 O2
10.1021/cm9602508 | Five targets of nominal composition Ba2CaCu2Ox, Ba <...> in, pressed into a pellet, and sintered at 940 °C. | solid-state | 1.6 BaCO3 + 1 CuO + 0.4 SrCO3 == 1 Ba1.6Sr0.4CuO + 2 CO2 + 1 O2 | ['Ba1.6Sr0.4CuO'] | 940 | 650 | 1.6 BaCO3 + 1 CuO + 0.4 SrCO3 | 1 Ba1.6Sr0.4CuO + 2 CO2 + 1 O2
10.1021/cm9602508 | Five targets of nominal composition Ba2CaCu2Ox, Ba <...> in, pressed into a pellet, and sintered at 940 °C. | solid-state | 1.8 BaCO3 + 0.2 CaCO3 + 1 CuO == 1 Ba1.8Ca0.2CuO + 2 CO2 + 1 O2 | ['Ba1.8Ca0.2CuO'] | 940 | 650 | 1.8 BaCO3 + 0.2 CaCO3 + 1 CuO | 1 Ba1.8Ca0.2CuO + 2 CO2 + 1 O2
10.1021/cm9602508 | Five targets of nominal composition Ba2CaCu2Ox, Ba <...> in, pressed into a pellet, and sintered at 940 °C. | solid-state | 1.5 BaCO3 + 0.5 CaCO3 + 1 CuO == 1 Ba1.5Ca0.5CuO + 2 CO2 + 1 O2 | ['Ba1.5Ca0.5CuO'] | 940 | 650 | 1.5 BaCO3 + 0.5 CaCO3 + 1 CuO | 1 Ba1.5Ca0.5CuO + 2 CO2 + 1 O2
10.1021/cm010381v | The sample Pr0.25Ca1.75MnO4 was prepared by solid- <...> cooled to 800 °C and quenched to room temperature. | solid-state | 1.75 CaO + 1 MnO2 + 0.042 Pr6O11 == 1 Pr0.25Ca1.75MnO4 + 0.104 O2 | ['Ca1.75Pr0.25MnO4'] | 1300 |  | 1.75 CaO + 1 MnO2 + 0.042 Pr6O11 | 1 Pr0.25Ca1.75MnO4 + 0.104 O2
10.1021/cm0014280 | SbVO4 and Sb2Mn2O7 were prepared using the solid-s <...> haracterize the sample microstructures and phases. | solid-state | 0.5 O2 + 0.5 Sb2O3 + 0.5 V2O3 == 1 SbVO4 | ['VSbO4'] |  |  | 0.5 O2 + 0.5 Sb2O3 + 0.5 V2O3 | 1 SbVO4
10.1021/cm0014280 | SbVO4 and Sb2Mn2O7 were prepared using the solid-s <...> haracterize the sample microstructures and phases. | solid-state | 2 MnCO3 + 1 O2 + 1 Sb2O3 == 1 Sb2Mn2O7 + 2 CO2 | ['Mn2Sb2O7'] |  |  | 2 MnCO3 + 1 O2 + 1 Sb2O3 | 1 Sb2Mn2O7 + 2 CO2
10.1021/cm9700817 | Powder samples of Ba1.99Eu0.01Mg(BO3)2 and Ba1.99E <...> th the same reagents and a heating period of 18 h. | solid-state | 1 B2O3 + 1.99 BaCO3 + 0.005 Eu2O3 + 1 MgO == 1 Ba1.99Eu0.01Mg(BO3)2 + 1.99 CO2 + 0.002 O2 | ['Ba1.99MgEu0.01B2O6'] |  |  | 1 B2O3 + 1.99 BaCO3 + 0.005 Eu2O3 + 1 MgO | 1 Ba1.99Eu0.01Mg(BO3)2 + 1.99 CO2 + 0.002 O2
10.1021/cm9700817 | Powder samples of Ba1.99Eu0.01Mg(BO3)2 and Ba1.99E <...> th the same reagents and a heating period of 18 h. | solid-state | 1 B2O3 + 1.99 BaCO3 + 1 CaCO3 + 0.005 Eu2O3 == 1 Ba1.99Eu0.01Ca(BO3)2 + 2.99 CO2 + 0.003 O2 | ['Ba1.99CaEu0.01B2O6'] |  |  | 1 B2O3 + 1.99 BaCO3 + 1 CaCO3 + 0.005 Eu2O3 | 1 Ba1.99Eu0.01Ca(BO3)2 + 2.99 CO2 + 0.003 O2
10.1021/cm010577v | Synthesis of LnTiO2N (Ln = La, Nd). The analogous <...> of LaTiO2.02(2)N0.98(2) and NdTiO2.03(3)N0.97(3). | solid-state | 0.5 La2O3 + 1 NH3 + 1 TiO2 == 1 LnTiO2N + 1.5 H2O; Ln = La | ['LaTiNO2'] |  |  | 0.5 La2O3 + 1 NH3 + 1 TiO2 | 1 LnTiO2N + 1.5 H2O; Ln = La
10.1021/cm010577v | Synthesis of LnTiO2N (Ln = La, Nd). The analogous <...> of LaTiO2.02(2)N0.98(2) and NdTiO2.03(3)N0.97(3). | solid-state | 1 NH3 + 0.5 Nd2O3 + 1 TiO2 == 1 LnTiO2N + 1.5 H2O; Ln = Nd | ['NdTiNO2'] |  |  | 1 NH3 + 0.5 Nd2O3 + 1 TiO2 | 1 LnTiO2N + 1.5 H2O; Ln = Nd
10.1021/cm010577v | Synthesis of LnTiO2N (Ln = La, Nd). The analogous <...> of LaTiO2.02(2)N0.98(2) and NdTiO2.03(3)N0.97(3). | solid-state | 1 Nd2O3 + 2 TiO2 == 1 Nd2Ti2O7 | ['Nd2Ti2O7'] |  |  | 1 Nd2O3 + 2 TiO2 | 1 Nd2Ti2O7
10.1021/cm010577v | Synthesis of LnTiO2N (Ln = La, Nd). The analogous <...> of LaTiO2.02(2)N0.98(2) and NdTiO2.03(3)N0.97(3). | solid-state | 1 La2O3 + 2 TiO2 == 1 La2Ti2O7 | ['La2Ti2O7'] |  |  | 1 La2O3 + 2 TiO2 | 1 La2Ti2O7
10.1021/cm030351n | The exploration of the system Sr3NdFe3O10-x oxide <...> for 24 h, and cooled to room temperature in 12 h. | solid-state | 1.5 Fe2O3 + 0.5 Nd2O3 + 3 SrO2 == 1 Sr3NdFe3O10 + 1 O2 | ['Sr3NdFe3O10'] |  |  | 1.5 Fe2O3 + 0.5 Nd2O3 + 3 SrO2 | 1 Sr3NdFe3O10 + 1 O2
10.1021/cm051016x | Synthesis and Characterization of Photocatalysts. <...> 7 K using the Brunauer-Emmett-Teller (BET) method. | solid-state | 1 V2O5 + 3 ZnO == 1 Zn3V2O8 | ['V2Zn3O8'] |  | 780 | 1 V2O5 + 3 ZnO | 1 Zn3V2O8
10.1021/cm0203969 | Experimental Procedure. A La0.6Li0.2TiO3 polycryst <...> analyzer in the frequency range of 5 Hz to 13 MHz. | solid-state | 0.3 La2O3 + 0.1 Li2CO3 + 1 TiO2 == 1 La0.6Li0.2TiO3 + 0.1 CO2 | ['Li0.2La0.6TiO3'] | 1423 | 1373 | 0.3 La2O3 + 0.1 Li2CO3 + 1 TiO2 | 1 La0.6Li0.2TiO3 + 0.1 CO2
10.1021/cm030397g | Sample Preparation. The Sr2Fe(Mo,W/Ta)O6-w samples <...> ce of the Fe/FeO redox couple at ∼2.6 × 10-13 atm. | solid-state | 0.5 Fe2O3 + 1.25 O2 + 2 SrCO3 == 1 Sr2Fe(Mo,W/Ta)O6 + 2 CO2 | ['Sr2FeO6'] |  |  | 0.5 Fe2O3 + 1.25 O2 + 2 SrCO3 | 1 Sr2Fe(Mo,W/Ta)O6 + 2 CO2
10.1021/cm020747j | The Y-Ba-Cu-O compounds were prepared with nominal <...> ere carried out in a JEOL 2000FX TEM spectrometer. | solid-state | 2 BaCO3 + 3 CuO + 0.25 O2 + 0.5 Y2O3 == 1 YBa2Cu3O7 + 2 CO2 | ['Ba2YCu3O7'] |  |  | 2 BaCO3 + 3 CuO + 0.25 O2 + 0.5 Y2O3 | 1 YBa2Cu3O7 + 2 CO2
10.1021/cm0499388 | Synthesis. The (Y0.92Er0.08)BO3 sample was prepare <...> tantial influence on the crystallographic results. | solid-state | 0.04 Er2O3 + 1 H3BO3 + 0.46 Y2O3 == 1 (Y0.92Er0.08)BO3 + 1.5 H2O | ['Er0.08Y0.92BO3'] |  |  | 0.04 Er2O3 + 1 H3BO3 + 0.46 Y2O3 | 1 (Y0.92Er0.08)BO3 + 1.5 H2O
10.1021/cm051729f | The Sr3NdFe3O9 oxide was synthesized by a solid-st <...> the tubes were broken just before the experiments. | solid-state | 1.5 Fe2O3 + 0.5 Nd2O3 + 3 SrO2 == 1 Sr3NdFe3O9 + 1.5 O2 | ['Sr3NdFe3O9'] |  |  | 1.5 Fe2O3 + 0.5 Nd2O3 + 3 SrO2 | 1 Sr3NdFe3O9 + 1.5 O2
10.1021/cm020930c | The starting materials used were a-Si3N4 (SN-E10, <...> hase purity of the products was confirmed by XRPD. | solid-state | 2 La2O3 + 2 N + 2 SiO2 == 1 La4Si2O7N2 + 1.5 O2 | ['La4Si2N2O7'] |  |  | 2 La2O3 + 2 N + 2 SiO2 | 1 La4Si2O7N2 + 1.5 O2
10.1021/cm020741u | Different compositions of the LiyLa(1-y)/3NbO3 (y <...> , nominal compositions will be used in this paper. | solid-state | 0.166 La2O3 + 0.5 Nb2O5 == 1 La1/3NbO3 | ['La0.333NbO3'] |  |  | 0.166 La2O3 + 0.5 Nb2O5 | 1 La1/3NbO3
10.1021/cm0479178 | Polycrystalline samples of Sr3FeMoO7 and Sr4FeMoO8 <...> r 8 h under flowing 5% H295% Ar in a tube furnace. | solid-state | 0.5 Fe2O3 + 1 MoO3 + 3 SrCO3 == 1 Sr3FeMoO7 + 3 CO2 + 0.25 O2 | ['Sr3MoFeO7'] | 1100 | 900 | 0.5 Fe2O3 + 1 MoO3 + 3 SrCO3 | 1 Sr3FeMoO7 + 3 CO2 + 0.25 O2
10.1021/cm0479178 | Polycrystalline samples of Sr3FeMoO7 and Sr4FeMoO8 <...> r 8 h under flowing 5% H295% Ar in a tube furnace. | solid-state | 0.5 Fe2O3 + 1 MoO3 + 4 SrCO3 == 1 Sr4FeMoO8 + 4 CO2 + 0.25 O2 | ['Sr4MoFeO8'] | 1100 | 900 | 0.5 Fe2O3 + 1 MoO3 + 4 SrCO3 | 1 Sr4FeMoO8 + 4 CO2 + 0.25 O2
10.1021/cm0628092 | Sample Preparation. The sets of glass samples of t <...> es were kept in plastic containers with desiccant. | solid-state | 1 B2O3 + 2 NH4H2PO4 + 1 Na2CO3 == 1 Na2O-P2O5-B2O3 + 1 CO2 + 3 H2O + 2 NH3 | ['Na2B2P2O9'] |  |  | 1 B2O3 + 2 NH4H2PO4 + 1 Na2CO3 | 1 Na2O-P2O5-B2O3 + 1 CO2 + 3 H2O + 2 NH3
10.1021/cm071730+ | The syntheses of BiFeO3 were conducted using a sol <...> ximately 150 MPa and sintered at 880 °C for 2-5 h. | solid-state | 0.5 Bi2O3 + 0.5 Fe2O3 == 1 BiFeO3 | ['FeBiO3'] | 880 |  | 0.5 Bi2O3 + 0.5 Fe2O3 | 1 BiFeO3
10.1021/cm7035234 | A La9.69(Si5.70Mg0.30)O26.24 sample was prepared b <...> of domain structure and phase-matching conditions. | solid-state | 4.845 La2O3 + 0.3 MgO + 0.002 O2 + 5.7 SiO2 == 1 La9.69(Si5.70Mg0.30)O26.24 | ['Mg0.3La9.69Si5.7O26.24'] | 1750 | 1300 | 4.845 La2O3 + 0.3 MgO + 0.002 O2 + 5.7 SiO2 | 1 La9.69(Si5.70Mg0.30)O26.24
10.1021/cm052645+ | The LaSr3Fe3-yCoyO10-d (0 ≤ y ≤ 1.5) samples were <...> thesized by the glycine-nitrate combustion method. | solid-state | 0.4 Ga2O3 + 0.4 La2O3 + 0.2 MgO + 0.2 SrCO3 == 1 La0.8Sr0.2Ga0.8Mg0.2O2.8 + 0.2 CO2 | ['Sr0.2Mg0.2La0.8Ga0.8O2.8'] |  | 1000 | 0.4 Ga2O3 + 0.4 La2O3 + 0.2 MgO + 0.2 SrCO3 | 1 La0.8Sr0.2Ga0.8Mg0.2O2.8 + 0.2 CO2
10.1021/cm802607p | BiFeO3 and BiFe0.7Mn0.3O3 for in situ HTXRD studie <...> ples were used for each isothermal heat treatment. | solid-state | 0.5 Bi2O3 + 0.5 Fe2O3 == 1 BiFeO3 | ['FeBiO3'] |  |  | 0.5 Bi2O3 + 0.5 Fe2O3 | 1 BiFeO3
10.1021/cm802607p | BiFeO3 and BiFe0.7Mn0.3O3 for in situ HTXRD studie <...> ples were used for each isothermal heat treatment. | solid-state | 1 Bi2O3 + 1 Fe2O3 == 1 Bi2O3-Fe2O3 | ['Fe2Bi2O6'] |  |  | 1 Bi2O3 + 1 Fe2O3 | 1 Bi2O3-Fe2O3
10.1021/cm101263p | AgNb1/2Ta1/2O3 samples were prepared using a two-s <...> silver-oxide-rich atmosphere, during the reaction. | solid-state | 0.5 Ag2O + 0.25 Nb2O5 + 0.25 Ta2O5 == 1 AgNb1/2Ta1/2O3 | ['Ta0.5Nb0.5AgO3'] |  |  | 0.5 Ag2O + 0.25 Nb2O5 + 0.25 Ta2O5 | 1 AgNb1/2Ta1/2O3
10.1021/cm101263p | AgNb1/2Ta1/2O3 samples were prepared using a two-s <...> silver-oxide-rich atmosphere, during the reaction. | solid-state | 0.5 Ag2O + 0.5 Ta2O5 == 1 AgTaO3 | ['TaAgO3'] |  |  | 0.5 Ag2O + 0.5 Ta2O5 | 1 AgTaO3
10.1021/cm8018082 | Single crystals of Ba3NbFe3Si2O14 were grown by th <...> 25 rpm during crystal growth at a rate of 4 mm/h. | solid-state | 3 BaCO3 + 1.5 Fe2O3 + 0.5 Nb2O5 + 2 SiO2 == 1 Ba3NbFe3Si2O14 + 3 CO2 | ['Ba3NbFe3Si2O14'] | 1150 | 950 | 3 BaCO3 + 1.5 Fe2O3 + 0.5 Nb2O5 + 2 SiO2 | 1 Ba3NbFe3Si2O14 + 3 CO2
10.1021/cm300178x | The sample with the nominal composition Bi0.81Pb0. <...> G670 Guinier image plate camera (Cu Kα radiation). | solid-state | 0.405 Bi2O3 + 0.5 Fe2O3 + 0.19 PbO == 1 Bi0.81Pb0.19FeO2.905 | ['FePb0.19Bi0.81O2.905'] |  |  | 0.405 Bi2O3 + 0.5 Fe2O3 + 0.19 PbO | 1 Bi0.81Pb0.19FeO2.905
10.1021/cm3031363 | Sillenite, Bi12SiO20, was prepared by using a conv <...> standard to determine accurate lattice parameters. | solid-state | 6 Bi2O3 + 1 SiO4 == 1 Bi12SiO20 + 1 O2 | ['SiBi12O20'] |  |  | 6 Bi2O3 + 1 SiO4 | 1 Bi12SiO20 + 1 O2
10.1021/cm102854p | Polycrystalline samples of Eu2+-doped LiBaPO4 were <...> ano geometry using Cu Kα radiation (λ = 1.5405 Å). | solid-state | 1 (NH4)2HPO4 + 1 BaCO3 + 0.5 Li2CO3 == 1 LiBaPO4 + 1.5 CO2 + 1.5 H2O + 2 NH3 ; target LiBaPO4 with additives Eu via Eu2O3 ; target LiBaPO4 with additives Eu via Eu2O3 | ['LiBaPO4'] |  |  | 1 (NH4)2HPO4 + 1 BaCO3 + 0.5 Li2CO3 | 1 LiBaPO4 + 1.5 CO2 + 1.5 H2O + 2 NH3 ; target LiBaPO4 with additives Eu via Eu2O3 ; target LiBaPO4 with additives Eu via Eu2O3
10.1021/cm502895h | Polycrystalline ATeMoO6 (A = Mg, Zn, and Cd) compo <...> ials are given in the Supporting Information (SI). | solid-state | 1 MoO3 + 1 TeO2 + 1 ZnO == 1 ATeMoO6; A = Zn | ['MoZnTeO6'] |  |  | 1 MoO3 + 1 TeO2 + 1 ZnO | 1 ATeMoO6; A = Zn
10.1021/cm502895h | Polycrystalline ATeMoO6 (A = Mg, Zn, and Cd) compo <...> ials are given in the Supporting Information (SI). | solid-state | 1 CdCO3 + 1 MoO3 + 1 TeO2 == 1 ATeMoO6 + 1 CO2; A = Cd | ['MoCdTeO6'] |  |  | 1 CdCO3 + 1 MoO3 + 1 TeO2 | 1 ATeMoO6 + 1 CO2; A = Cd
10.1021/cm300470f | Pb(Fe0.5Ti0.25W0.25)O3 (PFTW) was prepared by stan <...> s obtained as a well-crystallized dark red powder. | solid-state | 0.25 Fe2O3 + 1 PbO + 0.25 TiO2 + 0.25 WO3 == 1 Pb(Fe0.5Ti0.25W0.25)O3 | ['Ti0.25W0.25Fe0.5PbO3'] |  | 600 | 0.25 Fe2O3 + 1 PbO + 0.25 TiO2 + 0.25 WO3 | 1 Pb(Fe0.5Ti0.25W0.25)O3
10.1021/cm301863x | Ba2InCeO5+δ (BICO) was synthesized by the solid st <...> so prepared in the same way using BaCO3 and In2O3. | solid-state | 2 BaCO3 + 1 In2O3 == 1 Ba2In2O5 + 2 CO2 | ['Ba2In2O5'] | 1300 |  | 2 BaCO3 + 1 In2O3 | 1 Ba2In2O5 + 2 CO2
10.1021/cm300505y | Li2MoO3 powder was prepared by solid-state reactio <...> referred to as M9F1, M8F2, and M7F3, respectively. | solid-state | 1 Li2CO3 + 1 MoO3 == 1 Li2MoO3 + 1 CO2 + 0.5 O2 | ['Li2MoO3'] |  |  | 1 Li2CO3 + 1 MoO3 | 1 Li2MoO3 + 1 CO2 + 0.5 O2
10.1021/cm300505y | Li2MoO3 powder was prepared by solid-state reactio <...> referred to as M9F1, M8F2, and M7F3, respectively. | solid-state | 0.5 Fe2O3 + 0.5 Li2CO3 == 1 LiFeO2 + 0.5 CO2 | ['LiFeO2'] |  |  | 0.5 Fe2O3 + 0.5 Li2CO3 | 1 LiFeO2 + 0.5 CO2
10.1021/cm301278a | The crystalline samples of Ba2CeMO6 (M = Nb, Ta) w <...> wder X-ray diffraction (XRD) with Cu Kα radiation. | solid-state | 2 BaCO3 + 1 CeO2 + 0.5 Ta2O5 == 1 Ba2CeMO6 + 2 CO2 + 0.25 O2; M = Ta | ['Ba2CeTaO6'] |  |  | 2 BaCO3 + 1 CeO2 + 0.5 Ta2O5 | 1 Ba2CeMO6 + 2 CO2 + 0.25 O2; M = Ta
10.1021/cm301278a | The crystalline samples of Ba2CeMO6 (M = Nb, Ta) w <...> wder X-ray diffraction (XRD) with Cu Kα radiation. | solid-state | 2 BaCO3 + 1 CeO2 + 0.5 Nb2O5 == 1 Ba2CeMO6 + 2 CO2 + 0.25 O2; M = Nb | ['Ba2CeNbO6'] |  |  | 2 BaCO3 + 1 CeO2 + 0.5 Nb2O5 | 1 Ba2CeMO6 + 2 CO2 + 0.25 O2; M = Nb
10.1021/acs.chemmater.6b00447 | Polycrystalline samples of PbPdO2 without and with <...> ) to ensure a complete reaction of the precursors. | solid-state | 1 PbCO3 + 1 PdO == 1 PbPdO2 + 1 CO2 | ['PdPbO2'] |  |  | 1 PbCO3 + 1 PdO | 1 PbPdO2 + 1 CO2
10.1021/acs.chemmater.6b01341 | LiY(WO4)2 was synthesized in an alumina crucible b <...> ined from Alfa Aesar in their highest purity form. | solid-state | 0.5 Li2CO3 + 2 WO3 + 0.5 Y2O3 == 1 LiY(WO4)2 + 0.5 CO2 | ['LiYW2O8'] | 800 |  | 0.5 Li2CO3 + 2 WO3 + 0.5 Y2O3 | 1 LiY(WO4)2 + 0.5 CO2
10.1021/acs.chemmater.6b01053 | LiVO3 was prepared by a solid-state reaction. Lith <...> rushed in an agate mortar and ball-milled for 1 h. | solid-state | 0.5 Li2CO3 + 0.5 V2O5 == 1 LiVO3 + 0.5 CO2 | ['LiVO3'] |  |  | 0.5 Li2CO3 + 0.5 V2O5 | 1 LiVO3 + 0.5 CO2
10.1021/acs.chemmater.6b01074 | The anode materials Na0.7Ti1.65Mg0.40O4, Na0.9Ti1. <...> ven at 50 °C and dried in a vacuum oven overnight. | solid-state | 0.35 K2CO3 + 0.35 MgO + 1.65 TiO2 == 1 K0.7Ti1.65Mg0.35O4 + 0.35 CO2 | ['K0.7Mg0.35Ti1.65O4'] |  | 1000 | 0.35 K2CO3 + 0.35 MgO + 1.65 TiO2 | 1 K0.7Ti1.65Mg0.35O4 + 0.35 CO2
10.1021/acs.chemmater.6b01074 | The anode materials Na0.7Ti1.65Mg0.40O4, Na0.9Ti1. <...> ven at 50 °C and dried in a vacuum oven overnight. | solid-state | 0.45 K2CO3 + 0.45 MgO + 1.55 TiO2 == 1 K0.9Ti1.55Mg0.45O4 + 0.45 CO2 | ['K0.9Mg0.45Ti1.55O4'] |  | 1000 | 0.45 K2CO3 + 0.45 MgO + 1.55 TiO2 | 1 K0.9Ti1.55Mg0.45O4 + 0.45 CO2
10.1021/acs.chemmater.6b01074 | The anode materials Na0.7Ti1.65Mg0.40O4, Na0.9Ti1. <...> ven at 50 °C and dried in a vacuum oven overnight. | solid-state | 0.4 K2CO3 + 0.135 Li2CO3 + 0.002 O2 + 1.73 TiO2 == 1 K0.8Ti1.73Li0.27O4 + 0.535 CO2 | ['K0.8Li0.27Ti1.73O4'] |  | 1000 | 0.4 K2CO3 + 0.135 Li2CO3 + 0.002 O2 + 1.73 TiO2 | 1 K0.8Ti1.73Li0.27O4 + 0.535 CO2
10.1021/cm3021287 | Pr2(Ni0.75Cu0.25)0.95Ga0.05O4+δ and Pr2Ni0.75Cu0.2 <...> radiation facility center J-PARC in Tokai, Japan). | solid-state | 0.1 CoO + 0.05 O2 + 2 SrCO3 + 0.9 TiO2 == 1 Sr2Ti0.9Co0.1O4 + 2 CO2 | ['Sr2Ti0.9Co0.1O4'] | 1600 | 1000 | 0.1 CoO + 0.05 O2 + 2 SrCO3 + 0.9 TiO2 | 1 Sr2Ti0.9Co0.1O4 + 2 CO2
10.1021/acs.chemmater.5b00622 | LSGM, La0.4Ce0.6O2 (LDC), La0.33Sr0.67Cr1-x-yFexRu <...> °C for 3 h to yield LSCrFeRu, LSCrFe, and LSCrRu. | solid-state | 0.6 CeO2 + 0.2 La2O3 + 0.1 O2 == 1 La0.4Ce0.6O2 | ['Ce0.6La0.4O2'] |  |  | 0.6 CeO2 + 0.2 La2O3 + 0.1 O2 | 1 La0.4Ce0.6O2
10.1021/acs.chemmater.5b00622 | LSGM, La0.4Ce0.6O2 (LDC), La0.33Sr0.67Cr1-x-yFexRu <...> °C for 3 h to yield LSCrFeRu, LSCrFe, and LSCrRu. | solid-state | 0.165 Cr2O3 + 0.335 Fe2O3 + 0.165 La2O3 + 0.168 O2 + 0.67 SrCO3 == 1 La0.33Sr0.67Cr0.33Fe0.67O3 + 0.67 CO2 | ['Sr0.67La0.33Cr0.33Fe0.67O3'] |  |  | 0.165 Cr2O3 + 0.335 Fe2O3 + 0.165 La2O3 + 0.168 O2 + 0.67 SrCO3 | 1 La0.33Sr0.67Cr0.33Fe0.67O3 + 0.67 CO2
10.1021/acs.chemmater.5b00622 | LSGM, La0.4Ce0.6O2 (LDC), La0.33Sr0.67Cr1-x-yFexRu <...> °C for 3 h to yield LSCrFeRu, LSCrFe, and LSCrRu. | solid-state | 0.4 Cr2O3 + 0.4 La2O3 + 0.2 RuO2 + 0.2 SrCO3 == 1 La0.8Sr0.2Cr0.8Ru0.2O3 + 0.2 CO2 | ['Sr0.2La0.8Cr0.8Ru0.2O3'] |  |  | 0.4 Cr2O3 + 0.4 La2O3 + 0.2 RuO2 + 0.2 SrCO3 | 1 La0.8Sr0.2Cr0.8Ru0.2O3 + 0.2 CO2
10.1021/acs.chemmater.6b01756 | Polycrystalline LiNa5Mo9O30 was synthesized by sol <...> and 500 °C for 48 h with intermittent regrindings. | solid-state | 0.5 Li2MoO4 + 8.5 MoO3 + 2.5 Na2CO3 == 1 LiNa5Mo9O30 + 2.5 CO2 | ['Na5LiMo9O30'] |  |  | 0.5 Li2MoO4 + 8.5 MoO3 + 2.5 Na2CO3 | 1 LiNa5Mo9O30 + 2.5 CO2
10.1021/acs.chemmater.6b01994 | Monoclinic scheelite BiVO4 powder was synthesized <...> s post-treated in H2, as described for thin films. | solid-state | 1 Bi + 0.75 O2 + 0.5 V2O5 == 1 BiVO4 | ['VBiO4'] |  |  | 1 Bi + 0.75 O2 + 0.5 V2O5 | 1 BiVO4
10.1021/acs.chemmater.6b00604 | The Na2.5Fe1.75(SO4)3 (NFS), x = 0.25 of Na2+2xFe2 <...> t was repeated two times to complete the reaction. | solid-state | 1.75 FeSO4·7H2O + 1.25 Na2SO4 == 1 Na2.5Fe1.75(SO4)3 + 12.25 H2O | ['Na2.5Fe1.75S3O12'] |  |  | 1.75 FeSO4·7H2O + 1.25 Na2SO4 | 1 Na2.5Fe1.75(SO4)3 + 12.25 H2O
10.1021/acs.chemmater.6b00038 | A series of Li7-3xGaxLa3Zr2O12 with intended Ga co <...> olated from the pellets for SC-XRD investigations. | solid-state | 1.5 La2O3 + 3.5 Li2CO3 + 2 ZrO2 == 1 Li7La3Zr2O12 + 3.5 CO2 | ['Li7La3Zr2O12'] |  |  | 1.5 La2O3 + 3.5 Li2CO3 + 2 ZrO2 | 1 Li7La3Zr2O12 + 3.5 CO2
10.1021/acs.chemmater.6b00038 | A series of Li7-3xGaxLa3Zr2O12 with intended Ga co <...> olated from the pellets for SC-XRD investigations. | solid-state | 0.1 Al2O3 + 1.5 La2O3 + 3.2 Li2CO3 + 2 ZrO2 == 1 Li6.4Al0.2La3Zr2O12 + 3.2 CO2 | ['Li6.4La3Zr2Al0.2O12'] |  |  | 0.1 Al2O3 + 1.5 La2O3 + 3.2 Li2CO3 + 2 ZrO2 | 1 Li6.4Al0.2La3Zr2O12 + 3.2 CO2
10.1021/ic050256b | Synthesis. Crystals of Na1.4Nb3Te4.9O18 were prepa <...> single-crystal data (see Supporting Information). | solid-state | 0.7 Na2CO3 + 1.5 Nb2O5 + 4.9 TeO2 == 1 Na1.4Nb3Te4.9O18 + 0.7 CO2 | ['Na1.4Nb3Te4.9O18'] |  |  | 0.7 Na2CO3 + 1.5 Nb2O5 + 4.9 TeO2 | 1 Na1.4Nb3Te4.9O18 + 0.7 CO2
10.1021/ic7006815 | Polycrystalline Mg2.5VMoO8 was synthesized by the <...> ere averaged to improve the signal-to-noise ratio. | solid-state | 2.5 MgO + 1 MoO3 + 0.5 V2O5 == 1 Mg2.5VMoO8 | ['Mg2.5VMoO8'] |  |  | 2.5 MgO + 1 MoO3 + 0.5 V2O5 | 1 Mg2.5VMoO8
10.1021/ic701707a | Glasses with composition (1 - x)Pb(PO3)2·xAl(PO3)3 <...> tainty on the temperatures was estimated as ±3 °C. | solid-state | 2 NH4H2PO4 + 1 PbO == 1 Pb(PO3)2 + 3 H2O + 2 NH3 | ['PbP2O6'] |  |  | 2 NH4H2PO4 + 1 PbO | 1 Pb(PO3)2 + 3 H2O + 2 NH3
10.1021/ic700740m | Numerous attempts to synthesize pure, polycrystall <...> single-crystal data (see Supporting Information). | solid-state | 2 SnO + 1 WO3 == 1 Sn2WO5 | ['WSn2O5'] |  |  | 2 SnO + 1 WO3 | 1 Sn2WO5
10.1021/ic700740m | Numerous attempts to synthesize pure, polycrystall <...> single-crystal data (see Supporting Information). | solid-state | 3 SnO + 1 WO3 == 1 Sn3WO6 | ['WSn3O6'] |  |  | 3 SnO + 1 WO3 | 1 Sn3WO6
10.1021/ic034825w | Synthesis. SrCuP2O7, PbCuP2O7, SrZnP2O7, and PbZnP <...> step) showed that all the samples were monophasic. | solid-state | 1 CuO + 2 NH4H2PO4 + 1 SrCO3 == 1 SrCuP2O7 + 1 CO2 + 3 H2O + 2 NH3 | ['SrCuP2O7'] |  |  | 1 CuO + 2 NH4H2PO4 + 1 SrCO3 | 1 SrCuP2O7 + 1 CO2 + 3 H2O + 2 NH3
10.1021/ic034825w | Synthesis. SrCuP2O7, PbCuP2O7, SrZnP2O7, and PbZnP <...> step) showed that all the samples were monophasic. | solid-state | 2 NH4H2PO4 + 1 SrCO3 + 1 ZnO == 1 SrZnP2O7 + 1 CO2 + 3 H2O + 2 NH3 | ['SrZnP2O7'] |  |  | 2 NH4H2PO4 + 1 SrCO3 + 1 ZnO | 1 SrZnP2O7 + 1 CO2 + 3 H2O + 2 NH3
10.1021/ic2008254 | Single crystals of the two compounds were obtained <...> g a similar technique were tried but unsuccessful. | solid-state | 12 CdCO3 + 17 GeO2 + 8 H3BO3 == 1 Cd12Ge17B8O58 + 12 CO2 + 12 H2O | ['Cd12B8Ge17O58'] | 800 |  | 12 CdCO3 + 17 GeO2 + 8 H3BO3 | 1 Cd12Ge17B8O58 + 12 CO2 + 12 H2O
10.1021/ic2013528 | The red phosphors AEu(WO4)2 (A = Li, Na, K) were p <...> btained were found to be polycrystalline and pink. | solid-state | 0.5 Eu2O3 + 0.5 K2WO4 + 1.5 WO3 == 1 AEu(WO4)2; A = K | ['KEuW2O8'] |  | 750 | 0.5 Eu2O3 + 0.5 K2WO4 + 1.5 WO3 | 1 AEu(WO4)2; A = K
10.1021/ic2013528 | The red phosphors AEu(WO4)2 (A = Li, Na, K) were p <...> btained were found to be polycrystalline and pink. | solid-state | 0.5 Eu2O3 + 0.5 Li2CO3 + 2 WO3 == 1 AEu(WO4)2 + 0.5 CO2; A = Li | ['LiEuW2O8'] |  | 750 | 0.5 Eu2O3 + 0.5 Li2CO3 + 2 WO3 | 1 AEu(WO4)2 + 0.5 CO2; A = Li
10.1021/ic701558m | Li2CrO4 was obtained by adding Li2CO3 to a hot aqu <...> dried at 300 °C for 1-2 h prior to the reactions. | solid-state | 1 CrO3 + 1 Li2CO3 == 1 Li2CrO4 + 1 CO2 | ['Li2CrO4'] |  |  | 1 CrO3 + 1 Li2CO3 | 1 Li2CrO4 + 1 CO2
10.1021/ic702240q | (Ba,Sr)13-xAl22-2xSi10+2xO66 and (Ba,Sr)13-xAl22-2 <...> oper characterizations of its physical properties. | solid-state | 11 Al2O3 + 13 BaCO3 + 10 SiO2 == 1 Ba13Al22Si10O66 + 13 CO2 | ['Ba13Al22Si10O66'] |  | 1350 | 11 Al2O3 + 13 BaCO3 + 10 SiO2 | 1 Ba13Al22Si10O66 + 13 CO2
10.1021/ic400515m | SrCO3 (AR), BeO (99.5%), H3BO3 (AR), B2O3 (99.5%), <...> as follows:3SrCO3+BeO+6H3BO3→Sr3BeB6O13+3CO2+9H2O | solid-state | 1 BeO + 6 H3BO3 + 3 SrCO3 == 1 Sr3BeB6O13 + 3 CO2 + 9 H2O | ['Sr3BeB6O13'] |  |  | 1 BeO + 6 H3BO3 + 3 SrCO3 | 1 Sr3BeB6O13 + 3 CO2 + 9 H2O
10.1021/ic5004808 | Proportionate amounts of reagent-grade starting ma <...> requencies at temperatures T and T0, respectively. | solid-state | 0.25 Ag2CO3 + 0.25 Bi2O3 + 0.5 MoO3 + 0.5 WO3 == 1 (Ag0.5Bi0.5)(Mo0.5W0.5)O4 + 0.25 CO2 | ['W0.5Mo0.5Ag0.5Bi0.5O4'] |  | 500 | 0.25 Ag2CO3 + 0.25 Bi2O3 + 0.5 MoO3 + 0.5 WO3 | 1 (Ag0.5Bi0.5)(Mo0.5W0.5)O4 + 0.25 CO2
10.1021/ic402326b | The mother phase Li5La3Nb2O12 was prepared using a <...> sample were checked by X-ray diffraction analysis. | solid-state | 1.5 La2O3 + 2.5 Li2CO3 + 1 Nb2O5 == 1 Li5La3Nb2O12 + 2.5 CO2 | ['Li5La3Nb2O12'] |  |  | 1.5 La2O3 + 2.5 Li2CO3 + 1 Nb2O5 | 1 Li5La3Nb2O12 + 2.5 CO2
10.1021/ic402667m | Polycrystalline samples of CsZn2B3O7 were synthesi <...> ell (see Figure S1 in the Supporting Information). | solid-state | 0.5 Cs2CO3 + 3 H3BO3 + 2 ZnO == 1 CsZn2B3O7 + 0.5 CO2 + 4.5 H2O | ['CsZn2B3O7'] | 800 |  | 0.5 Cs2CO3 + 3 H3BO3 + 2 ZnO | 1 CsZn2B3O7 + 0.5 CO2 + 4.5 H2O
10.1021/acs.inorgchem.5b00851 | Monazite-type LaVO4 and LaVO4:Yb3+, Er3+ were prep <...> air at 900 °C for 12 h in a programmable furnace. | solid-state | 0.5 La2O3 + 0.333 NH4(VO4)3 == 1 LaVO4 + 0.167 H2O + 0.333 NH3 + 0.667 O2 | ['LaVO4'] | 900 |  | 0.5 La2O3 + 0.333 NH4(VO4)3 | 1 LaVO4 + 0.167 H2O + 0.333 NH3 + 0.667 O2
10.1021/ic502659e | β-CuGaO2 was synthesized via ion-exchange of Na+ <...> 2O were detected in the sample after ion exchange. | solid-state | 0.5 Ga2O3 + 0.5 Na2CO3 == 1 NaGaO2 + 0.5 CO2 | ['NaGaO2'] |  |  | 0.5 Ga2O3 + 0.5 Na2CO3 | 1 NaGaO2 + 0.5 CO2
10.1021/acs.inorgchem.5b01619 | The title compounds PbMn2Ni6Te3O18 and PbCd2Ni6Te3 <...> out in a muffle furnace at 973-1073 K for 12-36 h. | solid-state | 2 MnO + 6 NiO + 1.5 O2 + 1 PbO + 3 TeO2 == 1 PbMn2Ni6Te3O18 | ['Mn2Ni6PbTe3O18'] |  |  | 2 MnO + 6 NiO + 1.5 O2 + 1 PbO + 3 TeO2 | 1 PbMn2Ni6Te3O18
10.1021/acs.inorgchem.5b01619 | The title compounds PbMn2Ni6Te3O18 and PbCd2Ni6Te3 <...> out in a muffle furnace at 973-1073 K for 12-36 h. | solid-state | 2 CdO + 6 NiO + 1.5 O2 + 1 PbO + 3 TeO2 == 1 PbCd2Ni6Te3O18 | ['Ni6Cd2PbTe3O18'] |  |  | 2 CdO + 6 NiO + 1.5 O2 + 1 PbO + 3 TeO2 | 1 PbCd2Ni6Te3O18
10.1021/acs.inorgchem.6b01826 | Powder samples of Cs2TiNb6O18 were successfully pr <...> to increase the amount and purity of the product. | solid-state | 1 Cs2CO3 + 3 Nb2O5 + 1 TiO2 == 1 Cs2TiNb6O18 + 1 CO2 | ['Cs2TiNb6O18'] |  | 1200 | 1 Cs2CO3 + 3 Nb2O5 + 1 TiO2 | 1 Cs2TiNb6O18 + 1 CO2
10.1021/ic502773t | Powder phosphor samples with different concentrati <...> ying the crucibles in spectrum pure carbon sticks. | solid-state | 2 Al(NO3)3 + 2 H3BO3 + 1 K2CO3 + 6 [OH-] == 1 K2Al2B2O7 + 1 CO2 + 6 H2O + 6 [NO3-] | ['K2Al2B2O7'] | 1000 |  | 2 Al(NO3)3 + 2 H3BO3 + 1 K2CO3 + 6 [OH-] | 1 K2Al2B2O7 + 1 CO2 + 6 H2O + 6 [NO3-]
10.1021/acs.inorgchem.6b02072 | Partial reagents in our experiments, namely, Ba, S <...> or 96 h, and finally the furnaces were turned off. | solid-state | 2 BaSe + 1 ZnSe == 1 Ba2ZnSe3 | ['Ba2ZnSe3'] |  |  | 2 BaSe + 1 ZnSe | 1 Ba2ZnSe3
10.1021/acs.inorgchem.7b00737 | Series of Sm3+Tb3+ singly doped and Sm3+, Tb3+ cod <...> attached to the FSP920 fluorescence spectrometer. | solid-state | 3 BaCO3 + 0.5 La2O3 + 3 NH4H2PO4 == 1 Ba3La(PO4)3 + 3 CO2 + 4.5 H2O + 3 NH3 ; target Ba3La(PO4)3 with additives Sm, Tb via Sm2O3, Tb4O7 ; target Ba3La(PO4)3 with additives Sm, Tb via Sm2O3, Tb4O7 | ['Ba3LaP3O12'] |  |  | 3 BaCO3 + 0.5 La2O3 + 3 NH4H2PO4 | 1 Ba3La(PO4)3 + 3 CO2 + 4.5 H2O + 3 NH3 ; target Ba3La(PO4)3 with additives Sm, Tb via Sm2O3, Tb4O7 ; target Ba3La(PO4)3 with additives Sm, Tb via Sm2O3, Tb4O7
10.1021/acs.inorgchem.5b00102 | LaSrAlO4 and Sr2TiO4 samples were synthesized by t <...> ere the heating and cooling rates were 10 K min-1. | solid-state | 2 SrCO3 + 1 TiO2 == 1 Sr2TiO4 + 2 CO2 | ['Sr2TiO4'] | 1100 | 1000 | 2 SrCO3 + 1 TiO2 | 1 Sr2TiO4 + 2 CO2
10.1021/acs.inorgchem.6b01711 | The series of CYZA:Eu3+ samples were synthesized b <...> , ground, and pulverized for further measurements. | solid-state | 1.5 Al2O3 + 2 CaCO3 + 0.5 Y2O3 + 2 ZrO2 == 1 Ca2YZr2Al3O12 + 2 CO2 ; target Ca2YZr2Al3O12 with additives Eu via Eu2O3 ; target Ca2YZr2Al3O12 with additives Eu via Eu2O3 | ['Ca2YZr2Al3O12'] | 1400 |  | 1.5 Al2O3 + 2 CaCO3 + 0.5 Y2O3 + 2 ZrO2 | 1 Ca2YZr2Al3O12 + 2 CO2 ; target Ca2YZr2Al3O12 with additives Eu via Eu2O3 ; target Ca2YZr2Al3O12 with additives Eu via Eu2O3
10.1021/acs.inorgchem.6b01933 | The Ba2MReO6 (M = Mg, Zn, Y2/3) compounds were pre <...> acterized as single-phase using X-ray diffraction. | solid-state | 2 BaCO3 + 1 ReO3 + 1 ZnO == 1 Ba2MReO6 + 2 CO2; M = Zn | ['Ba2ReZnO6'] |  |  | 2 BaCO3 + 1 ReO3 + 1 ZnO | 1 Ba2MReO6 + 2 CO2; M = Zn
10.1021/acs.inorgchem.6b01933 | The Ba2MReO6 (M = Mg, Zn, Y2/3) compounds were pre <...> acterized as single-phase using X-ray diffraction. | solid-state | 2 BaCO3 + 1 MgO + 1 ReO3 == 1 Ba2MReO6 + 2 CO2; M = Mg | ['Ba2MgReO6'] |  |  | 2 BaCO3 + 1 MgO + 1 ReO3 | 1 Ba2MReO6 + 2 CO2; M = Mg
10.1021/acs.inorgchem.6b01933 | The Ba2MReO6 (M = Mg, Zn, Y2/3) compounds were pre <...> acterized as single-phase using X-ray diffraction. | solid-state | 2 BaCO3 + 1 ReO3 + 0.5 Y2O3 == 1 Ba2MReO6 + 2 CO2 + 0.25 O2; M = Y | ['Ba2YReO6'] |  |  | 2 BaCO3 + 1 ReO3 + 0.5 Y2O3 | 1 Ba2MReO6 + 2 CO2 + 0.25 O2; M = Y
10.1021/acs.inorgchem.6b01439 | The 1 mol% Bi3+; 5 mol% Yb3+; 1 mol% Bi3+, x mol% <...> ptically characterized using different techniques. | solid-state | 1 Gd2O3 + 3 WO3 == 1 Gd2(WO4)3 | ['Gd2W3O12'] |  |  | 1 Gd2O3 + 3 WO3 | 1 Gd2(WO4)3
10.1021/acs.inorgchem.6b01855 | Polycrystalline samples of title compounds were sy <...> new phase of KBaB5O9 might be a metastable phase. | solid-state | 10 B2O3 + 3 BaCO3 + 1 BaCl2·2H2O + 1 Rb2CO3 == 1 Rb2Ba4B20O34Cl2 + 4 CO2 + 2 H2O | ['Rb2Ba4B20O34Cl2'] |  |  | 10 B2O3 + 3 BaCO3 + 1 BaCl2·2H2O + 1 Rb2CO3 | 1 Rb2Ba4B20O34Cl2 + 4 CO2 + 2 H2O
10.1021/acs.inorgchem.6b02891 | Single-crystals of (NbO)2P4O13 were prepared by a <...> ls were found embedded in a white amorphous phase. | solid-state | 4 (NH4)2HPO4 + 1 Nb2O5 == 1 (NbO)2P4O13 + 6 H2O + 8 NH3 | ['Nb2P4O15'] |  |  | 4 (NH4)2HPO4 + 1 Nb2O5 | 1 (NbO)2P4O13 + 6 H2O + 8 NH3
10.1021/ic502497a | Aluminum (Al3+)-modified CuFe2O4 (copper ferrite) <...> uenched at the liquid nitrogen temperature (80 K). | solid-state | 1 CuO + 1 Fe2O3 == 1 CuFe2O4 ; target CuFe2O4 with additives Aluminium, (Al3+) via Al2O3 ; target CuFe2O4 with additives Aluminium, (Al3+) via Al2O3 | ['Fe2CuO4'] |  |  | 1 CuO + 1 Fe2O3 | 1 CuFe2O4 ; target CuFe2O4 with additives Aluminium, (Al3+) via Al2O3 ; target CuFe2O4 with additives Aluminium, (Al3+) via Al2O3
10.1021/acs.inorgchem.6b02505 | Polycrystalline samples (0.5 g) of Sr2MGe2S6O (M = <...> nGe2O7+δ containing excess oxygen ion is obtained. | solid-state | 2 GeS2 + 1 MnO + 2 SrS == 1 Sr2MGe2S6O; M = Mn | ['Sr2MnGe2S6O'] |  |  | 2 GeS2 + 1 MnO + 2 SrS | 1 Sr2MGe2S6O; M = Mn
10.1021/acs.inorgchem.6b02505 | Polycrystalline samples (0.5 g) of Sr2MGe2S6O (M = <...> nGe2O7+δ containing excess oxygen ion is obtained. | solid-state | 2 GeS2 + 2 SrS + 1 ZnO == 1 Sr2MGe2S6O; M = Zn | ['Sr2ZnGe2S6O'] |  |  | 2 GeS2 + 2 SrS + 1 ZnO | 1 Sr2MGe2S6O; M = Zn
10.1021/acs.inorgchem.7b00104 | LaCa2Fe3O9 was made by low-temperature topochemica <...> after the sample was quenched to room temperature. | solid-state | 2 CaCO3 + 1.5 Fe2O3 + 0.5 La2O3 == 1 LaCa2Fe3O8 + 2 CO2 | ['Ca2LaFe3O8'] |  | 1000 | 2 CaCO3 + 1.5 Fe2O3 + 0.5 La2O3 | 1 LaCa2Fe3O8 + 2 CO2
10.1021/ja984436e | Synthesis. Polycrystalline samples of La4Cu3MoO12 <...> air, and the second was slow-cooled at 36 °C·h-1. | solid-state | 3 CuO + 4 LaO1.5 + 1 MoO3 == 1 La4Cu3MoO12 | ['La4MoCu3O12'] |  |  | 3 CuO + 4 LaO1.5 + 1 MoO3 | 1 La4Cu3MoO12
10.1021/ja306527n | Ingots (∼20 g) with nominal compositions of PbS wi <...> carried out in a purified Ar-atmosphere glovebox. | solid-state | 1 Pb + 1 S == 1 PbS | ['PbS'] |  |  | 1 Pb + 1 S | 1 PbS
10.1021/ja107090n | Layered niobates, titanates, and tantalates were s <...> t 1200 °C, grinding the powder after each heating. | solid-state | 2 K2CO3 + 3 Nb2O5 == 1 K4Nb6O17 + 2 CO2 | ['K4Nb6O17'] |  |  | 2 K2CO3 + 3 Nb2O5 | 1 K4Nb6O17 + 2 CO2
10.1021/ja107090n | Layered niobates, titanates, and tantalates were s <...> t 1200 °C, grinding the powder after each heating. | solid-state | 0.5 La2O3 + 1 Nb2O5 + 0.5 Rb2CO3 == 1 RbLaNb2O7 + 0.5 CO2 | ['RbLaNb2O7'] |  |  | 0.5 La2O3 + 1 Nb2O5 + 0.5 Rb2CO3 | 1 RbLaNb2O7 + 0.5 CO2
10.1021/ja107090n | Layered niobates, titanates, and tantalates were s <...> t 1200 °C, grinding the powder after each heating. | solid-state | 2 CaCO3 + 0.5 K2CO3 + 1.5 Nb2O5 == 1 KCa2Nb3O10 + 2.5 CO2 | ['KCa2Nb3O10'] |  |  | 2 CaCO3 + 0.5 K2CO3 + 1.5 Nb2O5 | 1 KCa2Nb3O10 + 2.5 CO2
10.1021/jacs.6b10730 | Ba3MoNbO8.5 samples were prepared by solid-state r <...> repeated until a phase-pure product was obtained. | solid-state | 3 BaCO3 + 1 MoO3 + 0.5 Nb2O5 == 1 Ba3MoNbO8.5 + 3 CO2 | ['Ba3NbMoO8.5'] |  | 900 | 3 BaCO3 + 1 MoO3 + 0.5 Nb2O5 | 1 Ba3MoNbO8.5 + 3 CO2
10.1021/jp8013332 | Commercial chemicals of Y2O3 and MoO3 (99.9% purit <...> ser power from 300 to 600 W at a fixed scan speed. | solid-state | 3 MoO3 + 1 Y2O3 == 1 Y2(MoO4)3 | ['Y2Mo3O12'] |  |  | 3 MoO3 + 1 Y2O3 | 1 Y2(MoO4)3
10.1021/jp909091s | The ferrites with nominal composition SrFeOx were <...> easured by X-ray diffraction are shown in Table 1. | solid-state | 0.5 Fe2O3 + 1 SrCO3 == 1 SrFeO + 1 CO2 + 0.75 O2 | ['SrFeO'] | 1250 |  | 0.5 Fe2O3 + 1 SrCO3 | 1 SrFeO + 1 CO2 + 0.75 O2
10.1021/jp1088788 | The Li[Li0.23Co0.3Mn0.47]O2 cathode material was p <...> for 15 h followed by quenching in liquid nitrogen. | solid-state | 0.3 Co(CH3COO)2 + 1.23 LiCH3COO + 0.47 Mn(CH3COO)2 + 0.308 O2 + 2.77 [OH-] == 1 Li(Li0.23Co0.3Mn0.47)O2 + 1.385 H2O + 2.77 [CH3COO-] | ['Li1.23Mn0.47Co0.3O2'] |  |  | 0.3 Co(CH3COO)2 + 1.23 LiCH3COO + 0.47 Mn(CH3COO)2 + 0.308 O2 + 2.77 [OH-] | 1 Li(Li0.23Co0.3Mn0.47)O2 + 1.385 H2O + 2.77 [CH3COO-]
10.1021/jp306764f | Calcium yttrium silicates, Ca3Y2Si3O12, doped with <...> .25. The reason for that shall be later explained. | solid-state | 3 CaO + 3 SiO2 + 1 Y2O3 == 1 Ca3Y2Si3O12 | ['Ca3Y2Si3O12'] |  |  | 3 CaO + 3 SiO2 + 1 Y2O3 | 1 Ca3Y2Si3O12
10.1021/jp200127b | Nanocrystalline LiFePO4 was prepared by a solid-st <...> rystal sizes, microstructure, and phase fractions. | solid-state | 1 Fe(C2O4)·2H2O + 0.5 Li2CO3 + 1 NH4H2PO4 + 0.5 O2 == 1 LiFePO4 + 2.5 CO2 + 3.5 H2O + 1 NH3 | ['LiFePO4'] |  |  | 1 Fe(C2O4)·2H2O + 0.5 Li2CO3 + 1 NH4H2PO4 + 0.5 O2 | 1 LiFePO4 + 2.5 CO2 + 3.5 H2O + 1 NH3
10.1021/jp200127b | Nanocrystalline LiFePO4 was prepared by a solid-st <...> rystal sizes, microstructure, and phase fractions. | solid-state | 1 Fe(C2O4)·2H2O + 0.25 Li2CO3 + 1 NH4H2PO4 + 0.625 O2 == 1 Li0.5FePO4 + 2.25 CO2 + 3.5 H2O + 1 NH3 | ['Li0.5FePO4'] |  |  | 1 Fe(C2O4)·2H2O + 0.25 Li2CO3 + 1 NH4H2PO4 + 0.625 O2 | 1 Li0.5FePO4 + 2.25 CO2 + 3.5 H2O + 1 NH3
10.1021/jp210584b | Bi0.5Y0.5VO4 powders were prepared by conventional <...> d from H2PtCl6 and CoCl2 precursors, respectively. | solid-state | 0.25 Bi2O3 + 0.5 V2O5 + 0.25 Y2O3 == 1 Bi0.5Y0.5VO4 | ['Y0.5VBi0.5O4'] |  | 1123 | 0.25 Bi2O3 + 0.5 V2O5 + 0.25 Y2O3 | 1 Bi0.5Y0.5VO4
10.1021/jp508842e | Na2ZrO3 and nominal Na2(Zr0.9Al0.1)O2.95 solid sol <...> dure and the corresponding stoichiometric amounts. | solid-state | 1 Na2CO3 + 1 ZrO2 == 1 Na2ZrO3 + 1 CO2 | ['Na2ZrO3'] |  | 900 | 1 Na2CO3 + 1 ZrO2 | 1 Na2ZrO3 + 1 CO2
10.1021/jp508842e | Na2ZrO3 and nominal Na2(Zr0.9Al0.1)O2.95 solid sol <...> dure and the corresponding stoichiometric amounts. | solid-state | 0.1 Al(NO3)3 + 1 Na2CO3 + 0.9 ZrO2 + 0.3 [OH-] == 1 Na2(Zr0.9Al0.1)O2.95 + 1 CO2 + 0.15 H2O + 0.3 [NO3-] | ['Na2Zr0.9Al0.1O2.95'] |  | 900 | 0.1 Al(NO3)3 + 1 Na2CO3 + 0.9 ZrO2 + 0.3 [OH-] | 1 Na2(Zr0.9Al0.1)O2.95 + 1 CO2 + 0.15 H2O + 0.3 [NO3-]
10.1021/jp508842e | Na2ZrO3 and nominal Na2(Zr0.9Al0.1)O2.95 solid sol <...> dure and the corresponding stoichiometric amounts. | solid-state | 0.1 Al(NO3)3 + 1.05 Na2CO3 + 0.9 ZrO2 + 0.3 [OH-] == 1 Na2.1(Zr0.9Al0.1)O3 + 1.05 CO2 + 0.15 H2O + 0.3 [NO3-] | ['Na2.1Zr0.9Al0.1O3'] |  | 900 | 0.1 Al(NO3)3 + 1.05 Na2CO3 + 0.9 ZrO2 + 0.3 [OH-] | 1 Na2.1(Zr0.9Al0.1)O3 + 1.05 CO2 + 0.15 H2O + 0.3 [NO3-]
10.1021/jp508842e | Na2ZrO3 and nominal Na2(Zr0.9Al0.1)O2.95 solid sol <...> dure and the corresponding stoichiometric amounts. | solid-state | 0.3 Al(NO3)3 + 1.15 Na2CO3 + 0.7 ZrO2 + 0.9 [OH-] == 1 Na2.3(Zr0.7Al0.3)O3 + 1.15 CO2 + 0.45 H2O + 0.9 [NO3-] | ['Na2.3Zr0.7Al0.3O3'] |  | 900 | 0.3 Al(NO3)3 + 1.15 Na2CO3 + 0.7 ZrO2 + 0.9 [OH-] | 1 Na2.3(Zr0.7Al0.3)O3 + 1.15 CO2 + 0.45 H2O + 0.9 [NO3-]
10.1021/jp511908t | Lithium-silicate-based composites (M4SiO4 + second <...> 0 °C for 1 h to prepare the respective composites. | solid-state | 4 Li + 1 O2 + 1 SiO2 == 1 Li4SiO4 | ['Li4SiO4'] |  | 850 | 4 Li + 1 O2 + 1 SiO2 | 1 Li4SiO4
10.1021/acs.jpcc.5b02947 | The SrTi0.7Fe0.3O3-δ powder was obtained by a soli <...> tachrome Nova 2000 surface and pore size analyzer. | solid-state | 0.15 Fe2O3 + 0.075 O2 + 1 SrCO3 + 0.7 TiO2 == 1 SrTi0.7Fe0.3O3 + 1 CO2 | ['SrTi0.7Fe0.3O3'] |  | 1250 | 0.15 Fe2O3 + 0.075 O2 + 1 SrCO3 + 0.7 TiO2 | 1 SrTi0.7Fe0.3O3 + 1 CO2
10.1021/acs.jpcc.5b04803 | Powder samples of Ce-doped Sr2Al2O4 were prepared <...> of Beijing Synchrotron Radiation Facility (BSRF). | solid-state | 2 AlO(OH) + 2 SrCO3 == 1 Sr2Al2O4 + 2 CO2 + 1 H2O + 0.5 O2 ; target Sr2Al2O4 with additives Ce via CeO2 ; target Sr2Al2O4 with additives Ce via CeO2 | ['Sr2Al2O4'] | 1455 |  | 2 AlO(OH) + 2 SrCO3 | 1 Sr2Al2O4 + 2 CO2 + 1 H2O + 0.5 O2 ; target Sr2Al2O4 with additives Ce via CeO2 ; target Sr2Al2O4 with additives Ce via CeO2
10.1021/acs.jpcc.5b12628 | The BaNb2V2O11:xEu3+ (x = 0-7%) powders were prepa <...> ained after cooling to room temperature naturally. | solid-state | 0.5 Ba2CO3 + 2 NH4VO3 + 1 Nb2O5 + 0.25 O2 == 1 BaNb2V2O11 + 0.5 CO2 + 1 H2O + 2 NH3 ; target BaNb2V2O11 with additives xEu3+ via Eu2O3 ; target BaNb2V2O11 with additives xEu3+ via Eu2O3 | ['BaNb2V2O11'] | 450 |  | 0.5 Ba2CO3 + 2 NH4VO3 + 1 Nb2O5 + 0.25 O2 | 1 BaNb2V2O11 + 0.5 CO2 + 1 H2O + 2 NH3 ; target BaNb2V2O11 with additives xEu3+ via Eu2O3 ; target BaNb2V2O11 with additives xEu3+ via Eu2O3
10.1021/acs.jpcc.7b01475 | Magnesium-doped LTO was prepared using a solid-sta <...> rates using a battery tester (SE-18603, Famtech). | solid-state | 3.75 LiOH·H2O + 0.25 Mg(OH)2 + 5 TiO2 == 1 Mg0.25Li3.75Ti5O12 + 5.875 H2O + 0.062 O2 | ['Li3.75Mg0.25Ti5O12'] |  |  | 3.75 LiOH·H2O + 0.25 Mg(OH)2 + 5 TiO2 | 1 Mg0.25Li3.75Ti5O12 + 5.875 H2O + 0.062 O2
10.1021/acs.jpcc.7b05920 | Polycrystalline samples of Ca9Tb(PO4)7, Ca9Eu(PO4) <...> ere also synthesized following the same procedure. | solid-state | 7 (NH4)2HPO4 + 9 CaCO3 + 0.25 Tb4O7 == 1 Ca9Tb(PO4)7 + 9 CO2 + 10.5 H2O + 14 NH3 + 0.125 O2 | ['Ca9TbP7O28'] |  |  | 7 (NH4)2HPO4 + 9 CaCO3 + 0.25 Tb4O7 | 1 Ca9Tb(PO4)7 + 9 CO2 + 10.5 H2O + 14 NH3 + 0.125 O2
10.1021/acs.jpcc.7b05920 | Polycrystalline samples of Ca9Tb(PO4)7, Ca9Eu(PO4) <...> ere also synthesized following the same procedure. | solid-state | 7 (NH4)2HPO4 + 9 CaCO3 + 0.5 Eu2O3 == 1 Ca9Eu(PO4)7 + 9 CO2 + 10.5 H2O + 14 NH3 | ['Ca9EuP7O28'] |  |  | 7 (NH4)2HPO4 + 9 CaCO3 + 0.5 Eu2O3 | 1 Ca9Eu(PO4)7 + 9 CO2 + 10.5 H2O + 14 NH3
10.1021/acs.jpcc.7b05920 | Polycrystalline samples of Ca9Tb(PO4)7, Ca9Eu(PO4) <...> ere also synthesized following the same procedure. | solid-state | 7 (NH4)2HPO4 + 9 CaCO3 + 0.05 Eu2O3 + 0.225 Tb4O7 == 1 Ca9Tb0.9Eu0.1(PO4)7 + 9 CO2 + 10.5 H2O + 14 NH3 + 0.113 O2 | ['Ca9Tb0.9Eu0.1P7O28'] |  |  | 7 (NH4)2HPO4 + 9 CaCO3 + 0.05 Eu2O3 + 0.225 Tb4O7 | 1 Ca9Tb0.9Eu0.1(PO4)7 + 9 CO2 + 10.5 H2O + 14 NH3 + 0.113 O2
10.1021/acs.jpcc.6b12431 | Pentalithium ferrite (Li5FeO4) was synthesized by <...> excess was used due to its tendency to sublimate. | solid-state | 0.5 Fe2O3 + 2.5 Li2O == 1 Li5FeO4 | ['Li5FeO4'] |  |  | 0.5 Fe2O3 + 2.5 Li2O | 1 Li5FeO4
10.1021/acs.jpcc.6b10523 | Na3.4Sc2(SiO4)0.4(PO4)2.6 was synthesized by conve <...> water on the transport properties in the material. | solid-state | 2.6 NH4H2PO4 + 1.7 Na2CO3 + 1 Sc2O3 + 0.4 SiO2 == 1 Na3.4Sc2(SiO4)0.4(PO4)2.6 + 1.7 CO2 + 3.9 H2O + 2.6 NH3 | ['Na3.4Sc2Si0.4P2.6O12'] | 1553 |  | 2.6 NH4H2PO4 + 1.7 Na2CO3 + 1 Sc2O3 + 0.4 SiO2 | 1 Na3.4Sc2(SiO4)0.4(PO4)2.6 + 1.7 CO2 + 3.9 H2O + 2.6 NH3
10.1021/nl8026795 | Nanostructured SiGe alloy particles are prepared b <...> th a 12.7 mm central cylindrical opening diameter. | solid-state | 1 Ge + 1 Si == 1 SiGe | ['GeSi'] |  |  | 1 Ge + 1 Si | 1 SiGe
10.1021/nl501436w | Nanostructured YbAgCu4 was prepared by arc melting <...> easurement system (Quantum design, PPMS with TTO). | solid-state | 1 Ag + 4 Cu + 1 Yb == 1 YbAgCu4 | ['YbAgCu4'] |  |  | 1 Ag + 4 Cu + 1 Yb | 1 YbAgCu4
10.1111/j.1551-2916.2006.01326.x | The precursor powders used in this work were CaCO3 <...> was coated with carbon to reduce sample charging. | solid-state | 1 CaCO3 + 1 TiO2 == 1 CaTiO3 + 1 CO2 | ['CaTiO3'] | 1300 | 1300 | 1 CaCO3 + 1 TiO2 | 1 CaTiO3 + 1 CO2
10.1021/acs.jpcc.7b00019 | Three series of Ba2Y(BO3)2Cl:0.2 mol%Bi3+,x mol%Eu <...> s were prepared after cooling to room temperature. | solid-state | 1 B2O3 + 1.5 BaCO3 + 0.5 BaCl2·2H2O + 0.5 Y2O3 == 1 Ba2Y(BO3)2Cl + 1.5 CO2 + 1 H2O ; target Ba2Y(BO3)2Cl with additives Bi, Eu via Bi2O3, Eu2O3 ; target Ba2Y(BO3)2Cl with additives Bi, Eu via Bi2O3, Eu2O3 | ['Ba2YB2O6Cl'] | 850 |  | 1 B2O3 + 1.5 BaCO3 + 0.5 BaCl2·2H2O + 0.5 Y2O3 | 1 Ba2Y(BO3)2Cl + 1.5 CO2 + 1 H2O ; target Ba2Y(BO3)2Cl with additives Bi, Eu via Bi2O3, Eu2O3 ; target Ba2Y(BO3)2Cl with additives Bi, Eu via Bi2O3, Eu2O3
10.1002/cphc.200500278 | The BiCu2VO6 powder was prepared by a solid-state <...> canning electron microscope (SEM, Hitachi S-5000). | solid-state | 0.5 Bi2O3 + 2 CuO + 1 NH4VO3 == 1 BiCu2VO6 + 0.5 H2O + 1 NH3 | ['VCu2BiO6'] |  |  | 0.5 Bi2O3 + 2 CuO + 1 NH4VO3 | 1 BiCu2VO6 + 0.5 H2O + 1 NH3
10.1021/acs.jpcc.6b04964 | The raw materials included Na2CO3 (analytical reag <...> d CO atmosphere (both recalcinated), respectively. | solid-state | 0.5 Lu2O3 + 1.5 Na2CO3 + 3 SiO2 == 1 Na3LuSi3O9 + 1.5 CO2 ; target Na3LuSi3O9 with additives Ce via Ce(NO3)3·6H2O, CeO2 ; target Na3LuSi3O9 with additives Ce via Ce(NO3)3·6H2O, CeO2 | ['Na3LuSi3O9'] |  | 1150 | 0.5 Lu2O3 + 1.5 Na2CO3 + 3 SiO2 | 1 Na3LuSi3O9 + 1.5 CO2 ; target Na3LuSi3O9 with additives Ce via Ce(NO3)3·6H2O, CeO2 ; target Na3LuSi3O9 with additives Ce via Ce(NO3)3·6H2O, CeO2
10.1111/j.1551-2916.2007.02025.x | Powders of Nd2Hf2O7 were prepared by a mixed-oxide <...> mortar and pestle for subsequent characterization. | solid-state | 2 HfO2 + 2 Nd(OH)3 == 1 Nd2Hf2O7 + 3 H2O | ['Nd2Hf2O7'] | 1500 |  | 2 HfO2 + 2 Nd(OH)3 | 1 Nd2Hf2O7 + 3 H2O
10.1111/j.1551-2916.2008.02733.x | The procedure for the in situ preparation of a thi <...> s applied on the electrode as a current collector. | solid-state | 3 BaCO3 + 1.18 CaCO3 + 0.91 Nb2O5 + 0.135 O2 == 1 Ba3Ca1.18Nb1.82O9 + 4.18 CO2 | ['Ba3Ca1.18Nb1.82O9'] |  |  | 3 BaCO3 + 1.18 CaCO3 + 0.91 Nb2O5 + 0.135 O2 | 1 Ba3Ca1.18Nb1.82O9 + 4.18 CO2
10.1002/chem.201404476 | For synthesis of α-LiFeO2, Li2CO3 and Fe2O3 were d <...> for conductivity and electrochemical measurements. | solid-state | 0.5 Fe2O3 + 0.5 Li2CO3 == 1 LiFeO2 + 0.5 CO2 | ['LiFeO2'] |  |  | 0.5 Fe2O3 + 0.5 Li2CO3 | 1 LiFeO2 + 0.5 CO2
10.1111/j.1551-2916.2005.00077.x | Y2SiO5 and Y2Si2O7 were prepared by the mixed-oxid <...> -dispersive X-ray spectroscopy (EDS) measurements. | solid-state | 1 SiO2 + 1 Y2O3 == 1 Y2SiO5 | ['Y2SiO5'] |  |  | 1 SiO2 + 1 Y2O3 | 1 Y2SiO5
10.1111/j.1551-2916.2005.00077.x | Y2SiO5 and Y2Si2O7 were prepared by the mixed-oxid <...> -dispersive X-ray spectroscopy (EDS) measurements. | solid-state | 2 SiO2 + 1 Y2O3 == 1 Y2Si2O7 | ['Y2Si2O7'] |  |  | 2 SiO2 + 1 Y2O3 | 1 Y2Si2O7
10.1111/j.1551-2916.2006.00991.x | The stoichiometric composition of Na0.5K0.5NbO3 wa <...> nder a uniaxial pressing in a stainless-steel die. | solid-state | 0.25 K2CO3 + 0.25 Na2CO3 + 0.5 Nb2O5 == 1 Na0.5K0.5NbO3 + 0.5 CO2 | ['K0.5Na0.5NbO3'] |  | 950 | 0.25 K2CO3 + 0.25 Na2CO3 + 0.5 Nb2O5 | 1 Na0.5K0.5NbO3 + 0.5 CO2
10.1111/j.1551-2916.2009.03073.x | PZT compositions were prepared by a standard mixed <...> and PbO used in this study are given in Table II. | solid-state | 0.008 Nb2O5 + 1.018 O2 + 0.463 TiO2 == 1 ((Ti0.47)0.985Nb0.015)O3 | ['Ti0.463Nb0.015O3'] |  |  | 0.008 Nb2O5 + 1.018 O2 + 0.463 TiO2 | 1 ((Ti0.47)0.985Nb0.015)O3
10.1002/pssa.201127722 | Different oxide-doped NKN-0.03LS-0.03LT lead-free <...> tion of the alkali metal cations during sintering. | solid-state | 0.235 K2CO3 + 0.03 Li2CO3 + 0.235 Na2CO3 + 0.47 Nb2O5 + 0.015 O2 + 0.015 Sb2O3 + 0.015 Ta2O5 == 1 0.94(Na1/2K1/2)NbO3-0.03LiSbO3-0.03LiTaO3 + 0.5 CO2 | ['K0.47Na0.47Li0.06Ta0.03Nb0.94Sb0.03O3'] |  |  | 0.235 K2CO3 + 0.03 Li2CO3 + 0.235 Na2CO3 + 0.47 Nb2O5 + 0.015 O2 + 0.015 Sb2O3 + 0.015 Ta2O5 | 1 0.94(Na1/2K1/2)NbO3-0.03LiSbO3-0.03LiTaO3 + 0.5 CO2
10.1111/j.1551-2916.2008.02361.x | The BNBT ceramic was prepared from reagent-grade B <...> bindered at 500 °C and sintered at 950 °C for 2 h. | solid-state | 0.12 CuO + 0.99 Fe2O3 + 0.28 NiO + 0.6 ZnO == 1 Ni0.28Cu0.12Zn0.6O-(Fe2O3)0.99 | ['Fe1.98Ni0.28Cu0.12Zn0.6O3.97'] | 950 | 740 | 0.12 CuO + 0.99 Fe2O3 + 0.28 NiO + 0.6 ZnO | 1 Ni0.28Cu0.12Zn0.6O-(Fe2O3)0.99
10.1111/j.1551-2916.2009.03260.x | Single phase ZN was prepared using zinc oxide (ZnO <...> 4 h in order to obtain the phase-pure ZN ceramics. | solid-state | 1 Nb2O5 + 1 ZnO == 1 ZnNb2O6 | ['Nb2ZnO6'] |  |  | 1 Nb2O5 + 1 ZnO | 1 ZnNb2O6
10.1111/j.1551-2916.2010.03683.x | The Sr2NaNb5O15 particles were fabricated by a two <...> etween Na2CO3 (99.8%) and Nb2O5 at 800 °C for 3 h. | solid-state | 1 NaNbO3 + 2 SrNb2O6 == 1 Sr2NaNb5O15 | ['NaSr2Nb5O15'] |  | 1100 | 1 NaNbO3 + 2 SrNb2O6 | 1 Sr2NaNb5O15
10.1002/adfm.201300146 | Commercial elemental powders of Bi (99.99%, ≈75 μm <...> loys prepared by a combined process of MA and SPS. | solid-state | 0.3 Bi + 1.7 Sb + 3 Te == 1 Bi0.3Sb1.7Te3 | ['Bi0.3Sb1.7Te3'] |  |  | 0.3 Bi + 1.7 Sb + 3 Te | 1 Bi0.3Sb1.7Te3
10.1002/aenm.201200558 | Na3V2(PO4)3/C samples were synthesized as follows: <...> es with low and high carbon content, respectively. | solid-state | 3 NaH2PO4·2H2O + 1 V2O3 == 1 Na3V2(PO4)3 + 9 H2O | ['Na3V2P3O12'] |  |  | 3 NaH2PO4·2H2O + 1 V2O3 | 1 Na3V2(PO4)3 + 9 H2O
10.1111/j.1551-2916.2008.02674.x | CCTO specimens were prepared using a conventional <...> V. The XPS results were simulated using XPSPEAK41. | solid-state | 1 CaCO3 + 3 CuO + 4 TiO2 == 1 CaCu3Ti4O12 + 1 CO2 | ['CaTi4Cu3O12'] |  | 960 | 1 CaCO3 + 3 CuO + 4 TiO2 | 1 CaCu3Ti4O12 + 1 CO2
10.1111/j.1551-2916.2007.01804.x | Commercially available powders of Ta (99.9%, -200 <...> is close to the theoretical value of 13.23 g/cm3. | solid-state | 1 Al + 3 C + 4 Ta == 1 Ta4AlC3 | ['Ta4AlC3'] |  |  | 1 Al + 3 C + 4 Ta | 1 Ta4AlC3
10.1002/pssa.201000061 | In this experiment, ceramic samples of 0.99BT-0.01 <...> 540 °C for 10 min before electrical measurements. | solid-state | 0.99 BaCO3 + 0.002 Bi2O3 + 0.002 Na2CO3 + 1 TiO2 == 1 0.99BaTiO3-0.01Bi1/2Na1/2TiO3 + 0.992 CO2 | ['Na0.005Ba0.99TiBi0.005O3'] |  |  | 0.99 BaCO3 + 0.002 Bi2O3 + 0.002 Na2CO3 + 1 TiO2 | 1 0.99BaTiO3-0.01Bi1/2Na1/2TiO3 + 0.992 CO2
10.1111/j.1551-2916.2007.02134.x | AHfO3 (A=Ba, Sr, and Ca) powders were synthesized <...> del Coulter LS 130, Beckmann, High Wycombe, U.K.). | solid-state | 1 CaCO3 + 1 HfO2 == 1 AHfO3 + 1 CO2; A = Ca | ['CaHfO3'] |  |  | 1 CaCO3 + 1 HfO2 | 1 AHfO3 + 1 CO2; A = Ca
10.1111/j.1551-2916.2007.02134.x | AHfO3 (A=Ba, Sr, and Ca) powders were synthesized <...> del Coulter LS 130, Beckmann, High Wycombe, U.K.). | solid-state | 1 BaCO3 + 1 HfO2 == 1 AHfO3 + 1 CO2; A = Ba | ['BaHfO3'] |  |  | 1 BaCO3 + 1 HfO2 | 1 AHfO3 + 1 CO2; A = Ba
10.1111/j.1551-2916.2007.02134.x | AHfO3 (A=Ba, Sr, and Ca) powders were synthesized <...> del Coulter LS 130, Beckmann, High Wycombe, U.K.). | solid-state | 1 HfO2 + 1 SrCO3 == 1 AHfO3 + 1 CO2; A = Sr | ['SrHfO3'] |  |  | 1 HfO2 + 1 SrCO3 | 1 AHfO3 + 1 CO2; A = Sr
10.1002/aenm.201500360 | N-type iodine-doped polycrystalline SnSe, SnSe0.9S <...> figures to increase the readability of the curves. | solid-state | 0.1 S + 0.9 Se + 1 Sn == 1 SnSe0.9S0.1 | ['SnSe0.9S0.1'] |  |  | 0.1 S + 0.9 Se + 1 Sn | 1 SnSe0.9S0.1
10.1002/aenm.201500360 | N-type iodine-doped polycrystalline SnSe, SnSe0.9S <...> figures to increase the readability of the curves. | solid-state | 0.3 S + 0.7 Se + 1 Sn == 1 SnSe0.7S0.3 | ['SnSe0.7S0.3'] |  |  | 0.3 S + 0.7 Se + 1 Sn | 1 SnSe0.7S0.3
10.1111/j.1551-2916.2007.01978.x | KSN powder was prepared by a conventional solid-st <...> ctron microscopy (SEM, 5300LV, JEOL Tokyo, Japan). | solid-state | 0.5 K2CO3 + 2.5 Nb2O5 + 2 SrCO3 == 1 KSr2Nb5O15 + 2.5 CO2 | ['KSr2Nb5O15'] |  |  | 0.5 K2CO3 + 2.5 Nb2O5 + 2 SrCO3 | 1 KSr2Nb5O15 + 2.5 CO2
10.1111/j.1551-2916.2007.02136.x | Commercial powders of vanadium (99%, -200 mesh), a <...> Tokyo, Japan) with Cukα radiation (λ = 1.54178 Å). | solid-state | 1 Al + 3 C + 4 V == 1 V4AlC3 | ['V4AlC3'] |  |  | 1 Al + 3 C + 4 V | 1 V4AlC3
10.1111/j.1551-2916.2009.03387.x | In order to understand the phase evolution during <...> h an energy-dispersive spectroscopic (EDS) system. | solid-state | 1 AlN + 3 Hf == 1 Hf3AlN | ['Hf3AlN'] |  |  | 1 AlN + 3 Hf | 1 Hf3AlN
10.1111/j.1551-2916.2010.04279.x | The used starting raw material oxide powders were <...> pment (Tokyo, Japan) at a heating rate of 5 K/min. | solid-state | 1 GeO2 + 1 Li2CO3 == 1 Li2O-GeO2 + 1 CO2 | ['Li2GeO3'] |  |  | 1 GeO2 + 1 Li2CO3 | 1 Li2O-GeO2 + 1 CO2
10.1111/j.1551-2916.2007.01568.x | A-site nonstoichiometric LSM powders were synthesi <...> temperature range of 700°-900 °C for 20 h in air. | solid-state | 0.36 La2O3 + 1 MnCO3 + 0.37 O2 + 0.18 SrCO3 == 1 (La0.8Sr0.2)0.9MnO3 + 1.18 CO2 | ['Sr0.18La0.72MnO3'] |  |  | 0.36 La2O3 + 1 MnCO3 + 0.37 O2 + 0.18 SrCO3 | 1 (La0.8Sr0.2)0.9MnO3 + 1.18 CO2
10.1002/cssc.201200264 | The SNF powder was prepared by using high-energy b <...> pure SNF powder for characterization and testing. | solid-state | 0.45 Fe2O3 + 0.05 Nb2O5 + 0.2 O2 + 1 SrCO3 == 1 SrNb0.1Fe0.9O3 + 1 CO2 | ['SrNb0.1Fe0.9O3'] |  | 1250 | 0.45 Fe2O3 + 0.05 Nb2O5 + 0.2 O2 + 1 SrCO3 | 1 SrNb0.1Fe0.9O3 + 1 CO2
10.1111/j.1551-2916.2008.02596.x | Proportionate amounts of reagent-grade starting ma <...> ixed with Bi2Mo2O9 and calcined at 620 °C for 4 h. | solid-state | 1 Bi2O3 + 2 MoO3 == 1 Bi2Mo2O9 | ['Mo2Bi2O9'] | 655 | 620 | 1 Bi2O3 + 2 MoO3 | 1 Bi2Mo2O9
10.1111/j.1551-2916.2005.00768.x | A sialon ceramic, of composition Sm0.4Si9.6Al2.4O1 <...> ically pressed at 200 MPa to produce a green body. | solid-state | 0.2 Al2O3 + 2 AlN + 3.2 Si3N4 + 0.2 Sm2O3 == 1 Sm0.4Si9.6Al2.4O1.2N14.8 | ['Sm0.4Al2.4Si9.6N14.8O1.2'] |  |  | 0.2 Al2O3 + 2 AlN + 3.2 Si3N4 + 0.2 Sm2O3 | 1 Sm0.4Si9.6Al2.4O1.2N14.8
10.1111/j.1551-2916.2008.02406.x | The Pb(Sc0.5Nb0.25Ta0.25)O3 nanoceramic powders (P <...> bility was within (±) 1 K during the measurements. | solid-state | 0.125 Nb2O5 + 1 PbO + 0.25 Sc2O3 + 0.125 Ta2O5 == 1 Pb(Sc0.5Nb0.25Ta0.25)O3 | ['Sc0.5Ta0.25Nb0.25PbO3'] | 1000 |  | 0.125 Nb2O5 + 1 PbO + 0.25 Sc2O3 + 0.125 Ta2O5 | 1 Pb(Sc0.5Nb0.25Ta0.25)O3
10.1111/j.1551-2916.2005.00588.x | A bulk polycrystalline Ti3AlC2 sample was prepared <...> bulk polycrystalline Ti3AlC2 sample was prepared. | solid-state | 1 Al + 2 C + 3 Ti == 1 Ti3AlC2 | ['Ti3AlC2'] |  |  | 1 Al + 2 C + 3 Ti | 1 Ti3AlC2
10.1111/j.1551-2916.2005.00748.x | In this work, Al2O3 (>99.9%, High Purity Chem., Ja <...> ty of more than 98% without the addition of glass. | solid-state | 1 Nb2O5 + 1 TiO2 + 1 ZnO == 1 ZnNb2O6-TiO2 | ['TiNb2ZnO8'] |  |  | 1 Nb2O5 + 1 TiO2 + 1 ZnO | 1 ZnNb2O6-TiO2
10.1111/j.1551-2916.2009.03326.x | The SrRE4Si3O13 (RE=La, Pr, Nd, Sm, Eu, Gd, Tb, Dy <...> ed powder and the pellets were prepared as before. | solid-state | 2 Er2O3 + 3 SiO2 + 1 SrCO3 == 1 SrRE4Si3O13 + 1 CO2; RE = Er | ['SrEr4Si3O13'] |  |  | 2 Er2O3 + 3 SiO2 + 1 SrCO3 | 1 SrRE4Si3O13 + 1 CO2; RE = Er
10.1111/j.1551-2916.2009.03326.x | The SrRE4Si3O13 (RE=La, Pr, Nd, Sm, Eu, Gd, Tb, Dy <...> ed powder and the pellets were prepared as before. | solid-state | 2 Eu2O3 + 3 SiO2 + 1 SrCO3 == 1 SrRE4Si3O13 + 1 CO2; RE = Eu | ['SrEu4Si3O13'] |  |  | 2 Eu2O3 + 3 SiO2 + 1 SrCO3 | 1 SrRE4Si3O13 + 1 CO2; RE = Eu
10.1111/j.1551-2916.2009.03326.x | The SrRE4Si3O13 (RE=La, Pr, Nd, Sm, Eu, Gd, Tb, Dy <...> ed powder and the pellets were prepared as before. | solid-state | 3 SiO2 + 2 Sm2O3 + 1 SrCO3 == 1 SrRE4Si3O13 + 1 CO2; RE = Sm | ['SrSm4Si3O13'] |  |  | 3 SiO2 + 2 Sm2O3 + 1 SrCO3 | 1 SrRE4Si3O13 + 1 CO2; RE = Sm
10.1111/j.1551-2916.2009.03326.x | The SrRE4Si3O13 (RE=La, Pr, Nd, Sm, Eu, Gd, Tb, Dy <...> ed powder and the pellets were prepared as before. | solid-state | 2 Nd2O3 + 3 SiO2 + 1 SrCO3 == 1 SrRE4Si3O13 + 1 CO2; RE = Nd | ['SrNd4Si3O13'] |  |  | 2 Nd2O3 + 3 SiO2 + 1 SrCO3 | 1 SrRE4Si3O13 + 1 CO2; RE = Nd
10.1111/j.1551-2916.2009.03326.x | The SrRE4Si3O13 (RE=La, Pr, Nd, Sm, Eu, Gd, Tb, Dy <...> ed powder and the pellets were prepared as before. | solid-state | 0.667 Pr6O11 + 3 SiO2 + 1 SrCO3 == 1 SrRE4Si3O13 + 1 CO2 + 0.667 O2; RE = Pr | ['SrPr4Si3O13'] |  |  | 0.667 Pr6O11 + 3 SiO2 + 1 SrCO3 | 1 SrRE4Si3O13 + 1 CO2 + 0.667 O2; RE = Pr
10.1111/j.1551-2916.2009.03326.x | The SrRE4Si3O13 (RE=La, Pr, Nd, Sm, Eu, Gd, Tb, Dy <...> ed powder and the pellets were prepared as before. | solid-state | 2 La2O3 + 3 SiO2 + 1 SrCO3 == 1 SrRE4Si3O13 + 1 CO2; RE = La | ['SrLa4Si3O13'] |  |  | 2 La2O3 + 3 SiO2 + 1 SrCO3 | 1 SrRE4Si3O13 + 1 CO2; RE = La
10.1111/j.1551-2916.2009.03326.x | The SrRE4Si3O13 (RE=La, Pr, Nd, Sm, Eu, Gd, Tb, Dy <...> ed powder and the pellets were prepared as before. | solid-state | 3 SiO2 + 1 SrCO3 + 2 Tm2O3 == 1 SrRE4Si3O13 + 1 CO2; RE = Tm | ['SrTm4Si3O13'] |  |  | 3 SiO2 + 1 SrCO3 + 2 Tm2O3 | 1 SrRE4Si3O13 + 1 CO2; RE = Tm
10.1111/j.1551-2916.2009.03326.x | The SrRE4Si3O13 (RE=La, Pr, Nd, Sm, Eu, Gd, Tb, Dy <...> ed powder and the pellets were prepared as before. | solid-state | 3 SiO2 + 1 SrCO3 + 2 Y2O3 == 1 SrRE4Si3O13 + 1 CO2; RE = Y | ['SrY4Si3O13'] |  |  | 3 SiO2 + 1 SrCO3 + 2 Y2O3 | 1 SrRE4Si3O13 + 1 CO2; RE = Y
10.1111/j.1551-2916.2009.03326.x | The SrRE4Si3O13 (RE=La, Pr, Nd, Sm, Eu, Gd, Tb, Dy <...> ed powder and the pellets were prepared as before. | solid-state | 3 SiO2 + 1 SrCO3 + 2 Tb2O3 == 1 SrRE4Si3O13 + 1 CO2; RE = Tb | ['SrTb4Si3O13'] |  |  | 3 SiO2 + 1 SrCO3 + 2 Tb2O3 | 1 SrRE4Si3O13 + 1 CO2; RE = Tb
10.1111/j.1551-2916.2009.03326.x | The SrRE4Si3O13 (RE=La, Pr, Nd, Sm, Eu, Gd, Tb, Dy <...> ed powder and the pellets were prepared as before. | solid-state | 2 Gd2O3 + 3 SiO2 + 1 SrCO3 == 1 SrRE4Si3O13 + 1 CO2; RE = Gd | ['SrGd4Si3O13'] |  |  | 2 Gd2O3 + 3 SiO2 + 1 SrCO3 | 1 SrRE4Si3O13 + 1 CO2; RE = Gd
10.1111/j.1551-2916.2009.03326.x | The SrRE4Si3O13 (RE=La, Pr, Nd, Sm, Eu, Gd, Tb, Dy <...> ed powder and the pellets were prepared as before. | solid-state | 2 Dy2O3 + 3 SiO2 + 1 SrCO3 == 1 SrRE4Si3O13 + 1 CO2; RE = Dy | ['SrDy4Si3O13'] |  |  | 2 Dy2O3 + 3 SiO2 + 1 SrCO3 | 1 SrRE4Si3O13 + 1 CO2; RE = Dy
10.1002/ejic.200800482 | Raw Materials Preparation: LLTO powder was synthes <...> self-made Li2S, GeS2, and P2S5 at 700 °C for 8 h. | solid-state | 0.25 GeS2 + 1.625 Li2S + 0.375 P2S5 == 1 Li3.25Ge0.25P0.75S4 | ['Li3.25Ge0.25P0.75S4'] | 1200 |  | 0.25 GeS2 + 1.625 Li2S + 0.375 P2S5 | 1 Li3.25Ge0.25P0.75S4
10.1111/j.1551-2916.2010.03609.x | (B) Solid-State Reaction Method: The procedure for <...> mosphere to synthesize the BaZr0.9Y0.1O2.95 phase. | solid-state | 1 BaCO3 + 0.05 Y2O3 + 0.9 ZrO2 == 1 BaZr0.9Y0.1O2.95 + 1 CO2 | ['BaY0.1Zr0.9O2.95'] |  | 1400 | 1 BaCO3 + 0.05 Y2O3 + 0.9 ZrO2 | 1 BaZr0.9Y0.1O2.95 + 1 CO2
10.1002/pssa.201228023 | All chemicals (SrCO3, Fe2O3, and B2O3) were obtain <...> g was carried out between 850 and 1200 °C for 2 h. | solid-state | 6 Fe2O3 + 1 SrCO3 == 1 SrFe12O19 + 1 CO2 | ['SrFe12O19'] |  |  | 6 Fe2O3 + 1 SrCO3 | 1 SrFe12O19 + 1 CO2
10.1002/ejic.200800589 | Stoichiometric amounts of BaCO3, CeO2, Nd2O3 or Lu <...> 0 h and 1700 K for 24 h using a CARBOLITE furnace. | solid-state | 1 BaCO3 + 1 CeO2 == 1 BaCeO3 + 1 CO2 | ['BaCeO3'] |  |  | 1 BaCO3 + 1 CeO2 | 1 BaCeO3 + 1 CO2
10.1002/ejic.200800589 | Stoichiometric amounts of BaCO3, CeO2, Nd2O3 or Lu <...> 0 h and 1700 K for 24 h using a CARBOLITE furnace. | solid-state | 1 BaCO3 + 0.8 CeO2 + 0.1 Lu2O3 == 1 BaCe0.8RE0.2O2.9 + 1 CO2; RE = Lu | ['BaLu0.2Ce0.8O2.9'] |  |  | 1 BaCO3 + 0.8 CeO2 + 0.1 Lu2O3 | 1 BaCe0.8RE0.2O2.9 + 1 CO2; RE = Lu
10.1002/ejic.200800589 | Stoichiometric amounts of BaCO3, CeO2, Nd2O3 or Lu <...> 0 h and 1700 K for 24 h using a CARBOLITE furnace. | solid-state | 1 BaCO3 + 0.8 CeO2 + 0.1 Nd2O3 == 1 BaCe0.8RE0.2O2.9 + 1 CO2; RE = Nd | ['BaNd0.2Ce0.8O2.9'] |  |  | 1 BaCO3 + 0.8 CeO2 + 0.1 Nd2O3 | 1 BaCe0.8RE0.2O2.9 + 1 CO2; RE = Nd
10.1111/j.1551-2916.2009.03249.x | Commercially available powders of titanium (99%, 4 <...> ing at 1550 °C for 2 h under a pressure of 30 MPa. | solid-state | 1 Al + 1 C + 3 Ti == 1 Ti3AlC | ['Ti3AlC'] |  |  | 1 Al + 1 C + 3 Ti | 1 Ti3AlC
10.1111/j.1551-2916.2008.02447.x | KNN was synthesized from binary KNbO3 and NaNbO3 p <...> e corresponding powder mixtures at 650 °C for 4 h. | solid-state | 0.5 KNbO3 + 0.5 NaNbO3 == 1 K0.5Na0.5NbO3 | ['K0.5Na0.5NbO3'] |  |  | 0.5 KNbO3 + 0.5 NaNbO3 | 1 K0.5Na0.5NbO3
10.1111/j.1551-2916.2008.02880.x | Commercially available hafnium (99%, -400 mesh) an <...> o remove the contaminants before characterization. | solid-state | 1 AlN + 3 Hf == 1 Hf3AlN | ['Hf3AlN'] |  |  | 1 AlN + 3 Hf | 1 Hf3AlN
10.1007/978-3-642-31009-6_6 | High energy ball milling of powder precursors has <...> licon structure with uniform porosity is obtained. | solid-state | 1 TiO2 + 1 ZrO2 == 1 ZrTiO4 | ['ZrTiO4'] |  |  | 1 TiO2 + 1 ZrO2 | 1 ZrTiO4
10.1007/s10854-016-5150-9 | Ceramic Zn2SnO4 targets were prepared by the conve <...> ng rate and the cooling rate were set to 5 °C/min. | solid-state | 1 SnO2 + 2 ZnO == 1 Zn2SnO4 | ['Zn2SnO4'] | 1225 | 1100 | 1 SnO2 + 2 ZnO | 1 Zn2SnO4
10.1007/s10854-014-2139-0 | The raw materials were analytically purity (AR) Ba <...> at 1450, 1500, and 1550 °C for 3 h, respectively. | solid-state | 1 BaCO3 + 0.226 Nb2O5 + 0.32 SnO2 + 0.227 ZnO == 1 Ba(Sn0.32Zn0.68/3Nb1.36/3)O3 + 1 CO2 | ['BaNb0.453Zn0.227Sn0.32O3'] | 1550 | 1100 | 1 BaCO3 + 0.226 Nb2O5 + 0.32 SnO2 + 0.227 ZnO | 1 Ba(Sn0.32Zn0.68/3Nb1.36/3)O3 + 1 CO2
10.1007/s10854-015-3295-6 | Ga0.5Nb0.5TiO4 (GNT) and Ga0.5Ta0.5TiO4 (GTT) cera <...> = Avogadro number and V = volume of the unit cell. | solid-state | 0.25 Ga2O3 + 0.25 Nb2O5 + 1 TiO2 == 1 Ga0.5Nb0.5TiO4 | ['TiNb0.5Ga0.5O4'] |  | 1050 | 0.25 Ga2O3 + 0.25 Nb2O5 + 1 TiO2 | 1 Ga0.5Nb0.5TiO4
10.1007/s10854-015-3295-6 | Ga0.5Nb0.5TiO4 (GNT) and Ga0.5Ta0.5TiO4 (GTT) cera <...> = Avogadro number and V = volume of the unit cell. | solid-state | 0.25 Ga2O3 + 0.25 Ta2O5 + 1 TiO2 == 1 Ga0.5Ta0.5TiO4 | ['TiTa0.5Ga0.5O4'] |  | 1050 | 0.25 Ga2O3 + 0.25 Ta2O5 + 1 TiO2 | 1 Ga0.5Ta0.5TiO4
10.1007/s10008-009-0873-7 | A cathode material was prepared using the obtained <...> izer 2000E, Malvern Instrument, UK), respectively. | solid-state | 1 (NH4)2HPO4 + 1 FeC2O4·2H2O + 0.5 Li2CO3 + 0.5 O2 == 1 LiFePO4 + 2.5 CO2 + 3.5 H2O + 2 NH3 | ['LiFePO4'] |  | 660 | 1 (NH4)2HPO4 + 1 FeC2O4·2H2O + 0.5 Li2CO3 + 0.5 O2 | 1 LiFePO4 + 2.5 CO2 + 3.5 H2O + 2 NH3
10.1007/s10854-016-5217-7 | A series of NaLa(WO4)2:xDy3+ (x = 0.02, 0.04, 0.06 <...> s were obtained after cooling to room temperature. | solid-state | 0.5 La2O3 + 0.5 Na2CO3 + 2 WO3 == 1 NaLa(WO4)2 + 0.5 CO2 ; target NaLa(WO4)2 with additives xDy3+ via Dy2O3 ; target NaLa(WO4)2 with additives xDy3+ via Dy2O3 | ['NaLaW2O8'] |  |  | 0.5 La2O3 + 0.5 Na2CO3 + 2 WO3 | 1 NaLa(WO4)2 + 0.5 CO2 ; target NaLa(WO4)2 with additives xDy3+ via Dy2O3 ; target NaLa(WO4)2 with additives xDy3+ via Dy2O3
10.1007/s10854-014-2569-8 | The detailed compositions of the CAS ceramics with <...> 0 °C for 2 h in air at a heating rate of 5 °C/min. | solid-state | 2 Al(OH)3 + 1 Ca(OH)2 + 1 H3SiO3 + 0.25 O2 == 1 CaO-Al2O3-SiO2 + 5.5 H2O | ['CaAl2SiO6'] |  | 450 | 2 Al(OH)3 + 1 Ca(OH)2 + 1 H3SiO3 + 0.25 O2 | 1 CaO-Al2O3-SiO2 + 5.5 H2O
10.1007/s10854-012-1001-5 | The polycrystalline sample of Ba2Sr3GdTi3V7O30 (BS <...> r 2 h before carrying out electrical measurements. | solid-state | 2 BaCO3 + 0.5 Gd2O3 + 3 SrCO3 + 3 TiO2 + 3.5 V2O5 == 1 Ba2Sr3GdTi3V7O30 + 5 CO2 | ['Ba2Sr3GdTi3V7O30'] | 950 | 950 | 2 BaCO3 + 0.5 Gd2O3 + 3 SrCO3 + 3 TiO2 + 3.5 V2O5 | 1 Ba2Sr3GdTi3V7O30 + 5 CO2
10.1007/s10854-011-0333-x | Powders of BaCO3 and TiO2 with 99.99% purity were <...> ined at 900 °C for 2 h to obtain a pure NBT phase. | solid-state | 1 BaCO3 + 1 TiO2 == 1 BaTiO3 + 1 CO2 | ['BaTiO3'] |  | 900 | 1 BaCO3 + 1 TiO2 | 1 BaTiO3 + 1 CO2
10.1007/s10008-009-0884-4 | In this study, the solid-state sintering method wa <...> were ground, and the ZnWO4 phosphor was prepared. | solid-state | 1 WO3 + 1 ZnO == 1 ZnWO4 | ['WZnO4'] |  |  | 1 WO3 + 1 ZnO | 1 ZnWO4
10.1007/s10854-015-4203-9 | The polycrystalline Bi2Fe4O9 was prepared using co <...> precession impedance analyzer (6500B Wayne Kerr). | solid-state | 1 Bi2O3 + 2 Fe2O3 == 1 Bi2Fe4O9 | ['Fe4Bi2O9'] |  | 1073 | 1 Bi2O3 + 2 Fe2O3 | 1 Bi2Fe4O9
10.1007/s10854-015-2742-8 | The magnetostrictive phase NiFe2O4 (NFO) was prepa <...> er is measured using SQUID (MPMS, Quantum design). | solid-state | 1 Fe2O3 + 1 NiO == 1 NiFe2O4 | ['Fe2NiO4'] | 1175 | 900 | 1 Fe2O3 + 1 NiO | 1 NiFe2O4
10.1007/s10854-015-2742-8 | The magnetostrictive phase NiFe2O4 (NFO) was prepa <...> er is measured using SQUID (MPMS, Quantum design). | solid-state | 0.162 In2O3 + 0.162 Nb2O5 + 1 PbO + 0.35 TiO2 == 1 0.65Pb(In1/2Nb1/2)O3-0.35PbTiO3 | ['Ti0.35Nb0.325In0.325PbO3'] | 1175 | 900 | 0.162 In2O3 + 0.162 Nb2O5 + 1 PbO + 0.35 TiO2 | 1 0.65Pb(In1/2Nb1/2)O3-0.35PbTiO3
10.1007/s10853-012-6431-1 | The raw materials were analytically pure (AR) BaCO <...> at 1450, 1500, and 1550 °C for 3 h, respectively. | solid-state | 1 BaCO3 + 0.334 Nb2O5 + 0.233 NiO + 0.1 ZnO == 1 Ba((Ni0.7Zn0.3)1/3Nb2/3)O3 + 1 CO2 | ['BaNb0.667Ni0.233Zn0.1O3'] | 1550 | 1100 | 1 BaCO3 + 0.334 Nb2O5 + 0.233 NiO + 0.1 ZnO | 1 Ba((Ni0.7Zn0.3)1/3Nb2/3)O3 + 1 CO2
10.1007/s10854-015-3210-1 | The epoxy resin type D.E.R. (bisphenol-A diglycidy <...> tor}} = \frac{{d_{90} - d_{10} }}{{d_{50} }}$$ (1) | solid-state | 1 CaO + 3 CuO + 4 TiO2 == 1 CaCu3Ti4O12 | ['CaTi4Cu3O12'] |  | 900 | 1 CaO + 3 CuO + 4 TiO2 | 1 CaCu3Ti4O12
10.1007/s10853-012-6500-5 | Li0.33La0.57TiO3 (LLTO) was chosen because this co <...> e pellets were fired under air at 1000 °C for 4 h. | solid-state | 0.57 La(OH)3 + 0.165 Li2CO3 + 1 TiO2 == 1 Li0.33La0.57TiO3 + 0.165 CO2 + 0.855 H2O + 0.01 O2 | ['Li0.33La0.57TiO3'] |  |  | 0.57 La(OH)3 + 0.165 Li2CO3 + 1 TiO2 | 1 Li0.33La0.57TiO3 + 0.165 CO2 + 0.855 H2O + 0.01 O2
10.1007/s10854-014-2349-5 | BaZn2Fe16O27 was prepared by the solid-state metho <...> powders were ball milled in alcohol for 6 h again. | solid-state | 1 BaCO3 + 8 Fe2O3 + 2 ZnO == 1 BaZn2Fe16O27 + 1 CO2 | ['BaFe16Zn2O27'] |  | 1300 | 1 BaCO3 + 8 Fe2O3 + 2 ZnO | 1 BaZn2Fe16O27 + 1 CO2
10.1007/s10854-013-1462-1 | Strontium ruthenium oxide thin films have been gro <...> after, the pellet was sintered for 6 h at 1500 °C. | solid-state | 1 RuO2 + 1 SrO == 1 SrRuO3 | ['SrRuO3'] | 1500 |  | 1 RuO2 + 1 SrO | 1 SrRuO3
10.1007/s10854-011-0380-3 | The polycrystalline sample of Ba(Bi1/2Ta1/2)O3 (ab <...> nd were checked by an X-ray diffraction technique. | solid-state | 1 BaCO3 + 0.25 Bi2O3 + 0.25 Ta2O5 == 1 Ba(Bi1/2Ta1/2)O3 + 1 CO2 | ['BaTa0.5Bi0.5O3'] | 1250 |  | 1 BaCO3 + 0.25 Bi2O3 + 0.25 Ta2O5 | 1 Ba(Bi1/2Ta1/2)O3 + 1 CO2
10.1007/s10854-015-3596-9 | Ca0.66La0.387Ti0.88O3 batch composition was prepar <...> ork Analyzer employing the resonant cavity method. | solid-state | 0.66 CaCO3 + 0.194 La2O3 + 0.88 TiO2 == 1 Ca0.66La0.387Ti0.88O3 + 0.66 CO2 | ['Ca0.66La0.387Ti0.88O3'] |  | 1200 | 0.66 CaCO3 + 0.194 La2O3 + 0.88 TiO2 | 1 Ca0.66La0.387Ti0.88O3 + 0.66 CO2
10.1007/s10854-012-0885-4 | The compositions of the three kinds of glasses (G1 <...> obtain an average particle size of less than 5 μm. | solid-state | 1 B2O3 + 1 CaO + 1 SiO2 == 1 CaO-B2O3-SiO2 | ['CaB2SiO6'] |  |  | 1 B2O3 + 1 CaO + 1 SiO2 | 1 CaO-B2O3-SiO2
10.1007/s10854-012-0635-7 | Ba0.4Sr0.6TiO3 powder was prepared by the solid st <...> a 200 mesh screen to obtain a fine particle size. | solid-state | 0.4 BaCO3 + 0.6 SrCO3 + 1 TiO2 == 1 Ba0.4Sr0.6TiO3 + 1 CO2 | ['Ba0.4Sr0.6TiO3'] |  | 1150 | 0.4 BaCO3 + 0.6 SrCO3 + 1 TiO2 | 1 Ba0.4Sr0.6TiO3 + 1 CO2
10.1007/s10854-015-3288-5 | The raw materials are purchased from the Aladdin C <...> ve for fluorescence and chromaticity measurements. | solid-state | 1 BaCO3 + 1 WO3 == 1 Ba(1)-WO4 + 1 CO2 ; target Ba(1)-WO4 with additives xSm3+ via Sm2O3 ; target Ba(1)-WO4 with additives xSm3+ via Sm2O3 | ['BaWO4'] | 1200 |  | 1 BaCO3 + 1 WO3 | 1 Ba(1)-WO4 + 1 CO2 ; target Ba(1)-WO4 with additives xSm3+ via Sm2O3 ; target Ba(1)-WO4 with additives xSm3+ via Sm2O3
10.1007/s10854-015-3288-5 | The raw materials are purchased from the Aladdin C <...> ve for fluorescence and chromaticity measurements. | solid-state | 0.9 BaCO3 + 0.025 K2CO3 + 0.025 Sm2O3 + 1 WO3 == 1 Sm0.05Ba0.9K0.05WO4 + 0.925 CO2 | ['K0.05Ba0.9Sm0.05WO4'] | 1200 |  | 0.9 BaCO3 + 0.025 K2CO3 + 0.025 Sm2O3 + 1 WO3 | 1 Sm0.05Ba0.9K0.05WO4 + 0.925 CO2
10.1007/s10008-017-3643-y | LiNi0.8Co0.15Al0.05O2 cathode material was prepare <...> were named S2-650, 700, 750 and 800, respectively. | solid-state | 0.025 Al2O3 + 0.15 Co(NO3)2·6H2O + 1 LiOH·H2O + 0.8 Ni(OH)2 + 0.238 O2 + 0.3 [OH-] == 1 LiNi0.8Co0.15Al0.05O2 + 3.35 H2O + 0.3 [NO3-] | ['LiCo0.15Ni0.8Al0.05O2'] |  | 800 | 0.025 Al2O3 + 0.15 Co(NO3)2·6H2O + 1 LiOH·H2O + 0.8 Ni(OH)2 + 0.238 O2 + 0.3 [OH-] | 1 LiNi0.8Co0.15Al0.05O2 + 3.35 H2O + 0.3 [NO3-]
10.1007/s10008-005-0009-7 | The sample LiBiP2O7 was prepared by the solid-stat <...> ts were made in the temperature range of 423-473 K | solid-state | 2 (NH4)2HPO4 + 0.5 Bi2O3 + 0.5 Li2CO3 == 1 LiBiP2O7 + 0.5 CO2 + 3 H2O + 4 NH3 | ['LiBiP2O7'] | 773 |  | 2 (NH4)2HPO4 + 0.5 Bi2O3 + 0.5 Li2CO3 | 1 LiBiP2O7 + 0.5 CO2 + 3 H2O + 4 NH3
10.1038/srep27657 | A series of ZnMoO4:1/6Eu3+, 1/6Bi3+, xM+ (M = Li, <...> h an agate mortar and pestle for further analysis. | solid-state | 1 MoO3 + 1 ZnO == 1 ZnMoO4 ; target ZnMoO4 with additives 0.05Eu3+ via Eu2O3 ; target ZnMoO4 with additives 0.05Eu3+ via Eu2O3 | ['MoZnO4'] |  |  | 1 MoO3 + 1 ZnO | 1 ZnMoO4 ; target ZnMoO4 with additives 0.05Eu3+ via Eu2O3 ; target ZnMoO4 with additives 0.05Eu3+ via Eu2O3
10.1038/srep01286 | A non-toxic solvent-based process was first develo <...> M with Sn from the same procedure described above. | solid-state | 2 Ga + 3 S == 1 Ga2S3 | ['Ga2S3'] |  |  | 2 Ga + 3 S | 1 Ga2S3
10.1038/s41598-017-15367-9 | The Ho3+/Yb3+/Tm3+/LiNbO3 single crystals doped wi <...> Y-cut plates of the samples were cut and polished. | solid-state | 0.5 Li2CO3 + 0.5 Nb2O5 == 1 LiNbO3 + 0.5 CO2 | ['LiNbO3'] | 1150 |  | 0.5 Li2CO3 + 0.5 Nb2O5 | 1 LiNbO3 + 0.5 CO2
10.1038/srep32164 | CoFe2O4 was also prepared by the mixed oxide route <...> for 6 hours and with the heating rate of 5 °C/min. | solid-state | 0.333 Co3O4 + 1 Fe2O3 == 1 CoFe2O4 + 0.167 O2 | ['Fe2CoO4'] |  |  | 0.333 Co3O4 + 1 Fe2O3 | 1 CoFe2O4 + 0.167 O2
10.1038/ncomms3499 | Polycrystalline PLD targets with the nominal compo <...> As0.67P0.33)2 powder, reacted at 1000 °C for 24 h. | solid-state | 0.02 Ba + 0.98 BaAs + 2 FeAs0.17P0.33 == 1 BaFe2(As0.66P0.33)2 | ['BaFe2As1.32P0.66'] |  |  | 0.02 Ba + 0.98 BaAs + 2 FeAs0.17P0.33 | 1 BaFe2(As0.66P0.33)2
10.1038/ncomms6428 | We synthesized two iron-enriched silicate glasses <...> observation using a polarized optical microscope. | solid-state | 0.1 Fe2O3 + 0.8 MgO + 1 SiO2 == 1 (Mg0.8Fe0.2)SiO3 + 0.05 O2 | ['Mg0.8Fe0.2SiO3'] |  |  | 0.1 Fe2O3 + 0.8 MgO + 1 SiO2 | 1 (Mg0.8Fe0.2)SiO3 + 0.05 O2
10.1007/s10854-008-9797-8 | The Mn-modified lead titanate ceramics with a gene <...> ontrolled LCR/impedance meter (HIOKI Model: 3532). | solid-state | 0.5 O2 + 1 PbO + 2 TiO2 == 1 Pb(TiO3)2 ; target Pb(TiO3)2 with additives Mn via MnO2 ; target Pb(TiO3)2 with additives Mn via MnO2 | ['Ti2PbO6'] |  | 1000 | 0.5 O2 + 1 PbO + 2 TiO2 | 1 Pb(TiO3)2 ; target Pb(TiO3)2 with additives Mn via MnO2 ; target Pb(TiO3)2 with additives Mn via MnO2
10.1007/s10854-010-0250-4 | The Sr2ZnSi2O7 ceramics were prepared by the conve <...> ticle size analyzer (Microtrack X-100 model, USA). | solid-state | 2 SiO2 + 2 SrCO3 + 1 ZnO == 1 Sr2ZnSi2O7 + 2 CO2 | ['Sr2ZnSi2O7'] |  |  | 2 SiO2 + 2 SrCO3 + 1 ZnO | 1 Sr2ZnSi2O7 + 2 CO2
10.1007/s00339-016-9638-1 | In general, synthesis of borate compounds is quite <...> ground again into powder for further measurements. | solid-state | 5 H3BO3 + 1.5 Na2CO3 + 1 SrCO3 == 1 Na3SrB5O10 + 2.5 CO2 + 7.5 H2O ; target Na3SrB5O10 with additives Ce via CeO2 ; target Na3SrB5O10 with additives Ce via CeO2 | ['Na3SrB5O10'] |  | 800 | 5 H3BO3 + 1.5 Na2CO3 + 1 SrCO3 | 1 Na3SrB5O10 + 2.5 CO2 + 7.5 H2O ; target Na3SrB5O10 with additives Ce via CeO2 ; target Na3SrB5O10 with additives Ce via CeO2
10.1007/s10853-016-0516-1 | Ceramic powders were prepared by the mixed oxide/c <...> and BET (NOVA 2000e, Quantachrome GmbH, Germany). | solid-state | 0.284 La2O3 + 0.165 Li2CO3 + 1 TiO2 == 1 Li0.33La0.567TiO3 + 0.165 CO2 + 0.008 O2 | ['Li0.33La0.567TiO3'] |  |  | 0.284 La2O3 + 0.165 Li2CO3 + 1 TiO2 | 1 Li0.33La0.567TiO3 + 0.165 CO2 + 0.008 O2
10.1007/s10853-017-1137-z | The Zn2GeO4:Mn phosphor was synthesized using a co <...> r to obtain a highly crystalline phosphor product. | solid-state | 1 GeO2 + 2 ZnO == 1 Zn2GeO4 ; target Zn2GeO4 with additives Mn via MnO ; target Zn2GeO4 with additives Mn via MnO | ['Zn2GeO4'] |  |  | 1 GeO2 + 2 ZnO | 1 Zn2GeO4 ; target Zn2GeO4 with additives Mn via MnO ; target Zn2GeO4 with additives Mn via MnO
10.1007/s10853-006-0983-x | The compound Li2AlZr[PO4]3 has been prepared by So <...> using a computer controlled HIOKI 3532 LCR meter. | solid-state | 3 (NH4)2HPO4 + 0.5 Al2O3 + 1 Li2CO3 + 1 ZrO2 == 1 Li2AlZr(PO4)3 + 1 CO2 + 4.5 H2O + 6 NH3 | ['Li2ZrAlP3O12'] | 450 |  | 3 (NH4)2HPO4 + 0.5 Al2O3 + 1 Li2CO3 + 1 ZrO2 | 1 Li2AlZr(PO4)3 + 1 CO2 + 4.5 H2O + 6 NH3
10.1007/s10853-016-0340-7 | The starting materials, namely, Na2CO3 (A.R), Y2O3 <...> x% (x = 0, 4, 8, 12, 16, 20, 24, 28, 32, 36, 40). | solid-state | 0.5 Na2CO3 + 1 TiO2 + 0.5 Y2O3 == 1 NaYTiO4 + 0.5 CO2 ; target NaYTiO4 with additives Yb, Er via Er2O3, Yb2O3 ; target NaYTiO4 with additives Yb, Er via Er2O3, Yb2O3 | ['NaYTiO4'] |  |  | 0.5 Na2CO3 + 1 TiO2 + 0.5 Y2O3 | 1 NaYTiO4 + 0.5 CO2 ; target NaYTiO4 with additives Yb, Er via Er2O3, Yb2O3 ; target NaYTiO4 with additives Yb, Er via Er2O3, Yb2O3
10.1007/s10853-017-1154-y | NaBa4(BO3)3 phosphors with various Ce3+ and/or Sm3 <...> d by the PL results as discussed in the following. | solid-state | 4 BaCO3 + 3 H3BO3 + 0.5 Na2CO3 == 1 NaBa4(BO3)3 + 4.5 CO2 + 4.5 H2O | ['NaBa4B3O9'] | 800 |  | 4 BaCO3 + 3 H3BO3 + 0.5 Na2CO3 | 1 NaBa4(BO3)3 + 4.5 CO2 + 4.5 H2O
10.1007/s10853-017-1180-9 | Polycrystalline Te(Bi) samples with the compositio <...> as measured by the platinum-rhodium thermocouples. | solid-state | 1 Bi + 1 Te == 1 Te(Bi) | ['BiTe'] |  |  | 1 Bi + 1 Te | 1 Te(Bi)
10.1007/s10854-016-5459-4 | The series of dysprosium doped barium alumino-sili <...> ound into powder for characterizing the phosphors. | solid-state | 1 Al2O3 + 1 BaCO3 + 2 SiO2 == 1 BaAl2Si2O8 + 1 CO2 ; target BaAl2Si2O8 with additives xDy3+ via Dy2O3 ; target BaAl2Si2O8 with additives xDy3+ via Dy2O3 | ['BaAl2Si2O8'] |  |  | 1 Al2O3 + 1 BaCO3 + 2 SiO2 | 1 BaAl2Si2O8 + 1 CO2 ; target BaAl2Si2O8 with additives xDy3+ via Dy2O3 ; target BaAl2Si2O8 with additives xDy3+ via Dy2O3
10.1007/s10854-015-3923-1 | The starting materials to prepare MN ceramics were <...> Samples were sintered from 700 to 950 °C for 5 h. | solid-state | 4 MgO + 1 Nb2O5 == 1 Mg4Nb2O9 | ['Mg4Nb2O9'] |  | 1000 | 4 MgO + 1 Nb2O5 | 1 Mg4Nb2O9
10.1007/s10854-016-4615-1 | The Na4Ca4-1.5x(Si6O18):xEu3+(x = 0, 0.01, 0.03, 0 <...> cooling to get single crystals of Na4Ca4(Si6O18). | solid-state | 4 CaCO3 + 2 Na2CO3 + 6 SiO2 == 1 Na4Ca4-Si6O18 + 6 CO2 ; target Na4Ca4-Si6O18 with additives xEu3+ via Eu2O3 ; target Na4Ca4-Si6O18 with additives xEu3+ via Eu2O3 | ['Na4Ca4Si6O18'] | 1100 |  | 4 CaCO3 + 2 Na2CO3 + 6 SiO2 | 1 Na4Ca4-Si6O18 + 6 CO2 ; target Na4Ca4-Si6O18 with additives xEu3+ via Eu2O3 ; target Na4Ca4-Si6O18 with additives xEu3+ via Eu2O3
10.1007/s10854-016-4615-1 | The Na4Ca4-1.5x(Si6O18):xEu3+(x = 0, 0.01, 0.03, 0 <...> cooling to get single crystals of Na4Ca4(Si6O18). | solid-state | 3.8 CaCO3 + 2 Na2CO3 + 0.1 O2 + 6 SiO2 == 1 Na4Ca3.8(Si6O18) + 5.8 CO2 ; target Na4Ca3.8(Si6O18) with additives 0.10Eu3+ via Eu2O3 ; target Na4Ca3.8(Si6O18) with additives 0.10Eu3+ via Eu2O3 | ['Na4Ca3.8Si6O18'] | 1100 |  | 3.8 CaCO3 + 2 Na2CO3 + 0.1 O2 + 6 SiO2 | 1 Na4Ca3.8(Si6O18) + 5.8 CO2 ; target Na4Ca3.8(Si6O18) with additives 0.10Eu3+ via Eu2O3 ; target Na4Ca3.8(Si6O18) with additives 0.10Eu3+ via Eu2O3
10.1007/s10854-016-4615-1 | The Na4Ca4-1.5x(Si6O18):xEu3+(x = 0, 0.01, 0.03, 0 <...> cooling to get single crystals of Na4Ca4(Si6O18). | solid-state | 3.9 CaCO3 + 0.05 Eu2O3 + 2 Na2CO3 + 6 SiO2 == 1 Eu0.10Na4Ca3.9(Si6O18) + 5.9 CO2 + 0.025 O2 | ['Na4Ca3.9Eu0.1Si6O18'] | 1100 |  | 3.9 CaCO3 + 0.05 Eu2O3 + 2 Na2CO3 + 6 SiO2 | 1 Eu0.10Na4Ca3.9(Si6O18) + 5.9 CO2 + 0.025 O2
10.1007/s10854-017-7289-4 | Chemical powders PbO, MgO, Sb2O5, TiO2 and Nb2O5 w <...> s done for 12 h at 1100 °C in an alumina crucible. | solid-state | 0.213 MgO + 0.213 Nb2O5 + 1 PbO + 0.36 TiO2 == 1 0.64Pb(Mg1/3Nb2/3)O3-0.36PbTiO3 ; target 0.64Pb(Mg1/3Nb2/3)O3-0.36PbTiO3 with additives Sb via Sb2O5 ; target 0.64Pb(Mg1/3Nb2/3)O3-0.36PbTiO3 with additives Sb via Sb2O5 | ['Mg0.213Ti0.36Nb0.427PbO3'] |  |  | 0.213 MgO + 0.213 Nb2O5 + 1 PbO + 0.36 TiO2 | 1 0.64Pb(Mg1/3Nb2/3)O3-0.36PbTiO3 ; target 0.64Pb(Mg1/3Nb2/3)O3-0.36PbTiO3 with additives Sb via Sb2O5 ; target 0.64Pb(Mg1/3Nb2/3)O3-0.36PbTiO3 with additives Sb via Sb2O5
10.1007/s10854-017-6668-1 | 0.36BiScO3-0.64PbTiO3 powders were synthesized by <...> , followed by annealing process at 800 °C for 5 h. | solid-state | 0.18 Bi2O3 + 0.64 PbO + 0.18 Sc2O3 + 0.64 TiO2 == 1 0.36BiScO3-0.64PbTiO3 | ['Sc0.36Ti0.64Pb0.64Bi0.36O3'] |  | 750 | 0.18 Bi2O3 + 0.64 PbO + 0.18 Sc2O3 + 0.64 TiO2 | 1 0.36BiScO3-0.64PbTiO3
10.1007/s10854-017-7284-9 | High purity oxide or carbonate powders, including: <...> FEI Quanta 400F, USA, or JSM-6700F, JEOL, Japan). | solid-state | 1 SiO2 + 2 ZnO == 1 Zn1.95M0.05SiO4; M = Zn | ['Zn2SiO4'] |  |  | 1 SiO2 + 2 ZnO | 1 Zn1.95M0.05SiO4; M = Zn
10.1007/s10854-015-4012-1 | BBSA composites were produced by the solid-state r <...> ed at the temperature range of 900-950 °C for 1 h. | solid-state | 2 Al(OH)3 + 1 Ba(OH)2·8H2O + 1 H2SiO3 + 2 H3BO3 == 1 BaO-B2O3-SiO2-Al2O3 + 16 H2O | ['BaAl2B2SiO9'] |  | 700 | 2 Al(OH)3 + 1 Ba(OH)2·8H2O + 1 H2SiO3 + 2 H3BO3 | 1 BaO-B2O3-SiO2-Al2O3 + 16 H2O
10.1007/s10854-017-7458-5 | The CCTO targets were prepared by conventional sol <...> surface of the films (AFM, NanoScopeIIIa, Bruker). | solid-state | 1 CaCO3 + 1.5 Cu2O3 + 4 TiO2 == 1 CaCu3Ti4O12 + 1 CO2 + 0.75 O2 | ['CaTi4Cu3O12'] | 1100 | 900 | 1 CaCO3 + 1.5 Cu2O3 + 4 TiO2 | 1 CaCu3Ti4O12 + 1 CO2 + 0.75 O2
10.1007/s10854-017-6824-7 | Commercial elemental powders of Co (99.9%), Sb (99 <...> for the subsequent measurements of TE properties. | solid-state | 1 Co + 3 Sb == 1 CoSb3 | ['CoSb3'] | 973 |  | 1 Co + 3 Sb | 1 CoSb3
10.1007/s10854-016-6121-x | The polycrystalline samples Ba0.06(Na1/2Bi1/2)0.94 <...> ver a wide range of Bragg angles (10° ≤ 2θ ≤ 80°). | solid-state | 0.06 BaCO3 + 0.235 Bi2O3 + 0.235 Na2CO3 + 1 TiO2 == 1 Ba0.06(Na1/2Bi1/2)0.94TiO3 + 0.295 CO2 | ['Na0.47Ba0.06TiBi0.47O3'] |  |  | 0.06 BaCO3 + 0.235 Bi2O3 + 0.235 Na2CO3 + 1 TiO2 | 1 Ba0.06(Na1/2Bi1/2)0.94TiO3 + 0.295 CO2
10.1007/s10854-017-6993-4 | In this study, KBYB:Eu3+ and Bi3+ phosphors were p <...> h. The final products were obtained by regrinding. | solid-state | 1 BaCO3 + 2 H3BO3 + 0.5 K2CO3 + 0.5 Y2O3 == 1 KBaY(BO3)2 + 1.5 CO2 + 3 H2O ; target KBaY(BO3)2 with additives Eu via Eu2O3 ; target KBaY(BO3)2 with additives Eu via Eu2O3 | ['KBaYB2O6'] |  | 950 | 1 BaCO3 + 2 H3BO3 + 0.5 K2CO3 + 0.5 Y2O3 | 1 KBaY(BO3)2 + 1.5 CO2 + 3 H2O ; target KBaY(BO3)2 with additives Eu via Eu2O3 ; target KBaY(BO3)2 with additives Eu via Eu2O3
10.1007/s10854-017-7890-6 | Magnetoelectric composite (1-x)(Ba0.96Ca0.04TiO3)- <...> scattering geometry was used for Raman scattering. | solid-state | 1 Fe2O3 + 1 ZnO == 1 ZnFe2O4 | ['Fe2ZnO4'] | 950 | 900 | 1 Fe2O3 + 1 ZnO | 1 ZnFe2O4
10.1007/s10854-017-7890-6 | Magnetoelectric composite (1-x)(Ba0.96Ca0.04TiO3)- <...> scattering geometry was used for Raman scattering. | solid-state | 1 BaCO3 + 1 TiO2 == 1 BaTiO3 + 1 CO2 | ['BaTiO3'] | 950 | 900 | 1 BaCO3 + 1 TiO2 | 1 BaTiO3 + 1 CO2
10.1007/s10854-017-7890-6 | Magnetoelectric composite (1-x)(Ba0.96Ca0.04TiO3)- <...> scattering geometry was used for Raman scattering. | solid-state | 1 BaCO3 + 1 CaCO3 + 1 TiO2 == 1 BaCaTiO3 + 2 CO2 + 0.5 O2 | ['BaCaTiO3'] | 950 | 900 | 1 BaCO3 + 1 CaCO3 + 1 TiO2 | 1 BaCaTiO3 + 2 CO2 + 0.5 O2
10.1007/s10854-017-7971-6 | Ca2Gd0.95RE0.05Zr2Al3O12 (Ca2GdZr2Al3O12:RE3+, RE <...> he samples were slowly cooled to room temperature. | solid-state | 1.5 Al2O3 + 2 CaCO3 + 0.025 Eu2O3 + 0.475 Gd2O3 + 2 ZrO2 == 1 Ca2Gd0.95RE0.05Zr2Al3O12 + 2 CO2; RE = Eu | ['Ca2Gd0.95Eu0.05Zr2Al3O12'] |  |  | 1.5 Al2O3 + 2 CaCO3 + 0.025 Eu2O3 + 0.475 Gd2O3 + 2 ZrO2 | 1 Ca2Gd0.95RE0.05Zr2Al3O12 + 2 CO2; RE = Eu
10.1007/s10854-017-7971-6 | Ca2Gd0.95RE0.05Zr2Al3O12 (Ca2GdZr2Al3O12:RE3+, RE <...> he samples were slowly cooled to room temperature. | solid-state | 1.5 Al2O3 + 2 CaCO3 + 0.475 Gd2O3 + 0.025 Sm2O3 + 2 ZrO2 == 1 Ca2Gd0.95RE0.05Zr2Al3O12 + 2 CO2; RE = Sm | ['Ca2Gd0.95Sm0.05Zr2Al3O12'] |  |  | 1.5 Al2O3 + 2 CaCO3 + 0.475 Gd2O3 + 0.025 Sm2O3 + 2 ZrO2 | 1 Ca2Gd0.95RE0.05Zr2Al3O12 + 2 CO2; RE = Sm
10.1007/s10854-017-7971-6 | Ca2Gd0.95RE0.05Zr2Al3O12 (Ca2GdZr2Al3O12:RE3+, RE <...> he samples were slowly cooled to room temperature. | solid-state | 1.5 Al2O3 + 2 CaCO3 + 0.475 Gd2O3 + 0.025 Pr2O3 + 2 ZrO2 == 1 Ca2Gd0.95RE0.05Zr2Al3O12 + 2 CO2; RE = Pr | ['Ca2Gd0.95Pr0.05Zr2Al3O12'] |  |  | 1.5 Al2O3 + 2 CaCO3 + 0.475 Gd2O3 + 0.025 Pr2O3 + 2 ZrO2 | 1 Ca2Gd0.95RE0.05Zr2Al3O12 + 2 CO2; RE = Pr
10.1007/s10854-017-7971-6 | Ca2Gd0.95RE0.05Zr2Al3O12 (Ca2GdZr2Al3O12:RE3+, RE <...> he samples were slowly cooled to room temperature. | solid-state | 1.5 Al2O3 + 2 CaCO3 + 0.475 Gd2O3 + 0.012 Tb4O7 + 2 ZrO2 == 1 Ca2Gd0.95RE0.05Zr2Al3O12 + 2 CO2 + 0.006 O2; RE = Tb | ['Ca2Tb0.05Gd0.95Zr2Al3O12'] |  |  | 1.5 Al2O3 + 2 CaCO3 + 0.475 Gd2O3 + 0.012 Tb4O7 + 2 ZrO2 | 1 Ca2Gd0.95RE0.05Zr2Al3O12 + 2 CO2 + 0.006 O2; RE = Tb
10.1007/s10854-017-7971-6 | Ca2Gd0.95RE0.05Zr2Al3O12 (Ca2GdZr2Al3O12:RE3+, RE <...> he samples were slowly cooled to room temperature. | solid-state | 1.5 Al2O3 + 2 CaCO3 + 0.025 Dy2O3 + 0.475 Gd2O3 + 2 ZrO2 == 1 Ca2Gd0.95RE0.05Zr2Al3O12 + 2 CO2; RE = Dy | ['Ca2Dy0.05Gd0.95Zr2Al3O12'] |  |  | 1.5 Al2O3 + 2 CaCO3 + 0.025 Dy2O3 + 0.475 Gd2O3 + 2 ZrO2 | 1 Ca2Gd0.95RE0.05Zr2Al3O12 + 2 CO2; RE = Dy
10.1007/s10854-016-4575-5 | The Li3Mg2NbO6-x wt% MBS (x = 0.1, 0.5, 1.0, 2.0) <...> the cylinders were sintered at 850-950 °C for 4 h. | solid-state | 1.5 Li2CO3 + 2 MgO + 0.5 Nb2O5 == 1 Li3Mg2NbO6 + 1.5 CO2 | ['Li3Mg2NbO6'] |  | 1050 | 1.5 Li2CO3 + 2 MgO + 0.5 Nb2O5 | 1 Li3Mg2NbO6 + 1.5 CO2
10.1007/s10854-017-7323-6 | YAG:4 mol%Ce3+/xmol%Cr3+ (x = 0, 1, 2, 3, 4, 5 and <...> product was ground again for further measurements. | solid-state | 2.5 Al2O3 + 1.5 Y2O3 == 1 Y3Al5O12 ; target Y3Al5O12 with additives Ce, Cr via CeO2, Cr2O3 ; target Y3Al5O12 with additives Ce, Cr via CeO2, Cr2O3 | ['Y3Al5O12'] |  | 1500 | 2.5 Al2O3 + 1.5 Y2O3 | 1 Y3Al5O12 ; target Y3Al5O12 with additives Ce, Cr via CeO2, Cr2O3 ; target Y3Al5O12 with additives Ce, Cr via CeO2, Cr2O3
10.1007/s00339-017-0930-5 | Polycrystalline MnTeMoO6 powder has been synthesiz <...> a, b = 0.97847 nm, c = 0.2863 nm, V = 0.2741 nm3). | solid-state | 1 MnO2 + 1 MoO3 + 1 TeO2 == 1 MnTeMoO6 + 0.5 O2 | ['MoMnTeO6'] |  |  | 1 MnO2 + 1 MoO3 + 1 TeO2 | 1 MnTeMoO6 + 0.5 O2
10.1007/s00339-015-9077-4 | The pyrophosphate sample K2SrP2O7 was prepared by <...> h, pressed in pellet and heated at 823 K for 16 h. | solid-state | 1 K2CO3 + 2 NH4H2PO4 + 1 SrCO3 == 1 K2SrP2O7 + 2 CO2 + 3 H2O + 2 NH3 | ['K2SrP2O7'] |  | 573 | 1 K2CO3 + 2 NH4H2PO4 + 1 SrCO3 | 1 K2SrP2O7 + 2 CO2 + 3 H2O + 2 NH3
10.1007/s00339-017-0877-6 | A series of rare-doped Ca6BaP4O17:zSm3+, xCe3+, yE <...> e at 1250 °C for 10 h under a reducing atmosphere. | solid-state | 1 BaCO3 + 6 CaCO3 + 4 NH4H2PO4 == 1 Ca6BaP4O17 + 7 CO2 + 6 H2O + 4 NH3 ; target Ca6BaP4O17 with additives zSm3+ via Sm2O3 ; target Ca6BaP4O17 with additives zSm3+ via Sm2O3 | ['BaCa6P4O17'] |  | 1250 | 1 BaCO3 + 6 CaCO3 + 4 NH4H2PO4 | 1 Ca6BaP4O17 + 7 CO2 + 6 H2O + 4 NH3 ; target Ca6BaP4O17 with additives zSm3+ via Sm2O3 ; target Ca6BaP4O17 with additives zSm3+ via Sm2O3
10.1007/s10854-017-8010-3 | A solid state reaction method was used to prepare <...> r and then ball milled to sieve 100 meshes screen. | solid-state | 0.3 BaCO3 + 0.7 SrCO3 + 1 TiO2 == 1 Ba0.3Sr0.7TiO3 + 1 CO2 | ['Ba0.3Sr0.7TiO3'] |  | 1200 | 0.3 BaCO3 + 0.7 SrCO3 + 1 TiO2 | 1 Ba0.3Sr0.7TiO3 + 1 CO2
10.1007/s10854-017-8010-3 | A solid state reaction method was used to prepare <...> r and then ball milled to sieve 100 meshes screen. | solid-state | 1 B2O3 + 1 BaCO3 + 1 Bi2O3 + 1 CaCO3 + 1 SiO2 == 1 B2O3-SiO2-Bi2O3-CaO-BaO + 2 CO2 | ['BaCaB2SiBi2O10'] |  | 1200 | 1 B2O3 + 1 BaCO3 + 1 Bi2O3 + 1 CaCO3 + 1 SiO2 | 1 B2O3-SiO2-Bi2O3-CaO-BaO + 2 CO2
10.1007/s11663-017-0988-7 | Synthesis experiments of silicon-free SFCA-I with <...> nized under ethanol in a ball mill for 45 minutes. | solid-state | 3 Al2O3 + 3 CaO + 5 Fe2O3 + 1 MgO == 1 Ca3MgAl6Fe10O28 | ['Ca3MgFe10Al6O28'] |  |  | 3 Al2O3 + 3 CaO + 5 Fe2O3 + 1 MgO | 1 Ca3MgAl6Fe10O28
10.1038/s41598-017-15595-z | The NYS:xSm3+ (x = 0, 0.01, 0.05, 0.10, 0.15, 0.25 <...> rature and were reground for further measurements. | solid-state | 0.5 Na2CO3 + 6 SiO2 + 4.5 Y2O3 == 1 NaY9(SiO4)6O2 + 0.5 CO2 ; target NaY9(SiO4)6O2 with additives Sm via Sm2O3 ; target NaY9(SiO4)6O2 with additives Sm via Sm2O3 | ['NaY9Si6O26'] |  |  | 0.5 Na2CO3 + 6 SiO2 + 4.5 Y2O3 | 1 NaY9(SiO4)6O2 + 0.5 CO2 ; target NaY9(SiO4)6O2 with additives Sm via Sm2O3 ; target NaY9(SiO4)6O2 with additives Sm via Sm2O3
10.1038/s41598-017-06525-0 | Green polycrystalline sample of LiCuSbO4 was prepa <...> ase is LiCuSbO4 96.93(6) wt% (orthorhombic, Cmc21, | solid-state | 1 CuO + 0.5 Li2CO3 + 0.5 Sb2O5 == 1 LiCuSbO4 + 0.5 CO2 | ['LiCuSbO4'] |  |  | 1 CuO + 0.5 Li2CO3 + 0.5 Sb2O5 | 1 LiCuSbO4 + 0.5 CO2
10.1038/srep19746 | SFRO and SCRO powders were prepared via convention <...> in a physical property measurement system (PPMS). | solid-state | 0.5 Fe2O3 + 1 ReO3 + 2 SrCO3 == 1 Sr2FeReO6 + 2 CO2 + 0.25 O2 | ['Sr2ReFeO6'] | 1150 | 1000 | 0.5 Fe2O3 + 1 ReO3 + 2 SrCO3 | 1 Sr2FeReO6 + 2 CO2 + 0.25 O2
10.1038/srep19746 | SFRO and SCRO powders were prepared via convention <...> in a physical property measurement system (PPMS). | solid-state | 0.5 Cr2O3 + 1 ReO3 + 2 SrCO3 == 1 Sr2CrReO6 + 2 CO2 + 0.25 O2 | ['Sr2CrReO6'] | 1150 | 1000 | 0.5 Cr2O3 + 1 ReO3 + 2 SrCO3 | 1 Sr2CrReO6 + 2 CO2 + 0.25 O2
10.1038/srep00223 | Polycrystalline sample of SrCo2Ti2Fe8O19 was prepa <...> " and "applying the voltage on the tip", are used. | solid-state | 1 Co2O3 + 4 Fe2O3 + 1 SrCO3 + 2 TiO2 == 1 SrCo2Ti2Fe8O19 + 1 CO2 + 0.5 O2 | ['SrTi2Fe8Co2O19'] | 1200 |  | 1 Co2O3 + 4 Fe2O3 + 1 SrCO3 + 2 TiO2 | 1 SrCo2Ti2Fe8O19 + 1 CO2 + 0.5 O2
10.1038/srep43262 | The experiments started from raw elements Sn (99.9 <...> hermal conductivity was calculated using κ = DCPd. | solid-state | 1 S + 1 Sn == 1 SnS | ['SnS'] | 903 |  | 1 S + 1 Sn | 1 SnS
10.1038/srep37962 | Commercial powders of TaC (99.5 wt%, -325 mesh; AB <...> d discs and slurries to a 1 micron surface finish. | solid-state | 0.2 HfC + 0.8 TaC == 1 Ta0.8Hf0.2C | ['Hf0.2Ta0.8C'] |  |  | 0.2 HfC + 0.8 TaC | 1 Ta0.8Hf0.2C
10.1038/srep37962 | Commercial powders of TaC (99.5 wt%, -325 mesh; AB <...> d discs and slurries to a 1 micron surface finish. | solid-state | 0.5 HfC + 0.5 TaC == 1 Ta0.5Hf0.5C | ['Hf0.5Ta0.5C'] |  |  | 0.5 HfC + 0.5 TaC | 1 Ta0.5Hf0.5C
10.1038/ncomms13758 | The YBaCuFeO5 ceramic samples were prepared by sol <...> reement with the results of the Rietveld analysis. | solid-state | 1 BaCO3 + 1 CuO + 0.5 Fe2O3 + 0.5 Y2O3 == 1 YBaCuFeO5 + 1 CO2 | ['BaYFeCuO5'] | 1150 |  | 1 BaCO3 + 1 CuO + 0.5 Fe2O3 + 0.5 Y2O3 | 1 YBaCuFeO5 + 1 CO2
10.1038/ncomms13089 | The composition of SM-PT was (Pb0.8725Sm0.085)(Ti0 <...> riented/textured ceramics is provided elsewhere35. | solid-state | 0.02 MnO2 + 0.873 PbO + 0.042 Sm2O3 + 0.98 TiO2 == 1 (Pb0.8725Sm0.085)(Ti0.98Mn0.02)O3 | ['Sm0.085Ti0.98Mn0.02Pb0.873O3'] |  | 850 | 0.02 MnO2 + 0.873 PbO + 0.042 Sm2O3 + 0.98 TiO2 | 1 (Pb0.8725Sm0.085)(Ti0.98Mn0.02)O3
10.1038/ncomms13089 | The composition of SM-PT was (Pb0.8725Sm0.085)(Ti0 <...> riented/textured ceramics is provided elsewhere35. | solid-state | 1 PbO + 1 TiO2 == 1 PbTiO3 | ['TiPbO3'] |  | 850 | 1 PbO + 1 TiO2 | 1 PbTiO3
10.1007/s10853-014-8498-3 | Bulk Al2Mo3O12 pellets were prepared in order to m <...> 4.78 mm and a density fraction 73% of theoretical. | solid-state | 1 Al2O3 + 3 MoO3 == 1 Al2Mo3O12 | ['Mo3Al2O12'] |  |  | 1 Al2O3 + 3 MoO3 | 1 Al2Mo3O12
10.1007/s10854-016-4796-7 | Initial samples have been prepared by cold pressin <...> tion were measured with an accuracy to be ±0.1 µm. | solid-state | 1 Bi2O3 + 1 CaCO3 + 2 CuO + 2 SrCO3 == 1 Bi2Sr2Ca1Cu2O8 + 3 CO2 | ['Sr2CaCu2Bi2O8'] |  |  | 1 Bi2O3 + 1 CaCO3 + 2 CuO + 2 SrCO3 | 1 Bi2Sr2Ca1Cu2O8 + 3 CO2
10.1007/s10853-011-5973-y | The samples KCaSO4Cl: (Ce; Dy; Ce, Dy; Mn; Ce, Mn; <...> d crystallinity by X-ray powder diffraction (XRD). | solid-state | 1 CaSO4 + 1 KCl == 1 KCaSO4Cl | ['KCaSO4Cl'] |  |  | 1 CaSO4 + 1 KCl | 1 KCaSO4Cl
10.1007/s10854-010-0222-8 | The pure BaTiO3 powder was prepared using the trad <...> as the electrodes and fired at 600 °C for 15 min. | solid-state | 1 BaCO3 + 1 TiO2 == 1 BaTiO3 + 1 CO2 | ['BaTiO3'] | 1100 |  | 1 BaCO3 + 1 TiO2 | 1 BaTiO3 + 1 CO2
10.1007/s10832-012-9765-9 | Polycrystalline FeTiTaO6 and FeTiNbO6 samples were <...> with Ag paint, burned in at 773 K for 1 h in air. | solid-state | 0.5 Fe2O3 + 0.5 Ta2O5 + 1 TiO2 == 1 FeTiTaO6 | ['TiTaFeO6'] |  |  | 0.5 Fe2O3 + 0.5 Ta2O5 + 1 TiO2 | 1 FeTiTaO6
10.1007/s10832-012-9765-9 | Polycrystalline FeTiTaO6 and FeTiNbO6 samples were <...> with Ag paint, burned in at 773 K for 1 h in air. | solid-state | 0.5 Fe2O3 + 0.5 Nb2O5 + 1 TiO2 == 1 FeTiNbO6 | ['TiNbFeO6'] |  |  | 0.5 Fe2O3 + 0.5 Nb2O5 + 1 TiO2 | 1 FeTiNbO6
10.1007/s11661-013-1875-8 | A high-energy ball milling (HEBM) technique was em <...> BZT - (1 - x - y) BCT system is shown in Figure 1. | solid-state | 0.7 BaCO3 + 0.3 CaO + 1 TiO2 == 1 Ba0.7Ca0.3TiO3 + 0.7 CO2 | ['Ba0.7Ca0.3TiO3'] |  |  | 0.7 BaCO3 + 0.3 CaO + 1 TiO2 | 1 Ba0.7Ca0.3TiO3 + 0.7 CO2
10.1007/s10854-016-5534-x | Cerium doped di-calcium magnesium di-silicate phos <...> + } + \, 4{\text{CO}}_{2} + \, 2{\text{O}}_{2} $$ | solid-state | 2 CaCO3 + 1 MgO + 2 SiO2 == 1 Ca2MgSi2O7 + 2 CO2 ; target Ca2MgSi2O7 with additives Ce via CeO2 ; target Ca2MgSi2O7 with additives Ce via CeO2 | ['Ca2MgSi2O7'] |  |  | 2 CaCO3 + 1 MgO + 2 SiO2 | 1 Ca2MgSi2O7 + 2 CO2 ; target Ca2MgSi2O7 with additives Ce via CeO2 ; target Ca2MgSi2O7 with additives Ce via CeO2
10.1007/s10948-016-3447-9 | All chemicals used in this study were purchased fr <...> was sintered at a temperature of 1000 °C for 2 h. | solid-state | 1 BaCO3 + 6 Fe2O3 == 1 BaFe12O19 + 1 CO2 | ['BaFe12O19'] | 1000 |  | 1 BaCO3 + 6 Fe2O3 | 1 BaFe12O19 + 1 CO2
10.1007/s10948-016-3447-9 | All chemicals used in this study were purchased fr <...> was sintered at a temperature of 1000 °C for 2 h. | solid-state | 1 BaCO3 + 1 CoO + 5.5 Fe2O3 + 0.25 O2 == 1 BaFe11CoO19 + 1 CO2 | ['BaFe11CoO19'] | 1000 |  | 1 BaCO3 + 1 CoO + 5.5 Fe2O3 + 0.25 O2 | 1 BaFe11CoO19 + 1 CO2
10.1007/s12034-013-0578-5 | Barium stannate was synthesized by solid state cer <...> re-pelletized and re-sintered at 1300 °C for 12 h. | solid-state | 1 BaCO3 + 1 SnO2 == 1 BaSnO3 + 1 CO2 | ['BaSnO3'] | 1250 |  | 1 BaCO3 + 1 SnO2 | 1 BaSnO3 + 1 CO2
10.1007/s10948-012-1733-8 | The constituents of multiferroic composites namely <...> the mixture was calcined at 600 °C for 2 h in air. | solid-state | 1 PbO + 1 TiO2 == 1 PbTiO3 | ['TiPbO3'] |  | 600 | 1 PbO + 1 TiO2 | 1 PbTiO3
10.1007/s10832-011-9660-9 | Bismuth ferrite nanopowder was synthesized by high <...> ld electrodes using Baltec SCD 050 sputter coater. | solid-state | 0.5 Bi2O3 + 0.5 Fe2O3 == 1 BiFeO3 | ['FeBiO3'] |  |  | 0.5 Bi2O3 + 0.5 Fe2O3 | 1 BiFeO3
10.1007/s10854-012-0677-x | SB and Pb(Ti0.55Sn0.45)O3 powders were individuall <...> 1050 °C for 2 h with a heating rate at 50 °C/min. | solid-state | 1 PbO + 0.45 SnO2 + 0.55 TiO2 == 1 Pb(Ti0.55Sn0.45)O3 | ['Ti0.55PbSn0.45O3'] |  |  | 1 PbO + 0.45 SnO2 + 0.55 TiO2 | 1 Pb(Ti0.55Sn0.45)O3
10.1007/s10854-012-0677-x | SB and Pb(Ti0.55Sn0.45)O3 powders were individuall <...> 1050 °C for 2 h with a heating rate at 50 °C/min. | solid-state | 1 BaO + 1 TiO2 == 1 BaTiO3 | ['BaTiO3'] |  |  | 1 BaO + 1 TiO2 | 1 BaTiO3
10.1007/s10854-016-6036-6 | The various compositions in the glass system 60[Sr <...> glass and to study the stability of desired phase. | solid-state | 1 SiO2 + 60 SrCO3 + 60 TiO2 == 1 60SrTiO3-SiO2 + 60 CO2 | ['Sr60Ti60SiO182'] |  |  | 1 SiO2 + 60 SrCO3 + 60 TiO2 | 1 60SrTiO3-SiO2 + 60 CO2
10.1007/s10853-013-7355-0 | (K0.455Na0.5Li0.045)(Nb0.9Ta0.1)O3 powders were sy <...> er and balls was always maintained during milling. | solid-state | 0.228 K2CO3 + 0.022 Li2CO3 + 0.25 Na2CO3 + 0.45 Nb2O5 + 0.05 Ta2O5 == 1 (K0.455Na0.5Li0.045)(Nb0.9Ta0.1)O3 + 0.5 CO2 | ['K0.455Na0.5Li0.045Ta0.1Nb0.9O3'] |  | 900 | 0.228 K2CO3 + 0.022 Li2CO3 + 0.25 Na2CO3 + 0.45 Nb2O5 + 0.05 Ta2O5 | 1 (K0.455Na0.5Li0.045)(Nb0.9Ta0.1)O3 + 0.5 CO2
10.1007/s00339-015-9353-3 | The AgAlP2O7compound has been prepared using the s <...> calcined powder was heated once at 1073 K for 8 h. | solid-state | 0.5 Ag2CO3 + 0.5 Al2O3 + 2 NH4H2PO4 == 1 AgAlP2O7 + 0.5 CO2 + 3 H2O + 2 NH3 | ['AgAlP2O7'] |  |  | 0.5 Ag2CO3 + 0.5 Al2O3 + 2 NH4H2PO4 | 1 AgAlP2O7 + 0.5 CO2 + 3 H2O + 2 NH3
10.1007/s10854-013-1470-1 | The polycrystalline sample (ZnFe2O4) was prepared <...> r-controlled electrometer (Keithley, model 6517B). | solid-state | 1 Fe2O3 + 1 ZnO == 1 ZnFe2O4 | ['Fe2ZnO4'] |  |  | 1 Fe2O3 + 1 ZnO | 1 ZnFe2O4
10.1007/s10854-008-9578-4 | The polycrystalline sample of LaBi8Fe5Ti3O27was pr <...> ed at an optimized temperature/time (950 °C, 4 h). | solid-state | 4 Bi2O3 + 2.5 Fe2O3 + 0.5 La2O3 + 3 TiO2 == 1 LaBi8Fe5Ti3O27 | ['LaTi3Fe5Bi8O27'] | 950 |  | 4 Bi2O3 + 2.5 Fe2O3 + 0.5 La2O3 + 3 TiO2 | 1 LaBi8Fe5Ti3O27
10.1007/s00339-016-9838-8 | Reagent grade Na2CO3, Bi2O3, CuO, and TiO2 were us <...> -dried at 110 °C for 12 h before characterization. | solid-state | 0.25 Bi2O3 + 3 CuO + 0.25 Na2CO3 + 4 TiO2 == 1 Na0.5Bi0.5Cu3Ti4O12 + 0.25 CO2 | ['Na0.5Ti4Cu3Bi0.5O12'] |  |  | 0.25 Bi2O3 + 3 CuO + 0.25 Na2CO3 + 4 TiO2 | 1 Na0.5Bi0.5Cu3Ti4O12 + 0.25 CO2
10.1007/s10800-012-0442-0 | Spinel Li4Ti5O12 was prepared by a solid-state syn <...> vacuumed in Al-plastic laminate foil for storage. | solid-state | 2 Li2CO3 + 5 TiO2 == 1 Li4Ti5O12 + 2 CO2 | ['Li4Ti5O12'] | 800 |  | 2 Li2CO3 + 5 TiO2 | 1 Li4Ti5O12 + 2 CO2
10.1007/s10854-008-9777-z | In the present work we have prepared polycrystalli <...> ets were sintered at 1100 °C temperature for 12 h. | solid-state | 0.2 CuO + 1 Fe2O3 + 0.8 NiO == 1 Ni0.8Cu0.2Fe2O4 | ['Fe2Ni0.8Cu0.2O4'] |  |  | 0.2 CuO + 1 Fe2O3 + 0.8 NiO | 1 Ni0.8Cu0.2Fe2O4
10.1007/s10854-015-3987-y | Ceramic Zn2SnO4 targets were prepared by the conve <...> ng rate and the cooling rate were set to 5 °C/min. | solid-state | 1 SnO2 + 2 ZnO == 1 Zn2SnO4 | ['Zn2SnO4'] | 1225 | 1100 | 1 SnO2 + 2 ZnO | 1 Zn2SnO4
10.1007/s10853-017-0830-2 | Commercial α-Fe2O3, hematite (Alfa Aesar, 99%, gra <...> ple of prepared photoanodes is shown in Figure 1a. | solid-state | 1 Fe2O3 + 1 TiO2 == 1 Fe2TiO5 | ['TiFe2O5'] | 650 | 900 | 1 Fe2O3 + 1 TiO2 | 1 Fe2TiO5
10.1007/s10854-016-5959-2 | Lead-free ceramics with the nominal composition NK <...> g FESEM (JSM-6701F, Japan Electron, Tokyo, Japan). | solid-state | 0.235 K2CO3 + 0.03 Li2CO3 + 0.235 Na2CO3 + 0.5 Nb2O5 == 1 (Na0.5K0.5)0.94Li0.06NbO3 + 0.5 CO2 | ['K0.47Na0.47Li0.06NbO3'] |  |  | 0.235 K2CO3 + 0.03 Li2CO3 + 0.235 Na2CO3 + 0.5 Nb2O5 | 1 (Na0.5K0.5)0.94Li0.06NbO3 + 0.5 CO2
10.1007/s10854-016-5959-2 | Lead-free ceramics with the nominal composition NK <...> g FESEM (JSM-6701F, Japan Electron, Tokyo, Japan). | solid-state | 1 SrCO3 + 1 ZrO2 == 1 SrZrO3 + 1 CO2 | ['SrZrO3'] |  |  | 1 SrCO3 + 1 ZrO2 | 1 SrZrO3 + 1 CO2
10.1007/s10854-016-5674-z | The KBaY(BO3)2:Eu2+ phosphors were synthesized by <...> ely at 950 °C for 6 h under a reducing atmosphere. | solid-state | 1 BaCO3 + 2 H3BO3 + 0.5 K2CO3 + 0.5 Y2O3 == 1 KBaY(BO3)2 + 1.5 CO2 + 3 H2O ; target KBaY(BO3)2 with additives Eu via Eu2O3, EuxKBa1-xY(BO3)2 ; target KBaY(BO3)2 with additives Eu via Eu2O3 | ['KBaYB2O6'] |  | 950 | 1 BaCO3 + 2 H3BO3 + 0.5 K2CO3 + 0.5 Y2O3 | 1 KBaY(BO3)2 + 1.5 CO2 + 3 H2O ; target KBaY(BO3)2 with additives Eu via Eu2O3, EuxKBa1-xY(BO3)2 ; target KBaY(BO3)2 with additives Eu via Eu2O3
10.1007/s10854-010-0064-4 | The TiO2-Bi2O3 composition with 2 wt% CuO addition <...> ture of 900 °C for 0.5-4 h to achieve equilibrium. | solid-state | 1 Bi2O3 + 1 TiO2 == 1 TiO2-Bi2O3 | ['TiBi2O5'] |  | 800 | 1 Bi2O3 + 1 TiO2 | 1 TiO2-Bi2O3
10.1007/s10854-016-5562-6 | BCHT and BCZT powders were synthesized from a mixt <...> , are 5.94 g/cm3 for BCHT and 5.72 g/cm3 for BCZT. | solid-state | 0.85 BaCO3 + 0.15 CaCO3 + 0.9 TiO2 + 0.1 ZrO2 == 1 Ba0.85Ca0.15Zr0.1Ti0.9O3 + 1 CO2 | ['Ba0.85Ca0.15Zr0.1Ti0.9O3'] | 1400 | 1250 | 0.85 BaCO3 + 0.15 CaCO3 + 0.9 TiO2 + 0.1 ZrO2 | 1 Ba0.85Ca0.15Zr0.1Ti0.9O3 + 1 CO2
10.1007/s10853-006-0404-1 | The starting materials were commercially available <...> er to investigate the formation of indium niobate. | solid-state | 0.5 In2O3 + 0.5 Nb2O5 == 1 InNbO4 | ['NbInO4'] |  |  | 0.5 In2O3 + 0.5 Nb2O5 | 1 InNbO4
10.1007/s10853-013-7955-8 | The powders, of composition BaCe0.2Zr0.7Y0.1O2.95 <...> μm, which form larger agglomerates of up to 15 μm. | solid-state | 1 BaCO3 + 0.2 CeO2 + 0.05 Y2O3 + 0.7 ZrO2 == 1 BaCe0.2Zr0.7Y0.1O2.95 + 1 CO2 | ['BaCe0.2Y0.1Zr0.7O2.95'] |  |  | 1 BaCO3 + 0.2 CeO2 + 0.05 Y2O3 + 0.7 ZrO2 | 1 BaCe0.2Zr0.7Y0.1O2.95 + 1 CO2
10.1007/s10853-013-7955-8 | The powders, of composition BaCe0.2Zr0.7Y0.1O2.95 <...> μm, which form larger agglomerates of up to 15 μm. | solid-state | 1 BaCO3 + 0.5 CeO2 + 0.05 Y2O3 + 0.4 ZrO2 == 1 BaCe0.5Zr0.4Y0.1O2.95 + 1 CO2 | ['BaCe0.5Y0.1Zr0.4O2.95'] |  |  | 1 BaCO3 + 0.5 CeO2 + 0.05 Y2O3 + 0.4 ZrO2 | 1 BaCe0.5Zr0.4Y0.1O2.95 + 1 CO2
10.1007/s10853-011-5296-z | The new process was based on the conventional mixe <...> a crucibles to control volatilization of Na and K. | solid-state | 0.25 K2CO3 + 0.25 Na2CO3 + 0.5 Nb2O5 == 1 Na0.5K0.5NbO3 + 0.5 CO2 | ['K0.5Na0.5NbO3'] |  |  | 0.25 K2CO3 + 0.25 Na2CO3 + 0.5 Nb2O5 | 1 Na0.5K0.5NbO3 + 0.5 CO2
10.1007/s00339-016-0181-x | The transparent Ba2ErF7 nano-glass ceramics with t <...> parent ceramics through a crystallization process. | solid-state | 2 BaF2 + 1 ErF3 == 1 Ba2ErF7 | ['Ba2ErF7'] |  |  | 2 BaF2 + 1 ErF3 | 1 Ba2ErF7
10.1007/s00339-016-0181-x | The transparent Ba2ErF7 nano-glass ceramics with t <...> parent ceramics through a crystallization process. | solid-state | 10 AlF3 + 30 BaF2 + 5 ErF3 + 50 SiO2 + 5 TiO2 == 1 50SiO2-10AlF3-5TiO2-30BaF2-5ErF3 | ['Ba30Er5Ti5Al10Si50O110F105'] |  |  | 10 AlF3 + 30 BaF2 + 5 ErF3 + 50 SiO2 + 5 TiO2 | 1 50SiO2-10AlF3-5TiO2-30BaF2-5ErF3
10.1007/s10854-015-3029-9 | Commercial Li2CO3 (98.0%), Na2CO3 (99.8%), K2CO3 ( <...> microscopy (SEM, JSM-6460LV, JEOL, Tokyo, Japan). | solid-state | 0.233 K2CO3 + 0.01 Li2CO3 + 0.233 Na2CO3 + 0.38 Nb2O5 + 0.095 Ta2O5 == 1 (Na0.49K0.49Li0.02)(Nb0.8Ta0.2)O3 + 0.475 CO2 ; target (Na0.49K0.49Li0.02)(Nb0.8Ta0.2)O3 with additives MnO2addition via CaCO3, K2CO3, Li2CO3, MnO2(97.5), Na2CO3, Nb2O5, Ta2O5, ZrO2 ; target (Na0.49K0.49Li0.02)(Nb0.8Ta0.2)O3 with additives MnO2addition via MnO2(97.5) | ['K0.466Na0.466Li0.019Ta0.19Nb0.76O2.85'] | 1120 |  | 0.233 K2CO3 + 0.01 Li2CO3 + 0.233 Na2CO3 + 0.38 Nb2O5 + 0.095 Ta2O5 | 1 (Na0.49K0.49Li0.02)(Nb0.8Ta0.2)O3 + 0.475 CO2 ; target (Na0.49K0.49Li0.02)(Nb0.8Ta0.2)O3 with additives MnO2addition via CaCO3, K2CO3, Li2CO3, MnO2(97.5), Na2CO3, Nb2O5, Ta2O5, ZrO2 ; target (Na0.49K0.49Li0.02)(Nb0.8Ta0.2)O3 with additives MnO2addition via MnO2(97.5)
10.1007/s10854-017-8432-y | The novel double perovskite oxide Bi2MnCoO6 is pro <...> s of the XRD pattern and compared with ICCD files. | solid-state | 1 Bi2O3 + 1 CoO + 1 MnO2 == 1 Bi2MnCoO6 | ['MnCoBi2O6'] |  |  | 1 Bi2O3 + 1 CoO + 1 MnO2 | 1 Bi2MnCoO6
10.1007/s00339-012-6970-y | Lead free polycrystalline (1-x)(K0.5Na0.5)NbO3-x(B <...> computer controlled modified Saywer Tower circuit. | solid-state | 0.25 K2CO3 + 0.25 Na2CO3 + 0.5 Nb2O5 == 1 K0.5Na0.5NbO3 + 0.5 CO2 | ['K0.5Na0.5NbO3'] | 1130 |  | 0.25 K2CO3 + 0.25 Na2CO3 + 0.5 Nb2O5 | 1 K0.5Na0.5NbO3 + 0.5 CO2
10.1007/s12666-017-1109-7 | 7.067 g of ZnO (Alfa Aesar, 99.999% pure) and 6.93 <...> of 50 Hz to 5 MHz at a temperature of about 40 °C. | solid-state | 1 TiO2 + 1 ZnO == 1 ZnTiO3 | ['TiZnO3'] |  |  | 1 TiO2 + 1 ZnO | 1 ZnTiO3
10.1007/s10832-007-9311-3 | For the conventional method, the starting material <...> ng/cooling rate of 10 °C/min in a double crucible. | solid-state | 0.5 In2O3 + 0.5 Nb2O5 == 1 InNbO4 | ['NbInO4'] |  |  | 0.5 In2O3 + 0.5 Nb2O5 | 1 InNbO4
10.1007/s10853-007-1776-6 | The raw materials used were commercially available <...> ) in order to investigate the formation of PbZrO3. | solid-state | 1 PbO + 1 ZrO2 == 1 PbZrO3 | ['ZrPbO3'] |  |  | 1 PbO + 1 ZrO2 | 1 PbZrO3
10.1007/s10854-009-9887-2 | The polycrystalline sample of Ba5SmTi3V7O30 (BSTV) <...> was obtained by a piezometer (Piezotest, PM 200). | solid-state | 5 BaCO3 + 0.5 Sm2O3 + 3 TiO2 + 3.5 V2O5 == 1 Ba5SmTi3V7O30 + 5 CO2 | ['Ba5SmTi3V7O30'] | 1000 | 950 | 5 BaCO3 + 0.5 Sm2O3 + 3 TiO2 + 3.5 V2O5 | 1 Ba5SmTi3V7O30 + 5 CO2
10.1007/s10854-008-9809-8 | The polycrystalline sample of Nd3/2Bi3/2Fe5O12 (NB <...> t 150 °C before making any electrical measurement. | solid-state | 0.75 Bi2O3 + 2.5 Fe2O3 + 0.75 Nd2O3 == 1 Nd3/2Bi3/2Fe5O12 | ['Nd1.5Fe5Bi1.5O12'] | 980 |  | 0.75 Bi2O3 + 2.5 Fe2O3 + 0.75 Nd2O3 | 1 Nd3/2Bi3/2Fe5O12
10.1007/s10854-016-4643-x | To synthesize the BZT powders, BaCO3, ZnO and TiO2 <...> °C for 0.5 h at a heating rate of 2 °C/min in air. | solid-state | 2 H3BO3 + 1 Li2CO3 + 1 SiO2 == 1 Li2O-B2O3-SiO2 + 1 CO2 + 3 H2O | ['Li2B2SiO6'] |  |  | 2 H3BO3 + 1 Li2CO3 + 1 SiO2 | 1 Li2O-B2O3-SiO2 + 1 CO2 + 3 H2O
10.1007/s10854-015-3611-1 | Zn2SiO4, Mg2SiO4 and CaTiO3 compounds were individ <...> llets were sintered at 900-1000 °C for 3 h in air. | solid-state | 1 SiO2 + 2 ZnO == 1 Zn2SiO4 | ['Zn2SiO4'] |  | 1100 | 1 SiO2 + 2 ZnO | 1 Zn2SiO4
10.1007/s10854-016-5112-2 | (Sb1/2Na1/2)(Fe2/3W1/3)O3 is prepared by a solid-s <...> kOe to know the magnetic properties of the sample. | solid-state | 0.334 Fe2O3 + 0.25 Na2CO3 + 0.25 Sb2O3 + 0.333 WO3 == 1 (Sb1/2Na1/2)(Fe2/3W1/3)O3 + 0.25 CO2 | ['Na0.5W0.333Fe0.667Sb0.5O3'] | 955 |  | 0.334 Fe2O3 + 0.25 Na2CO3 + 0.25 Sb2O3 + 0.333 WO3 | 1 (Sb1/2Na1/2)(Fe2/3W1/3)O3 + 0.25 CO2
10.1007/s10853-014-8738-6 | BaCO3 and TiO2 (rutile) powders were heated at 180 <...> corresponding weight fractions of the two phases. | solid-state | 1 (NH4)2HPO4 + 1.5 Li2CO3 == 1 Li3PO4 + 1.5 CO2 + 1.5 H2O + 2 NH3 | ['Li3PO4'] | 1150 |  | 1 (NH4)2HPO4 + 1.5 Li2CO3 | 1 Li3PO4 + 1.5 CO2 + 1.5 H2O + 2 NH3
10.1007/s00339-016-9898-9 | All samples were synthesized by the conventional s <...> ized at the same procedure for comparison purpose. | solid-state | 1 (NH4)2HPO4 + 0.5 Eu2O3 == 1 EuPO4 + 1.5 H2O + 2 NH3 | ['EuPO4'] | 1100 |  | 1 (NH4)2HPO4 + 0.5 Eu2O3 | 1 EuPO4 + 1.5 H2O + 2 NH3
10.1007/s00339-016-9898-9 | All samples were synthesized by the conventional s <...> ized at the same procedure for comparison purpose. | solid-state | 0.025 Eu2O3 + 0.012 O2 + 0.95 TiO2 == 1 Ti0.95Eu0.05O2 | ['Eu0.05Ti0.95O2'] | 1100 |  | 0.025 Eu2O3 + 0.012 O2 + 0.95 TiO2 | 1 Ti0.95Eu0.05O2
10.1007/s10854-011-0447-1 | Li2CaSiO4:Eu2+ and Li2SrSiO4:Eu2+ phosphors with d <...> eductive atmosphere composed of 90% N2 and 10% H2. | solid-state | 1 CaCO3 + 1 Li2CO3 + 1 SiO2 == 1 Li2CaSiO4 + 2 CO2 ; target Li2CaSiO4 with additives Eu via Eu2O3 ; target Li2CaSiO4 with additives Eu via Eu2O3 | ['Li2CaSiO4'] |  |  | 1 CaCO3 + 1 Li2CO3 + 1 SiO2 | 1 Li2CaSiO4 + 2 CO2 ; target Li2CaSiO4 with additives Eu via Eu2O3 ; target Li2CaSiO4 with additives Eu via Eu2O3
10.1007/s10854-011-0447-1 | Li2CaSiO4:Eu2+ and Li2SrSiO4:Eu2+ phosphors with d <...> eductive atmosphere composed of 90% N2 and 10% H2. | solid-state | 1 Li2CO3 + 1 SiO2 + 1 SrCO3 == 1 Li2SrSiO4 + 2 CO2 ; target Li2SrSiO4 with additives Eu via Eu2O3 ; target Li2SrSiO4 with additives Eu via Eu2O3 | ['Li2SrSiO4'] |  |  | 1 Li2CO3 + 1 SiO2 + 1 SrCO3 | 1 Li2SrSiO4 + 2 CO2 ; target Li2SrSiO4 with additives Eu via Eu2O3 ; target Li2SrSiO4 with additives Eu via Eu2O3
10.1007/s00339-015-9118-z | The polycrystalline sample, Ca0.85Nd0.15MnO3, was <...> ree high magnetic field system from Cryogenic, UK. | solid-state | 0.85 CaO + 1 Mn(CH3COO)2·4H2O + 0.075 Nd2O3 + 0.462 O2 + 2 [OH-] == 1 Ca0.85Nd0.15MnO3 + 5 H2O + 2 [CH3COO-] | ['Ca0.85Nd0.15MnO3'] | 1200 |  | 0.85 CaO + 1 Mn(CH3COO)2·4H2O + 0.075 Nd2O3 + 0.462 O2 + 2 [OH-] | 1 Ca0.85Nd0.15MnO3 + 5 H2O + 2 [CH3COO-]
10.1007/s10854-015-3323-6 | The Zn3Nb2O8 and (Zn0.95M0.05)3Nb2O8 (M = Ni, Co, <...> xt{bulk}}}} }}{{\rho _{{{\text{theory}}}} }}$$ (2) | solid-state | 1 Nb2O5 + 3 ZnO == 1 Zn3Nb2O8 | ['Nb2Zn3O8'] |  | 1100 | 1 Nb2O5 + 3 ZnO | 1 Zn3Nb2O8
10.1007/s10854-015-3323-6 | The Zn3Nb2O8 and (Zn0.95M0.05)3Nb2O8 (M = Ni, Co, <...> xt{bulk}}}} }}{{\rho _{{{\text{theory}}}} }}$$ (2) | solid-state | 0.15 MnCO3 + 1 Nb2O5 + 2.85 ZnO == 1 (Zn0.95M0.05)3Nb2O8 + 0.15 CO2; M = Mn | ['Nb2Mn0.15Zn2.85O8'] |  | 1100 | 0.15 MnCO3 + 1 Nb2O5 + 2.85 ZnO | 1 (Zn0.95M0.05)3Nb2O8 + 0.15 CO2; M = Mn
10.1007/s10854-015-3323-6 | The Zn3Nb2O8 and (Zn0.95M0.05)3Nb2O8 (M = Ni, Co, <...> xt{bulk}}}} }}{{\rho _{{{\text{theory}}}} }}$$ (2) | solid-state | 0.15 CoO + 1 Nb2O5 + 2.85 ZnO == 1 (Zn0.95M0.05)3Nb2O8; M = Co | ['Nb2Co0.15Zn2.85O8'] |  | 1100 | 0.15 CoO + 1 Nb2O5 + 2.85 ZnO | 1 (Zn0.95M0.05)3Nb2O8; M = Co
10.1007/s10854-015-3323-6 | The Zn3Nb2O8 and (Zn0.95M0.05)3Nb2O8 (M = Ni, Co, <...> xt{bulk}}}} }}{{\rho _{{{\text{theory}}}} }}$$ (2) | solid-state | 0.15 MgO + 1 Nb2O5 + 2.85 ZnO == 1 (Zn0.95M0.05)3Nb2O8; M = Mg | ['Mg0.15Nb2Zn2.85O8'] |  | 1100 | 0.15 MgO + 1 Nb2O5 + 2.85 ZnO | 1 (Zn0.95M0.05)3Nb2O8; M = Mg
10.1007/s10854-015-3323-6 | The Zn3Nb2O8 and (Zn0.95M0.05)3Nb2O8 (M = Ni, Co, <...> xt{bulk}}}} }}{{\rho _{{{\text{theory}}}} }}$$ (2) | solid-state | 1 Nb2O5 + 0.15 NiO + 2.85 ZnO == 1 (Zn0.95M0.05)3Nb2O8; M = Ni | ['Nb2Ni0.15Zn2.85O8'] |  | 1100 | 1 Nb2O5 + 0.15 NiO + 2.85 ZnO | 1 (Zn0.95M0.05)3Nb2O8; M = Ni
10.1007/s10854-006-9113-4 | The Y-substituted Pb(SnTi)O3 (i.e. (Pb\({_{1-{x}}\ <...> r and prevents loss of Pb from the pellet samples. | solid-state | 1 PbO + 1 SnO2 + 1 TiO2 == 1 Pb(SnTi)O3 + 1 O2 ; target Pb(SnTi)O3 with additives Y via Y2O3 ; target Pb(SnTi)O3 with additives Y via Y2O3 | ['TiPbSnO3'] | 1040 |  | 1 PbO + 1 SnO2 + 1 TiO2 | 1 Pb(SnTi)O3 + 1 O2 ; target Pb(SnTi)O3 with additives Y via Y2O3 ; target Pb(SnTi)O3 with additives Y via Y2O3
10.1007/s10854-015-2827-4 | The Ni0.35Cu0.18Zn0.45Co0.02Fe1.95O4 ferrites (A) <...> for 4 h in air with the heating rate of 2 °C/min. | solid-state | 0.01 Co2O3 + 0.18 CuO + 0.975 Fe2O3 + 0.35 NiO + 0.032 O2 + 0.45 ZnO == 1 Ni0.35Cu0.18Zn0.45Co0.02Fe1.95O4 | ['Fe1.95Co0.02Ni0.35Cu0.18Zn0.45O4'] | 900 |  | 0.01 Co2O3 + 0.18 CuO + 0.975 Fe2O3 + 0.35 NiO + 0.032 O2 + 0.45 ZnO | 1 Ni0.35Cu0.18Zn0.45Co0.02Fe1.95O4
10.1007/s10854-015-2827-4 | The Ni0.35Cu0.18Zn0.45Co0.02Fe1.95O4 ferrites (A) <...> for 4 h in air with the heating rate of 2 °C/min. | solid-state | 0.01 Co2O3 + 0.18 CuO + 0.975 Fe2O3 + 0.3 NiO + 0.033 O2 + 0.5 ZnO == 1 Ni0.3Cu0.18Zn0.5Co0.02Fe1.95O4 | ['Fe1.95Co0.02Ni0.3Cu0.18Zn0.5O4'] | 900 |  | 0.01 Co2O3 + 0.18 CuO + 0.975 Fe2O3 + 0.3 NiO + 0.033 O2 + 0.5 ZnO | 1 Ni0.3Cu0.18Zn0.5Co0.02Fe1.95O4
10.1111/jace.13159 | Reagent-grade Ag2CO3 (>99%, Sinopharm Chemical Rea <...> ure chamber (Delta 9023, Delta Design, Poway, CA). | solid-state | 1 Ag2CO3 + 1 MoO3 == 1 Ag2MoO4 + 1 CO2 | ['MoAg2O4'] | 470 | 350 | 1 Ag2CO3 + 1 MoO3 | 1 Ag2MoO4 + 1 CO2
10.1111/jace.12985 | A series of powder samples Sr5(BO3)3Cl:xEu2+ (x = <...> ed as S0) was also prepared in the same condition. | solid-state | 3 H3BO3 + 4.5 SrCO3 + 0.5 SrCl2·6H2O == 1 Sr5(BO3)3Cl + 4.5 CO2 + 7.5 H2O ; target Sr5(BO3)3Cl with additives xEu2+ via Eu2O3 ; target Sr5(BO3)3Cl with additives xEu2+ via Eu2O3 | ['Sr5B3O9Cl'] |  | 1000 | 3 H3BO3 + 4.5 SrCO3 + 0.5 SrCl2·6H2O | 1 Sr5(BO3)3Cl + 4.5 CO2 + 7.5 H2O ; target Sr5(BO3)3Cl with additives xEu2+ via Eu2O3 ; target Sr5(BO3)3Cl with additives xEu2+ via Eu2O3
10.1149/1.3615829 | The samples were synthesized using a solid-state r <...> ed down to room temperature (RT) and ground again. | solid-state | 1 CaCO3 + 1 Li2CO3 + 1 SiO2 == 1 Li2CaSiO4 + 2 CO2 ; target Li2CaSiO4 with additives Eu via Eu2O3 ; target Li2CaSiO4 with additives Eu via Eu2O3 | ['Li2CaSiO4'] |  |  | 1 CaCO3 + 1 Li2CO3 + 1 SiO2 | 1 Li2CaSiO4 + 2 CO2 ; target Li2CaSiO4 with additives Eu via Eu2O3 ; target Li2CaSiO4 with additives Eu via Eu2O3
10.1149/2.0631803jes | Na0.66Fe1/3Cr1/3Ti1/3O2 (NCFT) was prepared by a s <...> r 12 h under Ar atmosphere in an alumina crucible. | solid-state | 0.166 Cr2O3 + 0.333 FeO + 0.33 Na2O2 + 0.333 TiO2 == 1 Na0.66Fe1/3Cr1/3Ti1/3O2 + 0.079 O2 | ['Na0.66Ti0.333Cr0.333Fe0.333O2'] |  |  | 0.166 Cr2O3 + 0.333 FeO + 0.33 Na2O2 + 0.333 TiO2 | 1 Na0.66Fe1/3Cr1/3Ti1/3O2 + 0.079 O2
10.1007/s10854-018-8769-x | The analytical grade powders of BaCO3 (99%) and Fe <...> for 8 h to coarsen the plate shaped BaM particles. | solid-state | 1 BaCO3 + 6 Fe2O3 == 1 BaFe12O19 + 1 CO2 | ['BaFe12O19'] |  | 1150 | 1 BaCO3 + 6 Fe2O3 | 1 BaFe12O19 + 1 CO2
10.1007/s10853-018-2632-6 | Er3+, Er3+/Yb3+, Tm3+/Yb3+, Er3+/Tm3+ and Er3+/Tm3 <...> ned phosphors were ready for the characterization. | solid-state | 1 Lu2O3 + 1 SrCO3 == 1 SrLu2O4 + 1 CO2 ; target SrLu2O4 with additives Er, Tm, Yb via Er2O3, Tm2O3, Yb2O3 ; target SrLu2O4 with additives Er, Tm, Yb via Er2O3, Tm2O3, Yb2O3 | ['SrLu2O4'] |  |  | 1 Lu2O3 + 1 SrCO3 | 1 SrLu2O4 + 1 CO2 ; target SrLu2O4 with additives Er, Tm, Yb via Er2O3, Tm2O3, Yb2O3 ; target SrLu2O4 with additives Er, Tm, Yb via Er2O3, Tm2O3, Yb2O3
10.1007/s10854-018-8851-4 | In the present study commercially available cerami <...> were recorded for the entire angular range 10-90°. | solid-state | 0.25 Bi2O3 + 0.25 Li2CO3 + 1 TiO2 == 1 Bi0.5Li0.5TiO3 + 0.25 CO2 | ['Li0.5TiBi0.5O3'] | 100 |  | 0.25 Bi2O3 + 0.25 Li2CO3 + 1 TiO2 | 1 Bi0.5Li0.5TiO3 + 0.25 CO2
10.1007/s10854-018-8885-7 | High purity (99.9%-Aladdin) SiO2, Al2O3, Na2O, CaF <...> CaF2:Yb3+, Er3+), and GC(CaF2:Eu3+), respectively. | solid-state | 20 Al2O3 + 0.5 ErF3 + 20 LaF3 + 10 Na2O + 50 SiO2 + 2.5 YbF3 == 1 50SiO2-20Al2O3-10Na2O-20LaF3-2.5YbF3-0.5ErF3 | ['Na20Yb2.5Er0.5La20Al40Si50O170F69'] |  |  | 20 Al2O3 + 0.5 ErF3 + 20 LaF3 + 10 Na2O + 50 SiO2 + 2.5 YbF3 | 1 50SiO2-20Al2O3-10Na2O-20LaF3-2.5YbF3-0.5ErF3
10.1007/s10854-018-8885-7 | High purity (99.9%-Aladdin) SiO2, Al2O3, Na2O, CaF <...> CaF2:Yb3+, Er3+), and GC(CaF2:Eu3+), respectively. | solid-state | 20 Al2O3 + 30 CaF2 + 0.5 ErF3 + 50 SiO2 + 5 YbF3 == 1 50SiO2-20Al2O3-30CaF2-5YbF3-0.5ErF3 | ['Ca30Yb5Er0.5Al40Si50O160F76.5'] |  |  | 20 Al2O3 + 30 CaF2 + 0.5 ErF3 + 50 SiO2 + 5 YbF3 | 1 50SiO2-20Al2O3-30CaF2-5YbF3-0.5ErF3
10.1007/s10854-018-8885-7 | High purity (99.9%-Aladdin) SiO2, Al2O3, Na2O, CaF <...> CaF2:Yb3+, Er3+), and GC(CaF2:Eu3+), respectively. | solid-state | 20 Al2O3 + 1 EuF3 + 22 LaF3 + 10 Na2O + 50 SiO2 == 1 50SiO2-20Al2O3-10Na2O-22LaF3-EuF3 | ['Na20EuLa22Al40Si50O170F69'] |  |  | 20 Al2O3 + 1 EuF3 + 22 LaF3 + 10 Na2O + 50 SiO2 | 1 50SiO2-20Al2O3-10Na2O-22LaF3-EuF3
10.1007/s10854-018-8885-7 | High purity (99.9%-Aladdin) SiO2, Al2O3, Na2O, CaF <...> CaF2:Yb3+, Er3+), and GC(CaF2:Eu3+), respectively. | solid-state | 20 Al2O3 + 34.5 CaF2 + 1 EuF3 + 50 SiO2 == 1 50SiO2-20Al2O3-34.5CaF2-EuF3 | ['Ca34.5EuAl40Si50O160F72'] |  |  | 20 Al2O3 + 34.5 CaF2 + 1 EuF3 + 50 SiO2 | 1 50SiO2-20Al2O3-34.5CaF2-EuF3
10.1007/s11665-017-3113-9 | Commercially available Al2O3 and TiC (99.99% purit <...> to derive the Young's modulus and hardness values. | solid-state | 1 Al2O3 + 10 TiC == 1 Al2O3-10TiC | ['Ti10Al2C10O3'] |  |  | 1 Al2O3 + 10 TiC | 1 Al2O3-10TiC
10.1007/s10853-018-2405-2 | The stoichiometric mixture of powdered precursors, <...> 40:1. The reactant mixtures were milled up to 8 h. | solid-state | 0.5 Fe2O3 + 2 GeO2 + 0.5 Li2O == 1 LiFeGe2O6 | ['LiFeGe2O6'] |  |  | 0.5 Fe2O3 + 2 GeO2 + 0.5 Li2O | 1 LiFeGe2O6
10.1007/s10853-018-2405-2 | The stoichiometric mixture of powdered precursors, <...> 40:1. The reactant mixtures were milled up to 8 h. | solid-state | 0.5 Fe2O3 + 0.5 Li2O + 2 TiO2 == 1 LiFeTi2O6 | ['LiTi2FeO6'] |  |  | 0.5 Fe2O3 + 0.5 Li2O + 2 TiO2 | 1 LiFeTi2O6
10.1007/s10854-018-9053-9 | The xMn2+, yYb3+, zEr3+: ZnWO4 (x = 0, 2, 5, 10, 2 <...> the samples were cooled down to room temperature. | solid-state | 1 WO3 + 1 ZnO == 1 ZnWO4 ; target ZnWO4 with additives zEr3+ via Er2O3 ; target ZnWO4 with additives zEr3+ via Er2O3 | ['WZnO4'] |  |  | 1 WO3 + 1 ZnO | 1 ZnWO4 ; target ZnWO4 with additives zEr3+ via Er2O3 ; target ZnWO4 with additives zEr3+ via Er2O3
10.1007/s00339-017-1547-4 | Samples of the two compounds Y3Ba5Cu8O18±δ (Y-358) <...> n cooled to room temperature with a rate 4 °C/min. | solid-state | 5 BaCO3 + 8 CuO + 0.25 O2 + 1.5 Y2O3 == 1 Y3Ba5Cu8O18 + 5 CO2 | ['Ba5Y3Cu8O18'] | 950 | 950 | 5 BaCO3 + 8 CuO + 0.25 O2 + 1.5 Y2O3 | 1 Y3Ba5Cu8O18 + 5 CO2
10.1007/s00339-017-1547-4 | Samples of the two compounds Y3Ba5Cu8O18±δ (Y-358) <...> n cooled to room temperature with a rate 4 °C/min. | solid-state | 2 BaCO3 + 3 CuO + 0.25 O2 + 0.5 Y2O3 == 1 YBa2Cu3O7 + 2 CO2 | ['Ba2YCu3O7'] | 950 | 950 | 2 BaCO3 + 3 CuO + 0.25 O2 + 0.5 Y2O3 | 1 YBa2Cu3O7 + 2 CO2
10.1007/s10008-018-3918-y | Bi3YO6 was synthesized by conventional solid state <...> m temperature, over a period of approximately 5 h. | solid-state | 1.5 Bi2O3 + 0.5 Y2O3 == 1 Bi3YO6 | ['YBi3O6'] |  |  | 1.5 Bi2O3 + 0.5 Y2O3 | 1 Bi3YO6
10.1007/s10853-018-2127-5 | Commercial high-purity powders of magnesium (Mg; 9 <...> the same as the materials prepared by SSR and SPS. | solid-state | 3 Mg + 2 Sb == 1 Mg3Sb2 | ['Mg3Sb2'] |  |  | 3 Mg + 2 Sb | 1 Mg3Sb2
10.1007/s11665-012-0328-7 | Powders of BaCO3, ZnO, and Nb2O5 having purity of <...> e thermal behavior of the Ba(Zn1/3Nb2/3)O3 powder. | solid-state | 1 BaCO3 + 0.334 Nb2O5 + 0.333 ZnO == 1 Ba(Zn1/3Nb2/3)O3 + 1 CO2 | ['BaNb0.667Zn0.333O3'] |  |  | 1 BaCO3 + 0.334 Nb2O5 + 0.333 ZnO | 1 Ba(Zn1/3Nb2/3)O3 + 1 CO2
10.1007/s10854-018-8831-8 | Standard solid-state reaction technique was used t <...> ste to get a geometry of parallel plate capacitor. | solid-state | 0.05 MnCO3 + 0.05 NiO + 0.9 ZnO == 1 Zn0.90Ni0.05Mn0.05O + 0.05 CO2 | ['Mn0.05Ni0.05Zn0.9O'] |  | 550 | 0.05 MnCO3 + 0.05 NiO + 0.9 ZnO | 1 Zn0.90Ni0.05Mn0.05O + 0.05 CO2
10.1617/s11527-014-0344-1 | Pure tricalcium silicate (C3S) were prepared by mi <...> nd and remolded into discs with anhydrous alcohol. | solid-state | 3 Ca(OH)2 + 1 SiO2 == 1 Ca3SiO4 + 3 H2O + 0.5 O2 | ['Ca3SiO4'] | 1450 |  | 3 Ca(OH)2 + 1 SiO2 | 1 Ca3SiO4 + 3 H2O + 0.5 O2
10.1039/c3dt52587b | Polycrystalline (powder) samples of LiNaMg[PO4]F a <...> d single crystal X-ray diffraction (XRD) analyses. | solid-state | 1 (NH4)H2PO4 + 0.5 Li2CO3 + 1 MgO + 1 NaF == 1 LiNaMg(PO4)F + 0.5 CO2 + 1.5 H2O + 1 NH3 | ['NaLiMgPO4F'] |  |  | 1 (NH4)H2PO4 + 0.5 Li2CO3 + 1 MgO + 1 NaF | 1 LiNaMg(PO4)F + 0.5 CO2 + 1.5 H2O + 1 NH3
10.1039/c3dt52587b | Polycrystalline (powder) samples of LiNaMg[PO4]F a <...> d single crystal X-ray diffraction (XRD) analyses. | solid-state | 1 (NH4)H2PO4 + 0.5 Li2CO3 + 1 NaF + 1 NiO == 1 LiNaNi(PO4)F + 0.5 CO2 + 1.5 H2O + 1 NH3 | ['NaLiNiPO4F'] |  |  | 1 (NH4)H2PO4 + 0.5 Li2CO3 + 1 NaF + 1 NiO | 1 LiNaNi(PO4)F + 0.5 CO2 + 1.5 H2O + 1 NH3
10.1039/c1jm11131k | An efficient composite of LiFeBO3/C was prepared b <...> er synthesis to prevent poisoning by air exposure. | solid-state | 0.5 B2O3 + 1 FeC2O4·2H2O + 0.5 Li2CO3 + 0.5 O2 == 1 LiFeBO3 + 2.5 CO2 + 2 H2O | ['LiFeBO3'] |  |  | 0.5 B2O3 + 1 FeC2O4·2H2O + 0.5 Li2CO3 + 0.5 O2 | 1 LiFeBO3 + 2.5 CO2 + 2 H2O
10.1039/c4ee02378a | The sodium manganese oxide (NMO) used in this stud <...> images are provided in the ESI (see ESI Fig. S1). | solid-state | 0.5 Mn2O3 + 1 Na2CO3 + 0.75 O2 == 1 Na2MnO4 + 1 CO2 | ['Na2MnO4'] |  |  | 0.5 Mn2O3 + 1 Na2CO3 + 0.75 O2 | 1 Na2MnO4 + 1 CO2
10.1039/c4ee02378a | The sodium manganese oxide (NMO) used in this stud <...> images are provided in the ESI (see ESI Fig. S1). | solid-state | 4.5 Mn2O3 + 2 Na2CO3 + 1.25 O2 == 1 Na4Mn9O18 + 2 CO2 | ['Na4Mn9O18'] |  |  | 4.5 Mn2O3 + 2 Na2CO3 + 1.25 O2 | 1 Na4Mn9O18 + 2 CO2
10.1039/c2nr32790b | Glass with nominal composition 7.5Li2O-2.5Na2O-20G <...> ccuracy on the heat treatment temperature of ±1 K. | solid-state | 20 Ga2O3 + 35 GeO2 + 7.5 Li2CO3 + 2.5 Na2CO3 + 35 SiO2 == 1 7.5Li2O-2.5Na2O-20Ga2O3-35SiO2-35GeO2 + 10 CO2 | ['Na5Li15Ga40Ge35Si35O210'] |  |  | 20 Ga2O3 + 35 GeO2 + 7.5 Li2CO3 + 2.5 Na2CO3 + 35 SiO2 | 1 7.5Li2O-2.5Na2O-20Ga2O3-35SiO2-35GeO2 + 10 CO2
10.1039/c7cp02728a | NiMn2O4 was synthesized using a solid-state reacti <...> le for the in situ reduction-reaction measurement. | solid-state | 2 MnCO3 + 0.5 Ni2O3 + 0.25 O2 == 1 NiMn2O4 + 2 CO2 | ['Mn2NiO4'] |  |  | 2 MnCO3 + 0.5 Ni2O3 + 0.25 O2 | 1 NiMn2O4 + 2 CO2
10.1039/c2ee23549h | The fabrication process is similar to that of our <...> ported in this paper are from the same direction). | solid-state | 2 Bi + 1 Te == 1 Bi2(Te) | ['Bi2Te'] |  |  | 2 Bi + 1 Te | 1 Bi2(Te)
10.1039/c2jm34146h | Ca5.45Li3.55(SiO4)3O0.45F1.55:Ce3+ phosphors were <...> as described above except for the absence of Ce3+. | solid-state | 5.45 CaCO3 + 1 Li2CO3 + 1.55 LiF + 3 SiO2 == 1 Ca5.45Li3.55(SiO4)3O0.45F1.55 + 6.45 CO2 ; target Ca5.45Li3.55(SiO4)3O0.45F1.55 with additives Ce via CeO2 ; target Ca5.45Li3.55(SiO4)3O0.45F1.55 with additives Ce via CeO2 | ['Li3.55Ca5.45Si3O12.45F1.55'] |  | 1050 | 5.45 CaCO3 + 1 Li2CO3 + 1.55 LiF + 3 SiO2 | 1 Ca5.45Li3.55(SiO4)3O0.45F1.55 + 6.45 CO2 ; target Ca5.45Li3.55(SiO4)3O0.45F1.55 with additives Ce via CeO2 ; target Ca5.45Li3.55(SiO4)3O0.45F1.55 with additives Ce via CeO2
10.1039/c1jm10765h | Polycrystalline phosphors with different concentra <...> n ground, and pulverized for further measurements. | solid-state | 1 H3BO3 + 0.5 Na2CO3 + 1 SrCO3 == 1 NaSrBO3 + 1.5 CO2 + 1.5 H2O | ['NaSrBO3'] |  |  | 1 H3BO3 + 0.5 Na2CO3 + 1 SrCO3 | 1 NaSrBO3 + 1.5 CO2 + 1.5 H2O
10.1039/c6ce01400c | Samples of M3Tb(BO3)3:Ln3+ (M = Sr and Ba) were pr <...> er. The chemical reaction formulae are as follows: | solid-state | 3 BaCO3 + 3 H3BO3 + 0.25 Tb4O7 == 1 M3Tb(BO3)3 + 3 CO2 + 4.5 H2O + 0.125 O2; M = Ba ; target M3Tb(BO3)3 with additives Sm, Eu via Eu2O3, Sm2O3 ; target M3Tb(BO3)3 with additives Sm, Eu via Eu2O3, Sm2O3 | ['Ba3TbB3O9'] |  |  | 3 BaCO3 + 3 H3BO3 + 0.25 Tb4O7 | 1 M3Tb(BO3)3 + 3 CO2 + 4.5 H2O + 0.125 O2; M = Ba ; target M3Tb(BO3)3 with additives Sm, Eu via Eu2O3, Sm2O3 ; target M3Tb(BO3)3 with additives Sm, Eu via Eu2O3, Sm2O3
10.1039/c6ce01400c | Samples of M3Tb(BO3)3:Ln3+ (M = Sr and Ba) were pr <...> er. The chemical reaction formulae are as follows: | solid-state | 3 H3BO3 + 3 SrCO3 + 0.25 Tb4O7 == 1 M3Tb(BO3)3 + 3 CO2 + 4.5 H2O + 0.125 O2; M = Sr ; target M3Tb(BO3)3 with additives Sm, Eu via Eu2O3, Sm2O3 ; target M3Tb(BO3)3 with additives Sm, Eu via Eu2O3, Sm2O3 | ['Sr3TbB3O9'] |  |  | 3 H3BO3 + 3 SrCO3 + 0.25 Tb4O7 | 1 M3Tb(BO3)3 + 3 CO2 + 4.5 H2O + 0.125 O2; M = Sr ; target M3Tb(BO3)3 with additives Sm, Eu via Eu2O3, Sm2O3 ; target M3Tb(BO3)3 with additives Sm, Eu via Eu2O3, Sm2O3
10.1039/c004530f | For comparison, polycrystalline BaLiF3 was also pr <...> eads to less pure and non-stoichiometric products. | solid-state | 1 BaF2 + 1 LiF == 1 BaLiF3 | ['LiBaF3'] |  |  | 1 BaF2 + 1 LiF | 1 BaLiF3
10.1039/c5tc00810g | In this work, the investigated samples Ca6BaP4O17: <...> n the furnace and ground again for subsequent use. | solid-state | 1 BaCO3 + 6 CaCO3 + 4 NH4H2PO4 == 1 Ca6BaP4O17 + 7 CO2 + 6 H2O + 4 NH3 ; target Ca6BaP4O17 with additives 0.02Eu2+, yHo3+ via Eu2O3, Ho2O3 ; target Ca6BaP4O17 with additives 0.02Eu2+, yHo3+ via Eu2O3, Ho2O3 | ['BaCa6P4O17'] | 1280 |  | 1 BaCO3 + 6 CaCO3 + 4 NH4H2PO4 | 1 Ca6BaP4O17 + 7 CO2 + 6 H2O + 4 NH3 ; target Ca6BaP4O17 with additives 0.02Eu2+, yHo3+ via Eu2O3, Ho2O3 ; target Ca6BaP4O17 with additives 0.02Eu2+, yHo3+ via Eu2O3, Ho2O3
10.1039/c8ce00231b | Three Eu-doped (1% Eu) Sr1-x/2Al2-xSixO4 (x = 0.9, <...> h temperature liquid under contactless conditions. | solid-state | 2 Al2O3 + 2 SiO2 + 2 SrCO3 == 1 SrAl2O4-SrAl2Si2O8 + 2 CO2 | ['Sr2Al4Si2O12'] |  |  | 2 Al2O3 + 2 SiO2 + 2 SrCO3 | 1 SrAl2O4-SrAl2Si2O8 + 2 CO2
10.1039/c7tc02833d | A series of samples (Ca,Mg,Sr,Ba,Eu,Mn)9Ce(PO4)7 w <...> oom temperature and triturated for subsequent use. | solid-state | 1 CeO2 + 7 NH4H2PO4 + 4.25 O2 == 1 (Ca,Mg,Sr,Ba,Eu,Mn)9Ce(PO4)7 + 10.5 H2O + 7 NH3 | ['CeP7O28'] |  |  | 1 CeO2 + 7 NH4H2PO4 + 4.25 O2 | 1 (Ca,Mg,Sr,Ba,Eu,Mn)9Ce(PO4)7 + 10.5 H2O + 7 NH3
10.1039/c7dt03813e | Ln-doped KSrPO4 (Ln = Ce3+, Eu3+, Eu2+, Pr3+) samp <...> ce and ground into powder for subsequent analysis. | solid-state | 0.5 K2CO3 + 1 NH4H2PO4 + 1 SrCO3 == 1 KSrPO4 + 1.5 CO2 + 1.5 H2O + 1 NH3 | ['KSrPO4'] |  |  | 0.5 K2CO3 + 1 NH4H2PO4 + 1 SrCO3 | 1 KSrPO4 + 1.5 CO2 + 1.5 H2O + 1 NH3
10.1039/c4dt00076e | A series of Eu2+-doped Ca3Si2O7:xEu2+ phosphors we <...> 8 h under a reducing atmosphere of 15% H2/85% N2. | solid-state | 3 CaCO3 + 2 SiO2 == 1 Ca3Si2O7 + 3 CO2 ; target Ca3Si2O7 with additives Eu via Eu2O3 ; target Ca3Si2O7 with additives Eu via Eu2O3 | ['Ca3Si2O7'] |  | 1250 | 3 CaCO3 + 2 SiO2 | 1 Ca3Si2O7 + 3 CO2 ; target Ca3Si2O7 with additives Eu via Eu2O3 ; target Ca3Si2O7 with additives Eu via Eu2O3
10.1039/b204248g | SrMn0.5Nb0.5O3-δ was synthesised by solid state re <...> hours and cooled down to room temperature in 5%H2. | solid-state | 0.5 MnO2 + 0.25 Nb2O5 + 1 SrCO3 == 1 SrMn0.5Nb0.5O3 + 1 CO2 + 0.125 O2 | ['SrNb0.5Mn0.5O3'] |  |  | 0.5 MnO2 + 0.25 Nb2O5 + 1 SrCO3 | 1 SrMn0.5Nb0.5O3 + 1 CO2 + 0.125 O2
10.1039/c4tc02081b | SiO2-ZnO-Ga2O3-Na2O glasses doped with 0.1% Cr3+ ( <...> ng cooled down to room temperature at 10 °C min-1. | solid-state | 1 Ga2O3 + 1 Na2CO3 + 1 SiO2 + 1 ZnO == 1 SiO2-ZnO-Ga2O3-Na2O + 1 CO2 ; target SiO2-ZnO-Ga2O3-Na2O with additives Cr via Cr2O3 ; target SiO2-ZnO-Ga2O3-Na2O with additives Cr via Cr2O3 | ['Na2ZnGa2SiO7'] |  |  | 1 Ga2O3 + 1 Na2CO3 + 1 SiO2 + 1 ZnO | 1 SiO2-ZnO-Ga2O3-Na2O + 1 CO2 ; target SiO2-ZnO-Ga2O3-Na2O with additives Cr via Cr2O3 ; target SiO2-ZnO-Ga2O3-Na2O with additives Cr via Cr2O3
10.1039/c4dt02861a | LiNO3 (Sigma-Aldrich, >99%; 10 wt% excess had been <...> of the investigated samples are shown in Table 1. | solid-state | 3 LiNO3 + 1 O2 + 2 TeO2 + 1.5 Y2O3 + 3 [OH-] == 1 Li3Y3Te2O12 + 1.5 H2O + 3 [NO3-] | ['Li3Y3Te2O12'] |  |  | 3 LiNO3 + 1 O2 + 2 TeO2 + 1.5 Y2O3 + 3 [OH-] | 1 Li3Y3Te2O12 + 1.5 H2O + 3 [NO3-]
10.1039/c0jm01385d | Polycrystalline samples of Bi25La3Re2O49 and Bi25P <...> at a heating and cooling rate of 10 °C per minute. | solid-state | 12.5 Bi2O3 + 1.5 La2O3 + 2 NH4ReO4 == 1 Bi25La3Re2O49 + 1 H2O + 2 NH3 | ['La3Re2Bi25O49'] |  |  | 12.5 Bi2O3 + 1.5 La2O3 + 2 NH4ReO4 | 1 Bi25La3Re2O49 + 1 H2O + 2 NH3
10.1039/c0jm01385d | Polycrystalline samples of Bi25La3Re2O49 and Bi25P <...> at a heating and cooling rate of 10 °C per minute. | solid-state | 12.5 Bi2O3 + 2 NH4ReO4 + 1.5 Pr2O3 == 1 Bi25Pr3Re2O49 + 1 H2O + 2 NH3 | ['Pr3Re2Bi25O49'] |  |  | 12.5 Bi2O3 + 2 NH4ReO4 + 1.5 Pr2O3 | 1 Bi25Pr3Re2O49 + 1 H2O + 2 NH3
10.1039/b416580b | High purity, SrCO3, BaCO3, In2O3 and Sb2O3 were us <...> earth size for the stabilisation of these phases. | solid-state | 2 BaCO3 + 0.25 In2O3 + 0.25 O2 + 0.25 Sb2O3 == 1 A2In0.5Sb0.5O4 + 2 CO2; A = Ba | ['Ba2In0.5Sb0.5O4'] |  |  | 2 BaCO3 + 0.25 In2O3 + 0.25 O2 + 0.25 Sb2O3 | 1 A2In0.5Sb0.5O4 + 2 CO2; A = Ba
10.1039/b416580b | High purity, SrCO3, BaCO3, In2O3 and Sb2O3 were us <...> earth size for the stabilisation of these phases. | solid-state | 0.25 In2O3 + 0.25 O2 + 0.25 Sb2O3 + 2 SrCO3 == 1 A2In0.5Sb0.5O4 + 2 CO2; A = Sr | ['Sr2In0.5Sb0.5O4'] |  |  | 0.25 In2O3 + 0.25 O2 + 0.25 Sb2O3 + 2 SrCO3 | 1 A2In0.5Sb0.5O4 + 2 CO2; A = Sr
10.1039/b416580b | High purity, SrCO3, BaCO3, In2O3 and Sb2O3 were us <...> earth size for the stabilisation of these phases. | solid-state | 2 BaCO3 + 0.25 In2O3 + 0.25 O2 + 0.25 Sb2O3 == 1 Ba2In0.5Sb0.5O4 + 2 CO2 | ['Ba2In0.5Sb0.5O4'] |  |  | 2 BaCO3 + 0.25 In2O3 + 0.25 O2 + 0.25 Sb2O3 | 1 Ba2In0.5Sb0.5O4 + 2 CO2
10.1039/c5tc02049b | Eu2+-doped dicalcium silicate polymorph phosphors <...> crystal phase of the dicalcium silicate polymorph. | solid-state | 2 CaCO3 + 1 SiO2 == 1 Ca2SiO4 + 2 CO2 ; target Ca2SiO4 with additives Eu via Eu2O3, EuxCa2-xSi0.98Al0.02O4, EuxCa2-xSiO4 ; target Ca2SiO4 with additives Eu via Eu2O3 | ['Ca2SiO4'] | 1400 |  | 2 CaCO3 + 1 SiO2 | 1 Ca2SiO4 + 2 CO2 ; target Ca2SiO4 with additives Eu via Eu2O3, EuxCa2-xSi0.98Al0.02O4, EuxCa2-xSiO4 ; target Ca2SiO4 with additives Eu via Eu2O3
10.1039/c8dt00749g | Ca10Li(PO4)7:Eu, Ca10Na(PO4)7:Eu and Ca10K(PO4)7:E <...> Ca10Na(PO4)7:Eu and Ca10K(PO4)7:Eu were obtained. | solid-state | 7 (NH4)2HPO4 + 10 CaCO3 + 0.5 Li2CO3 == 1 Ca10Li(PO4)7 + 10.5 CO2 + 10.5 H2O + 14 NH3 ; target Ca10Li(PO4)7 with additives Eu via Eu2O3 ; target Ca10Li(PO4)7 with additives Eu via Eu2O3 | ['LiCa10P7O28'] | 1050 |  | 7 (NH4)2HPO4 + 10 CaCO3 + 0.5 Li2CO3 | 1 Ca10Li(PO4)7 + 10.5 CO2 + 10.5 H2O + 14 NH3 ; target Ca10Li(PO4)7 with additives Eu via Eu2O3 ; target Ca10Li(PO4)7 with additives Eu via Eu2O3
10.1039/c8dt00749g | Ca10Li(PO4)7:Eu, Ca10Na(PO4)7:Eu and Ca10K(PO4)7:E <...> Ca10Na(PO4)7:Eu and Ca10K(PO4)7:Eu were obtained. | solid-state | 7 (NH4)2HPO4 + 10 CaCO3 + 0.5 Na2CO3 == 1 Ca10Na(PO4)7 + 10.5 CO2 + 10.5 H2O + 14 NH3 ; target Ca10Na(PO4)7 with additives Eu via Eu2O3 ; target Ca10Na(PO4)7 with additives Eu via Eu2O3 | ['NaCa10P7O28'] | 1050 |  | 7 (NH4)2HPO4 + 10 CaCO3 + 0.5 Na2CO3 | 1 Ca10Na(PO4)7 + 10.5 CO2 + 10.5 H2O + 14 NH3 ; target Ca10Na(PO4)7 with additives Eu via Eu2O3 ; target Ca10Na(PO4)7 with additives Eu via Eu2O3
10.1039/c8dt00749g | Ca10Li(PO4)7:Eu, Ca10Na(PO4)7:Eu and Ca10K(PO4)7:E <...> Ca10Na(PO4)7:Eu and Ca10K(PO4)7:Eu were obtained. | solid-state | 7 (NH4)2HPO4 + 10 CaCO3 + 0.5 K2CO3 == 1 Ca10K(PO4)7 + 10.5 CO2 + 10.5 H2O + 14 NH3 ; target Ca10K(PO4)7 with additives Eu via Eu2O3 ; target Ca10K(PO4)7 with additives Eu via Eu2O3 | ['KCa10P7O28'] | 1050 |  | 7 (NH4)2HPO4 + 10 CaCO3 + 0.5 K2CO3 | 1 Ca10K(PO4)7 + 10.5 CO2 + 10.5 H2O + 14 NH3 ; target Ca10K(PO4)7 with additives Eu via Eu2O3 ; target Ca10K(PO4)7 with additives Eu via Eu2O3
10.1039/c8ta01531g | Polycrystalline powders of Cu3AgSe2 (x = 1), CuAgS <...> nometry using a Quantachrome micro Ultrapyc 1200e. | solid-state | 1 Ag + 3 Cu + 2 Se == 1 Cu3AgSe2 | ['AgCu3Se2'] |  |  | 1 Ag + 3 Cu + 2 Se | 1 Cu3AgSe2
10.1039/c8ta01531g | Polycrystalline powders of Cu3AgSe2 (x = 1), CuAgS <...> nometry using a Quantachrome micro Ultrapyc 1200e. | solid-state | 1 Ag + 1 Cu + 1 Se == 1 CuAgSe | ['AgCuSe'] |  |  | 1 Ag + 1 Cu + 1 Se | 1 CuAgSe
10.1039/c8ta01531g | Polycrystalline powders of Cu3AgSe2 (x = 1), CuAgS <...> nometry using a Quantachrome micro Ultrapyc 1200e. | solid-state | 3 Ag + 1 Cu + 2 Se == 1 CuAg3Se2 | ['Ag3CuSe2'] |  |  | 3 Ag + 1 Cu + 2 Se | 1 CuAg3Se2
10.1039/b927498g | A high quality polycrystalline sample of BCTO was <...> gs, and new pellets made after each grinding step. | solid-state | 2 BaCO3 + 1 CoCO3 + 1 TeO3 == 1 Ba2CoTeO6 + 3 CO2 | ['Ba2CoTeO6'] |  | 750 | 2 BaCO3 + 1 CoCO3 + 1 TeO3 | 1 Ba2CoTeO6 + 3 CO2
10.1039/c7cp01690e | A binary lithium silicate base glass with composit <...> easured and the standard deviation was calculated. | solid-state | 2 Li2CO3 + 1 SiO2 == 1 Li4SiO4 + 2 CO2 | ['Li4SiO4'] |  | 800 | 2 Li2CO3 + 1 SiO2 | 1 Li4SiO4 + 2 CO2
10.1039/c7cp01690e | A binary lithium silicate base glass with composit <...> easured and the standard deviation was calculated. | solid-state | 28 Li2CO3 + 72 SiO2 == 1 28Li2O-72SiO2 + 28 CO2 | ['Li56Si72O172'] |  | 800 | 28 Li2CO3 + 72 SiO2 | 1 28Li2O-72SiO2 + 28 CO2
10.1039/c7dt00780a | Solid-state techniques were used to synthesize MnV <...> The final product was a homogeneous black powder. | solid-state | 1 MnO + 1 V2O5 == 1 MnV2O6 | ['V2MnO6'] |  |  | 1 MnO + 1 V2O5 | 1 MnV2O6
10.1039/c5tc01577d | All the phosphors with compositions of LiBaBO3:xEu <...> synthetic conditions can be expressed as follows: | solid-state | 1 BaCO3 + 1 H3BO3 + 0.5 Li2CO3 == 1 LiBaBO3 + 1.5 CO2 + 1.5 H2O ; target LiBaBO3 with additives xEu, yTb via Eu2O3, Tb4O7 ; target LiBaBO3 with additives xEu, yTb via Eu2O3, Tb4O7 | ['LiBaBO3'] |  |  | 1 BaCO3 + 1 H3BO3 + 0.5 Li2CO3 | 1 LiBaBO3 + 1.5 CO2 + 1.5 H2O ; target LiBaBO3 with additives xEu, yTb via Eu2O3, Tb4O7 ; target LiBaBO3 with additives xEu, yTb via Eu2O3, Tb4O7
10.1039/c3ce26587k | The Na2Cd7B8O20 compound was prepared via a solid- <...> l crystallographic data of Na2Cd7B8O20 (Figure 1). | solid-state | 7 CdO + 8 H3BO3 + 1 Na2CO3 == 1 Na2Cd7B8O20 + 1 CO2 + 12 H2O | ['Na2Cd7B8O20'] |  |  | 7 CdO + 8 H3BO3 + 1 Na2CO3 | 1 Na2Cd7B8O20 + 1 CO2 + 12 H2O
10.1039/c1jm11358e | La0.6Sr0.4FeO3-δ powder was prepared by the polyme <...> ous p(O2)s was determined by the iodometry method. | solid-state | 1 Fe(NO3)3·9H2O + 0.3 La2O3 + 0.1 O2 + 0.4 Sr(NO3)2 + 3.8 [OH-] == 1 La0.6Sr0.4FeO3 + 10.9 H2O + 3.8 [NO3-] | ['Sr0.4La0.6FeO3'] | 1573 | 1473 | 1 Fe(NO3)3·9H2O + 0.3 La2O3 + 0.1 O2 + 0.4 Sr(NO3)2 + 3.8 [OH-] | 1 La0.6Sr0.4FeO3 + 10.9 H2O + 3.8 [NO3-]
10.1039/c5tc01434d | Commercial high purity powders of Mg (99%), Mg2Si <...> (IsoMet 4000 linear precision saw, Buehler, USA). | solid-state | 1.572 Mg + 0.294 Mg2Si + 0.02 Sb + 0.686 Sn == 1 Mg2.16(Si0.3Sn0.7)0.98Sb0.02 | ['Mg2.16Sn0.686Si0.294Sb0.02'] |  |  | 1.572 Mg + 0.294 Mg2Si + 0.02 Sb + 0.686 Sn | 1 Mg2.16(Si0.3Sn0.7)0.98Sb0.02
10.1039/c5dt04490a | The powder sample of La0.67Ba0.1Ca0.23MnO3 was pre <...> standard Rietveld refinement program "Full Proof". | solid-state | 0.1 BaCO3 + 0.23 CaCO3 + 0.335 La2O3 + 1 MnO2 == 1 La0.67Ba0.1Ca0.23MnO3 + 0.33 CO2 + 0.168 O2 | ['Ba0.1Ca0.23La0.67MnO3'] | 1400 |  | 0.1 BaCO3 + 0.23 CaCO3 + 0.335 La2O3 + 1 MnO2 | 1 La0.67Ba0.1Ca0.23MnO3 + 0.33 CO2 + 0.168 O2
10.1039/b109138g | Reagent-grade Ag2S (Wako, 99%) and SiS2 (Furuuchi, <...> 7) and the ball-milling rotation rate was 350 rpm. | solid-state | 1 Ag2S + 1 SiS2 == 1 Ag2S-SiS2 | ['Ag2SiS3'] |  |  | 1 Ag2S + 1 SiS2 | 1 Ag2S-SiS2
10.1039/c8ce00477c | Solid-state route. Starting materials (stoichiomet <...> ost-anneal are referred to as SS-Air and SS-Argon. | solid-state | 0.5 Cr2O3 + 0.5 Fe2O3 + 0.5 O2 + 2 SrCO3 == 1 Sr2FeCrO6 + 2 CO2 | ['Sr2CrFeO6'] |  |  | 0.5 Cr2O3 + 0.5 Fe2O3 + 0.5 O2 + 2 SrCO3 | 1 Sr2FeCrO6 + 2 CO2
10.1039/c3ta11447c | BNF powder was synthesized by a mechano-chemical a <...> atmosphere to obtain a final powder for later use. | solid-state | 1 BaCO3 + 0.475 Fe2O3 + 0.025 Nb2O5 + 0.225 O2 == 1 BaNb0.05Fe0.95O3 + 1 CO2 | ['BaNb0.05Fe0.95O3'] |  | 1200 | 1 BaCO3 + 0.475 Fe2O3 + 0.025 Nb2O5 + 0.225 O2 | 1 BaNb0.05Fe0.95O3 + 1 CO2
10.1039/c3dt50785h | Polycrystalline sample of Ni3TeO6 was synthesized <...> the final single phase product is green in color. | solid-state | 3 NiO + 0.5 O2 + 1 TeO2 == 1 Ni3TeO6 | ['Ni3TeO6'] |  | 750 | 3 NiO + 0.5 O2 + 1 TeO2 | 1 Ni3TeO6
10.1039/c4ta05664g | NiO powder coated with 10 wt% Fe2O3 was prepared b <...> film near the cathode as the reference electrode. | solid-state | 0.319 Ga2O3 + 0.364 La2O3 + 0.425 MgO + 0.213 O2 + 0.1 SrCO3 == 1 La0.7282Sr0.1Ga0.6380Mg0.4255O3 + 0.1 CO2 | ['Sr0.1Mg0.425La0.728Ga0.638O3'] | 1723 | 1273 | 0.319 Ga2O3 + 0.364 La2O3 + 0.425 MgO + 0.213 O2 + 0.1 SrCO3 | 1 La0.7282Sr0.1Ga0.6380Mg0.4255O3 + 0.1 CO2
10.1039/c4ta05664g | NiO powder coated with 10 wt% Fe2O3 was prepared b <...> film near the cathode as the reference electrode. | solid-state | 0.9 Fe(NO3)3·9H2O + 0.3 La2O3 + 0.1 Mn(NO3)2·6H2O + 0.125 O2 + 0.4 SrCO3 + 2.9 [OH-] == 1 La0.6Sr0.4Fe0.9Mn0.1O3 + 0.4 CO2 + 10.15 H2O + 2.9 [NO3-] | ['Sr0.4La0.6Mn0.1Fe0.9O3'] | 1723 | 1273 | 0.9 Fe(NO3)3·9H2O + 0.3 La2O3 + 0.1 Mn(NO3)2·6H2O + 0.125 O2 + 0.4 SrCO3 + 2.9 [OH-] | 1 La0.6Sr0.4Fe0.9Mn0.1O3 + 0.4 CO2 + 10.15 H2O + 2.9 [NO3-]
10.1039/c2jm33374k | The dopant MgNi3B2 was synthesized from a 1:3 mola <...> prepared in the same way as the MCl2-doped sample. | solid-state | 1 MgB2 + 3 Ni == 1 MgNi3B2 | ['MgNi3B2'] |  |  | 1 MgB2 + 3 Ni | 1 MgNi3B2
10.1039/c7ta09496e | The compound La2LiNbO6 was prepared by a conventio <...> sed into pellets and sintered at 1100 °C for 10 h. | solid-state | 1 La2O3 + 0.5 Li2CO3 + 0.5 Nb2O5 == 1 La2LiNbO6 + 0.5 CO2 | ['LiLa2NbO6'] | 1100 |  | 1 La2O3 + 0.5 Li2CO3 + 0.5 Nb2O5 | 1 La2LiNbO6 + 0.5 CO2
10.1039/c6cp06133h | The polycrystalline ceramic samples Co0.65Zn0.35Fe <...> a HIOKI 3532-50 LCR Hi-tester at room temperature. | solid-state | 0.65 CoO + 1 Fe2O3 + 0.35 ZnO == 1 Co0.65Zn0.35Fe2O4 | ['Fe2Co0.65Zn0.35O4'] |  | 1350 | 0.65 CoO + 1 Fe2O3 + 0.35 ZnO | 1 Co0.65Zn0.35Fe2O4
10.1039/c8ta03344g | Mg3Sb2 and Li-doped Mg3Sb2 were synthesized under <...> ve hot-pressing under vacuum (<2 mTorr) at 600 °C. | solid-state | 3 Mg + 2 Sb == 1 Mg3Sb2 ; target Mg3Sb2 with additives Li via Li ; target Mg3Sb2 with additives Li via Li | ['Mg3Sb2'] |  |  | 3 Mg + 2 Sb | 1 Mg3Sb2 ; target Mg3Sb2 with additives Li via Li ; target Mg3Sb2 with additives Li via Li
10.1039/c1jm14320d | All XANES data were collected at beamline X10C at <...> at allowed for heating in a controlled atmosphere. | solid-state | 2 La(NO3)3·6H2O + 1 Ni(NO3)2·6H2O + 8 [OH-] == 1 La2NiO4 + 22 H2O + 8 [NO3-] | ['La2NiO4'] | 1050 |  | 2 La(NO3)3·6H2O + 1 Ni(NO3)2·6H2O + 8 [OH-] | 1 La2NiO4 + 22 H2O + 8 [NO3-]
10.1039/c1jm14320d | All XANES data were collected at beamline X10C at <...> at allowed for heating in a controlled atmosphere. | solid-state | 4 La(NO3)3·6H2O + 3 Ni(NO3)2·6H2O + 0.5 O2 + 18 [OH-] == 1 La4Ni3O10 + 51 H2O + 18 [NO3-] | ['La4Ni3O10'] | 1050 |  | 4 La(NO3)3·6H2O + 3 Ni(NO3)2·6H2O + 0.5 O2 + 18 [OH-] | 1 La4Ni3O10 + 51 H2O + 18 [NO3-]
10.1039/c5tc00962f | BaY2Si3O10:Ce3+,Tb3+,Eu3+ phosphors were synthesiz <...> ound again into powder for the following analysis. | solid-state | 1 BaCO3 + 3 SiO2 + 1 Y2O3 == 1 BaY2Si3O10 + 1 CO2 ; target BaY2Si3O10 with additives Ce, Tb, Eu via CeO2, Eu2O3, Tb4O7 ; target BaY2Si3O10 with additives Ce, Tb, Eu via CeO2, Eu2O3, Tb4O7 | ['BaY2Si3O10'] | 1360 |  | 1 BaCO3 + 3 SiO2 + 1 Y2O3 | 1 BaY2Si3O10 + 1 CO2 ; target BaY2Si3O10 with additives Ce, Tb, Eu via CeO2, Eu2O3, Tb4O7 ; target BaY2Si3O10 with additives Ce, Tb, Eu via CeO2, Eu2O3, Tb4O7
10.1039/c4dt00683f | The synthesized m-ZrO2 or t-ZrO2 powders were comb <...> ere with a heating and cooling rate of 5 °C min-1. | solid-state | 1 BaO2 + 1 ZrO2 == 1 BaZrO3 + 0.5 O2 | ['BaZrO3'] |  |  | 1 BaO2 + 1 ZrO2 | 1 BaZrO3 + 0.5 O2
10.1039/c5cp03340c | Polycrystalline Nd2Ru2O7 was synthesized from pure <...> he powders to within an accuracy of a few percent. | solid-state | 1 Nd2O3 + 2 RuO2 == 1 Nd2Ru2O7 | ['Nd2Ru2O7'] |  |  | 1 Nd2O3 + 2 RuO2 | 1 Nd2Ru2O7
10.1039/c3ce26997c | For our study of phase formation in the MgO-Al2O3- <...> air with heating and cooling rates of 10 K min-1. | solid-state | 1 Al2O3 + 1 BeO + 1 MgO == 1 MgO-Al2O3-BeO | ['MgBeAl2O5'] | 1200 |  | 1 Al2O3 + 1 BeO + 1 MgO | 1 MgO-Al2O3-BeO
10.1039/c7tc02561k | All of the samples were synthesized by conventiona <...> ortar after cooling to room temperature naturally. | solid-state | 8.5 CaCO3 + 0.5 CaF2 + 3.5 K2CO3 + 8 SiO2 == 1 K7Ca9(Si2O7)4F + 12 CO2 | ['K7Ca9Si8O28F'] | 750 |  | 8.5 CaCO3 + 0.5 CaF2 + 3.5 K2CO3 + 8 SiO2 | 1 K7Ca9(Si2O7)4F + 12 CO2
10.1039/c7tc00846e | A single-crystalline nano-sized KNN fine powder wa <...> ed in terms of its energy-harvesting capabilities. | solid-state | 0.25 K2CO3 + 0.25 Na2CO3 + 0.5 Nb2O5 == 1 K0.5Na0.5NbO3 + 0.5 CO2 | ['K0.5Na0.5NbO3'] | 1100 | 850 | 0.25 K2CO3 + 0.25 Na2CO3 + 0.5 Nb2O5 | 1 K0.5Na0.5NbO3 + 0.5 CO2
10.1039/c7ta04695b | A BiVO4 ceramic target was synthesized by a solid- <...> owder was pressed and sintered at 950 °C for 30 h. | solid-state | 0.5 Bi2O3 + 0.5 V2O5 == 1 BiVO4 | ['VBiO4'] | 950 | 760 | 0.5 Bi2O3 + 0.5 V2O5 | 1 BiVO4
10.1039/c6tc00149a | Polycrystalline SrMGe2O6 (M = Mn, Co) were prepare <...> of nonmagnetic analog CaZnGe2O6 can be found in . | solid-state | 2 GeO2 + 1 MnO2 + 1 SrCO3 == 1 SrMGe2O6 + 1 CO2 + 0.5 O2; M = Mn | ['SrMnGe2O6'] |  | 1100 | 2 GeO2 + 1 MnO2 + 1 SrCO3 | 1 SrMGe2O6 + 1 CO2 + 0.5 O2; M = Mn
10.1039/c6tc00149a | Polycrystalline SrMGe2O6 (M = Mn, Co) were prepare <...> of nonmagnetic analog CaZnGe2O6 can be found in . | solid-state | 0.333 Co3O4 + 2 GeO2 + 1 SrCO3 == 1 SrMGe2O6 + 1 CO2 + 0.167 O2; M = Co | ['SrCoGe2O6'] |  | 1100 | 0.333 Co3O4 + 2 GeO2 + 1 SrCO3 | 1 SrMGe2O6 + 1 CO2 + 0.167 O2; M = Co
10.1039/c3ta12100c | Yb3TaO7 was prepared by a conventional solid state <...> regrinding until a phase-pure sample was obtained. | solid-state | 0.5 Ta2O5 + 1.5 Yb2O3 == 1 Yb3TaO7 | ['Yb3TaO7'] |  |  | 0.5 Ta2O5 + 1.5 Yb2O3 | 1 Yb3TaO7
10.1039/c2cp41624g | Li2CoPO4F material was synthesized by the conventi <...> duration on the formation of Li2CoPO4F materials. | solid-state | 1 LiCoPO4 + 1 LiF == 1 Li2CoPO4F | ['Li2CoPO4F'] |  | 750 | 1 LiCoPO4 + 1 LiF | 1 Li2CoPO4F
10.1039/c5dt04296h | The Bi2Fe4O9 sample was prepared via the solid-sta <...> different synthesis approaches have been employed: | solid-state | 1 Bi2O3 + 2 Fe2O3 == 1 Bi2Fe4O9 | ['Fe4Bi2O9'] |  |  | 1 Bi2O3 + 2 Fe2O3 | 1 Bi2Fe4O9
10.1039/b817624h | LiCrO2 powder materials were prepared using differ <...> red at 600 °C in an argon atmosphere for 10 hours. | solid-state | 1 Cr(NO3)3·9H2O + 1 Li + 0.25 O2 + 3 [OH-] == 1 LiCrO2 + 10.5 H2O + 3 [NO3-] | ['LiCrO2'] | 600 |  | 1 Cr(NO3)3·9H2O + 1 Li + 0.25 O2 + 3 [OH-] | 1 LiCrO2 + 10.5 H2O + 3 [NO3-]
10.1039/c0jm04313c | Polycrystalline samples of BiFeO3 were synthesized <...> e used to prepare polycrystalline BaTiO3 and TiO2. | solid-state | 0.5 Bi2O3 + 0.5 Fe2O3 == 1 BiFeO3 | ['FeBiO3'] | 850 | 700 | 0.5 Bi2O3 + 0.5 Fe2O3 | 1 BiFeO3
10.1039/c6ce00306k | The synthesis of NiTiO3 targets was realized from <...> ood crystalline quality of the ilmenite structure. | solid-state | 1 NiO + 1 TiO2 == 1 NiTiO3 | ['TiNiO3'] | 1100 |  | 1 NiO + 1 TiO2 | 1 NiTiO3
10.1039/c4tc01544d | Uniform 10 at% Yb:YAG and layered Yb:YAG/YAG and Y <...> shed with diamond pastes and sprays up to 0.25 μm. | solid-state | 2.5 Al2O3 + 1.5 Y2O3 == 1 Y3Al5O12 | ['Y3Al5O12'] |  |  | 2.5 Al2O3 + 1.5 Y2O3 | 1 Y3Al5O12
10.1039/c8mh00216a | The targets of pure LSMO, pure CeO2, and composite <...> SMO-CeO2 target at 1300 °C for 12 h, respectively. | solid-state | 0.35 La2O3 + 1 MnO2 + 0.3 SrCO3 == 1 La0.7Sr0.3MnO3 + 0.3 CO2 + 0.175 O2 | ['Sr0.3La0.7MnO3'] |  |  | 0.35 La2O3 + 1 MnO2 + 0.3 SrCO3 | 1 La0.7Sr0.3MnO3 + 0.3 CO2 + 0.175 O2
10.1039/c2ce25119a | Alloys with the nominal composition ZrNiSn were fi <...> conductivity and Seebeck coefficient measurements. | solid-state | 1 Ni + 1 Sn + 1 Zr == 1 ZrNiSn | ['ZrNiSn'] |  |  | 1 Ni + 1 Sn + 1 Zr | 1 ZrNiSn
10.1039/c6dt03761e | A polycrystalline sample of Pb2Bi2GaB3O11 was prep <...> checked using its powder XRD patterns (Figure 1). | solid-state | 1 Bi2O3 + 0.5 Ga2O3 + 3 H3BO3 + 2 PbO == 1 Pb2Bi2GaB3O11 + 4.5 H2O | ['GaB3Pb2Bi2O11'] |  |  | 1 Bi2O3 + 0.5 Ga2O3 + 3 H3BO3 + 2 PbO | 1 Pb2Bi2GaB3O11 + 4.5 H2O
10.1039/b927141d | The starting material LaSrCoFeO6 was prepared by a <...> gas (∼20 ml min-1) for a period of 3 h at 250 °C. | solid-state | 0.333 Co3O4 + 0.5 Fe2O3 + 0.5 La2O3 + 0.333 O2 + 1 SrCO3 == 1 LaSrCoFeO6 + 1 CO2 | ['SrLaFeCoO6'] |  | 1300 | 0.333 Co3O4 + 0.5 Fe2O3 + 0.5 La2O3 + 0.333 O2 + 1 SrCO3 | 1 LaSrCoFeO6 + 1 CO2
10.1039/b508862c | Sr3Fe2UO9 was prepared as a black polycrystalline <...> rried out by laboratory XRD (Cu Kα, λ = 1.5418 Å). | solid-state | 1 Fe2O3 + 4 O2 + 3 SrCO3 + 1 UO2(CH3COO)2 == 1 Sr3Fe2UO9 + 7 CO2 + 3 H2O | ['Sr3UFe2O9'] |  | 900 | 1 Fe2O3 + 4 O2 + 3 SrCO3 + 1 UO2(CH3COO)2 | 1 Sr3Fe2UO9 + 7 CO2 + 3 H2O
10.1039/c5tc00327j | Polycrystalline MCN powders were synthesized using <...> C using a digital multimeter (DMM4050, Tektronix). | solid-state | 0.96 CoO + 1.56 MnCO3 + 0.48 NiO + 0.5 O2 == 1 Mn1.56Co0.96Ni0.48O4 + 1.56 CO2 | ['Mn1.56Co0.96Ni0.48O4'] |  | 1300 | 0.96 CoO + 1.56 MnCO3 + 0.48 NiO + 0.5 O2 | 1 Mn1.56Co0.96Ni0.48O4 + 1.56 CO2
10.1039/c0jm01230k | Ba3Ca1.18Nb1.82O8.73 (BCN18) and Ba3(Ca1.18Nb1.70Z <...> to investigate the nature of the samples porosity. | solid-state | 3 BaCO3 + 1.18 CaCO3 + 0.91 Nb2O5 == 1 Ba3Ca1.18Nb1.82O8.73 + 4.18 CO2 | ['Ba3Ca1.18Nb1.82O8.73'] |  |  | 3 BaCO3 + 1.18 CaCO3 + 0.91 Nb2O5 | 1 Ba3Ca1.18Nb1.82O8.73 + 4.18 CO2
10.1039/c0jm01230k | Ba3Ca1.18Nb1.82O8.73 (BCN18) and Ba3(Ca1.18Nb1.70Z <...> to investigate the nature of the samples porosity. | solid-state | 3 BaCO3 + 1.18 CaCO3 + 0.85 Nb2O5 + 0.12 ZnO == 1 Ba3(Ca1.18Nb1.70Zn0.12)O8.55 + 4.18 CO2 | ['Ba3Ca1.18Nb1.7Zn0.12O8.55'] |  |  | 3 BaCO3 + 1.18 CaCO3 + 0.85 Nb2O5 + 0.12 ZnO | 1 Ba3(Ca1.18Nb1.70Zn0.12)O8.55 + 4.18 CO2
10.1039/c6ta04416f | Particles of RbLaTa2O7 and CsLaTa2O7 were prepared <...> NH3 flow (100 mL min-1) at 973-1173 K for 3-24 h. | solid-state | 0.5 Cs2CO3 + 0.5 La2O3 + 1 Ta2O5 == 1 CsLaTa2O7 + 0.5 CO2 | ['CsLaTa2O7'] |  | 1373 | 0.5 Cs2CO3 + 0.5 La2O3 + 1 Ta2O5 | 1 CsLaTa2O7 + 0.5 CO2
10.1039/c2dt31318a | La3Zr2Li7O12 and La3Zr2Ga0.5Li5.5O12 were prepared <...> amples were heated at 10 °C min-1 to 800 °C in N2. | solid-state | 1.5 La2O3 + 3.5 Li2CO3 + 2 ZrO2 == 1 La3Zr2Li7O12 + 3.5 CO2 | ['Li7La3Zr2O12'] |  |  | 1.5 La2O3 + 3.5 Li2CO3 + 2 ZrO2 | 1 La3Zr2Li7O12 + 3.5 CO2
10.1039/c2dt31318a | La3Zr2Li7O12 and La3Zr2Ga0.5Li5.5O12 were prepared <...> amples were heated at 10 °C min-1 to 800 °C in N2. | solid-state | 0.25 Ga2O3 + 1.5 La2O3 + 2.75 Li2CO3 + 2 ZrO2 == 1 La3Zr2Ga0.5Li5.5O12 + 2.75 CO2 | ['Li5.5La3Zr2Ga0.5O12'] |  |  | 0.25 Ga2O3 + 1.5 La2O3 + 2.75 Li2CO3 + 2 ZrO2 | 1 La3Zr2Ga0.5Li5.5O12 + 2.75 CO2
10.1039/c7ta09225c | Samples of Bi7WO13.5 were prepared using appropria <...> om temperature over a period of approximately 8 h. | solid-state | 3.5 Bi2O3 + 1 WO3 == 1 Bi7WO13.5 | ['WBi7O13.5'] | 850 |  | 3.5 Bi2O3 + 1 WO3 | 1 Bi7WO13.5
10.1039/c4dt01306a | Ca3GeO4Cl2 host powder and Ca3-xGeO4Cl2:xEu2+ phos <...> o room temperature and crushed into a fine powder. | solid-state | 2 CaCO3 + 1 CaCl2 + 1 GeO2 == 1 Ca3GeO4Cl2 + 2 CO2 | ['Ca3GeO4Cl2'] | 800 |  | 2 CaCO3 + 1 CaCl2 + 1 GeO2 | 1 Ca3GeO4Cl2 + 2 CO2
10.1039/c4ta04397a | LNO, LNF, SDC and BZCY powders were synthesized vi <...> tain LNO, LNF, SDC and BZCY powders, respectively. | solid-state | 1 BaCO3 + 0.7 Ce(NO3)3·6H2O + 0.225 O2 + 0.2 Y(NO3)3·6H2O + 0.1 Zr(NO3)4·5H2O + 3.1 [OH-] == 1 BaZr0.1Ce0.7Y0.2O3 + 1 CO2 + 7.45 H2O + 3.1 [NO3-] | ['BaCe0.7Y0.2Zr0.1O3'] |  | 1000 | 1 BaCO3 + 0.7 Ce(NO3)3·6H2O + 0.225 O2 + 0.2 Y(NO3)3·6H2O + 0.1 Zr(NO3)4·5H2O + 3.1 [OH-] | 1 BaZr0.1Ce0.7Y0.2O3 + 1 CO2 + 7.45 H2O + 3.1 [NO3-]
10.1039/b415915b | Sr2CoUO6 was prepared as a black polycrystalline p <...> ay powder diffraction (XRD) (Cu-Kα, λ = 1.5406 Å). | solid-state | 1 CoCO3 + 4 O2 + 2 SrCO3 + 1 UO2(CH3COO)2 == 1 Sr2CoUO6 + 7 CO2 + 3 H2O | ['Sr2UCoO6'] |  | 900 | 1 CoCO3 + 4 O2 + 2 SrCO3 + 1 UO2(CH3COO)2 | 1 Sr2CoUO6 + 7 CO2 + 3 H2O
10.1039/c5ta01814e | Nanoparticles of NVB were synthesized by a high te <...> air in a tube furnace followed by natural cooling. | solid-state | 6 H3BO3 + 1.5 Na2CO3 + 0.5 V2O5 == 1 Na3VO2B6O11 + 1.5 CO2 + 9 H2O | ['Na3VB6O13'] |  |  | 6 H3BO3 + 1.5 Na2CO3 + 0.5 V2O5 | 1 Na3VO2B6O11 + 1.5 CO2 + 9 H2O
10.1039/c2tc00138a | A high-Mn content TCP sample was prepared for diff <...> ese resulting from a slightly excessive reduction. | solid-state | 9.5 CaCO3 + 1 MnO + 7 NH4H2PO4 == 1 Ca9.5Mn(PO4)7 + 9.5 CO2 + 10.5 H2O + 7 NH3 | ['Ca9.5MnP7O28'] |  |  | 9.5 CaCO3 + 1 MnO + 7 NH4H2PO4 | 1 Ca9.5Mn(PO4)7 + 9.5 CO2 + 10.5 H2O + 7 NH3
10.1039/c6ta03813a | TiNb2O7 (TNO7) and Ti2Nb10O29 (TNO29) were first p <...> amples will be referenced as TNO7-SS and TNO29-SS. | solid-state | 1 Nb2O5 + 1 TiO2 == 1 TiNb2O7 | ['TiNb2O7'] |  | 1150 | 1 Nb2O5 + 1 TiO2 | 1 TiNb2O7
10.1039/c6ta03813a | TiNb2O7 (TNO7) and Ti2Nb10O29 (TNO29) were first p <...> amples will be referenced as TNO7-SS and TNO29-SS. | solid-state | 5 Nb2O5 + 2 TiO2 == 1 Ti2Nb10O29 | ['Ti2Nb10O29'] |  | 1150 | 5 Nb2O5 + 2 TiO2 | 1 Ti2Nb10O29
10.1039/c5dt02061a | The Ca9Sc(PO4)7 host and a series of rare-earth do <...> 0 h under a reducing atmosphere of H2/N2 (5%/95%). | solid-state | 9 CaCO3 + 7 NH4H2PO4 + 0.5 Sc2O3 == 1 Ca9Sc(PO4)7 + 9 CO2 + 10.5 H2O + 7 NH3 | ['Ca9ScP7O28'] | 1200 |  | 9 CaCO3 + 7 NH4H2PO4 + 0.5 Sc2O3 | 1 Ca9Sc(PO4)7 + 9 CO2 + 10.5 H2O + 7 NH3
10.1039/c0jm02639e | Laboratory-scale solid-state cells were fabricated <...> rge-discharge measuring device (BTS-2004, Nagano). | solid-state | 80 Li2S + 20 P2S5 == 1 80Li2S-20P2S5 | ['Li160P40S180'] |  |  | 80 Li2S + 20 P2S5 | 1 80Li2S-20P2S5
10.1039/c6ce01118g | A conventional solid-state reaction was employed t <...> identical conditions. White powders were obtained. | solid-state | 2 MoO3 + 0.5 Na2CO3 + 0.5 Yb2O3 == 1 NaYb(MoO4)2 + 0.5 CO2 | ['NaYbMo2O8'] |  |  | 2 MoO3 + 0.5 Na2CO3 + 0.5 Yb2O3 | 1 NaYb(MoO4)2 + 0.5 CO2
10.1039/c6ce01118g | A conventional solid-state reaction was employed t <...> identical conditions. White powders were obtained. | solid-state | 0.5 Na2CO3 + 2 WO3 + 0.5 Yb2O3 == 1 NaYb(WO4)2 + 0.5 CO2 | ['NaYbW2O8'] |  |  | 0.5 Na2CO3 + 2 WO3 + 0.5 Yb2O3 | 1 NaYb(WO4)2 + 0.5 CO2
10.1039/c7dt00251c | Polycrystalline samples of CsCaBO3 were prepared b <...> because of the poor crystal yield mentioned above. | solid-state | 0.5 B2O3 + 1 CaO + 0.5 Cs2CO3 == 1 CsCaBO3 + 0.5 CO2 | ['CsCaBO3'] |  |  | 0.5 B2O3 + 1 CaO + 0.5 Cs2CO3 | 1 CsCaBO3 + 0.5 CO2
10.1039/c7tc03151c | Polycrystalline ceramics with compositions of Mg0. <...> of all the prepared samples are listed in Table 1. | solid-state | 1 GeO2 + 0.997 MgO + 0.002 MnCO3 == 1 Mg0.997Mn0.002Yb0.001GeO3 + 0.002 CO2 | ['Mg0.997Yb0.001Mn0.002GeO3'] |  |  | 1 GeO2 + 0.997 MgO + 0.002 MnCO3 | 1 Mg0.997Mn0.002Yb0.001GeO3 + 0.002 CO2
10.1039/c7tc03151c | Polycrystalline ceramics with compositions of Mg0. <...> of all the prepared samples are listed in Table 1. | solid-state | 1 GeO2 + 0.998 MgO + 0.002 MnCO3 == 1 Mg0.9977Mn0.002Eu0.0003GeO3 + 0.002 CO2 | ['Mg0.998Mn0.002GeO3'] |  |  | 1 GeO2 + 0.998 MgO + 0.002 MnCO3 | 1 Mg0.9977Mn0.002Eu0.0003GeO3 + 0.002 CO2
10.1039/c7tc03151c | Polycrystalline ceramics with compositions of Mg0. <...> of all the prepared samples are listed in Table 1. | solid-state | 1 GeO2 + 0.998 MgO + 0.002 MnCO3 == 1 Mg0.998Mn0.002GeO3 + 0.002 CO2 | ['Mg0.998Mn0.002GeO3'] |  |  | 1 GeO2 + 0.998 MgO + 0.002 MnCO3 | 1 Mg0.998Mn0.002GeO3 + 0.002 CO2
10.1039/c7tc03151c | Polycrystalline ceramics with compositions of Mg0. <...> of all the prepared samples are listed in Table 1. | solid-state | 1 GeO2 + 1 MgO == 1 Mg0.9997Eu0.0003GeO3 | ['MgGeO3'] |  |  | 1 GeO2 + 1 MgO | 1 Mg0.9997Eu0.0003GeO3
10.1039/c7tc03151c | Polycrystalline ceramics with compositions of Mg0. <...> of all the prepared samples are listed in Table 1. | solid-state | 1 GeO2 + 0.999 MgO == 1 Mg0.999Yb0.001GeO3 | ['Mg0.999Yb0.001GeO3'] |  |  | 1 GeO2 + 0.999 MgO | 1 Mg0.999Yb0.001GeO3
10.1039/c4dt03720k | The objective β-Ca3(PO4)2:Eu2+, Tb3+ (abbreviated <...> bout 1 min to be used for subsequent measurements. | solid-state | 3 CaCO3 + 2 NH4H2PO4 == 1 Ca3(PO4)2 + 3 CO2 + 3 H2O + 2 NH3 ; target Ca3(PO4)2 with additives Eu, Tb via Eu2O3, Tb4O7 ; target Ca3(PO4)2 with additives Eu, Tb via Eu2O3, Tb4O7 | ['Ca3P2O8'] |  | 1150 | 3 CaCO3 + 2 NH4H2PO4 | 1 Ca3(PO4)2 + 3 CO2 + 3 H2O + 2 NH3 ; target Ca3(PO4)2 with additives Eu, Tb via Eu2O3, Tb4O7 ; target Ca3(PO4)2 with additives Eu, Tb via Eu2O3, Tb4O7
10.1039/c4tc00488d | Phosphate phosphors of ABaPO4:Eu2+ (A = K, Rb) wer <...> nace, ground to fine powders for characterization. | solid-state | 1 (NH4)2HPO4 + 1 BaCO3 + 0.5 K2CO3 == 1 ABaPO4 + 1.5 CO2 + 1.5 H2O + 2 NH3; A = K ; target ABaPO4 with additives Eu via Eu2O3 ; target ABaPO4 with additives Eu via Eu2O3 | ['KBaPO4'] |  |  | 1 (NH4)2HPO4 + 1 BaCO3 + 0.5 K2CO3 | 1 ABaPO4 + 1.5 CO2 + 1.5 H2O + 2 NH3; A = K ; target ABaPO4 with additives Eu via Eu2O3 ; target ABaPO4 with additives Eu via Eu2O3
10.1039/c4tc00488d | Phosphate phosphors of ABaPO4:Eu2+ (A = K, Rb) wer <...> nace, ground to fine powders for characterization. | solid-state | 1 (NH4)2HPO4 + 1 BaCO3 + 0.5 Rb2CO3 == 1 ABaPO4 + 1.5 CO2 + 1.5 H2O + 2 NH3; A = Rb ; target ABaPO4 with additives Eu via Eu2O3 ; target ABaPO4 with additives Eu via Eu2O3 | ['RbBaPO4'] |  |  | 1 (NH4)2HPO4 + 1 BaCO3 + 0.5 Rb2CO3 | 1 ABaPO4 + 1.5 CO2 + 1.5 H2O + 2 NH3; A = Rb ; target ABaPO4 with additives Eu via Eu2O3 ; target ABaPO4 with additives Eu via Eu2O3
10.1039/c5ta01504a | La2(Ni0.9Fe0.1)O4+δ (LNO-Fe10), La2(Ni0.9Co0.1)O4+ <...> peak of the secondary phase was observed from XRD. | solid-state | 0.05 Fe2O3 + 1 La2O3 + 0.9 NiO == 1 La2(Ni0.9Fe0.1)O4 + 0.025 O2 | ['La2Fe0.1Ni0.9O4'] | 1523 |  | 0.05 Fe2O3 + 1 La2O3 + 0.9 NiO | 1 La2(Ni0.9Fe0.1)O4 + 0.025 O2
10.1039/c5ta01504a | La2(Ni0.9Fe0.1)O4+δ (LNO-Fe10), La2(Ni0.9Co0.1)O4+ <...> peak of the secondary phase was observed from XRD. | solid-state | 0.1 CoO + 1 La2O3 + 0.9 NiO == 1 La2(Ni0.9Co0.1)O4 | ['La2Co0.1Ni0.9O4'] | 1523 |  | 0.1 CoO + 1 La2O3 + 0.9 NiO | 1 La2(Ni0.9Co0.1)O4
10.1039/c5ta01504a | La2(Ni0.9Fe0.1)O4+δ (LNO-Fe10), La2(Ni0.9Co0.1)O4+ <...> peak of the secondary phase was observed from XRD. | solid-state | 0.1 CuO + 1 La2O3 + 0.9 NiO == 1 La2(Ni0.9Cu0.1)O4 | ['La2Ni0.9Cu0.1O4'] | 1523 |  | 0.1 CuO + 1 La2O3 + 0.9 NiO | 1 La2(Ni0.9Cu0.1)O4
10.1039/b412918k | Approximately 8 grams of polycrystalline La2CoRuO6 <...> a Bruker D8 diffractometer using Cu Kα radiation. | solid-state | 0.333 Co3O4 + 1 La2O3 + 1 RuO2 == 1 La2CoRuO6 + 0.167 O2 | ['La2RuCoO6'] |  |  | 0.333 Co3O4 + 1 La2O3 + 1 RuO2 | 1 La2CoRuO6 + 0.167 O2
10.1039/b407851a | One of the most frequently used methods to prepare <...> small amount of SnO2 and a very low level of ZrO2. | solid-state | 2 WO3 + 1 ZrO2 == 1 Zr(WO4)2 | ['ZrW2O8'] |  |  | 2 WO3 + 1 ZrO2 | 1 Zr(WO4)2
10.1039/b407851a | One of the most frequently used methods to prepare <...> small amount of SnO2 and a very low level of ZrO2. | solid-state | 2 WO3 + 1 ZrO2 == 1 ZrW2O8 | ['ZrW2O8'] |  |  | 2 WO3 + 1 ZrO2 | 1 ZrW2O8
10.1039/c4ta06360k | Na2/3[Fe1/2Mn1/2]O2 was synthesized by a conventio <...> or 12 hours followed by liquid nitrogen quenching. | solid-state | 0.25 Fe2O3 + 0.25 Mn2O3 + 0.334 Na2CO3 + 0.083 O2 == 1 Na2/3(Fe1/2Mn1/2)O2 + 0.334 CO2 | ['Na0.667Mn0.5Fe0.5O2'] |  | 900 | 0.25 Fe2O3 + 0.25 Mn2O3 + 0.334 Na2CO3 + 0.083 O2 | 1 Na2/3(Fe1/2Mn1/2)O2 + 0.334 CO2
10.1039/c3ta15264b | All the attempts to prepare Li2Mg[PO4]F sample by <...> c mixtures of LiMgPO4, LiF, and Li3PO4 (Figure 2). | solid-state | 1 (NH4)H2PO4 + 0.5 Li2CO3 + 1 LiF + 1 MgO == 1 Li2Mg(PO4)F + 0.5 CO2 + 1.5 H2O + 1 NH3 | ['Li2MgPO4F'] |  |  | 1 (NH4)H2PO4 + 0.5 Li2CO3 + 1 LiF + 1 MgO | 1 Li2Mg(PO4)F + 0.5 CO2 + 1.5 H2O + 1 NH3
10.1039/c3ta15264b | All the attempts to prepare Li2Mg[PO4]F sample by <...> c mixtures of LiMgPO4, LiF, and Li3PO4 (Figure 2). | solid-state | 4 (NH4)H2PO4 + 3 Li2CO3 + 3 LiF + 3 MgO == 1 Li9Mg3(PO4)4F3 + 3 CO2 + 6 H2O + 4 NH3 | ['Li9Mg3P4O16F3'] |  |  | 4 (NH4)H2PO4 + 3 Li2CO3 + 3 LiF + 3 MgO | 1 Li9Mg3(PO4)4F3 + 3 CO2 + 6 H2O + 4 NH3
10.1039/c7cp03159a | n-Type 9.104 × 10-3 mol% PbI2 doped PbTe and p-ty <...> sity, as was measured by the Archimedes technique. | solid-state | 1 Pb + 1 Te == 1 PbTe | ['PbTe'] |  |  | 1 Pb + 1 Te | 1 PbTe
10.1039/c7cp03159a | n-Type 9.104 × 10-3 mol% PbI2 doped PbTe and p-ty <...> sity, as was measured by the Archimedes technique. | solid-state | 0.247 Pb + 0.247 Sn + 0.999 Te == 1 (Pb0.5Sn0.5Te)0.4955Te0.5045 | ['Pb0.247Sn0.247Te0.999'] |  |  | 0.247 Pb + 0.247 Sn + 0.999 Te | 1 (Pb0.5Sn0.5Te)0.4955Te0.5045
10.1039/c7cp03159a | n-Type 9.104 × 10-3 mol% PbI2 doped PbTe and p-ty <...> sity, as was measured by the Archimedes technique. | solid-state | 1 Pb + 1 Sn + 1 Te == 1 PbSnTe | ['PbSnTe'] |  |  | 1 Pb + 1 Sn + 1 Te | 1 PbSnTe
10.1039/c4dt03425b | In a first step raw materials were produced. Ingot <...> ere held at the respective temperature for 10 min. | solid-state | 1 Pb + 1 Te == 1 PbTe | ['PbTe'] |  |  | 1 Pb + 1 Te | 1 PbTe
10.1039/c4dt03425b | In a first step raw materials were produced. Ingot <...> ere held at the respective temperature for 10 min. | solid-state | 1 Ge + 1 Te == 1 GeTe | ['GeTe'] |  |  | 1 Ge + 1 Te | 1 GeTe
10.1039/c4dt03425b | In a first step raw materials were produced. Ingot <...> ere held at the respective temperature for 10 min. | solid-state | 2 Bi + 0.2 Se + 2.8 Te == 1 Bi2Se0.2Te2.8 | ['Bi2Te2.8Se0.2'] |  |  | 2 Bi + 0.2 Se + 2.8 Te | 1 Bi2Se0.2Te2.8
10.1039/c7dt02254a | Polycrystalline La2CoIrO6 were prepared by the con <...> roperty Measurement System (PPMS, Quantum Design). | solid-state | 0.333 Co3O4 + 1 IrO2 + 1 La2O3 == 1 La2CoIrO6 + 0.167 O2 | ['La2IrCoO6'] | 1423 |  | 0.333 Co3O4 + 1 IrO2 + 1 La2O3 | 1 La2CoIrO6 + 0.167 O2
10.1039/c4tc00155a | Barium carbonate (BaCO3, 99.0%), calcium carbonate <...> oom temperature for 30 min in a silicone oil bath. | solid-state | 1.6 BaCO3 + 1 CaCO3 + 0.6 SnO2 + 2 TiO2 == 1 BaTiO3-CaTiO3-0.6BaSnO3 + 2.6 CO2 | ['Ba1.6CaTi2Sn0.6O7.8'] |  |  | 1.6 BaCO3 + 1 CaCO3 + 0.6 SnO2 + 2 TiO2 | 1 BaTiO3-CaTiO3-0.6BaSnO3 + 2.6 CO2
10.1039/c004582a | A glass with the composition BaO·Al2O2·B2O3 was pr <...> was then switched off allowing the glass to cool. | solid-state | 2 Al(OH)3 + 2 B(OH)3 + 1 BaCO3 == 1 BaO-Al2O2-B2O3 + 1 CO2 + 6 H2O + 0.5 O2 | ['BaAl2B2O6'] |  |  | 2 Al(OH)3 + 2 B(OH)3 + 1 BaCO3 | 1 BaO-Al2O2-B2O3 + 1 CO2 + 6 H2O + 0.5 O2
10.1039/c3ta00844d | Ca5Ga2-xZnxSb6 samples with x = 0.05, 0.1, 0.2, 0. <...> e for 3 h followed by a 2 h stress-free cool down. | solid-state | 5 Ca + 2 Ga + 6 Sb == 1 Ca5Ga2Sb6 | ['Ca5Ga2Sb6'] |  |  | 5 Ca + 2 Ga + 6 Sb | 1 Ca5Ga2Sb6
10.1039/c7ce02072d | Raw chemicals Tb4O7 and Nb2O5 of 4 N purity were u <...> tain homogeneity of the polycrystalline materials. | solid-state | 0.5 Nb2O5 + 0.25 Tb4O7 == 1 TbNbO4 + 0.125 O2 | ['TbNbO4'] |  |  | 0.5 Nb2O5 + 0.25 Tb4O7 | 1 TbNbO4 + 0.125 O2
10.1039/c2cp44195k | Y2Ti2O7 (YTO) and ErxYbyY2-x-yTi2O7 (x = 1 and y = <...> for the structural and optical characterizations. | solid-state | 2 TiO2 + 1 Y2O3 == 1 Y2Ti2O7 | ['Y2Ti2O7'] | 1300 |  | 2 TiO2 + 1 Y2O3 | 1 Y2Ti2O7
10.1039/c8dt01576g | Polycrystalline powder samples of K2TeP2O8 were sy <...> for five days with several intermittent grindings. | solid-state | 1 K2CO3 + 2 NH4H2PO4 + 1 TeO2 == 1 K2TeP2O8 + 1 CO2 + 3 H2O + 2 NH3 | ['K2P2TeO8'] |  |  | 1 K2CO3 + 2 NH4H2PO4 + 1 TeO2 | 1 K2TeP2O8 + 1 CO2 + 3 H2O + 2 NH3
10.1039/c6ta00666c | Stoichiometric raw materials SrCO3 (>99%), K2CO3 ( <...> ed to ambient temperature at a rate of 5 °C min-1. | solid-state | 0.1 K2CO3 + 1 SiO2 + 0.8 SrCO3 == 1 Sr0.8K0.2SiO2.9 + 0.9 CO2 | ['K0.2Sr0.8SiO2.9'] |  |  | 0.1 K2CO3 + 1 SiO2 + 0.8 SrCO3 | 1 Sr0.8K0.2SiO2.9 + 0.9 CO2
10.1039/c3tc31423e | NaBaScSi2O7:Eu2+ phosphors were synthesized by a h <...> he green-emitting phosphors were finally obtained. | solid-state | 1 BaCO3 + 0.5 Na2CO3 + 0.5 Sc2O3 + 2 SiO2 == 1 NaBaScSi2O7 + 1.5 CO2 ; target NaBaScSi2O7 with additives Eu via Eu2O3 ; target NaBaScSi2O7 with additives Eu via Eu2O3 | ['NaBaScSi2O7'] | 1250 |  | 1 BaCO3 + 0.5 Na2CO3 + 0.5 Sc2O3 + 2 SiO2 | 1 NaBaScSi2O7 + 1.5 CO2 ; target NaBaScSi2O7 with additives Eu via Eu2O3 ; target NaBaScSi2O7 with additives Eu via Eu2O3
10.1039/c3tc31995d | The polycrystalline CdSiO3:R3+ (R: La-Lu, excludin <...> ut impurities like e.g. the orthosilicate Cd2SiO4. | solid-state | 1 Cd(CH3COO)2 + 1 SiO2 + 2 [OH-] == 1 CdSiO3 + 1 H2O + 2 [CH3COO-] ; target CdSiO3 with additives R3+ via ; target CdSiO3 with additives R3+ via | ['CdSiO3'] |  |  | 1 Cd(CH3COO)2 + 1 SiO2 + 2 [OH-] | 1 CdSiO3 + 1 H2O + 2 [CH3COO-] ; target CdSiO3 with additives R3+ via ; target CdSiO3 with additives R3+ via
10.1039/c1jm11848j | Na2Nb4O11 was prepared by solid state reaction of <...> a small amount (<5%) of secondary phase, NaNb3O8. | solid-state | 2 NaNO3 + 2 Nb2O5 + 2 [OH-] == 1 Na2Nb4O11 + 1 H2O + 2 [NO3-] | ['Na2Nb4O11'] |  |  | 2 NaNO3 + 2 Nb2O5 + 2 [OH-] | 1 Na2Nb4O11 + 1 H2O + 2 [NO3-]
10.1039/c4cp02287d | The phosphors, Gd2.85MO7:0.15Eu3+ and Gd3-xTaO7:xE <...> t 1400 °C for 6 hours with intermittent powdering. | solid-state | 0.075 Eu2O3 + 1.425 Gd2O3 + 0.5 Ta2O5 == 1 Eu0.15Gd2.85MO7; M = Ta | ['Gd2.85Eu0.15TaO7'] |  | 1400 | 0.075 Eu2O3 + 1.425 Gd2O3 + 0.5 Ta2O5 | 1 Eu0.15Gd2.85MO7; M = Ta
10.1039/c4cp02287d | The phosphors, Gd2.85MO7:0.15Eu3+ and Gd3-xTaO7:xE <...> t 1400 °C for 6 hours with intermittent powdering. | solid-state | 0.075 Eu2O3 + 1.425 Gd2O3 + 0.5 Sb2O5 == 1 Eu0.15Gd2.85MO7; M = Sb | ['Gd2.85Eu0.15SbO7'] |  | 1400 | 0.075 Eu2O3 + 1.425 Gd2O3 + 0.5 Sb2O5 | 1 Eu0.15Gd2.85MO7; M = Sb
10.1039/c4cp02287d | The phosphors, Gd2.85MO7:0.15Eu3+ and Gd3-xTaO7:xE <...> t 1400 °C for 6 hours with intermittent powdering. | solid-state | 0.075 Eu2O3 + 1.425 Gd2O3 + 0.5 Nb2O5 == 1 Eu0.15Gd2.85MO7; M = Nb | ['Gd2.85Eu0.15NbO7'] |  | 1400 | 0.075 Eu2O3 + 1.425 Gd2O3 + 0.5 Nb2O5 | 1 Eu0.15Gd2.85MO7; M = Nb
10.1016/j.solmat.2016.11.040 | All the compounds Bi4-yLayNbO8X (X=Cl, Br; y = 0, <...> ocedure reported in the literature for Bi4NbO8Cl . | solid-state | 1.5 Bi2O3 + 1 BiOCl + 0.5 Nb2O5 == 1 Bi4NbO8Cl | ['NbBi4O8Cl'] |  |  | 1.5 Bi2O3 + 1 BiOCl + 0.5 Nb2O5 | 1 Bi4NbO8Cl
10.1016/j.solmat.2016.11.040 | All the compounds Bi4-yLayNbO8X (X=Cl, Br; y = 0, <...> ocedure reported in the literature for Bi4NbO8Cl . | solid-state | 1.5 Bi2O3 + 1 BiOBr + 0.5 Nb2O5 == 1 Bi4NbO8Br | ['NbBi4O8Br'] |  |  | 1.5 Bi2O3 + 1 BiOBr + 0.5 Nb2O5 | 1 Bi4NbO8Br
10.1016/j.surfcoat.2011.05.010 | ZrW2O8 ceramic target was prepared by solid state <...> ionized water to obtain the ZrW2O8 ceramic target. | solid-state | 2 WO3 + 1 ZrO2 == 1 ZrW2O8 | ['ZrW2O8'] |  | 1200 | 2 WO3 + 1 ZrO2 | 1 ZrW2O8
10.1016/j.surfcoat.2011.08.056 | NiTi/PZT/TiOx, AlN/NiTi/PZT/TiOx, CrN/NiTi/PZT/TiO <...> protective layers were kept constant at ~ 200 nm. | solid-state | 1 PbO + 0.48 TiO2 + 0.52 ZrO2 == 1 Pb(Zr0.52Ti0.48)O3 | ['Zr0.52Ti0.48PbO3'] | 1150 |  | 1 PbO + 0.48 TiO2 + 0.52 ZrO2 | 1 Pb(Zr0.52Ti0.48)O3
10.1016/j.surfcoat.2008.03.033 | Ni, Cr, Al, Co, W and Si powders were used as the <...> on system. Table 2 lists the wear test conditions. | solid-state | 1 Al + 1 Co + 1 Cr + 1 Ni + 1 W == 1 NiCrAlCoW | ['WCrCoNiAl'] |  |  | 1 Al + 1 Co + 1 Cr + 1 Ni + 1 W | 1 NiCrAlCoW
10.1016/j.surfcoat.2008.03.033 | Ni, Cr, Al, Co, W and Si powders were used as the <...> on system. Table 2 lists the wear test conditions. | solid-state | 1 Al + 1 Co + 1 Cr + 1 Ni + 1 Si == 1 NiCrAlCoSi | ['CrCoNiAlSi'] |  |  | 1 Al + 1 Co + 1 Cr + 1 Ni + 1 Si | 1 NiCrAlCoSi
10.1016/j.surfcoat.2012.09.022 | The YSZ bulk is prepared by cold-pressing and sint <...> hich is very benefical to an accurate measurement. | solid-state | 1 Y2O3 + 1 ZrO2 == 1 Y2O3-ZrO2 | ['Y2ZrO5'] |  |  | 1 Y2O3 + 1 ZrO2 | 1 Y2O3-ZrO2
10.1016/j.surfcoat.2015.01.040 | The flow chart for preparing spray grade lanthanum <...> ite structure corresponding to JCPDS card 84-0600. | solid-state | 1 H3PO4 + 0.5 La2O3 == 1 LaPO4 + 1.5 H2O | ['LaPO4'] |  |  | 1 H3PO4 + 0.5 La2O3 | 1 LaPO4 + 1.5 H2O
10.1016/j.surfcoat.2015.05.016 | To fabricate the SiO2-ZnO composite target, the mi <...> essed and then sintered at 1100 °C for 2 h in air. | solid-state | 1 SiO2 + 1 ZnO == 1 SiO2-ZnO | ['ZnSiO3'] | 1100 |  | 1 SiO2 + 1 ZnO | 1 SiO2-ZnO
10.1016/j.surfcoat.2012.07.070 | The Yb2Si2O7 and La2(Zr0.7Ce0.3)2O7 powders were f <...> nd La2O3 + 0.6CeO2 + 1.4ZrO2 = La2(Zr0.7Ce0.3)2O7. | solid-state | 2 SiO2 + 1 Yb2O3 == 1 Yb2Si2O7 | ['Yb2Si2O7'] |  |  | 2 SiO2 + 1 Yb2O3 | 1 Yb2Si2O7
10.1016/j.jpcs.2005.10.182 | Powdered Ca2NiWO6 sample was synthesized by conven <...> 1280 °C for 10 h, and cooled to room temperature. | solid-state | 2 CaCO3 + 1 NiO + 1 WO3 == 1 Ca2NiWO6 + 2 CO2 | ['Ca2WNiO6'] |  | 1280 | 2 CaCO3 + 1 NiO + 1 WO3 | 1 Ca2NiWO6 + 2 CO2
10.1016/j.jpcs.2006.12.025 | Preparation of the samples: The following composit <...> eated when necessary to obtain clear XRD patterns. | solid-state | 1 Lu2O3 + 1 Sc2O3 + 4 SiO2 == 1 Lu2Si2O7-Sc2Si2O7 | ['Lu2Sc2Si4O14'] | 1550 |  | 1 Lu2O3 + 1 Sc2O3 + 4 SiO2 | 1 Lu2Si2O7-Sc2Si2O7
10.1016/j.jpcs.2007.08.059 | A polycrystalline sample of BaCoO3 was synthesized <...> nd techniques that have been described elsewhere . | solid-state | 1 BaCO3 + 0.333 Co3O4 + 0.333 O2 == 1 BaCoO3 + 1 CO2 | ['BaCoO3'] |  |  | 1 BaCO3 + 0.333 Co3O4 + 0.333 O2 | 1 BaCoO3 + 1 CO2
10.1016/j.jpcs.2007.01.006 | In addition, polycrystalline La(2/3)Cu3Ti4O12 (LCT <...> rmed at 1100 °C for 10, 20 and 40 h, respectively. | solid-state | 3 CuO + 0.5 La2O3 + 4 TiO2 == 1 La(2/3)Cu3Ti4O12 + 0.25 O2 | ['LaTi4Cu3O12'] |  |  | 3 CuO + 0.5 La2O3 + 4 TiO2 | 1 La(2/3)Cu3Ti4O12 + 0.25 O2
10.1016/j.jpcs.2007.09.014 | A powder sample of LiCoO2 was prepared by a conven <...> = 2.814 Å and c = 14.049 Å in hexagonal setting). | solid-state | 1 CoCO3 + 1 LiOH·H2O + 0.25 O2 == 1 LiCoO2 + 1 CO2 + 1.5 H2O | ['LiCoO2'] |  |  | 1 CoCO3 + 1 LiOH·H2O + 0.25 O2 | 1 LiCoO2 + 1 CO2 + 1.5 H2O
10.1016/j.jpcs.2008.09.010 | The bulk samples of double-layered manganite La1.4 <...> sence and absence of magnetic field, respectively. | solid-state | 1.6 CaCO3 + 0.7 La2O3 + 2 MnO2 == 1 La1.4Ca1.6Mn2O7 + 1.6 CO2 + 0.35 O2 | ['Ca1.6La1.4Mn2O7'] | 1250 | 950 | 1.6 CaCO3 + 0.7 La2O3 + 2 MnO2 | 1 La1.4Ca1.6Mn2O7 + 1.6 CO2 + 0.35 O2
10.1016/j.jpcs.2008.02.011 | NiO powder was prepared by a precipitation method. <...> as substrates for the screen-printing processing. | solid-state | 0.5 Ba(NO3)2 + 0.8 Co(NO3)2·6H2O + 0.2 Fe(NO3)3·9H2O + 0.45 O2 + 0.5 Sr(NO3)2 + 4.2 [OH-] == 1 Ba0.5Sr0.5Co0.8Fe0.2O3 + 8.7 H2O + 4.2 [NO3-] | ['Ba0.5Sr0.5Fe0.2Co0.8O3'] | 1000 |  | 0.5 Ba(NO3)2 + 0.8 Co(NO3)2·6H2O + 0.2 Fe(NO3)3·9H2O + 0.45 O2 + 0.5 Sr(NO3)2 + 4.2 [OH-] | 1 Ba0.5Sr0.5Co0.8Fe0.2O3 + 8.7 H2O + 4.2 [NO3-]
10.1016/j.jpcs.2011.12.024 | CCTO powder was obtained from a solid-state reacti <...> contents were named as P0-P4 as shown in Table 1. | solid-state | 1 CaCO3 + 3 CuO + 4 TiO2 == 1 CaCu3Ti4O12 + 1 CO2 | ['CaTi4Cu3O12'] |  |  | 1 CaCO3 + 3 CuO + 4 TiO2 | 1 CaCu3Ti4O12 + 1 CO2
10.1016/j.jpcs.2011.10.014 | Stoichiometric powders of α-Fe2O3 (purity >99.99%) <...> ding has been given in Table 1 for easy reference. | solid-state | 0.7 Fe2O3 + 0.6 TiO2 == 1 Fe1.4Ti0.6O3 + 0.15 O2 | ['Ti0.6Fe1.4O3'] |  |  | 0.7 Fe2O3 + 0.6 TiO2 | 1 Fe1.4Ti0.6O3 + 0.15 O2
10.1016/j.jpcs.2012.06.016 | The rare earth oxides Gd2O3 (99.99%) and Dy2O3 (99 <...> ted and ground again for further characterization. | solid-state | 1 BaCO3 + 1 Gd2O3 + 1 ZnO == 1 BaGd2ZnO5 + 1 CO2 ; target BaGd2ZnO5 with additives Dy via Dy2O3 ; target BaGd2ZnO5 with additives Dy via Dy2O3 | ['BaGd2ZnO5'] |  | 1200 | 1 BaCO3 + 1 Gd2O3 + 1 ZnO | 1 BaGd2ZnO5 + 1 CO2 ; target BaGd2ZnO5 with additives Dy via Dy2O3 ; target BaGd2ZnO5 with additives Dy via Dy2O3
10.1016/j.jpcs.2012.07.006 | The spinel LiMn2O4 powder was synthesized via the <...> d via route A-D were list in Table 1 respectively. | solid-state | 0.5 Li2CO3 + 2 MnO2 == 1 LiMn2O4 + 0.5 CO2 + 0.25 O2 | ['LiMn2O4'] |  |  | 0.5 Li2CO3 + 2 MnO2 | 1 LiMn2O4 + 0.5 CO2 + 0.25 O2
10.1016/j.jpcs.2012.01.013 | The Li2Pb2Pr2W2Ti4Nb4O30 (LPPWTN) material (in cer <...> using a loop tracer (M/S Marine India, New Delhi). | solid-state | 1 Li2CO3 + 2 Nb2O5 + 2 PbO + 1 Pr2O3 + 4 TiO2 + 2 WO3 == 1 Li2Pb2Pr2W2Ti4Nb4O30 + 1 CO2 | ['Li2Pr2Ti4Nb4W2Pb2O30'] | 1150 |  | 1 Li2CO3 + 2 Nb2O5 + 2 PbO + 1 Pr2O3 + 4 TiO2 + 2 WO3 | 1 Li2Pb2Pr2W2Ti4Nb4O30 + 1 CO2
10.1016/j.jpcs.2013.05.002 | Ca2NaZn2V3O12 host, Ca2NaZn2V3O12:Eu3+ and Ca2NaZn <...> ure, and ground again into powder for measurement. | solid-state | 2 CaCO3 + 3 NH4VO3 + 0.5 Na2CO3 + 2 ZnO == 1 Ca2NaZn2V3O12 + 2.5 CO2 + 1.5 H2O + 3 NH3 | ['NaCa2V3Zn2O12'] |  | 800 | 2 CaCO3 + 3 NH4VO3 + 0.5 Na2CO3 + 2 ZnO | 1 Ca2NaZn2V3O12 + 2.5 CO2 + 1.5 H2O + 3 NH3
10.1016/j.jpcs.2012.08.010 | Glasses with the composition 40P2O5-55ZnO-1Ga2O3-4 <...> were cut and polished to 10 mm×10 mm×2 mm in size. | solid-state | 82 (NH4)2HPO4 + 8 Ga2O3 + 51 ZnO == 1 41P2O5-51ZnO-8Ga2O3 + 123 H2O + 164 NH3 | ['Zn51Ga16P82O280'] |  |  | 82 (NH4)2HPO4 + 8 Ga2O3 + 51 ZnO | 1 41P2O5-51ZnO-8Ga2O3 + 123 H2O + 164 NH3
10.1016/j.jpcs.2013.10.011 | LiLa0.01Cr0.13Mn1.86O4 sample is synthesized in th <...> ctively to obtain LiLa0.01Cr0.13Mn1.86O4 material. | solid-state | 0.065 Cr2O3 + 0.005 La2O3 + 0.5 Li2CO3 + 1.86 MnO2 == 1 LiLa0.01Cr0.13Mn1.86O4 + 0.5 CO2 + 0.215 O2 | ['LiLa0.01Cr0.13Mn1.86O4'] |  |  | 0.065 Cr2O3 + 0.005 La2O3 + 0.5 Li2CO3 + 1.86 MnO2 | 1 LiLa0.01Cr0.13Mn1.86O4 + 0.5 CO2 + 0.215 O2
10.1016/j.jpcs.2016.11.008 | Ce3+-doped LiGd9(SiO4)6O2 phosphors were synthesiz <...> muffle furnace and ground again into white powder. | solid-state | 4.5 Gd2O3 + 0.5 Li2CO3 + 6 SiO2 == 1 LiGd9(SiO4)6O2 + 0.5 CO2 ; target LiGd9(SiO4)6O2 with additives Ce via CeO2 ; target LiGd9(SiO4)6O2 with additives Ce via CeO2 | ['LiGd9Si6O26'] |  |  | 4.5 Gd2O3 + 0.5 Li2CO3 + 6 SiO2 | 1 LiGd9(SiO4)6O2 + 0.5 CO2 ; target LiGd9(SiO4)6O2 with additives Ce via CeO2 ; target LiGd9(SiO4)6O2 with additives Ce via CeO2
10.1016/j.jpcs.2018.01.006 | The raw CdMoO4 polycrystalline bulks serving for c <...> cooled down to room temperature at a rate 50 °C/h. | solid-state | 1 CdO + 1 MoO3 == 1 CdMoO4 | ['MoCdO4'] | 950 |  | 1 CdO + 1 MoO3 | 1 CdMoO4
10.1016/j.jpcs.2016.06.005 | 0.93Na0.5Bi0.5TiO3-0.07K0.5Na0.5NbO3/NBT-KNN ceram <...> Precision Premier-II (Radiant Technologies, USA). | solid-state | 0.232 Bi2O3 + 0.25 K2CO3 + 0.482 Na2CO3 + 0.5 Nb2O5 + 0.93 TiO2 == 1 0.93Na0.5Bi0.5TiO3-K0.5Na0.5NbO3 + 0.732 CO2 | ['K0.5Na0.965Ti0.93NbBi0.465O5.79'] | 1150 |  | 0.232 Bi2O3 + 0.25 K2CO3 + 0.482 Na2CO3 + 0.5 Nb2O5 + 0.93 TiO2 | 1 0.93Na0.5Bi0.5TiO3-K0.5Na0.5NbO3 + 0.732 CO2
10.1016/j.jpcs.2016.06.005 | 0.93Na0.5Bi0.5TiO3-0.07K0.5Na0.5NbO3/NBT-KNN ceram <...> Precision Premier-II (Radiant Technologies, USA). | solid-state | 1.075 Bi2O3 + 0.8 SrCO3 + 1 Ta2O5 == 1 Sr0.8Bi2.15Ta2O9 + 0.8 CO2 + 0.012 O2 | ['Sr0.8Ta2Bi2.15O9'] | 1150 |  | 1.075 Bi2O3 + 0.8 SrCO3 + 1 Ta2O5 | 1 Sr0.8Bi2.15Ta2O9 + 0.8 CO2 + 0.012 O2
10.1016/j.jpcs.2017.10.045 | Commercially available electrolytic Fe (99.5% puri <...> ures of sintered specimens are shown in Figure 1 . | solid-state | 90 Fe + 10 Ni == 1 Fe90Ni10 | ['Fe90Ni10'] |  |  | 90 Fe + 10 Ni | 1 Fe90Ni10
10.1016/j.jpcs.2017.10.045 | Commercially available electrolytic Fe (99.5% puri <...> ures of sintered specimens are shown in Figure 1 . | solid-state | 80 Fe + 20 Ni == 1 Fe80Ni20 | ['Fe80Ni20'] |  |  | 80 Fe + 20 Ni | 1 Fe80Ni20
10.1016/j.jpcs.2017.10.045 | Commercially available electrolytic Fe (99.5% puri <...> ures of sintered specimens are shown in Figure 1 . | solid-state | 70 Fe + 30 Ni == 1 Fe70Ni30 | ['Fe70Ni30'] |  |  | 70 Fe + 30 Ni | 1 Fe70Ni30
10.1016/j.jpcs.2017.10.045 | Commercially available electrolytic Fe (99.5% puri <...> ures of sintered specimens are shown in Figure 1 . | solid-state | 60 Fe + 40 Ni == 1 Fe60Ni40 | ['Fe60Ni40'] |  |  | 60 Fe + 40 Ni | 1 Fe60Ni40
10.1016/j.jpcs.2017.10.045 | Commercially available electrolytic Fe (99.5% puri <...> ures of sintered specimens are shown in Figure 1 . | solid-state | 50 Fe + 50 Ni == 1 Fe50Ni50 | ['Fe50Ni50'] |  |  | 50 Fe + 50 Ni | 1 Fe50Ni50
10.1016/j.jnucmat.2009.07.007 | All samples in this study were prepared from reage <...> s added to improve densification and grain growth. | solid-state | 1 CaCO3 + 1 TiO2 == 1 CaTiO3 + 1 CO2 | ['CaTiO3'] |  |  | 1 CaCO3 + 1 TiO2 | 1 CaTiO3 + 1 CO2
10.1016/j.jnucmat.2009.12.017 | The ternary oxide La2TeO6 was prepared by a solid <...> system supplied by M/s. Philips, The Netherlands. | solid-state | 1 La2O3 + 0.5 O2 + 1 TeO2 == 1 La2TeO6 | ['La2TeO6'] |  |  | 1 La2O3 + 0.5 O2 + 1 TeO2 | 1 La2TeO6
10.1016/j.jnucmat.2009.11.017 | Li2CO3 (purity: 99.99%, wt.%) and Ta2O5 (purity: 9 <...> ware . Quantitative analysis result is as follows: | solid-state | 1.5 Li2CO3 + 0.5 Ta2O5 == 1 Li3TaO4 + 1.5 CO2 | ['Li3TaO4'] |  |  | 1.5 Li2CO3 + 0.5 Ta2O5 | 1 Li3TaO4 + 1.5 CO2
10.1016/j.jnucmat.2011.04.041 | The synthesis of Pb5(VO4)3I was attempted by targe <...> gh a 200 μm sieve mesh and stored in a desiccator. | solid-state | 0.5 PbI2 + 4.5 PbO + 1.5 V2O5 == 1 Pb5(VO4)3I | ['V3Pb5O12I'] |  |  | 0.5 PbI2 + 4.5 PbO + 1.5 V2O5 | 1 Pb5(VO4)3I
10.1016/j.jnucmat.2011.06.045 | The sample of (U0.80La0.20)O2- x solid solution wa <...> tion with a fluorite type structure, (U, La)O2- x. | solid-state | 0.1 La2O3 + 0.05 O2 + 0.8 UO2 == 1 (U0.80La0.20)O2 | ['U0.8La0.2O2'] |  |  | 0.1 La2O3 + 0.05 O2 + 0.8 UO2 | 1 (U0.80La0.20)O2
10.1016/j.jnucmat.2012.12.018 | Elemental powders of pure W (99.95%, 10 μm), Cr (9 <...> out at 1573 K for 1 h at pressures of 150-200 MPa. | solid-state | 10 Cr + 10 Si + 1 W == 1 WCr10Si10 | ['WCr10Si10'] |  |  | 10 Cr + 10 Si + 1 W | 1 WCr10Si10
10.1016/j.jnucmat.2012.12.018 | Elemental powders of pure W (99.95%, 10 μm), Cr (9 <...> out at 1573 K for 1 h at pressures of 150-200 MPa. | solid-state | 12 Cr + 2.5 Ti + 1 W == 1 WCr12Ti2.5 | ['Ti2.5WCr12'] |  |  | 12 Cr + 2.5 Ti + 1 W | 1 WCr12Ti2.5
10.1016/j.jnucmat.2014.01.030 | The polycrystalline BaThO3 sample was prepared fro <...> and reheated at 1873 K for 10 h under dry airflow. | solid-state | 1 BaCO3 + 1 ThO2 == 1 BaThO3 + 1 CO2 | ['BaThO3'] |  |  | 1 BaCO3 + 1 ThO2 | 1 BaThO3 + 1 CO2
10.1016/j.jnucmat.2014.02.003 | The samples used for the external irradiation expe <...> the formation of zirconolite and monazite phases. | solid-state | 1 CaO + 2 TiO2 + 1 ZrO2 == 1 CaZrTi2O7 | ['CaZrTi2O7'] |  |  | 1 CaO + 2 TiO2 + 1 ZrO2 | 1 CaZrTi2O7
10.1016/j.jnucmat.2014.08.050 | Three copper-yttrium based materials have been pre <...> der a high purity Ar atmosphere using a glove box. | solid-state | 1 Cu + 1 Y == 1 Cu1Y | ['YCu'] | 1083 |  | 1 Cu + 1 Y | 1 Cu1Y
10.1016/j.jnucmat.2015.08.034 | Polycrystalline LTO samples were synthesized from <...> and fluorite structure for x = 0.667 composition. | solid-state | 1 Lu2O3 + 2 TiO2 == 1 Lu2Ti2O7 | ['Lu2Ti2O7'] | 1200 |  | 1 Lu2O3 + 2 TiO2 | 1 Lu2Ti2O7
10.1016/j.jnucmat.2015.10.030 | Details of the synthesis and processing conditions <...> hick discs, and 16 × 5 × 0.7 mm3 tensile dogbones. | solid-state | 2 C + 1 Si + 3 Ti == 1 Ti3SiC2 | ['Ti3SiC2'] |  |  | 2 C + 1 Si + 3 Ti | 1 Ti3SiC2
10.1016/j.elecom.2008.07.027 | We have chosen to prepare directly Cu3Mo6S8 sinter <...> tion shows a pattern of the Cu3Mo6S8 single phase. | solid-state | 3 Cu + 6 Mo + 8 S == 1 Cu3Mo6S8 | ['Mo6Cu3S8'] |  |  | 3 Cu + 6 Mo + 8 S | 1 Cu3Mo6S8
10.1016/j.elecom.2007.04.017 | Crystalline LiV3O8 was prepared by melting the mix <...> u Kα radiation source filtered by a Ni thin plate. | solid-state | 0.5 Li2CO3 + 1.5 V2O5 == 1 LiV3O8 + 0.5 CO2 | ['LiV3O8'] | 750 |  | 0.5 Li2CO3 + 1.5 V2O5 | 1 LiV3O8 + 0.5 CO2
10.1016/j.elecom.2007.04.017 | Crystalline LiV3O8 was prepared by melting the mix <...> u Kα radiation source filtered by a Ni thin plate. | solid-state | 1 LiOH + 2 MnO2 == 1 LiMn2O4 + 0.5 H2O + 0.25 O2 | ['LiMn2O4'] | 750 |  | 1 LiOH + 2 MnO2 | 1 LiMn2O4 + 0.5 H2O + 0.25 O2
10.1016/j.elecom.2008.10.025 | The LiCoPO4 samples were prepared by a microwave h <...> , the LiCoPO4 and LiCoPO4/C samples were obtained. | solid-state | 1 (CH3COO)2Co + 1 (NH4)2HPO4 + 1 CH3COOLi + 3 [OH-] == 1 LiCoPO4 + 3 H2O + 2 NH3 + 3 [CH3COO-] | ['LiCoPO4'] |  |  | 1 (CH3COO)2Co + 1 (NH4)2HPO4 + 1 CH3COOLi + 3 [OH-] | 1 LiCoPO4 + 3 H2O + 2 NH3 + 3 [CH3COO-]
10.1016/j.elecom.2012.08.020 | Fe0.4Ta0.5P2O7 was prepared as follows. Appropriat <...> ntrolling the weight of the Fe0.4Ta0.5P2O7 powder. | solid-state | 0.2 Fe2O3 + 2 H3PO4 + 0.075 O2 + 0.25 Ta2O5 == 1 Fe0.4Ta0.5P2O7 + 3 H2O | ['Ta0.5Fe0.4P2O7'] |  | 450 | 0.2 Fe2O3 + 2 H3PO4 + 0.075 O2 + 0.25 Ta2O5 | 1 Fe0.4Ta0.5P2O7 + 3 H2O
10.1016/j.elecom.2014.05.031 | A-site deficient (La0.8Sr0.2)0.95MnO3 (LSM95) pero <...> d ZrO2 (Tosoh, Japan) was used as the electrolyte. | solid-state | 0.38 La2O3 + 1 MnCO3 + 0.335 O2 + 0.19 SrCO3 == 1 (La0.8Sr0.2)0.95MnO3 + 1.19 CO2 | ['Sr0.19La0.76MnO3'] |  |  | 0.38 La2O3 + 1 MnCO3 + 0.335 O2 + 0.19 SrCO3 | 1 (La0.8Sr0.2)0.95MnO3 + 1.19 CO2
10.1016/j.cplett.2010.04.061 | The Sm2Zr2O7 thermal barrier coating has been synt <...> ayed coating was heat-treated at 1500 °C for 20 h. | solid-state | 1 Sm2O3 + 2 ZrO2 == 1 Sm2Zr2O7 | ['Sm2Zr2O7'] |  |  | 1 Sm2O3 + 2 ZrO2 | 1 Sm2Zr2O7
10.1016/j.elecom.2015.09.020 | La0.5Sr0.5Fe0.8Cu0.2O3 - δ (LSFC) precursor (eg.0. <...> dilatometer from room temperature (RT) to 900 °C. | solid-state | 0.2 CuO + 0.4 Fe2O3 + 0.25 La2O3 + 0.175 O2 + 0.5 SrCO3 == 1 La0.5Sr0.5Fe0.8Cu0.2O3 + 0.5 CO2 | ['Sr0.5La0.5Fe0.8Cu0.2O3'] |  |  | 0.2 CuO + 0.4 Fe2O3 + 0.25 La2O3 + 0.175 O2 + 0.5 SrCO3 | 1 La0.5Sr0.5Fe0.8Cu0.2O3 + 0.5 CO2
10.1016/j.cplett.2006.04.033 | A series of polycrystalline Cd1-xPrxSiO3 (abbrevia <...> e with subsequent air cooling to get the products. | solid-state | 1 CdCO3 + 1 SiO2 == 1 CdSiO3 + 1 CO2 ; target CdSiO3 with additives Prx via Pr2O3 ; target CdSiO3 with additives Prx via Pr2O3 | ['CdSiO3'] |  |  | 1 CdCO3 + 1 SiO2 | 1 CdSiO3 + 1 CO2 ; target CdSiO3 with additives Prx via Pr2O3 ; target CdSiO3 with additives Prx via Pr2O3
10.1016/j.cplett.2016.03.006 | SrWO4:Er3+/Yb3+ phosphors were synthesized through <...> 3+ (x = 0, 2, 4, 6, 8) phosphors were synthesized. | solid-state | 1 SrCO3 + 1 WO3 == 1 SrWO4 + 1 CO2 ; target SrWO4 with additives Er, Yb via Er2O3, Yb2O3 ; target SrWO4 with additives Er, Yb via Er2O3, Yb2O3 | ['SrWO4'] |  | 950 | 1 SrCO3 + 1 WO3 | 1 SrWO4 + 1 CO2 ; target SrWO4 with additives Er, Yb via Er2O3, Yb2O3 ; target SrWO4 with additives Er, Yb via Er2O3, Yb2O3
10.1016/j.arabjc.2015.09.001 | All chemicals were commercially available and were <...> ucible with intermittent cooling and re-grindings. | solid-state | 1.5 As2O5 + 1.5 Na2CO3 + 2 Nb2O5 == 1 Na3Nb4As3O19 + 1.5 CO2 | ['Na3Nb4As3O19'] |  |  | 1.5 As2O5 + 1.5 Na2CO3 + 2 Nb2O5 | 1 Na3Nb4As3O19 + 1.5 CO2
10.1016/j.crci.2008.01.002 | The compound were prepared by solid-state reaction <...> mplitude at frequencies between 30 Hz and 120 kHz. | solid-state | 0.78 Bi2O3 + 0.96 CoO + 0.74 O2 + 0.74 Sb2O3 == 1 (Bi1.56Co0.44)(Sb1.48Co0.52)O7 | ['Co0.96Bi1.56Sb1.48O7'] | 1000 | 900 | 0.78 Bi2O3 + 0.96 CoO + 0.74 O2 + 0.74 Sb2O3 | 1 (Bi1.56Co0.44)(Sb1.48Co0.52)O7
10.1016/j.jnucmat.2017.06.006 | The ternary compounds, namely, PbMoO4, Pb2MoO5 and <...> 8 and the observations made are given in Table 2 . | solid-state | 1 Mo + 2.5 O2 + 2 Pb == 1 Pb2MoO5 | ['MoPb2O5'] |  |  | 1 Mo + 2.5 O2 + 2 Pb | 1 Pb2MoO5
10.1016/j.jnucmat.2017.06.006 | The ternary compounds, namely, PbMoO4, Pb2MoO5 and <...> 8 and the observations made are given in Table 2 . | solid-state | 1 Mo + 4 O2 + 5 Pb == 1 Pb5MoO8 | ['MoPb5O8'] |  |  | 1 Mo + 4 O2 + 5 Pb | 1 Pb5MoO8
10.1016/j.jnucmat.2017.06.006 | The ternary compounds, namely, PbMoO4, Pb2MoO5 and <...> 8 and the observations made are given in Table 2 . | solid-state | 16 Mo + 12 O2 + 3 Pb == 1 Pb3Mo16O24 | ['Mo16Pb3O24'] |  |  | 16 Mo + 12 O2 + 3 Pb | 1 Pb3Mo16O24
10.1016/j.jnucmat.2017.06.006 | The ternary compounds, namely, PbMoO4, Pb2MoO5 and <...> 8 and the observations made are given in Table 2 . | solid-state | 5 Mo + 4 O2 + 1 Pb == 1 PbMo5O8 | ['Mo5PbO8'] |  |  | 5 Mo + 4 O2 + 1 Pb | 1 PbMo5O8
10.1016/j.jqsrt.2004.09.023 | YBa2Cu3O7- x compound was prepared by the usual so <...> YBa2Cu3O7 pellets changed from 5.80 to 5.98 g/cm3. | solid-state | 2 BaCO3 + 3 CuO + 0.25 O2 + 0.5 Y2O3 == 1 YBa2Cu3O7 + 2 CO2 | ['Ba2YCu3O7'] |  |  | 2 BaCO3 + 3 CuO + 0.25 O2 + 0.5 Y2O3 | 1 YBa2Cu3O7 + 2 CO2
10.1016/j.corsci.2018.02.050 | Glasses with the composition 50P2O5-10Na2O-40SrO ( <...> . The different trials are summarized in Table 1 . | solid-state | 80 (NH4)2HPO4 + 20 NaPO3 + 40 SrCO3 == 1 50P2O5-10Na2O-40SrO + 40 CO2 + 120 H2O + 160 NH3 | ['Na20Sr40P100O300'] |  |  | 80 (NH4)2HPO4 + 20 NaPO3 + 40 SrCO3 | 1 50P2O5-10Na2O-40SrO + 40 CO2 + 120 H2O + 160 NH3
10.1016/j.corsci.2018.02.050 | Glasses with the composition 50P2O5-10Na2O-40SrO ( <...> . The different trials are summarized in Table 1 . | solid-state | 2 (NH4)2HPO4 + 1 SrCO3 == 1 Sr(PO3)2 + 1 CO2 + 3 H2O + 4 NH3 | ['SrP2O6'] |  |  | 2 (NH4)2HPO4 + 1 SrCO3 | 1 Sr(PO3)2 + 1 CO2 + 3 H2O + 4 NH3
10.1016/j.jqsrt.2015.01.004 | Tm3+/Ho3+: SrGdGa3O7 crystal melts congruently at <...> d at 1200 °C for 48 h to assure complete reaction. | solid-state | 1.5 Ga2O3 + 0.474 Gd2O3 + 0.002 Ho2O3 + 1 SrCO3 + 0.025 Tm2O3 == 1 SrTm0.05Ho0.003Gd0.947Ga3O7 + 1 CO2 | ['SrTm0.05Ho0.003Gd0.947Ga3O7'] | 1100 |  | 1.5 Ga2O3 + 0.474 Gd2O3 + 0.002 Ho2O3 + 1 SrCO3 + 0.025 Tm2O3 | 1 SrTm0.05Ho0.003Gd0.947Ga3O7 + 1 CO2
10.1016/S0025-5408(01)00551-7 | The BaTi4O9 was prepared using BaCO3 (Cerac, USA) <...> samples was determined by the Archimedes' method. | solid-state | 1 BaCO3 + 4 TiO2 == 1 BaTi4O9 + 1 CO2 | ['BaTi4O9'] | 950 | 1100 | 1 BaCO3 + 4 TiO2 | 1 BaTi4O9 + 1 CO2
10.1016/S0025-5408(02)00747-X | ZnGa2O4 phosphors doped with monovalent ions, such <...> 2 h followed the synthesis of ZnGa2O4 at 1200 °C. | solid-state | 1 Ga2O3 + 1 ZnO == 1 ZnGa2O4 | ['ZnGa2O4'] |  |  | 1 Ga2O3 + 1 ZnO | 1 ZnGa2O4
10.1016/j.carbon.2017.12.059 | The NASICON (Na3Zr2Si2PO12) solid electrolyte was <...> epublic of Korea (35°29'49.2" N 129°25'51.6"E) []. | solid-state | 1 Na3PO4·12H2O + 2 SiO2 + 2 ZrO2 == 1 Na3Zr2Si2PO12 + 12 H2O | ['Na3Zr2Si2PO12'] | 1230 | 400 | 1 Na3PO4·12H2O + 2 SiO2 + 2 ZrO2 | 1 Na3Zr2Si2PO12 + 12 H2O
10.1016/j.materresbull.2004.11.004 | SrSnO3 was prepared by solid-state synthesis from <...> ther the true unit cell metric or the space group. | solid-state | 1 SnO2 + 1 SrCO3 == 1 SrSnO3 + 1 CO2 | ['SrSnO3'] |  |  | 1 SnO2 + 1 SrCO3 | 1 SrSnO3 + 1 CO2
10.1016/j.materresbull.2005.04.028 | All samples in this study were prepared from reage <...> res ranging from 1150 to 1280 °C for 2-6 h in air. | solid-state | 1 BaCO3 + 4 TiO2 == 1 BaTi4O9 + 1 CO2 | ['BaTi4O9'] |  |  | 1 BaCO3 + 4 TiO2 | 1 BaTi4O9 + 1 CO2
10.1016/j.materresbull.2004.04.005 | The 0.5 M aqueous nitrate solution of Y3+ and Nd3+ <...> T for 4-12 h depending on the size of the sample. | solid-state | 5 Al(NO3)3 + 1.5 Y2O3 + 15 [OH-] == 1 Y3Al5O12 + 7.5 H2O + 15 [NO3-] ; target Y3Al5O12 with additives Nd via Nd2O3 ; target Y3Al5O12 with additives Nd via Nd2O3 | ['Y3Al5O12'] |  | 600 | 5 Al(NO3)3 + 1.5 Y2O3 + 15 [OH-] | 1 Y3Al5O12 + 7.5 H2O + 15 [NO3-] ; target Y3Al5O12 with additives Nd via Nd2O3 ; target Y3Al5O12 with additives Nd via Nd2O3
10.1016/j.materresbull.2006.02.001 | The samples were synthesized by conventional solid <...> ns are all 1 mol% relative to SrZnO2 host lattice. | solid-state | 1 SrCO3 + 1 ZnO == 1 SrZnO2 + 1 CO2 ; target SrZnO2 with additives Eu via Eu2O3 ; target SrZnO2 with additives Eu via Eu2O3 | ['SrZnO2'] | 1200 |  | 1 SrCO3 + 1 ZnO | 1 SrZnO2 + 1 CO2 ; target SrZnO2 with additives Eu via Eu2O3 ; target SrZnO2 with additives Eu via Eu2O3
10.1016/j.materresbull.2005.11.019 | The CTGS polycrystalline materials were made by co <...> e materials and then were put into an Ir crucible. | solid-state | 3 CaCO3 + 1.5 Ga2O3 + 2 SiO2 + 0.5 Ta2O5 == 1 Ca3TaGa3Si2O14 + 3 CO2 | ['Ca3TaGa3Si2O14'] |  |  | 3 CaCO3 + 1.5 Ga2O3 + 2 SiO2 + 0.5 Ta2O5 | 1 Ca3TaGa3Si2O14 + 3 CO2
10.1016/j.materresbull.2005.03.023 | Pb0.99Nb0.02[(Zr0.8Sn0.2)0.94Ti0.06]O3 and Pb0.99N <...> e as electrodes for P-E hysteresis loop measuring. | solid-state | 0.01 Nb2O5 + 0.99 PbO + 0.188 SnO2 + 0.06 TiO2 + 0.752 ZrO2 == 1 Pb0.99Nb0.02((Zr0.8Sn0.2)0.94Ti0.06)O3 + 0.02 O2 | ['Zr0.752Ti0.06Nb0.02Pb0.99Sn0.188O3'] | 1325 | 900 | 0.01 Nb2O5 + 0.99 PbO + 0.188 SnO2 + 0.06 TiO2 + 0.752 ZrO2 | 1 Pb0.99Nb0.02((Zr0.8Sn0.2)0.94Ti0.06)O3 + 0.02 O2
10.1016/j.materresbull.2005.03.023 | Pb0.99Nb0.02[(Zr0.8Sn0.2)0.94Ti0.06]O3 and Pb0.99N <...> e as electrodes for P-E hysteresis loop measuring. | solid-state | 0.01 Nb2O5 + 0.99 PbO + 0.376 SnO2 + 0.06 TiO2 + 0.564 ZrO2 == 1 Pb0.99Nb0.02((Zr0.6Sn0.4)0.94Ti0.06)O3 + 0.02 O2 | ['Zr0.564Ti0.06Nb0.02Pb0.99Sn0.376O3'] | 1325 | 900 | 0.01 Nb2O5 + 0.99 PbO + 0.376 SnO2 + 0.06 TiO2 + 0.564 ZrO2 | 1 Pb0.99Nb0.02((Zr0.6Sn0.4)0.94Ti0.06)O3 + 0.02 O2
10.1016/j.materresbull.2005.09.005 | LiCoAsO4 was synthesized by high temperature solid <...> 00 °C for 36 h in air with intermittent grindings. | solid-state | 0.5 As2O5 + 0.333 Co3O4 + 0.5 Li2CO3 == 1 LiCoAsO4 + 0.5 CO2 + 0.167 O2 | ['LiCoAsO4'] | 800 |  | 0.5 As2O5 + 0.333 Co3O4 + 0.5 Li2CO3 | 1 LiCoAsO4 + 0.5 CO2 + 0.167 O2
10.1016/j.materresbull.2005.09.026 | All the Tb3+-doped Ca2GeO4 phosphors were synthesi <...> in a corundum crucible at 1350 °C for 3 h in air. | solid-state | 2 CaCO3 + 1 GeO2 == 1 Ca2GeO4 + 2 CO2 ; target Ca2GeO4 with additives Tb via Tb4O7 ; target Ca2GeO4 with additives Tb via Tb4O7 | ['Ca2GeO4'] |  |  | 2 CaCO3 + 1 GeO2 | 1 Ca2GeO4 + 2 CO2 ; target Ca2GeO4 with additives Tb via Tb4O7 ; target Ca2GeO4 with additives Tb via Tb4O7
10.1016/j.materresbull.2006.06.016 | The samples were prepared from reagent grade Na2CO <...> nterface constant independently of the melt level. | solid-state | 1 Bi2O3 + 1 Na2CO3 + 4 WO3 == 1 NaBi(WO4)2 + 1 CO2 | ['Na2W4Bi2O16'] |  |  | 1 Bi2O3 + 1 Na2CO3 + 4 WO3 | 1 NaBi(WO4)2 + 1 CO2
10.1016/j.materresbull.2006.07.002 | Samples with a molar compositions 2xCaOxCr2O3(3 - <...> epared nominal compositions are given in Table 1 . | solid-state | 1 CaCO3 + 1 Cr2O3 + 1 Ga2O3 + 1 Lu2O3 + 15.5 O2 == 1 CaOCr2O3(3)-Lu2O35Ga2O3 + 1 CO2 | ['CaLu2Cr2Ga2O41'] |  |  | 1 CaCO3 + 1 Cr2O3 + 1 Ga2O3 + 1 Lu2O3 + 15.5 O2 | 1 CaOCr2O3(3)-Lu2O35Ga2O3 + 1 CO2
10.1016/j.materresbull.2007.11.017 | Samples of PMNO and PMFNO were prepared by solid-s <...> skites without undesirable stable impurity phases. | solid-state | 0.25 Mn2O3 + 0.25 Nb2O5 + 1 PbO == 1 Pb(Mn1/2Nb1/2)O3 | ['Nb0.5Mn0.5PbO3'] |  | 1223 | 0.25 Mn2O3 + 0.25 Nb2O5 + 1 PbO | 1 Pb(Mn1/2Nb1/2)O3
10.1016/j.materresbull.2007.11.017 | Samples of PMNO and PMFNO were prepared by solid-s <...> skites without undesirable stable impurity phases. | solid-state | 0.125 Fe2O3 + 0.125 Mn2O3 + 0.25 Nb2O5 + 1 PbO == 1 Pb(Mn1/4Fe1/4Nb1/2)O3 | ['Nb0.5Mn0.25Fe0.25PbO3'] |  | 1223 | 0.125 Fe2O3 + 0.125 Mn2O3 + 0.25 Nb2O5 + 1 PbO | 1 Pb(Mn1/4Fe1/4Nb1/2)O3
10.1016/j.materresbull.2007.12.005 | Phosphors of the formula Sr1.98SiO4:0.01Eu2+, 0.01 <...> ing gas till the furnace reaches room temperature. | solid-state | 0.01 O2 + 1 SiO2 + 1.98 SrCO3 == 1 Sr1.98SiO4 + 1.98 CO2 ; target Sr1.98SiO4 with additives 0.01Eu2+ via Eu2O3 ; target Sr1.98SiO4 with additives 0.01Eu2+ via Eu2O3 | ['Sr1.98SiO4'] |  |  | 0.01 O2 + 1 SiO2 + 1.98 SrCO3 | 1 Sr1.98SiO4 + 1.98 CO2 ; target Sr1.98SiO4 with additives 0.01Eu2+ via Eu2O3 ; target Sr1.98SiO4 with additives 0.01Eu2+ via Eu2O3
10.1016/j.materresbull.2008.08.016 | The pure Cd3Zn3B4O12 polycrystalline materials wer <...> agate mortar, and then heated at 700 °C for 10 h. | solid-state | 3 CdO + 4 H3BO3 + 3 ZnO == 1 Cd3Zn3B4O12 + 6 H2O | ['Cd3Zn3B4O12'] |  | 800 | 3 CdO + 4 H3BO3 + 3 ZnO | 1 Cd3Zn3B4O12 + 6 H2O
10.1016/j.materresbull.2007.10.020 | Table 1 gives the properties of monolithic La2Ti2O <...> for 3 h at a range of temperatures (1200-1500 °C). | solid-state | 1 La2O3 + 2 TiO2 == 1 La2Ti2O7 | ['La2Ti2O7'] |  | 1150 | 1 La2O3 + 2 TiO2 | 1 La2Ti2O7
10.1016/j.materresbull.2007.05.009 | Polycrystalline samples of K3Y3(BO3)4 were synthes <...> h a Hitachi F-4500 Fluorescence spectrophotometer. | solid-state | 2 H3BO3 + 1 K2CO3 + 1 Y2O3 == 1 K2O-Y2O3-B2O3 + 1 CO2 + 3 H2O | ['K2Y2B2O7'] |  |  | 2 H3BO3 + 1 K2CO3 + 1 Y2O3 | 1 K2O-Y2O3-B2O3 + 1 CO2 + 3 H2O
10.1016/j.materresbull.2007.02.035 | According to the composition of Ca1.8Si6.6Al5.4O1. <...> ideal vertical one was estimated to be about 1.5°. | solid-state | 5.4 AlN + 1.8 CaCO3 + 2.2 Si3N4 == 1 Ca1.8Si6.6Al5.4O1.8N14.2 + 1.8 CO2 | ['Ca1.8Al5.4Si6.6N14.2O1.8'] |  |  | 5.4 AlN + 1.8 CaCO3 + 2.2 Si3N4 | 1 Ca1.8Si6.6Al5.4O1.8N14.2 + 1.8 CO2
10.1016/j.materresbull.2008.06.022 | The starting materials were La2O3 (99.9%), MnO2 (9 <...> oved from the furnace quickly and quenched in air. | solid-state | 0.5 La2O3 + 1 MnO2 == 1 LaMnO3 + 0.25 O2 | ['LaMnO3'] |  |  | 0.5 La2O3 + 1 MnO2 | 1 LaMnO3 + 0.25 O2
10.1016/j.materresbull.2008.06.022 | The starting materials were La2O3 (99.9%), MnO2 (9 <...> oved from the furnace quickly and quenched in air. | solid-state | 0.3 CaCO3 + 0.35 La2O3 + 1 MnO2 == 1 La0.7Ca0.3MnO3 + 0.3 CO2 + 0.175 O2 | ['Ca0.3La0.7MnO3'] |  |  | 0.3 CaCO3 + 0.35 La2O3 + 1 MnO2 | 1 La0.7Ca0.3MnO3 + 0.3 CO2 + 0.175 O2
10.1016/j.materresbull.2009.01.013 | Polycrystalline samples of Na2Pb2Eu2W2Ti4X4O30 (X <...> ng piezometer (M/s.Piezo-test, Model: PM 200, UK). | solid-state | 1 Eu2O3 + 1 Na2CO3 + 2 PbO + 2 Ta2O5 + 4 TiO2 + 2 WO3 == 1 Na2Pb2Eu2W2Ti4X4O30 + 1 CO2; X = Ta | ['Na2Eu2Ti4Ta4W2Pb2O30'] | 1150 |  | 1 Eu2O3 + 1 Na2CO3 + 2 PbO + 2 Ta2O5 + 4 TiO2 + 2 WO3 | 1 Na2Pb2Eu2W2Ti4X4O30 + 1 CO2; X = Ta
10.1016/j.materresbull.2009.01.013 | Polycrystalline samples of Na2Pb2Eu2W2Ti4X4O30 (X <...> ng piezometer (M/s.Piezo-test, Model: PM 200, UK). | solid-state | 1 Eu2O3 + 1 Na2CO3 + 2 Nb2O5 + 2 PbO + 4 TiO2 + 2 WO3 == 1 Na2Pb2Eu2W2Ti4X4O30 + 1 CO2; X = Nb | ['Na2Eu2Ti4Nb4W2Pb2O30'] | 1150 |  | 1 Eu2O3 + 1 Na2CO3 + 2 Nb2O5 + 2 PbO + 4 TiO2 + 2 WO3 | 1 Na2Pb2Eu2W2Ti4X4O30 + 1 CO2; X = Nb
10.1016/j.materresbull.2009.11.001 | The La9Sr1(SiO4)6O2.5 powder was synthesized using <...> n Instruments). Finally, the suspension was dried. | solid-state | 4.5 La2O3 + 6 SiO2 + 1 SrCO3 == 1 La9Sr1(SiO4)6O2.5 + 1 CO2 | ['SrLa9Si6O26.5'] |  | 1400 | 4.5 La2O3 + 6 SiO2 + 1 SrCO3 | 1 La9Sr1(SiO4)6O2.5 + 1 CO2
10.1016/j.materresbull.2009.02.014 | A new series of pyrochlore type semiconducting cer <...> ned in the range of 85-93% of theoretical density. | solid-state | 1.5 CaCO3 + 0.25 CeO2 + 0.625 Ta2O5 + 1 TiO2 == 1 (Ca1.5Ce0.25Ti0.25)(Ti0.75M1.25)O7 + 1.5 CO2 + 0.062 O2; M = Ta | ['Ca1.5Ce0.25TiTa1.25O7'] | 1350 |  | 1.5 CaCO3 + 0.25 CeO2 + 0.625 Ta2O5 + 1 TiO2 | 1 (Ca1.5Ce0.25Ti0.25)(Ti0.75M1.25)O7 + 1.5 CO2 + 0.062 O2; M = Ta
10.1016/j.materresbull.2009.02.014 | A new series of pyrochlore type semiconducting cer <...> ned in the range of 85-93% of theoretical density. | solid-state | 1.5 CaCO3 + 0.25 CeO2 + 0.625 Nb2O5 + 1 TiO2 == 1 (Ca1.5Ce0.25Ti0.25)(Ti0.75M1.25)O7 + 1.5 CO2 + 0.062 O2; M = Nb | ['Ca1.5Ce0.25TiNb1.25O7'] | 1350 |  | 1.5 CaCO3 + 0.25 CeO2 + 0.625 Nb2O5 + 1 TiO2 | 1 (Ca1.5Ce0.25Ti0.25)(Ti0.75M1.25)O7 + 1.5 CO2 + 0.062 O2; M = Nb
10.1016/j.materresbull.2009.02.014 | A new series of pyrochlore type semiconducting cer <...> ned in the range of 85-93% of theoretical density. | solid-state | 1.25 CaCO3 + 0.5 CeO2 + 0.5 Ta2O5 + 1.25 TiO2 == 1 (Ca1.25Ce0.5Ti0.25)(TiM)O7 + 1.25 CO2 + 0.125 O2; M = Ta | ['Ca1.25Ce0.5Ti1.25TaO7'] | 1350 |  | 1.25 CaCO3 + 0.5 CeO2 + 0.5 Ta2O5 + 1.25 TiO2 | 1 (Ca1.25Ce0.5Ti0.25)(TiM)O7 + 1.25 CO2 + 0.125 O2; M = Ta
10.1016/j.materresbull.2009.02.014 | A new series of pyrochlore type semiconducting cer <...> ned in the range of 85-93% of theoretical density. | solid-state | 1.25 CaCO3 + 0.5 CeO2 + 0.5 Nb2O5 + 1.25 TiO2 == 1 (Ca1.25Ce0.5Ti0.25)(TiM)O7 + 1.25 CO2 + 0.125 O2; M = Nb | ['Ca1.25Ce0.5Ti1.25NbO7'] | 1350 |  | 1.25 CaCO3 + 0.5 CeO2 + 0.5 Nb2O5 + 1.25 TiO2 | 1 (Ca1.25Ce0.5Ti0.25)(TiM)O7 + 1.25 CO2 + 0.125 O2; M = Nb
10.1016/j.materresbull.2009.02.014 | A new series of pyrochlore type semiconducting cer <...> ned in the range of 85-93% of theoretical density. | solid-state | 1 CaCO3 + 0.75 CeO2 + 0.375 Ta2O5 + 1.5 TiO2 == 1 (CaCe0.75Ti0.25)(Ti1.25M0.75)O7 + 1 CO2 + 0.188 O2; M = Ta | ['CaCe0.75Ti1.5Ta0.75O7'] | 1350 |  | 1 CaCO3 + 0.75 CeO2 + 0.375 Ta2O5 + 1.5 TiO2 | 1 (CaCe0.75Ti0.25)(Ti1.25M0.75)O7 + 1 CO2 + 0.188 O2; M = Ta
10.1016/j.materresbull.2009.02.014 | A new series of pyrochlore type semiconducting cer <...> ned in the range of 85-93% of theoretical density. | solid-state | 1 CaCO3 + 0.75 CeO2 + 0.375 Nb2O5 + 1.5 TiO2 == 1 (CaCe0.75Ti0.25)(Ti1.25M0.75)O7 + 1 CO2 + 0.188 O2; M = Nb | ['CaCe0.75Ti1.5Nb0.75O7'] | 1350 |  | 1 CaCO3 + 0.75 CeO2 + 0.375 Nb2O5 + 1.5 TiO2 | 1 (CaCe0.75Ti0.25)(Ti1.25M0.75)O7 + 1 CO2 + 0.188 O2; M = Nb
10.1016/j.materresbull.2009.02.014 | A new series of pyrochlore type semiconducting cer <...> ned in the range of 85-93% of theoretical density. | solid-state | 0.75 CaCO3 + 1 CeO2 + 0.25 Ta2O5 + 1.75 TiO2 == 1 (Ca0.75CeTi0.25)(Ti1.5M0.5)O7 + 0.75 CO2 + 0.25 O2; M = Ta | ['Ca0.75CeTi1.75Ta0.5O7'] | 1350 |  | 0.75 CaCO3 + 1 CeO2 + 0.25 Ta2O5 + 1.75 TiO2 | 1 (Ca0.75CeTi0.25)(Ti1.5M0.5)O7 + 0.75 CO2 + 0.25 O2; M = Ta
10.1016/j.materresbull.2009.02.014 | A new series of pyrochlore type semiconducting cer <...> ned in the range of 85-93% of theoretical density. | solid-state | 0.75 CaCO3 + 1 CeO2 + 0.25 Nb2O5 + 1.75 TiO2 == 1 (Ca0.75CeTi0.25)(Ti1.5M0.5)O7 + 0.75 CO2 + 0.25 O2; M = Nb | ['Ca0.75CeTi1.75Nb0.5O7'] | 1350 |  | 0.75 CaCO3 + 1 CeO2 + 0.25 Nb2O5 + 1.75 TiO2 | 1 (Ca0.75CeTi0.25)(Ti1.5M0.5)O7 + 0.75 CO2 + 0.25 O2; M = Nb
10.1016/j.materresbull.2009.09.035 | Eu3+-activated Ca3Sr3(VO4)4 phosphors were prepare <...> temperature range from room temperature to 200 °C. | solid-state | 3 CaCO3 + 3 SrCO3 + 2 V2O5 == 1 Ca3Sr3(VO4)4 + 6 CO2 | ['Sr3Ca3V4O16'] |  |  | 3 CaCO3 + 3 SrCO3 + 2 V2O5 | 1 Ca3Sr3(VO4)4 + 6 CO2
10.1016/j.materresbull.2011.03.001 | Eu3+-doped Na2CaSiO4 powders were prepared by high <...> y cooling down to room temperature in the furnace. | solid-state | 1 CaCO3 + 1 H2SiO3 + 1 Na2CO3 == 1 Na2CaSiO4 + 2 CO2 + 1 H2O ; target Na2CaSiO4 with additives Eu via Eu2O3 ; target Na2CaSiO4 with additives Eu via Eu2O3 | ['Na2CaSiO4'] |  |  | 1 CaCO3 + 1 H2SiO3 + 1 Na2CO3 | 1 Na2CaSiO4 + 2 CO2 + 1 H2O ; target Na2CaSiO4 with additives Eu via Eu2O3 ; target Na2CaSiO4 with additives Eu via Eu2O3
10.1016/j.materresbull.2011.01.003 | In analogy to our previous work, the ceramic metho <...> om temperature by cooling at the rate of 1 °C/min. | solid-state | 1 CaCO3 + 0.25 Fe2O3 + 0.25 Ta2O5 == 1 CaFe1/2Ta1/2O3 + 1 CO2 | ['CaTa0.5Fe0.5O3'] | 50 |  | 1 CaCO3 + 0.25 Fe2O3 + 0.25 Ta2O5 | 1 CaFe1/2Ta1/2O3 + 1 CO2
10.1016/j.materresbull.2010.05.007 | The polycrystalline powder samples were prepared b <...> ngs for the phase formation as mentioned in Ref. . | solid-state | 2 Bi2O3 + 1 V2O5 == 1 Bi4V2O11 | ['V2Bi4O11'] |  | 800 | 2 Bi2O3 + 1 V2O5 | 1 Bi4V2O11
10.1016/j.materresbull.2010.05.007 | The polycrystalline powder samples were prepared b <...> ngs for the phase formation as mentioned in Ref. . | solid-state | 0.1 Al2O3 + 2 Bi2O3 + 0.1 O2 + 0.9 V2O5 == 1 Bi4V1.8Al0.2O11 | ['V1.8Al0.2Bi4O11'] |  | 800 | 0.1 Al2O3 + 2 Bi2O3 + 0.1 O2 + 0.9 V2O5 | 1 Bi4V1.8Al0.2O11
10.1016/j.materresbull.2010.05.007 | The polycrystalline powder samples were prepared b <...> ngs for the phase formation as mentioned in Ref. . | solid-state | 0.2 Al2O3 + 2 Bi2O3 + 0.2 O2 + 0.8 V2O5 == 1 Bi4V1.6Al0.4O11 | ['V1.6Al0.4Bi4O11'] |  | 800 | 0.2 Al2O3 + 2 Bi2O3 + 0.2 O2 + 0.8 V2O5 | 1 Bi4V1.6Al0.4O11
10.1016/j.materresbull.2010.05.007 | The polycrystalline powder samples were prepared b <...> ngs for the phase formation as mentioned in Ref. . | solid-state | 0.5 Al2O3 + 1 Bi2O3 + 0.5 V2O5 == 1 Bi2AlVO7 | ['VAlBi2O7'] |  | 800 | 0.5 Al2O3 + 1 Bi2O3 + 0.5 V2O5 | 1 Bi2AlVO7
10.1016/j.materresbull.2010.05.007 | The polycrystalline powder samples were prepared b <...> ngs for the phase formation as mentioned in Ref. . | solid-state | 1 Bi2O3 + 0.5 Ga2O3 + 0.5 V2O5 == 1 Bi2GaVO7 | ['VGaBi2O7'] |  | 800 | 1 Bi2O3 + 0.5 Ga2O3 + 0.5 V2O5 | 1 Bi2GaVO7
10.1016/j.materresbull.2010.05.007 | The polycrystalline powder samples were prepared b <...> ngs for the phase formation as mentioned in Ref. . | solid-state | 2 Bi2O3 + 0.2 Ga2O3 + 0.2 O2 + 0.8 V2O5 == 1 Bi4V1.6Ga0.4O11 | ['V1.6Ga0.4Bi4O11'] |  | 800 | 2 Bi2O3 + 0.2 Ga2O3 + 0.2 O2 + 0.8 V2O5 | 1 Bi4V1.6Ga0.4O11
10.1016/j.materresbull.2010.12.007 | To understand the effects of doping the B-site of <...> -exchange reaction of RbCa2Ta3O10 in molten KNO3 . | solid-state | 2 CaCO3 + 0.5 K2CO3 + 1.5 Nb2O5 == 1 KCa2Nb3O10 + 2.5 CO2 | ['KCa2Nb3O10'] |  |  | 2 CaCO3 + 0.5 K2CO3 + 1.5 Nb2O5 | 1 KCa2Nb3O10 + 2.5 CO2
10.1016/j.materresbull.2010.12.007 | To understand the effects of doping the B-site of <...> -exchange reaction of RbCa2Ta3O10 in molten KNO3 . | solid-state | 2 CaCO3 + 0.5 K2CO3 + 1.5 Ta2O5 == 1 KCa2Ta3O10 + 2.5 CO2 | ['KCa2Ta3O10'] |  |  | 2 CaCO3 + 0.5 K2CO3 + 1.5 Ta2O5 | 1 KCa2Ta3O10 + 2.5 CO2
10.1016/j.materresbull.2011.07.038 | The NBT-BT ceramics was fabricated by the solid-st <...> wer circuit in the temperature range of 25-145 °C. | solid-state | 1 BaCO3 + 0.25 Bi2O3 + 0.25 Na2CO3 + 2 TiO2 == 1 Na0.5Bi0.5TiO3-BaTiO3 + 1.25 CO2 | ['Na0.5BaTi2Bi0.5O6'] | 1120 | 850 | 1 BaCO3 + 0.25 Bi2O3 + 0.25 Na2CO3 + 2 TiO2 | 1 Na0.5Bi0.5TiO3-BaTiO3 + 1.25 CO2
10.1016/j.materresbull.2012.03.007 | The starting raw powder materials (>99% purity, Al <...> 11000 C, 1200 °C, 1300 °C, 1400 °C each for 10 h. | solid-state | 1 Fe2O3 + 0.15 Ni2O3 + 0.7 ZnO == 1 Ni0.3Zn0.7Fe2O4 + 0.075 O2 | ['Fe2Ni0.3Zn0.7O4'] |  |  | 1 Fe2O3 + 0.15 Ni2O3 + 0.7 ZnO | 1 Ni0.3Zn0.7Fe2O4 + 0.075 O2
10.1016/j.materresbull.2012.03.023 | Samples of RE 3+-doped (RE = Eu, Sm, Tb) NaLaMgWO6 <...> st at 900 °C for 6 h and then at 1050 °C for 18 h. | solid-state | 0.5 La2O3 + 1 MgCO3 + 0.5 Na2CO3 + 1 WO3 == 1 NaLaMgWO6 + 1.5 CO2 | ['NaMgLaWO6'] |  |  | 0.5 La2O3 + 1 MgCO3 + 0.5 Na2CO3 + 1 WO3 | 1 NaLaMgWO6 + 1.5 CO2
10.1016/j.materresbull.2012.02.047 | SrCO3, SiO2, Eu2O3, and NH4Cl with a purity of 99. <...> ure and then proceed to various characterizations. | solid-state | 1 SiO2 + 2 SrCO3 == 1 Sr2SiO4 + 2 CO2 ; target Sr2SiO4 with additives Eu via Eu2O3 ; target Sr2SiO4 with additives Eu via Eu2O3 | ['Sr2SiO4'] | 1200 |  | 1 SiO2 + 2 SrCO3 | 1 Sr2SiO4 + 2 CO2 ; target Sr2SiO4 with additives Eu via Eu2O3 ; target Sr2SiO4 with additives Eu via Eu2O3
10.1016/j.materresbull.2012.02.047 | SrCO3, SiO2, Eu2O3, and NH4Cl with a purity of 99. <...> ure and then proceed to various characterizations. | solid-state | 0.05 O2 + 1 SiO2 + 1.9 SrCO3 == 1 Sr1.9SiO4 + 1.9 CO2 ; target Sr1.9SiO4 with additives Eu0.13+ via Eu2O3 ; target Sr1.9SiO4 with additives Eu0.13+ via Eu2O3 | ['Sr1.9SiO4'] | 1200 |  | 0.05 O2 + 1 SiO2 + 1.9 SrCO3 | 1 Sr1.9SiO4 + 1.9 CO2 ; target Sr1.9SiO4 with additives Eu0.13+ via Eu2O3 ; target Sr1.9SiO4 with additives Eu0.13+ via Eu2O3
10.1016/j.materresbull.2007.07.024 | Three compositional groups of glasses have been in <...> (>99% purity) NH4H2PO4, Fe2O3, Al(OH)3 and Na2SO4. | solid-state | 2 Al(OH)3 + 1 Fe2O3 + 2 NH4H2PO4 + 1 Na2SO4 == 1 P2O5-Al2O3-Na2O-Fe2O3-SO3 + 6 H2O + 2 NH3 | ['Na2Fe2Al2P2SO15'] |  |  | 2 Al(OH)3 + 1 Fe2O3 + 2 NH4H2PO4 + 1 Na2SO4 | 1 P2O5-Al2O3-Na2O-Fe2O3-SO3 + 6 H2O + 2 NH3
10.1016/j.materresbull.2012.10.012 | La1.7Sr0.3Mo2O9-δ composites with 3, 5, 8, 10, 12, <...> about 8.8 mm in diameter and 1.2 mm in thickness. | solid-state | 0.85 La2O3 + 2 MoO3 + 0.075 O2 + 0.3 SrCO3 == 1 La1.7Sr0.3Mo2O9 + 0.3 CO2 | ['Sr0.3La1.7Mo2O9'] | 1100 |  | 0.85 La2O3 + 2 MoO3 + 0.075 O2 + 0.3 SrCO3 | 1 La1.7Sr0.3Mo2O9 + 0.3 CO2
10.1016/j.materresbull.2013.11.012 | All samples were prepared by solid-state reaction. <...> and subsequently fired to 1300 °C for 10 h in air. | solid-state | 1 (NH4)2HPO4 + 0.5 Eu2O3 == 1 EuPO4 + 1.5 H2O + 2 NH3 | ['EuPO4'] |  |  | 1 (NH4)2HPO4 + 0.5 Eu2O3 | 1 EuPO4 + 1.5 H2O + 2 NH3
10.1016/j.materresbull.2013.11.028 | BST powders with chemical formula Ba0.6Sr0.4TiO3 w <...> tivity with water when dispersed in aqueous media. | solid-state | 0.6 BaCO3 + 0.4 SrCO3 + 1 TiO2 == 1 Ba0.6Sr0.4TiO3 + 1 CO2 | ['Ba0.6Sr0.4TiO3'] |  |  | 0.6 BaCO3 + 0.4 SrCO3 + 1 TiO2 | 1 Ba0.6Sr0.4TiO3 + 1 CO2
10.1016/j.materresbull.2012.10.053 | Rare earth (RE = Sm, Eu, Tb, Dy and Tm) doped samp <...> , Eu, Tb, Dy and Tm) activators is 3 mol% of Ln3+. | solid-state | 1 K2CO3 + 0.5 La2O3 + 3 NH4H2PO4 + 1 ZrO2 == 1 K2LnZr(PO4)3 + 1 CO2 + 4.5 H2O + 3 NH3; Ln = La | ['K2LaZrP3O12'] |  |  | 1 K2CO3 + 0.5 La2O3 + 3 NH4H2PO4 + 1 ZrO2 | 1 K2LnZr(PO4)3 + 1 CO2 + 4.5 H2O + 3 NH3; Ln = La
10.1016/j.materresbull.2012.10.053 | Rare earth (RE = Sm, Eu, Tb, Dy and Tm) doped samp <...> , Eu, Tb, Dy and Tm) activators is 3 mol% of Ln3+. | solid-state | 1 K2CO3 + 0.5 Lu2O3 + 3 NH4H2PO4 + 1 ZrO2 == 1 K2LnZr(PO4)3 + 1 CO2 + 4.5 H2O + 3 NH3; Ln = Lu | ['K2LuZrP3O12'] |  |  | 1 K2CO3 + 0.5 Lu2O3 + 3 NH4H2PO4 + 1 ZrO2 | 1 K2LnZr(PO4)3 + 1 CO2 + 4.5 H2O + 3 NH3; Ln = Lu
10.1016/j.materresbull.2012.10.053 | Rare earth (RE = Sm, Eu, Tb, Dy and Tm) doped samp <...> , Eu, Tb, Dy and Tm) activators is 3 mol% of Ln3+. | solid-state | 0.5 Gd2O3 + 1 K2CO3 + 3 NH4H2PO4 + 1 ZrO2 == 1 K2LnZr(PO4)3 + 1 CO2 + 4.5 H2O + 3 NH3; Ln = Gd | ['K2GdZrP3O12'] |  |  | 0.5 Gd2O3 + 1 K2CO3 + 3 NH4H2PO4 + 1 ZrO2 | 1 K2LnZr(PO4)3 + 1 CO2 + 4.5 H2O + 3 NH3; Ln = Gd
10.1016/j.materresbull.2012.10.053 | Rare earth (RE = Sm, Eu, Tb, Dy and Tm) doped samp <...> , Eu, Tb, Dy and Tm) activators is 3 mol% of Ln3+. | solid-state | 1 K2CO3 + 3 NH4H2PO4 + 0.5 Y2O3 + 1 ZrO2 == 1 K2LnZr(PO4)3 + 1 CO2 + 4.5 H2O + 3 NH3; Ln = Y | ['K2YZrP3O12'] |  |  | 1 K2CO3 + 3 NH4H2PO4 + 0.5 Y2O3 + 1 ZrO2 | 1 K2LnZr(PO4)3 + 1 CO2 + 4.5 H2O + 3 NH3; Ln = Y
10.1016/j.materresbull.2013.10.001 | BZT20 ceramic specimens were prepared by a convent <...> ectrode paste and then fired at 530 °C for 10 min. | solid-state | 1 BaCO3 + 0.8 TiO2 + 0.2 ZrO2 == 1 BaZr0.2Ti0.8O3 + 1 CO2 | ['BaZr0.2Ti0.8O3'] |  | 1150 | 1 BaCO3 + 0.8 TiO2 + 0.2 ZrO2 | 1 BaZr0.2Ti0.8O3 + 1 CO2
10.1016/j.materresbull.2013.10.009 | CZTSe bulks with various Cu contents were prepared <...> as used to investigate the chemical bonding state. | solid-state | 1 Cu2Se + 1 SnSe2 + 1 ZnSe == 1 Cu2ZnSnSe4 | ['Cu2ZnSnSe4'] | 300 |  | 1 Cu2Se + 1 SnSe2 + 1 ZnSe | 1 Cu2ZnSnSe4
10.1016/j.materresbull.2013.12.048 | The BFO films with different thicknesses were grow <...> cold stage of an optical cryostat (Janis SHI-4-1). | solid-state | 0.5 Bi2O3 + 0.5 Fe2O3 == 1 BiFeO3 | ['FeBiO3'] |  |  | 0.5 Bi2O3 + 0.5 Fe2O3 | 1 BiFeO3
10.1016/j.materresbull.2014.03.001 | Pure Na5YZrSi6O18 and 10 mol% RE-doped samples of <...> culated by the quantum yield measurement software. | solid-state | 2.5 Na2CO3 + 6 SiO2 + 0.5 Y2O3 + 1 ZrO2 == 1 Na5YZrSi6O18 + 2.5 CO2 | ['Na5YZrSi6O18'] |  |  | 2.5 Na2CO3 + 6 SiO2 + 0.5 Y2O3 + 1 ZrO2 | 1 Na5YZrSi6O18 + 2.5 CO2
10.1016/j.materresbull.2014.11.054 | CCTO ceramics doped with Yb2O3 were prepared by a <...> en cooled to room temperature inside the furnace . | solid-state | 1 CaCO3 + 3 CuO + 4 TiO2 == 1 CaCu3Ti4O12 + 1 CO2 | ['CaTi4Cu3O12'] | 1030 | 950 | 1 CaCO3 + 3 CuO + 4 TiO2 | 1 CaCu3Ti4O12 + 1 CO2
10.1016/j.materresbull.2013.09.018 | The polycrystalline samples with the formulation o <...> ain high density and better dielectric properties. | solid-state | 0.5 Bi2O3 + 0.5 Fe2O3 == 1 BiFeO3 | ['FeBiO3'] |  |  | 0.5 Bi2O3 + 0.5 Fe2O3 | 1 BiFeO3
10.1016/j.materresbull.2013.09.018 | The polycrystalline samples with the formulation o <...> ain high density and better dielectric properties. | solid-state | 0.438 Bi2O3 + 0.5 Fe2O3 + 0.006 O2 + 0.175 PbO == 1 Bi0.875Pb0.175FeO3 | ['FePb0.175Bi0.875O3'] |  |  | 0.438 Bi2O3 + 0.5 Fe2O3 + 0.006 O2 + 0.175 PbO | 1 Bi0.875Pb0.175FeO3
10.1016/j.materresbull.2013.09.018 | The polycrystalline samples with the formulation o <...> ain high density and better dielectric properties. | solid-state | 0.362 Bi2O3 + 0.5 Fe2O3 + 0.05 La2O3 + 0.044 O2 + 0.175 PbO == 1 Bi0.725La0.1Pb0.175FeO3 | ['La0.1FePb0.175Bi0.725O3'] |  |  | 0.362 Bi2O3 + 0.5 Fe2O3 + 0.05 La2O3 + 0.044 O2 + 0.175 PbO | 1 Bi0.725La0.1Pb0.175FeO3
10.1016/j.materresbull.2015.01.061 | Samples with the nominal composition of Ba3Co2Fe24 <...> and silver electrodes were applied on both sides. | solid-state | 3 BaCO3 + 1 Co2O3 + 12 Fe2O3 == 1 Ba3Co2Fe24O41 + 3 CO2 + 0.5 O2 | ['Ba3Fe24Co2O41'] |  | 1250 | 3 BaCO3 + 1 Co2O3 + 12 Fe2O3 | 1 Ba3Co2Fe24O41 + 3 CO2 + 0.5 O2
10.1016/j.materresbull.2014.12.050 | The raw materials are zinc oxide (ZnO, 99%), samar <...> sultant powder with white body color was obtained. | solid-state | 1 WO3 + 1 ZnO == 1 ZnWO4 | ['WZnO4'] |  | 1000 | 1 WO3 + 1 ZnO | 1 ZnWO4
10.1016/j.materresbull.2015.07.031 | A series of SCPF:xEu2+ (x = 0-0.5) phosphors were <...> e final products were then obtained by regrinding. | solid-state | 4 CaCO3 + 6 NH4H2PO4 + 5 SrCO3 + 1 SrF2 == 1 Sr6Ca4(PO4)6F2 + 9 CO2 + 9 H2O + 6 NH3 ; target Sr6Ca4(PO4)6F2 with additives Eu via Eu2O3 ; target Sr6Ca4(PO4)6F2 with additives Eu via Eu2O3 | ['Sr6Ca4P6O24F2'] |  | 1300 | 4 CaCO3 + 6 NH4H2PO4 + 5 SrCO3 + 1 SrF2 | 1 Sr6Ca4(PO4)6F2 + 9 CO2 + 9 H2O + 6 NH3 ; target Sr6Ca4(PO4)6F2 with additives Eu via Eu2O3 ; target Sr6Ca4(PO4)6F2 with additives Eu via Eu2O3
10.1016/j.materresbull.2015.06.041 | La(0.80-x)VO4:Ybx 3+, Er0.20 3+ (x= 0.01, 0.05, 0. <...> was 980 nm semiconductor laser (TCLDM9, Thorlabs). | solid-state | 0.4 La2O3 + 0.15 O2 + 0.5 V2O5 == 1 La0.800000000000000VO4 ; target La0.800000000000000VO4 with additives Ybx via Yb2O3 ; target La0.800000000000000VO4 with additives Ybx via Yb2O3 | ['La0.8VO4'] | 900 |  | 0.4 La2O3 + 0.15 O2 + 0.5 V2O5 | 1 La0.800000000000000VO4 ; target La0.800000000000000VO4 with additives Ybx via Yb2O3 ; target La0.800000000000000VO4 with additives Ybx via Yb2O3
10.1016/j.materresbull.2015.06.051 | The pristine LiMn2O4 was synthesized by a solid-st <...> ed to room temperature to obtain pristine LiMn2O4. | solid-state | 0.5 Li2CO3 + 2 MnO2 == 1 LiMn2O4 + 0.5 CO2 + 0.25 O2 | ['LiMn2O4'] | 750 |  | 0.5 Li2CO3 + 2 MnO2 | 1 LiMn2O4 + 0.5 CO2 + 0.25 O2
10.1016/j.materresbull.2015.06.022 | Ingots of NbCoSb compounds were prepared by arc me <...> , average grain size, and grain size distribution. | solid-state | 1 Co + 1 Nb + 1 Sb == 1 NbCoSb | ['NbCoSb'] |  |  | 1 Co + 1 Nb + 1 Sb | 1 NbCoSb
10.1016/j.materresbull.2015.05.022 | The Eu3+-activiated AMoO4 (A = Mg, Ca, Sr, Ba) and <...> es were cooled down naturally to room temperature. | solid-state | 1 CaCO3 + 1 MoO3 == 1 AMoO4 + 1 CO2; A = Ca | ['CaMoO4'] |  |  | 1 CaCO3 + 1 MoO3 | 1 AMoO4 + 1 CO2; A = Ca
10.1016/j.materresbull.2015.05.022 | The Eu3+-activiated AMoO4 (A = Mg, Ca, Sr, Ba) and <...> es were cooled down naturally to room temperature. | solid-state | 1 BaO + 1 MoO3 == 1 AMoO4; A = Ba | ['BaMoO4'] |  |  | 1 BaO + 1 MoO3 | 1 AMoO4; A = Ba
10.1016/j.materresbull.2015.05.022 | The Eu3+-activiated AMoO4 (A = Mg, Ca, Sr, Ba) and <...> es were cooled down naturally to room temperature. | solid-state | 1 MoO3 + 1 SrO == 1 AMoO4; A = Sr | ['SrMoO4'] |  |  | 1 MoO3 + 1 SrO | 1 AMoO4; A = Sr
10.1016/j.materresbull.2015.05.022 | The Eu3+-activiated AMoO4 (A = Mg, Ca, Sr, Ba) and <...> es were cooled down naturally to room temperature. | solid-state | 1 MgO + 1 MoO3 == 1 AMoO4; A = Mg | ['MgMoO4'] |  |  | 1 MgO + 1 MoO3 | 1 AMoO4; A = Mg
10.1016/j.materresbull.2015.05.022 | The Eu3+-activiated AMoO4 (A = Mg, Ca, Sr, Ba) and <...> es were cooled down naturally to room temperature. | solid-state | 1 CaCO3 + 1 MoO3 == 1 CaMoO4 + 1 CO2 | ['CaMoO4'] |  |  | 1 CaCO3 + 1 MoO3 | 1 CaMoO4 + 1 CO2
10.1016/j.materresbull.2016.02.006 | The Lu2MoO6:3% Eu3+ phosphors doped with various c <...> ound into white powder to form the final products. | solid-state | 1 Lu2O3 + 1 MoO3 == 1 Lu2MoO6 ; target Lu2MoO6 with additives Eu via Eu2O3 ; target Lu2MoO6 with additives Eu via Eu2O3 | ['Lu2MoO6'] | 1200 |  | 1 Lu2O3 + 1 MoO3 | 1 Lu2MoO6 ; target Lu2MoO6 with additives Eu via Eu2O3 ; target Lu2MoO6 with additives Eu via Eu2O3
10.1016/j.materresbull.2014.09.082 | To prepare MgO doped 0.84CaTiO3-0.16Sm0.9Nd0.1AlO3 <...> r for 24 h, dried and calcined at 1170 °C for 3 h. | solid-state | 0.08 Al2O3 + 0.84 CaCO3 + 0.008 Nd2O3 + 0.072 Sm2O3 + 0.84 TiO2 == 1 0.84CaTiO3-0.16Sm0.9Nd0.1AlO3 + 0.84 CO2 | ['Ca0.84Sm0.144Nd0.016Ti0.84Al0.16O3'] |  | 1170 | 0.08 Al2O3 + 0.84 CaCO3 + 0.008 Nd2O3 + 0.072 Sm2O3 + 0.84 TiO2 | 1 0.84CaTiO3-0.16Sm0.9Nd0.1AlO3 + 0.84 CO2
10.1016/j.materresbull.2015.12.031 | Polycrystalline samples were prepared by a solid-s <...> +, nTm3+ (m = 0.005, 0.01, 0.02, n = 0.005, 0.02). | solid-state | 1 Al2O3 + 1 CaCO3 + 1 H2SiO3 + 1 SrCO3 == 1 SrCaAl2SiO7 + 2 CO2 + 1 H2O ; target SrCaAl2SiO7 with additives Dy via Dy2O3 ; target SrCaAl2SiO7 with additives Dy via Dy2O3 | ['SrCaAl2SiO7'] |  | 1250 | 1 Al2O3 + 1 CaCO3 + 1 H2SiO3 + 1 SrCO3 | 1 SrCaAl2SiO7 + 2 CO2 + 1 H2O ; target SrCaAl2SiO7 with additives Dy via Dy2O3 ; target SrCaAl2SiO7 with additives Dy via Dy2O3
10.1016/j.materresbull.2016.10.005 | The crystalline phase KCaBi(PO4)2:Dy3+ (KCBP:Dy) p <...> he final phosphors after an intermediate grinding. | solid-state | 0.5 Bi2O3 + 1 CaCO3 + 0.5 K2CO3 + 2 NH4H2PO4 == 1 KCaBi(PO4)2 + 1.5 CO2 + 3 H2O + 2 NH3 ; target KCaBi(PO4)2 with additives Dy via Dy2O3 ; target KCaBi(PO4)2 with additives Dy via Dy2O3 | ['KCaBiP2O8'] |  |  | 0.5 Bi2O3 + 1 CaCO3 + 0.5 K2CO3 + 2 NH4H2PO4 | 1 KCaBi(PO4)2 + 1.5 CO2 + 3 H2O + 2 NH3 ; target KCaBi(PO4)2 with additives Dy via Dy2O3 ; target KCaBi(PO4)2 with additives Dy via Dy2O3
10.1016/j.materresbull.2016.11.013 | ZnGa2O4 was prepared via the solid-state reaction <...> e same nitridation conditions as that for ZnGa2O4. | solid-state | 1 Ga2O3 + 1 ZnO == 1 ZnGa2O4 | ['ZnGa2O4'] |  | 1200 | 1 Ga2O3 + 1 ZnO | 1 ZnGa2O4
10.1016/j.materresbull.2016.12.006 | Single crystal of CsDyP2O7 was prepared using a hi <...> aku DMax-2500/PC powder diffractometer (Figure 1). | solid-state | 0.5 Cs2CO3 + 0.5 Dy2O3 + 2 NH4H2PO4 == 1 CsDyP2O7 + 0.5 CO2 + 3 H2O + 2 NH3 | ['CsDyP2O7'] |  |  | 0.5 Cs2CO3 + 0.5 Dy2O3 + 2 NH4H2PO4 | 1 CsDyP2O7 + 0.5 CO2 + 3 H2O + 2 NH3
10.1016/j.materresbull.2017.04.006 | Solid state synthesis method is the most extensive <...> ith a cooling rate of 5 K/min to room temperature. | solid-state | 1 (NH4)2HPO4 + 0.5 Rb2CO3 + 1 ZnO == 1 RbZnPO4 + 0.5 CO2 + 1.5 H2O + 2 NH3 ; target RbZnPO4 with additives xSm3+ via Sm2O3 ; target RbZnPO4 with additives xSm3+ via Sm2O3 | ['RbZnPO4'] |  |  | 1 (NH4)2HPO4 + 0.5 Rb2CO3 + 1 ZnO | 1 RbZnPO4 + 0.5 CO2 + 1.5 H2O + 2 NH3 ; target RbZnPO4 with additives xSm3+ via Sm2O3 ; target RbZnPO4 with additives xSm3+ via Sm2O3
10.1016/j.molstruc.2014.06.085 | Growth of SLN crystals was carried out from high t <...> o 1100 °C in a resistive heated furnace for 100 h. | solid-state | 0.5 Li2O + 0.5 Nb2O5 == 1 LiNbO3 | ['LiNbO3'] |  |  | 0.5 Li2O + 0.5 Nb2O5 | 1 LiNbO3
10.1016/j.molstruc.2015.05.002 | 0.1 mol% of Sm3+ doped zinc lithium sodium borate <...> zability (αe), polaron radius (rp) were evaluated. | solid-state | 99.8 H3BO3 + 15 Li2CO3 + 15 Na2CO3 + 20 ZnO == 1 20ZnO-15Li2O-15Na2O-49.9B2O3 + 30 CO2 + 149.7 H2O | ['Na30Li30Zn20B99.8O199.7'] |  |  | 99.8 H3BO3 + 15 Li2CO3 + 15 Na2CO3 + 20 ZnO | 1 20ZnO-15Li2O-15Na2O-49.9B2O3 + 30 CO2 + 149.7 H2O
10.1016/j.materresbull.2018.02.046 | Polycrystalline samples of Sr3AlO4F, Sr2.975Mn0.02 <...> polycrystalline phase using laboratory based PXRD. | solid-state | 0.5 Al2O3 + 2.5 SrCO3 + 0.5 SrF2 == 1 Sr3AlO4F + 2.5 CO2 | ['Sr3AlO4F'] |  |  | 0.5 Al2O3 + 2.5 SrCO3 + 0.5 SrF2 | 1 Sr3AlO4F + 2.5 CO2
10.1016/j.materresbull.2018.02.046 | Polycrystalline samples of Sr3AlO4F, Sr2.975Mn0.02 <...> polycrystalline phase using laboratory based PXRD. | solid-state | 0.5 Al2O3 + 0.025 MnO + 2.475 SrCO3 + 0.5 SrF2 == 1 Sr2.975Mn0.025AlO4F + 2.475 CO2 | ['Sr2.975Mn0.025AlO4F'] |  |  | 0.5 Al2O3 + 0.025 MnO + 2.475 SrCO3 + 0.5 SrF2 | 1 Sr2.975Mn0.025AlO4F + 2.475 CO2
10.1016/j.materresbull.2018.02.046 | Polycrystalline samples of Sr3AlO4F, Sr2.975Mn0.02 <...> polycrystalline phase using laboratory based PXRD. | solid-state | 0.5 Al2O3 + 0.05 MnO + 2.45 SrCO3 + 0.5 SrF2 == 1 Sr2.95Mn0.05AlO4F + 2.45 CO2 | ['Sr2.95Mn0.05AlO4F'] |  |  | 0.5 Al2O3 + 0.05 MnO + 2.45 SrCO3 + 0.5 SrF2 | 1 Sr2.95Mn0.05AlO4F + 2.45 CO2
10.1016/j.materresbull.2018.02.046 | Polycrystalline samples of Sr3AlO4F, Sr2.975Mn0.02 <...> polycrystalline phase using laboratory based PXRD. | solid-state | 0.5 Al2O3 + 0.075 MnO + 2.425 SrCO3 + 0.5 SrF2 == 1 Sr2.925Mn0.075AlO4F + 2.425 CO2 | ['Sr2.925Mn0.075AlO4F'] |  |  | 0.5 Al2O3 + 0.075 MnO + 2.425 SrCO3 + 0.5 SrF2 | 1 Sr2.925Mn0.075AlO4F + 2.425 CO2
10.1016/j.materresbull.2018.02.046 | Polycrystalline samples of Sr3AlO4F, Sr2.975Mn0.02 <...> polycrystalline phase using laboratory based PXRD. | solid-state | 0.5 Al2O3 + 0.1 MnO + 2.4 SrCO3 + 0.5 SrF2 == 1 Sr2.9Mn0.1AlO4F + 2.4 CO2 | ['Sr2.9Mn0.1AlO4F'] |  |  | 0.5 Al2O3 + 0.1 MnO + 2.4 SrCO3 + 0.5 SrF2 | 1 Sr2.9Mn0.1AlO4F + 2.4 CO2
10.1016/j.materresbull.2018.02.046 | Polycrystalline samples of Sr3AlO4F, Sr2.975Mn0.02 <...> polycrystalline phase using laboratory based PXRD. | solid-state | 0.5 Ga2O3 + 2.5 SrCO3 + 0.5 SrF2 == 1 Sr3GaO4F + 2.5 CO2 | ['Sr3GaO4F'] |  |  | 0.5 Ga2O3 + 2.5 SrCO3 + 0.5 SrF2 | 1 Sr3GaO4F + 2.5 CO2
10.1016/j.materresbull.2018.02.046 | Polycrystalline samples of Sr3AlO4F, Sr2.975Mn0.02 <...> polycrystalline phase using laboratory based PXRD. | solid-state | 0.5 Ga2O3 + 0.025 MnO + 2.475 SrCO3 + 0.5 SrF2 == 1 Sr2.975Mn0.025GaO4F + 2.475 CO2 | ['Sr2.975Mn0.025GaO4F'] |  |  | 0.5 Ga2O3 + 0.025 MnO + 2.475 SrCO3 + 0.5 SrF2 | 1 Sr2.975Mn0.025GaO4F + 2.475 CO2
10.1016/j.materresbull.2018.02.046 | Polycrystalline samples of Sr3AlO4F, Sr2.975Mn0.02 <...> polycrystalline phase using laboratory based PXRD. | solid-state | 0.5 Ga2O3 + 0.05 MnO + 2.45 SrCO3 + 0.5 SrF2 == 1 Sr2.95Mn0.05GaO4F + 2.45 CO2 | ['Sr2.95Mn0.05GaO4F'] |  |  | 0.5 Ga2O3 + 0.05 MnO + 2.45 SrCO3 + 0.5 SrF2 | 1 Sr2.95Mn0.05GaO4F + 2.45 CO2
10.1016/j.materresbull.2018.02.046 | Polycrystalline samples of Sr3AlO4F, Sr2.975Mn0.02 <...> polycrystalline phase using laboratory based PXRD. | solid-state | 0.5 Ga2O3 + 0.075 MnO + 2.425 SrCO3 + 0.5 SrF2 == 1 Sr2.925Mn0.075GaO4F + 2.425 CO2 | ['Sr2.925Mn0.075GaO4F'] |  |  | 0.5 Ga2O3 + 0.075 MnO + 2.425 SrCO3 + 0.5 SrF2 | 1 Sr2.925Mn0.075GaO4F + 2.425 CO2
10.1016/j.materresbull.2018.02.046 | Polycrystalline samples of Sr3AlO4F, Sr2.975Mn0.02 <...> polycrystalline phase using laboratory based PXRD. | solid-state | 0.5 Ga2O3 + 0.1 MnO + 2.4 SrCO3 + 0.5 SrF2 == 1 Sr2.9Mn0.1GaO4F + 2.4 CO2 | ['Sr2.9Mn0.1GaO4F'] |  |  | 0.5 Ga2O3 + 0.1 MnO + 2.4 SrCO3 + 0.5 SrF2 | 1 Sr2.9Mn0.1GaO4F + 2.4 CO2
10.1016/j.optcom.2014.01.074 | Mn2+/Eu2+ co-activated Sr3Si6O3N8 phosphor was pre <...> ortar after cooling to room temperature naturally. | solid-state | 2 Si3N4 + 3 SrCO3 == 1 Sr3Si6O3N8 + 3 CO2 | ['Sr3Si6N8O3'] |  |  | 2 Si3N4 + 3 SrCO3 | 1 Sr3Si6O3N8 + 3 CO2
10.1016/j.jssc.2004.06.030 | Powder of BiMgVO5 was prepared by solid-state reac <...> orresponding to the formula BiMgVO5 were obtained. | solid-state | 0.5 Bi2O3 + 1 MgO + 1 NH4VO3 == 1 BiMgVO5 + 0.5 H2O + 1 NH3 | ['MgVBiO5'] |  |  | 0.5 Bi2O3 + 1 MgO + 1 NH4VO3 | 1 BiMgVO5 + 0.5 H2O + 1 NH3
10.1016/j.jssc.2004.11.017 | The CuAlO2 sample was prepared by a solid-state re <...> ated at 1100 °C for 24 h and quench cooled in air. | solid-state | 0.5 Al2O3 + 0.5 Cu2O == 1 CuAlO2 | ['CuAlO2'] |  |  | 0.5 Al2O3 + 0.5 Cu2O | 1 CuAlO2
10.1016/j.jssc.2004.09.009 | A CCTO pure sample was prepared via solid-state sy <...> 6 h at 1323 K for the electrical characterization. | solid-state | 1 CaCO3 + 3 CuO + 4 TiO2 == 1 CaCu3Ti4O12 + 1 CO2 | ['CaTi4Cu3O12'] |  |  | 1 CaCO3 + 3 CuO + 4 TiO2 | 1 CaCu3Ti4O12 + 1 CO2
10.1016/j.jssc.2005.07.017 | Polycrystalline samples of Rb2U2O7 and Rb8U9O31 we <...> weeks has been necessary to obtain a pure sample. | solid-state | 0.333 O2 + 2 RbNO3 + 0.667 U3O8 + 2 [OH-] == 1 Rb2U2O7 + 1 H2O + 2 [NO3-] | ['Rb2U2O7'] |  |  | 0.333 O2 + 2 RbNO3 + 0.667 U3O8 + 2 [OH-] | 1 Rb2U2O7 + 1 H2O + 2 [NO3-]
10.1016/j.jssc.2005.07.017 | Polycrystalline samples of Rb2U2O7 and Rb8U9O31 we <...> weeks has been necessary to obtain a pure sample. | solid-state | 1.5 O2 + 8 RbNO3 + 3 U3O8 + 8 [OH-] == 1 Rb8U9O31 + 4 H2O + 8 [NO3-] | ['Rb8U9O31'] |  |  | 1.5 O2 + 8 RbNO3 + 3 U3O8 + 8 [OH-] | 1 Rb8U9O31 + 4 H2O + 8 [NO3-]
10.1016/j.jssc.2004.12.006 | Polycrystalline RMnO3 (R=La, Pr, Nd, Sm, 153Eu, an <...> Rigaku D/MAX Diffractometer using CuKα radiation. | solid-state | 1 MnO2 + 0.5 Sm2O3 == 1 RMnO3 + 0.25 O2; R = Sm | ['SmMnO3'] |  |  | 1 MnO2 + 0.5 Sm2O3 | 1 RMnO3 + 0.25 O2; R = Sm
10.1016/j.jssc.2004.12.006 | Polycrystalline RMnO3 (R=La, Pr, Nd, Sm, 153Eu, an <...> Rigaku D/MAX Diffractometer using CuKα radiation. | solid-state | 1 MnO2 + 0.5 Nd2O3 == 1 RMnO3 + 0.25 O2; R = Nd | ['NdMnO3'] |  |  | 1 MnO2 + 0.5 Nd2O3 | 1 RMnO3 + 0.25 O2; R = Nd
10.1016/j.jssc.2004.12.006 | Polycrystalline RMnO3 (R=La, Pr, Nd, Sm, 153Eu, an <...> Rigaku D/MAX Diffractometer using CuKα radiation. | solid-state | 1 MnO2 + 0.167 Pr6O11 == 1 RMnO3 + 0.417 O2; R = Pr | ['PrMnO3'] |  |  | 1 MnO2 + 0.167 Pr6O11 | 1 RMnO3 + 0.417 O2; R = Pr
10.1016/j.jssc.2004.12.006 | Polycrystalline RMnO3 (R=La, Pr, Nd, Sm, 153Eu, an <...> Rigaku D/MAX Diffractometer using CuKα radiation. | solid-state | 0.5 La2O3 + 1 MnO2 == 1 RMnO3 + 0.25 O2; R = La | ['LaMnO3'] |  |  | 0.5 La2O3 + 1 MnO2 | 1 RMnO3 + 0.25 O2; R = La
10.1016/j.jssc.2004.12.006 | Polycrystalline RMnO3 (R=La, Pr, Nd, Sm, 153Eu, an <...> Rigaku D/MAX Diffractometer using CuKα radiation. | solid-state | 0.5 Dy2O3 + 1 MnO2 == 1 RMnO3 + 0.25 O2; R = Dy | ['DyMnO3'] |  |  | 0.5 Dy2O3 + 1 MnO2 | 1 RMnO3 + 0.25 O2; R = Dy
10.1016/j.jssc.2005.08.030 | Sr2Cu(PO4)2 was prepared from stoichiometric mixtu <...> D) data showed that Sr2Cu(PO4)2 was single-phased. | solid-state | 1 CuO + 2 NH4H2PO4 + 2 SrCO3 == 1 Sr2Cu(PO4)2 + 2 CO2 + 3 H2O + 2 NH3 | ['Sr2CuP2O8'] |  |  | 1 CuO + 2 NH4H2PO4 + 2 SrCO3 | 1 Sr2Cu(PO4)2 + 2 CO2 + 3 H2O + 2 NH3
10.1016/j.jssc.2005.06.042 | Polycrystalline samples were prepared by the stand <...> n be treated as a pseudo-ternary of CaO-Co3O4-CuO. | solid-state | 0.83 CaCO3 + 1 CuO + 0.085 O2 == 1 Ca0.83CuO2 + 0.83 CO2 | ['Ca0.83CuO2'] |  |  | 0.83 CaCO3 + 1 CuO + 0.085 O2 | 1 Ca0.83CuO2 + 0.83 CO2
10.1016/j.jssc.2005.11.004 | Samples of YCa3(AlO)3(BO3)4 and YCa3(GaO)3(BO3)4 w <...> the XRD data and the GSAS package (Figs. 1 and 2). | solid-state | 1.5 Al2O3 + 3 CaCO3 + 4 H3BO3 + 0.5 Y2O3 == 1 YCa3(AlO)3(BO3)4 + 3 CO2 + 6 H2O | ['Ca3YAl3B4O15'] |  |  | 1.5 Al2O3 + 3 CaCO3 + 4 H3BO3 + 0.5 Y2O3 | 1 YCa3(AlO)3(BO3)4 + 3 CO2 + 6 H2O
10.1016/j.jssc.2005.11.004 | Samples of YCa3(AlO)3(BO3)4 and YCa3(GaO)3(BO3)4 w <...> the XRD data and the GSAS package (Figs. 1 and 2). | solid-state | 3 CaCO3 + 1.5 Ga2O3 + 4 H3BO3 + 0.5 Y2O3 == 1 YCa3(GaO)3(BO3)4 + 3 CO2 + 6 H2O | ['Ca3YGa3B4O15'] |  |  | 3 CaCO3 + 1.5 Ga2O3 + 4 H3BO3 + 0.5 Y2O3 | 1 YCa3(GaO)3(BO3)4 + 3 CO2 + 6 H2O
10.1016/j.jssc.2006.03.013 | The sample of Sr2MnSbO6 was prepared using convent <...> C in the furnace and quenched to room temperature. | solid-state | 1 MnO2 + 0.25 O2 + 0.5 Sb2O3 + 2 SrCO3 == 1 Sr2MnSbO6 + 2 CO2 | ['Sr2MnSbO6'] |  |  | 1 MnO2 + 0.25 O2 + 0.5 Sb2O3 + 2 SrCO3 | 1 Sr2MnSbO6 + 2 CO2
10.1016/j.jssc.2006.03.049 | Black CaLaMnMoO6 powder samples were prepared by c <...> 1300 °C for 72 h, with two intermediate grindings. | solid-state | 1 CaCO3 + 0.5 La2O3 + 0.5 Mn2O3 + 1 MoO3 == 1 CaLaMnMoO6 + 1 CO2 + 0.5 O2 | ['CaLaMoMnO6'] |  |  | 1 CaCO3 + 0.5 La2O3 + 0.5 Mn2O3 + 1 MoO3 | 1 CaLaMnMoO6 + 1 CO2 + 0.5 O2
10.1016/j.jssc.2007.08.027 | Once the structure and metal composition were dete <...> howed a non-cubic and unidentified crystal system. | solid-state | 11 BaCO3 + 4 WO3 == 1 Ba11W4O23 + 11 CO2 | ['Ba11W4O23'] |  |  | 11 BaCO3 + 4 WO3 | 1 Ba11W4O23 + 11 CO2
10.1016/j.jssc.2007.09.013 | Samples of Ca2 Ln 3Sb3O14 were prepared by the sta <...> e samples were furnace cooled to room temperature. | solid-state | 2 CaCO3 + 1 O2 + 0.5 Pr6O11 + 1.5 Sb2O3 == 1 Ca2Ln3Sb3O14 + 2 CO2; Ln = Pr | ['Ca2Pr3Sb3O14'] |  |  | 2 CaCO3 + 1 O2 + 0.5 Pr6O11 + 1.5 Sb2O3 | 1 Ca2Ln3Sb3O14 + 2 CO2; Ln = Pr
10.1016/j.jssc.2007.08.009 | All starting materials were obtained from Aldrich <...> lleted after heating periods of either 24 or 48 h. | solid-state | 2 BaCO3 + 0.167 Pr6O11 + 0.5 Ta2O5 == 1 Ba2LnTaO6 + 2 CO2 + 0.167 O2; Ln = Pr | ['Ba2PrTaO6'] |  |  | 2 BaCO3 + 0.167 Pr6O11 + 0.5 Ta2O5 | 1 Ba2LnTaO6 + 2 CO2 + 0.167 O2; Ln = Pr
10.1016/j.jssc.2007.02.018 | Nominal Bi6ZnP2O15 was synthesized via solid-state <...> g the ratio Bi:Zn = 6.2:1.1 on the basis of P = 2. | solid-state | 2 (NH4)H2PO4 + 3 Bi2O3 + 1 ZnO == 1 Bi6ZnP2O15 + 3 H2O + 2 NH3 | ['ZnBi6P2O15'] |  |  | 2 (NH4)H2PO4 + 3 Bi2O3 + 1 ZnO | 1 Bi6ZnP2O15 + 3 H2O + 2 NH3
10.1016/j.jssc.2006.10.040 | The new phase, α Cu0.50TiO(PO4), was also obtained <...> uct with that calculated from single crystal data. | solid-state | 0.5 CuO + 1 NH4H2PO4 + 1 TiO2 == 1 Cu0.50TiO(PO4) + 1.5 H2O + 1 NH3 | ['TiCu0.5PO5'] |  |  | 0.5 CuO + 1 NH4H2PO4 + 1 TiO2 | 1 Cu0.50TiO(PO4) + 1.5 H2O + 1 NH3
10.1016/j.jssc.2007.12.012 | Bi3.25La0.75Ti3O12 (BLT) polycrystalline samples w <...> se treatments, a white powder of BLT was obtained. | solid-state | 1.625 Bi2O3 + 0.375 La2O3 + 3 TiO2 == 1 Bi3.25La0.75Ti3O12 | ['La0.75Ti3Bi3.25O12'] |  | 700 | 1.625 Bi2O3 + 0.375 La2O3 + 3 TiO2 | 1 Bi3.25La0.75Ti3O12
10.1016/j.jssc.2008.08.001 | Powder samples of AgMnVO4 were prepared by direct <...> the growth of single crystals of Mn2V2O7 and Ag2O. | solid-state | 0.5 Ag2O + 1 MnO + 0.5 V2O5 == 1 AgMnVO4 | ['VMnAgO4'] |  |  | 0.5 Ag2O + 1 MnO + 0.5 V2O5 | 1 AgMnVO4
10.1016/j.jssc.2008.07.009 | Sr4AlNbO8 was synthesized by a solid-state reactio <...> 6, Sr6-2 xNb2+2 xO11+3 x (x≈0.23), and Sr2AlNbO6 . | solid-state | 0.5 Al2O3 + 0.5 Nb2O5 + 4 SrCO3 == 1 Sr4AlNbO8 + 4 CO2 | ['Sr4NbAlO8'] |  |  | 0.5 Al2O3 + 0.5 Nb2O5 + 4 SrCO3 | 1 Sr4AlNbO8 + 4 CO2
10.1016/j.jssc.2008.07.023 | La2RuZnO6 and La2TiCoO6 were prepared by solid-sta <...> respectively, for 24 h in air before measurement. | solid-state | 1 La2O3 + 1 RuO2 + 1 ZnO3 == 1 La2RuZnO6 + 1 O2 | ['La2RuZnO6'] |  |  | 1 La2O3 + 1 RuO2 + 1 ZnO3 | 1 La2RuZnO6 + 1 O2
10.1016/j.jssc.2008.07.023 | La2RuZnO6 and La2TiCoO6 were prepared by solid-sta <...> respectively, for 24 h in air before measurement. | solid-state | 0.333 Co3O4 + 1 La2O3 + 1 TiO2 == 1 La2TiCoO6 + 0.167 O2 | ['La2TiCoO6'] |  |  | 0.333 Co3O4 + 1 La2O3 + 1 TiO2 | 1 La2TiCoO6 + 0.167 O2
10.1016/j.jssc.2008.04.013 | Single crystals of Na3GdP2O8 were grown by using a <...> nature of the sample was confirmed by powder XRD. | solid-state | 0.5 Gd2O3 + 2 NH4H2PO4 + 3 NaCO3 == 1 Na3GdP2O8 + 3 CO2 + 3 H2O + 2 NH3 + 0.75 O2 | ['Na3GdP2O8'] |  |  | 0.5 Gd2O3 + 2 NH4H2PO4 + 3 NaCO3 | 1 Na3GdP2O8 + 3 CO2 + 3 H2O + 2 NH3 + 0.75 O2
10.1016/j.jssc.2008.06.021 | Potassium hexaniobate, K4Nb6O17, was obtained by h <...> diffractometer with a copper K-α line-focus tube. | solid-state | 2 K2CO3 + 3 Nb2O5 == 1 K4Nb6O17 + 2 CO2 | ['K4Nb6O17'] |  | 1100 | 2 K2CO3 + 3 Nb2O5 | 1 K4Nb6O17 + 2 CO2
10.1016/j.jssc.2008.05.019 | PbBiOVO4, PbBiOPO4 and PbBiOAsO4 powder samples we <...> eated at 300 °C to allow (NH4)2HPO4 decomposition. | solid-state | 0.5 As2O5 + 0.5 Bi2O3 + 1 PbO == 1 PbBiOAsO4 | ['PbBiAsO5'] |  |  | 0.5 As2O5 + 0.5 Bi2O3 + 1 PbO | 1 PbBiOAsO4
10.1016/j.jssc.2008.05.028 | ZnFe2O4 was synthesized with a solid state reactio <...> rmine the linear thermal expansion coefficient, α. | solid-state | 1 Fe2O3 + 1 ZnO == 1 ZnFe2O4 | ['Fe2ZnO4'] |  | 1473 | 1 Fe2O3 + 1 ZnO | 1 ZnFe2O4
10.1016/j.jssc.2008.10.028 | A glass with the composition of 40BaO-20TiO2-40SiO <...> reated at 760-800 °C for 30 min (crystal growth) . | solid-state | 40 BaCO3 + 0.5 Dy2O3 + 40 SiO2 + 20 TiO2 == 1 40BaO-20TiO2-40SiO2-0.5Dy2O3 + 40 CO2 | ['Ba40DyTi20Si40O161.5'] |  |  | 40 BaCO3 + 0.5 Dy2O3 + 40 SiO2 + 20 TiO2 | 1 40BaO-20TiO2-40SiO2-0.5Dy2O3 + 40 CO2
10.1016/j.jssc.2009.07.021 | Sr2SmSbO6 and Sr2LaSbO6 were prepared by conventio <...> uantity (2.7% weight fraction) of Sm2O3 was found. | solid-state | 0.5 Sb2O5 + 0.5 Sm2O3 + 2 SrCO3 == 1 Sr2SmSbO6 + 2 CO2 | ['Sr2SmSbO6'] |  |  | 0.5 Sb2O5 + 0.5 Sm2O3 + 2 SrCO3 | 1 Sr2SmSbO6 + 2 CO2
10.1016/j.jssc.2009.07.021 | Sr2SmSbO6 and Sr2LaSbO6 were prepared by conventio <...> uantity (2.7% weight fraction) of Sm2O3 was found. | solid-state | 0.5 La2O3 + 0.5 Sb2O5 + 2 SrCO3 == 1 Sr2LaSbO6 + 2 CO2 | ['Sr2LaSbO6'] |  |  | 0.5 La2O3 + 0.5 Sb2O5 + 2 SrCO3 | 1 Sr2LaSbO6 + 2 CO2
10.1016/j.jssc.2008.10.034 | The AP-Ba3CaIr2O9 was synthesized by using the con <...> ut 72 h in air with two intermediate re-grindings. | solid-state | 3 BaCO3 + 1 CaCO3 + 2 Ir + 2.5 O2 == 1 Ba3CaIr2O9 + 4 CO2 | ['Ba3CaIr2O9'] | 1100 | 900 | 3 BaCO3 + 1 CaCO3 + 2 Ir + 2.5 O2 | 1 Ba3CaIr2O9 + 4 CO2
10.1016/j.jssc.2009.06.016 | Solid solutions in different stoichiometric compos <...> powdered samples were calcined at 1300 °C for 6 h. | solid-state | 1.6 CaCO3 + 0.8 Ta2O5 + 0.2 Y2O3 + 0.4 ZrO2 == 1 Ca1.6Y0.4Zr0.4Ta1.6O7 + 1.6 CO2 | ['Ca1.6Y0.4Zr0.4Ta1.6O7'] |  | 1300 | 1.6 CaCO3 + 0.8 Ta2O5 + 0.2 Y2O3 + 0.4 ZrO2 | 1 Ca1.6Y0.4Zr0.4Ta1.6O7 + 1.6 CO2
10.1016/j.jssc.2009.06.016 | Solid solutions in different stoichiometric compos <...> powdered samples were calcined at 1300 °C for 6 h. | solid-state | 1.33 CaCO3 + 0.665 Ta2O5 + 0.335 Y2O3 + 0.67 ZrO2 == 1 Ca1.33Y0.67Zr0.67Ta1.33O7 + 1.33 CO2 | ['Ca1.33Y0.67Zr0.67Ta1.33O7'] |  | 1300 | 1.33 CaCO3 + 0.665 Ta2O5 + 0.335 Y2O3 + 0.67 ZrO2 | 1 Ca1.33Y0.67Zr0.67Ta1.33O7 + 1.33 CO2
10.1016/j.jssc.2009.06.016 | Solid solutions in different stoichiometric compos <...> powdered samples were calcined at 1300 °C for 6 h. | solid-state | 1 CaCO3 + 0.5 Ta2O5 + 0.5 Y2O3 + 1 ZrO2 == 1 CaYZrTaO7 + 1 CO2 | ['CaYZrTaO7'] |  | 1300 | 1 CaCO3 + 0.5 Ta2O5 + 0.5 Y2O3 + 1 ZrO2 | 1 CaYZrTaO7 + 1 CO2
10.1016/j.jssc.2009.06.016 | Solid solutions in different stoichiometric compos <...> powdered samples were calcined at 1300 °C for 6 h. | solid-state | 0.67 CaCO3 + 0.335 Ta2O5 + 0.665 Y2O3 + 1.33 ZrO2 == 1 Ca0.67Y1.33Zr1.33Ta0.67O7 + 0.67 CO2 | ['Ca0.67Y1.33Zr1.33Ta0.67O7'] |  | 1300 | 0.67 CaCO3 + 0.335 Ta2O5 + 0.665 Y2O3 + 1.33 ZrO2 | 1 Ca0.67Y1.33Zr1.33Ta0.67O7 + 0.67 CO2
10.1016/j.jssc.2009.06.016 | Solid solutions in different stoichiometric compos <...> powdered samples were calcined at 1300 °C for 6 h. | solid-state | 0.4 CaCO3 + 0.2 Ta2O5 + 0.8 Y2O3 + 1.6 ZrO2 == 1 Ca0.4Y1.6Zr1.6Ta0.4O7 + 0.4 CO2 | ['Ca0.4Y1.6Zr1.6Ta0.4O7'] |  | 1300 | 0.4 CaCO3 + 0.2 Ta2O5 + 0.8 Y2O3 + 1.6 ZrO2 | 1 Ca0.4Y1.6Zr1.6Ta0.4O7 + 0.4 CO2
10.1016/j.jssc.2009.06.016 | Solid solutions in different stoichiometric compos <...> powdered samples were calcined at 1300 °C for 6 h. | solid-state | 0.29 CaCO3 + 0.145 Ta2O5 + 0.855 Y2O3 + 1.71 ZrO2 == 1 Ca0.29Y1.71Zr1.71Ta0.29O7 + 0.29 CO2 | ['Ca0.29Y1.71Zr1.71Ta0.29O7'] |  | 1300 | 0.29 CaCO3 + 0.145 Ta2O5 + 0.855 Y2O3 + 1.71 ZrO2 | 1 Ca0.29Y1.71Zr1.71Ta0.29O7 + 0.29 CO2
10.1016/j.jssc.2009.06.024 | The BaSn0.5In0.5O2.75 samples were prepared by the <...> K for 40 h in air and for 5 h in dry oxygen flow. | solid-state | 1 BaCO3 + 0.25 In2O3 + 0.5 SnO2 == 1 BaSn0.5In0.5O2.75 + 1 CO2 | ['BaIn0.5Sn0.5O2.75'] |  |  | 1 BaCO3 + 0.25 In2O3 + 0.5 SnO2 | 1 BaSn0.5In0.5O2.75 + 1 CO2
10.1016/j.jssc.2009.02.024 | Li2(UO2)3(PO4)2O (1) and Li(UO2)4(PO4)3 (2) powder <...> gave a mixture of the three compounds 1, 2 and 3. | solid-state | 2 (NH4)2HPO4 + 1 Li2CO3 + 0.5 O2 + 1 U3O8 == 1 Li2(UO2)3(PO4)2O + 1 CO2 + 3 H2O + 4 NH3 | ['Li2U3P2O15'] |  |  | 2 (NH4)2HPO4 + 1 Li2CO3 + 0.5 O2 + 1 U3O8 | 1 Li2(UO2)3(PO4)2O + 1 CO2 + 3 H2O + 4 NH3
10.1016/j.jssc.2009.02.024 | Li2(UO2)3(PO4)2O (1) and Li(UO2)4(PO4)3 (2) powder <...> gave a mixture of the three compounds 1, 2 and 3. | solid-state | 3 (NH4)2HPO4 + 0.5 Li2CO3 + 0.667 O2 + 1.333 U3O8 == 1 Li(UO2)4(PO4)3 + 0.5 CO2 + 4.5 H2O + 6 NH3 | ['LiU4P3O20'] |  |  | 3 (NH4)2HPO4 + 0.5 Li2CO3 + 0.667 O2 + 1.333 U3O8 | 1 Li(UO2)4(PO4)3 + 0.5 CO2 + 4.5 H2O + 6 NH3
10.1016/j.jssc.2009.02.024 | Li2(UO2)3(PO4)2O (1) and Li(UO2)4(PO4)3 (2) powder <...> gave a mixture of the three compounds 1, 2 and 3. | solid-state | 5 (NH4)2HPO4 + 1.5 Li2CO3 + 1.167 O2 + 2.333 U3O8 == 1 Li3(UO2)7(PO4)5O + 1.5 CO2 + 7.5 H2O + 10 NH3 | ['Li3U7P5O35'] |  |  | 5 (NH4)2HPO4 + 1.5 Li2CO3 + 1.167 O2 + 2.333 U3O8 | 1 Li3(UO2)7(PO4)5O + 1.5 CO2 + 7.5 H2O + 10 NH3
10.1016/j.jssc.2009.05.026 | GdPO4:xTb3+ (1.5%, 3%, 5%, 7%, 9%, 11% and 13%) an <...> for 4 h. All samples obtained were white in color. | solid-state | 1 (NH4)2HPO4 + 0.5 Gd2O3 == 1 GdPO4 + 1.5 H2O + 2 NH3 ; target GdPO4 with additives xTb3+ via Tb4O7 ; target GdPO4 with additives xTb3+ via Tb4O7 | ['GdPO4'] |  |  | 1 (NH4)2HPO4 + 0.5 Gd2O3 | 1 GdPO4 + 1.5 H2O + 2 NH3 ; target GdPO4 with additives xTb3+ via Tb4O7 ; target GdPO4 with additives xTb3+ via Tb4O7
10.1016/j.jssc.2009.05.026 | GdPO4:xTb3+ (1.5%, 3%, 5%, 7%, 9%, 11% and 13%) an <...> for 4 h. All samples obtained were white in color. | solid-state | 3 (NH4)2HPO4 + 0.5 Gd2O3 + 3 SrCO3 == 1 Sr3Gd(PO4)3 + 3 CO2 + 4.5 H2O + 6 NH3 ; target Sr3Gd(PO4)3 with additives xTb3+ via Tb4O7 ; target Sr3Gd(PO4)3 with additives xTb3+ via Tb4O7 | ['Sr3GdP3O12'] |  |  | 3 (NH4)2HPO4 + 0.5 Gd2O3 + 3 SrCO3 | 1 Sr3Gd(PO4)3 + 3 CO2 + 4.5 H2O + 6 NH3 ; target Sr3Gd(PO4)3 with additives xTb3+ via Tb4O7 ; target Sr3Gd(PO4)3 with additives xTb3+ via Tb4O7
10.1016/j.jssc.2009.09.003 | Starting materials were highly pure powders of tit <...> f 100 K/min and with a soaking duration of 10 min. | solid-state | 1 Ni + 1 Sn + 1 Ti == 1 TiNiSn | ['TiNiSn'] |  |  | 1 Ni + 1 Sn + 1 Ti | 1 TiNiSn
10.1016/j.jssc.2010.05.018 | Commercially available materials SrCO3 (Aldrich ≥9 <...> ing CuKα radiation and Anton Parr HTK16 hot stage. | solid-state | 2 SrCO3 + 0.5 Ta2O5 + 0.5 Y2O3 == 1 Sr2YTaO6 + 2 CO2 | ['Sr2YTaO6'] |  |  | 2 SrCO3 + 0.5 Ta2O5 + 0.5 Y2O3 | 1 Sr2YTaO6 + 2 CO2
10.1016/j.jssc.2009.07.037 | (Pb3O)2(BO3)2CrO4 exists over a wide composition r <...> O3)2CrO4 together with an unknown amorphous phase. | solid-state | 1 B2O3 + 1 CrO3 + 1 PbO == 1 PbO-CrO3-B2O3 | ['CrB2PbO7'] |  |  | 1 B2O3 + 1 CrO3 + 1 PbO | 1 PbO-CrO3-B2O3
10.1016/j.jssc.2009.07.037 | (Pb3O)2(BO3)2CrO4 exists over a wide composition r <...> O3)2CrO4 together with an unknown amorphous phase. | solid-state | 3 B2O3 + 2 CrO3 + 30 PbO == 1 Pb30Cr2B6O45 | ['Cr2B6Pb30O45'] |  |  | 3 B2O3 + 2 CrO3 + 30 PbO | 1 Pb30Cr2B6O45
10.1016/j.jssc.2009.07.037 | (Pb3O)2(BO3)2CrO4 exists over a wide composition r <...> O3)2CrO4 together with an unknown amorphous phase. | solid-state | 3 B2O3 + 4 CrO3 + 15 PbO == 1 Pb15Cr4B6O36 | ['Cr4B6Pb15O36'] |  |  | 3 B2O3 + 4 CrO3 + 15 PbO | 1 Pb15Cr4B6O36
10.1016/j.jssc.2009.07.037 | (Pb3O)2(BO3)2CrO4 exists over a wide composition r <...> O3)2CrO4 together with an unknown amorphous phase. | solid-state | 6 B2O3 + 2 CrO3 + 15 PbO == 1 Pb15Cr2B12O39 | ['Cr2B12Pb15O39'] |  |  | 6 B2O3 + 2 CrO3 + 15 PbO | 1 Pb15Cr2B12O39
10.1016/j.jssc.2010.09.014 | Samples of La2TiO5 and Nd2TiO5 were synthesized by <...> ave a structure closely related to that of Na2SO4. | solid-state | 1 La2O3 + 1 TiO2 == 1 La2TiO5 | ['La2TiO5'] |  |  | 1 La2O3 + 1 TiO2 | 1 La2TiO5
10.1016/j.jssc.2010.09.014 | Samples of La2TiO5 and Nd2TiO5 were synthesized by <...> ave a structure closely related to that of Na2SO4. | solid-state | 1 Nd2O3 + 1 TiO2 == 1 Nd2TiO5 | ['Nd2TiO5'] |  |  | 1 Nd2O3 + 1 TiO2 | 1 Nd2TiO5
10.1016/j.jssc.2010.04.021 | Polycrystalline samples of LaCo1-xRhxO3 (x = 0-1) <...> m from 5 to 300 K under an applied field of 0.5 T. | solid-state | 0.5 La2O3 + 0.5 Rh2O3 == 1 LaRhO3 | ['LaRhO3'] | 1250 | 1200 | 0.5 La2O3 + 0.5 Rh2O3 | 1 LaRhO3
10.1016/j.jssc.2010.09.001 | Ten end members that constitute various multi-comp <...> t 810 °C for 40-200 h with intermediate grindings. | solid-state | 2 BaCO3 + 3 CuO + 0.5 Sm2O3 == 1 Ba2SmCu3O6 + 2 CO2 + 0.25 O2 | ['Ba2SmCu3O6'] |  | 850 | 2 BaCO3 + 3 CuO + 0.5 Sm2O3 | 1 Ba2SmCu3O6 + 2 CO2 + 0.25 O2
10.1016/j.jssc.2011.07.022 | Starting powders of MgO (99.9%, Rare Metallic), Nb <...> olid state reaction at 1200 °C for 15-30 h in air. | solid-state | 1 MgO + 1 Nb2O5 == 1 MgNb2O6 | ['MgNb2O6'] |  |  | 1 MgO + 1 Nb2O5 | 1 MgNb2O6
10.1016/j.jssc.2011.07.022 | Starting powders of MgO (99.9%, Rare Metallic), Nb <...> olid state reaction at 1200 °C for 15-30 h in air. | solid-state | 4 MgO + 1 Nb2O5 == 1 Mg4Nb2O9 | ['Mg4Nb2O9'] |  |  | 4 MgO + 1 Nb2O5 | 1 Mg4Nb2O9
10.1016/j.jssc.2011.02.015 | The compound Y2WO6 was prepared by solid-state rea <...> ratio of Y2O3, Eu2O3, WO3 and NaCl 0.9:0.1:1:0.25. | solid-state | 1 WO3 + 1 Y2O3 == 1 Y2WO6 | ['Y2WO6'] |  | 750 | 1 WO3 + 1 Y2O3 | 1 Y2WO6
10.1016/j.jssc.2011.05.046 | Samples of LiLnW2O8 were prepared from Li2CO3 (Nou <...> used in excess in order to obtain the pure phase. | solid-state | 0.5 Li2CO3 + 2 WO3 + 0.5 Y2O3 == 1 LiLnW2O8 + 0.5 CO2; Ln = Y | ['LiYW2O8'] |  |  | 0.5 Li2CO3 + 2 WO3 + 0.5 Y2O3 | 1 LiLnW2O8 + 0.5 CO2; Ln = Y
10.1016/j.jssc.2011.05.046 | Samples of LiLnW2O8 were prepared from Li2CO3 (Nou <...> used in excess in order to obtain the pure phase. | solid-state | 0.5 Li2CO3 + 2 WO3 + 0.5 Y2O3 == 1 LiYW2O8 + 0.5 CO2 | ['LiYW2O8'] |  |  | 0.5 Li2CO3 + 2 WO3 + 0.5 Y2O3 | 1 LiYW2O8 + 0.5 CO2
10.1016/j.jssc.2010.10.033 | For comparison, ABi2Nb2O9 (A=Sr, Ba) photocatalyst <...> SBN-SSR and BBN-SSR for SBN and BBN, respectively. | solid-state | 1 BaCO3 + 1 Bi2O3 + 1 Nb2O5 == 1 ABi2Nb2O9 + 1 CO2; A = Ba | ['BaNb2Bi2O9'] |  | 1200 | 1 BaCO3 + 1 Bi2O3 + 1 Nb2O5 | 1 ABi2Nb2O9 + 1 CO2; A = Ba
10.1016/j.jssc.2010.10.033 | For comparison, ABi2Nb2O9 (A=Sr, Ba) photocatalyst <...> SBN-SSR and BBN-SSR for SBN and BBN, respectively. | solid-state | 1 Bi2O3 + 1 Nb2O5 + 1 SrCO3 == 1 ABi2Nb2O9 + 1 CO2; A = Sr | ['SrNb2Bi2O9'] |  | 1200 | 1 Bi2O3 + 1 Nb2O5 + 1 SrCO3 | 1 ABi2Nb2O9 + 1 CO2; A = Sr
10.1016/j.jssc.2011.12.029 | A polycrystalline sample of Nd18Li8Fe4TiO39 was sy <...> red again in air for 1 h, as a pellet, at 1000 °C. | solid-state | 2 Fe2O3 + 4 Li2CO3 + 9 Nd2O3 + 1 TiO2 == 1 Nd18Li8Fe4TiO39 + 4 CO2 | ['Li8Nd18TiFe4O39'] |  |  | 2 Fe2O3 + 4 Li2CO3 + 9 Nd2O3 + 1 TiO2 | 1 Nd18Li8Fe4TiO39 + 4 CO2
10.1016/j.jssc.2013.08.030 | The SLF4310 powders were prepared using ordinary s <...> to room temperature with rate of 5 °C/min in air. | solid-state | 1.5 Fe2O3 + 0.5 La2O3 + 0.5 O2 + 3 SrCO3 == 1 (Sr0.75La0.25)4Fe3O10 + 3 CO2 | ['Sr3LaFe3O10'] |  | 1300 | 1.5 Fe2O3 + 0.5 La2O3 + 0.5 O2 + 3 SrCO3 | 1 (Sr0.75La0.25)4Fe3O10 + 3 CO2
10.1016/j.jssc.2013.05.031 | We prepared polycrystalline samples of iron contai <...> i2yFexTi2O3y+4+1,5x, where x = 0.05-1.5;y = 0.8or1 | solid-state | 1 Bi2O3 + 3 TiO2 == 1 Bi2(TiO3)3 | ['Ti3Bi2O9'] | 825 |  | 1 Bi2O3 + 3 TiO2 | 1 Bi2(TiO3)3
10.1016/j.jssc.2013.04.036 | A stoichiometric amount of CeO2 (Alfa 99.99%) and <...> mpound was confirmed to be formed after sintering. | solid-state | 1 CeO2 + 0.5 V2O5 == 1 CeVO4 + 0.25 O2 | ['CeVO4'] |  |  | 1 CeO2 + 0.5 V2O5 | 1 CeVO4 + 0.25 O2
10.1016/j.jssc.2013.03.001 | The polycrystalline LiPbB9O15 was prepared from st <...> BO crystal is chemical stable and non-hydroscopic. | solid-state | 9 H3BO3 + 0.5 Li2CO3 + 1 PbO == 1 LiPbB9O15 + 0.5 CO2 + 13.5 H2O | ['LiB9PbO15'] |  | 600 | 9 H3BO3 + 0.5 Li2CO3 + 1 PbO | 1 LiPbB9O15 + 0.5 CO2 + 13.5 H2O
10.1016/j.jssc.2013.01.038 | CsFe2F6 was synthesized using solid state procedur <...> 50 °C at 5 °C/h, and then the heating was stopped. | solid-state | 1 CsF + 1 FeF2 + 1 FeF3 == 1 CsFe2F6 | ['CsFe2F6'] |  |  | 1 CsF + 1 FeF2 + 1 FeF3 | 1 CsFe2F6
10.1016/j.jssc.2013.03.017 | High purity of CaCO3 (A.R), Al2O3 (A.R), SiO2 (A.R <...> led slowly to room temperature by natural cooling. | solid-state | 1 Al2O3 + 1 CaCO3 + 2 SiO2 == 1 CaAl2Si2O8 + 1 CO2 ; target CaAl2Si2O8 with additives Tm via Tm2O3 ; target CaAl2Si2O8 with additives Tm via Tm2O3 | ['CaAl2Si2O8'] | 1400 | 900 | 1 Al2O3 + 1 CaCO3 + 2 SiO2 | 1 CaAl2Si2O8 + 1 CO2 ; target CaAl2Si2O8 with additives Tm via Tm2O3 ; target CaAl2Si2O8 with additives Tm via Tm2O3
10.1016/j.jssc.2013.07.006 | The synthesis of LuVO4 polymorphs is carried out s <...> phase translates into scheelite phase completely. | solid-state | 0.5 Lu2O3 + 1 NH4VO3 == 1 LuVO4 + 0.5 H2O + 1 NH3 | ['LuVO4'] | 1400 |  | 0.5 Lu2O3 + 1 NH4VO3 | 1 LuVO4 + 0.5 H2O + 1 NH3
10.1016/j.jssc.2012.08.038 | All reagents were of analytical grade and were use <...> ssfully obtained as single phases (Figs. 1 and 2). | solid-state | 0.5 Li2CO3 + 5 NH4H2PO4 == 1 LiM3P2O7 + 0.5 CO2 + 7.5 H2O + 5 NH3 + 3 O2; M = P | ['LiP5O7'] |  | 540 | 0.5 Li2CO3 + 5 NH4H2PO4 | 1 LiM3P2O7 + 0.5 CO2 + 7.5 H2O + 5 NH3 + 3 O2; M = P
10.1016/j.jssc.2012.08.005 | The Ca8.4Bi1.6(PO4)6O1.8 compound was obtained by <...> ned powder sample was finally sintered at 1100 °C. | solid-state | 0.8 Bi2O3 + 8.4 CaCO3 + 6 NH4H2PO4 == 1 Ca8.4Bi1.6(PO4)6O1.8 + 8.4 CO2 + 9 H2O + 6 NH3 | ['Ca8.4Bi1.6P6O25.8'] | 1100 |  | 0.8 Bi2O3 + 8.4 CaCO3 + 6 NH4H2PO4 | 1 Ca8.4Bi1.6(PO4)6O1.8 + 8.4 CO2 + 9 H2O + 6 NH3
10.1016/j.jssc.2013.10.039 | Ca3Mn2 B"O9 double perovskites with B"=W and Nb we <...> d CMW) and Ca3Mn2NbO9 (labelled CMN) respectively. | solid-state | 3 CaCO3 + 2 MnCO3 + 0.5 O2 + 1 WO3 == 1 Ca3Mn2WO9 + 5 CO2 | ['Ca3WMn2O9'] |  |  | 3 CaCO3 + 2 MnCO3 + 0.5 O2 + 1 WO3 | 1 Ca3Mn2WO9 + 5 CO2
10.1016/j.jssc.2013.10.039 | Ca3Mn2 B"O9 double perovskites with B"=W and Nb we <...> d CMW) and Ca3Mn2NbO9 (labelled CMN) respectively. | solid-state | 3 CaCO3 + 2 MnCO3 + 0.5 Nb2O5 + 0.75 O2 == 1 Ca3Mn2NbO9 + 5 CO2 | ['Ca3NbMn2O9'] |  |  | 3 CaCO3 + 2 MnCO3 + 0.5 Nb2O5 + 0.75 O2 | 1 Ca3Mn2NbO9 + 5 CO2
10.1016/j.jssc.2014.04.024 | Synthesis. The starting material, RbNdNb2O7, was s <...> process, and then dried at 105 °C for up to 12 h. | solid-state | 1 Nb2O5 + 0.5 Nd2O3 + 0.5 Rb2CO3 == 1 RbNdNb2O7 + 0.5 CO2 | ['RbNdNb2O7'] |  |  | 1 Nb2O5 + 0.5 Nd2O3 + 0.5 Rb2CO3 | 1 RbNdNb2O7 + 0.5 CO2
10.1016/j.jssc.2013.09.040 | The powder synthesis of SrAlSi4N7 is usually baffl <...> the samples were cooled in the furnace naturally. | solid-state | 1 AlN + 1.333 Si3N4 + 0.333 Sr3N2 == 1 SrAlSi4N7 ; target SrAlSi4N7 with additives Ce, Li via CeN, Li3N ; target SrAlSi4N7 with additives Ce, Li via CeN, Li3N | ['SrAlSi4N7'] |  |  | 1 AlN + 1.333 Si3N4 + 0.333 Sr3N2 | 1 SrAlSi4N7 ; target SrAlSi4N7 with additives Ce, Li via CeN, Li3N ; target SrAlSi4N7 with additives Ce, Li via CeN, Li3N
10.1016/j.jssc.2015.02.012 | Bulk CTSe with various Cu contents were prepared b <...> CTSe pellet for the Se atmosphere-control purpose. | solid-state | 1 Cu2Se + 1 SnSe2 == 1 Cu2SnSe3 | ['Cu2SnSe3'] | 300 |  | 1 Cu2Se + 1 SnSe2 | 1 Cu2SnSe3
10.1016/j.jssc.2016.07.006 | Micron-sized CuGaO2 particles were synthesized via <...> en annealed at 1150 °C for 36 h under N2 gas flow. | solid-state | 1 CuO + 0.5 Ga2O3 == 1 CuGaO2 + 0.25 O2 | ['CuGaO2'] |  |  | 1 CuO + 0.5 Ga2O3 | 1 CuGaO2 + 0.25 O2
10.1016/j.jssc.2016.04.038 | Polycrystalline samples of Na5 Ln 4F[GeO4]4 (Ln=Pr <...> wder X-ray diffraction and found to be phase pure. | solid-state | 4 GeO2 + 2 Na2CO3 + 1 NaF + 0.667 Pr6O11 == 1 Na5Ln4F(GeO4)4 + 2 CO2 + 0.667 O2; Ln = Pr | ['Na5Pr4Ge4O16F'] |  | 600 | 4 GeO2 + 2 Na2CO3 + 1 NaF + 0.667 Pr6O11 | 1 Na5Ln4F(GeO4)4 + 2 CO2 + 0.667 O2; Ln = Pr
10.1016/j.jssc.2017.01.024 | A dark-brown, polycrystalline sample of LaSr2Cr2Sb <...> er change to the x-ray powder diffraction pattern. | solid-state | 1 Cr2O3 + 0.5 La2O3 + 0.5 O2 + 0.5 Sb2O3 + 2 SrCO3 == 1 LaSr2Cr2SbO9 + 2 CO2 | ['Sr2LaCr2SbO9'] |  |  | 1 Cr2O3 + 0.5 La2O3 + 0.5 O2 + 0.5 Sb2O3 + 2 SrCO3 | 1 LaSr2Cr2SbO9 + 2 CO2
10.1016/j.jssc.2017.01.017 | For a tape casting procedure an Al-stabilized LLZO <...> nd the Solartron 1260 frequency response analyzer. | solid-state | 0.14 Al2O3 + 1.5 La2O3 + 3.08 Li2CO3 + 2 ZrO2 == 1 Li6.16Al0.28La3Zr2O12 + 3.08 CO2 | ['Li6.16La3Zr2Al0.28O12'] |  |  | 0.14 Al2O3 + 1.5 La2O3 + 3.08 Li2CO3 + 2 ZrO2 | 1 Li6.16Al0.28La3Zr2O12 + 3.08 CO2
10.1016/j.tca.2005.09.012 | Ternary compounds PbBi12O19(s) and ϕ-Pb5Bi8O17(s) <...> cubic phase and 52-1497 for the triclinic phase . | solid-state | 6 Bi2O3 + 1 PbO == 1 PbBi12O19 | ['PbBi12O19'] |  |  | 6 Bi2O3 + 1 PbO | 1 PbBi12O19
10.1016/j.tca.2005.09.012 | Ternary compounds PbBi12O19(s) and ϕ-Pb5Bi8O17(s) <...> cubic phase and 52-1497 for the triclinic phase . | solid-state | 4 Bi2O3 + 5 PbO == 1 Pb5Bi8O17 | ['Pb5Bi8O17'] |  |  | 4 Bi2O3 + 5 PbO | 1 Pb5Bi8O17
10.1016/j.tca.2009.10.021 | In2Mo3O12 was produced by solid-state reaction fro <...> ain at 780 °C for 20 h and cooled down in furnace. | solid-state | 1 In2O3 + 3 MoO3 == 1 In2Mo3O12 | ['Mo3In2O12'] |  |  | 1 In2O3 + 3 MoO3 | 1 In2Mo3O12
10.1016/j.tca.2014.01.007 | The powders of BaCO3, CeO2, Y2O3 and In2O3 were mi <...> for 10 h, 1700 K for 24 h using CARBOLITE furnace. | solid-state | 1 BaCO3 + 1 CeO2 == 1 BaCeO3 + 1 CO2 | ['BaCeO3'] |  |  | 1 BaCO3 + 1 CeO2 | 1 BaCeO3 + 1 CO2
10.1016/j.tca.2015.09.014 | Four glasses in the SiO2-MgO-CaO-Na2O-F system wer <...> were referred to as R6, R8 and R10, respectively. | solid-state | 0.8 (MgCO3)4Mg(OH)2·5H2O + 1 CaCO3 + 1 MgF2 + 1 Na2CO3 + 8 SiO2 == 1 Na2CaMg5Si8O22F2 + 5.2 CO2 + 4.8 H2O | ['Na2CaMg5Si8O22F2'] |  |  | 0.8 (MgCO3)4Mg(OH)2·5H2O + 1 CaCO3 + 1 MgF2 + 1 Na2CO3 + 8 SiO2 | 1 Na2CaMg5Si8O22F2 + 5.2 CO2 + 4.8 H2O
10.1016/j.jlumin.2006.02.016 | KMgSO4Cl (pure), KMgSO4Cl:Ce, KMgSO4Cl:Ce,Dy, and <...> ed in water, and thus reacted: MgSO4+KCl→KMgSO4Cl. | solid-state | 1 KCl + 1 MgSO4 == 1 KMgSO4Cl | ['KMgSO4Cl'] |  |  | 1 KCl + 1 MgSO4 | 1 KMgSO4Cl
10.1016/j.jlumin.2007.09.014 | The Tm3+/Er3+:NaGd(MoO4)2 single crystals can be g <...> ring the second cycle to assure adequate reaction. | solid-state | 0.005 Er2O3 + 0.488 Gd2O3 + 2 MoO3 + 0.5 Na2CO3 + 0.007 Tm2O3 == 1 NaTm0.015Er0.01Gd0.975(MoO4)2 + 0.5 CO2 | ['NaTm0.015Er0.01Gd0.975Mo2O8'] |  |  | 0.005 Er2O3 + 0.488 Gd2O3 + 2 MoO3 + 0.5 Na2CO3 + 0.007 Tm2O3 | 1 NaTm0.015Er0.01Gd0.975(MoO4)2 + 0.5 CO2
10.1016/S0022-2313(02)00665-8 | The samples of stoichiometric M2B5O9Cl (M=Ca, Sr, <...> e made using a Perkin-Elmer model DSC7 instrument. | solid-state | 1.5 CaCO3 + 0.5 CaCl2 + 5 H3BO3 == 1 M2B5O9Cl + 1.5 CO2 + 7.5 H2O; M = Ca | ['Ca2B5O9Cl'] |  |  | 1.5 CaCO3 + 0.5 CaCl2 + 5 H3BO3 | 1 M2B5O9Cl + 1.5 CO2 + 7.5 H2O; M = Ca
10.1016/S0022-2313(02)00665-8 | The samples of stoichiometric M2B5O9Cl (M=Ca, Sr, <...> e made using a Perkin-Elmer model DSC7 instrument. | solid-state | 1.545 BaCO3 + 0.455 BaCl2.2H2O + 5 H3BO3 == 1 M2B5O9Cl + 1.545 CO2 + 7.955 H2O + 0.023 O2; M = Ba | ['Ba2B5O9Cl'] |  |  | 1.545 BaCO3 + 0.455 BaCl2.2H2O + 5 H3BO3 | 1 M2B5O9Cl + 1.545 CO2 + 7.955 H2O + 0.023 O2; M = Ba
10.1016/S0022-2313(02)00665-8 | The samples of stoichiometric M2B5O9Cl (M=Ca, Sr, <...> e made using a Perkin-Elmer model DSC7 instrument. | solid-state | 5 H3BO3 + 1.615 SrCO3 + 0.385 SrCl2.6H2O == 1 M2B5O9Cl + 1.615 CO2 + 7.885 H2O + 0.058 O2; M = Sr | ['Sr2B5O9Cl'] |  |  | 5 H3BO3 + 1.615 SrCO3 + 0.385 SrCl2.6H2O | 1 M2B5O9Cl + 1.615 CO2 + 7.885 H2O + 0.058 O2; M = Sr
10.1016/j.jlumin.2006.06.002 | 0.5% (mole ratio) Ce3+ and Pr3+-doped NaLuP2O7, α- <...> f the samples are purely white and nonhygroscopic. | solid-state | 2 (NH4)2HPO4 + 0.5 Lu2O3 + 0.5 Na2CO3 == 1 NaLuP2O7 + 0.5 CO2 + 3 H2O + 4 NH3 ; target NaLuP2O7 with additives Ce, Pr via CeO2, Pr6O11 ; target NaLuP2O7 with additives Ce, Pr via CeO2, Pr6O11 | ['NaLuP2O7'] |  |  | 2 (NH4)2HPO4 + 0.5 Lu2O3 + 0.5 Na2CO3 | 1 NaLuP2O7 + 0.5 CO2 + 3 H2O + 4 NH3 ; target NaLuP2O7 with additives Ce, Pr via CeO2, Pr6O11 ; target NaLuP2O7 with additives Ce, Pr via CeO2, Pr6O11
10.1016/j.jlumin.2006.06.002 | 0.5% (mole ratio) Ce3+ and Pr3+-doped NaLuP2O7, α- <...> f the samples are purely white and nonhygroscopic. | solid-state | 2 (NH4)2HPO4 + 0.5 Cs2CO3 + 0.5 Y2O3 == 1 CsYP2O7 + 0.5 CO2 + 3 H2O + 4 NH3 | ['CsYP2O7'] |  |  | 2 (NH4)2HPO4 + 0.5 Cs2CO3 + 0.5 Y2O3 | 1 CsYP2O7 + 0.5 CO2 + 3 H2O + 4 NH3
10.1016/j.jlumin.2006.06.002 | 0.5% (mole ratio) Ce3+ and Pr3+-doped NaLuP2O7, α- <...> f the samples are purely white and nonhygroscopic. | solid-state | 2 (NH4)2HPO4 + 0.5 Cs2CO3 + 0.5 Lu2O3 == 1 CsLuP2O7 + 0.5 CO2 + 3 H2O + 4 NH3 | ['CsLuP2O7'] |  |  | 2 (NH4)2HPO4 + 0.5 Cs2CO3 + 0.5 Lu2O3 | 1 CsLuP2O7 + 0.5 CO2 + 3 H2O + 4 NH3
10.1016/j.jlumin.2011.01.016 | Crystalline samples of the garnet Ca3Sc2Si3O12 dop <...> s contained 1 mol% of Eu3+, substituting for Ca2+. | solid-state | 3 CaCO3 + 1 Sc2O3 + 3 SiO2 == 1 Ca3Sc2Si3O12 + 3 CO2 | ['Ca3Sc2Si3O12'] |  |  | 3 CaCO3 + 1 Sc2O3 + 3 SiO2 | 1 Ca3Sc2Si3O12 + 3 CO2
10.1016/j.jlumin.2011.06.026 | A4-3x(WO4)2:Eux 3+ (A=Li, Na, K) and B(4-3x)/2(WO4 <...> perature for achieving the strongest red emission. | solid-state | 2 K2CO3 + 2 WO3 == 1 A4-(WO4)2 + 2 CO2; A = K ; target A4-(WO4)2 with additives Eux via Eu2O3 ; target A4-(WO4)2 with additives Eux via Eu2O3 | ['K4W2O8'] |  |  | 2 K2CO3 + 2 WO3 | 1 A4-(WO4)2 + 2 CO2; A = K ; target A4-(WO4)2 with additives Eux via Eu2O3 ; target A4-(WO4)2 with additives Eux via Eu2O3
10.1016/j.jlumin.2011.06.026 | A4-3x(WO4)2:Eux 3+ (A=Li, Na, K) and B(4-3x)/2(WO4 <...> perature for achieving the strongest red emission. | solid-state | 2 Na2CO3 + 2 WO3 == 1 A4-(WO4)2 + 2 CO2; A = Na ; target A4-(WO4)2 with additives Eux via Eu2O3 ; target A4-(WO4)2 with additives Eux via Eu2O3 | ['Na4W2O8'] |  |  | 2 Na2CO3 + 2 WO3 | 1 A4-(WO4)2 + 2 CO2; A = Na ; target A4-(WO4)2 with additives Eux via Eu2O3 ; target A4-(WO4)2 with additives Eux via Eu2O3
10.1016/j.jlumin.2011.06.026 | A4-3x(WO4)2:Eux 3+ (A=Li, Na, K) and B(4-3x)/2(WO4 <...> perature for achieving the strongest red emission. | solid-state | 2 Li2CO3 + 2 WO3 == 1 A4-(WO4)2 + 2 CO2; A = Li ; target A4-(WO4)2 with additives Eux via Eu2O3 ; target A4-(WO4)2 with additives Eux via Eu2O3 | ['Li4W2O8'] |  |  | 2 Li2CO3 + 2 WO3 | 1 A4-(WO4)2 + 2 CO2; A = Li ; target A4-(WO4)2 with additives Eux via Eu2O3 ; target A4-(WO4)2 with additives Eux via Eu2O3
10.1016/j.jlumin.2012.05.036 | Eu2+ or Tb3+ singly doped and Eu2+/Tb3+ co-doped N <...> shed and pulverized for various characterizations. | solid-state | 1 (NH4)2HPO4 + 0.5 Na2CO3 + 1 SrCO3 == 1 NaSrPO4 + 1.5 CO2 + 1.5 H2O + 2 NH3 ; target NaSrPO4 with additives Eu, Tb via Eu2O3, Tb4O7 ; target NaSrPO4 with additives Eu, Tb via Eu2O3, Tb4O7 | ['NaSrPO4'] |  |  | 1 (NH4)2HPO4 + 0.5 Na2CO3 + 1 SrCO3 | 1 NaSrPO4 + 1.5 CO2 + 1.5 H2O + 2 NH3 ; target NaSrPO4 with additives Eu, Tb via Eu2O3, Tb4O7 ; target NaSrPO4 with additives Eu, Tb via Eu2O3, Tb4O7
10.1016/j.jlumin.2012.01.043 | All powder samples were synthesized through the so <...> were prepared with different Eu2+ concentrations. | solid-state | 1 CaCl2 + 5 CaO + 6 SiO2 + 4 SrCO3 == 1 Ca6Sr4(Si2O7)3Cl2 + 4 CO2 ; target Ca6Sr4(Si2O7)3Cl2 with additives Eu via Eu2O3 ; target Ca6Sr4(Si2O7)3Cl2 with additives Eu via Eu2O3 | ['Sr4Ca6Si6O21Cl2'] |  |  | 1 CaCl2 + 5 CaO + 6 SiO2 + 4 SrCO3 | 1 Ca6Sr4(Si2O7)3Cl2 + 4 CO2 ; target Ca6Sr4(Si2O7)3Cl2 with additives Eu via Eu2O3 ; target Ca6Sr4(Si2O7)3Cl2 with additives Eu via Eu2O3
10.1016/j.jlumin.2011.08.017 | Glass with the molar composition 50ZrF4-33BaF2-17( <...> 0 mm×1 mm to be tested for the optical properties. | solid-state | 33 BaF2 + 1 DyF3 + 50 ZrF4 == 1 50ZrF4-33BaF2-DyF3 | ['Ba33DyZr50F269'] |  |  | 33 BaF2 + 1 DyF3 + 50 ZrF4 | 1 50ZrF4-33BaF2-DyF3
10.1016/j.jlumin.2011.09.029 | All the powder samples, CMSC, CMSC:Ce3+, CMSC:Ce3+ <...> furnace and were ground in an agate mortar again. | solid-state | 7 CaCO3 + 1 CaCl2 + 4 H2SiO3 + 1 Mg(NO3)2·6H2O + 2 [OH-] == 1 Ca8Mg(SiO4)4Cl2 + 7 CO2 + 11 H2O + 2 [NO3-] ; target Ca8Mg(SiO4)4Cl2 with additives Ce via Ce(NO3)3·6H2O ; target Ca8Mg(SiO4)4Cl2 with additives Ce via Ce(NO3)3·6H2O | ['Ca8MgSi4O16Cl2'] |  |  | 7 CaCO3 + 1 CaCl2 + 4 H2SiO3 + 1 Mg(NO3)2·6H2O + 2 [OH-] | 1 Ca8Mg(SiO4)4Cl2 + 7 CO2 + 11 H2O + 2 [NO3-] ; target Ca8Mg(SiO4)4Cl2 with additives Ce via Ce(NO3)3·6H2O ; target Ca8Mg(SiO4)4Cl2 with additives Ce via Ce(NO3)3·6H2O
10.1016/j.jlumin.2011.09.054 | Xu et al. have synthesized SrAl2O6:Eu phosphors by <...> sputtering technique and post-annealing treatment. | solid-state | 1 Al2O3 + 1 O2 + 1 SrCO3 == 1 SrAl2O6 + 1 CO2 ; target SrAl2O6 with additives Eu via Eu2O3 ; target SrAl2O6 with additives Eu via Eu2O3 | ['SrAl2O6'] | 1400 |  | 1 Al2O3 + 1 O2 + 1 SrCO3 | 1 SrAl2O6 + 1 CO2 ; target SrAl2O6 with additives Eu via Eu2O3 ; target SrAl2O6 with additives Eu via Eu2O3
10.1016/j.jlumin.2011.09.054 | Xu et al. have synthesized SrAl2O6:Eu phosphors by <...> sputtering technique and post-annealing treatment. | solid-state | 1 Al2O3 + 1 SrCO3 == 1 SrAl2O4 + 1 CO2 ; target SrAl2O4 with additives Eu, Dy via Dy2O3, Eu2O3 ; target SrAl2O4 with additives Eu, Dy via Dy2O3, Eu2O3 | ['SrAl2O4'] | 1400 |  | 1 Al2O3 + 1 SrCO3 | 1 SrAl2O4 + 1 CO2 ; target SrAl2O4 with additives Eu, Dy via Dy2O3, Eu2O3 ; target SrAl2O4 with additives Eu, Dy via Dy2O3, Eu2O3
10.1016/j.jlumin.2013.05.011 | Strontium aluminate phosphors codoped with Eu2+ an <...> r 5 h in a reducing atmosphere of 95%Ar+5%H2 flow. | solid-state | 1 Al2O3 + 1 SrCO3 == 1 SrAl2O4 + 1 CO2 ; target SrAl2O4 with additives Eu, Dy via Dy2O3, Eu2O3 ; target SrAl2O4 with additives Eu, Dy via Dy2O3, Eu2O3 | ['SrAl2O4'] | 1350 |  | 1 Al2O3 + 1 SrCO3 | 1 SrAl2O4 + 1 CO2 ; target SrAl2O4 with additives Eu, Dy via Dy2O3, Eu2O3 ; target SrAl2O4 with additives Eu, Dy via Dy2O3, Eu2O3
10.1016/j.jlumin.2013.06.008 | Sr4Al14O25:Eu2+ and Sr4Al14O25:Eu2+, Dy3+ were pre <...> ution to remove amorphous strontium borate phases. | solid-state | 14 Al(OH)3 + 4 SrCO3 == 1 Sr4Al14O25 + 4 CO2 + 21 H2O ; target Sr4Al14O25 with additives Eu via Eu2O3 ; target Sr4Al14O25 with additives Eu via Eu2O3 | ['Sr4Al14O25'] | 1300 |  | 14 Al(OH)3 + 4 SrCO3 | 1 Sr4Al14O25 + 4 CO2 + 21 H2O ; target Sr4Al14O25 with additives Eu via Eu2O3 ; target Sr4Al14O25 with additives Eu via Eu2O3
10.1016/j.jlumin.2013.04.031 | The samples were synthesized by the solid-state re <...> the NaLa0.80(WO4)2:0.20Eu3+ phosphor was obtained. | solid-state | 0.1 Eu2O3 + 0.4 La2O3 + 0.5 Na2CO3 + 2 WO3 == 1 Eu0.20NaLa0.80(WO4)2 + 0.5 CO2 | ['NaEu0.2La0.8W2O8'] |  |  | 0.1 Eu2O3 + 0.4 La2O3 + 0.5 Na2CO3 + 2 WO3 | 1 Eu0.20NaLa0.80(WO4)2 + 0.5 CO2
10.1016/j.jlumin.2012.08.057 | Polycrystalline phosphors with different concentra <...> ed phosphors with a proportion of 1:1:1 in weight. | solid-state | 3 CaCO3 + 2 SiO2 == 1 Ca3Si2O7 + 3 CO2 | ['Ca3Si2O7'] |  |  | 3 CaCO3 + 2 SiO2 | 1 Ca3Si2O7 + 3 CO2
10.1016/j.jlumin.2012.10.023 | The Na2Ca4(PO4)3F:Eu2+,Tb3+ phosphors were synthes <...> cing agent, covering the samples during sintering. | solid-state | 3 (NH4)2HPO4 + 4 CaCO3 + 0.5 Na2CO3 + 1 NaF == 1 Na2Ca4(PO4)3F + 4.5 CO2 + 4.5 H2O + 6 NH3 ; target Na2Ca4(PO4)3F with additives Eu, Tb via Eu2O3, Tb4O7 ; target Na2Ca4(PO4)3F with additives Eu, Tb via Eu2O3, Tb4O7 | ['Na2Ca4P3O12F'] |  | 1000 | 3 (NH4)2HPO4 + 4 CaCO3 + 0.5 Na2CO3 + 1 NaF | 1 Na2Ca4(PO4)3F + 4.5 CO2 + 4.5 H2O + 6 NH3 ; target Na2Ca4(PO4)3F with additives Eu, Tb via Eu2O3, Tb4O7 ; target Na2Ca4(PO4)3F with additives Eu, Tb via Eu2O3, Tb4O7
10.1016/j.jlumin.2013.01.023 | The powder samples of Tb3+-activated Ca2SnO4 were <...> e products in form of white powders were obtained. | solid-state | 2 CaCO3 + 1 SnO2 == 1 Ca2SnO4 + 2 CO2 | ['Ca2SnO4'] |  | 1400 | 2 CaCO3 + 1 SnO2 | 1 Ca2SnO4 + 2 CO2
10.1016/j.jlumin.2012.12.013 | LiNaSO4:Cu and LiNaSO4:Cu,Mg phosphors were prepar <...> 2O and MgSO4 7 H2O. Li2SO4·H2O+Na2SO4→2LiNaSO4+H2O | solid-state | 0.5 Li2SO4·H2O + 0.5 Na2SO4 == 1 LiNaSO4 + 0.5 H2O ; target LiNaSO4 with additives Cu via Cu, CuSO4·5H2O ; target LiNaSO4 with additives Cu via Cu | ['NaLiSO4'] |  |  | 0.5 Li2SO4·H2O + 0.5 Na2SO4 | 1 LiNaSO4 + 0.5 H2O ; target LiNaSO4 with additives Cu via Cu, CuSO4·5H2O ; target LiNaSO4 with additives Cu via Cu
10.1016/j.jlumin.2012.11.035 | Ce3+/Eu2+ co-activated Sr3Si6O3N8 phosphor was pre <...> ortar after cooling to room temperature naturally. | solid-state | 2 Si3N4 + 3 SrCO3 == 1 Sr3Si6O3N8 + 3 CO2 | ['Sr3Si6N8O3'] |  |  | 2 Si3N4 + 3 SrCO3 | 1 Sr3Si6O3N8 + 3 CO2
10.1016/j.jlumin.2012.07.018 | RE doped LYAS precursor glasses for YAG glass cera <...> were sliced and polished with two parallel sides. | solid-state | 29 Al2O3 + 5 Li2CO3 + 48 SiO2 + 18 Y2O3 == 1 5Li2O-18Y2O3-29Al2O3-48SiO2 + 5 CO2 | ['Li10Y36Al58Si48O242'] |  |  | 29 Al2O3 + 5 Li2CO3 + 48 SiO2 + 18 Y2O3 | 1 5Li2O-18Y2O3-29Al2O3-48SiO2 + 5 CO2
10.1016/j.jlumin.2012.07.018 | RE doped LYAS precursor glasses for YAG glass cera <...> were sliced and polished with two parallel sides. | solid-state | 2.5 Al2O3 + 1.5 Y2O3 == 1 Y3Al5O12 | ['Y3Al5O12'] |  |  | 2.5 Al2O3 + 1.5 Y2O3 | 1 Y3Al5O12
10.1016/j.jlumin.2012.10.041 | Samples with the nominal compositions M0.99WO4: Eu <...> lly. Finally, the required products were obtained. | solid-state | 0.99 CaCO3 + 0.005 Eu2O3 + 1 WO3 == 1 Eu0.01M0.99WO4 + 0.99 CO2 + 0.002 O2; M = Ca | ['Ca0.99Eu0.01WO4'] | 1000 |  | 0.99 CaCO3 + 0.005 Eu2O3 + 1 WO3 | 1 Eu0.01M0.99WO4 + 0.99 CO2 + 0.002 O2; M = Ca
10.1016/j.jlumin.2012.10.041 | Samples with the nominal compositions M0.99WO4: Eu <...> lly. Finally, the required products were obtained. | solid-state | 0.99 BaCO3 + 0.005 Eu2O3 + 1 WO3 == 1 Eu0.01M0.99WO4 + 0.99 CO2 + 0.002 O2; M = Ba | ['Ba0.99Eu0.01WO4'] | 1000 |  | 0.99 BaCO3 + 0.005 Eu2O3 + 1 WO3 | 1 Eu0.01M0.99WO4 + 0.99 CO2 + 0.002 O2; M = Ba
10.1016/j.jlumin.2012.10.041 | Samples with the nominal compositions M0.99WO4: Eu <...> lly. Finally, the required products were obtained. | solid-state | 0.005 Eu2O3 + 0.99 SrCO3 + 1 WO3 == 1 Eu0.01M0.99WO4 + 0.99 CO2 + 0.002 O2; M = Sr | ['Sr0.99Eu0.01WO4'] | 1000 |  | 0.005 Eu2O3 + 0.99 SrCO3 + 1 WO3 | 1 Eu0.01M0.99WO4 + 0.99 CO2 + 0.002 O2; M = Sr
10.1016/j.jlumin.2013.09.011 | Samples of Zn2GeO4:Eu2+ 0.01 and Zn2GeO4:Mn2+ 0.01 <...> a furnace and ground again with the agate mortar. | solid-state | 1 GeO2 + 2 ZnO == 1 Zn2GeO4 ; target Zn2GeO4 with additives Eu via Eu2O3 ; target Zn2GeO4 with additives Eu via Eu2O3 | ['Zn2GeO4'] | 1300 |  | 1 GeO2 + 2 ZnO | 1 Zn2GeO4 ; target Zn2GeO4 with additives Eu via Eu2O3 ; target Zn2GeO4 with additives Eu via Eu2O3
10.1016/j.jlumin.2013.07.009 | A high-temperature solid-state synthesis procedure <...> mperature naturally to yield the final production. | solid-state | 3 CaCO3 + 2 SiO2 + 1 SnO2 == 1 Ca3SnSi2O9 + 3 CO2 ; target Ca3SnSi2O9 with additives Eu via Eu2O3 ; target Ca3SnSi2O9 with additives Eu via Eu2O3 | ['Ca3SnSi2O9'] | 1400 |  | 3 CaCO3 + 2 SiO2 + 1 SnO2 | 1 Ca3SnSi2O9 + 3 CO2 ; target Ca3SnSi2O9 with additives Eu via Eu2O3 ; target Ca3SnSi2O9 with additives Eu via Eu2O3
10.1016/j.jlumin.2014.07.010 | Eu2+ or Tb3+ singly doped samples SYPSO:Eu2+, SYPS <...> d when the furnace was cooled to room temperature. | solid-state | 1.5 (NH4)2HPO4 + 4.5 SiO2 + 3.5 SrCO3 + 3.25 Y2O3 == 1 Sr3.5Y6.5O2(PO4)1.5(SiO4)4.5 + 3.5 CO2 + 2.25 H2O + 3 NH3 | ['Sr3.5Y6.5Si4.5P1.5O26'] |  |  | 1.5 (NH4)2HPO4 + 4.5 SiO2 + 3.5 SrCO3 + 3.25 Y2O3 | 1 Sr3.5Y6.5O2(PO4)1.5(SiO4)4.5 + 3.5 CO2 + 2.25 H2O + 3 NH3
10.1016/j.jlumin.2013.12.050 | Mixed valence Eu co-doped LaAlO3 phosphor was prep <...> ns for the analysis of EELS spectra, respectively. | solid-state | 0.5 Al2O3 + 0.5 La2O3 == 1 LaAlO3 ; target LaAlO3 with additives Eu via Eu2O3 ; target LaAlO3 with additives Eu via Eu2O3 | ['LaAlO3'] |  |  | 0.5 Al2O3 + 0.5 La2O3 | 1 LaAlO3 ; target LaAlO3 with additives Eu via Eu2O3 ; target LaAlO3 with additives Eu via Eu2O3
10.1016/j.jlumin.2013.12.050 | Mixed valence Eu co-doped LaAlO3 phosphor was prep <...> ns for the analysis of EELS spectra, respectively. | solid-state | 0.5 Al2O3 + 0.01 Eu2O3 + 0.49 La2O3 == 1 Eu0.02La0.98AlO3 | ['Eu0.02La0.98AlO3'] |  |  | 0.5 Al2O3 + 0.01 Eu2O3 + 0.49 La2O3 | 1 Eu0.02La0.98AlO3
10.1016/j.jlumin.2014.09.052 | Fluorotellurite host glasses, having a nominal com <...> planoparallel glass slabs of about 1 mm thickness. | solid-state | 74.6 TeO2 + 16.6 ZnF2 + 8.8 ZnO == 1 74.6TeO2-8.8ZnO-16.6ZnF2 | ['Zn25.4Te74.6O158F33.2'] |  |  | 74.6 TeO2 + 16.6 ZnF2 + 8.8 ZnO | 1 74.6TeO2-8.8ZnO-16.6ZnF2
10.1016/j.jlumin.2016.08.019 | The glass sample with composition 26.66B2O3-52.33P <...> 00 °C at a rate of 10 °C/min, under Ar atmosphere. | solid-state | 26.66 B2O3 + 4 Bi2O3 + 16 GeO2 + 52.33 PbO + 1 Pr2O3 == 1 26.66B2O3-52.33PbO-16GeO2-4Bi2O3-Pr2O3 | ['Pr2B53.32Pb52.33Ge16Bi8O179.31'] |  |  | 26.66 B2O3 + 4 Bi2O3 + 16 GeO2 + 52.33 PbO + 1 Pr2O3 | 1 26.66B2O3-52.33PbO-16GeO2-4Bi2O3-Pr2O3
10.1016/j.jlumin.2016.06.050 | The powder sample of Eu2Mo4O15 was prepared by hig <...> n crucible and annealed at 700 °C for 12 h in air. | solid-state | 1 Eu2O3 + 4 MoO3 == 1 Eu2Mo4O15 | ['Eu2Mo4O15'] |  |  | 1 Eu2O3 + 4 MoO3 | 1 Eu2Mo4O15
10.1016/j.jlumin.2014.08.052 | Polycrystalline powder samples of Sr2EuxLa1-xAlO5 <...> with a Tektronix digital oscilloscope (TDS 3052). | solid-state | 1 Al2O3 + 3 SrCO3 == 1 Sr3Al2O6 + 3 CO2 ; target Sr3Al2O6 with additives Eu via Eu2O3 ; target Sr3Al2O6 with additives Eu via Eu2O3 | ['Sr3Al2O6'] |  |  | 1 Al2O3 + 3 SrCO3 | 1 Sr3Al2O6 + 3 CO2 ; target Sr3Al2O6 with additives Eu via Eu2O3 ; target Sr3Al2O6 with additives Eu via Eu2O3
10.1016/j.jlumin.2016.06.031 | The synthesis was carried out using commercially a <...> ol slowly and ground to obtain final white powder. | solid-state | 1 Y2O3 + 1 ZnO == 1 ZnO-Y2O3 | ['Y2ZnO4'] |  |  | 1 Y2O3 + 1 ZnO | 1 ZnO-Y2O3
10.1016/j.jlumin.2016.07.014 | Powders of undoped BaMoO4 (BMO) and Eu3+ doped BaM <...> erature for one hour to ensure a good homogeneity. | solid-state | 1 BaO + 1 MoO3 == 1 BaMoO4 ; target BaMoO4 with additives Eu via Eu2O3 ; target BaMoO4 with additives Eu via Eu2O3 | ['BaMoO4'] |  |  | 1 BaO + 1 MoO3 | 1 BaMoO4 ; target BaMoO4 with additives Eu via Eu2O3 ; target BaMoO4 with additives Eu via Eu2O3
10.1016/j.jlumin.2016.05.012 | A series of CLPO:xEu3+ (0≤x≤0.4) were prepared by <...> i Luminate Material, as the reference in the work. | solid-state | 8 CaCO3 + 1 La2O3 + 6 NH4H2PO4 == 1 Ca8La2(PO4)6O2 + 8 CO2 + 9 H2O + 6 NH3 ; target Ca8La2(PO4)6O2 with additives xEu3+ via Eu2O3 ; target Ca8La2(PO4)6O2 with additives xEu3+ via Eu2O3 | ['Ca8La2P6O26'] |  |  | 8 CaCO3 + 1 La2O3 + 6 NH4H2PO4 | 1 Ca8La2(PO4)6O2 + 8 CO2 + 9 H2O + 6 NH3 ; target Ca8La2(PO4)6O2 with additives xEu3+ via Eu2O3 ; target Ca8La2(PO4)6O2 with additives xEu3+ via Eu2O3
10.1016/j.jlumin.2015.04.008 | Fluoride powders of 4 N purity from Stella Chemifa <...> 20%Nd5%. The dopants substituted for the Lu3+ ion. | solid-state | 1 BaF2 + 1.2 LuF3 + 0.8 YF3 == 1 BaLu1.2Y0.8F8 ; target BaLu1.2Y0.8F8 with additives Nd, Gd via Gd, Gd1Gd1, Gd5Gd5, Nd1Nd1, Nd5Nd5, NdF3 ; target BaLu1.2Y0.8F8 with additives Nd, Gd via Gd, Gd1Gd1, Gd5Gd5, Nd1Nd1, Nd5Nd5 | ['BaLu1.2Y0.8F8'] |  |  | 1 BaF2 + 1.2 LuF3 + 0.8 YF3 | 1 BaLu1.2Y0.8F8 ; target BaLu1.2Y0.8F8 with additives Nd, Gd via Gd, Gd1Gd1, Gd5Gd5, Nd1Nd1, Nd5Nd5, NdF3 ; target BaLu1.2Y0.8F8 with additives Nd, Gd via Gd, Gd1Gd1, Gd5Gd5, Nd1Nd1, Nd5Nd5
10.1016/j.jlumin.2016.03.020 | The polycrystalline samples of Tm3+ or Dy3+ single <...> m temperature, grinded them and got the phosphors. | solid-state | 1 (NH4)2HPO4 + 1 K2CO3 + 0.75 O2 + 0.5 W2O3 + 0.5 Y2O3 == 1 K2Y(WO4)(PO4) + 1 CO2 + 1.5 H2O + 2 NH3 | ['K2YWPO8'] |  | 700 | 1 (NH4)2HPO4 + 1 K2CO3 + 0.75 O2 + 0.5 W2O3 + 0.5 Y2O3 | 1 K2Y(WO4)(PO4) + 1 CO2 + 1.5 H2O + 2 NH3
10.1016/j.jlumin.2016.09.034 | Ce3+-doped LiLa9(SiO4)6O2 phosphors were synthesiz <...> muffle furnace and ground again into white powder. | solid-state | 4.5 La2O3 + 0.5 Li2CO3 + 6 SiO2 == 1 LiLa9(SiO4)6O2 + 0.5 CO2 ; target LiLa9(SiO4)6O2 with additives Ce via CeO2 ; target LiLa9(SiO4)6O2 with additives Ce via CeO2 | ['LiLa9Si6O26'] |  |  | 4.5 La2O3 + 0.5 Li2CO3 + 6 SiO2 | 1 LiLa9(SiO4)6O2 + 0.5 CO2 ; target LiLa9(SiO4)6O2 with additives Ce via CeO2 ; target LiLa9(SiO4)6O2 with additives Ce via CeO2
10.1016/j.jlumin.2016.09.046 | All the chemicals are purchased from the Aladdin C <...> wo sintering processes to improve the homogeneity. | solid-state | 2 CaCO3 + 1 MgO + 1 WO3 == 1 Ca2MgWO6 + 2 CO2 ; target Ca2MgWO6 with additives Bi via Bi2O3 ; target Ca2MgWO6 with additives Bi via Bi2O3 | ['Ca2MgWO6'] | 1200 |  | 2 CaCO3 + 1 MgO + 1 WO3 | 1 Ca2MgWO6 + 2 CO2 ; target Ca2MgWO6 with additives Bi via Bi2O3 ; target Ca2MgWO6 with additives Bi via Bi2O3
10.1016/j.jlumin.2016.10.033 | Y(3-x)Al5O12:x% Dy3+ and Y(3-x-y)Al5O12:x% Dy3+, y <...> of 5 nm on both the excitation and emission side. | solid-state | 2.5 Al2O3 + 1.5 O2 + 0.5 Y2O3 == 1 Y(3-x-y)Al5O12 ; target Y(3-x-y)Al5O12 with additives Dy via Dy2O3 ; target Y(3-x-y)Al5O12 with additives Dy via Dy2O3 | ['YAl5O12'] |  |  | 2.5 Al2O3 + 1.5 O2 + 0.5 Y2O3 | 1 Y(3-x-y)Al5O12 ; target Y(3-x-y)Al5O12 with additives Dy via Dy2O3 ; target Y(3-x-y)Al5O12 with additives Dy via Dy2O3
10.1016/j.jlumin.2016.10.020 | LaInO3 indate and La1-xSmxInO3 (x = 0.010, 0.015, <...> . Xe-lamp DKsSh-120 was used as excitation source. | solid-state | 0.5 In2O3 + 0.5 La2O3 == 1 LaInO3 | ['LaInO3'] | 1523 |  | 0.5 In2O3 + 0.5 La2O3 | 1 LaInO3
10.1016/j.jlumin.2016.10.020 | LaInO3 indate and La1-xSmxInO3 (x = 0.010, 0.015, <...> . Xe-lamp DKsSh-120 was used as excitation source. | solid-state | 0.49 In2O3 + 0.5 La2O3 + 0.01 Sb2O3 == 1 LaIn0.98Sb0.02O3 | ['LaIn0.98Sb0.02O3'] | 1523 |  | 0.49 In2O3 + 0.5 La2O3 + 0.01 Sb2O3 | 1 LaIn0.98Sb0.02O3
10.1016/j.jlumin.2016.10.020 | LaInO3 indate and La1-xSmxInO3 (x = 0.010, 0.015, <...> . Xe-lamp DKsSh-120 was used as excitation source. | solid-state | 0.49 In2O3 + 0.49 La2O3 + 0.01 Sb2O3 + 0.01 Sm2O3 == 1 La0.98Sm0.02In0.98Sb0.02O3 | ['Sm0.02La0.98In0.98Sb0.02O3'] | 1523 |  | 0.49 In2O3 + 0.49 La2O3 + 0.01 Sb2O3 + 0.01 Sm2O3 | 1 La0.98Sm0.02In0.98Sb0.02O3
10.1016/j.jlumin.2014.12.038 | The CaLa3.998Ln0.002(SiO4)3O (in this paper indica <...> etailed description of the setup can be found in . | solid-state | 1.002 CaCO3 + 1.999 La2O3 + 0.001 O2 + 3 SiO2 == 1 CaLa3.998Ln0.002(SiO4)3O + 1.002 CO2; Ln = Ca | ['Ca1.002La3.998Si3O13'] |  |  | 1.002 CaCO3 + 1.999 La2O3 + 0.001 O2 + 3 SiO2 | 1 CaLa3.998Ln0.002(SiO4)3O + 1.002 CO2; Ln = Ca
10.1016/j.jlumin.2014.12.038 | The CaLa3.998Ln0.002(SiO4)3O (in this paper indica <...> etailed description of the setup can be found in . | solid-state | 1 CaCO3 + 0.002 CeO2 + 1.999 La2O3 + 3 SiO2 == 1 CaLa3.998Ln0.002(SiO4)3O + 1 CO2; Ln = Ce | ['CaCe0.002La3.998Si3O13'] |  |  | 1 CaCO3 + 0.002 CeO2 + 1.999 La2O3 + 3 SiO2 | 1 CaLa3.998Ln0.002(SiO4)3O + 1 CO2; Ln = Ce
10.1016/j.jlumin.2014.12.038 | The CaLa3.998Ln0.002(SiO4)3O (in this paper indica <...> etailed description of the setup can be found in . | solid-state | 1 CaCO3 + 0.001 Ho2O3 + 1.999 La2O3 + 3 SiO2 == 1 CaLa3.998Ln0.002(SiO4)3O + 1 CO2; Ln = Ho | ['CaHo0.002La3.998Si3O13'] |  |  | 1 CaCO3 + 0.001 Ho2O3 + 1.999 La2O3 + 3 SiO2 | 1 CaLa3.998Ln0.002(SiO4)3O + 1 CO2; Ln = Ho
10.1016/j.jlumin.2014.12.038 | The CaLa3.998Ln0.002(SiO4)3O (in this paper indica <...> etailed description of the setup can be found in . | solid-state | 1 CaCO3 + 0.001 Eu2O3 + 1.999 La2O3 + 3 SiO2 == 1 CaLa3.998Ln0.002(SiO4)3O + 1 CO2; Ln = Eu | ['CaEu0.002La3.998Si3O13'] |  |  | 1 CaCO3 + 0.001 Eu2O3 + 1.999 La2O3 + 3 SiO2 | 1 CaLa3.998Ln0.002(SiO4)3O + 1 CO2; Ln = Eu
10.1016/j.jlumin.2014.12.038 | The CaLa3.998Ln0.002(SiO4)3O (in this paper indica <...> etailed description of the setup can be found in . | solid-state | 1 CaCO3 + 1.999 La2O3 + 0.001 Nd2O3 + 3 SiO2 == 1 CaLa3.998Ln0.002(SiO4)3O + 1 CO2; Ln = Nd | ['CaNd0.002La3.998Si3O13'] |  |  | 1 CaCO3 + 1.999 La2O3 + 0.001 Nd2O3 + 3 SiO2 | 1 CaLa3.998Ln0.002(SiO4)3O + 1 CO2; Ln = Nd
10.1016/j.jlumin.2014.12.038 | The CaLa3.998Ln0.002(SiO4)3O (in this paper indica <...> etailed description of the setup can be found in . | solid-state | 1 CaCO3 + 1.999 La2O3 + 3 SiO2 + 0.001 Tb2O3 == 1 CaLa3.998Ln0.002(SiO4)3O + 1 CO2; Ln = Tb | ['CaTb0.002La3.998Si3O13'] |  |  | 1 CaCO3 + 1.999 La2O3 + 3 SiO2 + 0.001 Tb2O3 | 1 CaLa3.998Ln0.002(SiO4)3O + 1 CO2; Ln = Tb
10.1016/j.jlumin.2014.12.038 | The CaLa3.998Ln0.002(SiO4)3O (in this paper indica <...> etailed description of the setup can be found in . | solid-state | 1 CaCO3 + 0.001 Dy2O3 + 1.999 La2O3 + 3 SiO2 == 1 CaLa3.998Ln0.002(SiO4)3O + 1 CO2; Ln = Dy | ['CaDy0.002La3.998Si3O13'] |  |  | 1 CaCO3 + 0.001 Dy2O3 + 1.999 La2O3 + 3 SiO2 | 1 CaLa3.998Ln0.002(SiO4)3O + 1 CO2; Ln = Dy
10.1016/j.jlumin.2014.12.038 | The CaLa3.998Ln0.002(SiO4)3O (in this paper indica <...> etailed description of the setup can be found in . | solid-state | 1.001 CaCO3 + 1.999 La2O3 + 1.5 O2 + 1 SiO2 == 1 Ca0.999Eu0.001La3.998Ln0.002SiO12 + 1.001 CO2; Ln = Ca | ['Ca1.001Eu0.001La3.998SiO12'] |  |  | 1.001 CaCO3 + 1.999 La2O3 + 1.5 O2 + 1 SiO2 | 1 Ca0.999Eu0.001La3.998Ln0.002SiO12 + 1.001 CO2; Ln = Ca
10.1016/j.jlumin.2014.12.038 | The CaLa3.998Ln0.002(SiO4)3O (in this paper indica <...> etailed description of the setup can be found in . | solid-state | 0.999 CaCO3 + 0.002 CeO2 + 1.999 La2O3 + 1.499 O2 + 1 SiO2 == 1 Ca0.999Eu0.001La3.998Ln0.002SiO12 + 0.999 CO2; Ln = Ce | ['Ca0.999Eu0.001Ce0.002La3.998SiO12'] |  |  | 0.999 CaCO3 + 0.002 CeO2 + 1.999 La2O3 + 1.499 O2 + 1 SiO2 | 1 Ca0.999Eu0.001La3.998Ln0.002SiO12 + 0.999 CO2; Ln = Ce
10.1016/j.jlumin.2014.12.038 | The CaLa3.998Ln0.002(SiO4)3O (in this paper indica <...> etailed description of the setup can be found in . | solid-state | 0.999 CaCO3 + 0.001 Ho2O3 + 1.999 La2O3 + 1.5 O2 + 1 SiO2 == 1 Ca0.999Eu0.001La3.998Ln0.002SiO12 + 0.999 CO2; Ln = Ho | ['Ca0.999Ho0.002Eu0.001La3.998SiO12'] |  |  | 0.999 CaCO3 + 0.001 Ho2O3 + 1.999 La2O3 + 1.5 O2 + 1 SiO2 | 1 Ca0.999Eu0.001La3.998Ln0.002SiO12 + 0.999 CO2; Ln = Ho
10.1016/j.jlumin.2014.12.038 | The CaLa3.998Ln0.002(SiO4)3O (in this paper indica <...> etailed description of the setup can be found in . | solid-state | 0.999 CaCO3 + 0.002 Eu2O3 + 1.999 La2O3 + 1.5 O2 + 1 SiO2 == 1 Ca0.999Eu0.001La3.998Ln0.002SiO12 + 0.999 CO2; Ln = Eu | ['Ca0.999Eu0.003La3.998SiO12'] |  |  | 0.999 CaCO3 + 0.002 Eu2O3 + 1.999 La2O3 + 1.5 O2 + 1 SiO2 | 1 Ca0.999Eu0.001La3.998Ln0.002SiO12 + 0.999 CO2; Ln = Eu
10.1016/j.jlumin.2014.12.038 | The CaLa3.998Ln0.002(SiO4)3O (in this paper indica <...> etailed description of the setup can be found in . | solid-state | 0.999 CaCO3 + 1.999 La2O3 + 0.001 Nd2O3 + 1.5 O2 + 1 SiO2 == 1 Ca0.999Eu0.001La3.998Ln0.002SiO12 + 0.999 CO2; Ln = Nd | ['Ca0.999Eu0.001Nd0.002La3.998SiO12'] |  |  | 0.999 CaCO3 + 1.999 La2O3 + 0.001 Nd2O3 + 1.5 O2 + 1 SiO2 | 1 Ca0.999Eu0.001La3.998Ln0.002SiO12 + 0.999 CO2; Ln = Nd
10.1016/j.jlumin.2014.12.038 | The CaLa3.998Ln0.002(SiO4)3O (in this paper indica <...> etailed description of the setup can be found in . | solid-state | 0.999 CaCO3 + 1.999 La2O3 + 1.5 O2 + 1 SiO2 + 0.001 Tb2O3 == 1 Ca0.999Eu0.001La3.998Ln0.002SiO12 + 0.999 CO2; Ln = Tb | ['Ca0.999Tb0.002Eu0.001La3.998SiO12'] |  |  | 0.999 CaCO3 + 1.999 La2O3 + 1.5 O2 + 1 SiO2 + 0.001 Tb2O3 | 1 Ca0.999Eu0.001La3.998Ln0.002SiO12 + 0.999 CO2; Ln = Tb
10.1016/j.jlumin.2014.12.038 | The CaLa3.998Ln0.002(SiO4)3O (in this paper indica <...> etailed description of the setup can be found in . | solid-state | 0.999 CaCO3 + 0.001 Dy2O3 + 1.999 La2O3 + 1.5 O2 + 1 SiO2 == 1 Ca0.999Eu0.001La3.998Ln0.002SiO12 + 0.999 CO2; Ln = Dy | ['Ca0.999Dy0.002Eu0.001La3.998SiO12'] |  |  | 0.999 CaCO3 + 0.001 Dy2O3 + 1.999 La2O3 + 1.5 O2 + 1 SiO2 | 1 Ca0.999Eu0.001La3.998Ln0.002SiO12 + 0.999 CO2; Ln = Dy
10.1016/j.jlumin.2014.12.038 | The CaLa3.998Ln0.002(SiO4)3O (in this paper indica <...> etailed description of the setup can be found in . | solid-state | 1 CaCO3 + 2 La2O3 + 3 SiO2 == 1 CaLa4(SiO4)3O + 1 CO2 ; target CaLa4(SiO4)3O with additives Eu via Eu2O3 ; target CaLa4(SiO4)3O with additives Eu via Eu2O3 | ['CaLa4Si3O13'] |  |  | 1 CaCO3 + 2 La2O3 + 3 SiO2 | 1 CaLa4(SiO4)3O + 1 CO2 ; target CaLa4(SiO4)3O with additives Eu via Eu2O3 ; target CaLa4(SiO4)3O with additives Eu via Eu2O3
10.1016/j.jlumin.2017.08.043 | Thin films of BT were grown on Au/Si:B (111) using <...> without a flow of oxygen, as indicated in Table 1. | solid-state | 1 BaCO3 + 1 TiO2 == 1 BaTiO3 + 1 CO2 | ['BaTiO3'] |  |  | 1 BaCO3 + 1 TiO2 | 1 BaTiO3 + 1 CO2
10.1016/j.jlumin.2017.03.044 | Different concentrations of Yb3+ -doped NBSAZB gla <...> r x = 0, 0.1, 0.5, 1.0 and 2.0 mol%, respectively. | solid-state | 1 Al2O3 + 1 BaO + 2 H3BO3 + 1 Na2CO3 + 1 SiO2 + 1 ZnO == 1 Na2O-B2O3-SiO2-Al2O3-ZnO-BaO + 1 CO2 + 3 H2O ; target Na2O-B2O3-SiO2-Al2O3-ZnO-BaO with additives Yb via Yb2O3 ; target Na2O-B2O3-SiO2-Al2O3-ZnO-BaO with additives Yb via Yb2O3 | ['Na2BaZnAl2B2SiO11'] |  |  | 1 Al2O3 + 1 BaO + 2 H3BO3 + 1 Na2CO3 + 1 SiO2 + 1 ZnO | 1 Na2O-B2O3-SiO2-Al2O3-ZnO-BaO + 1 CO2 + 3 H2O ; target Na2O-B2O3-SiO2-Al2O3-ZnO-BaO with additives Yb via Yb2O3 ; target Na2O-B2O3-SiO2-Al2O3-ZnO-BaO with additives Yb via Yb2O3
10.1016/j.jlumin.2017.05.064 | La0.95 Ln 0.05InO3, La0.95 Ln 0.05In0.98Sb0.02O3 ( <...> Energy Dispersive X-ray Spectrometer JED 22 - 01. | solid-state | 0.025 Dy2O3 + 0.025 Ho2O3 + 0.5 In2O3 + 0.45 La2O3 == 1 La0.90Dy0.05Ho0.05InO3 | ['Ho0.05Dy0.05La0.9InO3'] | 1523 |  | 0.025 Dy2O3 + 0.025 Ho2O3 + 0.5 In2O3 + 0.45 La2O3 | 1 La0.90Dy0.05Ho0.05InO3
10.1016/j.jlumin.2017.05.064 | La0.95 Ln 0.05InO3, La0.95 Ln 0.05In0.98Sb0.02O3 ( <...> Energy Dispersive X-ray Spectrometer JED 22 - 01. | solid-state | 0.025 Dy2O3 + 0.025 Ho2O3 + 0.49 In2O3 + 0.45 La2O3 + 0.01 Sb2O3 == 1 La0.90Dy0.05Ho0.05In0.98Sb0.02O3 | ['Ho0.05Dy0.05La0.9In0.98Sb0.02O3'] | 1523 |  | 0.025 Dy2O3 + 0.025 Ho2O3 + 0.49 In2O3 + 0.45 La2O3 + 0.01 Sb2O3 | 1 La0.90Dy0.05Ho0.05In0.98Sb0.02O3
10.1016/j.jlumin.2017.05.064 | La0.95 Ln 0.05InO3, La0.95 Ln 0.05In0.98Sb0.02O3 ( <...> Energy Dispersive X-ray Spectrometer JED 22 - 01. | solid-state | 0.49 In2O3 + 0.5 La2O3 + 0.01 Sb2O3 == 1 LaIn0.98Sb0.02O3 | ['LaIn0.98Sb0.02O3'] | 1523 |  | 0.49 In2O3 + 0.5 La2O3 + 0.01 Sb2O3 | 1 LaIn0.98Sb0.02O3
10.1016/j.jlumin.2017.05.064 | La0.95 Ln 0.05InO3, La0.95 Ln 0.05In0.98Sb0.02O3 ( <...> Energy Dispersive X-ray Spectrometer JED 22 - 01. | solid-state | 0.5 In2O3 + 0.5 La2O3 == 1 LaInO3 | ['LaInO3'] | 1523 |  | 0.5 In2O3 + 0.5 La2O3 | 1 LaInO3
10.1016/j.jlumin.2017.03.071 | The un-doped borate glasses with Li2B4O7 (Li2O-2B2 <...> i2CO3 + 2CaCO3 + В2О3 = 2LiCaBO3 + 3СО2↑ (700 °C)· | solid-state | 0.5 LiKB4O7 == 1 LiKB4O7 | ['KLiB4O7'] |  |  | 0.5 LiKB4O7 | 1 LiKB4O7
10.1016/j.jlumin.2017.01.010 | Undoped and Europium ions containing ZnGa2O4 phosp <...> rogen nanosecond flash lamp as excitation sources. | solid-state | 1 Ga2O3 + 1 ZnO == 1 ZnGa2O4 | ['ZnGa2O4'] |  | 900 | 1 Ga2O3 + 1 ZnO | 1 ZnGa2O4
10.1016/j.jlumin.2016.12.047 | The powder of SrLaGaO4: xTb3+ (x = 0%, 0.5%, 1%, 2 <...> temperature and reground for further measurements. | solid-state | 0.5 Ga2O3 + 0.5 La2O3 + 1 SrCO3 == 1 SrLaGaO4 + 1 CO2 ; target SrLaGaO4 with additives xTb3+ via Tb4O7 ; target SrLaGaO4 with additives xTb3+ via Tb4O7 | ['SrLaGaO4'] | 1300 |  | 0.5 Ga2O3 + 0.5 La2O3 + 1 SrCO3 | 1 SrLaGaO4 + 1 CO2 ; target SrLaGaO4 with additives xTb3+ via Tb4O7 ; target SrLaGaO4 with additives xTb3+ via Tb4O7
10.1016/j.jlumin.2017.01.027 | The phosphors Ba2-2xCexKxMgSi2O7 (x = 0.002, 0.004 <...> ed at 1473 K for 5 h to obtain the final products. | solid-state | 1.997 BaCO3 + 0.002 Eu2O3 + 1 MgO + 2 SiO2 == 1 Ba1.997Eu0.003MgSi2O7 + 1.997 CO2 + 0.001 O2 | ['Ba1.997MgEu0.003Si2O7'] | 1473 |  | 1.997 BaCO3 + 0.002 Eu2O3 + 1 MgO + 2 SiO2 | 1 Ba1.997Eu0.003MgSi2O7 + 1.997 CO2 + 0.001 O2
10.1016/j.jlumin.2017.01.027 | The phosphors Ba2-2xCexKxMgSi2O7 (x = 0.002, 0.004 <...> ed at 1473 K for 5 h to obtain the final products. | solid-state | 1.9 BaCO3 + 0.05 Eu2O3 + 1 MgO + 2 SiO2 == 1 Ba1.90Eu0.10MgSi2O7 + 1.9 CO2 + 0.025 O2 | ['Ba1.9MgEu0.1Si2O7'] | 1473 |  | 1.9 BaCO3 + 0.05 Eu2O3 + 1 MgO + 2 SiO2 | 1 Ba1.90Eu0.10MgSi2O7 + 1.9 CO2 + 0.025 O2
10.1016/j.jlumin.2017.09.026 | Using the Cz method, a Cr,Yb,Ho,Pr:GYSGG single cr <...> stal and processed laser rod is shown in Figure 1. | solid-state | 0.02 Cr2O3 + 1.5 Ga2O3 + 0.242 Gd2O3 + 0.006 Ho2O3 + 0.98 Sc2O3 + 0.5 Y2O3 + 0.75 Yb2O3 == 1 Cr0.04Yb1.5Ho0.0126Pr0.003Gd0.4844YSc1.96Ga3O12 + 0.001 O2 | ['Yb1.5Ho0.013Gd0.484Pr0.003YSc1.96Cr0.04Ga3O12'] | 1250 |  | 0.02 Cr2O3 + 1.5 Ga2O3 + 0.242 Gd2O3 + 0.006 Ho2O3 + 0.98 Sc2O3 + 0.5 Y2O3 + 0.75 Yb2O3 | 1 Cr0.04Yb1.5Ho0.0126Pr0.003Gd0.4844YSc1.96Ga3O12 + 0.001 O2
10.1016/j.jlumin.2018.02.017 | The 2 at% Nd3+ and 10 at% Er3+ co-doped CLGO singl <...> were obtained for the next spectral measurements. | solid-state | 1 CaCO3 + 0.05 Er2O3 + 1.5 Ga2O3 + 0.45 La2O3 == 1 CaEr0.1La0.9Ga3O7 + 1 CO2 | ['CaEr0.1La0.9Ga3O7'] | 1200 |  | 1 CaCO3 + 0.05 Er2O3 + 1.5 Ga2O3 + 0.45 La2O3 | 1 CaEr0.1La0.9Ga3O7 + 1 CO2
10.1016/j.jlumin.2018.01.018 | ZnWO4 powders were synthesized by solid-state reac <...> each sample and experimental error was calculated. | solid-state | 1 WO3 + 1 ZnO == 1 ZnWO4 | ['WZnO4'] | 800 |  | 1 WO3 + 1 ZnO | 1 ZnWO4
10.1016/j.jfluchem.2013.12.007 | The parent cubic perovskite SrFeO3-x was synthesiz <...> ining CaH2 as well as the CaO reduction byproduct. | solid-state | 0.5 Fe2O3 + 1 SrCO3 == 1 SrFeO2 + 1 CO2 + 0.25 O2 | ['SrFeO2'] |  |  | 0.5 Fe2O3 + 1 SrCO3 | 1 SrFeO2 + 1 CO2 + 0.25 O2
10.1016/S0368-2048(00)00386-8 | Polycrystalline CePd3 samples were prepared by arg <...> the accuracy was estimated to be less than 1 meV. | solid-state | 1 Ce + 3 Pd == 1 CePd3 | ['CePd3'] |  |  | 1 Ce + 3 Pd | 1 CePd3
10.1016/j.jssc.2005.06.035 | Two series of samples for the experimental investi <...> nalyzer; Model CWA 5003, Fisher-Rosemount, Hanau). | solid-state | 1 NiO + 0.25 O2 + 1 SrCO3 == 1 SrNiO2.5 + 1 CO2 | ['SrNiO2.5'] |  | 600 | 1 NiO + 0.25 O2 + 1 SrCO3 | 1 SrNiO2.5 + 1 CO2
10.1016/j.jssc.2005.06.035 | Two series of samples for the experimental investi <...> nalyzer; Model CWA 5003, Fisher-Rosemount, Hanau). | solid-state | 4 NiO + 1 O2 + 5 SrCO3 == 1 Sr5Ni4O11 + 5 CO2 | ['Sr5Ni4O11'] |  | 600 | 4 NiO + 1 O2 + 5 SrCO3 | 1 Sr5Ni4O11 + 5 CO2
10.1016/j.jssc.2005.06.035 | Two series of samples for the experimental investi <...> nalyzer; Model CWA 5003, Fisher-Rosemount, Hanau). | solid-state | 7 NiO + 2.5 O2 + 9 SrCO3 == 1 Sr9Ni7O21 + 9 CO2 | ['Sr9Ni7O21'] |  | 600 | 7 NiO + 2.5 O2 + 9 SrCO3 | 1 Sr9Ni7O21 + 9 CO2
10.1016/S0304-3991(01)00104-8 | The Cu80Fe20 and Co50Fe50 alloys were produced fro <...> n rate of 775 Hz in ultrahigh vacuum of 1×10-8 Pa. | solid-state | 80 Cu + 20 Fe == 1 Cu80Fe20 | ['Fe20Cu80'] |  |  | 80 Cu + 20 Fe | 1 Cu80Fe20
10.1016/j.nimb.2010.12.039 | The samples of Li0.5Fe2.5O4 ferrite composition we <...> moothly polished to have uniform parallel surface. | solid-state | 1.25 Fe2O3 + 0.25 Li2CO3 == 1 Li0.5Fe2.5O4 + 0.25 CO2 | ['Li0.5Fe2.5O4'] | 1200 |  | 1.25 Fe2O3 + 0.25 Li2CO3 | 1 Li0.5Fe2.5O4 + 0.25 CO2
10.1016/j.ultramic.2012.07.019 | Single-phase CaCu3Ru4O12, CaCu3Ti4O12 polycrystall <...> i4O12, CaCu3Ru4O12, and CaCu3Ir4O12, respectively. | solid-state | 1 CaCO3 + 3 CuO + 4 RuO2 == 1 CaCu3Ru4O12 + 1 CO2 | ['CaRu4Cu3O12'] | 1050 |  | 1 CaCO3 + 3 CuO + 4 RuO2 | 1 CaCu3Ru4O12 + 1 CO2
10.1016/j.ultramic.2012.07.019 | Single-phase CaCu3Ru4O12, CaCu3Ti4O12 polycrystall <...> i4O12, CaCu3Ru4O12, and CaCu3Ir4O12, respectively. | solid-state | 1 CaCO3 + 3 CuO + 4 TiO2 == 1 CaCu3Ti4O12 + 1 CO2 | ['CaTi4Cu3O12'] | 1050 |  | 1 CaCO3 + 3 CuO + 4 TiO2 | 1 CaCu3Ti4O12 + 1 CO2
10.1016/j.ultramic.2012.07.019 | Single-phase CaCu3Ru4O12, CaCu3Ti4O12 polycrystall <...> i4O12, CaCu3Ru4O12, and CaCu3Ir4O12, respectively. | solid-state | 1 CaIrO3 + 3 CuO + 3 IrO2 == 1 CaCu3Ir4O12 | ['CaIr4Cu3O12'] | 1050 |  | 1 CaIrO3 + 3 CuO + 3 IrO2 | 1 CaCu3Ir4O12
10.1016/j.jphotochem.2014.05.008 | Bi2MNbO7 (M = Fe, In, La) compounds were synthesiz <...> edure was performed three times for these samples. | solid-state | 1 Bi2O3 + 0.5 La2O3 + 0.5 Nb2O5 == 1 Bi2MNbO7; M = La | ['LaNbBi2O7'] |  | 1080 | 1 Bi2O3 + 0.5 La2O3 + 0.5 Nb2O5 | 1 Bi2MNbO7; M = La
10.1016/j.jphotochem.2014.05.008 | Bi2MNbO7 (M = Fe, In, La) compounds were synthesiz <...> edure was performed three times for these samples. | solid-state | 1 Bi2O3 + 0.5 Fe2O3 + 0.5 Nb2O5 == 1 Bi2MNbO7; M = Fe | ['NbFeBi2O7'] |  | 1080 | 1 Bi2O3 + 0.5 Fe2O3 + 0.5 Nb2O5 | 1 Bi2MNbO7; M = Fe
10.1016/j.jphotochem.2014.05.008 | Bi2MNbO7 (M = Fe, In, La) compounds were synthesiz <...> edure was performed three times for these samples. | solid-state | 1 Bi2O3 + 0.5 In2O3 + 0.5 Nb2O5 == 1 Bi2MNbO7; M = In | ['NbInBi2O7'] |  | 1080 | 1 Bi2O3 + 0.5 In2O3 + 0.5 Nb2O5 | 1 Bi2MNbO7; M = In
10.1016/S0921-5107(02)00075-2 | The sample with nominal composition La1.0Ca2.0Mn2O <...> at zero field and an applied field, respectively. | solid-state | 2 CaCO3 + 0.5 La2O3 + 2 MnO2 == 1 La1.0Ca2.0Mn2O7 + 2 CO2 + 0.25 O2 | ['Ca2LaMn2O7'] | 1350 | 1000 | 2 CaCO3 + 0.5 La2O3 + 2 MnO2 | 1 La1.0Ca2.0Mn2O7 + 2 CO2 + 0.25 O2
10.1016/S0921-5107(02)00432-4 | The experimental procedure of this work has been d <...> ing a Philips XL30 scanning electronic microscope. | solid-state | 1 Bi2O3 + 1 Nb2O5 + 1 SrO == 1 SrBi2Nb2O9 | ['SrNb2Bi2O9'] |  |  | 1 Bi2O3 + 1 Nb2O5 + 1 SrO | 1 SrBi2Nb2O9
10.1016/S0921-5107(02)00506-8 | BaTi4O9 ceramics with ZnO-B2O3 (50/50, with a melt <...> er (Magna-IR 760, Nicolet) and Raman spectroscopy. | solid-state | 1 BaCO3 + 4 TiO2 == 1 BaTi4O9 + 1 CO2 | ['BaTi4O9'] | 1400 | 1100 | 1 BaCO3 + 4 TiO2 | 1 BaTi4O9 + 1 CO2
10.1016/S0921-5107(02)00593-7 | The solid-state reaction method was employed to sy <...> t temperatures ranging from 900 to 1300 °C in air. | solid-state | 1 BaCO3 + 1 Nd2O3 + 5 TiO2 == 1 BaNd2Ti5O14 + 1 CO2 | ['BaNd2Ti5O14'] |  | 1200 | 1 BaCO3 + 1 Nd2O3 + 5 TiO2 | 1 BaNd2Ti5O14 + 1 CO2
10.1016/S1010-6030(02)00068-0 | Polycrystalline samples of In0.8M0.2TaO4 (M=Mn, Fe <...> an aluminum crucible in air for 2 days at 1100 °C. | solid-state | 0.1 Fe2O3 + 0.4 In2O3 + 0.5 Ta2O5 == 1 In0.8M0.2TaO4; M = Fe | ['TaFe0.2In0.8O4'] |  |  | 0.1 Fe2O3 + 0.4 In2O3 + 0.5 Ta2O5 | 1 In0.8M0.2TaO4; M = Fe
10.1016/S1010-6030(02)00068-0 | Polycrystalline samples of In0.8M0.2TaO4 (M=Mn, Fe <...> an aluminum crucible in air for 2 days at 1100 °C. | solid-state | 0.4 In2O3 + 0.2 NiO + 0.05 O2 + 0.5 Ta2O5 == 1 In0.8M0.2TaO4; M = Ni | ['TaNi0.2In0.8O4'] |  |  | 0.4 In2O3 + 0.2 NiO + 0.05 O2 + 0.5 Ta2O5 | 1 In0.8M0.2TaO4; M = Ni
10.1016/S1010-6030(02)00068-0 | Polycrystalline samples of In0.8M0.2TaO4 (M=Mn, Fe <...> an aluminum crucible in air for 2 days at 1100 °C. | solid-state | 0.2 CoO + 0.4 In2O3 + 0.05 O2 + 0.5 Ta2O5 == 1 In0.8M0.2TaO4; M = Co | ['TaCo0.2In0.8O4'] |  |  | 0.2 CoO + 0.4 In2O3 + 0.05 O2 + 0.5 Ta2O5 | 1 In0.8M0.2TaO4; M = Co
10.1016/S1010-6030(02)00068-0 | Polycrystalline samples of In0.8M0.2TaO4 (M=Mn, Fe <...> an aluminum crucible in air for 2 days at 1100 °C. | solid-state | 0.4 In2O3 + 0.2 MnO2 + 0.5 Ta2O5 == 1 In0.8M0.2TaO4 + 0.05 O2; M = Mn | ['TaMn0.2In0.8O4'] |  |  | 0.4 In2O3 + 0.2 MnO2 + 0.5 Ta2O5 | 1 In0.8M0.2TaO4 + 0.05 O2; M = Mn
10.1016/S1010-6030(02)00068-0 | Polycrystalline samples of In0.8M0.2TaO4 (M=Mn, Fe <...> an aluminum crucible in air for 2 days at 1100 °C. | solid-state | 0.2 CuO + 0.4 In2O3 + 0.05 O2 + 0.5 Ta2O5 == 1 In0.8M0.2TaO4; M = Cu | ['TaCu0.2In0.8O4'] |  |  | 0.2 CuO + 0.4 In2O3 + 0.05 O2 + 0.5 Ta2O5 | 1 In0.8M0.2TaO4; M = Cu
10.1016/S0921-5107(02)00592-5 | The formation of solid solution phases between Ba5 <...> gap between the two types of DRs stacked together. | solid-state | 0.25 Nb2O5 + 1 SrCO3 + 0.25 Y2O3 == 1 Sr(Y1/2Nb1/2)O3 + 1 CO2 | ['SrY0.5Nb0.5O3'] | 1625 |  | 0.25 Nb2O5 + 1 SrCO3 + 0.25 Y2O3 | 1 Sr(Y1/2Nb1/2)O3 + 1 CO2
10.1016/j.mseb.2007.04.006 | Strontium-doped Lanthanum Manganite powder (LSM) w <...> samples were uniaxially and isostatically pressed. | solid-state | 0.7 La(NO3)·6H2O + 1 Mn(NO3)·4H2O + 1 O2 + 0.3 Sr(NO3) + 2 [OH-] == 1 La0.7Sr0.3MnO3 + 9.2 H2O + 2 [NO3-] | ['Sr0.3La0.7MnO3'] |  |  | 0.7 La(NO3)·6H2O + 1 Mn(NO3)·4H2O + 1 O2 + 0.3 Sr(NO3) + 2 [OH-] | 1 La0.7Sr0.3MnO3 + 9.2 H2O + 2 [NO3-]
10.1016/j.mseb.2007.01.020 | The Zn0.96Mn0.04O powder was prepared using solid- <...> ground for 3 h to get a homogeneous powder sample. | solid-state | 0.04 MnO2 + 0.96 ZnO == 1 Zn0.96Mn0.04O + 0.02 O2 | ['Mn0.04Zn0.96O'] | 1000 |  | 0.04 MnO2 + 0.96 ZnO | 1 Zn0.96Mn0.04O + 0.02 O2
10.1016/j.mseb.2007.07.098 | Epitaxial thin films of LHMO were prepared using p <...> n films were annealed at 700 °C in air for 30 min. | solid-state | 0.1 HfO2 + 0.45 La2O3 + 1 MnO + 0.225 O2 == 1 La0.9Hf0.1MnO3 | ['La0.9Hf0.1MnO3'] |  |  | 0.1 HfO2 + 0.45 La2O3 + 1 MnO + 0.225 O2 | 1 La0.9Hf0.1MnO3
10.1016/j.mseb.2006.10.017 | The SBTN target was processed by mixing SrCO3, Bi2 <...> cloud and mounted on a motor-driven rotary shaft. | solid-state | 1 Bi2O3 + 0.5 Nb2O5 + 1 SrCO3 + 0.5 Ta2O5 == 1 SrBi2TaNbO9 + 1 CO2 | ['SrTaNbBi2O9'] | 1200 |  | 1 Bi2O3 + 0.5 Nb2O5 + 1 SrCO3 + 0.5 Ta2O5 | 1 SrBi2TaNbO9 + 1 CO2
10.1016/j.mseb.2009.05.007 | The Sm2Si2O7 ceramics were prepared by conventiona <...> r was finely ground and sieved using 45-μm sieves. | solid-state | 2 SiO2 + 1 Sm2O3 == 1 Sm2Si2O7 | ['Sm2Si2O7'] |  | 1250 | 2 SiO2 + 1 Sm2O3 | 1 Sm2Si2O7
10.1016/j.mseb.2009.05.007 | The Sm2Si2O7 ceramics were prepared by conventiona <...> r was finely ground and sieved using 45-μm sieves. | solid-state | 3 SiO2 + 2 Sm2O3 == 1 Sm4(SiO4)3 | ['Sm4Si3O12'] |  | 1250 | 3 SiO2 + 2 Sm2O3 | 1 Sm4(SiO4)3
10.1016/j.mseb.2009.05.019 | Sodium bismuth titanate piezoelectric ceramics wer <...> amics were also produced under the same procedure. | solid-state | 2 Bi2O3 + 0.25 La2O3 + 0.25 Na2CO3 + 4 TiO2 == 1 Na0.5La0.5Bi4Ti4O15 + 0.25 CO2 | ['Na0.5La0.5Ti4Bi4O15'] | 1130 | 800 | 2 Bi2O3 + 0.25 La2O3 + 0.25 Na2CO3 + 4 TiO2 | 1 Na0.5La0.5Bi4Ti4O15 + 0.25 CO2
10.1016/j.mseb.2010.01.004 | The polycrystalline samples were obtained through <...> a0.03MnPO and Ln (0.97)Cu(0.03)MnPO, respectively. | solid-state | 1 MnO + 1 NdP == 1 NdMnPO | ['NdMnPO'] |  |  | 1 MnO + 1 NdP | 1 NdMnPO
10.1016/j.mseb.2010.01.004 | The polycrystalline samples were obtained through <...> a0.03MnPO and Ln (0.97)Cu(0.03)MnPO, respectively. | solid-state | 1 MnO + 1 NdP == 1 LnMnPO; Ln = Nd | ['NdMnPO'] |  |  | 1 MnO + 1 NdP | 1 LnMnPO; Ln = Nd
10.1016/j.mseb.2010.03.076 | Sodium lanthanum bismuth titanate piezoelectric ce <...> amics were also produced under the same procedure. | solid-state | 2 Bi2O3 + 0.25 La2O3 + 0.25 Na2CO3 + 4 TiO2 == 1 Na0.5La0.5Bi4Ti4O15 + 0.25 CO2 ; target Na0.5La0.5Bi4Ti4O15 with additives Co via Co2O3 ; target Na0.5La0.5Bi4Ti4O15 with additives Co via Co2O3 | ['Na0.5La0.5Ti4Bi4O15'] |  | 800 | 2 Bi2O3 + 0.25 La2O3 + 0.25 Na2CO3 + 4 TiO2 | 1 Na0.5La0.5Bi4Ti4O15 + 0.25 CO2 ; target Na0.5La0.5Bi4Ti4O15 with additives Co via Co2O3 ; target Na0.5La0.5Bi4Ti4O15 with additives Co via Co2O3
10.1016/j.mseb.2009.11.007 | High-purity (>99%, AR grade) powders of ZnO, TiO2, <...> g them into the desired pellet form for sintering. | solid-state | 0.05 Mn2O3 + 1 TiO2 + 1.9 ZnO == 1 (Zn0.95M0.05)2TiO4 + 0.025 O2; M = Mn | ['TiMn0.1Zn1.9O4'] |  |  | 0.05 Mn2O3 + 1 TiO2 + 1.9 ZnO | 1 (Zn0.95M0.05)2TiO4 + 0.025 O2; M = Mn
10.1016/j.mseb.2009.11.007 | High-purity (>99%, AR grade) powders of ZnO, TiO2, <...> g them into the desired pellet form for sintering. | solid-state | 0.1 CuO + 1 TiO2 + 1.9 ZnO == 1 (Zn0.95M0.05)2TiO4; M = Cu | ['TiCu0.1Zn1.9O4'] |  |  | 0.1 CuO + 1 TiO2 + 1.9 ZnO | 1 (Zn0.95M0.05)2TiO4; M = Cu
10.1016/j.mseb.2009.11.007 | High-purity (>99%, AR grade) powders of ZnO, TiO2, <...> g them into the desired pellet form for sintering. | solid-state | 0.1 Co(NO3)2·6H2O + 1 TiO2 + 1.9 ZnO + 0.2 [OH-] == 1 (Zn0.95M0.05)2TiO4 + 0.7 H2O + 0.2 [NO3-]; M = Co | ['TiCo0.1Zn1.9O4'] |  |  | 0.1 Co(NO3)2·6H2O + 1 TiO2 + 1.9 ZnO + 0.2 [OH-] | 1 (Zn0.95M0.05)2TiO4 + 0.7 H2O + 0.2 [NO3-]; M = Co
10.1016/j.mseb.2009.11.007 | High-purity (>99%, AR grade) powders of ZnO, TiO2, <...> g them into the desired pellet form for sintering. | solid-state | 0.1 NiO + 1 TiO2 + 1.9 ZnO == 1 (Zn0.95M0.05)2TiO4; M = Ni | ['TiNi0.1Zn1.9O4'] |  |  | 0.1 NiO + 1 TiO2 + 1.9 ZnO | 1 (Zn0.95M0.05)2TiO4; M = Ni
10.1016/j.mseb.2010.06.011 | The RE/Ni doped Co0.6Zn0.4Fe2O4 ferrites were synt <...> ng was done at 1523 K for 9 h in a muffle furnace. | solid-state | 0.3 Co2O3 + 1 Fe2O3 + 0.4 ZnO == 1 Co0.6Zn0.4Fe2O4 + 0.15 O2 ; target Co0.6Zn0.4Fe2O4 with additives Ni via NiO ; target Co0.6Zn0.4Fe2O4 with additives Ni via NiO | ['Fe2Co0.6Zn0.4O4'] |  |  | 0.3 Co2O3 + 1 Fe2O3 + 0.4 ZnO | 1 Co0.6Zn0.4Fe2O4 + 0.15 O2 ; target Co0.6Zn0.4Fe2O4 with additives Ni via NiO ; target Co0.6Zn0.4Fe2O4 with additives Ni via NiO
10.1016/j.mseb.2011.06.009 | Barium stannate based compounds were prepared by a <...> O and a ball milling performed at 400 rpm for 2 h. | solid-state | 1 BaCO3 + 0.062 O2 + 0.75 SnO2 + 0.125 Y2O3 == 1 BaSn0.75Y0.25O3 + 1 CO2 | ['BaY0.25Sn0.75O3'] |  |  | 1 BaCO3 + 0.062 O2 + 0.75 SnO2 + 0.125 Y2O3 | 1 BaSn0.75Y0.25O3 + 1 CO2
10.1016/j.mseb.2012.02.022 | BiFeO3 (BFO) and Bi0.9Ca0.1FeO3 (BCFO) polycrystal <...> o give a laser fluence c.a. 1 W/mm2 on the sample. | solid-state | 0.5 Bi2O3 + 0.5 Fe2O3 == 1 BiFeO3 | ['FeBiO3'] | 860 |  | 0.5 Bi2O3 + 0.5 Fe2O3 | 1 BiFeO3
10.1016/j.mseb.2012.02.022 | BiFeO3 (BFO) and Bi0.9Ca0.1FeO3 (BCFO) polycrystal <...> o give a laser fluence c.a. 1 W/mm2 on the sample. | solid-state | 0.45 Bi2O3 + 0.1 CaCO3 + 0.5 Fe2O3 + 0.025 O2 == 1 Bi0.9Ca0.1FeO3 + 0.1 CO2 | ['Ca0.1FeBi0.9O3'] | 860 |  | 0.45 Bi2O3 + 0.1 CaCO3 + 0.5 Fe2O3 + 0.025 O2 | 1 Bi0.9Ca0.1FeO3 + 0.1 CO2
10.1016/j.mseb.2012.10.022 | Ca2ZnSi2O7:1 mol% Eu2+, 2 mol% Dy3+ phosphors were <...> ak reductive atmosphere produced by active carbon. | solid-state | 2 CaCO3 + 2 SiO2 + 1 ZnO == 1 Ca2ZnSi2O7 + 2 CO2 ; target Ca2ZnSi2O7 with additives Eu, Dy via Dy2O3, Eu2O3 ; target Ca2ZnSi2O7 with additives Eu, Dy via Dy2O3, Eu2O3 | ['Ca2ZnSi2O7'] |  |  | 2 CaCO3 + 2 SiO2 + 1 ZnO | 1 Ca2ZnSi2O7 + 2 CO2 ; target Ca2ZnSi2O7 with additives Eu, Dy via Dy2O3, Eu2O3 ; target Ca2ZnSi2O7 with additives Eu, Dy via Dy2O3, Eu2O3
10.1016/j.mseb.2011.09.026 | To study the structural, transport and magnetic pr <...> to the N1OXn series and will be referred as N2OXn. | solid-state | 0.6 CeO2 + 0.2 Gd2O3 + 0.1 O2 + 1 RuSr2GdCu2O8 == 1 RuSr2Gd1.4Ce0.6Cu2O10 | ['Sr2Gd1.4Ce0.6RuCu2O10'] |  |  | 0.6 CeO2 + 0.2 Gd2O3 + 0.1 O2 + 1 RuSr2GdCu2O8 | 1 RuSr2Gd1.4Ce0.6Cu2O10
10.1016/j.mseb.2014.03.015 | The La1.5Sr0.5NiO4 ultrafine particle powder was s <...> Z=Z0μRɛR1/2tanhi2πftc(μRɛR)1/2 RL = 20logZ-Z0Z+Z0 | solid-state | 0.75 La2O3 + 1 NiO + 0.125 O2 + 0.5 SrCO3 == 1 La1.5Sr0.5NiO4 + 0.5 CO2 | ['Sr0.5La1.5NiO4'] |  |  | 0.75 La2O3 + 1 NiO + 0.125 O2 + 0.5 SrCO3 | 1 La1.5Sr0.5NiO4 + 0.5 CO2
10.1016/j.mseb.2014.06.016 | The powder of La2O3 and CaO (99% purity, mean grai <...> ions of both oxygen and water at less than 1 ppm). | solid-state | 1 CaO + 1 La2O3 == 1 La2O3-CaO | ['CaLa2O4'] |  |  | 1 CaO + 1 La2O3 | 1 La2O3-CaO
10.1016/j.mseb.2015.08.006 | The Aurivillius-type CBT ceramic samples with coba <...> them were polished to a thickness of about 0.8 mm. | solid-state | 2 Bi2O3 + 1 CaCO3 + 4 TiO2 == 1 CaBi4Ti4O15 + 1 CO2 | ['CaTi4Bi4O15'] |  |  | 2 Bi2O3 + 1 CaCO3 + 4 TiO2 | 1 CaBi4Ti4O15 + 1 CO2
10.1016/j.mseb.2015.12.001 | In this work, Bi0.5Sb1.5Te3 powder was synthesized <...> s to obtain 1 mm and 3 mm thick bulk disk samples. | solid-state | 0.5 Bi + 1.5 Sb + 3 Te == 1 Bi0.5Sb1.5Te3 | ['Bi0.5Sb1.5Te3'] |  |  | 0.5 Bi + 1.5 Sb + 3 Te | 1 Bi0.5Sb1.5Te3
10.1016/j.snb.2005.11.031 | Powders of Ba(OH)2·8H2O and TiO2 of analytical rea <...> o formulate the paste for printing of thick films. | solid-state | 1 Ba(OH)2·8H2O + 1 TiO2 == 1 BaTiO3 + 9 H2O | ['BaTiO3'] | 1000 |  | 1 Ba(OH)2·8H2O + 1 TiO2 | 1 BaTiO3 + 9 H2O
10.1016/j.snb.2007.01.005 | For preparation of SnWO4, equimolar quantities of <...> n a detection limit of 5 mass% of impurity phases. | solid-state | 1 SnO + 1 WO3 == 1 SnWO4 | ['WSnO4'] |  |  | 1 SnO + 1 WO3 | 1 SnWO4
10.1016/j.snb.2006.08.016 | Pure (99.9%) AR grade TiO2 and SnO2 powders in the <...> e. The paste was then used to prepare thick films. | solid-state | 0.8 SnO2 + 0.2 TiO2 == 1 Sn0.8Ti0.2O2 | ['Ti0.2Sn0.8O2'] |  | 600 | 0.8 SnO2 + 0.2 TiO2 | 1 Sn0.8Ti0.2O2
10.1016/j.snb.2014.11.126 | The Er3+-Yb3+codoped SrWO4 phosphor has been prepa <...> further optical and structural characterizations. | solid-state | 1 SrCO3 + 1 WO3 == 1 SrWO4 + 1 CO2 | ['SrWO4'] |  |  | 1 SrCO3 + 1 WO3 | 1 SrWO4 + 1 CO2
10.1016/j.snb.2004.11.076 | Nickel or cobalt-doped lanthanum gallate solid ele <...> e final sintering was performed at 1773 K for 6 h. | solid-state | 0.4 Ga2O3 + 0.4 La2O3 + 0.1 MgO + 0.1 NiO + 0.1 O2 + 0.2 SrCO3 == 1 La0.8Sr0.2Ga0.8Mg0.1X0.1O3 + 0.2 CO2; X = Ni | ['Sr0.2Mg0.1La0.8Ni0.1Ga0.8O3'] | 1773 |  | 0.4 Ga2O3 + 0.4 La2O3 + 0.1 MgO + 0.1 NiO + 0.1 O2 + 0.2 SrCO3 | 1 La0.8Sr0.2Ga0.8Mg0.1X0.1O3 + 0.2 CO2; X = Ni
10.1016/j.sna.2006.07.029 | Barium titanate pellet was prepared from a mixture <...> ural as well as phase compositional determination. | solid-state | 1 BaO + 1 TiO2 == 1 BaTiO3 | ['BaTiO3'] | 1100 |  | 1 BaO + 1 TiO2 | 1 BaTiO3
10.1016/j.snb.2016.02.033 | SrTi0.65Fe0.35O3-δ (STF35) powder was prepared via <...> a planetary ball mill for 4 h, followed by drying. | solid-state | 0.175 Fe2O3 + 0.088 O2 + 1 SrCO3 + 0.65 TiO2 == 1 SrTi0.65Fe0.35O3 + 1 CO2 | ['SrTi0.65Fe0.35O3'] |  | 1200 | 0.175 Fe2O3 + 0.088 O2 + 1 SrCO3 + 0.65 TiO2 | 1 SrTi0.65Fe0.35O3 + 1 CO2
10.1016/j.optmat.2003.12.017 | The raw materials were V2O5, Gd2O3 and Nd2O3 with <...> each other. A growth atmosphere was an oxygen gas. | solid-state | 0.5 Gd2O3 + 0.5 V2O5 == 1 GdVO4 ; target GdVO4 with additives Nd, Nd via Nd2O3 ; target GdVO4 with additives Nd, Nd via Nd2O3 | ['GdVO4'] |  |  | 0.5 Gd2O3 + 0.5 V2O5 | 1 GdVO4 ; target GdVO4 with additives Nd, Nd via Nd2O3 ; target GdVO4 with additives Nd, Nd via Nd2O3
10.1016/j.optmat.2004.04.018 | PbO-Ga2O3-GeO2 (PGG) glasses used in this work wer <...> chimedes method with water as the immersion fluid. | solid-state | 1 Ga2O3 + 1 GeO2 + 1 PbO == 1 PbO-Ga2O3-GeO2 | ['Ga2PbGeO6'] |  |  | 1 Ga2O3 + 1 GeO2 + 1 PbO | 1 PbO-Ga2O3-GeO2
10.1016/j.sna.2013.07.024 | The 0.35BiScO3-0.6PbTiO3-0.05Pb(Zn1/3Nb2/3)O3 + xm <...> es, Northford, United States) at room temperature. | solid-state | 1 Nb2O5 + 1 ZnO == 1 ZnNb2O6 | ['Nb2ZnO6'] |  | 800 | 1 Nb2O5 + 1 ZnO | 1 ZnNb2O6
10.1016/j.optmat.2011.03.037 | A glass with the nominal composition of 25CaF2-5Ca <...> alyses (DTA) at a heating rate of 10 K/min in air. | solid-state | 20 Al2O3 + 5 CaCO3 + 25 CaF2 + 50 SiO2 == 1 25CaF2-5CaO-20Al2O3-50SiO2 + 5 CO2 | ['Ca30Al40Si50O165F50'] |  |  | 20 Al2O3 + 5 CaCO3 + 25 CaF2 + 50 SiO2 | 1 25CaF2-5CaO-20Al2O3-50SiO2 + 5 CO2
10.1016/j.optmat.2011.03.037 | A glass with the nominal composition of 25CaF2-5Ca <...> alyses (DTA) at a heating rate of 10 K/min in air. | solid-state | 20 Al2O3 + 30 CaCO3 + 50 SiO2 == 1 30CaO-20Al2O3-50SiO2 + 30 CO2 | ['Ca30Al40Si50O190'] |  |  | 20 Al2O3 + 30 CaCO3 + 50 SiO2 | 1 30CaO-20Al2O3-50SiO2 + 30 CO2
10.1016/j.optmat.2011.06.018 | A series of Li2SrSiO4:Dy3+ samples were synthesize <...> ng atmosphere by the similar solid-state reaction. | solid-state | 1 Li2CO3 + 1 SiO2 + 1 SrCO3 == 1 Li2SrSiO4 + 2 CO2 ; target Li2SrSiO4 with additives Dy via Dy(NO3)3 ; target Li2SrSiO4 with additives Dy via Dy(NO3)3 | ['Li2SrSiO4'] |  | 900 | 1 Li2CO3 + 1 SiO2 + 1 SrCO3 | 1 Li2SrSiO4 + 2 CO2 ; target Li2SrSiO4 with additives Dy via Dy(NO3)3 ; target Li2SrSiO4 with additives Dy via Dy(NO3)3
10.1016/j.optmat.2010.10.014 | Akiyama et al. [16] have prepared Sr3Al2O6:Eu, Dy <...> in resin, therefore, the samples were homogeneous. | solid-state | 1 Al2O3 + 3 SrCO3 == 1 Sr3Al2O6 + 3 CO2 ; target Sr3Al2O6 with additives Eu via Eu2O3 ; target Sr3Al2O6 with additives Eu via Eu2O3 | ['Sr3Al2O6'] |  |  | 1 Al2O3 + 3 SrCO3 | 1 Sr3Al2O6 + 3 CO2 ; target Sr3Al2O6 with additives Eu via Eu2O3 ; target Sr3Al2O6 with additives Eu via Eu2O3
10.1016/j.optmat.2011.09.016 | The Bi2O3-GeO2 glass samples were prepared by the <...> ly, the melt was chilled to solid in a brass mold. | solid-state | 1 Bi2O3 + 1 GeO2 == 1 Bi2O3-GeO2 | ['GeBi2O5'] |  |  | 1 Bi2O3 + 1 GeO2 | 1 Bi2O3-GeO2
10.1016/j.optmat.2013.02.008 | The powder samples of Pr3+-activated Ca2SnO4 were <...> s-prepared products were in form of white powders. | solid-state | 2 CaCO3 + 1 SnO2 == 1 Ca2SnO4 + 2 CO2 | ['Ca2SnO4'] |  | 1400 | 2 CaCO3 + 1 SnO2 | 1 Ca2SnO4 + 2 CO2
10.1016/j.optmat.2013.05.031 | Based on Refs. [9,10], the phosphors MgY4(1- x - y <...> y cooling down to room temperature and regrinding. | solid-state | 3 H2SiO3 + 1 MgCO3 + 2 Y2O3 == 1 MgY4(1-x-y)Si3O13 + 1 CO2 + 3 H2O ; target MgY4(1-x-y)Si3O13 with additives 4xGd3+ via Gd2O3 ; target MgY4(1-x-y)Si3O13 with additives 4xGd3+ via Gd2O3 | ['MgY4Si3O13'] |  |  | 3 H2SiO3 + 1 MgCO3 + 2 Y2O3 | 1 MgY4(1-x-y)Si3O13 + 1 CO2 + 3 H2O ; target MgY4(1-x-y)Si3O13 with additives 4xGd3+ via Gd2O3 ; target MgY4(1-x-y)Si3O13 with additives 4xGd3+ via Gd2O3
10.1016/j.optmat.2013.05.031 | Based on Refs. [9,10], the phosphors MgY4(1- x - y <...> y cooling down to room temperature and regrinding. | solid-state | 0.05 Eu2O3 + 3 H2SiO3 + 1 MgCO3 + 1.95 Y2O3 == 1 Eu0.1MgY3.9Si3O13 + 1 CO2 + 3 H2O | ['MgEu0.1Y3.9Si3O13'] |  |  | 0.05 Eu2O3 + 3 H2SiO3 + 1 MgCO3 + 1.95 Y2O3 | 1 Eu0.1MgY3.9Si3O13 + 1 CO2 + 3 H2O
10.1016/j.optmat.2012.07.010 | The Bi3+-doped YInGe2O7 phosphors were prepared us <...> terial with a completely different structure [12]. | solid-state | 2 GeO2 + 0.5 In2O3 + 0.5 Y2O3 == 1 YInGe2O7 ; target YInGe2O7 with additives Bi via Bi2O3 ; target YInGe2O7 with additives Bi via Bi2O3 | ['YInGe2O7'] |  | 1300 | 2 GeO2 + 0.5 In2O3 + 0.5 Y2O3 | 1 YInGe2O7 ; target YInGe2O7 with additives Bi via Bi2O3 ; target YInGe2O7 with additives Bi via Bi2O3
10.1016/j.optmat.2014.06.020 | Chromium doped spinel powders could be synthesized <...> occurs for a slightly Zn-deficient material [35]. | solid-state | 1 Ga2O3 + 1 MgO == 1 MgGa2O4 ; target MgGa2O4 with additives Cr via CrO3 ; target MgGa2O4 with additives Cr via CrO3 | ['MgGa2O4'] | 1300 |  | 1 Ga2O3 + 1 MgO | 1 MgGa2O4 ; target MgGa2O4 with additives Cr via CrO3 ; target MgGa2O4 with additives Cr via CrO3
10.1016/j.optmat.2014.09.019 | Ho3+:SrGdGa3O7 crystal melts congruently at about <...> cooled to room temperature at a rate of 10-25 K/h. | solid-state | 1.5 Ga2O3 + 0.495 Gd2O3 + 0.005 Ho2O3 + 1 SrCO3 == 1 SrHo0.01Gd0.99Ga3O7 + 1 CO2 | ['SrHo0.01Gd0.99Ga3O7'] | 1100 |  | 1.5 Ga2O3 + 0.495 Gd2O3 + 0.005 Ho2O3 + 1 SrCO3 | 1 SrHo0.01Gd0.99Ga3O7 + 1 CO2
10.1016/j.optmat.2013.01.006 | A series of samples CLPF:0.10Ce3+, CLPF:0.10Tb3+ a <...> mperature (RT) and ground again into white powder. | solid-state | 6 CaCO3 + 1 La2O3 + 2 NH4F + 6 NH4H2PO4 + 1 Na2CO3 == 1 Ca6La2Na2(PO4)6F2 + 7 CO2 + 10 H2O + 8 NH3 | ['Na2Ca6La2P6O24F2'] |  |  | 6 CaCO3 + 1 La2O3 + 2 NH4F + 6 NH4H2PO4 + 1 Na2CO3 | 1 Ca6La2Na2(PO4)6F2 + 7 CO2 + 10 H2O + 8 NH3
10.1016/j.optmat.2014.04.028 | All samples of Eu3+-doped CaGa2O4 phosphors were p <...> rucible and fired at 1150 °C for 3 h in a furnace. | solid-state | 1 CaCO3 + 1 Ga2O3 == 1 CaGa2O4 + 1 CO2 ; target CaGa2O4 with additives Eu via Eu2O3 ; target CaGa2O4 with additives Eu via Eu2O3 | ['CaGa2O4'] |  |  | 1 CaCO3 + 1 Ga2O3 | 1 CaGa2O4 + 1 CO2 ; target CaGa2O4 with additives Eu via Eu2O3 ; target CaGa2O4 with additives Eu via Eu2O3
10.1016/j.optmat.2014.01.028 | The powder samples of undoped BaZrSi3O9 and BaZrSi <...> ate mortar preparing for the further measurements. | solid-state | 1 BaCO3 + 3 SiO2 + 1 ZrO2 == 1 BaZrSi3O9 + 1 CO2 | ['BaZrSi3O9'] |  | 1400 | 1 BaCO3 + 3 SiO2 + 1 ZrO2 | 1 BaZrSi3O9 + 1 CO2
10.1016/j.optmat.2014.01.028 | The powder samples of undoped BaZrSi3O9 and BaZrSi <...> ate mortar preparing for the further measurements. | solid-state | 0.995 BaCO3 + 0.003 O2 + 3 SiO2 + 1 ZrO2 == 1 Ba0.995ZrSi3O9 + 0.995 CO2 ; target Ba0.995ZrSi3O9 with additives 0.005R3+ via ; target Ba0.995ZrSi3O9 with additives 0.005R3+ via | ['Ba0.995ZrSi3O9'] |  | 1400 | 0.995 BaCO3 + 0.003 O2 + 3 SiO2 + 1 ZrO2 | 1 Ba0.995ZrSi3O9 + 0.995 CO2 ; target Ba0.995ZrSi3O9 with additives 0.005R3+ via ; target Ba0.995ZrSi3O9 with additives 0.005R3+ via
10.1016/j.optmat.2014.11.018 | The glasses were prepared according to a conventio <...> ements were performed at the ambient temperatures. | solid-state | 1 AlF3 + 1 BaF2 + 1 CaCO3 + 1 SiO2 + 1 TiO2 == 1 SiO2-AlF3-BaF2-TiO2-CaCO3 | ['BaCaTiAlSiCO7F5'] |  |  | 1 AlF3 + 1 BaF2 + 1 CaCO3 + 1 SiO2 + 1 TiO2 | 1 SiO2-AlF3-BaF2-TiO2-CaCO3
10.1016/j.optmat.2015.07.021 | A Tm,Ho:GYTO crystal was grown by the Czochralski <...> were transparent, free from inclusions and cracks. | solid-state | 0.39 Gd2O3 + 0.5 Ta2O5 + 0.01 Tm2O3 + 0.1 Y2O3 == 1 Tm0.02Ho0.0006Y0.2Gd0.7794TaO4 | ['Tm0.02Ho0.001Gd0.779Y0.2TaO4'] |  |  | 0.39 Gd2O3 + 0.5 Ta2O5 + 0.01 Tm2O3 + 0.1 Y2O3 | 1 Tm0.02Ho0.0006Y0.2Gd0.7794TaO4
10.1016/j.optmat.2016.04.026 | The KBSO:xEu2+ (1% ≤ x ≤ 10%) compositions were sy <...> ynthesized samples were ground in an agate mortar. | solid-state | 5 BaCO3 + 1 K2CO3 + 12 SiO2 == 1 K2Ba5Si12O30 + 6 CO2 ; target K2Ba5Si12O30 with additives Eu via Eu2O3 ; target K2Ba5Si12O30 with additives Eu via Eu2O3 | ['K2Ba5Si12O30'] |  |  | 5 BaCO3 + 1 K2CO3 + 12 SiO2 | 1 K2Ba5Si12O30 + 6 CO2 ; target K2Ba5Si12O30 with additives Eu via Eu2O3 ; target K2Ba5Si12O30 with additives Eu via Eu2O3
10.1016/j.optmat.2015.08.009 | Polycrystaline samples of Ca3Tb2Si3O12, Ca3Tb2- xE <...> under air atmosphere, with intermediate grindings. | solid-state | 3 CaCO3 + 3 SiO2 + 0.5 Tb4O7 == 1 Ca3Tb2Si3O12 + 3 CO2 + 0.25 O2 | ['Ca3Tb2Si3O12'] |  |  | 3 CaCO3 + 3 SiO2 + 0.5 Tb4O7 | 1 Ca3Tb2Si3O12 + 3 CO2 + 0.25 O2
10.1016/j.optmat.2015.08.009 | Polycrystaline samples of Ca3Tb2Si3O12, Ca3Tb2- xE <...> under air atmosphere, with intermediate grindings. | solid-state | 3 CaCO3 + 1 Eu2O3 + 3 SiO2 == 1 Ca3Eu2Si3O12 + 3 CO2 | ['Ca3Eu2Si3O12'] |  |  | 3 CaCO3 + 1 Eu2O3 + 3 SiO2 | 1 Ca3Eu2Si3O12 + 3 CO2
10.1016/j.optmat.2016.09.032 | A 1 at% Nd:YNbO4 crystal was grown successfully by <...> face of Nd:YNbO4 crystals are shown in Figure 1 . | solid-state | 0.5 Nb2O5 + 0.005 Nd2O3 + 0.495 Y2O3 == 1 Nd0.01Y0.99NbO4 | ['Nd0.01Y0.99NbO4'] |  |  | 0.5 Nb2O5 + 0.005 Nd2O3 + 0.495 Y2O3 | 1 Nd0.01Y0.99NbO4
10.1016/j.optmat.2017.02.037 | GdTaO4 and GdTa0.8Nb0.2O4 raw materials were prepa <...> e with the diameter of 40 mm and the 35 mm height. | solid-state | 0.5 Gd2O3 + 0.5 Ta2O5 == 1 GdTaO4 | ['GdTaO4'] | 1500 |  | 0.5 Gd2O3 + 0.5 Ta2O5 | 1 GdTaO4
10.1016/j.optmat.2017.02.037 | GdTaO4 and GdTa0.8Nb0.2O4 raw materials were prepa <...> e with the diameter of 40 mm and the 35 mm height. | solid-state | 0.5 Gd2O3 + 0.1 Nb2O5 + 0.4 Ta2O5 == 1 GdTa0.8Nb0.2O4 | ['GdTa0.8Nb0.2O4'] | 1500 |  | 0.5 Gd2O3 + 0.1 Nb2O5 + 0.4 Ta2O5 | 1 GdTa0.8Nb0.2O4
10.1016/j.optmat.2017.05.016 | Polycrystalline samples of Ce3+ and Pr3+ activated <...> d under pure nitrogen atmosphere for 5 h at 900 C. | solid-state | 1 BaCO3 + 1 Gd2O3 + 1 ZnO == 1 Gd2BaZnO5 + 1 CO2 | ['BaGd2ZnO5'] |  |  | 1 BaCO3 + 1 Gd2O3 + 1 ZnO | 1 Gd2BaZnO5 + 1 CO2
10.1016/j.optmat.2017.04.046 | The Sm:CGA crystal was grown by FZ method. CaCO3, <...> nged to light yellow, which is its original color. | solid-state | 0.5 Al2O3 + 1 CaCO3 + 0.485 Gd2O3 + 0.015 Sm2O3 == 1 CaGd0.97Sm0.03AlO4 + 1 CO2 | ['CaGd0.97Sm0.03AlO4'] | 1250 |  | 0.5 Al2O3 + 1 CaCO3 + 0.485 Gd2O3 + 0.015 Sm2O3 | 1 CaGd0.97Sm0.03AlO4 + 1 CO2
10.1016/j.optmat.2017.09.009 | Different concentrations of Dy2O3 -doped NBSAZBDy <...> , NBSAZBDy10 and NBSAZBDy20 glasses, respectively. | solid-state | 1 BaO + 1 Dy2O3 == 1 BaO+Dy2O3 + 0.5 O2 | ['BaDy2O3'] |  |  | 1 BaO + 1 Dy2O3 | 1 BaO+Dy2O3 + 0.5 O2
10.1016/j.optmat.2016.12.029 | Single crystalline samples of Eu:YAP, EYAP and EAP <...> iFlex 600, RIGAKU) in the 2θ range from 20 to 90°. | solid-state | 0.5 Al2O3 + 0.5 Eu2O3 == 1 EuAlO3 | ['EuAlO3'] | 1500 |  | 0.5 Al2O3 + 0.5 Eu2O3 | 1 EuAlO3
10.1016/j.optmat.2016.12.029 | Single crystalline samples of Eu:YAP, EYAP and EAP <...> iFlex 600, RIGAKU) in the 2θ range from 20 to 90°. | solid-state | 0.5 Al2O3 + 0.25 Eu2O3 + 0.25 Y2O3 == 1 Eu0.5Y0.5AlO3 | ['Eu0.5Y0.5AlO3'] | 1500 |  | 0.5 Al2O3 + 0.25 Eu2O3 + 0.25 Y2O3 | 1 Eu0.5Y0.5AlO3
10.1016/j.optmat.2016.12.029 | Single crystalline samples of Eu:YAP, EYAP and EAP <...> iFlex 600, RIGAKU) in the 2θ range from 20 to 90°. | solid-state | 0.5 Al2O3 + 0.5 Y2O3 == 1 Eu0.001Y0.999AlO3 | ['Eu0.001Y0.999AlO3'] | 1500 |  | 0.5 Al2O3 + 0.5 Y2O3 | 1 Eu0.001Y0.999AlO3
10.1016/j.optmat.2017.12.013 | Undoped and Tb-doped 50Li3PO4-50B2O3 glasses were <...> ness of 1.30 ± 0.1 mm for characterizations below. | solid-state | 50 B2O3 + 50 Li3PO4 == 1 50Li3PO4-50B2O3 ; target 50Li3PO4-50B2O3 with additives Tb via Tb4O7 ; target 50Li3PO4-50B2O3 with additives Tb via Tb4O7 | ['Li150B100P50O350'] |  |  | 50 B2O3 + 50 Li3PO4 | 1 50Li3PO4-50B2O3 ; target 50Li3PO4-50B2O3 with additives Tb via Tb4O7 ; target 50Li3PO4-50B2O3 with additives Tb via Tb4O7
10.1016/j.optmat.2016.12.013 | 1% Ce-doped (Gd8Mg2)(SiO4)6O2, (Gd8Ca2)(SiO4)6O2, <...> owder X-ray diffraction (XRD, Rigaku MiniFlex600). | solid-state | 2 CaO + 0.08 CeO2 + 3.96 Gd2O3 + 6 SiO2 == 1 ((Ce0.01Gd0.99)8AE2)(SiO4)6O2 + 0.02 O2; AE = Ca | ['Ca2Gd7.92Ce0.08Si6O26'] |  |  | 2 CaO + 0.08 CeO2 + 3.96 Gd2O3 + 6 SiO2 | 1 ((Ce0.01Gd0.99)8AE2)(SiO4)6O2 + 0.02 O2; AE = Ca
10.1016/j.optmat.2016.12.013 | 1% Ce-doped (Gd8Mg2)(SiO4)6O2, (Gd8Ca2)(SiO4)6O2, <...> owder X-ray diffraction (XRD, Rigaku MiniFlex600). | solid-state | 2 BaCO3 + 0.08 CeO2 + 3.96 Gd2O3 + 6 SiO2 == 1 ((Ce0.01Gd0.99)8AE2)(SiO4)6O2 + 2 CO2 + 0.02 O2; AE = Ba | ['Ba2Gd7.92Ce0.08Si6O26'] |  |  | 2 BaCO3 + 0.08 CeO2 + 3.96 Gd2O3 + 6 SiO2 | 1 ((Ce0.01Gd0.99)8AE2)(SiO4)6O2 + 2 CO2 + 0.02 O2; AE = Ba
10.1016/j.optmat.2016.12.013 | 1% Ce-doped (Gd8Mg2)(SiO4)6O2, (Gd8Ca2)(SiO4)6O2, <...> owder X-ray diffraction (XRD, Rigaku MiniFlex600). | solid-state | 0.08 CeO2 + 3.96 Gd2O3 + 6 SiO2 + 2 SrCO3 == 1 ((Ce0.01Gd0.99)8AE2)(SiO4)6O2 + 2 CO2 + 0.02 O2; AE = Sr | ['Sr2Gd7.92Ce0.08Si6O26'] |  |  | 0.08 CeO2 + 3.96 Gd2O3 + 6 SiO2 + 2 SrCO3 | 1 ((Ce0.01Gd0.99)8AE2)(SiO4)6O2 + 2 CO2 + 0.02 O2; AE = Sr
10.1016/j.optmat.2016.12.013 | 1% Ce-doped (Gd8Mg2)(SiO4)6O2, (Gd8Ca2)(SiO4)6O2, <...> owder X-ray diffraction (XRD, Rigaku MiniFlex600). | solid-state | 0.08 CeO2 + 3.96 Gd2O3 + 2 MgO + 6 SiO2 == 1 ((Ce0.01Gd0.99)8AE2)(SiO4)6O2 + 0.02 O2; AE = Mg | ['Mg2Gd7.92Ce0.08Si6O26'] |  |  | 0.08 CeO2 + 3.96 Gd2O3 + 2 MgO + 6 SiO2 | 1 ((Ce0.01Gd0.99)8AE2)(SiO4)6O2 + 0.02 O2; AE = Mg
10.1016/j.optmat.2016.12.013 | 1% Ce-doped (Gd8Mg2)(SiO4)6O2, (Gd8Ca2)(SiO4)6O2, <...> owder X-ray diffraction (XRD, Rigaku MiniFlex600). | solid-state | 4 Gd2O3 + 2 MgO + 6 SiO2 == 1 (Gd8Mg2)(SiO4)6O2 | ['Mg2Gd8Si6O26'] |  |  | 4 Gd2O3 + 2 MgO + 6 SiO2 | 1 (Gd8Mg2)(SiO4)6O2
10.1016/j.optmat.2016.12.013 | 1% Ce-doped (Gd8Mg2)(SiO4)6O2, (Gd8Ca2)(SiO4)6O2, <...> owder X-ray diffraction (XRD, Rigaku MiniFlex600). | solid-state | 2 CaO + 4 Gd2O3 + 6 SiO2 == 1 (Gd8Ca2)(SiO4)6O2 | ['Ca2Gd8Si6O26'] |  |  | 2 CaO + 4 Gd2O3 + 6 SiO2 | 1 (Gd8Ca2)(SiO4)6O2
10.1016/j.optmat.2016.12.013 | 1% Ce-doped (Gd8Mg2)(SiO4)6O2, (Gd8Ca2)(SiO4)6O2, <...> owder X-ray diffraction (XRD, Rigaku MiniFlex600). | solid-state | 2 BaCO3 + 4 Gd2O3 + 6 SiO2 == 1 (Gd8Ba2)(SiO4)6O2 + 2 CO2 | ['Ba2Gd8Si6O26'] |  |  | 2 BaCO3 + 4 Gd2O3 + 6 SiO2 | 1 (Gd8Ba2)(SiO4)6O2 + 2 CO2
10.1016/j.infrared.2015.11.007 | The Yb-doped Bi2O3-GeO2 glass samples were prepare <...> ed as 80Bi-20Ge-(0-3)Yb, as presented in Table 1 . | solid-state | 1 Bi2O3 + 1 GeO2 == 1 Bi2O3-GeO2 ; target Bi2O3-GeO2 with additives Yb via Yb2O3 ; target Bi2O3-GeO2 with additives Yb via Yb2O3 | ['GeBi2O5'] |  |  | 1 Bi2O3 + 1 GeO2 | 1 Bi2O3-GeO2 ; target Bi2O3-GeO2 with additives Yb via Yb2O3 ; target Bi2O3-GeO2 with additives Yb via Yb2O3
10.1016/j.optmat.2018.02.006 | Dy3+-doped heavy metal germanium tellurite glasses <...> and polished into pieces with two parallel sides. | solid-state | 1 GeO2 + 2 TeO2 == 1 Ge(TeO3)2 | ['GeTe2O6'] |  |  | 1 GeO2 + 2 TeO2 | 1 Ge(TeO3)2
10.1016/j.optmat.2018.02.006 | Dy3+-doped heavy metal germanium tellurite glasses <...> and polished into pieces with two parallel sides. | solid-state | 17 Bi2O3 + 19 GeO2 + 2 Na2CO3 + 2 PbO + 60 TeO2 == 1 2Na2O-17Bi2O3-2PbO-19GeO2-60TeO2 + 2 CO2 | ['Na4Pb2Ge19Bi34Te60O213'] |  |  | 17 Bi2O3 + 19 GeO2 + 2 Na2CO3 + 2 PbO + 60 TeO2 | 1 2Na2O-17Bi2O3-2PbO-19GeO2-60TeO2 + 2 CO2
10.1016/j.jmr.2016.12.008 | Samples of La2NiO4+δ were prepared via the solid-s <...> n-1) from 1000 °C to ensure maximal uptake of 17O. | solid-state | 1 La2O3 + 1 NiO == 1 La2NiO4 | ['La2NiO4'] | 1300 |  | 1 La2O3 + 1 NiO | 1 La2NiO4
10.1016/j.jelechem.2009.10.034 | Lithium nickel vanadate films were fabricated by u <...> ed from RBS) directly deposited onto copper grids. | solid-state | 0.5 Li2CO3 + 1 NiO + 0.5 V2O5 == 1 LiNiVO4 + 0.5 CO2 | ['LiVNiO4'] |  |  | 0.5 Li2CO3 + 1 NiO + 0.5 V2O5 | 1 LiNiVO4 + 0.5 CO2
10.1016/j.jelechem.2017.02.013 | Na2Ti3O7 was synthesized by a traditional solid-st <...> mperature naturally, the final product was formed. | solid-state | 1 Na2CO3 + 3 TiO2 == 1 Na2Ti3O7 + 1 CO2 | ['Na2Ti3O7'] |  |  | 1 Na2CO3 + 3 TiO2 | 1 Na2Ti3O7 + 1 CO2
10.1016/j.jelechem.2017.06.023 | A perovskite-type oxide, La0.6Sr0.4Fe0.8Co0.2O3 (L <...> in air at 850 °C for 10 h to form the LSFCO [47]. | solid-state | 0.067 Co3O4 + 0.4 Fe2O3 + 0.3 La2O3 + 0.117 O2 + 0.4 SrCO3 == 1 La0.6Sr0.4Fe0.8Co0.2O3 + 0.4 CO2 | ['Sr0.4La0.6Fe0.8Co0.2O3'] |  | 850 | 0.067 Co3O4 + 0.4 Fe2O3 + 0.3 La2O3 + 0.117 O2 + 0.4 SrCO3 | 1 La0.6Sr0.4Fe0.8Co0.2O3 + 0.4 CO2
10.1016/j.ijhydene.2011.01.084 | To prepare LST powder by solid-reaction method, st <...> r was provided by Fuel Cell Materials Corporation. | solid-state | 0.2 La2O3 + 0.6 SrCO3 + 1 TiO2 == 1 La0.4Sr0.6TiO3 + 0.6 CO2 + 0.1 O2 | ['Sr0.6La0.4TiO3'] |  |  | 0.2 La2O3 + 0.6 SrCO3 + 1 TiO2 | 1 La0.4Sr0.6TiO3 + 0.6 CO2 + 0.1 O2
10.1016/j.ijhydene.2010.11.053 | Powders of Co-doped BZCY were synthesized by a con <...> in samples with relative density greater than 96%. | solid-state | 1 BaCO3 + 0.7 CeO2 + 0.05 O2 + 0.1 Y2O3 + 0.1 ZrO2 == 1 Ba(Zr0.1Ce0.7Y0.2)O3 + 1 CO2 | ['BaCe0.7Y0.2Zr0.1O3'] | 1550 |  | 1 BaCO3 + 0.7 CeO2 + 0.05 O2 + 0.1 Y2O3 + 0.1 ZrO2 | 1 Ba(Zr0.1Ce0.7Y0.2)O3 + 1 CO2
10.1016/j.ijhydene.2011.05.183 | LSGM electrolyte was prepared by a solid-state rea <...> C in air for 10 h with a ramping rate of 2 °C min. | solid-state | 0.415 Ga2O3 + 0.4 La2O3 + 0.17 MgO + 0.092 O2 + 0.2 SrCO3 == 1 La0.8Sr0.2Ga0.83Mg0.17O3 + 0.2 CO2 | ['Sr0.2Mg0.17La0.8Ga0.83O3'] |  | 1150 | 0.415 Ga2O3 + 0.4 La2O3 + 0.17 MgO + 0.092 O2 + 0.2 SrCO3 | 1 La0.8Sr0.2Ga0.83Mg0.17O3 + 0.2 CO2
10.1016/j.ijhydene.2011.05.183 | BCFN was prepared using a solid-state reaction met <...> ectrochemical testing to form a gas tight sealing. | solid-state | 0.9 BaCO3 + 0.167 Co3O4 + 0.2 Fe2O3 + 0.05 Nb2O5 + 0.292 O2 == 1 Ba0.9Co0.5Fe0.4Nb0.1O3 + 0.9 CO2 | ['Ba0.9Nb0.1Fe0.4Co0.5O3'] |  |  | 0.9 BaCO3 + 0.167 Co3O4 + 0.2 Fe2O3 + 0.05 Nb2O5 + 0.292 O2 | 1 Ba0.9Co0.5Fe0.4Nb0.1O3 + 0.9 CO2
10.1016/j.ijhydene.2011.11.140 | BIT07 was synthesised as detailed in : its constit <...> μm, was provided by Pharmacie Centrale de France. | solid-state | 1 BaCO3 + 0.15 In2O3 + 0.7 TiO2 == 1 BaIn0.3Ti0.7O2.85 + 1 CO2 | ['BaTi0.7In0.3O2.85'] |  |  | 1 BaCO3 + 0.15 In2O3 + 0.7 TiO2 | 1 BaIn0.3Ti0.7O2.85 + 1 CO2
10.1016/j.ijhydene.2011.12.139 | BTI50 was prepared by mixing stoichiometric quanti <...> ed by the Rietveld method using the GSAS program . | solid-state | 1 BaCO3 + 0.25 In2O3 + 0.125 O2 + 0.5 TiO2 == 1 BaTi0.5In0.5O3 + 1 CO2 | ['BaTi0.5In0.5O3'] |  |  | 1 BaCO3 + 0.25 In2O3 + 0.125 O2 + 0.5 TiO2 | 1 BaTi0.5In0.5O3 + 1 CO2
10.1016/j.ijhydene.2011.09.010 | BCFN powder was synthesized using a mechano-chemic <...> to yield the final crystallized perovskite oxides. | solid-state | 1 BaCO3 + 0.35 Co2O3 + 0.1 Fe2O3 + 0.05 Nb2O5 + 0.2 O2 == 1 BaCo0.7Fe0.2Nb0.1O3 + 1 CO2 | ['BaNb0.1Fe0.2Co0.7O3'] |  | 1100 | 1 BaCO3 + 0.35 Co2O3 + 0.1 Fe2O3 + 0.05 Nb2O5 + 0.2 O2 | 1 BaCo0.7Fe0.2Nb0.1O3 + 1 CO2
10.1016/j.ijhydene.2013.03.050 | La0.9Ba0.1YbO3-α (LBYb-91) was prepared by solid-s <...> 5 mm zirconia balls at 300 rpm for 1 h in ethanol. | solid-state | 0.1 BaCO3 + 0.45 La2O3 + 0.025 O2 + 0.5 Yb2O3 == 1 La0.9Ba0.1YbO3 + 0.1 CO2 | ['Ba0.1YbLa0.9O3'] |  | 1400 | 0.1 BaCO3 + 0.45 La2O3 + 0.025 O2 + 0.5 Yb2O3 | 1 La0.9Ba0.1YbO3 + 0.1 CO2
10.1016/j.ijhydene.2013.08.090 | The used composite cathode consists of 30 wt% comp <...> ina) powder at 700 °C for 2 h until it combusted . | solid-state | 1 LiOH·H2O + 1 NiO + 0.25 O2 == 1 LiNiO2 + 1.5 H2O | ['LiNiO2'] |  |  | 1 LiOH·H2O + 1 NiO + 0.25 O2 | 1 LiNiO2 + 1.5 H2O
10.1016/j.ijhydene.2013.12.182 | Lanthanum doped RE:NaTaO3 catalysts (where RE = Y, <...> he mixture was calcined in air at 900 °C for 12 h. | solid-state | 0.5 Na2CO3 + 0.5 Ta2O5 == 1 NaTaO3 + 0.5 CO2 | ['NaTaO3'] |  | 900 | 0.5 Na2CO3 + 0.5 Ta2O5 | 1 NaTaO3 + 0.5 CO2
10.1016/j.ijhydene.2014.01.139 | The spinel Li4Ti5O12 was prepared by a typical sol <...> t time in air and Li4Ti5O12 samples were obtained. | solid-state | 2 Li2CO3 + 5 TiO2 == 1 Li4Ti5O12 + 2 CO2 | ['Li4Ti5O12'] |  |  | 2 Li2CO3 + 5 TiO2 | 1 Li4Ti5O12 + 2 CO2
10.1016/j.ijhydene.2015.01.045 | In this study, glass formulations based on the SiO <...> D/max-DMX-2200) to confirm their amorphous nature. | solid-state | 1 Al2O3 + 1 SiO2 + 1 Y2O3 + 1 ZnO == 1 SiO2-Al2O3-Y2O3-ZnO | ['Y2ZnAl2SiO9'] |  |  | 1 Al2O3 + 1 SiO2 + 1 Y2O3 + 1 ZnO | 1 SiO2-Al2O3-Y2O3-ZnO
10.1016/j.ijhydene.2015.10.150 | Powders of Mg (purity > 99.5%, 300 mesh), Al (puri <...> ). All samples were well activated before testing. | solid-state | 12 Al + 17 Mg == 1 Mg17Al12 | ['Mg17Al12'] | 450 |  | 12 Al + 17 Mg | 1 Mg17Al12
10.1016/j.ijhydene.2017.05.109 | The electrolyte powder (BaZr0.1Ce0.7Y0.2O3, BZCY) <...> isk was 13 mm in diameter and 1.2 mm in thickness. | solid-state | 1 BaCO3 + 0.7 CeO2 + 0.05 O2 + 0.1 Y2O3 + 0.1 ZrO2 == 1 BaZr0.1Ce0.7Y0.2O3 + 1 CO2 | ['BaCe0.7Y0.2Zr0.1O3'] | 1500 |  | 1 BaCO3 + 0.7 CeO2 + 0.05 O2 + 0.1 Y2O3 + 0.1 ZrO2 | 1 BaZr0.1Ce0.7Y0.2O3 + 1 CO2
10.1016/j.ijhydene.2017.12.040 | Polycrystalline Ca9Co12O28 (CCO) was synthesized f <...> s the current collector on the electrode surfaces. | solid-state | 9 CaCO3 + 4 Co3O4 + 1.5 O2 == 1 Ca9Co12O28 + 9 CO2 | ['Ca9Co12O28'] | 1550 | 1300 | 9 CaCO3 + 4 Co3O4 + 1.5 O2 | 1 Ca9Co12O28 + 9 CO2
10.1016/j.ijhydene.2017.11.015 | Commercial Zr0.84Y0.16O2 (YSZ, TOSOH) powders were <...> ay diffraction and a scanning electron microscope. | solid-state | 0.5 Cr2O3 + 0.5 La2O3 == 1 LaCrO3 | ['LaCrO3'] | 1650 |  | 0.5 Cr2O3 + 0.5 La2O3 | 1 LaCrO3
10.1016/j.apt.2010.12.016 | Three kinds of starting powders (Y2O3, Al2O3 and C <...> nd CeO2 are 10.93, 8.50, and 0.57 g, respectively. | solid-state | 2.5 Al2O3 + 1.5 Y2O3 == 1 Y3Al5O12 ; target Y3Al5O12 with additives Ce via (Y3-xCex)Al5O12, CeO2 ; target Y3Al5O12 with additives Ce via CeO2 | ['Y3Al5O12'] |  |  | 2.5 Al2O3 + 1.5 Y2O3 | 1 Y3Al5O12 ; target Y3Al5O12 with additives Ce via (Y3-xCex)Al5O12, CeO2 ; target Y3Al5O12 with additives Ce via CeO2
10.1016/j.apt.2014.02.016 | The main strengths of this process are the low cos <...> aking it difficult to be industrialized [7,53,54]. | solid-state | 1 BaCO3 + 1 TiO2 == 1 BaTiO3 + 1 CO2 | ['BaTiO3'] |  |  | 1 BaCO3 + 1 TiO2 | 1 BaTiO3 + 1 CO2
10.1016/j.apt.2016.01.001 | The elemental powders of Al (98% purity), Mg (99% <...> al breadth given by β=βmeasured2-βinstrumental21/2 | solid-state | 1 Al + 1 Cr + 1 Cu + 1 Fe + 1 Mg + 4.75 Ni == 1 AlMgFeCuCrNi4.75 | ['MgCrFeNi4.75CuAl'] |  |  | 1 Al + 1 Cr + 1 Cu + 1 Fe + 1 Mg + 4.75 Ni | 1 AlMgFeCuCrNi4.75
10.1016/j.apt.2016.12.007 | Pure (99.99 wt.%) elemental powders of Ti (∼10 μm) <...> measured by the Archimedean method using toluene. | solid-state | 5.5 Al + 15.4 Cu + 8.5 Ni + 40.6 Ti + 30 W == 1 Ti40.6Cu15.4Ni8.5Al5.5W30 | ['Ti40.6W30Ni8.5Cu15.4Al5.5'] |  |  | 5.5 Al + 15.4 Cu + 8.5 Ni + 40.6 Ti + 30 W | 1 Ti40.6Cu15.4Ni8.5Al5.5W30
10.1016/j.jcat.2012.02.005 | For comparison, PbBi2Nb2O9 was also prepared by th <...> c air. The obtained sample was denoted as PBN-SSR. | solid-state | 1 Bi2O3 + 1 Nb2O5 + 1 PbO == 1 PbBi2Nb2O9 | ['Nb2PbBi2O9'] |  | 1200 | 1 Bi2O3 + 1 Nb2O5 + 1 PbO | 1 PbBi2Nb2O9
10.1016/j.jcat.2016.11.007 | Solid state reaction (SSR) and sol-gel (SG) method <...> , and MnCO3 were used as transition metal sources. | solid-state | 1 Bi2O3 + 2 Ga2O3 == 1 Bi2Ga4O9 | ['Ga4Bi2O9'] |  |  | 1 Bi2O3 + 2 Ga2O3 | 1 Bi2Ga4O9
10.1016/j.susc.2004.09.012 | The Li0.30Nd0.57TiO3 compound was prepared from st <...> l reaction and the purity of the obtained samples. | solid-state | 0.15 Li2CO3 + 0.285 Nd2O3 + 1 TiO2 == 1 Li0.30Nd0.57TiO3 + 0.15 CO2 + 0.002 O2 | ['Li0.3Nd0.57TiO3'] |  |  | 0.15 Li2CO3 + 0.285 Nd2O3 + 1 TiO2 | 1 Li0.30Nd0.57TiO3 + 0.15 CO2 + 0.002 O2
10.1016/j.jcis.2006.04.002 | For comparison, LiMn2O4 was prepared by the conven <...> temperature. Thus the final product was obtained. | solid-state | 0.5 Li2CO3 + 2 MnO2 == 1 LiMn2O4 + 0.5 CO2 + 0.25 O2 | ['LiMn2O4'] |  |  | 0.5 Li2CO3 + 2 MnO2 | 1 LiMn2O4 + 0.5 CO2 + 0.25 O2
10.1016/j.jcis.2014.03.060 | Tricalcium aluminate (3CaO⋅Al2O3, abbreviated as C <...> resulting product to be pure tricalcium aluminate. | solid-state | 2 Al(OH)3 + 3 CaCO3 == 1 Ca3Al2O6 + 3 CO2 + 3 H2O | ['Ca3Al2O6'] |  |  | 2 Al(OH)3 + 3 CaCO3 | 1 Ca3Al2O6 + 3 CO2 + 3 H2O
10.1016/j.jcis.2014.03.060 | Tricalcium aluminate (3CaO⋅Al2O3, abbreviated as C <...> resulting product to be pure tricalcium aluminate. | solid-state | 2 Al(OH)3 + 3 CaCO3 == 1 3CaO-Al2O3 + 3 CO2 + 3 H2O | ['Ca3Al2O6'] |  |  | 2 Al(OH)3 + 3 CaCO3 | 1 3CaO-Al2O3 + 3 CO2 + 3 H2O
10.1016/S0022-0248(01)01431-2 | BiFeO3 raw material was prepared with powders of B <...> omogeneous by X-ray diffraction and EPMA analyses. | solid-state | 0.5 Bi2O3 + 0.5 Fe2O3 == 1 BiFeO3 | ['FeBiO3'] | 1113 |  | 0.5 Bi2O3 + 0.5 Fe2O3 | 1 BiFeO3
10.1016/S0022-0248(01)01455-5 | According to Ref. [5], bulk BCT crystal has been g <...> arately used as feed (nutrient) and seed rods [8]. | solid-state | 0.77 BaCO3 + 0.23 CaCO3 + 1 TiO2 == 1 Ba0.77Ca0.23TiO3 + 1 CO2 | ['Ba0.77Ca0.23TiO3'] | 1300 |  | 0.77 BaCO3 + 0.23 CaCO3 + 1 TiO2 | 1 Ba0.77Ca0.23TiO3 + 1 CO2
10.1016/S0022-0248(02)01138-7 | Powders of Gd2O3 (Koujundo Kagaku Kenkyusho:99.9%) <...> red feed rod were 7 mm diameter and 80 mm lengths. | solid-state | 0.5 Gd2O3 + 0.5 V2O5 == 1 GdVO4 | ['GdVO4'] |  |  | 0.5 Gd2O3 + 0.5 V2O5 | 1 GdVO4
10.1016/j.jcrysgro.2005.04.106 | A few single crystals with the stoichiometric comp <...> led in a 20% H2/N2 atmosphere at 1150 °C for 15 h. | solid-state | 0.5 Al2O3 + 0.167 Pr6O11 == 1 PrAlO3 + 0.167 O2 | ['PrAlO3'] |  |  | 0.5 Al2O3 + 0.167 Pr6O11 | 1 PrAlO3 + 0.167 O2
10.1016/j.jcrysgro.2007.09.039 | The Er:GSO single crystal was grown by Czochraski <...> as cooled to room temperature slowly after growth. | solid-state | 0.003 Er2O3 + 0.997 Gd2O3 + 1 SiO2 == 1 Er0.006Gd1.994SiO5 | ['Er0.006Gd1.994SiO5'] | 1350 |  | 0.003 Er2O3 + 0.997 Gd2O3 + 1 SiO2 | 1 Er0.006Gd1.994SiO5
10.1016/j.jcrysgro.2004.10.074 | Pure NBT crystals and 0.94NBT-0.06BT (abbreviated <...> measured at room temperature after each annealing. | solid-state | 0.25 Bi2O3 + 0.25 Na2CO3 + 1 TiO2 == 1 (Na1/2Bi1/2)TiO3 + 0.25 CO2 | ['Na0.5TiBi0.5O3'] |  |  | 0.25 Bi2O3 + 0.25 Na2CO3 + 1 TiO2 | 1 (Na1/2Bi1/2)TiO3 + 0.25 CO2
10.1016/j.jcrysgro.2004.10.074 | Pure NBT crystals and 0.94NBT-0.06BT (abbreviated <...> measured at room temperature after each annealing. | solid-state | 0.06 BaCO3 + 0.235 Bi2O3 + 0.235 Na2CO3 + 1 TiO2 == 1 0.94Na0.5Bi0.5TiO3-0.06BaTiO3 + 0.295 CO2 | ['Na0.47Ba0.06TiBi0.47O3'] |  |  | 0.06 BaCO3 + 0.235 Bi2O3 + 0.235 Na2CO3 + 1 TiO2 | 1 0.94Na0.5Bi0.5TiO3-0.06BaTiO3 + 0.295 CO2
10.1016/j.jcrysgro.2010.03.004 | Bi2O3, ZnO, and H3BO3 starting materials were used <...> emical equation: Bi2O3+ZnO+2H3BO3→Bi2ZnOB2O6+3H2O↑ | solid-state | 1 Bi2O3 + 2 H3BO3 + 1 ZnO == 1 Bi2ZnOB2O6 + 3 H2O | ['ZnB2Bi2O7'] |  |  | 1 Bi2O3 + 2 H3BO3 + 1 ZnO | 1 Bi2ZnOB2O6 + 3 H2O
10.1016/j.jcrysgro.2010.11.020 | NdFeO3 polycrystalline feed and seed rods were syn <...> ystallite that was confirmed by X-ray diffraction. | solid-state | 0.5 Fe2O3 + 0.5 Nd2O3 == 1 NdFeO3 | ['NdFeO3'] |  | 1000 | 0.5 Fe2O3 + 0.5 Nd2O3 | 1 NdFeO3
10.1016/j.jcrysgro.2011.01.081 | The batch powders for fabricating a diopside/anort <...> rve for 2 h in air with heating rate of 10 °C/min. | solid-state | 1 CaO + 1 MgO + 1 SiO2 == 1 MgO-CaO-SiO2 | ['CaMgSiO4'] |  |  | 1 CaO + 1 MgO + 1 SiO2 | 1 MgO-CaO-SiO2
10.1016/j.jcrysgro.2010.11.053 | Three types of the LiAlO2 single crystals were gro <...> size of the resulting samples was about 6×3×1 mm3. | solid-state | 0.5 Al2O3 + 0.5 Li2CO3 == 1 LiAlO2 + 0.5 CO2 | ['LiAlO2'] |  |  | 0.5 Al2O3 + 0.5 Li2CO3 | 1 LiAlO2 + 0.5 CO2
10.1016/j.jcrysgro.2012.01.019 | To grow LuYAG:Ce crystals, the raw materials of Ce <...> quality, and can be used for optical applications. | solid-state | 2.5 Al2O3 + 0.024 CeO2 + 0.223 Lu2O3 + 1.265 Y2O3 == 1 (Ce0.008Lu0.1488Y0.8432)3Al5O12 + 0.006 O2 | ['Lu0.446Ce0.024Y2.53Al5O12'] |  |  | 2.5 Al2O3 + 0.024 CeO2 + 0.223 Lu2O3 + 1.265 Y2O3 | 1 (Ce0.008Lu0.1488Y0.8432)3Al5O12 + 0.006 O2
10.1016/j.jcrysgro.2015.03.045 | Co4Nb2O9 polycrystalline feed and seed rods were s <...> Design) with VSM (Vibrating Sample Magnetometer). | solid-state | 1.333 Co3O4 + 1 Nb2O5 == 1 Co4Nb2O9 + 0.667 O2 | ['Nb2Co4O9'] | 1100 | 900 | 1.333 Co3O4 + 1 Nb2O5 | 1 Co4Nb2O9 + 0.667 O2
10.1016/j.jcrysgro.2017.10.034 | A TSAG single crystal was grown by Cz method using <...> r to (1 1 1)-orientation with a thickness of 3 mm. | solid-state | 1.5 Al2O3 + 1 Sc2O3 + 0.75 Tb4O7 == 1 Tb3Sc2Al3O12 + 0.375 O2 | ['Tb3Sc2Al3O12'] |  | 1473 | 1.5 Al2O3 + 1 Sc2O3 + 0.75 Tb4O7 | 1 Tb3Sc2Al3O12 + 0.375 O2
10.1016/j.jcrysgro.2015.12.005 | SiSe2, SiS2, and Si(SexS1-x)2 crystals were synthe <...> 2-propanal, deionized water and were baked to dry. | solid-state | 2 S + 1 Si == 1 SiS2 | ['SiS2'] |  |  | 2 S + 1 Si | 1 SiS2
10.1016/j.jcrysgro.2018.01.026 | The starting materials for the preparation of feed <...> a vertical tube furnace at 1600 °C for 8 h in air. | solid-state | 0.3 Er2O3 + 0.5 Fe2O3 + 0.2 Sm2O3 == 1 Sm0.4Er0.6FeO3 | ['Er0.6Sm0.4FeO3'] | 1600 | 1100 | 0.3 Er2O3 + 0.5 Fe2O3 + 0.2 Sm2O3 | 1 Sm0.4Er0.6FeO3
10.1016/j.powtec.2005.10.004 | MnZn-ferrites having the chemical formula (Mn0.79Z <...> errite synthesis process are published elsewhere . | solid-state | 3.52 Fe2O3 + 0.79 MnO + 0.17 ZnO == 1 (Mn0.79Zn0.17Fe2+0.04)Fe3+2O4 + 3.76 O2 | ['Mn0.79Fe7.04Zn0.17O4'] |  |  | 3.52 Fe2O3 + 0.79 MnO + 0.17 ZnO | 1 (Mn0.79Zn0.17Fe2+0.04)Fe3+2O4 + 3.76 O2
10.1016/j.jcrysgro.2018.03.015 | Yb:YAG and Ca co-doped Yb:YAG crystals were grown <...> ptical measurements, which are shown in Figure 2 . | solid-state | 2.5 Al2O3 + 1.35 Y2O3 + 0.15 Yb2O3 == 1 (Yb0.1Y0.9)3Al5O12 | ['Yb0.3Y2.7Al5O12'] |  |  | 2.5 Al2O3 + 1.35 Y2O3 + 0.15 Yb2O3 | 1 (Yb0.1Y0.9)3Al5O12
10.1016/j.jcrysgro.2018.03.015 | Yb:YAG and Ca co-doped Yb:YAG crystals were grown <...> ptical measurements, which are shown in Figure 2 . | solid-state | 2.5 Al2O3 + 0.003 CaO + 0.001 O2 + 1.348 Y2O3 + 0.15 Yb2O3 == 1 (Ca0.001Yb0.1Y0.899)3Al5O12 | ['Ca0.003Yb0.3Y2.697Al5O12'] |  |  | 2.5 Al2O3 + 0.003 CaO + 0.001 O2 + 1.348 Y2O3 + 0.15 Yb2O3 | 1 (Ca0.001Yb0.1Y0.899)3Al5O12
10.1016/j.powtec.2011.07.033 | Commercially available elemental molybdenum, silic <...> tures varied in the range from 1400 °C to 1560 °C. | solid-state | 3 Mo + 1 Si == 1 Mo3Si | ['Mo3Si'] | 1700 |  | 3 Mo + 1 Si | 1 Mo3Si
10.1016/j.powtec.2011.07.033 | Commercially available elemental molybdenum, silic <...> tures varied in the range from 1400 °C to 1560 °C. | solid-state | 2 B + 5 Mo + 1 Si == 1 Mo5SiB2 | ['Mo5B2Si'] | 1700 |  | 2 B + 5 Mo + 1 Si | 1 Mo5SiB2
10.1016/j.tsf.2005.10.078 | A target with nominal composition of Na3CoO2 was p <...> inal composition because of the sodium volatility. | solid-state | 0.333 Co3O4 + 1.5 Na2CO3 == 1 Na3CoO2 + 1.5 CO2 + 0.417 O2 | ['Na3CoO2'] | 860 |  | 0.333 Co3O4 + 1.5 Na2CO3 | 1 Na3CoO2 + 1.5 CO2 + 0.417 O2
10.1016/j.tsf.2007.05.004 | La0.57Li0.29TiO3 powder was synthesized using a so <...> A model). Data were analyzed by Zview2 software . | solid-state | 0.285 La2O3 + 0.145 Li2CO3 + 1 TiO2 == 1 La0.57Li0.29TiO3 + 0.145 CO2 | ['Li0.29La0.57TiO3'] |  |  | 0.285 La2O3 + 0.145 Li2CO3 + 1 TiO2 | 1 La0.57Li0.29TiO3 + 0.145 CO2
10.1016/j.tsf.2010.05.005 | Zinc titanate thin films were fabricated onto the <...> °C for 2 h with a heating rate of 5 °C/min in air. | solid-state | 1 TiO2 + 1 ZnO == 1 ZnTiO3 | ['TiZnO3'] |  |  | 1 TiO2 + 1 ZnO | 1 ZnTiO3
10.1016/j.tsf.2010.05.058 | LBTN-1.05 ceramics were prepared by conventional s <...> wish pellets were obtained through this procedure. | solid-state | 0.975 Bi2O3 + 0.525 La2O3 + 0.5 Nb2O5 + 1 TiO2 == 1 Bi1.95La1.05TiNbO9 | ['La1.05TiNbBi1.95O9'] | 1000 | 700 | 0.975 Bi2O3 + 0.525 La2O3 + 0.5 Nb2O5 + 1 TiO2 | 1 Bi1.95La1.05TiNbO9
10.1016/j.tsf.2011.04.006 | The PZT and BLT targets with compositions of PbZr0 <...> er of 60 mm, and then sintered at 1100 °C for 3 h. | solid-state | 1 PbO + 0.42 TiO2 + 0.58 ZrO2 == 1 PbZr0.58Ti0.42O3 | ['Zr0.58Ti0.42PbO3'] | 1100 | 800 | 1 PbO + 0.42 TiO2 + 0.58 ZrO2 | 1 PbZr0.58Ti0.42O3
10.1016/j.tsf.2011.04.006 | The PZT and BLT targets with compositions of PbZr0 <...> er of 60 mm, and then sintered at 1100 °C for 3 h. | solid-state | 1.625 Bi2O3 + 0.375 La2O3 + 3 TiO2 == 1 Bi3.25La0.75Ti3O12 | ['La0.75Ti3Bi3.25O12'] | 1100 | 800 | 1.625 Bi2O3 + 0.375 La2O3 + 3 TiO2 | 1 Bi3.25La0.75Ti3O12
10.1016/j.tsf.2012.03.029 | As the target material, Li2RuO3 was synthesized by <...> E = 0.91 J/cm; and temperature, t = 400 to 550 °C. | solid-state | 1 Li2CO3 + 1 RuO2 == 1 Li2RuO3 + 1 CO2 | ['Li2RuO3'] |  |  | 1 Li2CO3 + 1 RuO2 | 1 Li2RuO3 + 1 CO2
10.1016/S0022-3093(99)00597-9 | A sodium silicate glass of nominal composition 43N <...> ss composition from the batch was within 0.2 mol%. | solid-state | 43 Na2CO3 + 57 SiO2 == 1 43Na2O-57SiO2 + 43 CO2 | ['Na86Si57O157'] |  |  | 43 Na2CO3 + 57 SiO2 | 1 43Na2O-57SiO2 + 43 CO2
10.1016/j.tsf.2013.05.014 | LSGM powder with a composition of (La0.8Sr0.2)(Ga0 <...> OFCs to form nano-sized porous structures [10,11]. | solid-state | 0.4 Ga2O3 + 0.4 La2O3 + 0.2 MgO + 0.1 O2 + 0.2 SrCO3 == 1 (La0.8Sr0.2)(Ga0.8Mg0.2)O3 + 0.2 CO2 | ['Sr0.2Mg0.2La0.8Ga0.8O3'] |  | 1450 | 0.4 Ga2O3 + 0.4 La2O3 + 0.2 MgO + 0.1 O2 + 0.2 SrCO3 | 1 (La0.8Sr0.2)(Ga0.8Mg0.2)O3 + 0.2 CO2
10.1016/j.tsf.2013.09.068 | PLD targets of FeSb2Te and Ce0.1Fe0.7Co3.3Sb12 com <...> t compound are depicted in Figure 4 (bottom view). | solid-state | 1 Fe + 2 Sb + 1 Te == 1 FeSb2Te | ['FeSb2Te'] |  |  | 1 Fe + 2 Sb + 1 Te | 1 FeSb2Te
10.1016/j.tsf.2013.09.068 | PLD targets of FeSb2Te and Ce0.1Fe0.7Co3.3Sb12 com <...> t compound are depicted in Figure 4 (bottom view). | solid-state | 0.1 Ce + 3.3 Co + 0.7 Fe + 12 Sb == 1 Ce0.1Fe0.7Co3.3Sb12 | ['Ce0.1Fe0.7Co3.3Sb12'] |  |  | 0.1 Ce + 3.3 Co + 0.7 Fe + 12 Sb | 1 Ce0.1Fe0.7Co3.3Sb12
10.1016/j.jnoncrysol.2006.02.062 | High-purity powders of Al2O3 (Shanghai Wusong Chem <...> re observed by EPMA (Model JXA-8100, JEOL, Japan). | solid-state | 2.5 Al2O3 + 1.5 Y2O3 == 1 Y3Al5O12 ; target Y3Al5O12 with additives Nd via Nd2O3 ; target Y3Al5O12 with additives Nd via Nd2O3 | ['Y3Al5O12'] | 1800 |  | 2.5 Al2O3 + 1.5 Y2O3 | 1 Y3Al5O12 ; target Y3Al5O12 with additives Nd via Nd2O3 ; target Y3Al5O12 with additives Nd via Nd2O3
10.1016/j.jnoncrysol.2006.03.053 | Pb-vanadate glass samples were prepared by melt qu <...> C which is above the glass transition temperature. | solid-state | 0.5 O2 + 1 PbO + 2 V2O5 == 1 Pb(VO3)4 | ['V4PbO12'] |  |  | 0.5 O2 + 1 PbO + 2 V2O5 | 1 Pb(VO3)4
10.1016/j.jnoncrysol.2007.08.016 | A glass with the molar composition 60B2O3-30Li2O-1 <...> y cooled to room temperature (as-prepared sample). | solid-state | 60 B2O3 + 30 Li2CO3 + 10 Nb2O5 == 1 60B2O3-30Li2O-10Nb2O5 + 30 CO2 | ['Li60Nb20B120O260'] |  |  | 60 B2O3 + 30 Li2CO3 + 10 Nb2O5 | 1 60B2O3-30Li2O-10Nb2O5 + 30 CO2
10.1016/j.jnoncrysol.2007.12.007 | Samples of (Mg, Sr, Ba)Al12O19:RE (RE = Ce3+, Tb3+ <...> up to 1200 °C for another 6 h in a CO atmosphere. | solid-state | 6 Al2O3 + 1 BaCO3 + 1 MgO + 1 SrCO3 == 1 (MgSrBa)Al12O19 + 2 CO2 + 1 O2 | ['BaSrMgAl12O19'] |  |  | 6 Al2O3 + 1 BaCO3 + 1 MgO + 1 SrCO3 | 1 (MgSrBa)Al12O19 + 2 CO2 + 1 O2
10.1016/j.jnoncrysol.2011.05.006 | Lithium metaphosphate glass was prepared using a m <...> d counting time in the XRD measurements was 0.5 s. | solid-state | 0.333 Li3PO4 + 0.667 NH4H2PO4 == 1 LiPO3 + 1 H2O + 0.667 NH3 | ['LiPO3'] |  |  | 0.333 Li3PO4 + 0.667 NH4H2PO4 | 1 LiPO3 + 1 H2O + 0.667 NH3
10.1016/j.jnoncrysol.2010.08.015 | Four aluminoborosilicate glass samples were synthe <...> eously isotropic and free of crystalline material. | solid-state | 8 Al2O3 + 7 B2O3 + 20 Na2CO3 + 65 SiO2 == 1 20Na2O-8Al2O3-7B2O3-65SiO2 + 20 CO2 | ['Na40Al16B14Si65O195'] |  |  | 8 Al2O3 + 7 B2O3 + 20 Na2CO3 + 65 SiO2 | 1 20Na2O-8Al2O3-7B2O3-65SiO2 + 20 CO2
10.1016/j.jnoncrysol.2010.08.015 | Four aluminoborosilicate glass samples were synthe <...> eously isotropic and free of crystalline material. | solid-state | 8 Al2O3 + 7 B2O3 + 20 CaCO3 + 65 SiO2 == 1 20CaO-8Al2O3-7B2O3-65SiO2 + 20 CO2 | ['Ca20Al16B14Si65O195'] |  |  | 8 Al2O3 + 7 B2O3 + 20 CaCO3 + 65 SiO2 | 1 20CaO-8Al2O3-7B2O3-65SiO2 + 20 CO2
10.1016/j.jnoncrysol.2010.12.066 | Glasses with molar compositions of 75GeO2-20SrO-5A <...> he measurements were taken under room temperature. | solid-state | 5 Al2O3 + 2 Bi2O3 + 75 GeO2 + 20 SrO == 1 75GeO2-20SrO-5Al2O3-2Bi2O3 | ['Sr20Al10Ge75Bi4O191'] |  |  | 5 Al2O3 + 2 Bi2O3 + 75 GeO2 + 20 SrO | 1 75GeO2-20SrO-5Al2O3-2Bi2O3
10.1016/j.jnoncrysol.2010.12.066 | Glasses with molar compositions of 75GeO2-20SrO-5A <...> he measurements were taken under room temperature. | solid-state | 5 Al2O3 + 0.1 Er2O3 + 75 GeO2 + 20 SrO == 1 75GeO2-20SrO-5Al2O3-0.1Er2O3 | ['Sr20Er0.2Al10Ge75O185.3'] |  |  | 5 Al2O3 + 0.1 Er2O3 + 75 GeO2 + 20 SrO | 1 75GeO2-20SrO-5Al2O3-0.1Er2O3
10.1016/j.jnoncrysol.2013.03.040 | Glass samples with compositions listed in Table 1 <...> 3 dimension and polished for optical measurements. | solid-state | 1 Al2O3 + 1 CaCO3 + 1 SiO2 == 1 SiO2-Al2O3-CaO + 1 CO2 ; target SiO2-Al2O3-CaO with additives Yb, Bi via Bi2O3, Yb2O3 ; target SiO2-Al2O3-CaO with additives Yb, Bi via Bi2O3, Yb2O3 | ['CaAl2SiO6'] |  |  | 1 Al2O3 + 1 CaCO3 + 1 SiO2 | 1 SiO2-Al2O3-CaO + 1 CO2 ; target SiO2-Al2O3-CaO with additives Yb, Bi via Bi2O3, Yb2O3 ; target SiO2-Al2O3-CaO with additives Yb, Bi via Bi2O3, Yb2O3
10.1016/j.jnoncrysol.2013.09.007 | Phosphate based glasses of composition in molar pe <...> om the glass matrix during the followed sintering. | solid-state | 50 CaCO3 + 6 H3BO3 + 80 NH4H2PO4 + 7 Na2CO3 == 1 50CaO-40P2O5-7Na2O-3B2O3 + 57 CO2 + 129 H2O + 80 NH3 | ['Na14Ca50B6P80O266'] |  |  | 50 CaCO3 + 6 H3BO3 + 80 NH4H2PO4 + 7 Na2CO3 | 1 50CaO-40P2O5-7Na2O-3B2O3 + 57 CO2 + 129 H2O + 80 NH3
10.1016/j.jnoncrysol.2014.08.004 | The studied glasses have the composition expressed <...> O3, H3BO3, SiO2 and CaCO3 were used as precursors. | solid-state | 1 CaCO3 + 3 H3BO3 + 1 SiO2 == 1 1.5B2O3-SiO-CaO + 1 CO2 + 4.5 H2O + 0.5 O2 | ['CaB3SiO6.5'] |  |  | 1 CaCO3 + 3 H3BO3 + 1 SiO2 | 1 1.5B2O3-SiO-CaO + 1 CO2 + 4.5 H2O + 0.5 O2
10.1016/j.jnoncrysol.2014.09.042 | Tellurite (TBZLN) glasses were prepared with the f <...> ed samples were polished for optical measurements. | solid-state | 1.5 Ho2O3 + 1.5 Nb2O5 == 1 Nb2O5+Ho2O3 | ['Ho3Nb3O12'] |  |  | 1.5 Ho2O3 + 1.5 Nb2O5 | 1 Nb2O5+Ho2O3
10.1016/j.jnoncrysol.2014.11.021 | Glass sample with the composition (in mol%) of 50G <...> treated at a temperature of 500 °C for 4 h in air. | solid-state | 0.5 Bi2O3 + 20 CaCO3 + 50 GeO2 + 10 Na2CO3 + 20 SiO2 == 1 50GeO2-20SiO2-20CaO-10Na2O-0.5Bi2O3 + 30 CO2 | ['Na20Ca20Ge50Si20BiO171.5'] |  |  | 0.5 Bi2O3 + 20 CaCO3 + 50 GeO2 + 10 Na2CO3 + 20 SiO2 | 1 50GeO2-20SiO2-20CaO-10Na2O-0.5Bi2O3 + 30 CO2
10.1016/j.jnoncrysol.2015.06.028 | The five glasses in the investigated aluminosilica <...> or 8 h, and finally polished to an optical finish. | solid-state | 1 Al2O3 + 1 MgO + 1 SiO2 == 1 MgO-Al2O3-SiO2 | ['MgAl2SiO6'] |  |  | 1 Al2O3 + 1 MgO + 1 SiO2 | 1 MgO-Al2O3-SiO2
10.1016/j.jnoncrysol.2016.04.033 | Molybdenum tellurite and borotellurite glasses of <...> and molar volume of samples are given in Table 1 . | solid-state | 1 MoO3 + 3 TeO2 == 1 Mo(TeO3)3 | ['MoTe3O9'] |  |  | 1 MoO3 + 3 TeO2 | 1 Mo(TeO3)3
10.1016/j.jnoncrysol.2016.02.003 | Partially crystallized glasses were developed from <...> ysis results are given in Table 1 (La-H and Nd-H). | solid-state | 2 CaO + 4 La2O3 + 6 SiO2 == 1 Ca2RE8(SiO4)6O2; RE = La | ['Ca2La8Si6O26'] |  |  | 2 CaO + 4 La2O3 + 6 SiO2 | 1 Ca2RE8(SiO4)6O2; RE = La
10.1016/j.jnoncrysol.2016.02.003 | Partially crystallized glasses were developed from <...> ysis results are given in Table 1 (La-H and Nd-H). | solid-state | 2 CaO + 4 Nd2O3 + 6 SiO2 == 1 Ca2RE8(SiO4)6O2; RE = Nd | ['Ca2Nd8Si6O26'] |  |  | 2 CaO + 4 Nd2O3 + 6 SiO2 | 1 Ca2RE8(SiO4)6O2; RE = Nd
10.1016/j.jnoncrysol.2015.02.023 | Glasses with a nominal composition (in mol%) of 3B <...> mm3 and then optically polished for measurements. | solid-state | 3 BaCO3 + 12 BaF2 + 10 Ga2O3 + 70 GeO2 + 3 La2O3 + 2 Y2O3 == 1 3BaO-12BaF2-10Ga2O3-70GeO2-3La2O3-2Y2O3 + 3 CO2 | ['Ba15La6Y4Ga20Ge70O188F24'] |  |  | 3 BaCO3 + 12 BaF2 + 10 Ga2O3 + 70 GeO2 + 3 La2O3 + 2 Y2O3 | 1 3BaO-12BaF2-10Ga2O3-70GeO2-3La2O3-2Y2O3 + 3 CO2
10.1016/j.jnoncrysol.2016.03.017 | Reagent grade mullite (60 mol% Al2O3, Alfa Aesar) <...> e has been described in detail previously [18-20]. | solid-state | 1 Al6Si2O13 + 1 LaPO4 == 1 3Al2O3-2SiO2-LaPO4 | ['LaAl6Si2PO17'] | 1200 |  | 1 Al6Si2O13 + 1 LaPO4 | 1 3Al2O3-2SiO2-LaPO4
10.1016/j.jnoncrysol.2015.04.010 | Glass specimens with nominal compositions of 50SiO <...> ptical measurement and structure characterization. | solid-state | 5 Al2O3 + 10 BaCO3 + 25 Na2CO3 + 0.6 PbO + 50 SiO2 + 8.2 ZnO + 1.2 ZnSe == 1 50SiO2-25Na2O-10BaO-5Al2O3-8.2ZnO-1.2ZnSe-0.6PbO + 35 CO2 | ['Na50Ba10Zn9.4Al10Pb0.6Si50Se1.2O158.8'] |  |  | 5 Al2O3 + 10 BaCO3 + 25 Na2CO3 + 0.6 PbO + 50 SiO2 + 8.2 ZnO + 1.2 ZnSe | 1 50SiO2-25Na2O-10BaO-5Al2O3-8.2ZnO-1.2ZnSe-0.6PbO + 35 CO2
10.1016/j.jnoncrysol.2017.08.005 | A metaphosphate base glass with composition 15Na2O <...> good transparency and very few of visible bubbles. | solid-state | 100 (NH4)2HPO4 + 20 BaCO3 + 15 K2CO3 + 15 Na2CO3 == 1 15Na2O-15K2O-20BaO-50P2O5 + 50 CO2 + 150 H2O + 200 NH3 | ['K30Na30Ba20P100O300'] |  | 400 | 100 (NH4)2HPO4 + 20 BaCO3 + 15 K2CO3 + 15 Na2CO3 | 1 15Na2O-15K2O-20BaO-50P2O5 + 50 CO2 + 150 H2O + 200 NH3
10.1016/j.jnoncrysol.2016.11.026 | The 1.5 mol% AgNO3 single-doped and 1.5 mol% AgNO3 <...> JEM 2100F transmission electron microscopy (TEM). | solid-state | 16 H3BO3 + 12 Na2CO3 + 6 NaF + 66 SiO2 + 8 SrCO3 == 1 66SiO2-8B2O3-12Na2O-6NaF-8SrO + 20 CO2 + 24 H2O | ['Na30Sr8B16Si66O176F6'] |  |  | 16 H3BO3 + 12 Na2CO3 + 6 NaF + 66 SiO2 + 8 SrCO3 | 1 66SiO2-8B2O3-12Na2O-6NaF-8SrO + 20 CO2 + 24 H2O
10.1016/j.jnoncrysol.2017.09.038 | Trivalent Dysprosium doped potassium aluminiumtell <...> error that occur during the preparation of glass. | solid-state | 15 Al2O3 + 15 Dy2O3 == 1 Al2O3+Dy2O3 | ['Dy30Al30O90'] |  |  | 15 Al2O3 + 15 Dy2O3 | 1 Al2O3+Dy2O3
10.1016/j.jnoncrysol.2017.06.023 | The composition of the glass is 19 wt% MgO, 23 wt% <...> h/20 h and 910-950 °C for 2 h/20 h, respectively. | solid-state | 1 Al2O3 + 1 MgO + 1 Sb2O3 + 1 SiO2 + 1 TiO2 == 1 MgO-Al2O3-SiO2-TiO2-Sb2O3 | ['MgTiAl2SiSb2O11'] |  |  | 1 Al2O3 + 1 MgO + 1 Sb2O3 + 1 SiO2 + 1 TiO2 | 1 MgO-Al2O3-SiO2-TiO2-Sb2O3
10.1016/j.jnoncrysol.2017.06.039 | The glass samples with composition (mol%) 55SiO2-8 <...> nder air atmosphere at a heating rate of 10 K/min. | solid-state | 20 Ga2O3 + 8 Na2CO3 + 55 SiO2 + 17 ZnO == 1 55SiO2-8Na2CO3-17ZnO-20Ga2O3 | ['Na16Zn17Ga40Si55C8O211'] |  |  | 20 Ga2O3 + 8 Na2CO3 + 55 SiO2 + 17 ZnO | 1 55SiO2-8Na2CO3-17ZnO-20Ga2O3
10.1016/j.jnoncrysol.2018.02.013 | Tb-doped 50BaF2-25Al2O3-25B2O3 glass was synthesiz <...> reated at 550 °C for 3 h to obtain glass-ceramics. | solid-state | 25 Al2O3 + 25 B2O3 + 50 BaF2 == 1 50BaF2-25Al2O3-25B2O3 ; target 50BaF2-25Al2O3-25B2O3 with additives Tb via Tb2O3 ; target 50BaF2-25Al2O3-25B2O3 with additives Tb via Tb2O3 | ['Ba50Al50B50O150F100'] |  |  | 25 Al2O3 + 25 B2O3 + 50 BaF2 | 1 50BaF2-25Al2O3-25B2O3 ; target 50BaF2-25Al2O3-25B2O3 with additives Tb via Tb2O3 ; target 50BaF2-25Al2O3-25B2O3 with additives Tb via Tb2O3
10.1016/j.jhazmat.2012.05.037 | Appropriate amounts of BaCO3 and Fe2O3 powders wer <...> re of 200 MPa before annealing at 1000 °C for 2 h. | solid-state | 1 BaCO3 + 6 Fe2O3 == 1 BaFe12O19 + 1 CO2 | ['BaFe12O19'] |  |  | 1 BaCO3 + 6 Fe2O3 | 1 BaFe12O19 + 1 CO2
10.1016/j.jhazmat.2008.08.088 | The novel photocatalysts were prepared by a solid- <...> ze analyzer (Malvern Instruments, United Kingdom). | solid-state | 0.5 Al2O3 + 1 Bi2O3 + 0.5 V2O5 == 1 Bi2AlVO7 | ['VAlBi2O7'] |  |  | 0.5 Al2O3 + 1 Bi2O3 + 0.5 V2O5 | 1 Bi2AlVO7
10.1016/j.jhazmat.2008.08.088 | The novel photocatalysts were prepared by a solid- <...> ze analyzer (Malvern Instruments, United Kingdom). | solid-state | 1 Bi2O3 + 0.5 In2O3 + 0.5 Ta2O5 == 1 Bi2InTaO7 | ['TaInBi2O7'] |  |  | 1 Bi2O3 + 0.5 In2O3 + 0.5 Ta2O5 | 1 Bi2InTaO7
10.1016/j.jhazmat.2013.08.055 | La10Si5NbO27.5 electrolyte with bilayer structure <...> air for 5 h to form dense LSNO electrolyte disks. | solid-state | 5 La2O3 + 0.5 Nb2O5 + 5 SiO2 == 1 La10Si5NbO27.5 | ['La10NbSi5O27.5'] | 1600 |  | 5 La2O3 + 0.5 Nb2O5 + 5 SiO2 | 1 La10Si5NbO27.5
10.1016/j.memsci.2012.02.030 | Ba1.0Co0.7Fe0.2Nb0.1O3-δ powders were synthesized <...> mpositions of BCFN powders after water processing. | solid-state | 1 BaCO3 + 0.233 Co3O4 + 0.1 Fe2O3 + 0.05 Nb2O5 + 0.258 O2 == 1 Ba1.0Co0.7Fe0.2Nb0.1O3 + 1 CO2 | ['BaNb0.1Fe0.2Co0.7O3'] |  | 950 | 1 BaCO3 + 0.233 Co3O4 + 0.1 Fe2O3 + 0.05 Nb2O5 + 0.258 O2 | 1 Ba1.0Co0.7Fe0.2Nb0.1O3 + 1 CO2
10.1016/S0167-2738(00)00425-2 | To obtain La0.6Sr0.4Co0.8Fe0.2O3-x powders, two po <...> tivated again by extensive milling before shaping. | solid-state | 0.267 Co3O4 + 0.1 Fe2O3 + 0.3 La2O3 + 0.167 O2 + 0.4 SrCO3 == 1 La0.6Sr0.4Co0.8Fe0.2O3 + 0.4 CO2 | ['Sr0.4La0.6Fe0.2Co0.8O3'] |  | 900 | 0.267 Co3O4 + 0.1 Fe2O3 + 0.3 La2O3 + 0.167 O2 + 0.4 SrCO3 | 1 La0.6Sr0.4Co0.8Fe0.2O3 + 0.4 CO2
10.1016/S0167-2738(00)00296-4 | SnO2 (Aldrich) was mixed with Super S carbon at a <...> hillips diffractometer, utilising Cu Kα radiation. | solid-state | 1 SnO2 + 2 ZnO == 1 Zn2SnO4 | ['Zn2SnO4'] |  |  | 1 SnO2 + 2 ZnO | 1 Zn2SnO4
10.1016/S0167-2738(01)00688-9 | LiTi2(PO4)3 (LTP) and Li1.3Al0.3Ti1.7(PO4)3 (LATP) <...> obtained by heating the pellets at 1273 K for 2 h. | solid-state | 0.5 Li2CO3 + 1.5 P2O5 + 2 TiO2 == 1 LiTi2(PO4)3 + 0.5 CO2 | ['LiTi2P3O12'] |  |  | 0.5 Li2CO3 + 1.5 P2O5 + 2 TiO2 | 1 LiTi2(PO4)3 + 0.5 CO2
10.1016/S0167-2738(01)00688-9 | LiTi2(PO4)3 (LTP) and Li1.3Al0.3Ti1.7(PO4)3 (LATP) <...> obtained by heating the pellets at 1273 K for 2 h. | solid-state | 0.15 Al2O3 + 0.65 Li2CO3 + 1.5 P2O5 + 1.7 TiO2 == 1 Li1.3Al0.3Ti1.7(PO4)3 + 0.65 CO2 | ['Li1.3Ti1.7Al0.3P3O12'] |  |  | 0.15 Al2O3 + 0.65 Li2CO3 + 1.5 P2O5 + 1.7 TiO2 | 1 Li1.3Al0.3Ti1.7(PO4)3 + 0.65 CO2
10.1016/S0167-2738(03)00002-X | La2Sr4Ti6O19-δ was synthesized by solid state reac <...> 00 °C in 5% H2/Ar for 48 h yielding black pellets. | solid-state | 1 La2O3 + 4 SrCO3 + 6 TiO2 == 1 La2Sr4Ti6O19 + 4 CO2 | ['Sr4La2Ti6O19'] |  |  | 1 La2O3 + 4 SrCO3 + 6 TiO2 | 1 La2Sr4Ti6O19 + 4 CO2
10.1016/j.ssi.2003.10.008 | Stoichiometric mixtures of Bi2O3 and CuO powder (r <...> ermediate regrindings in a planetary mill for 1 h. | solid-state | 1 Bi2O3 + 1 CuO == 1 Bi2CuO4 | ['CuBi2O4'] | 700 |  | 1 Bi2O3 + 1 CuO | 1 Bi2CuO4
10.1016/j.ssi.2004.03.028 | High purity chemicals of In2O3 (99.99%) and ZnO(99 <...> n. After sintering, all samples were air quenched. | solid-state | 1 In2O3 + 3 ZnO == 1 In2O3-(ZnO)3 | ['Zn3In2O6'] |  |  | 1 In2O3 + 3 ZnO | 1 In2O3-(ZnO)3
10.1016/j.ssi.2005.04.004 | The polycrystalline sample of Pb[(Mg3/4Co1/4)1/3Nb <...> puter-controlled LCR-meter (3532-50 HIOKI, Japan). | solid-state | 0.083 CoCO3 + 0.25 MgO + 0.334 Nb2O5 + 1 PbO == 1 Pb((Mg3/4Co1/4)1/3Nb2/3)O3 + 0.083 CO2 | ['Mg0.25Nb0.667Co0.083PbO3'] | 1200 | 1000 | 0.083 CoCO3 + 0.25 MgO + 0.334 Nb2O5 + 1 PbO | 1 Pb((Mg3/4Co1/4)1/3Nb2/3)O3 + 0.083 CO2
10.1016/j.ssi.2004.10.012 | Electrolyte compositions of La0.45Ce0.55O2 for LDC <...> the electrolyte-anode substrate assembly was 1 mm. | solid-state | 0.55 CeO2 + 0.225 La2O3 + 0.112 O2 == 1 La0.45Ce0.55O2 | ['Ce0.55La0.45O2'] |  |  | 0.55 CeO2 + 0.225 La2O3 + 0.112 O2 | 1 La0.45Ce0.55O2
10.1016/j.ssi.2004.10.012 | Electrolyte compositions of La0.45Ce0.55O2 for LDC <...> the electrolyte-anode substrate assembly was 1 mm. | solid-state | 0.9 CeO2 + 0.05 Gd2O3 == 1 Gd0.1Ce0.9O1.95 | ['Gd0.1Ce0.9O1.95'] |  |  | 0.9 CeO2 + 0.05 Gd2O3 | 1 Gd0.1Ce0.9O1.95
10.1016/j.ssi.2004.10.012 | Electrolyte compositions of La0.45Ce0.55O2 for LDC <...> the electrolyte-anode substrate assembly was 1 mm. | solid-state | 0.4 Ga2O3 + 0.45 La2O3 + 0.2 MgO + 0.1 Sr(NO3)2 + 0.2 [OH-] == 1 La0.9Sr0.1Ga0.8Mg0.2O2.85 + 0.1 H2O + 0.2 [NO3-] | ['Sr0.1Mg0.2La0.9Ga0.8O2.85'] |  |  | 0.4 Ga2O3 + 0.45 La2O3 + 0.2 MgO + 0.1 Sr(NO3)2 + 0.2 [OH-] | 1 La0.9Sr0.1Ga0.8Mg0.2O2.85 + 0.1 H2O + 0.2 [NO3-]
10.1016/j.ssi.2005.09.017 | Samples of LaP3O9, in which La was 1 mol% substitu <...> re well mixed and then calcined at 1173 K for 2 h. | solid-state | 0.5 La2O3 + 3 NH4H2PO4 == 1 LaP3O9 + 4.5 H2O + 3 NH3 | ['LaP3O9'] |  | 1173 | 0.5 La2O3 + 3 NH4H2PO4 | 1 LaP3O9 + 4.5 H2O + 3 NH3
10.1016/j.ssi.2004.10.014 | BaCeO3-derived samples were prepared by solid stat <...> inal firing was carried out at 1450 °C for 2 days. | solid-state | 1 BaCO3 + 1 Ce(NO3)4·6H2O + 4 [OH-] == 1 BaCeO3 + 1 CO2 + 8 H2O + 4 [NO3-] | ['BaCeO3'] |  | 1000 | 1 BaCO3 + 1 Ce(NO3)4·6H2O + 4 [OH-] | 1 BaCeO3 + 1 CO2 + 8 H2O + 4 [NO3-]
10.1016/j.ssi.2006.08.026 | For the electrolyte, we selected a lanthanum galla <...> ctrolyte with a relative density greater than 98%. | solid-state | 0.05 CoO + 0.4 Ga2O3 + 0.4 La2O3 + 0.15 MgO + 0.1 O2 + 0.2 SrCO3 == 1 La0.8Sr0.2Ga0.8Mg0.15Co0.05O3 + 0.2 CO2 | ['Sr0.2Mg0.15La0.8Co0.05Ga0.8O3'] |  |  | 0.05 CoO + 0.4 Ga2O3 + 0.4 La2O3 + 0.15 MgO + 0.1 O2 + 0.2 SrCO3 | 1 La0.8Sr0.2Ga0.8Mg0.15Co0.05O3 + 0.2 CO2
10.1016/j.ssi.2006.03.040 | The perovskite electrode, i.e. the La0.5Sr0.5MnO3 <...> °C/min and kept at the final temperature for 6 h. | solid-state | 0.25 La2O3 + 1 MnCO3 + 0.375 O2 + 0.5 SrCO3 == 1 La0.5Sr0.5MnO3 + 1.5 CO2 | ['Sr0.5La0.5MnO3'] | 1000 |  | 0.25 La2O3 + 1 MnCO3 + 0.375 O2 + 0.5 SrCO3 | 1 La0.5Sr0.5MnO3 + 1.5 CO2
10.1016/j.ssi.2005.12.032 | La0.8Sr0.2CoO3 (LSC) thin films were prepared by P <...> d into the chamber to show pressure of 0.025 Torr. | solid-state | 0.333 Co3O4 + 0.4 La2O3 + 0.133 O2 + 0.2 SrCO3 == 1 La0.8Sr0.2CoO3 + 0.2 CO2 | ['Sr0.2La0.8CoO3'] | 1300 | 1000 | 0.333 Co3O4 + 0.4 La2O3 + 0.133 O2 + 0.2 SrCO3 | 1 La0.8Sr0.2CoO3 + 0.2 CO2
10.1016/j.ssi.2005.10.035 | Samples of Bi0.775La0.225O1.5 were prepared by the <...> description of asymmetry due to axial divergence. | solid-state | 0.388 Bi2O3 + 0.112 La2O3 == 1 Bi0.775La0.225O1.5 | ['La0.225Bi0.775O1.5'] |  |  | 0.388 Bi2O3 + 0.112 La2O3 | 1 Bi0.775La0.225O1.5
10.1016/j.ssi.2007.02.022 | Sr0.97Ce0.9Yb0.1O3-δ was prepared by solid-state r <...> , before cooling to room temperature at 10 °C/min. | solid-state | 0.9 CeO2 + 0.04 O2 + 0.97 SrCO3 + 0.05 Yb2O3 == 1 Sr0.97Ce0.9Yb0.1O3 + 0.97 CO2 | ['Sr0.97Yb0.1Ce0.9O3'] |  |  | 0.9 CeO2 + 0.04 O2 + 0.97 SrCO3 + 0.05 Yb2O3 | 1 Sr0.97Ce0.9Yb0.1O3 + 0.97 CO2
10.1016/j.ssi.2007.06.009 | YSB (Bi0.75Y0.25O1.5) and ESB (Bi0.8Er0.2O1.5) pow <...> were ∼ 92% and ∼ 84% of theoretical, respectively. | solid-state | 0.375 Bi2O3 + 0.125 Y2O3 == 1 Bi0.75Y0.25O1.5 | ['Y0.25Bi0.75O1.5'] | 890 | 800 | 0.375 Bi2O3 + 0.125 Y2O3 | 1 Bi0.75Y0.25O1.5
10.1016/j.ssi.2007.06.009 | YSB (Bi0.75Y0.25O1.5) and ESB (Bi0.8Er0.2O1.5) pow <...> were ∼ 92% and ∼ 84% of theoretical, respectively. | solid-state | 0.4 Bi2O3 + 0.1 Er2O3 == 1 Bi0.8Er0.2O1.5 | ['Er0.2Bi0.8O1.5'] | 890 | 800 | 0.4 Bi2O3 + 0.1 Er2O3 | 1 Bi0.8Er0.2O1.5
10.1016/j.ssi.2008.02.042 | The mixed metal oxides were prepared by a two-step <...> higher than the temperature of powder preparation. | solid-state | 0.5 BaCO3 + 0.267 Co3O4 + 0.067 Fe3O4 + 0.333 O2 + 0.5 SrCO3 == 1 Ba0.5Sr0.5Co0.8Fe0.2O3 + 1 CO2 | ['Ba0.5Sr0.5Fe0.2Co0.8O3'] | 100 |  | 0.5 BaCO3 + 0.267 Co3O4 + 0.067 Fe3O4 + 0.333 O2 + 0.5 SrCO3 | 1 Ba0.5Sr0.5Co0.8Fe0.2O3 + 1 CO2
10.1016/j.ssi.2008.02.042 | The mixed metal oxides were prepared by a two-step <...> higher than the temperature of powder preparation. | solid-state | 0.5 CaCO3 + 0.067 Fe3O4 + 0.4 Mn2O3 + 0.267 O2 + 0.5 SrCO3 == 1 Ca0.5Sr0.5Mn0.8Fe0.2O3 + 1 CO2 | ['Sr0.5Ca0.5Mn0.8Fe0.2O3'] | 100 |  | 0.5 CaCO3 + 0.067 Fe3O4 + 0.4 Mn2O3 + 0.267 O2 + 0.5 SrCO3 | 1 Ca0.5Sr0.5Mn0.8Fe0.2O3 + 1 CO2
10.1016/j.ssi.2008.02.002 | Bi3TaO7 was prepared using appropriate stoichiomet <...> des method was about 86% of the theoretical value. | solid-state | 1.5 Bi2O3 + 0.5 Ta2O5 == 1 Bi3TaO7 | ['TaBi3O7'] | 800 |  | 1.5 Bi2O3 + 0.5 Ta2O5 | 1 Bi3TaO7
10.1016/j.ssi.2007.12.098 | Mixed oxides with cubic structures prepared via hi <...> ; vibration amplitude, 0.5 cm; frequency, 50 Hz) . | solid-state | 2 TiO2 + 1 Yb2O3 == 1 Yb2Ti2O7 | ['Yb2Ti2O7'] |  |  | 2 TiO2 + 1 Yb2O3 | 1 Yb2Ti2O7
10.1016/j.ssi.2007.11.029 | (Al0.2Zr0.8)20/19Nb(PO4)3 was prepared by mixing t <...> l analysis (TG-DTA) apparatus (Shimadzu, DTG-50H). | solid-state | 1 (NH4)2H(PO4)3 + 0.211 Al(OH)3 + 0.5 Nb2O5 + 0.842 ZrO2 == 1 (Al0.2Zr0.8)20/19Nb(PO4)3 + 1.816 H2O + 2 NH3 + 1.5 O2 | ['Zr0.842NbAl0.211P3O12'] | 1873 |  | 1 (NH4)2H(PO4)3 + 0.211 Al(OH)3 + 0.5 Nb2O5 + 0.842 ZrO2 | 1 (Al0.2Zr0.8)20/19Nb(PO4)3 + 1.816 H2O + 2 NH3 + 1.5 O2
10.1016/j.ssi.2007.11.029 | (Al0.2Zr0.8)20/19Nb(PO4)3 was prepared by mixing t <...> l analysis (TG-DTA) apparatus (Shimadzu, DTG-50H). | solid-state | 0.08 Y2O3 + 0.92 ZrO2 == 1 (ZrO2)0.92(Y2O3)0.08 | ['Y0.16Zr0.92O2.08'] | 1873 |  | 0.08 Y2O3 + 0.92 ZrO2 | 1 (ZrO2)0.92(Y2O3)0.08
10.1016/j.ssi.2007.11.029 | (Al0.2Zr0.8)20/19Nb(PO4)3 was prepared by mixing t <...> l analysis (TG-DTA) apparatus (Shimadzu, DTG-50H). | solid-state | 0.5 Al2(SO4)3 + 0.5 Na2SO4 == 1 NaAl(SO4)2 | ['NaAlS2O8'] | 1873 |  | 0.5 Al2(SO4)3 + 0.5 Na2SO4 | 1 NaAl(SO4)2
10.1016/j.ssi.2008.01.058 | Spherical MnCO3 was prepared by CCM using analytic <...> were 1.0 except for the sample F, which was 1.05. | solid-state | 0.5 Li2CO3 + 1 Mn2O3 + 0.25 O2 == 1 LiMn2O4 + 0.5 CO2 | ['LiMn2O4'] | 800 |  | 0.5 Li2CO3 + 1 Mn2O3 + 0.25 O2 | 1 LiMn2O4 + 0.5 CO2
10.1016/j.ssi.2009.10.009 | The La9Sr1Si6O26.5 apatite powder was synthesized <...> n Instruments). Finally, the suspension was dried. | solid-state | 4.5 La2O3 + 6 SiO2 + 1 SrCO3 == 1 La9Sr1Si6O26.5 + 1 CO2 | ['SrLa9Si6O26.5'] |  | 1400 | 4.5 La2O3 + 6 SiO2 + 1 SrCO3 | 1 La9Sr1Si6O26.5 + 1 CO2
10.1016/j.ssi.2009.05.019 | BaCeO3 was prepared by solid state reaction method <...> y using Rigaku RINT-2500VPC (CuKα: 50 kV, 250 mA). | solid-state | 1 BaCO3 + 1 CeO2 == 1 BaCeO3 + 1 CO2 | ['BaCeO3'] | 1300 |  | 1 BaCO3 + 1 CeO2 | 1 BaCeO3 + 1 CO2
10.1016/j.ssi.2009.06.009 | Polycrystalline samples of LiNiO2 were prepared by <...> s and selected area electron diffraction patterns. | solid-state | 1 LiOH + 1 Ni(OH)2 + 0.25 O2 == 1 LiNiO2 + 1.5 H2O | ['LiNiO2'] |  |  | 1 LiOH + 1 Ni(OH)2 + 0.25 O2 | 1 LiNiO2 + 1.5 H2O
10.1016/j.ssi.2009.02.013 | LST, GDC and LSGM powders were prepared by a solid <...> ac Science, Japan) with a 2θ range from 20 to 80°. | solid-state | 0.4 Ga2O3 + 0.45 La2O3 + 0.2 MgO + 0.075 O2 + 0.1 SrCO3 == 1 La0.9Sr0.1Ga0.8Mg0.2O3 + 0.1 CO2 | ['Sr0.1Mg0.2La0.9Ga0.8O3'] | 1500 |  | 0.4 Ga2O3 + 0.45 La2O3 + 0.2 MgO + 0.075 O2 + 0.1 SrCO3 | 1 La0.9Sr0.1Ga0.8Mg0.2O3 + 0.1 CO2
10.1016/j.ssi.2010.05.002 | Powder of SrZr0.99Fe0.01O3 - δ was prepared via a <...> ealing in unhumidified 1.0%H2 at 873 K and 1273 K. | solid-state | 0.005 Fe2O3 + 0.003 O2 + 1 SrCO3 + 0.99 ZrO2 == 1 SrZr0.99Fe0.01O3 + 1 CO2 | ['SrZr0.99Fe0.01O3'] | 2023 |  | 0.005 Fe2O3 + 0.003 O2 + 1 SrCO3 + 0.99 ZrO2 | 1 SrZr0.99Fe0.01O3 + 1 CO2
10.1016/j.ssi.2010.08.007 | All the samples were prepared by a solid-state rea <...> respectively mixed with raw materials in acetone. | solid-state | 1 FeC2O4·2H2O + 1 Li2CO3 + 0.5 O2 + 1 SiO2 == 1 Li2FeSiO4 + 3 CO2 + 2 H2O | ['Li2FeSiO4'] |  |  | 1 FeC2O4·2H2O + 1 Li2CO3 + 0.5 O2 + 1 SiO2 | 1 Li2FeSiO4 + 3 CO2 + 2 H2O
10.1016/j.ssi.2010.05.010 | In order to obtain the highly conductive Li1.3Al0. <...> cooling, a transparent purple glass was obtained. | solid-state | 0.15 Al2O3 + 0.65 Li2CO3 + 3 NH4H2PO4 + 1.7 TiO2 == 1 Li1.3Al0.3Ti1.7(PO4)3 + 0.65 CO2 + 4.5 H2O + 3 NH3 | ['Li1.3Ti1.7Al0.3P3O12'] |  |  | 0.15 Al2O3 + 0.65 Li2CO3 + 3 NH4H2PO4 + 1.7 TiO2 | 1 Li1.3Al0.3Ti1.7(PO4)3 + 0.65 CO2 + 4.5 H2O + 3 NH3
10.1016/j.ssi.2010.05.010 | In order to obtain the highly conductive Li1.3Al0. <...> cooling, a transparent purple glass was obtained. | solid-state | 3.8 Al2O3 + 16.2 Li2CO3 + 75 NH4H2PO4 + 42.5 TiO2 == 1 16.2Li2O-3.8Al2O3-42.5TiO2-37.5P2O5 + 16.2 CO2 + 112.5 H2O + 75 NH3 | ['Li32.4Ti42.5Al7.6P75O300.1'] |  |  | 3.8 Al2O3 + 16.2 Li2CO3 + 75 NH4H2PO4 + 42.5 TiO2 | 1 16.2Li2O-3.8Al2O3-42.5TiO2-37.5P2O5 + 16.2 CO2 + 112.5 H2O + 75 NH3
10.1016/j.ssi.2010.09.008 | Sm1.92Ca0.08Sn2O7 - δ, Sm2Sn1.92Y0.08O7 - δ and Sm <...> es at 1000 °C under vacuum (5 × 10- 6 mbar, 12 h). | solid-state | 0.08 CaCO3 + 0.02 O2 + 0.96 Sm2O3 + 2 SnO2 == 1 Sm1.92Ca0.08Sn2O7 + 0.08 CO2 | ['Ca0.08Sm1.92Sn2O7'] | 1550 |  | 0.08 CaCO3 + 0.02 O2 + 0.96 Sm2O3 + 2 SnO2 | 1 Sm1.92Ca0.08Sn2O7 + 0.08 CO2
10.1016/j.ssi.2010.09.008 | Sm1.92Ca0.08Sn2O7 - δ, Sm2Sn1.92Y0.08O7 - δ and Sm <...> es at 1000 °C under vacuum (5 × 10- 6 mbar, 12 h). | solid-state | 0.02 O2 + 1 Sm2O3 + 1.92 SnO2 + 0.04 Y2O3 == 1 Sm2Sn1.92Y0.08O7 | ['Sm2Y0.08Sn1.92O7'] | 1550 |  | 0.02 O2 + 1 Sm2O3 + 1.92 SnO2 + 0.04 Y2O3 | 1 Sm2Sn1.92Y0.08O7
10.1016/j.ssi.2010.09.008 | Sm1.92Ca0.08Sn2O7 - δ, Sm2Sn1.92Y0.08O7 - δ and Sm <...> es at 1000 °C under vacuum (5 × 10- 6 mbar, 12 h). | solid-state | 1 Sm2O3 + 2 SnO2 == 1 Sm2Sn2O7 | ['Sm2Sn2O7'] | 1550 |  | 1 Sm2O3 + 2 SnO2 | 1 Sm2Sn2O7
10.1016/j.ssi.2010.12.001 | The all-solid-state cells were constructed as foll <...> es were performed in a dry argon filled glove box. | solid-state | 80 Li2S + 20 P2S5 == 1 80Li2S-20P2S5 | ['Li160P40S180'] |  |  | 80 Li2S + 20 P2S5 | 1 80Li2S-20P2S5
10.1016/j.ssi.2011.02.018 | La2Mo2O9 powder was prepared by conventional solid <...> 00 nm) using an Emitech K575X Sputter Coater [13]. | solid-state | 1 La2O3 + 2 MoO3 == 1 La2Mo2O9 | ['La2Mo2O9'] | 1100 |  | 1 La2O3 + 2 MoO3 | 1 La2Mo2O9
10.1016/j.ssi.2011.08.006 | LiFePO4 powders were synthesised by solid-state re <...> e the atmosphere during synthesis was oxygen free. | solid-state | 1 FeC2O4·2H2O + 0.5 Li2CO3 + 1 NH4H2PO4 + 0.5 O2 == 1 LiFePO4 + 2.5 CO2 + 3.5 H2O + 1 NH3 | ['LiFePO4'] |  |  | 1 FeC2O4·2H2O + 0.5 Li2CO3 + 1 NH4H2PO4 + 0.5 O2 | 1 LiFePO4 + 2.5 CO2 + 3.5 H2O + 1 NH3
10.1016/j.ssi.2012.03.021 | Single-phase polycrystalline samples of α-Ba4Nb2O9 <...> on powder diffraction experiments described below. | solid-state | 4 BaCO3 + 1 Nb2O5 == 1 Ba4Nb2O9 + 4 CO2 | ['Ba4Nb2O9'] |  |  | 4 BaCO3 + 1 Nb2O5 | 1 Ba4Nb2O9 + 4 CO2
10.1016/j.ssi.2012.03.021 | Single-phase polycrystalline samples of α-Ba4Nb2O9 <...> on powder diffraction experiments described below. | solid-state | 4 BaCO3 + 1 Ta2O5 == 1 Ba4Ta2O9 + 4 CO2 | ['Ba4Ta2O9'] |  |  | 4 BaCO3 + 1 Ta2O5 | 1 Ba4Ta2O9 + 4 CO2
10.1016/j.ssi.2013.08.002 | Pristine LiMn2O4 spinel and doped LiMn2O4 spinel L <...> cooled down with the furnace at room temperature. | solid-state | 1 Li(OCOCH3)·2H2O + 2 Mn(OCOCH3)2·4H2O + 0.75 O2 + 5 [OH-] == 1 LiMn2O4 + 12.5 H2O + 5 [CH3COO-] | ['LiMn2O4'] |  | 680 | 1 Li(OCOCH3)·2H2O + 2 Mn(OCOCH3)2·4H2O + 0.75 O2 + 5 [OH-] | 1 LiMn2O4 + 12.5 H2O + 5 [CH3COO-]
10.1016/j.ssi.2013.03.021 | GdBaCo2O5+δ was obtained by solid state reaction u <...> e Rietveld method using the FullProf Program [28]. | solid-state | 1 BaCO3 + 0.667 Co3O4 + 0.5 Gd2O3 == 1 GdBaCo2O5 + 1 CO2 + 0.083 O2 | ['BaGdCo2O5'] |  |  | 1 BaCO3 + 0.667 Co3O4 + 0.5 Gd2O3 | 1 GdBaCo2O5 + 1 CO2 + 0.083 O2
10.1016/j.ssi.2014.07.013 | Stoichiometric amounts of LiOH, Al(OH)3, GeO2, and <...> s glass foil is obtained (cf. insert in Figure 1). | solid-state | 1 (NH4)2HPO4 + 0.5 Al(OH)3 + 1.5 GeO2 + 1.5 LiOH == 1 Li1.5Al0.5Ge1.5(PO4) + 3 H2O + 2 NH3 + 1.5 O2 | ['Li1.5Al0.5Ge1.5PO4'] |  |  | 1 (NH4)2HPO4 + 0.5 Al(OH)3 + 1.5 GeO2 + 1.5 LiOH | 1 Li1.5Al0.5Ge1.5(PO4) + 3 H2O + 2 NH3 + 1.5 O2
10.1016/j.ssi.2013.11.009 | B-site cation-ordered anode material with chemical <...> it cell (of simple perovskite) in every direction. | solid-state | 1.5 BaCO3 + 0.333 Co3O4 + 1 MoO3 + 0.5 SrCO3 == 1 Sr0.5Ba1.5CoMoO6 + 2 CO2 + 0.167 O2 | ['Ba1.5Sr0.5MoCoO6'] | 1200 |  | 1.5 BaCO3 + 0.333 Co3O4 + 1 MoO3 + 0.5 SrCO3 | 1 Sr0.5Ba1.5CoMoO6 + 2 CO2 + 0.167 O2
10.1016/j.ssi.2013.12.034 | YSZ ceramics were prepared from 3 mol% or 8 mol% y <...> er and thickness of 9 mm and 1.0 mm, respectively. | solid-state | 1 Y2O3 + 1 ZrO2 == 1 Y2O3-ZrO2 | ['Y2ZrO5'] | 1450 |  | 1 Y2O3 + 1 ZrO2 | 1 Y2O3-ZrO2
10.1016/j.ssi.2014.12.004 | Compounds with nominal and assumed Li1-3xAlxFePO4 <...> HCl and HNO3 mixture (3:1 volume ratio) at 80 °C. | solid-state | 1 FeC2O4·2H2O + 0.5 Li2CO3 + 1 NH4H2PO4 + 0.5 O2 == 1 LiFePO4 + 2.5 CO2 + 3.5 H2O + 1 NH3 | ['LiFePO4'] |  |  | 1 FeC2O4·2H2O + 0.5 Li2CO3 + 1 NH4H2PO4 + 0.5 O2 | 1 LiFePO4 + 2.5 CO2 + 3.5 H2O + 1 NH3
10.1016/j.ssi.2015.02.014 | The Li10GeP2S12 and Li3.25Ge0.25P0.75S4 solid elec <...> esses were conducted in an argon-filled glove box. | solid-state | 1 GeS2 + 5 Li2S + 1 P2S5 == 1 Li10GeP2S12 | ['Li10GeP2S12'] |  |  | 1 GeS2 + 5 Li2S + 1 P2S5 | 1 Li10GeP2S12
10.1016/j.ssi.2015.02.014 | The Li10GeP2S12 and Li3.25Ge0.25P0.75S4 solid elec <...> esses were conducted in an argon-filled glove box. | solid-state | 0.25 GeS2 + 1.625 Li2S + 0.375 P2S5 == 1 Li3.25Ge0.25P0.75S4 | ['Li3.25Ge0.25P0.75S4'] |  |  | 0.25 GeS2 + 1.625 Li2S + 0.375 P2S5 | 1 Li3.25Ge0.25P0.75S4
10.1016/j.ssi.2015.03.013 | Figure 1 showed the synthesis flowchart of CaZr0.9 <...> or 6 h to obtain CZIO-5 and BCYO-10, respectively. | solid-state | 1 CaCO3 + 0.025 In2O3 + 0.012 O2 + 0.95 ZrO2 == 1 CaZr0.95In0.05O3 + 1 CO2 | ['CaZr0.95In0.05O3'] |  |  | 1 CaCO3 + 0.025 In2O3 + 0.012 O2 + 0.95 ZrO2 | 1 CaZr0.95In0.05O3 + 1 CO2
10.1016/j.ssi.2015.03.013 | Figure 1 showed the synthesis flowchart of CaZr0.9 <...> or 6 h to obtain CZIO-5 and BCYO-10, respectively. | solid-state | 1 BaCO3 + 0.9 CeO2 + 0.025 O2 + 0.05 Y2O3 == 1 BaCe0.9Y0.1O3 + 1 CO2 | ['BaCe0.9Y0.1O3'] |  |  | 1 BaCO3 + 0.9 CeO2 + 0.025 O2 + 0.05 Y2O3 | 1 BaCe0.9Y0.1O3 + 1 CO2
10.1016/j.ssi.2016.10.018 | Na5YW4O16 and Ca-doped tungstates were prepared fr <...> emperature for 20 h and then were quenched in air. | solid-state | 2.5 Na2WO4 + 1.5 WO3 + 0.5 Y2O3 == 1 Na5YW4O16 | ['Na5YW4O16'] |  |  | 2.5 Na2WO4 + 1.5 WO3 + 0.5 Y2O3 | 1 Na5YW4O16
10.1016/j.ssi.2016.03.005 | Ultrafine LiCoO2 powders with the hexagonal layere <...> phologies and lattice fringes of LiCoO2 particles. | solid-state | 1 CoCO3 + 0.5 Li2CO3 + 0.25 O2 == 1 LiCoO2 + 1.5 CO2 | ['LiCoO2'] |  | 900 | 1 CoCO3 + 0.5 Li2CO3 + 0.25 O2 | 1 LiCoO2 + 1.5 CO2
10.1016/j.ssi.2016.01.047 | The compositions Li7.85Mg0.075ZrO6 and Li7.84Sr0.0 <...> ty, 99.9% Li2CO3) were used as starting materials. | solid-state | 3.925 Li2CO3 + 0.075 MgO + 1 ZrO2 == 1 Li7.85Mg0.075ZrO6 + 3.925 CO2 | ['Li7.85Mg0.075ZrO6'] |  |  | 3.925 Li2CO3 + 0.075 MgO + 1 ZrO2 | 1 Li7.85Mg0.075ZrO6 + 3.925 CO2
10.1016/j.ssi.2016.01.047 | The compositions Li7.85Mg0.075ZrO6 and Li7.84Sr0.0 <...> ty, 99.9% Li2CO3) were used as starting materials. | solid-state | 3.92 Li2CO3 + 0.08 SrCO3 + 1 ZrO2 == 1 Li7.84Sr0.08ZrO6 + 4 CO2 | ['Li7.84Sr0.08ZrO6'] |  |  | 3.92 Li2CO3 + 0.08 SrCO3 + 1 ZrO2 | 1 Li7.84Sr0.08ZrO6 + 4 CO2
10.1016/j.ssi.2016.02.022 | Raw alumina powder (Al2O3, Xinfumeng, China, 99.99 <...> ts were naturally cooled down to room temperature. | solid-state | 1 Y2O3 + 1 ZrO2 == 1 Y2O3-ZrO2 | ['Y2ZrO5'] |  | 1400 | 1 Y2O3 + 1 ZrO2 | 1 Y2O3-ZrO2
10.1016/j.ssi.2016.06.020 | BCZY63 pellets were prepared via the SSRS method. <...> ¦ cathode - BaCo0.4Fe0.4Zr0.1Y0.1O3-δ (BCFZY0.1). | solid-state | 1 BaCO3 + 0.6 CeO2 + 0.025 O2 + 0.05 Y2O3 + 0.3 ZrO2 == 1 BaCe0.6Zr0.3Y0.1O3 + 1 CO2 | ['BaCe0.6Y0.1Zr0.3O3'] |  |  | 1 BaCO3 + 0.6 CeO2 + 0.025 O2 + 0.05 Y2O3 + 0.3 ZrO2 | 1 BaCe0.6Zr0.3Y0.1O3 + 1 CO2
10.1016/j.dyepig.2016.12.059 | The objective products of BaLu6(Si2O7)2(Si3O10) ho <...> to powders for 1 min for subsequent measurements. | solid-state | 1 BaCO3 + 3 Lu2O3 + 7 SiO2 == 1 BaLu6(Si2O7)2(Si3O10) + 1 CO2 | ['BaLu6Si7O24'] |  |  | 1 BaCO3 + 3 Lu2O3 + 7 SiO2 | 1 BaLu6(Si2O7)2(Si3O10) + 1 CO2
10.1016/j.dyepig.2017.06.005 | Nd2O3 and SiO2 were mixed to obtain the stoichiome <...> 0, 1000, 1100 and 1200 °C for 5.0 h, respectively. | solid-state | 1 Nd2O3 + 2 SiO2 == 1 Nd2Si2O7 | ['Nd2Si2O7'] |  | 1200 | 1 Nd2O3 + 2 SiO2 | 1 Nd2Si2O7
10.1016/j.dyepig.2017.10.004 | The SCBP host compound and SCBP: xEu2+ phosphors w <...> ground again into powder for future measurements. | solid-state | 7 (NH4)2HPO4 + 0.5 Bi2O3 + 1 CaCO3 + 8 SrCO3 == 1 Sr8CaBi(PO4)7 + 9 CO2 + 10.5 H2O + 14 NH3 ; target Sr8CaBi(PO4)7 with additives Eu via Eu2O3 ; target Sr8CaBi(PO4)7 with additives Eu via Eu2O3 | ['Sr8CaBiP7O28'] |  |  | 7 (NH4)2HPO4 + 0.5 Bi2O3 + 1 CaCO3 + 8 SrCO3 | 1 Sr8CaBi(PO4)7 + 9 CO2 + 10.5 H2O + 14 NH3 ; target Sr8CaBi(PO4)7 with additives Eu via Eu2O3 ; target Sr8CaBi(PO4)7 with additives Eu via Eu2O3
10.1016/j.apsusc.2005.10.063 | The ferrite samples are prepared by standard ceram <...> at 1050 °C for 12 h to finally prepare the target. | solid-state | 1.075 Fe2O3 + 0.125 Li2CO3 + 0.5 MgCO3 + 0.1 MnCO3 + 0.025 O2 == 1 Li0.25Mg0.5Mn0.1Fe2.15O4 + 0.725 CO2 | ['Li0.25Mg0.5Mn0.1Fe2.15O4'] | 1050 |  | 1.075 Fe2O3 + 0.125 Li2CO3 + 0.5 MgCO3 + 0.1 MnCO3 + 0.025 O2 | 1 Li0.25Mg0.5Mn0.1Fe2.15O4 + 0.725 CO2
10.1016/j.dyepig.2018.03.009 | A series of samples Mn4+ and Yb3+ co-doped Gd2ZnTi <...> d samples were ground to obtain the final samples. | solid-state | 1 Gd2O3 + 1 TiO2 + 1 ZnO == 1 Gd2ZnTiO6 ; target Gd2ZnTiO6 with additives Yb via Yb2O3 ; target Gd2ZnTiO6 with additives Yb via Yb2O3 | ['Gd2TiZnO6'] | 1275 |  | 1 Gd2O3 + 1 TiO2 + 1 ZnO | 1 Gd2ZnTiO6 ; target Gd2ZnTiO6 with additives Yb via Yb2O3 ; target Gd2ZnTiO6 with additives Yb via Yb2O3
10.1016/j.apsusc.2008.09.093 | Ceramic samples of La5Ca9Cu24O41 were prepared fro <...> ispersive X-ray spectrometry (EDX), Cambridge 260. | solid-state | 9 CaCO3 + 24 CuO + 2.5 La2O3 + 0.25 O2 == 1 La5Ca9Cu24O41 + 9 CO2 | ['Ca9La5Cu24O41'] |  |  | 9 CaCO3 + 24 CuO + 2.5 La2O3 + 0.25 O2 | 1 La5Ca9Cu24O41 + 9 CO2
10.1016/j.apsusc.2007.06.070 | Targets of nominal composition (slightly enriched <...> -Y-2212) to harden the target and reduce porosity. | solid-state | 1 Bi2O3 + 1.1 CaO + 2 CuO + 2.05 SrCO3 == 1 Bi2.0Sr2.05Ca1.1Cu2O8 + 2.05 CO2 + 0.075 O2 | ['Sr2.05Ca1.1Cu2Bi2O8'] | 900 |  | 1 Bi2O3 + 1.1 CaO + 2 CuO + 2.05 SrCO3 | 1 Bi2.0Sr2.05Ca1.1Cu2O8 + 2.05 CO2 + 0.075 O2
10.1016/j.apsusc.2010.02.071 | Ca3ZrSi2O9 powder was prepared by high-temperature <...> . The thickness of the coating was around 120 μm. | solid-state | 3 CaCO3 + 2 SiO2 + 1 ZrO2 == 1 Ca3ZrSi2O9 + 3 CO2 | ['Ca3ZrSi2O9'] |  | 1400 | 3 CaCO3 + 2 SiO2 + 1 ZrO2 | 1 Ca3ZrSi2O9 + 3 CO2
10.1016/j.apsusc.2011.03.094 | K enriched KTN ceramic targets were prepared with <...> targets were achieved by 4 h sintering at 1000 °C. | solid-state | 0.5 K2CO3 + 0.25 Nb2O5 + 0.25 Ta2O5 == 1 KTa0.5Nb0.5O3 + 0.5 CO2 | ['KTa0.5Nb0.5O3'] |  |  | 0.5 K2CO3 + 0.25 Nb2O5 + 0.25 Ta2O5 | 1 KTa0.5Nb0.5O3 + 0.5 CO2
10.1016/j.apsusc.2012.01.044 | The CuBi2O4 powder was prepared according to the p <...> o prepare the SrO-CuBi2O4 composite photocatalyst. | solid-state | 1 Bi2O3 + 1 CuO == 1 CuBi2O4 | ['CuBi2O4'] |  |  | 1 Bi2O3 + 1 CuO | 1 CuBi2O4
10.1016/j.apsusc.2012.09.168 | The MTO sputtering target was prepared by mechanoc <...> ed MTO thin films were annealed at 700 °C for 1 h. | solid-state | 1 MgO + 1 TiO2 == 1 MgTiO3 | ['MgTiO3'] | 1350 |  | 1 MgO + 1 TiO2 | 1 MgTiO3
10.1016/j.apsusc.2013.01.033 | The 2-inch BaZr0.2Ti0.8O3-Ba0.7Ca0.3TiO3 (BCZT) ta <...> are approximately 70 nm and 150 nm, respectively. | solid-state | 1.7 BaCO3 + 0.3 CaCO3 + 1.8 TiO2 + 0.2 ZrO2 == 1 BaZr0.2Ti0.8O3-Ba0.7Ca0.3TiO3 + 2 CO2 | ['Ba1.7Ca0.3Zr0.2Ti1.8O6'] | 1500 | 1400 | 1.7 BaCO3 + 0.3 CaCO3 + 1.8 TiO2 + 0.2 ZrO2 | 1 BaZr0.2Ti0.8O3-Ba0.7Ca0.3TiO3 + 2 CO2
10.1016/j.apsusc.2017.06.047 | The films were grown on single-crystal SrTiO3 (001 <...> l measurement method (Resitest 8300; Toyo, Tokyo). | solid-state | 0.333 Co3O4 + 0.335 La2O3 + 0.166 O2 + 0.33 SrCO3 == 1 La0.67Sr0.33CoO3 + 0.33 CO2 | ['Sr0.33La0.67CoO3'] | 1273 |  | 0.333 Co3O4 + 0.335 La2O3 + 0.166 O2 + 0.33 SrCO3 | 1 La0.67Sr0.33CoO3 + 0.33 CO2
10.1016/j.cattod.2010.12.007 | Sample was synthesized by mechanochemical treatmen <...> PR = 20:1, milling time up to 8 h, air atmosphere. | solid-state | 3 CuO + 2 Fe2O3 + 3 V2O5 == 1 Cu3Fe4(VO4)6 | ['V6Fe4Cu3O24'] |  |  | 3 CuO + 2 Fe2O3 + 3 V2O5 | 1 Cu3Fe4(VO4)6
10.1016/j.matchar.2007.08.026 | The oven-dried precursor was calcined at various t <...> rs were dispersed in amyl acetate for SEM studies. | solid-state | 0.5 Bi2O3 + 0.5 Nb2O5 == 1 BiNbO4 | ['NbBiO4'] |  |  | 0.5 Bi2O3 + 0.5 Nb2O5 | 1 BiNbO4
10.1016/j.cattod.2010.01.021 | BaTiO3 (BT) and BaTi0.7In0.3O2.85 (BIT0.7) powders <...> ature, and then calcined at 750 °C in air for 3 h. | solid-state | 1 BaCO3 + 1 TiO2 == 1 BaTiO3 + 1 CO2 | ['BaTiO3'] | 1350 | 750 | 1 BaCO3 + 1 TiO2 | 1 BaTiO3 + 1 CO2
10.1016/j.cattod.2010.01.021 | BaTiO3 (BT) and BaTi0.7In0.3O2.85 (BIT0.7) powders <...> ature, and then calcined at 750 °C in air for 3 h. | solid-state | 1 BaCO3 + 0.15 In2O3 + 0.7 TiO2 == 1 BaTi0.7In0.3O2.85 + 1 CO2 | ['BaTi0.7In0.3O2.85'] | 1350 | 750 | 1 BaCO3 + 0.15 In2O3 + 0.7 TiO2 | 1 BaTi0.7In0.3O2.85 + 1 CO2
10.1016/j.matchar.2013.06.014 | The β-SiC (> 98.5%, SIKA SINTEX 13C, Saint-Gobain <...> room temperature at a cooling rate of 100 °C/min. | solid-state | 1 Al2O3 + 1 BaCO3 + 2 SiO2 == 1 BaO-Al2O3-2SiO2 + 1 CO2 | ['BaAl2Si2O8'] |  |  | 1 Al2O3 + 1 BaCO3 + 2 SiO2 | 1 BaO-Al2O3-2SiO2 + 1 CO2
10.1016/j.matchar.2014.11.021 | Ceramic samples of the Sr2DyRuO6 complex perovskit <...> ) recipes by means of a MPMS Quantum Design SQUID. | solid-state | 0.5 Dy2O3 + 0.25 O2 + 1 RuO2 + 2 SrCO3 == 1 Sr2DyRuO6 + 2 CO2 | ['Sr2DyRuO6'] | 1473 |  | 0.5 Dy2O3 + 0.25 O2 + 1 RuO2 + 2 SrCO3 | 1 Sr2DyRuO6 + 2 CO2
10.1016/j.matchar.2014.06.002 | Bulk powder samples of CaY0.65Eu0.35Al3O7 were pre <...> ined was pulverized and used for further analysis. | solid-state | 1.5 Al2O3 + 1 CaCO3 + 0.175 Eu2O3 + 0.325 Y2O3 == 1 CaY0.65Eu0.35Al3O7 + 1 CO2 | ['CaEu0.35Y0.65Al3O7'] |  |  | 1.5 Al2O3 + 1 CaCO3 + 0.175 Eu2O3 + 0.325 Y2O3 | 1 CaY0.65Eu0.35Al3O7 + 1 CO2
10.1016/j.apcata.2007.03.033 | Zirconium molybdate was prepared via a solid-state <...> tored by X-ray diffraction and Raman spectroscopy. | solid-state | 2 MoO3 + 1 ZrO2 == 1 Zr(MoO4)2 | ['ZrMo2O8'] |  | 973 | 2 MoO3 + 1 ZrO2 | 1 Zr(MoO4)2
10.1016/j.vibspec.2013.09.005 | The SrO-Al2O3-B2O3-SiO2 glass samples are prepared <...> hed to the dimensions of 0.1 cm × 0.1 cm × 0.2 cm. | solid-state | 1 Al2O3 + 2 H3BO3 + 1 SiO2 + 1 SrCO3 == 1 SrO-Al2O3-B2O3-SiO2 + 1 CO2 + 3 H2O | ['SrAl2B2SiO9'] |  |  | 1 Al2O3 + 2 H3BO3 + 1 SiO2 + 1 SrCO3 | 1 SrO-Al2O3-B2O3-SiO2 + 1 CO2 + 3 H2O
10.1016/j.radphyschem.2012.09.025 | The samples were synthesized by solid state reacti <...> for 24 h, and furnace cooled to room temperature. | solid-state | 2 BaCO3 + 3 CuO + 0.5 Eu2O3 + 0.25 O2 == 1 Eu1Ba2Cu3O7 + 2 CO2 | ['Ba2EuCu3O7'] |  |  | 2 BaCO3 + 3 CuO + 0.5 Eu2O3 + 0.25 O2 | 1 Eu1Ba2Cu3O7 + 2 CO2
10.1016/j.apcata.2015.11.049 | The catalyst examined in this study consisted of M <...> ly, the molded catalyst was sized to a 10-20 mesh. | solid-state | 1 Al2O3 + 1 MgO == 1 MgO-Al2O3 | ['MgAl2O4'] |  | 500 | 1 Al2O3 + 1 MgO | 1 MgO-Al2O3
10.1016/j.msec.2009.01.028 | The CaO-MgO-SiO2 glass ceramic was obtained by TAP <...> s and scanning electron microscopy (Philips XL40). | solid-state | 1 CaO + 1 MgO + 1 SiO2 == 1 CaO-MgO-SiO2 | ['CaMgSiO4'] |  |  | 1 CaO + 1 MgO + 1 SiO2 | 1 CaO-MgO-SiO2
10.1016/j.apradiso.2014.03.011 | Sc2TiO5 was prepared in a conventional solid state <...> ow any change after successive heating treatments. | solid-state | 1 Sc2O3 + 1 TiO2 == 1 Sc2TiO5 | ['Sc2TiO5'] |  |  | 1 Sc2O3 + 1 TiO2 | 1 Sc2TiO5
10.1016/j.micron.2005.03.002 | The single crystal sample of Nd1.85Ce0.15CuO4-δ wa <...> m. The images were digitized with an Agfa scanner. | solid-state | 0.15 CeO2 + 1 CuO + 0.925 Nd2O3 == 1 Nd1.85Ce0.15CuO4 + 0.038 O2 | ['Nd1.85Ce0.15CuO4'] | 1040 |  | 0.15 CeO2 + 1 CuO + 0.925 Nd2O3 | 1 Nd1.85Ce0.15CuO4 + 0.038 O2
10.1016/j.apradiso.2013.11.029 | Polycrystalline samples of LiSr4(BO3)3:0.01Ce3+ we <...> ly heated at 700 °C for 10 h in the CO atmosphere. | solid-state | 3 H3BO3 + 0.5 Li2CO3 + 4 SrCO3 == 1 LiSr4(BO3)3 + 4.5 CO2 + 4.5 H2O ; target LiSr4(BO3)3 with additives 0.01Ce3+ via CeO2 ; target LiSr4(BO3)3 with additives 0.01Ce3+ via CeO2 | ['LiSr4B3O9'] |  |  | 3 H3BO3 + 0.5 Li2CO3 + 4 SrCO3 | 1 LiSr4(BO3)3 + 4.5 CO2 + 4.5 H2O ; target LiSr4(BO3)3 with additives 0.01Ce3+ via CeO2 ; target LiSr4(BO3)3 with additives 0.01Ce3+ via CeO2
10.1016/j.apradiso.2015.12.042 | Li6Gd(BO3)3:0.01Bi3+/0.1Tb3+, Eu3+ (LGBO:0.01Bi3+/ <...> sintered at 700 °C under a CO reducing atmosphere. | solid-state | 0.5 Gd2O3 + 3 H3BO3 + 3 Li2CO3 == 1 Li6Gd(BO3)3 + 3 CO2 + 4.5 H2O ; target Li6Gd(BO3)3 with additives Tb, Eu via Eu2O3, Tb4O7 ; target Li6Gd(BO3)3 with additives Tb, Eu via Eu2O3, Tb4O7 | ['Li6GdB3O9'] | 700 |  | 0.5 Gd2O3 + 3 H3BO3 + 3 Li2CO3 | 1 Li6Gd(BO3)3 + 3 CO2 + 4.5 H2O ; target Li6Gd(BO3)3 with additives Tb, Eu via Eu2O3, Tb4O7 ; target Li6Gd(BO3)3 with additives Tb, Eu via Eu2O3, Tb4O7
10.1016/j.radmeas.2009.12.046 | The samples of SrAl2O4:Eu2+, Dy3+ phosphors were p <...> RT. All the irradiations were in dark conditions. | solid-state | 1 Al2O3 + 1 SrCO3 == 1 SrAl2O4 + 1 CO2 ; target SrAl2O4 with additives Eu, Dy via Dy2O3, Eu2O3 ; target SrAl2O4 with additives Eu, Dy via Dy2O3, Eu2O3 | ['SrAl2O4'] | 1623 |  | 1 Al2O3 + 1 SrCO3 | 1 SrAl2O4 + 1 CO2 ; target SrAl2O4 with additives Eu, Dy via Dy2O3, Eu2O3 ; target SrAl2O4 with additives Eu, Dy via Dy2O3, Eu2O3
10.1016/S0038-1098(03)00008-5 | Bismuth germanate Bi0.33Ge0.67O1.83 glass was synt <...> n determined by the valency 3+ of Bi and 4+ of Ge. | solid-state | 0.33 Bi(NO3)3 + 0.67 GeO2 + 0.99 [OH-] == 1 Bi0.33Ge0.67O1.83 + 0.495 H2O + 0.003 O2 + 0.99 [NO3-] | ['Ge0.67Bi0.33O1.83'] |  |  | 0.33 Bi(NO3)3 + 0.67 GeO2 + 0.99 [OH-] | 1 Bi0.33Ge0.67O1.83 + 0.495 H2O + 0.003 O2 + 0.99 [NO3-]
10.1016/j.ssc.2004.06.034 | The ceramic was fabricated according to the chemic <...> 6 was confirmed by powder X-ray diffraction (XRD). | solid-state | 1 MgO + 1 Nb2O5 == 1 MgNb2O6 | ['MgNb2O6'] |  | 1100 | 1 MgO + 1 Nb2O5 | 1 MgNb2O6
10.1016/j.ssc.2004.07.055 | LiFePO4 was prepared by solid-state reaction of Li <...> and to make sure no impurity phases were present. | solid-state | 1 FeC2O4·2H2O + 0.5 Li2CO3 + 1 NH4H2PO4 + 0.5 O2 == 1 LiFePO4 + 2.5 CO2 + 3.5 H2O + 1 NH3 | ['LiFePO4'] | 700 |  | 1 FeC2O4·2H2O + 0.5 Li2CO3 + 1 NH4H2PO4 + 0.5 O2 | 1 LiFePO4 + 2.5 CO2 + 3.5 H2O + 1 NH3
10.1016/j.ssc.2005.06.011 | Glass system CdI2-Ag2O-V2O5-B2O3 has been prepared <...> making pellet for conductivity and other studies. | solid-state | 1 Ag2O + 1 CdI2 + 2 H3BO3 + 1 V2O5 == 1 CdI2-Ag2O-V2O5-B2O3 + 3 H2O | ['V2Ag2CdB2O9I2'] |  |  | 1 Ag2O + 1 CdI2 + 2 H3BO3 + 1 V2O5 | 1 CdI2-Ag2O-V2O5-B2O3 + 3 H2O
10.1016/j.ssc.2006.04.001 | The RuSr2EuCeCu2O10-δ sample is synthesized throug <...> K was maintained throughout the TEP measurements. | solid-state | 1 CeO2 + 2 CuO + 0.5 Eu2O3 + 1 RuO2 + 2 SrO2 == 1 RuSr2EuCeCu2O10 + 0.75 O2 | ['Sr2EuCeRuCu2O10'] |  |  | 1 CeO2 + 2 CuO + 0.5 Eu2O3 + 1 RuO2 + 2 SrO2 | 1 RuSr2EuCeCu2O10 + 0.75 O2
10.1016/j.ssc.2005.12.005 | Polycrystalline Ca0.9Ce0.1MnO3 sample was synthesi <...> 0 °C for 24 h and slow-cooled to room temperature. | solid-state | 0.9 CaCO3 + 0.1 CeO2 + 1 MnO2 == 1 Ca0.9Ce0.1MnO3 + 0.9 CO2 + 0.05 O2 | ['Ca0.9Ce0.1MnO3'] | 1350 |  | 0.9 CaCO3 + 0.1 CeO2 + 1 MnO2 | 1 Ca0.9Ce0.1MnO3 + 0.9 CO2 + 0.05 O2
10.1016/j.ssc.2006.04.018 | The PbTe samples doped with Bi2Te3 were prepared w <...> was measured by the platinum-rhodium thermocouple. | solid-state | 2 Bi + 3 Te == 1 Bi2Te3 | ['Bi2Te3'] |  |  | 2 Bi + 3 Te | 1 Bi2Te3
10.1016/j.ssc.2005.11.017 | The starting materials NiO (99%), ZnO (99%) and Fe <...> z, and the silver paste was used as the electrode. | solid-state | 1 Fe2O3 + 0.8 NiO + 0.2 ZnO == 1 Ni0.8Zn0.2Fe2O4 | ['Fe2Ni0.8Zn0.2O4'] |  | 1200 | 1 Fe2O3 + 0.8 NiO + 0.2 ZnO | 1 Ni0.8Zn0.2Fe2O4
10.1016/j.ssc.2005.11.017 | The starting materials NiO (99%), ZnO (99%) and Fe <...> z, and the silver paste was used as the electrode. | solid-state | 0.5 BaCO3 + 1 Nb2O5 + 0.5 SrCO3 == 1 Sr0.5Ba0.5Nb2O6 + 1 CO2 | ['Ba0.5Sr0.5Nb2O6'] |  | 1200 | 0.5 BaCO3 + 1 Nb2O5 + 0.5 SrCO3 | 1 Sr0.5Ba0.5Nb2O6 + 1 CO2
10.1016/j.ssc.2006.10.014 | Bulk particles of Mg0.95Mn0.05Fe2O4 were synthesiz <...> ceptometer [22] in the temperature range 80-300 K. | solid-state | 1 Fe2O3 + 0.95 MgO + 0.05 MnO == 1 Mg0.95Mn0.05Fe2O4 | ['Mg0.95Mn0.05Fe2O4'] | 1300 |  | 1 Fe2O3 + 0.95 MgO + 0.05 MnO | 1 Mg0.95Mn0.05Fe2O4
10.1016/j.ssc.2007.04.019 | The spinel ferrite samples of Mg0.95Mn0.05Fe2O4 (d <...> e-made cryostat in the temperature range 77-400 K. | solid-state | 2 FeO + 0.95 Mg(NO3)2 + 0.05 MnO2 + 0.475 O2 + 1.9 [OH-] == 1 Mg0.95Mn0.05Fe2O4 + 0.95 H2O + 1.9 [NO3-] | ['Mg0.95Mn0.05Fe2O4'] | 1300 |  | 2 FeO + 0.95 Mg(NO3)2 + 0.05 MnO2 + 0.475 O2 + 1.9 [OH-] | 1 Mg0.95Mn0.05Fe2O4 + 0.95 H2O + 1.9 [NO3-]
10.1016/j.ssc.2007.04.019 | The spinel ferrite samples of Mg0.95Mn0.05Fe2O4 (d <...> e-made cryostat in the temperature range 77-400 K. | solid-state | 1 FeO + 0.95 Mg(NO3)2 + 0.05 MnO2 + 1 TiO2 + 1.9 [OH-] == 1 Mg0.95Mn0.05Fe1.0Ti1.0O4 + 0.95 H2O + 0.025 O2 + 1.9 [NO3-] | ['Mg0.95TiMn0.05FeO4'] | 1300 |  | 1 FeO + 0.95 Mg(NO3)2 + 0.05 MnO2 + 1 TiO2 + 1.9 [OH-] | 1 Mg0.95Mn0.05Fe1.0Ti1.0O4 + 0.95 H2O + 0.025 O2 + 1.9 [NO3-]
10.1016/j.ssc.2007.01.047 | The CTGS polycrystalline materials were made by co <...> s and then were put into an iridium (Ir) crucible. | solid-state | 3 CaCO3 + 1.5 Ga2O3 + 2 SiO2 + 0.5 Ta2O5 == 1 Ca3TaGa3Si2O14 + 3 CO2 | ['Ca3TaGa3Si2O14'] |  |  | 3 CaCO3 + 1.5 Ga2O3 + 2 SiO2 + 0.5 Ta2O5 | 1 Ca3TaGa3Si2O14 + 3 CO2
10.1016/j.ssc.2007.01.012 | The RuSr2Eu1.5Ce0.5Cu2O10 (Ru-1222) sample was syn <...> , this particular grain was fixed for measurement. | solid-state | 0.5 CeO2 + 2 CuO + 0.75 Eu2O3 + 1 RuO2 + 2 SrO2 == 1 RuSr2Eu1.5Ce0.5Cu2O10 + 0.625 O2 | ['Sr2Eu1.5Ce0.5RuCu2O10'] |  |  | 0.5 CeO2 + 2 CuO + 0.75 Eu2O3 + 1 RuO2 + 2 SrO2 | 1 RuSr2Eu1.5Ce0.5Cu2O10 + 0.625 O2
10.1016/j.ssc.2008.09.043 | BaIrO3 was synthesized by using the method of conv <...> ut 72 h in air with two intermediate re-grindings. | solid-state | 1 BaCO3 + 1 Ir + 1 O2 == 1 BaIrO3 + 1 CO2 | ['BaIrO3'] | 1000 | 900 | 1 BaCO3 + 1 Ir + 1 O2 | 1 BaIrO3 + 1 CO2
10.1016/j.ssc.2009.07.042 | Samples of BZT ceramics were prepared by conventio <...> Germany) on to borosilicate and quartz substrates. | solid-state | 1 BaCO3 + 0.334 Ta2O5 + 0.333 ZnO == 1 Ba(Zn1/3Ta2/3)O3 + 1 CO2 | ['BaTa0.667Zn0.333O3'] | 1550 | 1250 | 1 BaCO3 + 0.334 Ta2O5 + 0.333 ZnO | 1 Ba(Zn1/3Ta2/3)O3 + 1 CO2
10.1016/j.ssc.2010.06.047 | Polycrystalline samples of Y CrO3 are prepared fro <...> phase purity; XRD measurements are made at 300 K. | solid-state | 0.5 Cr2O3 + 0.5 Y2O3 == 1 YCrO3 | ['YCrO3'] |  |  | 0.5 Cr2O3 + 0.5 Y2O3 | 1 YCrO3
10.1016/j.ssc.2011.05.036 | La2Hf2O7 powder sample was synthesized by a conven <...> er and a liquid- N2 cooled MCT detector were used. | solid-state | 2 HfO2 + 1 La2O3 == 1 La2Hf2O7 | ['La2Hf2O7'] |  |  | 2 HfO2 + 1 La2O3 | 1 La2Hf2O7
10.1016/j.ssc.2011.04.013 | Polycrystalline sample of CaBaCo4O7 was prepared b <...> uipped with a vibrating sample magnetometer (VSM). | solid-state | 1 BaCO3 + 1 CaCO3 + 1.333 Co3O4 == 1 CaBaCo4O7 + 2 CO2 + 0.167 O2 | ['BaCaCo4O7'] | 1100 |  | 1 BaCO3 + 1 CaCO3 + 1.333 Co3O4 | 1 CaBaCo4O7 + 2 CO2 + 0.167 O2
10.1016/j.ssc.2014.06.017 | The series of A2CoMnO6 (A=La, Pr, and Nd) compound <...> SM-SQUID magnetometer (SVSM; Quantum Design, USA). | solid-state | 0.333 Co3O4 + 1 La2O3 + 1 MnO2 == 1 A2CoMnO6 + 0.167 O2; A = La | ['La2MnCoO6'] | 1400 |  | 0.333 Co3O4 + 1 La2O3 + 1 MnO2 | 1 A2CoMnO6 + 0.167 O2; A = La
10.1016/j.ssc.2014.06.017 | The series of A2CoMnO6 (A=La, Pr, and Nd) compound <...> SM-SQUID magnetometer (SVSM; Quantum Design, USA). | solid-state | 0.333 Co3O4 + 1 MnO2 + 1 Nd2O3 == 1 A2CoMnO6 + 0.167 O2; A = Nd | ['Nd2MnCoO6'] | 1400 |  | 0.333 Co3O4 + 1 MnO2 + 1 Nd2O3 | 1 A2CoMnO6 + 0.167 O2; A = Nd
10.1016/j.ssc.2014.06.017 | The series of A2CoMnO6 (A=La, Pr, and Nd) compound <...> SM-SQUID magnetometer (SVSM; Quantum Design, USA). | solid-state | 0.333 Co3O4 + 1 MnO2 + 0.333 Pr6O11 == 1 A2CoMnO6 + 0.5 O2; A = Pr | ['Pr2MnCoO6'] | 1400 |  | 0.333 Co3O4 + 1 MnO2 + 0.333 Pr6O11 | 1 A2CoMnO6 + 0.5 O2; A = Pr
10.1016/j.ssc.2015.06.024 | BiFeO3 and Bi0.80La0.15 A 0.05FeO3-δ (A=Ca, Sr, Ba <...> 0La0.15 A 0.05FeO3-δ (A=Ca, Sr, Ba), respectively. | solid-state | 0.5 Bi2O3 + 0.5 Fe2O3 == 1 BiFeO3 | ['FeBiO3'] | 830 |  | 0.5 Bi2O3 + 0.5 Fe2O3 | 1 BiFeO3
10.1016/j.ssc.2015.02.017 | Bulk La1.4Ca1.6Mn2O7 sample and La1.3Eu0.1Sr0.05Ca <...> mple magnetometer (SQUID-VSM) from Quantum Design. | solid-state | 1.6 CaCO3 + 0.7 La2O3 + 2 MnO2 == 1 La1.4Ca1.6Mn2O7 + 1.6 CO2 + 0.35 O2 | ['Ca1.6La1.4Mn2O7'] | 1450 | 1000 | 1.6 CaCO3 + 0.7 La2O3 + 2 MnO2 | 1 La1.4Ca1.6Mn2O7 + 1.6 CO2 + 0.35 O2
10.1016/j.ssc.2015.02.017 | Bulk La1.4Ca1.6Mn2O7 sample and La1.3Eu0.1Sr0.05Ca <...> mple magnetometer (SQUID-VSM) from Quantum Design. | solid-state | 1.55 CaCO3 + 0.05 Eu2O3 + 0.65 La2O3 + 2 MnO2 + 0.05 SrCO3 == 1 La1.3Eu0.1Sr0.05Ca1.55Mn2O7 + 1.6 CO2 + 0.35 O2 | ['Sr0.05Ca1.55Eu0.1La1.3Mn2O7'] | 1450 | 1000 | 1.55 CaCO3 + 0.05 Eu2O3 + 0.65 La2O3 + 2 MnO2 + 0.05 SrCO3 | 1 La1.3Eu0.1Sr0.05Ca1.55Mn2O7 + 1.6 CO2 + 0.35 O2
10.1016/j.ssc.2011.12.027 | A system of Bi0.8-xSrxLa0.2Fe0.9Mn0.1O3 (x = 0,0.1 <...> lectric loop tracer (Radiant Technology Inc, USA). | solid-state | 0.4 Bi2O3 + 0.45 Fe2O3 + 0.1 La2O3 + 0.1 MnO2 == 1 Bi0.8La0.2Fe0.9Mn0.1O3 + 0.025 O2 | ['La0.2Mn0.1Fe0.9Bi0.8O3'] |  | 860 | 0.4 Bi2O3 + 0.45 Fe2O3 + 0.1 La2O3 + 0.1 MnO2 | 1 Bi0.8La0.2Fe0.9Mn0.1O3 + 0.025 O2
10.1016/j.ssc.2011.12.027 | A system of Bi0.8-xSrxLa0.2Fe0.9Mn0.1O3 (x = 0,0.1 <...> lectric loop tracer (Radiant Technology Inc, USA). | solid-state | 0.35 Bi2O3 + 0.45 Fe2O3 + 0.1 La2O3 + 0.1 MnO2 + 0.1 SrCO3 == 1 Bi0.7La0.2Sr0.1Fe0.9Mn0.1O3 + 0.1 CO2 | ['Sr0.1La0.2Mn0.1Fe0.9Bi0.7O3'] |  | 860 | 0.35 Bi2O3 + 0.45 Fe2O3 + 0.1 La2O3 + 0.1 MnO2 + 0.1 SrCO3 | 1 Bi0.7La0.2Sr0.1Fe0.9Mn0.1O3 + 0.1 CO2
10.1016/j.ssc.2011.12.027 | A system of Bi0.8-xSrxLa0.2Fe0.9Mn0.1O3 (x = 0,0.1 <...> lectric loop tracer (Radiant Technology Inc, USA). | solid-state | 0.4 Bi2O3 + 0.5 Fe2O3 + 0.1 La2O3 == 1 Bi0.8La0.2FeO3 | ['La0.2FeBi0.8O3'] |  | 860 | 0.4 Bi2O3 + 0.5 Fe2O3 + 0.1 La2O3 | 1 Bi0.8La0.2FeO3
10.1016/j.ssc.2011.12.027 | A system of Bi0.8-xSrxLa0.2Fe0.9Mn0.1O3 (x = 0,0.1 <...> lectric loop tracer (Radiant Technology Inc, USA). | solid-state | 0.35 Bi2O3 + 0.5 Fe2O3 + 0.1 La2O3 + 0.025 O2 + 0.1 SrCO3 == 1 Bi0.7La0.2Sr0.1FeO3 + 0.1 CO2 | ['Sr0.1La0.2FeBi0.7O3'] |  | 860 | 0.35 Bi2O3 + 0.5 Fe2O3 + 0.1 La2O3 + 0.025 O2 + 0.1 SrCO3 | 1 Bi0.7La0.2Sr0.1FeO3 + 0.1 CO2
10.1016/j.ssc.2017.07.019 | BiNbO4 ceramics were prepared via a solid-state re <...> were determined by the ruby fluorescence shifts . | solid-state | 0.5 Bi2O3 + 0.5 Nb2O5 == 1 BiNbO4 | ['NbBiO4'] | 950 |  | 0.5 Bi2O3 + 0.5 Nb2O5 | 1 BiNbO4
10.1016/j.ssc.2017.11.007 | Polycrystalline samples of PrMnO3 were synthesized <...> arying magnetic field in the range -9 T ≤ H ≤ 9 T. | solid-state | 1 MnO2 + 0.167 Pr6O11 == 1 PrMnO3 + 0.417 O2 | ['PrMnO3'] | 1250 | 1000 | 1 MnO2 + 0.167 Pr6O11 | 1 PrMnO3 + 0.417 O2
10.1016/j.ssc.2015.08.016 | Polycrystalline bulk samples of Pristine, La, Er a <...> ia.pellet) and finally sintered at 810 °C for 2 h. | solid-state | 0.5 Bi2O3 + 0.5 Fe2O3 == 1 BiFeO3 ; target BiFeO3 with additives Pr via Pr6O11 ; target BiFeO3 with additives Pr via Pr6O11 | ['FeBiO3'] | 810 | 650 | 0.5 Bi2O3 + 0.5 Fe2O3 | 1 BiFeO3 ; target BiFeO3 with additives Pr via Pr6O11 ; target BiFeO3 with additives Pr via Pr6O11
10.1016/j.ssc.2015.08.016 | Polycrystalline bulk samples of Pristine, La, Er a <...> ia.pellet) and finally sintered at 810 °C for 2 h. | solid-state | 0.45 Bi2O3 + 0.5 Fe2O3 + 0.05 La2O3 == 1 Bi0.9RE0.1FeO3; RE = La | ['La0.1FeBi0.9O3'] | 810 | 650 | 0.45 Bi2O3 + 0.5 Fe2O3 + 0.05 La2O3 | 1 Bi0.9RE0.1FeO3; RE = La
10.1016/j.ssc.2015.08.016 | Polycrystalline bulk samples of Pristine, La, Er a <...> ia.pellet) and finally sintered at 810 °C for 2 h. | solid-state | 0.45 Bi2O3 + 0.05 Er2O3 + 0.5 Fe2O3 == 1 Bi0.9RE0.1FeO3; RE = Er | ['Er0.1FeBi0.9O3'] | 810 | 650 | 0.45 Bi2O3 + 0.05 Er2O3 + 0.5 Fe2O3 | 1 Bi0.9RE0.1FeO3; RE = Er
10.1016/j.ssc.2015.08.016 | Polycrystalline bulk samples of Pristine, La, Er a <...> ia.pellet) and finally sintered at 810 °C for 2 h. | solid-state | 0.45 Bi2O3 + 0.5 Fe2O3 + 0.017 Pr6O11 == 1 Bi0.9RE0.1FeO3 + 0.017 O2; RE = Pr | ['Pr0.1FeBi0.9O3'] | 810 | 650 | 0.45 Bi2O3 + 0.5 Fe2O3 + 0.017 Pr6O11 | 1 Bi0.9RE0.1FeO3 + 0.017 O2; RE = Pr
10.1016/S1383-5866(03)00047-9 | Ba0.8Sr0.2Co0.8Fe0.2O3-δ (BSCF) powders were synth <...> ime. The heating and cooling rates were 2 K min-1. | solid-state | 0.8 BaCO3 + 0.4 Co2O3 + 0.1 Fe2O3 + 0.25 O2 + 0.2 SrCO3 == 1 Ba0.8Sr0.2Co0.8Fe0.2O3 + 1 CO2 | ['Ba0.8Sr0.2Fe0.2Co0.8O3'] | 1373 | 1223 | 0.8 BaCO3 + 0.4 Co2O3 + 0.1 Fe2O3 + 0.25 O2 + 0.2 SrCO3 | 1 Ba0.8Sr0.2Co0.8Fe0.2O3 + 1 CO2
10.1016/j.seppur.2011.03.018 | Proton-conducting CaZr0.9Y0.1O3-δ powders were pre <...> 5 Å, which is in agreement with previous reports . | solid-state | 1 CaCO3 + 0.025 O2 + 0.05 Y2O3 + 0.9 ZrO2 == 1 CaZr0.9Y0.1O3 + 1 CO2 | ['CaY0.1Zr0.9O3'] |  | 1000 | 1 CaCO3 + 0.025 O2 + 0.05 Y2O3 + 0.9 ZrO2 | 1 CaZr0.9Y0.1O3 + 1 CO2
10.1016/j.solidstatesciences.2005.05.007 | Polycrystalline α-La2Mo2O9 was prepared by convent <...> were provided by Rhodia Electronics and Catalysis. | solid-state | 1 La2O3 + 2 MoO3 == 1 La2Mo2O9 | ['La2Mo2O9'] |  |  | 1 La2O3 + 2 MoO3 | 1 La2Mo2O9
10.1016/j.solidstatesciences.2007.07.004 | Powder samples of MBi6V2O15 (M = Pb, Sr, Ca, Cd, N <...> regrindings in order to obtain the desired phase. | solid-state | 3 Bi2O3 + 1 CaCO3 + 1 V2O5 == 1 MBi6V2O15 + 1 CO2; M = Ca | ['CaV2Bi6O15'] |  |  | 3 Bi2O3 + 1 CaCO3 + 1 V2O5 | 1 MBi6V2O15 + 1 CO2; M = Ca
10.1016/j.solidstatesciences.2007.07.004 | Powder samples of MBi6V2O15 (M = Pb, Sr, Ca, Cd, N <...> regrindings in order to obtain the desired phase. | solid-state | 3 Bi2O3 + 1 CdO + 1 V2O5 == 1 MBi6V2O15; M = Cd | ['V2CdBi6O15'] |  |  | 3 Bi2O3 + 1 CdO + 1 V2O5 | 1 MBi6V2O15; M = Cd
10.1016/j.solidstatesciences.2007.07.004 | Powder samples of MBi6V2O15 (M = Pb, Sr, Ca, Cd, N <...> regrindings in order to obtain the desired phase. | solid-state | 3 Bi2O3 + 1 PbO + 1 V2O5 == 1 MBi6V2O15; M = Pb | ['V2PbBi6O15'] |  |  | 3 Bi2O3 + 1 PbO + 1 V2O5 | 1 MBi6V2O15; M = Pb
10.1016/j.solidstatesciences.2007.07.004 | Powder samples of MBi6V2O15 (M = Pb, Sr, Ca, Cd, N <...> regrindings in order to obtain the desired phase. | solid-state | 3 Bi2O3 + 0.5 Na2CO3 + 0.25 O2 + 1 V2O5 == 1 MBi6V2O15 + 0.5 CO2; M = Na | ['NaV2Bi6O15'] |  |  | 3 Bi2O3 + 0.5 Na2CO3 + 0.25 O2 + 1 V2O5 | 1 MBi6V2O15 + 0.5 CO2; M = Na
10.1016/j.solidstatesciences.2008.05.009 | The rutile CrNbO4 has been prepared as previously <...> w a relative density higher than 80% in all cases. | solid-state | 0.5 Cr2O3 + 0.5 Nb2O5 == 1 CrNbO4 | ['NbCrO4'] |  |  | 0.5 Cr2O3 + 0.5 Nb2O5 | 1 CrNbO4
10.1016/j.solidstatesciences.2008.07.008 | Rare earth (RE3+ = Eu, Tb, Dy, Sm and Tm)-doped sa <...> , Tb, Dy, Sm and Tm) activators is 3 mol% of Gd3+. | solid-state | 0.5 Gd2O3 + 1 K2CO3 + 3 NH4H2PO4 + 1 ZrO2 == 1 K2GdZr(PO4)3 + 1 CO2 + 4.5 H2O + 3 NH3 | ['K2GdZrP3O12'] |  |  | 0.5 Gd2O3 + 1 K2CO3 + 3 NH4H2PO4 + 1 ZrO2 | 1 K2GdZr(PO4)3 + 1 CO2 + 4.5 H2O + 3 NH3
10.1016/j.solidstatesciences.2010.07.023 | Carbon free Li3V2(PO4)3 was prepared by H2 reducti <...> N2 flow, followed by cooling to room temperature. | solid-state | 3 LiH2PO4 + 2 NH4VO3 == 1 Li3V2(PO4)3 + 4 H2O + 2 NH3 + 1 O2 | ['Li3V2P3O12'] |  |  | 3 LiH2PO4 + 2 NH4VO3 | 1 Li3V2(PO4)3 + 4 H2O + 2 NH3 + 1 O2
10.1016/j.solidstatesciences.2010.12.029 | The SrMoO4:Sm3+,R+ (R+ = Li+, Na+, K+) phosphors w <...> e measurements were performed at room temperature. | solid-state | 1 MoO3 + 1 SrCO3 == 1 SrMoO4 + 1 CO2 ; target SrMoO4 with additives Sm via Sm2O3 ; target SrMoO4 with additives Sm via Sm2O3 | ['SrMoO4'] |  |  | 1 MoO3 + 1 SrCO3 | 1 SrMoO4 + 1 CO2 ; target SrMoO4 with additives Sm via Sm2O3 ; target SrMoO4 with additives Sm via Sm2O3
10.1016/j.solidstatesciences.2011.10.012 | The CCTO thin films were prepared on platinized si <...> es from 40 Hz to 30 MHz at different temperatures. | solid-state | 1 CaCO3 + 3 CuO + 4 TiO2 == 1 CaCu3Ti4O12 + 1 CO2 | ['CaTi4Cu3O12'] |  |  | 1 CaCO3 + 3 CuO + 4 TiO2 | 1 CaCu3Ti4O12 + 1 CO2
10.1016/j.solidstatesciences.2009.10.001 | All reagents, obtained from Cerac or Alfa-Aesar wi <...> atomic positions were taken from the literature . | solid-state | 0.5 Fe2O3 + 1 LaAs == 1 LaMAsO + 0.25 O2; M = Fe | ['LaFeAsO'] |  |  | 0.5 Fe2O3 + 1 LaAs | 1 LaMAsO + 0.25 O2; M = Fe
10.1016/j.solidstatesciences.2009.10.001 | All reagents, obtained from Cerac or Alfa-Aesar wi <...> atomic positions were taken from the literature . | solid-state | 1 LaAs + 1 NiO == 1 LaMAsO; M = Ni | ['LaNiAsO'] |  |  | 1 LaAs + 1 NiO | 1 LaMAsO; M = Ni
10.1016/j.solidstatesciences.2009.10.001 | All reagents, obtained from Cerac or Alfa-Aesar wi <...> atomic positions were taken from the literature . | solid-state | 1 CoO + 1 LaAs == 1 LaMAsO; M = Co | ['LaCoAsO'] |  |  | 1 CoO + 1 LaAs | 1 LaMAsO; M = Co
10.1016/j.solidstatesciences.2009.10.001 | All reagents, obtained from Cerac or Alfa-Aesar wi <...> atomic positions were taken from the literature . | solid-state | 0.5 Fe2O3 + 1 LaAs == 1 LaFeAsO + 0.25 O2 | ['LaFeAsO'] |  |  | 0.5 Fe2O3 + 1 LaAs | 1 LaFeAsO + 0.25 O2
10.1016/j.solidstatesciences.2009.10.001 | All reagents, obtained from Cerac or Alfa-Aesar wi <...> atomic positions were taken from the literature . | solid-state | 1 CoO + 1 LaAs == 1 LaCoAsO | ['LaCoAsO'] |  |  | 1 CoO + 1 LaAs | 1 LaCoAsO
10.1016/j.solidstatesciences.2009.10.001 | All reagents, obtained from Cerac or Alfa-Aesar wi <...> atomic positions were taken from the literature . | solid-state | 1 LaAs + 1 NiO == 1 LaNiAsO | ['LaNiAsO'] |  |  | 1 LaAs + 1 NiO | 1 LaNiAsO
10.1016/j.solidstatesciences.2011.12.013 | Powder samples of KBaRE(B3O6)2 (RE = Y, Eu, and Tb <...> the patterns in the 2θ range of 10-90° (Figure 1). | solid-state | 1 BaCO3 + 0.5 Eu2O3 + 6 H3BO3 + 0.5 K2CO3 == 1 KBaRE(B3O6)2 + 1.5 CO2 + 9 H2O; RE = Eu | ['KBaEuB6O12'] |  |  | 1 BaCO3 + 0.5 Eu2O3 + 6 H3BO3 + 0.5 K2CO3 | 1 KBaRE(B3O6)2 + 1.5 CO2 + 9 H2O; RE = Eu
10.1016/j.solidstatesciences.2011.12.013 | Powder samples of KBaRE(B3O6)2 (RE = Y, Eu, and Tb <...> the patterns in the 2θ range of 10-90° (Figure 1). | solid-state | 1 BaCO3 + 6 H3BO3 + 0.5 K2CO3 + 0.25 Tb4O7 == 1 KBaRE(B3O6)2 + 1.5 CO2 + 9 H2O + 0.125 O2; RE = Tb | ['KBaTbB6O12'] |  |  | 1 BaCO3 + 6 H3BO3 + 0.5 K2CO3 + 0.25 Tb4O7 | 1 KBaRE(B3O6)2 + 1.5 CO2 + 9 H2O + 0.125 O2; RE = Tb
10.1016/j.solidstatesciences.2011.12.013 | Powder samples of KBaRE(B3O6)2 (RE = Y, Eu, and Tb <...> the patterns in the 2θ range of 10-90° (Figure 1). | solid-state | 1 BaCO3 + 6 H3BO3 + 0.5 K2CO3 + 0.5 Y2O3 == 1 KBaRE(B3O6)2 + 1.5 CO2 + 9 H2O; RE = Y | ['KBaYB6O12'] |  |  | 1 BaCO3 + 6 H3BO3 + 0.5 K2CO3 + 0.5 Y2O3 | 1 KBaRE(B3O6)2 + 1.5 CO2 + 9 H2O; RE = Y
10.1016/j.solidstatesciences.2011.10.018 | The starting spinel phase Li4Ti4.92(CrV)0.04O12 (r <...> stoichiometric coefficients equal to 0.04 ± 0.003. | solid-state | 0.02 Cr2O3 + 2 Li2CO3 + 4.92 TiO2 + 0.02 V2O5 == 1 Li4Ti4.92(CrV)0.04O12 + 2 CO2 | ['Li4Ti4.92V0.04Cr0.04O12'] |  |  | 0.02 Cr2O3 + 2 Li2CO3 + 4.92 TiO2 + 0.02 V2O5 | 1 Li4Ti4.92(CrV)0.04O12 + 2 CO2
10.1016/j.solidstatesciences.2013.09.005 | Five different samples (TiNiSn-NP and two referenc <...> pellets by means of spark plasma sintering (SPS). | solid-state | 1 Ni + 1 Sn + 1 Ti == 1 TiNiSn | ['TiNiSn'] |  |  | 1 Ni + 1 Sn + 1 Ti | 1 TiNiSn
10.1016/j.solidstatesciences.2013.06.010 | BiFeO3 ceramics were prepared by (i) a single-step <...> the first case (air, 850 °C/2 h and slow cooling). | solid-state | 0.5 Bi2O3 + 0.5 Fe2O3 == 1 BiFeO3 | ['FeBiO3'] |  |  | 0.5 Bi2O3 + 0.5 Fe2O3 | 1 BiFeO3
10.1016/j.solidstatesciences.2014.08.010 | To prepare the presently studied BT modified glass <...> was immediately pressed with another steel plate. | solid-state | 70 B2O3 + 29 Bi2O3 + 1 Dy2O3 == 1 70B2O3-29Bi2O3-Dy2O3 | ['Dy2B140Bi58O300'] |  |  | 70 B2O3 + 29 Bi2O3 + 1 Dy2O3 | 1 70B2O3-29Bi2O3-Dy2O3
10.1016/j.solidstatesciences.2015.08.009 | The Ca4Si2O7F2:xCe3+ phosphors were synthesized by <...> muffle furnace and ground again into white powder. | solid-state | 4 CaCO3 + 2 NH4F + 2 SiO2 == 1 Ca4Si2O7F2 + 4 CO2 + 1 H2O + 2 NH3 ; target Ca4Si2O7F2 with additives xCe3+ via CeO2 ; target Ca4Si2O7F2 with additives xCe3+ via CeO2 | ['Ca4Si2O7F2'] |  |  | 4 CaCO3 + 2 NH4F + 2 SiO2 | 1 Ca4Si2O7F2 + 4 CO2 + 1 H2O + 2 NH3 ; target Ca4Si2O7F2 with additives xCe3+ via CeO2 ; target Ca4Si2O7F2 with additives xCe3+ via CeO2
10.1016/j.solidstatesciences.2015.07.004 | Powder samples Na0.34Ca0.66Al1.66Si2.34O8:Eu2+/Eu3 <...> or 2 h in a reduction atmosphere (N2: H2 = 95: 5). | solid-state | 0.83 Al2O3 + 0.66 CaCO3 + 0.17 Na2CO3 + 2.34 SiO2 == 1 Na0.34Ca0.66Al1.66Si2.34O8 + 0.83 CO2 ; target Na0.34Ca0.66Al1.66Si2.34O8 with additives Eu, Eu, Sm via Eu2O3, Sm2O3 ; target Na0.34Ca0.66Al1.66Si2.34O8 with additives Eu, Eu, Sm via Eu2O3, Sm2O3 | ['Na0.34Ca0.66Al1.66Si2.34O8'] |  | 1000 | 0.83 Al2O3 + 0.66 CaCO3 + 0.17 Na2CO3 + 2.34 SiO2 | 1 Na0.34Ca0.66Al1.66Si2.34O8 + 0.83 CO2 ; target Na0.34Ca0.66Al1.66Si2.34O8 with additives Eu, Eu, Sm via Eu2O3, Sm2O3 ; target Na0.34Ca0.66Al1.66Si2.34O8 with additives Eu, Eu, Sm via Eu2O3, Sm2O3
10.1016/j.solidstatesciences.2017.08.020 | Ceramic La0.25Ca0.75MnO3 sample were prepared acco <...> to room temperature at a rate of 1 °C per minute. | solid-state | 0.75 CaCO3 + 0.125 La2O3 + 1 MnO + 0.438 O2 == 1 La0.25Ca0.75MnO3 + 0.75 CO2 | ['Ca0.75La0.25MnO3'] | 1250 | 1100 | 0.75 CaCO3 + 0.125 La2O3 + 1 MnO + 0.438 O2 | 1 La0.25Ca0.75MnO3 + 0.75 CO2
10.1016/j.solidstatesciences.2018.02.001 | Pr-doped YbAG single crystals were synthesized by <...> rate were set to 20 rpm and 5 mm/h, respectively. | solid-state | 2.5 Al2O3 + 1.5 Yb2O3 == 1 Yb3Al5O12 | ['Yb3Al5O12'] | 1400 |  | 2.5 Al2O3 + 1.5 Yb2O3 | 1 Yb3Al5O12
10.1016/j.solidstatesciences.2016.03.001 | The parent and Eu3+ substituted Ba2Mg(BO3)2 with t <...> C/6 h and 950 °C/12 h with intermittent grindings. | solid-state | 2 BaCO3 + 0.025 Eu2O3 + 2 H3BO3 + 0.05 LiNO3 + 0.9 Mg(NO3)2.6H2O + 2.39 [OH-] == 1 Ba2Mg0.9Eu0.05Li0.05(BO3)2 + 2 CO2 + 5.095 H2O + 0.135 O2 + 2.39 [NO3-] | ['Li0.05Ba2Mg0.9Eu0.05B2O6'] |  |  | 2 BaCO3 + 0.025 Eu2O3 + 2 H3BO3 + 0.05 LiNO3 + 0.9 Mg(NO3)2.6H2O + 2.39 [OH-] | 1 Ba2Mg0.9Eu0.05Li0.05(BO3)2 + 2 CO2 + 5.095 H2O + 0.135 O2 + 2.39 [NO3-]
10.1016/j.solidstatesciences.2018.01.006 | The phosphors were prepared by solid-state reactio <...> the LiGd(MO4)2: Sm3+, Tb3+ (M = Mo, W) phosphors. | solid-state | 0.5 Gd2O3 + 0.5 Li2CO3 + 2 WO3 == 1 LiGd(MO4)2 + 0.5 CO2; M = W ; target LiGd(MO4)2 with additives Sm, Tb via Sm2O3, Tb4O7 ; target LiGd(MO4)2 with additives Sm, Tb via Sm2O3, Tb4O7 | ['LiGdW2O8'] |  | 800 | 0.5 Gd2O3 + 0.5 Li2CO3 + 2 WO3 | 1 LiGd(MO4)2 + 0.5 CO2; M = W ; target LiGd(MO4)2 with additives Sm, Tb via Sm2O3, Tb4O7 ; target LiGd(MO4)2 with additives Sm, Tb via Sm2O3, Tb4O7
10.1016/j.solidstatesciences.2018.01.006 | The phosphors were prepared by solid-state reactio <...> the LiGd(MO4)2: Sm3+, Tb3+ (M = Mo, W) phosphors. | solid-state | 0.5 Gd2O3 + 0.5 Li2CO3 + 2 MoO3 == 1 LiGd(MO4)2 + 0.5 CO2; M = Mo ; target LiGd(MO4)2 with additives Sm, Tb via Sm2O3, Tb4O7 ; target LiGd(MO4)2 with additives Sm, Tb via Sm2O3, Tb4O7 | ['LiGdMo2O8'] |  | 800 | 0.5 Gd2O3 + 0.5 Li2CO3 + 2 MoO3 | 1 LiGd(MO4)2 + 0.5 CO2; M = Mo ; target LiGd(MO4)2 with additives Sm, Tb via Sm2O3, Tb4O7 ; target LiGd(MO4)2 with additives Sm, Tb via Sm2O3, Tb4O7
10.1016/j.catcom.2014.02.015 | The AgAlO2 polycrystalline sample was synthesized <...> dried in air at 80 °C for 5-8 h to obtain AgAlO2. | solid-state | 1 AgNO3 + 0.5 Al2O3 + 1 [OH-] == 1 AgAlO2 + 0.5 H2O + 1 [NO3-] | ['AgAlO2'] | 850 |  | 1 AgNO3 + 0.5 Al2O3 + 1 [OH-] | 1 AgAlO2 + 0.5 H2O + 1 [NO3-]
10.1016/j.solidstatesciences.2016.07.005 | CaY2(MoO4)4 (CYMO), SrY2(MoO4)4 (SYMO) and BaY2(Mo <...> -x-y2Y2O3+x2Sm2O3+y2Eu2O3→MY2-x-ySmxEuy(MoO4)4+CO2 | solid-state | 1 CaCO3 + 4 MoO3 + 1 Y2O3 == 1 MY2(MoO4)4 + 1 CO2; M = Ca ; target MY2(MoO4)4 with additives Sm via Sm2O3 ; target MY2(MoO4)4 with additives Sm via Sm2O3 | ['CaY2Mo4O16'] | 500 |  | 1 CaCO3 + 4 MoO3 + 1 Y2O3 | 1 MY2(MoO4)4 + 1 CO2; M = Ca ; target MY2(MoO4)4 with additives Sm via Sm2O3 ; target MY2(MoO4)4 with additives Sm via Sm2O3
10.1016/j.solidstatesciences.2016.07.005 | CaY2(MoO4)4 (CYMO), SrY2(MoO4)4 (SYMO) and BaY2(Mo <...> -x-y2Y2O3+x2Sm2O3+y2Eu2O3→MY2-x-ySmxEuy(MoO4)4+CO2 | solid-state | 1 BaCO3 + 4 MoO3 + 1 Y2O3 == 1 MY2(MoO4)4 + 1 CO2; M = Ba ; target MY2(MoO4)4 with additives Sm via Sm2O3 ; target MY2(MoO4)4 with additives Sm via Sm2O3 | ['BaY2Mo4O16'] | 500 |  | 1 BaCO3 + 4 MoO3 + 1 Y2O3 | 1 MY2(MoO4)4 + 1 CO2; M = Ba ; target MY2(MoO4)4 with additives Sm via Sm2O3 ; target MY2(MoO4)4 with additives Sm via Sm2O3
10.1016/j.solidstatesciences.2016.07.005 | CaY2(MoO4)4 (CYMO), SrY2(MoO4)4 (SYMO) and BaY2(Mo <...> -x-y2Y2O3+x2Sm2O3+y2Eu2O3→MY2-x-ySmxEuy(MoO4)4+CO2 | solid-state | 4 MoO3 + 1 SrCO3 + 1 Y2O3 == 1 MY2(MoO4)4 + 1 CO2; M = Sr ; target MY2(MoO4)4 with additives Sm via Sm2O3 ; target MY2(MoO4)4 with additives Sm via Sm2O3 | ['SrY2Mo4O16'] | 500 |  | 4 MoO3 + 1 SrCO3 + 1 Y2O3 | 1 MY2(MoO4)4 + 1 CO2; M = Sr ; target MY2(MoO4)4 with additives Sm via Sm2O3 ; target MY2(MoO4)4 with additives Sm via Sm2O3
10.1016/j.catcom.2012.03.023 | The BaCl2-TiO2-SnO2 catalyst with a Ba:Ti:Sn atomi <...> nO2, respectively) using the same method as above. | solid-state | 1 BaCl2·2H2O + 1 SnO2 + 1 TiO2 == 1 BaCl2-TiO2-SnO2 + 2 H2O | ['BaTiSnO4Cl2'] |  | 800 | 1 BaCl2·2H2O + 1 SnO2 + 1 TiO2 | 1 BaCl2-TiO2-SnO2 + 2 H2O
10.1016/j.partic.2017.02.006 | Lithium carbonate (Li2CO3) and niobium oxide (Nb2O <...> synthesized products were typically fine powders. | solid-state | 0.5 Li2CO3 + 0.5 Nb2O5 == 1 LiNbO3 + 0.5 CO2 | ['LiNbO3'] |  |  | 0.5 Li2CO3 + 0.5 Nb2O5 | 1 LiNbO3 + 0.5 CO2
10.1016/j.partic.2010.04.001 | For comparison, Ba0.9MgAl10O17:0.1Eu2+ phosphors w <...> h in the same reducing atmosphere (95% N2/5% H2). | solid-state | 5 Al2O3 + 0.9 BaCO3 + 0.05 Eu2O3 + 1 MgO == 1 Eu0.1Ba0.9MgAl10O17 + 0.9 CO2 + 0.025 O2 | ['Ba0.9MgEu0.1Al10O17'] | 1600 |  | 5 Al2O3 + 0.9 BaCO3 + 0.05 Eu2O3 + 1 MgO | 1 Eu0.1Ba0.9MgAl10O17 + 0.9 CO2 + 0.025 O2
10.1016/j.heliyon.2018.e00555 | Different concentrations of Dy3+ ions doped LZBS g <...> epared LZBSDyx glasses are shown in the Figure 1 . | solid-state | 1 Dy2O3 + 1 ZnO == 1 ZnO+Dy2O3 + 0.5 O2 | ['Dy2ZnO3'] |  |  | 1 Dy2O3 + 1 ZnO | 1 ZnO+Dy2O3 + 0.5 O2
10.1016/S0378-7753(01)00916-8 | By MA, the LiCoO2 precursors were synthesized from <...> 00) and then for 24 h at 850 °C (SM850) under air. | solid-state | 1 Co(OH)2 + 1 LiOH·H2O + 0.25 O2 == 1 LiCoO2 + 2.5 H2O | ['LiCoO2'] |  |  | 1 Co(OH)2 + 1 LiOH·H2O + 0.25 O2 | 1 LiCoO2 + 2.5 H2O
10.1016/j.jpowsour.2004.11.001 | Compounds of the nominal chemical composition Li6B <...> tor the phase formation after each annealing step. | solid-state | 1 Ba(NO3)2 + 1 La2O3 + 6 LiOH·H2O + 1 Ta2O5 + 2 [OH-] == 1 Li6BaLa2Ta2O12 + 10 H2O + 2 [NO3-] | ['Li6BaLa2Ta2O12'] |  |  | 1 Ba(NO3)2 + 1 La2O3 + 6 LiOH·H2O + 1 Ta2O5 + 2 [OH-] | 1 Li6BaLa2Ta2O12 + 10 H2O + 2 [NO3-]
10.1016/j.jpowsour.2005.02.008 | The ferroelectric ceramic material SBT was prepare <...> 5 h using agate balls to reduce the particle size. | solid-state | 2 Bi2O3 + 1 SrCO3 + 4 TiO2 == 1 SrBi4Ti4O15 + 1 CO2 | ['SrTi4Bi4O15'] |  |  | 2 Bi2O3 + 1 SrCO3 + 4 TiO2 | 1 SrBi4Ti4O15 + 1 CO2
10.1016/j.jpowsour.2005.01.032 | For the electrolyte, we selected a lanthanum galla <...> lectrolyte with relative density greater than 98%. | solid-state | 0.05 CoO + 0.4 Ga2O3 + 0.4 La2O3 + 0.15 MgO + 0.1 O2 + 0.2 SrCO3 == 1 La0.8Sr0.2Ga0.8Mg0.15Co0.05O3 + 0.2 CO2 | ['Sr0.2Mg0.15La0.8Co0.05Ga0.8O3'] |  |  | 0.05 CoO + 0.4 Ga2O3 + 0.4 La2O3 + 0.15 MgO + 0.1 O2 + 0.2 SrCO3 | 1 La0.8Sr0.2Ga0.8Mg0.15Co0.05O3 + 0.2 CO2
10.1016/j.jpowsour.2005.03.117 | The target of LiFePO4 for PLD was prepared by a so <...> sintered at 1073 K for 24 h under argon gas flow. | solid-state | 1 (CH3COO)2Fe + 1 LiOH·H2O + 1 NH4H2PO4 + 2 [OH-] == 1 LiFePO4 + 4 H2O + 1 NH3 + 2 [CH3COO-] | ['LiFePO4'] | 1073 | 723 | 1 (CH3COO)2Fe + 1 LiOH·H2O + 1 NH4H2PO4 + 2 [OH-] | 1 LiFePO4 + 4 H2O + 1 NH3 + 2 [CH3COO-]
10.1016/j.jpowsour.2005.03.012 | LiCH3COO·2H2O (Wako Pure Chemical Industries) and <...> a scanning electron microscope (JSM-6340F, JEOL). | solid-state | 1 Co(CH3COO)2·4H2O + 1 LiCH3COO·2H2O + 0.25 O2 + 3 [OH-] == 1 LiCoO2 + 7.5 H2O + 3 [CH3COO-] | ['LiCoO2'] |  |  | 1 Co(CH3COO)2·4H2O + 1 LiCH3COO·2H2O + 0.25 O2 + 3 [OH-] | 1 LiCoO2 + 7.5 H2O + 3 [CH3COO-]
10.1016/j.jpowsour.2004.08.044 | Bare Li(Ni0.8Co0.2)O2 was prepared by the solid-st <...> emperature, the product was ground to fine powder. | solid-state | 1 (Ni0.8Co0.2)(OH)2 + 1 LiOH + 0.25 O2 == 1 Li(Ni0.8Co0.2)O2 + 1.5 H2O | ['LiCo0.2Ni0.8O2'] |  |  | 1 (Ni0.8Co0.2)(OH)2 + 1 LiOH + 0.25 O2 | 1 Li(Ni0.8Co0.2)O2 + 1.5 H2O
10.1016/j.jpowsour.2006.04.049 | Porous La0.8Sr0.2MnO3 (LS0.2M) and La0.65Sr0.35MnO <...> is study have been described in detail elsewhere . | solid-state | 0.4 La2O3 + 1 MnO2 + 0.2 Sr(NO3)2 + 0.4 [OH-] == 1 La0.8Sr0.2MnO3 + 0.2 H2O + 0.2 O2 + 0.4 [NO3-] | ['Sr0.2La0.8MnO3'] | 1200 |  | 0.4 La2O3 + 1 MnO2 + 0.2 Sr(NO3)2 + 0.4 [OH-] | 1 La0.8Sr0.2MnO3 + 0.2 H2O + 0.2 O2 + 0.4 [NO3-]
10.1016/j.jpowsour.2005.06.021 | The LSM cathode powders were prepared by solid-sta <...> partially sintered layer and mechanical integrity. | solid-state | 0.325 La2O3 + 0.5 Mn2O7 + 0.35 SrCO3 == 1 La0.65Sr0.35MnO3 + 0.35 CO2 + 0.912 O2 | ['Sr0.35La0.65MnO3'] |  |  | 0.325 La2O3 + 0.5 Mn2O7 + 0.35 SrCO3 | 1 La0.65Sr0.35MnO3 + 0.35 CO2 + 0.912 O2
10.1016/j.jpowsour.2006.02.062 | The 30 g batch of 14Li2O·9Al2O3·38TiO2·39P2O5 (mol <...> it in the conductivity cell between SS electrodes. | solid-state | 9 Al2O3 + 14 Li2CO3 + 78 NH4H2PO4 + 38 TiO2 == 1 14Li2O-9Al2O3-38TiO2-39P2O5 + 14 CO2 + 117 H2O + 78 NH3 | ['Li28Ti38Al18P78O312'] | 950 |  | 9 Al2O3 + 14 Li2CO3 + 78 NH4H2PO4 + 38 TiO2 | 1 14Li2O-9Al2O3-38TiO2-39P2O5 + 14 CO2 + 117 H2O + 78 NH3
10.1016/j.jpowsour.2007.06.250 | Li2CoSiO4 was prepared by a solution route . In br <...> r 10 h with a fixed nitrogen flux (50 sccm min-1). | solid-state | 1 CoCO3 + 2 LiOH·H2O + 12 O2 + 1 Si(OC2H5)4 == 1 Li2CoSiO4 + 9 CO2 + 13 H2O | ['Li2CoSiO4'] |  |  | 1 CoCO3 + 2 LiOH·H2O + 12 O2 + 1 Si(OC2H5)4 | 1 Li2CoSiO4 + 9 CO2 + 13 H2O
10.1016/j.jpowsour.2007.08.077 | GdBaCo2O5+x powder was prepared by the solid-state <...> n order to prepare inks suitable for air brushing. | solid-state | 1 BaCO3 + 0.667 Co3O4 + 0.5 Gd2O3 == 1 GdBaCo2O5 + 1 CO2 + 0.083 O2 | ['BaGdCo2O5'] |  | 1000 | 1 BaCO3 + 0.667 Co3O4 + 0.5 Gd2O3 | 1 GdBaCo2O5 + 1 CO2 + 0.083 O2
10.1016/j.jpowsour.2007.06.233 | Atomic proportions of Li2CO3, Ni(OH)2 and Co3O4 in <...> as used as a target for laser ablation deposition. | solid-state | 0.067 Co3O4 + 0.5 Li2CO3 + 0.8 Ni(OH)2 + 0.217 O2 == 1 LiNi0.8Co0.2O2 + 0.5 CO2 + 0.8 H2O | ['LiCo0.2Ni0.8O2'] |  | 600 | 0.067 Co3O4 + 0.5 Li2CO3 + 0.8 Ni(OH)2 + 0.217 O2 | 1 LiNi0.8Co0.2O2 + 0.5 CO2 + 0.8 H2O
10.1016/j.jpowsour.2007.06.080 | The synthesis of LiCoMnO4, hereafter abbreviated L <...> 80 °C for 6 h, then rinsed in hot distilled water. | solid-state | 0.333 Co3O4 + 1 MnO2 + 0.5 Na2CO3 + 0.083 O2 == 1 NaCoMnO4 + 0.5 CO2 | ['NaMnCoO4'] |  |  | 0.333 Co3O4 + 1 MnO2 + 0.5 Na2CO3 + 0.083 O2 | 1 NaCoMnO4 + 0.5 CO2
10.1016/j.jpowsour.2007.11.109 | A suspension of BaZr0.1Ce0.7Y0.2O3-δ powders synth <...> fired at 975 °C for 3 h to form a porous cathode. | solid-state | 1 BaCO3 + 0.667 Co3O4 + 0.5 Gd2O3 == 1 GdBaCo2O5 + 1 CO2 + 0.083 O2 | ['BaGdCo2O5'] |  |  | 1 BaCO3 + 0.667 Co3O4 + 0.5 Gd2O3 | 1 GdBaCo2O5 + 1 CO2 + 0.083 O2
10.1016/j.jpowsour.2008.02.019 | Li4Ti5O12 samples were prepared using a solid-stat <...> edes method with methanol as the immersion medium. | solid-state | 2 Li2CO3 + 5 TiO2 == 1 Li4Ti5O12 + 2 CO2 ; target Li4Ti5O12 with additives Ta via Ta ; target Li4Ti5O12 with additives Ta via Ta | ['Li4Ti5O12'] | 800 |  | 2 Li2CO3 + 5 TiO2 | 1 Li4Ti5O12 + 2 CO2 ; target Li4Ti5O12 with additives Ta via Ta ; target Li4Ti5O12 with additives Ta via Ta
10.1016/j.jpowsour.2007.02.002 | Stoichiometric amounts of LiOH·H2O, FePO4·4H2O and <...> owders of LiFePO4-C at 700 °C for 12 h in Ar flow. | solid-state | 1 FePO4·4H2O + 1 LiOH·H2O == 1 LiFePO4 + 5.5 H2O + 0.25 O2 | ['LiFePO4'] |  |  | 1 FePO4·4H2O + 1 LiOH·H2O | 1 LiFePO4 + 5.5 H2O + 0.25 O2
10.1016/j.jpowsour.2008.05.007 | Sr0.6La0.4TiO3 (LST) powders were prepared by soli <...> ed as LST, LST-30CeO2, LST-40CeO2, and LST-50CeO2. | solid-state | 0.2 La2O3 + 0.6 SrCO3 + 1 TiO2 == 1 Sr0.6La0.4TiO3 + 0.6 CO2 + 0.1 O2 | ['Sr0.6La0.4TiO3'] |  | 1250 | 0.2 La2O3 + 0.6 SrCO3 + 1 TiO2 | 1 Sr0.6La0.4TiO3 + 0.6 CO2 + 0.1 O2
10.1016/j.jpowsour.2008.07.015 | Yttrium-doped strontium titanate with B-site defic <...> chimedes' method using water as the liquid medium. | solid-state | 1 SrCO3 + 1 TiO2 == 1 SrTiO3 + 1 CO2 | ['SrTiO3'] |  | 1300 | 1 SrCO3 + 1 TiO2 | 1 SrTiO3 + 1 CO2
10.1016/j.jpowsour.2008.08.050 | Anode material LiTi2(PO4)3 was obtained by a solid <...> ball-milling, and with PTFE binder (5% by weight). | solid-state | 0.5 Li2CO3 + 3 NH4H2PO4 + 2 TiO2 == 1 LiTi2(PO4)3 + 0.5 CO2 + 4.5 H2O + 3 NH3 | ['LiTi2P3O12'] |  |  | 0.5 Li2CO3 + 3 NH4H2PO4 + 2 TiO2 | 1 LiTi2(PO4)3 + 0.5 CO2 + 4.5 H2O + 3 NH3
10.1016/j.jpowsour.2009.06.020 | A GC membrane was prepared from the raw materials <...> membrane were 3.13 g cm-3 and 1.64%, respectively. | solid-state | 0.25 Al2O3 + 1.5 GeO2 + 0.8 Li2CO3 + 3 NH4H2PO4 == 1 0.8Li2O-0.25Al2O3-1.5GeO2-1.5P2O5 + 0.8 CO2 + 4.5 H2O + 3 NH3 | ['Li1.6Al0.5Ge1.5P3O12.05'] |  |  | 0.25 Al2O3 + 1.5 GeO2 + 0.8 Li2CO3 + 3 NH4H2PO4 | 1 0.8Li2O-0.25Al2O3-1.5GeO2-1.5P2O5 + 0.8 CO2 + 4.5 H2O + 3 NH3
10.1016/j.jpowsour.2010.05.060 | The La0.9Sr0.1Ga0.8Mg0.2O3-δ (LSGM) for the electr <...> obtain LSGM powders that were denoted as LSGM-C . | solid-state | 0.4 Ga2O3 + 0.45 La2O3 + 0.2 MgO + 0.075 O2 + 0.1 SrCO3 == 1 La0.9Sr0.1Ga0.8Mg0.2O3 + 0.1 CO2 | ['Sr0.1Mg0.2La0.9Ga0.8O3'] |  | 1500 | 0.4 Ga2O3 + 0.45 La2O3 + 0.2 MgO + 0.075 O2 + 0.1 SrCO3 | 1 La0.9Sr0.1Ga0.8Mg0.2O3 + 0.1 CO2
10.1016/j.jpowsour.2010.02.052 | BIT07 is synthesized as detailed in : its constitu <...> 0 °C for 24 h, ground and passed through mesh 100. | solid-state | 1 BaCO3 + 0.15 In2O3 + 0.7 TiO2 == 1 BaIn0.3Ti0.7O2.85 + 1 CO2 | ['BaTi0.7In0.3O2.85'] |  | 1200 | 1 BaCO3 + 0.15 In2O3 + 0.7 TiO2 | 1 BaIn0.3Ti0.7O2.85 + 1 CO2
10.1016/j.jpowsour.2008.11.103 | Ceramic precursors of La0.80Sr0.20Ga0.85Mg0.15O2.8 <...> milled during 2 h and sieved with a 100 μm sieve. | solid-state | 0.425 Ga2O3 + 0.4 La2O3 + 0.15 MgO + 0.2 SrCO3 == 1 La0.80Sr0.20Ga0.85Mg0.15O2.825 + 0.2 CO2 | ['Sr0.2Mg0.15La0.8Ga0.85O2.825'] |  | 1300 | 0.425 Ga2O3 + 0.4 La2O3 + 0.15 MgO + 0.2 SrCO3 | 1 La0.80Sr0.20Ga0.85Mg0.15O2.825 + 0.2 CO2
10.1016/j.jpowsour.2008.11.103 | Ceramic precursors of La0.80Sr0.20Ga0.85Mg0.15O2.8 <...> milled during 2 h and sieved with a 100 μm sieve. | solid-state | 0.425 Ga2O3 + 0.4 La2O3 + 0.2 MgO + 0.15 SrCO3 == 1 La0.80Sr0.15Ga0.85Mg0.20O2.825 + 0.15 CO2 | ['Sr0.15Mg0.2La0.8Ga0.85O2.825'] |  | 1300 | 0.425 Ga2O3 + 0.4 La2O3 + 0.2 MgO + 0.15 SrCO3 | 1 La0.80Sr0.15Ga0.85Mg0.20O2.825 + 0.15 CO2
10.1016/j.jpowsour.2009.11.056 | The LVP/C composite materials were synthesized by <...> ted according to two different methods as follows: | solid-state | 3 LiOH·H2O + 3 NH4H2PO4 + 2 NH4VO3 == 1 Li3V2(PO4)3 + 10 H2O + 5 NH3 + 1 O2 | ['Li3V2P3O12'] |  |  | 3 LiOH·H2O + 3 NH4H2PO4 + 2 NH4VO3 | 1 Li3V2(PO4)3 + 10 H2O + 5 NH3 + 1 O2
10.1016/j.jpowsour.2011.06.096 | LSGM electrolyte was prepared by a solid state rea <...> form pellets and then sintered at 1450 °C for 12 h | solid-state | 0.415 Ga2O3 + 0.4 La2O3 + 0.17 MgO + 0.092 O2 + 0.2 SrCO3 == 1 La0.8Sr0.2Ga0.83Mg0.17O3 + 0.2 CO2 | ['Sr0.2Mg0.17La0.8Ga0.83O3'] | 1450 | 1250 | 0.415 Ga2O3 + 0.4 La2O3 + 0.17 MgO + 0.092 O2 + 0.2 SrCO3 | 1 La0.8Sr0.2Ga0.83Mg0.17O3 + 0.2 CO2
10.1016/j.jpowsour.2011.08.108 | BIT07 was synthesised as detailed in : its constit <...> 0 °C for 24 h, ground and passed through mesh 100. | solid-state | 1 BaCO3 + 0.15 In2O3 + 0.7 TiO2 == 1 BaIn0.3Ti0.7O2.85 + 1 CO2 | ['BaTi0.7In0.3O2.85'] |  |  | 1 BaCO3 + 0.15 In2O3 + 0.7 TiO2 | 1 BaIn0.3Ti0.7O2.85 + 1 CO2
10.1016/j.jpowsour.2011.01.046 | The nanostructured composite Ni0.14Sn0.17Si0.32Al0 <...> raction (XRD) analysis after each step of milling. | solid-state | 0.037 Al + 0.346 C + 0.14 Ni + 0.32 Si + 0.17 Sn == 1 Ni0.14Sn0.17Si0.32Al0.037C0.346 | ['Ni0.14Al0.037Sn0.17Si0.32C0.346'] | 700 |  | 0.037 Al + 0.346 C + 0.14 Ni + 0.32 Si + 0.17 Sn | 1 Ni0.14Sn0.17Si0.32Al0.037C0.346
10.1016/j.jpowsour.2010.06.055 | Materials with a nominal chemical formula of Sm2-x <...> ed from the PXRD data by least-squares refinement. | solid-state | 1 CeO2 + 0.5 O2 + 1 Sm2O3 == 1 Sm2MO6; M = Ce | ['Sm2CeO6'] | 1150 |  | 1 CeO2 + 0.5 O2 + 1 Sm2O3 | 1 Sm2MO6; M = Ce
10.1016/j.jpowsour.2010.06.055 | Materials with a nominal chemical formula of Sm2-x <...> ed from the PXRD data by least-squares refinement. | solid-state | 1 NiO + 1 O2 + 1 Sm2O3 == 1 Sm2MO6; M = Ni | ['Sm2NiO6'] | 1150 |  | 1 NiO + 1 O2 + 1 Sm2O3 | 1 Sm2MO6; M = Ni
10.1016/j.jpowsour.2011.09.069 | Sr2MgMoO6-δ powders were synthesized using a stand <...> on temperature was sought to minimize this effect. | solid-state | 1 MgO + 1 MoO3 + 2 SrCO3 == 1 Sr2MgMoO6 + 2 CO2 | ['Sr2MgMoO6'] |  |  | 1 MgO + 1 MoO3 + 2 SrCO3 | 1 Sr2MgMoO6 + 2 CO2
10.1016/j.jpowsour.2012.01.138 | BIT07 was synthesised as detailed in : its constit <...> μm) was provided by Pharmacie Centrale de France. | solid-state | 1 BaCO3 + 0.15 In2O3 + 0.7 TiO2 == 1 BaIn0.3Ti0.7O2.85 + 1 CO2 | ['BaTi0.7In0.3O2.85'] |  |  | 1 BaCO3 + 0.15 In2O3 + 0.7 TiO2 | 1 BaIn0.3Ti0.7O2.85 + 1 CO2
10.1016/j.jpowsour.2012.03.042 | BIT07 was synthesised as detailed in Ref. : its co <...> and diameter: 10 mm), with a compacity above 92%. | solid-state | 1 BaCO3 + 0.15 In2O3 + 0.7 TiO2 == 1 BaIn0.3Ti0.7O2.85 + 1 CO2 | ['BaTi0.7In0.3O2.85'] |  |  | 1 BaCO3 + 0.15 In2O3 + 0.7 TiO2 | 1 BaIn0.3Ti0.7O2.85 + 1 CO2
10.1016/j.jpowsour.2012.05.094 | The OE-ALSO solid electrolyte, La10(Si5.8Al0.2)O26 <...> , HA-151) and an electrometer (Advantest, R6452E). | solid-state | 0.2 Al(OH)3 + 5 La2O3 + 5.8 SiO2 == 1 La10(Si5.8Al0.2)O26.9 + 0.3 H2O | ['La10Al0.2Si5.8O26.9'] |  |  | 0.2 Al(OH)3 + 5 La2O3 + 5.8 SiO2 | 1 La10(Si5.8Al0.2)O26.9 + 0.3 H2O
10.1016/j.jpowsour.2012.12.047 | Three Li2S-P2S5 solid electrolytes were prepared w <...> (70)-P2S5(30) and Li2S(67)-P2S5(33), respectively. | solid-state | 1 Li2S + 1 P2S5 == 1 Li2S-P2S5 | ['Li2P2S6'] |  |  | 1 Li2S + 1 P2S5 | 1 Li2S-P2S5
10.1016/j.jpowsour.2013.02.004 | The LiVO3 materials were synthesized using a balli <...> scanning electron microscopy (SEM, HITACHI SU70). | solid-state | 0.5 Li2CO3 + 1 NH4VO3 == 1 LiVO3 + 0.5 CO2 + 0.5 H2O + 1 NH3 | ['LiVO3'] |  |  | 0.5 Li2CO3 + 1 NH4VO3 | 1 LiVO3 + 0.5 CO2 + 0.5 H2O + 1 NH3
10.1016/j.jpowsour.2012.01.094 | The garnet phases were prepared by high temperatur <...> 3000 bar and finally sintered at 1000 °C for 20 h. | solid-state | 1.5 La2O3 + 7 LiOH + 2 ZrO2 == 1 Li7La3Zr2O12 + 3.5 H2O | ['Li7La3Zr2O12'] | 1000 |  | 1.5 La2O3 + 7 LiOH + 2 ZrO2 | 1 Li7La3Zr2O12 + 3.5 H2O
10.1016/j.jpowsour.2013.03.057 | Spinel Li4Ti5O12 was synthesized by a solid-state <...> tained from Amperex Technology Limited Com. (ATL). | solid-state | 2 Li2CO3 + 5 TiO2 == 1 Li4Ti5O12 + 2 CO2 | ['Li4Ti5O12'] | 800 |  | 2 Li2CO3 + 5 TiO2 | 1 Li4Ti5O12 + 2 CO2
10.1016/j.jpowsour.2013.01.061 | The Sn4P3 was prepared by the following process: S <...> from 10 Hz to 1 MHz and applied voltage was 10 mV. | solid-state | 3 P + 4 Sn == 1 Sn4P3 | ['Sn4P3'] |  |  | 3 P + 4 Sn | 1 Sn4P3
10.1016/j.jpowsour.2012.11.021 | La2O3 (≥99.5%), MoO3 (≥99.5%) and WO3 (≥99.5%) wer <...> f about 12 mm in diameter and 1-2 mm in thickness. | solid-state | 1 La2O3 + 1.4 MoO3 + 0.6 WO3 == 1 La2Mo1.4W0.6O9 | ['La2W0.6Mo1.4O9'] | 1050 |  | 1 La2O3 + 1.4 MoO3 + 0.6 WO3 | 1 La2Mo1.4W0.6O9
10.1016/j.jpowsour.2013.03.138 | Sm0.5Sr0.5CoO3-δ (SSC) cathode powders were synthe <...> 5 h with a programmed heating rate of 5 °C min-1 . | solid-state | 1 CoO + 0.375 O2 + 0.25 Sm2O3 + 0.5 SrCO3 == 1 Sm0.5Sr0.5CoO3 + 0.5 CO2 | ['Sr0.5Sm0.5CoO3'] | 1500 | 600 | 1 CoO + 0.375 O2 + 0.25 Sm2O3 + 0.5 SrCO3 | 1 Sm0.5Sr0.5CoO3 + 0.5 CO2
10.1016/j.jpowsour.2013.03.138 | Sm0.5Sr0.5CoO3-δ (SSC) cathode powders were synthe <...> 5 h with a programmed heating rate of 5 °C min-1 . | solid-state | 0.8 Ce(NO3)3·6H2O + 0.2 O2 + 0.2 Sm(NO3)3·6H2O + 3 [OH-] == 1 Ce0.8Sm0.2O1.9 + 7.5 H2O + 3 [NO3-] | ['Sm0.2Ce0.8O1.9'] | 1500 | 600 | 0.8 Ce(NO3)3·6H2O + 0.2 O2 + 0.2 Sm(NO3)3·6H2O + 3 [OH-] | 1 Ce0.8Sm0.2O1.9 + 7.5 H2O + 3 [NO3-]
10.1016/j.jpowsour.2013.06.040 | LiFePO4/C samples were synthesized by a solid-stat <...> ained power was used as a cathode active material. | solid-state | 0.5 Fe2O3 + 0.5 Li2CO3 + 1 NH4H2PO4 == 1 LiFePO4 + 0.5 CO2 + 1.5 H2O + 1 NH3 + 0.25 O2 | ['LiFePO4'] |  |  | 0.5 Fe2O3 + 0.5 Li2CO3 + 1 NH4H2PO4 | 1 LiFePO4 + 0.5 CO2 + 1.5 H2O + 1 NH3 + 0.25 O2
10.1016/j.jpowsour.2013.06.093 | Polycrystalline gadolinium-samarium zirconate (GdS <...> d 1973 K for 10 h under a stagnant air atmosphere. | solid-state | 0.5 Gd2O3 + 0.5 Sm2O3 + 2 ZrO2 == 1 GdSmZr2O7 | ['GdSmZr2O7'] |  | 1173 | 0.5 Gd2O3 + 0.5 Sm2O3 + 2 ZrO2 | 1 GdSmZr2O7
10.1016/j.jpowsour.2013.05.198 | Sr2Mg(Mo0.8Nb0.2)O6-δ oxide was synthesized by sol <...> uction at 900 °C under flowing 10% H2/N2 for 50 h. | solid-state | 1 MgO + 0.8 MoO3 + 0.1 Nb2O5 + 0.05 O2 + 2 SrCO3 == 1 Sr2Mg(Mo0.8Nb0.2)O6 + 2 CO2 | ['Sr2MgNb0.2Mo0.8O6'] |  | 1000 | 1 MgO + 0.8 MoO3 + 0.1 Nb2O5 + 0.05 O2 + 2 SrCO3 | 1 Sr2Mg(Mo0.8Nb0.2)O6 + 2 CO2
10.1016/j.jpowsour.2014.01.045 | Li4Ti5O12 is synthesized by solid-state method usi <...> under air atmosphere to obtain a final Li4Ti5O12. | solid-state | 2 Li2CO3 + 5 TiO2 == 1 Li4Ti5O12 + 2 CO2 | ['Li4Ti5O12'] | 800 |  | 2 Li2CO3 + 5 TiO2 | 1 Li4Ti5O12 + 2 CO2
10.1016/j.jpowsour.2014.04.068 | Li2ZrO3-coated 0.4Li2MnO3·0.6LiNi1/3Co1/3Mn1/3O2 ( <...> t of Li2ZrO3 1, 5 and 10 wt% to LMO, respectively. | solid-state | 2 CH3COOLi·2H2O + 1 Zr(NO3)4·5H2O + 6 [OH-] == 1 Li2ZrO3 + 12 H2O + 2 [CH3COO-] + 4 [NO3-] | ['Li2ZrO3'] |  |  | 2 CH3COOLi·2H2O + 1 Zr(NO3)4·5H2O + 6 [OH-] | 1 Li2ZrO3 + 12 H2O + 2 [CH3COO-] + 4 [NO3-]
10.1016/j.jpowsour.2013.12.071 | YSZ was selected as the electrolyte and prepared b <...> te with 16 mm in diameter and 1.2 mm in thickness. | solid-state | 1 Y2O3 + 1 ZrO2 == 1 Y2O3-ZrO2 | ['Y2ZrO5'] | 1600 |  | 1 Y2O3 + 1 ZrO2 | 1 Y2O3-ZrO2
10.1016/j.jpowsour.2014.02.048 | Monoclinic NaNiO2 was synthesized by ceramic route <...> ried out using Horiba Scientific Ultima 2 ICP-OES. | solid-state | 0.5 Na2O2 + 1 NiO == 1 NaNiO2 | ['NaNiO2'] |  |  | 0.5 Na2O2 + 1 NiO | 1 NaNiO2
10.1016/j.jpowsour.2013.07.066 | A stoichiometric perovskite of La0.25Sr0.75TiO3 (L <...> rformance test were analyzed by FE-SEM-EDS system. | solid-state | 0.125 La2O3 + 0.75 SrCO3 + 1 TiO2 == 1 La0.25Sr0.75TiO3 + 0.75 CO2 + 0.062 O2 | ['Sr0.75La0.25TiO3'] | 1250 |  | 0.125 La2O3 + 0.75 SrCO3 + 1 TiO2 | 1 La0.25Sr0.75TiO3 + 0.75 CO2 + 0.062 O2
10.1016/j.jpowsour.2014.08.006 | For a comparison, Ba0.5Sr0.5Co0.8Fe0.2O3-δ (BSCF) <...> th (Y,In)BaCo3ZnO7+δ + GDC composite cathode inks. | solid-state | 0.5 BaCO3 + 0.267 Co3O4 + 0.067 Fe3O4 + 0.333 O2 + 0.5 SrCO3 == 1 Ba0.5Sr0.5Co0.8Fe0.2O3 + 1 CO2 | ['Ba0.5Sr0.5Fe0.2Co0.8O3'] | 1100 | 1000 | 0.5 BaCO3 + 0.267 Co3O4 + 0.067 Fe3O4 + 0.333 O2 + 0.5 SrCO3 | 1 Ba0.5Sr0.5Co0.8Fe0.2O3 + 1 CO2
10.1016/j.jpowsour.2014.03.074 | La0.5A0.5Fe0.7Ga0.3O3-δ and La0.5A0.5Fe0.7Co0.3O3- <...> in a monomodal grain size of approximately 1-2 μm. | solid-state | 0.5 CaCO3 + 0.35 Fe2O3 + 0.15 Ga2O3 + 0.25 La2O3 + 0.125 O2 == 1 La0.5A0.5Fe0.7Ga0.3O3 + 0.5 CO2; A = Ca | ['Ca0.5La0.5Fe0.7Ga0.3O3'] |  | 1000 | 0.5 CaCO3 + 0.35 Fe2O3 + 0.15 Ga2O3 + 0.25 La2O3 + 0.125 O2 | 1 La0.5A0.5Fe0.7Ga0.3O3 + 0.5 CO2; A = Ca
10.1016/j.jpowsour.2014.03.074 | La0.5A0.5Fe0.7Ga0.3O3-δ and La0.5A0.5Fe0.7Co0.3O3- <...> in a monomodal grain size of approximately 1-2 μm. | solid-state | 0.5 BaCO3 + 0.35 Fe2O3 + 0.15 Ga2O3 + 0.25 La2O3 + 0.125 O2 == 1 La0.5A0.5Fe0.7Ga0.3O3 + 0.5 CO2; A = Ba | ['Ba0.5La0.5Fe0.7Ga0.3O3'] |  | 1000 | 0.5 BaCO3 + 0.35 Fe2O3 + 0.15 Ga2O3 + 0.25 La2O3 + 0.125 O2 | 1 La0.5A0.5Fe0.7Ga0.3O3 + 0.5 CO2; A = Ba
10.1016/j.jpowsour.2014.03.074 | La0.5A0.5Fe0.7Ga0.3O3-δ and La0.5A0.5Fe0.7Co0.3O3- <...> in a monomodal grain size of approximately 1-2 μm. | solid-state | 0.35 Fe2O3 + 0.15 Ga2O3 + 0.25 La2O3 + 0.125 O2 + 0.5 SrCO3 == 1 La0.5A0.5Fe0.7Ga0.3O3 + 0.5 CO2; A = Sr | ['Sr0.5La0.5Fe0.7Ga0.3O3'] |  | 1000 | 0.35 Fe2O3 + 0.15 Ga2O3 + 0.25 La2O3 + 0.125 O2 + 0.5 SrCO3 | 1 La0.5A0.5Fe0.7Ga0.3O3 + 0.5 CO2; A = Sr
10.1016/j.jpowsour.2014.03.074 | La0.5A0.5Fe0.7Ga0.3O3-δ and La0.5A0.5Fe0.7Co0.3O3- <...> in a monomodal grain size of approximately 1-2 μm. | solid-state | 0.5 CaCO3 + 0.1 Co3O4 + 0.35 Fe2O3 + 0.25 La2O3 + 0.15 O2 == 1 La0.5A0.5Fe0.7Co0.3O3 + 0.5 CO2; A = Ca | ['Ca0.5La0.5Fe0.7Co0.3O3'] |  | 1000 | 0.5 CaCO3 + 0.1 Co3O4 + 0.35 Fe2O3 + 0.25 La2O3 + 0.15 O2 | 1 La0.5A0.5Fe0.7Co0.3O3 + 0.5 CO2; A = Ca
10.1016/j.jpowsour.2014.03.074 | La0.5A0.5Fe0.7Ga0.3O3-δ and La0.5A0.5Fe0.7Co0.3O3- <...> in a monomodal grain size of approximately 1-2 μm. | solid-state | 0.5 BaCO3 + 0.1 Co3O4 + 0.35 Fe2O3 + 0.25 La2O3 + 0.15 O2 == 1 La0.5A0.5Fe0.7Co0.3O3 + 0.5 CO2; A = Ba | ['Ba0.5La0.5Fe0.7Co0.3O3'] |  | 1000 | 0.5 BaCO3 + 0.1 Co3O4 + 0.35 Fe2O3 + 0.25 La2O3 + 0.15 O2 | 1 La0.5A0.5Fe0.7Co0.3O3 + 0.5 CO2; A = Ba
10.1016/j.jpowsour.2014.03.074 | La0.5A0.5Fe0.7Ga0.3O3-δ and La0.5A0.5Fe0.7Co0.3O3- <...> in a monomodal grain size of approximately 1-2 μm. | solid-state | 0.1 Co3O4 + 0.35 Fe2O3 + 0.25 La2O3 + 0.15 O2 + 0.5 SrCO3 == 1 La0.5A0.5Fe0.7Co0.3O3 + 0.5 CO2; A = Sr | ['Sr0.5La0.5Fe0.7Co0.3O3'] |  | 1000 | 0.1 Co3O4 + 0.35 Fe2O3 + 0.25 La2O3 + 0.15 O2 + 0.5 SrCO3 | 1 La0.5A0.5Fe0.7Co0.3O3 + 0.5 CO2; A = Sr
10.1016/j.jpowsour.2015.01.178 | The spinel Li2CuTi3O8 is prepared by a high temper <...> lcined at 750 °C for 5 h in air to get Li2CuTi3O8. | solid-state | 1 CuO + 1 Li2CO3 + 3 TiO2 == 1 Li2CuTi3O8 + 1 CO2 | ['Li2Ti3CuO8'] |  | 750 | 1 CuO + 1 Li2CO3 + 3 TiO2 | 1 Li2CuTi3O8 + 1 CO2
10.1016/j.jpowsour.2014.09.056 | Ceramic pellets of BZCLn532 were synthesized from <...> process was carried out at a rate of 25 °C min-1. | solid-state | 1 BaCO3 + 0.3 CeO2 + 0.05 O2 + 0.1 Y2O3 + 0.5 ZrO2 == 1 BaZr0.5Ce0.3Y0.2O3 + 1 CO2 | ['BaCe0.3Y0.2Zr0.5O3'] |  |  | 1 BaCO3 + 0.3 CeO2 + 0.05 O2 + 0.1 Y2O3 + 0.5 ZrO2 | 1 BaZr0.5Ce0.3Y0.2O3 + 1 CO2
10.1016/j.jpowsour.2014.10.143 | The Na0.44MnO2 was synthesized using a solid-state <...> tion of the pellet, the oxide powder was obtained. | solid-state | 0.5 Mn2O3 + 0.22 Na2CO3 + 0.14 O2 == 1 Na0.44MnO2 + 0.22 CO2 | ['Na0.44MnO2'] |  |  | 0.5 Mn2O3 + 0.22 Na2CO3 + 0.14 O2 | 1 Na0.44MnO2 + 0.22 CO2
10.1016/j.jpowsour.2015.05.093 | A solid electrolyte Li6PS5Cl was synthesized using <...> n speed was 600 rpm and the milling time was 45 h. | solid-state | 2.5 Li2S + 1 LiCl + 0.5 P2S5 == 1 Li6PS5Cl | ['Li6PS5Cl'] |  |  | 2.5 Li2S + 1 LiCl + 0.5 P2S5 | 1 Li6PS5Cl
10.1016/j.jpowsour.2015.06.007 | The P0.94BCO powder was prepared by a conventional <...> for 10 h before the characterization and testing. | solid-state | 1 BaCO3 + 1 Co2O3 + 0.138 O2 + 0.157 Pr6O11 == 1 Pr0.94BaCo2O6 + 1 CO2 | ['BaPr0.94Co2O6'] |  | 1050 | 1 BaCO3 + 1 Co2O3 + 0.138 O2 + 0.157 Pr6O11 | 1 Pr0.94BaCo2O6 + 1 CO2
10.1016/j.jpowsour.2014.12.108 | BaY2NiO5 was synthesized by the solid state reacti <...> at 900 °C for 20 h, or wet CO2 at 900 °C for 10 h. | solid-state | 1 BaCO3 + 1 NiO + 1 Y2O3 == 1 BaY2NiO5 + 1 CO2 | ['BaY2NiO5'] |  | 1300 | 1 BaCO3 + 1 NiO + 1 Y2O3 | 1 BaY2NiO5 + 1 CO2
10.1016/j.jpowsour.2016.01.064 | All chemicals were purchased from commercial sourc <...> nd subsequently sintered at 700 °C for 3 h in air. | solid-state | 1 Li2CO3 + 3 TiO2 + 1 ZnO == 1 Li2ZnTi3O8 + 1 CO2 | ['Li2Ti3ZnO8'] | 700 |  | 1 Li2CO3 + 3 TiO2 + 1 ZnO | 1 Li2ZnTi3O8 + 1 CO2
10.1016/j.jpowsour.2015.10.040 | The 75Li2S·25P2S5 (mol%) glass used as a solid ele <...> mL volume) and 500 zirconia balls (4 mm diameter). | solid-state | 75 Li2S + 25 P2S5 == 1 75Li2S-25P2S5 | ['Li150P50S200'] |  |  | 75 Li2S + 25 P2S5 | 1 75Li2S-25P2S5
10.1016/j.jpowsour.2015.06.147 | β"-Al2O3 or β"-Al2O3/YSZ was prepared via a solid <...> ation steps to achieve dense β"-Al2O3/YSZ samples. | solid-state | 10.67 AlOOH + 0.33 LiNO3 + 1.67 NaNO3 + 2 [OH-] == 1 Na1.67Al10.67Li0.33O17 + 6.335 H2O + 0.002 O2 + 2 [NO3-] | ['Na1.67Li0.33Al10.67O17'] |  |  | 10.67 AlOOH + 0.33 LiNO3 + 1.67 NaNO3 + 2 [OH-] | 1 Na1.67Al10.67Li0.33O17 + 6.335 H2O + 0.002 O2 + 2 [NO3-]
10.1016/j.jpowsour.2016.11.100 | LiCoMnO4 (LCMO), LiCoMnO3.95F0.05 (LCMOF05) and Li <...> about 100 g of powder was obtained for each batch. | solid-state | 0.333 Co3O4 + 1 LiOH·H2O + 1 MnCO3 + 0.583 O2 == 1 LiCoMnO4 + 1 CO2 + 1.5 H2O | ['LiMnCoO4'] |  |  | 0.333 Co3O4 + 1 LiOH·H2O + 1 MnCO3 + 0.583 O2 | 1 LiCoMnO4 + 1 CO2 + 1.5 H2O
10.1016/j.jpowsour.2016.11.100 | LiCoMnO4 (LCMO), LiCoMnO3.95F0.05 (LCMOF05) and Li <...> about 100 g of powder was obtained for each batch. | solid-state | 0.333 Co3O4 + 0.05 LiF + 0.95 LiOH·H2O + 1 MnCO3 + 0.571 O2 == 1 LiCoMnO3.95F0.05 + 1 CO2 + 1.425 H2O | ['LiMnCoO3.95F0.05'] |  |  | 0.333 Co3O4 + 0.05 LiF + 0.95 LiOH·H2O + 1 MnCO3 + 0.571 O2 | 1 LiCoMnO3.95F0.05 + 1 CO2 + 1.425 H2O
10.1016/j.jpowsour.2016.11.100 | LiCoMnO4 (LCMO), LiCoMnO3.95F0.05 (LCMOF05) and Li <...> about 100 g of powder was obtained for each batch. | solid-state | 0.333 Co3O4 + 0.1 LiF + 0.9 LiOH·H2O + 1 MnCO3 + 0.558 O2 == 1 LiCoMnO3.9F0.1 + 1 CO2 + 1.35 H2O | ['LiMnCoO3.9F0.1'] |  |  | 0.333 Co3O4 + 0.1 LiF + 0.9 LiOH·H2O + 1 MnCO3 + 0.558 O2 | 1 LiCoMnO3.9F0.1 + 1 CO2 + 1.35 H2O
10.1016/S0013-4686(00)00683-6 | For the synthesis of the members of the series NaC <...> Powder Diffractometer PW1130/00, Cu Kα-radiation). | solid-state | 0.5 Fe2O3 + 0.5 Na2O2 == 1 NaFeO2 + 0.25 O2 | ['NaFeO2'] |  |  | 0.5 Fe2O3 + 0.5 Na2O2 | 1 NaFeO2 + 0.25 O2
10.1016/j.jpowsour.2017.10.009 | Dried La2O3 (99.99%, Kishida Chemical, LTD), SrCO3 <...> MK Cu-Kα radiation, Japan) to verify phase purity. | solid-state | 0.045 La2O3 + 0.1 NiO + 0.077 O2 + 0.81 SrCO3 + 0.9 TiO2 == 1 (La0.1Sr0.9)0.9Ti0.9Ni0.1O3 + 0.81 CO2 | ['Sr0.81La0.09Ti0.9Ni0.1O3'] | 1400 |  | 0.045 La2O3 + 0.1 NiO + 0.077 O2 + 0.81 SrCO3 + 0.9 TiO2 | 1 (La0.1Sr0.9)0.9Ti0.9Ni0.1O3 + 0.81 CO2
10.1016/j.jpowsour.2017.10.009 | Dried La2O3 (99.99%, Kishida Chemical, LTD), SrCO3 <...> MK Cu-Kα radiation, Japan) to verify phase purity. | solid-state | 0.05 La2O3 + 0.9 SrCO3 + 1 TiO2 == 1 Sr0.9La0.1Ti1O3 + 0.9 CO2 + 0.025 O2 | ['Sr0.9La0.1TiO3'] | 1400 |  | 0.05 La2O3 + 0.9 SrCO3 + 1 TiO2 | 1 Sr0.9La0.1Ti1O3 + 0.9 CO2 + 0.025 O2
10.1016/j.electacta.2005.09.008 | LD-LiYMn2O4 spinels with nominal composition 0.9 ≤ <...> °C for 24 h, and then cooled to room temperature. | solid-state | 0.975 LiNO3 + 1 Mn2O3 + 0.256 O2 + 0.975 [OH-] == 1 Li0.975Mn2O4 + 0.488 H2O + 0.975 [NO3-] | ['Li0.975Mn2O4'] |  |  | 0.975 LiNO3 + 1 Mn2O3 + 0.256 O2 + 0.975 [OH-] | 1 Li0.975Mn2O4 + 0.488 H2O + 0.975 [NO3-]
10.1016/j.electacta.2010.01.015 | Li4Ti5O12 was prepared from TiO2 (anatase structur <...> pectively, produced from Chengdu Organic Chemicals | solid-state | 2 Li2CO3 + 5 TiO2 == 1 Li4Ti5O12 + 2 CO2 | ['Li4Ti5O12'] |  |  | 2 Li2CO3 + 5 TiO2 | 1 Li4Ti5O12 + 2 CO2
10.1016/j.electacta.2010.11.051 | Single phase Li9V3(P2O7)3(PO4)2 has been prepared <...> led down to room temperature at a rate of 50 °C/h. | solid-state | 4.5 Li2CO3 + 8 NH4H2PO4 + 1.5 V2O5 == 1 Li9V3(P2O7)3(PO4)2 + 4.5 CO2 + 12 H2O + 8 NH3 + 1.5 O2 | ['Li9V3P8O29'] | 750 |  | 4.5 Li2CO3 + 8 NH4H2PO4 + 1.5 V2O5 | 1 Li9V3(P2O7)3(PO4)2 + 4.5 CO2 + 12 H2O + 8 NH3 + 1.5 O2
10.1016/j.electacta.2007.10.069 | The precursors of CH3COOLi·2H2O (99.9%), FeC2O4·2H <...> and the final products of LiFePO4/C were obtained. | solid-state | 1 (NH4)2HPO4 + 1 CH3COOLi·2H2O + 1 FeC2O4·2H2O + 2 [OH-] == 1 LiFePO4 + 5 H2O + 2 NH3 + 1.5 O2 + 2 [CH3COO-] | ['LiFePO4'] |  | 600 | 1 (NH4)2HPO4 + 1 CH3COOLi·2H2O + 1 FeC2O4·2H2O + 2 [OH-] | 1 LiFePO4 + 5 H2O + 2 NH3 + 1.5 O2 + 2 [CH3COO-]
10.1016/j.electacta.2012.08.073 | The compound, LiFePO4F was prepared by mixing stoi <...> tion, drying and heating at 750 °C for 8 h in air. | solid-state | 1 FePO4 + 1 LiF == 1 LiFePO4F | ['LiFePO4F'] |  |  | 1 FePO4 + 1 LiF | 1 LiFePO4F
10.1016/j.electacta.2012.06.038 | Preparation of the Li1.3Ti1.7Al0.3(PO4)3 was modif <...> ivity of the prepared pellets is 1.03 × 10-3 S/cm. | solid-state | 3 (NH4)2PO4 + 0.15 Al2O3 + 0.65 Li2CO3 + 1.7 TiO2 == 1 Li1.3Ti1.7Al0.3(PO4)3 + 0.65 CO2 + 3 H2O + 6 NH3 + 0.75 O2 | ['Li1.3Ti1.7Al0.3P3O12'] |  |  | 3 (NH4)2PO4 + 0.15 Al2O3 + 0.65 Li2CO3 + 1.7 TiO2 | 1 Li1.3Ti1.7Al0.3(PO4)3 + 0.65 CO2 + 3 H2O + 6 NH3 + 0.75 O2
10.1016/j.electacta.2013.10.117 | The samples modified with various mass ratios of L <...> o form 10 wt%, 15 wt%, and 20 wt% blended samples. | solid-state | 2 Li2CO3 + 5 TiO2 == 1 Li4Ti5O12 + 2 CO2 | ['Li4Ti5O12'] |  |  | 2 Li2CO3 + 5 TiO2 | 1 Li4Ti5O12 + 2 CO2
10.1016/j.electacta.2014.01.010 | MnSn2 was prepared by solid state synthesis from m <...> y water quenching to obtain a final black product. | solid-state | 1 Mn + 2 Sn == 1 MnSn2 | ['MnSn2'] |  |  | 1 Mn + 2 Sn | 1 MnSn2
10.1016/j.electacta.2013.11.074 | The Li3V2(PO4)3/C sample was prepared using LiOH·H <...> oduct was ground in an agate mortar for later use. | solid-state | 3 LiOH·H2O + 3 NH4H2PO4 + 1 V2O5 == 1 Li3V2(PO4)3 + 9 H2O + 3 NH3 + 1 O2 | ['Li3V2P3O12'] |  |  | 3 LiOH·H2O + 3 NH4H2PO4 + 1 V2O5 | 1 Li3V2(PO4)3 + 9 H2O + 3 NH3 + 1 O2
10.1016/j.electacta.2014.06.146 | Ceramic samples of the following composition La0.9 <...> La0.95Sr0.05YO3 and 15% for the other two samples. | solid-state | 0.475 La2O3 + 0.013 O2 + 0.05 SrCO3 + 0.5 Y2O3 == 1 La0.95Sr0.05YO3 + 0.05 CO2 | ['Sr0.05La0.95YO3'] | 1600 |  | 0.475 La2O3 + 0.013 O2 + 0.05 SrCO3 + 0.5 Y2O3 | 1 La0.95Sr0.05YO3 + 0.05 CO2
10.1016/j.electacta.2014.06.146 | Ceramic samples of the following composition La0.9 <...> La0.95Sr0.05YO3 and 15% for the other two samples. | solid-state | 1 CaCO3 + 0.012 O2 + 0.025 Sc2O3 + 0.95 TiO2 == 1 CaTi0.95Sc0.05O3 + 1 CO2 | ['CaSc0.05Ti0.95O3'] | 1600 |  | 1 CaCO3 + 0.012 O2 + 0.025 Sc2O3 + 0.95 TiO2 | 1 CaTi0.95Sc0.05O3 + 1 CO2
10.1016/j.electacta.2015.10.041 | Bare LiNi0.5Mn1.5O4 was synthesized by the convent <...> for 48 h in air to obtain ordered-LiNi0.5Mn1.5O4. | solid-state | 0.5 Li2CO3 + 1.5 MnO2 + 0.5 NiCO3 == 1 LiNi0.5Mn1.5O4 + 1 CO2 | ['LiMn1.5Ni0.5O4'] |  | 900 | 0.5 Li2CO3 + 1.5 MnO2 + 0.5 NiCO3 | 1 LiNi0.5Mn1.5O4 + 1 CO2
10.1016/j.electacta.2015.08.145 | LiMn2O4 powder was prepared by direct solid state <...> than the previous one, is equal to 0.81491(3) nm. | solid-state | 0.5 Li2CO3 + 2 MnCO3 + 0.75 O2 == 1 LiMn2O4 + 2.5 CO2 | ['LiMn2O4'] | 750 |  | 0.5 Li2CO3 + 2 MnCO3 + 0.75 O2 | 1 LiMn2O4 + 2.5 CO2
10.1016/j.electacta.2016.12.015 | Fully dense Ti2AlC samples (97% purity) were prepa <...> O3, 1.4 vol.% TiAl, and 0.2 vol.% TiC impurities . | solid-state | 1 Al + 1 Ti + 1 TiC == 1 Ti2AlC | ['Ti2AlC'] |  |  | 1 Al + 1 Ti + 1 TiC | 1 Ti2AlC
10.1016/j.electacta.2016.04.069 | Material preparation for electrolyte and cathode h <...> tivity measuring with different oxygen atmosphere. | solid-state | 0.8 Ce(NO3)3·6H2O + 0.2 O2 + 0.2 Sm(NO3)3·6H2O + 3 [OH-] == 1 Ce0.8Sm0.2O1.9 + 7.5 H2O + 3 [NO3-] | ['Sm0.2Ce0.8O1.9'] | 1200 | 1100 | 0.8 Ce(NO3)3·6H2O + 0.2 O2 + 0.2 Sm(NO3)3·6H2O + 3 [OH-] | 1 Ce0.8Sm0.2O1.9 + 7.5 H2O + 3 [NO3-]
10.1016/j.electacta.2017.11.164 | The cubic LLZO was synthesized by field assisted s <...> re both vacuum dried at 50 °C for 24 h before use. | solid-state | 1.5 La2O3 + 3.5 Li2O + 2 ZrO2 == 1 Li7La3Zr2O12 | ['Li7La3Zr2O12'] |  |  | 1.5 La2O3 + 3.5 Li2O + 2 ZrO2 | 1 Li7La3Zr2O12
10.1016/j.electacta.2018.03.085 | La0.6Sr0.4Co0.2Fe0.8O3-δ (LSCF) and (La0.6Sr0.4)1- <...> he active area was controlled to be about 0.2 cm2. | solid-state | 0.1 Co2O3 + 0.4 Fe2O3 + 0.3 La2O3 + 0.1 O2 + 0.4 SrCO3 == 1 La0.6Sr0.4Co0.2Fe0.8O3 + 0.4 CO2 | ['Sr0.4La0.6Fe0.8Co0.2O3'] | 1300 | 950 | 0.1 Co2O3 + 0.4 Fe2O3 + 0.3 La2O3 + 0.1 O2 + 0.4 SrCO3 | 1 La0.6Sr0.4Co0.2Fe0.8O3 + 0.4 CO2
10.1016/j.nme.2016.09.015 | We have prepared the Li2TiO3 samples used in the p <...> utes at a pressure of 5 MPa using a press machine. | solid-state | 1 Li2CO3 + 1 TiO2 == 1 Li2TiO3 + 1 CO2 | ['Li2TiO3'] |  |  | 1 Li2CO3 + 1 TiO2 | 1 Li2TiO3 + 1 CO2
10.1016/j.nme.2016.05.004 | Li2TiO3 with excess Li (Li2+ xTiO3+ y) was synthes <...> equently, it was calcined at 973 K for 5 h in air. | solid-state | 1 H2TiO3 + 2 LiOH·H2O == 1 Li2TiO3 + 4 H2O | ['Li2TiO3'] |  | 973 | 1 H2TiO3 + 2 LiOH·H2O | 1 Li2TiO3 + 4 H2O
10.1016/j.electacta.2017.12.073 | Single phase LiTi2(PO4)3 (LTP) was prepared via a <...> ss was according to the following reaction scheme: | solid-state | 1 LiOH·H2O + 3 NH4H2PO4 + 2 TiO2 == 1 LiTi2(PO4)3 + 6 H2O + 3 NH3 | ['LiTi2P3O12'] | 700 |  | 1 LiOH·H2O + 3 NH4H2PO4 + 2 TiO2 | 1 LiTi2(PO4)3 + 6 H2O + 3 NH3
10.1016/j.electacta.2017.12.073 | Single phase LiTi2(PO4)3 (LTP) was prepared via a <...> ss was according to the following reaction scheme: | solid-state | 1.5 Li2CO3 + 0.5 V2O5 == 1 Li3VO4 + 1.5 CO2 | ['Li3VO4'] | 700 |  | 1.5 Li2CO3 + 0.5 V2O5 | 1 Li3VO4 + 1.5 CO2
10.1016/j.gca.2004.04.002 | Sodium silicate and aluminosilicate glasses along <...> Initial quenching rate is approximately 500 °C/s. | solid-state | 1 Na2CO3 + 3 SiO2 == 1 Na2O-3SiO2 + 1 CO2 | ['Na2Si3O7'] |  |  | 1 Na2CO3 + 3 SiO2 | 1 Na2O-3SiO2 + 1 CO2
10.1016/j.electacta.2016.08.014 | The LiNi0.5Mn1.5O4, LiNi0.5Mn1.45Si0.05O4, LiNi0.5 <...> annealed to 700 °C in ambient atmosphere for 24 h. | solid-state | 1 LiOOCH3·2H2O + 1.5 MnC6H9O6·2H2O + 0.5 Ni(NO3)2·6H2O + 0.375 O2 + 6 [OH-] == 1 LiNi0.5Mn1.5O4 + 11.75 H2O + 5 [CH3COO-] + 1 [NO3-] | ['LiMn1.5Ni0.5O4'] |  |  | 1 LiOOCH3·2H2O + 1.5 MnC6H9O6·2H2O + 0.5 Ni(NO3)2·6H2O + 0.375 O2 + 6 [OH-] | 1 LiNi0.5Mn1.5O4 + 11.75 H2O + 5 [CH3COO-] + 1 [NO3-]
10.1016/j.electacta.2016.08.014 | The LiNi0.5Mn1.5O4, LiNi0.5Mn1.45Si0.05O4, LiNi0.5 <...> annealed to 700 °C in ambient atmosphere for 24 h. | solid-state | 1 LiOOCH3·2H2O + 1.45 MnC6H9O6·2H2O + 0.5 Ni(NO3)2·6H2O + 0.562 O2 + 0.05 Si(OC2H5)4 + 6.05 [OH-] == 1 LiNi0.5Mn1.45Si0.05O4 + 11.875 H2O + 5.05 [CH3COO-] + 1 [NO3-] | ['LiMn1.45Ni0.5Si0.05O4'] |  |  | 1 LiOOCH3·2H2O + 1.45 MnC6H9O6·2H2O + 0.5 Ni(NO3)2·6H2O + 0.562 O2 + 0.05 Si(OC2H5)4 + 6.05 [OH-] | 1 LiNi0.5Mn1.45Si0.05O4 + 11.875 H2O + 5.05 [CH3COO-] + 1 [NO3-]
10.1016/j.electacta.2016.08.014 | The LiNi0.5Mn1.5O4, LiNi0.5Mn1.45Si0.05O4, LiNi0.5 <...> annealed to 700 °C in ambient atmosphere for 24 h. | solid-state | 1 LiOOCH3·2H2O + 1.4 MnC6H9O6·2H2O + 0.5 Ni(NO3)2·6H2O + 0.75 O2 + 0.1 Si(OC2H5)4 + 6.1 [OH-] == 1 LiNi0.5Mn1.4Si0.1O4 + 12 H2O + 5.1 [CH3COO-] + 1 [NO3-] | ['LiMn1.4Ni0.5Si0.1O4'] |  |  | 1 LiOOCH3·2H2O + 1.4 MnC6H9O6·2H2O + 0.5 Ni(NO3)2·6H2O + 0.75 O2 + 0.1 Si(OC2H5)4 + 6.1 [OH-] | 1 LiNi0.5Mn1.4Si0.1O4 + 12 H2O + 5.1 [CH3COO-] + 1 [NO3-]
10.1016/j.electacta.2016.08.014 | The LiNi0.5Mn1.5O4, LiNi0.5Mn1.45Si0.05O4, LiNi0.5 <...> annealed to 700 °C in ambient atmosphere for 24 h. | solid-state | 1 LiOOCH3·2H2O + 1.35 MnC6H9O6·2H2O + 0.5 Ni(NO3)2·6H2O + 0.937 O2 + 0.15 Si(OC2H5)4 + 6.15 [OH-] == 1 LiNi0.5Mn1.35Si0.15O4 + 12.125 H2O + 5.15 [CH3COO-] + 1 [NO3-] | ['LiMn1.35Ni0.5Si0.15O4'] |  |  | 1 LiOOCH3·2H2O + 1.35 MnC6H9O6·2H2O + 0.5 Ni(NO3)2·6H2O + 0.937 O2 + 0.15 Si(OC2H5)4 + 6.15 [OH-] | 1 LiNi0.5Mn1.35Si0.15O4 + 12.125 H2O + 5.15 [CH3COO-] + 1 [NO3-]
10.1016/j.electacta.2016.08.014 | The LiNi0.5Mn1.5O4, LiNi0.5Mn1.45Si0.05O4, LiNi0.5 <...> annealed to 700 °C in ambient atmosphere for 24 h. | solid-state | 1 LiOOCH3·2H2O + 1.3 MnC6H9O6·2H2O + 0.5 Ni(NO3)2·6H2O + 1.125 O2 + 0.2 Si(OC2H5)4 + 6.2 [OH-] == 1 LiNi0.5Mn1.3Si0.2O4 + 12.25 H2O + 5.2 [CH3COO-] + 1 [NO3-] | ['LiMn1.3Ni0.5Si0.2O4'] |  |  | 1 LiOOCH3·2H2O + 1.3 MnC6H9O6·2H2O + 0.5 Ni(NO3)2·6H2O + 1.125 O2 + 0.2 Si(OC2H5)4 + 6.2 [OH-] | 1 LiNi0.5Mn1.3Si0.2O4 + 12.25 H2O + 5.2 [CH3COO-] + 1 [NO3-]
10.1016/S0304-8853(99)00713-1 | The perovskite with the La0.60Y0.07Ca0.33MnO3-δ st <...> ements on bulk as well as for the PLD experiments. | solid-state | 0.33 CaCO3 + 0.3 La2O3 + 0.5 Mn2O3 + 0.083 O2 + 0.035 Y2O3 == 1 La0.60Y0.07Ca0.33MnO3 + 0.33 CO2 | ['Ca0.33La0.6Y0.07MnO3'] | 1200 |  | 0.33 CaCO3 + 0.3 La2O3 + 0.5 Mn2O3 + 0.083 O2 + 0.035 Y2O3 | 1 La0.60Y0.07Ca0.33MnO3 + 0.33 CO2
10.1016/j.est.2017.10.011 | The method of reaction in solid state was chosen f <...> ol/l LiPF6 EC:DMC 1:2 w/w was used as electrolyte. | solid-state | 0.5 Li2CO3 + 1.5 MnCO3 + 0.5 NiO + 0.75 O2 == 1 LiNi0.5Mn1.5O4 + 2 CO2 | ['LiMn1.5Ni0.5O4'] |  |  | 0.5 Li2CO3 + 1.5 MnCO3 + 0.5 NiO + 0.75 O2 | 1 LiNi0.5Mn1.5O4 + 2 CO2
10.1016/S0304-8853(01)00466-8 | The Co0.6Zn0.4Fe2O4 sample were prepared by the us <...> e2O4 composition has cubic spinel structure [6-8]. | solid-state | 0.6 CoO + 1 Fe2O3 + 0.4 ZnO == 1 Co0.6Zn0.4Fe2O4 | ['Fe2Co0.6Zn0.4O4'] | 1300 |  | 0.6 CoO + 1 Fe2O3 + 0.4 ZnO | 1 Co0.6Zn0.4Fe2O4
10.1016/j.jmmm.2004.04.108 | Nd0.93MnO2.96 has been prepared by means of a stan <...> . As a result the Nd0.93MnO2.96 formula was found. | solid-state | 1 MnO2 + 0.465 Nd2O3 == 1 Nd0.93MnO2.96 + 0.218 O2 | ['Nd0.93MnO2.96'] | 1200 | 900 | 1 MnO2 + 0.465 Nd2O3 | 1 Nd0.93MnO2.96 + 0.218 O2
10.1016/j.jmmm.2004.04.108 | Nd0.93MnO2.96 has been prepared by means of a stan <...> . As a result the Nd0.93MnO2.96 formula was found. | solid-state | 1 MnO2 + 0.45 Nd2O3 == 1 Nd0.9MnO3 + 0.175 O2 | ['Nd0.9MnO3'] | 1200 | 900 | 1 MnO2 + 0.45 Nd2O3 | 1 Nd0.9MnO3 + 0.175 O2
10.1016/j.jmmm.2005.01.016 | A polycrystalline sample of La0.7Sr0.3Co0.9Mn0.1O3 <...> ur-probe method in the temperature range 30-300 K. | solid-state | 0.3 Co3O4 + 0.35 La2O3 + 0.1 MnO2 + 0.125 O2 + 0.3 SrCO3 == 1 La0.7Sr0.3Co0.9Mn0.1O3 + 0.3 CO2 | ['Sr0.3La0.7Mn0.1Co0.9O3'] |  |  | 0.3 Co3O4 + 0.35 La2O3 + 0.1 MnO2 + 0.125 O2 + 0.3 SrCO3 | 1 La0.7Sr0.3Co0.9Mn0.1O3 + 0.3 CO2
10.1016/j.jmmm.2006.04.005 | The samples were prepared with the starting materi <...> id nitrogen temperature by a Keithley Elctrometer. | solid-state | 1 Fe2O3 + 1 MnO == 1 MnFe2O4 | ['MnFe2O4'] | 1000 | 800 | 1 Fe2O3 + 1 MnO | 1 MnFe2O4
10.1016/j.jmmm.2005.05.033 | NiCuZn ferrites with compositions of Ni0.24Zn0.56C <...> specimens were sintered in air at 930 °C for 2 h. | solid-state | 0.2 CuO + 1 Fe2O3 + 0.24 NiO + 0.56 ZnO == 1 Ni0.24Zn0.56Cu0.2Fe2O4 | ['Fe2Ni0.24Cu0.2Zn0.56O4'] | 930 | 900 | 0.2 CuO + 1 Fe2O3 + 0.24 NiO + 0.56 ZnO | 1 Ni0.24Zn0.56Cu0.2Fe2O4
10.1016/j.jmmm.2006.08.033 | The (Sm0.65Sr0.35)MnO3 sample was prepared from 4. <...> pattern of (Sm0.65Sr0.35)MnO3 collected at 300 K. | solid-state | 1 MnO2 + 0.325 Sm2O3 + 0.35 SrCO3 == 1 (Sm0.65Sr0.35)MnO3 + 0.35 CO2 + 0.162 O2 | ['Sr0.35Sm0.65MnO3'] |  |  | 1 MnO2 + 0.325 Sm2O3 + 0.35 SrCO3 | 1 (Sm0.65Sr0.35)MnO3 + 0.35 CO2 + 0.162 O2
10.1016/j.jmmm.2006.06.018 | The procedure for the sol-gel synthesis has been d <...> crystallinity of the LiNi0.5Mn1.5O4 final product. | solid-state | 1 Li(CH3COO)·2H2O + 1.5 Mn(CH3COO)2·4H2O + 0.5 Ni(CH3COO)2·4H2O + 0.75 O2 + 5 [OH-] == 1 LiNi0.5Mn1.5O4 + 12.5 H2O + 5 [CH3COO-] | ['LiMn1.5Ni0.5O4'] |  |  | 1 Li(CH3COO)·2H2O + 1.5 Mn(CH3COO)2·4H2O + 0.5 Ni(CH3COO)2·4H2O + 0.75 O2 + 5 [OH-] | 1 LiNi0.5Mn1.5O4 + 12.5 H2O + 5 [CH3COO-]
10.1016/j.jmmm.2006.10.872 | Nanocrystalline ferrite powder was prepared from c <...> el-4AF-VSM, ADE company, USA) at room temperature. | solid-state | 0.666 Fe3O4 + 0.476 MgO + 0.448 MnO2 + 0.002 TiO2 + 0.007 ZnO == 1 (Mg0.476Mn0.448Zn0.007)(Fe1.997Ti0.002)O4 + 0.023 O2 | ['Mg0.476Ti0.002Mn0.448Fe1.997Zn0.007O4'] | 1200 |  | 0.666 Fe3O4 + 0.476 MgO + 0.448 MnO2 + 0.002 TiO2 + 0.007 ZnO | 1 (Mg0.476Mn0.448Zn0.007)(Fe1.997Ti0.002)O4 + 0.023 O2
10.1016/j.jmmm.2008.07.015 | NiZn ferrite, as a nominal composition of Ni0.361Z <...> o cool inside the furnace to the room temperature. | solid-state | 0.998 Fe2O3 + 0.361 NiO + 0.003 O2 + 0.639 ZnO == 1 Ni0.361Zn0.639Fe1.996O4 | ['Fe1.996Ni0.361Zn0.639O4'] | 1280 | 950 | 0.998 Fe2O3 + 0.361 NiO + 0.003 O2 + 0.639 ZnO | 1 Ni0.361Zn0.639Fe1.996O4
10.1016/j.jmmm.2008.09.030 | The sample of YBaCo2O5.5 was synthesized by a soli <...> rmogravimetric hydrogen reduction to be 5.49±0.01. | solid-state | 1 BaCO3 + 0.667 Co3O4 + 0.167 O2 + 0.5 Y2O3 == 1 YBaCo2O5.5 + 1 CO2 | ['BaYCo2O5.5'] |  |  | 1 BaCO3 + 0.667 Co3O4 + 0.167 O2 + 0.5 Y2O3 | 1 YBaCo2O5.5 + 1 CO2
10.1016/j.jmmm.2010.07.030 | Two polycrystalline samples of LaSrCoRuO6 were syn <...> he beamline 12C at Photon Factory, Tsukuba, Japan. | solid-state | 1 Co(NO3)2 + 0.5 La2O3 + 0.25 O2 + 1 RuO2 + 1 SrCO3 + 2 [OH-] == 1 LaSrCoRuO6 + 1 CO2 + 1 H2O + 2 [NO3-] | ['SrLaRuCoO6'] |  |  | 1 Co(NO3)2 + 0.5 La2O3 + 0.25 O2 + 1 RuO2 + 1 SrCO3 + 2 [OH-] | 1 LaSrCoRuO6 + 1 CO2 + 1 H2O + 2 [NO3-]
10.1016/j.jmmm.2010.02.007 | Polycrystalline samples of Zn0.95Co0.05O were synt <...> measurements were made using a Quantum Design VSM. | solid-state | 0.025 Co2O3 + 0.95 ZnO == 1 Zn0.95Co0.05O + 0.012 O2 | ['Co0.05Zn0.95O'] | 500 |  | 0.025 Co2O3 + 0.95 ZnO | 1 Zn0.95Co0.05O + 0.012 O2
10.1016/j.jmmm.2010.04.006 | Polycrystalline powder of La0.7Sr0.3MnO3 was synth <...> tion of the LSMO and ZnO films was fixed to 100 W. | solid-state | 0.35 La2O3 + 1 MnO2 + 0.3 SrCO3 == 1 La0.7Sr0.3MnO3 + 0.3 CO2 + 0.175 O2 | ['Sr0.3La0.7MnO3'] | 1350 |  | 0.35 La2O3 + 1 MnO2 + 0.3 SrCO3 | 1 La0.7Sr0.3MnO3 + 0.3 CO2 + 0.175 O2
10.1016/j.jmmm.2010.12.032 | All the metal oxides used were of analytical grade <...> roducts were used for characteristics measurement. | solid-state | 0.067 Co3O4 + 0.667 Fe3O4 + 0.3 NiO + 0.133 O2 + 0.5 ZnO == 1 Co0.2Ni0.3Zn0.5Fe2O4 | ['Fe2Co0.2Ni0.3Zn0.5O4'] |  |  | 0.067 Co3O4 + 0.667 Fe3O4 + 0.3 NiO + 0.133 O2 + 0.5 ZnO | 1 Co0.2Ni0.3Zn0.5Fe2O4
10.1016/j.jmmm.2011.06.054 | Powder samples of (Ca1-xCox)Cu2O3 (x = 0.05) were <...> in Al2O3 crucible for 120 -h in oxygen atmosphere. | solid-state | 0.333 Co3O4 + 2 CuO == 1 CoCu2O3 + 0.167 O2 | ['CoCu2O3'] | 1020 |  | 0.333 Co3O4 + 2 CuO | 1 CoCu2O3 + 0.167 O2
10.1016/j.jmmm.2012.01.029 | Polycrystalline SFMO samples were prepared by micr <...> r natural cooling, the final products were gained. | solid-state | 0.5 Fe2O3 + 1 MoO3 + 2 SrCO3 == 1 Sr2FeMoO6 + 2 CO2 + 0.25 O2 | ['Sr2MoFeO6'] |  |  | 0.5 Fe2O3 + 1 MoO3 + 2 SrCO3 | 1 Sr2FeMoO6 + 2 CO2 + 0.25 O2
10.1016/j.jmmm.2011.09.016 | ME composite [(x) Ni0.5Zn0.5Fe2O4+(1-x)PbZr0.8Ti0. <...> lowly cooled to room temperature at the same rate. | solid-state | 1 Fe2O3 + 0.5 NiO + 0.5 ZnO == 1 Ni0.5Zn0.5Fe2O4 | ['Fe2Ni0.5Zn0.5O4'] |  |  | 1 Fe2O3 + 0.5 NiO + 0.5 ZnO | 1 Ni0.5Zn0.5Fe2O4
10.1016/j.jmmm.2011.09.016 | ME composite [(x) Ni0.5Zn0.5Fe2O4+(1-x)PbZr0.8Ti0. <...> lowly cooled to room temperature at the same rate. | solid-state | 1 PbO + 0.2 TiO2 + 0.8 ZrO2 == 1 PbZr0.8Ti0.2O3 | ['Zr0.8Ti0.2PbO3'] |  |  | 1 PbO + 0.2 TiO2 + 0.8 ZrO2 | 1 PbZr0.8Ti0.2O3
10.1016/j.jmmm.2013.02.005 | The high temperature and high pressure (HTHP) meth <...> nt pressure, and then released from high pressure. | solid-state | 1 CrO3 + 1 H2TiO3 == 1 CrO2-TiO2 + 1 H2O + 0.5 O2 | ['TiCrO4'] |  |  | 1 CrO3 + 1 H2TiO3 | 1 CrO2-TiO2 + 1 H2O + 0.5 O2
10.1016/j.jmmm.2012.12.047 | A powder composition, towards obtaining Ni0.5Zn0.5 <...> h(g/cm3)=(measureddensity/theoreticaldensity)×100% | solid-state | 1 Fe2O3 + 0.5 NiO + 0.5 ZnO == 1 Ni0.5Zn0.5Fe2O4 | ['Fe2Ni0.5Zn0.5O4'] |  |  | 1 Fe2O3 + 0.5 NiO + 0.5 ZnO | 1 Ni0.5Zn0.5Fe2O4
10.1016/j.jmmm.2013.07.017 | We prepared polycrystalline samples of La2Ni(Ni1/3 <...> D magnetometer in the range 2-300 K and -5 to 5 T. | solid-state | 1 La2O3 + 1.333 Ni(NO3)2·6H2O + 0.333 O2 + 0.334 Sb2O3 + 2.666 [OH-] == 1 La2Ni(Ni1/3Sb2/3)O6 + 9.331 H2O + 2.666 [NO3-] | ['La2Ni1.333Sb0.667O6'] |  |  | 1 La2O3 + 1.333 Ni(NO3)2·6H2O + 0.333 O2 + 0.334 Sb2O3 + 2.666 [OH-] | 1 La2Ni(Ni1/3Sb2/3)O6 + 9.331 H2O + 2.666 [NO3-]
10.1016/j.jmmm.2013.05.022 | The polycrystalline sample Sr2IrO4 was prepared by <...> ets and heat treated at 1273 K for another 2 days. | solid-state | 1 IrO2 + 2 SrCO3 == 1 Sr2IrO4 + 2 CO2 | ['Sr2IrO4'] |  |  | 1 IrO2 + 2 SrCO3 | 1 Sr2IrO4 + 2 CO2
10.1016/j.jmmm.2015.03.007 | Polycrystalline samples of MnGa2O4 are prepared fr <...> phase purity; XRD measurements are made at 300 K. | solid-state | 1 Ga2O3 + 1 MnO == 1 MnGa2O4 | ['MnGa2O4'] |  |  | 1 Ga2O3 + 1 MnO | 1 MnGa2O4
10.1016/j.jmmm.2015.01.039 | Polycrystalline La0.4Sm0.1Ca0.5MnO3 was synthesize <...> rature range 5-300 K and in the field range 0-9 T. | solid-state | 0.5 CaCO3 + 0.2 La2O3 + 1 MnO2 + 0.05 Sm2O3 == 1 La0.4Sm0.1Ca0.5MnO3 + 0.5 CO2 + 0.125 O2 | ['Ca0.5Sm0.1La0.4MnO3'] | 1200 |  | 0.5 CaCO3 + 0.2 La2O3 + 1 MnO2 + 0.05 Sm2O3 | 1 La0.4Sm0.1Ca0.5MnO3 + 0.5 CO2 + 0.125 O2
10.1016/j.jmmm.2014.08.092 | Polycrystalline sample of CuFe2O4 was synthesized <...> also included in the experimental data processing. | solid-state | 1 CuO + 1 Fe2O3 == 1 CuFe2O4 | ['Fe2CuO4'] |  |  | 1 CuO + 1 Fe2O3 | 1 CuFe2O4
10.1016/j.jmmm.2015.03.078 | Samples SrFe12O19 (SFO), Sr0.5Ca0.5Fe12O19 (SCFO) <...> emperature with a maximum applied field of 20 kOe. | solid-state | 6 Fe2O3 + 1 SrCO3 == 1 SrFe12O19 + 1 CO2 | ['SrFe12O19'] | 1473 |  | 6 Fe2O3 + 1 SrCO3 | 1 SrFe12O19 + 1 CO2
10.1016/j.jmmm.2015.03.078 | Samples SrFe12O19 (SFO), Sr0.5Ca0.5Fe12O19 (SCFO) <...> emperature with a maximum applied field of 20 kOe. | solid-state | 0.5 CaCO3 + 6 Fe2O3 + 0.5 SrCO3 == 1 Sr0.5Ca0.5Fe12O19 + 1 CO2 | ['Sr0.5Ca0.5Fe12O19'] | 1473 |  | 0.5 CaCO3 + 6 Fe2O3 + 0.5 SrCO3 | 1 Sr0.5Ca0.5Fe12O19 + 1 CO2
10.1016/j.jmmm.2015.03.078 | Samples SrFe12O19 (SFO), Sr0.5Ca0.5Fe12O19 (SCFO) <...> emperature with a maximum applied field of 20 kOe. | solid-state | 6 Fe2O3 + 0.5 PbCO3 + 0.5 SrCO3 == 1 Sr0.5Pb0.5Fe12O19 + 1 CO2 | ['Sr0.5Fe12Pb0.5O19'] | 1473 |  | 6 Fe2O3 + 0.5 PbCO3 + 0.5 SrCO3 | 1 Sr0.5Pb0.5Fe12O19 + 1 CO2
10.1016/j.jmmm.2015.06.002 | The Ni doped LaCoO3 samples (LaCo1-xNixO3, x = 0.0 <...> ed determining the various bond length and angle . | solid-state | 0.5 Co2O3 + 0.5 La2O3 == 1 LaCoO3 ; target LaCoO3 with additives Ni via NiO ; target LaCoO3 with additives Ni via NiO | ['LaCoO3'] |  |  | 0.5 Co2O3 + 0.5 La2O3 | 1 LaCoO3 ; target LaCoO3 with additives Ni via NiO ; target LaCoO3 with additives Ni via NiO
10.1016/j.jmmm.2015.08.111 | Polycrystalline samples of LaCoO3 were synthesized <...> ll the samples had almost similar oxygen contents. | solid-state | 0.333 Co3O4 + 0.5 La2O3 + 0.083 O2 == 1 LaCoO3 | ['LaCoO3'] | 1300 | 1050 | 0.333 Co3O4 + 0.5 La2O3 + 0.083 O2 | 1 LaCoO3
10.1016/j.jmmm.2016.04.047 | The compound YFe0.5Cr0.5O3 (YFCO) is prepared by s <...> zero magnetic field in temperature range 2-270 K. | solid-state | 0.25 Cr2O3 + 0.25 Fe2O3 + 0.5 Y2O3 == 1 YFe0.5Cr0.5O3 | ['YCr0.5Fe0.5O3'] | 1300 |  | 0.25 Cr2O3 + 0.25 Fe2O3 + 0.5 Y2O3 | 1 YFe0.5Cr0.5O3
10.1016/j.jmmm.2016.12.015 | R 2NiMnO6 double perovskites with R=Pr, Nd, Y and <...> ic Property Measurement System from Quantum Design | solid-state | 2 MnO2 + 2 NiO + 3 O2 == 1 NiMnO6 | ['Mn2Ni2O12'] | 1000 |  | 2 MnO2 + 2 NiO + 3 O2 | 1 NiMnO6
10.1016/j.jmmm.2016.10.136 | The starting materials for the preparation of feed <...> a vertical tube furnace at 1600 °C for 8 h in air. | solid-state | 0.5 Fe2O3 + 0.15 Sm2O3 + 0.175 Tb4O7 == 1 Sm0.3Tb0.7FeO3 + 0.087 O2 | ['Tb0.7Sm0.3FeO3'] | 1600 | 1100 | 0.5 Fe2O3 + 0.15 Sm2O3 + 0.175 Tb4O7 | 1 Sm0.3Tb0.7FeO3 + 0.087 O2
10.1016/j.jmmm.2017.05.088 | A polycrystalline sample of LCMO was prepared by s <...> , with temperature increments (ΔT) fixed at 2-5 K. | solid-state | 0.3 CaCO3 + 0.35 La2O3 + 1 MnO2 == 1 La0.7Ca0.3MnO3 + 0.3 CO2 + 0.175 O2 | ['Ca0.3La0.7MnO3'] | 1300 |  | 0.3 CaCO3 + 0.35 La2O3 + 1 MnO2 | 1 La0.7Ca0.3MnO3 + 0.3 CO2 + 0.175 O2
10.1016/j.jmmm.2017.11.114 | Barium hexaferrite pellets were prepared by the si <...> ponents were mixed and grinded in an agate mortar. | solid-state | 1 BaCO3 + 6 Fe2O3 == 1 BaFe12O19 + 1 CO2 | ['BaFe12O19'] |  |  | 1 BaCO3 + 6 Fe2O3 | 1 BaFe12O19 + 1 CO2
10.1016/j.jmmm.2017.01.065 | Non-substituted SrM (SrFe12O19) and La-Co and La-C <...> es prepared for this study are listed in Table 1 . | solid-state | 6 Fe2O3 + 1 SrCO3 == 1 SrFe12O19 + 1 CO2 | ['SrFe12O19'] |  | 1100 | 6 Fe2O3 + 1 SrCO3 | 1 SrFe12O19 + 1 CO2
10.1016/j.jmmm.2017.01.083 | The NdBaCuFeO5+y compound was prepared by thorough <...> as annealed in Ar atmosphere at 500 °C for 2 days. | solid-state | 1 BaCO3 + 1 CuO + 0.5 Fe2O3 + 0.5 Nd2O3 == 1 NdBaCuFeO5 + 1 CO2 | ['BaNdFeCuO5'] |  |  | 1 BaCO3 + 1 CuO + 0.5 Fe2O3 + 0.5 Nd2O3 | 1 NdBaCuFeO5 + 1 CO2
10.1016/j.jmmm.2017.03.024 | Ceramic samples of Bi0.8Gd0.2FeO3 (BGFO) were prep <...> ces of the sintered ceramics at 550 °C for 30 min. | solid-state | 0.4 Bi2O3 + 0.5 Fe2O3 + 0.1 Gd2O3 == 1 Bi0.8Gd0.2FeO3 | ['Gd0.2FeBi0.8O3'] | 825 | 800 | 0.4 Bi2O3 + 0.5 Fe2O3 + 0.1 Gd2O3 | 1 Bi0.8Gd0.2FeO3
10.1016/j.jmmm.2017.09.040 | The spinel Mn-Cr ferrite doped with La3+ was synth <...> nace UAF 16/5 by Lenton (Hope Valley, UK) [22,23]. | solid-state | 0.25 Cr2O3 + 0.74 Fe2O3 + 0.01 La2O3 + 1 MnO2 == 1 MnCr0.5La0.02Fe1.48O4 + 0.5 O2 | ['La0.02Cr0.5MnFe1.48O4'] |  |  | 0.25 Cr2O3 + 0.74 Fe2O3 + 0.01 La2O3 + 1 MnO2 | 1 MnCr0.5La0.02Fe1.48O4 + 0.5 O2
10.1016/j.apenergy.2007.07.015 | Yb2O3 and Er2O3 were commercially available powder <...> es ranging from 15 to 95 μm and with d 50 = 45 μm. | solid-state | 2.5 Al2O3 + 1.5 Y2O3 == 1 Y3Al5O12 ; target Y3Al5O12 with additives Yb via Yb2O3 ; target Y3Al5O12 with additives Yb via Yb2O3 | ['Y3Al5O12'] |  |  | 2.5 Al2O3 + 1.5 Y2O3 | 1 Y3Al5O12 ; target Y3Al5O12 with additives Yb via Yb2O3 ; target Y3Al5O12 with additives Yb via Yb2O3
10.1016/j.jmmm.2016.01.020 | In this study, in order to achieve the doped bariu <...> ure. Table 1 shows related codes of doped samples. | solid-state | 1 BaCO3 + 6 Fe2O3 == 1 BaFe12O19 + 1 CO2 | ['BaFe12O19'] |  | 1000 | 1 BaCO3 + 6 Fe2O3 | 1 BaFe12O19 + 1 CO2
10.1016/j.enconman.2014.07.050 | Stoichiometric amounts of Ce (99.9%) and Al (99.99 <...> sample with typical dimensions of 1 × 2 × 10 mm3. | solid-state | 3 Al + 1 Ce == 1 CeAl3 | ['CeAl3'] |  |  | 3 Al + 1 Ce | 1 CeAl3
10.1016/j.mee.2009.05.021 | In this experiment, Ba0.5Sr0.5TiO3 powders have be <...> e were characterized by network analyzer Hp 8510C. | solid-state | 0.5 BaCO3 + 0.25 O2 + 0.5 SrCO2 + 1 TiO2 == 1 Ba0.5Sr0.5TiO3 + 1 CO2 | ['Ba0.5Sr0.5TiO3'] | 1200 |  | 0.5 BaCO3 + 0.25 O2 + 0.5 SrCO2 + 1 TiO2 | 1 Ba0.5Sr0.5TiO3 + 1 CO2
10.1016/S0924-0136(01)01044-5 | Samples were prepared by the solid-state reaction <...> ired at 950 °C for 2-5 h to complete the reaction. | solid-state | 1.5 Li2CO3 + 0.5 V2O5 == 1 Li3VO4 + 1.5 CO2 | ['Li3VO4'] |  |  | 1.5 Li2CO3 + 0.5 V2O5 | 1 Li3VO4 + 1.5 CO2
10.1016/S0263-4368(03)00003-9 | The elemental materials used in this study were 99 <...> using the equation given by an Anstis et al. [16]. | solid-state | 1 Mo + 2 Si == 1 MoSi2 | ['MoSi2'] |  |  | 1 Mo + 2 Si | 1 MoSi2
10.1016/j.commatsci.2015.09.009 | Ce1/3NbO3 was synthesized by conventional solid st <...> lored pellets with 92% of the theoretical density. | solid-state | 0.333 CeO2 + 0.5 Nb2O5 == 1 Ce1/3NbO3 + 0.083 O2 | ['Ce0.333NbO3'] |  |  | 0.333 CeO2 + 0.5 Nb2O5 | 1 Ce1/3NbO3 + 0.083 O2
10.1016/j.commatsci.2018.01.051 | SiO2 ZrO2 glass was prepared by cold pressing and <...> e samples was measured by X-ray diffraction (XRD). | solid-state | 1 SiO2 + 1 ZrO2 == 1 SiO2ZrO2 | ['ZrSiO4'] |  |  | 1 SiO2 + 1 ZrO2 | 1 SiO2ZrO2
10.1016/j.scriptamat.2005.07.009 | The starting materials were SrCO3, Bi2O3 and Ta2O5 <...> wder for further X-ray diffraction (XRD) analysis. | solid-state | 1 Bi2O3 + 1 SrCO3 + 1 Ta2O5 == 1 SrBi2Ta2O9 + 1 CO2 | ['SrTa2Bi2O9'] | 650 |  | 1 Bi2O3 + 1 SrCO3 + 1 Ta2O5 | 1 SrBi2Ta2O9 + 1 CO2
10.1016/j.scriptamat.2005.12.003 | Four series of filler metal compositions were inve <...> h to burn off any residual organic contamination. | solid-state | 2 Ag + 2 Cu + 1.5 O2 == 1 Ag2Cu2O3 | ['Ag2Cu2O3'] |  |  | 2 Ag + 2 Cu + 1.5 O2 | 1 Ag2Cu2O3
10.1016/j.spmi.2016.09.017 | The Sr3MgSi2O8:Ce3+ and Sr3MgSi2O8:Ce3+,Tb3+ phosp <...> a reducing atmosphere to obtain the final samples. | solid-state | 1 MgO + 2 SiO2 + 3 SrCO3 == 1 Sr3MgSi2O8 + 3 CO2 ; target Sr3MgSi2O8 with additives Ce via CeO2 ; target Sr3MgSi2O8 with additives Ce via CeO2 | ['Sr3MgSi2O8'] |  |  | 1 MgO + 2 SiO2 + 3 SrCO3 | 1 Sr3MgSi2O8 + 3 CO2 ; target Sr3MgSi2O8 with additives Ce via CeO2 ; target Sr3MgSi2O8 with additives Ce via CeO2
10.1016/j.msea.2006.07.056 | The Ti3SiC2 sample used was prepared by reactively <...> was 40 °C/min and the cooling rate was 10 °C/min. | solid-state | 2 C + 1 Si + 3 Ti == 1 Ti3SiC2 | ['Ti3SiC2'] |  |  | 2 C + 1 Si + 3 Ti | 1 Ti3SiC2
10.1016/j.msea.2006.10.018 | All samples in this study were prepared from reage <...> network analyzer was employed in the measurement. | solid-state | 3 BaCO3 + 1 La2O3 + 1 Nb2O5 + 2 TiO2 == 1 Ba3La2Ti2Nb2O15 + 3 CO2 | ['Ba3La2Ti2Nb2O15'] |  |  | 3 BaCO3 + 1 La2O3 + 1 Nb2O5 + 2 TiO2 | 1 Ba3La2Ti2Nb2O15 + 3 CO2
10.1016/j.msea.2006.10.036 | The materials used in this study were pure alumini <...> ting such SHS reactions are previously published . | solid-state | 2 Al + 1 C + 0.5 O2 + 1 TiO2 == 1 TiC-Al2O3 | ['TiAl2CO3'] |  |  | 2 Al + 1 C + 0.5 O2 + 1 TiO2 | 1 TiC-Al2O3
10.1016/j.msea.2006.03.137 | Elemental powders of Zr (99.90% purity, -200 mesh) <...> 1.0 kW, ignition time 3 s, and beam diameter 6 mm. | solid-state | 10 Al + 30 Cu + 5 Ni + 55 Zr == 1 Zr55Al10Ni5Cu30 | ['Zr55Ni5Cu30Al10'] |  |  | 10 Al + 30 Cu + 5 Ni + 55 Zr | 1 Zr55Al10Ni5Cu30
10.1016/j.msea.2007.05.048 | The starting materials were pure Ni (>99 at.%, <75 <...> ively and then furnace cooled to room temperature. | solid-state | 1 Al + 1 Ni == 1 NiAl | ['NiAl'] |  |  | 1 Al + 1 Ni | 1 NiAl
10.1016/j.msea.2011.04.062 | Ti (280 mesh, 99.3% purity), Al (200 mesh, 99.5% p <...> (28 + X) Al + 3 Nb2O5 → 5 Al2O3 +6 NbAl3 + X TiAl | solid-state | 1 Al + 1 Ti == 1 TiAl | ['TiAl'] |  |  | 1 Al + 1 Ti | 1 TiAl
10.1016/j.msea.2012.06.042 | The NiO (99.9% purity and particle size of <1.2 μm <...> hot extrusion is fabricated in the present paper. | solid-state | 1 Al + 3 Ni == 1 Ni3Al | ['Ni3Al'] |  |  | 1 Al + 3 Ni | 1 Ni3Al
10.1016/j.msea.2012.02.001 | Directionally solidified samples of Al2O3-ZrO2 eut <...> eral centimeters long and around 2 mm in diameter. | solid-state | 1 Al2O3 + 1 ZrO2 == 1 Al2O3-ZrO2 | ['ZrAl2O5'] | 1500 |  | 1 Al2O3 + 1 ZrO2 | 1 Al2O3-ZrO2
10.1016/j.msea.2013.05.082 | Table 1 lists the relevant information on the star <...> 1. No binder or lubricant was added during mixing. | solid-state | 1 Ni + 1 Ti == 1 NiTi | ['TiNi'] |  |  | 1 Ni + 1 Ti | 1 NiTi
10.1016/j.msea.2012.09.090 | NiTiNb alloy with nominal compositions of 47%Ni, 4 <...> as -64 °C, -92 °C, -23 °C, and 8 °C, respectively. | solid-state | 1 Nb + 1 Ni + 1 Ti == 1 NiTiNb | ['TiNbNi'] |  |  | 1 Nb + 1 Ni + 1 Ti | 1 NiTiNb
10.1016/j.wear.2013.12.002 | NiAl based self-lubricating composites with differ <...> nd then with 0.05 µm wet polishing diamond pastes. | solid-state | 1 Al + 1 Ni == 1 NiAl | ['NiAl'] |  |  | 1 Al + 1 Ni | 1 NiAl
10.1016/S1359-6454(03)00042-9 | In the first set of experiments, a TiO2-excess SrT <...> C were further annealed at 1470 °C for 5 h in air. | solid-state | 1 SrCO3 + 1 TiO2 == 1 SrTiO3 + 1 CO2 | ['SrTiO3'] |  |  | 1 SrCO3 + 1 TiO2 | 1 SrTiO3 + 1 CO2
10.1016/j.actamat.2003.10.029 | Ceramics of SBN/BTN (35/65) composition were obtai <...> rate of 10 °C m-1. Radiation used was also Cu-Kα. | solid-state | 1.325 Bi2O3 + 0.675 Nb2O5 + 0.35 SrCO3 + 0.65 TiO2 == 1 (SrBi2Nb2O9)0.35(Bi3TiNbO9)0.65 + 0.35 CO2 | ['Sr0.35Ti0.65Nb1.35Bi2.65O9'] |  |  | 1.325 Bi2O3 + 0.675 Nb2O5 + 0.35 SrCO3 + 0.65 TiO2 | 1 (SrBi2Nb2O9)0.35(Bi3TiNbO9)0.65 + 0.35 CO2
10.1016/j.actamat.2006.02.019 | The Ti2AlC samples were fabricated by mixing Ti, A <...> der 45 MPa pressure for 6 h in vacuum atmosphere . | solid-state | 0.25 Al4C3 + 0.25 C + 2 Ti == 1 Ti2AlC | ['Ti2AlC'] |  |  | 0.25 Al4C3 + 0.25 C + 2 Ti | 1 Ti2AlC
10.1016/j.actamat.2006.02.019 | The Ti2AlC samples were fabricated by mixing Ti, A <...> der 45 MPa pressure for 6 h in vacuum atmosphere . | solid-state | 2 C + 1 Ge + 3 Ti == 1 Ti3GeC2 | ['Ti3GeC2'] |  |  | 2 C + 1 Ge + 3 Ti | 1 Ti3GeC2
10.1016/j.actamat.2006.02.001 | La0.8Ca0.2CoO3 powder was prepared by spray pyroly <...> and 100 °C/h between 650 °C and room temperature). | solid-state | 0.2 Ca(NO3)2·4H2O + 1 Co(NO3)2·6H2O + 0.8 La(NO3)3·6H2O + 0.3 O2 + 4.8 [OH-] == 1 La0.8Ca0.2CoO3 + 14 H2O + 4.8 [NO3-] | ['Ca0.2La0.8CoO3'] | 1200 | 900 | 0.2 Ca(NO3)2·4H2O + 1 Co(NO3)2·6H2O + 0.8 La(NO3)3·6H2O + 0.3 O2 + 4.8 [OH-] | 1 La0.8Ca0.2CoO3 + 14 H2O + 4.8 [NO3-]
10.1016/j.actamat.2007.02.009 | The compositions of lithium disilicate glasses are <...> for 1 h, and then the furnace was allowed to cool. | solid-state | 3 Li2O + 2 SiO2 == 1 Li6Si2O7 | ['Li6Si2O7'] |  |  | 3 Li2O + 2 SiO2 | 1 Li6Si2O7
10.1016/j.actamat.2007.07.024 | Bulk Cr2AlC ceramic was prepared using commerciall <...> to remove the contaminants from the graphite mold. | solid-state | 1 Al + 1 C + 2 Cr == 1 Cr2AlC | ['Cr2AlC'] |  |  | 1 Al + 1 C + 2 Cr | 1 Cr2AlC
10.1016/j.actamat.2014.09.058 | Both methods of synthesis began with ball-milling <...> tsch, PM400) at rotational frequency of 200 min-1. | solid-state | 0.5 Bi2O3 + 0.5 Fe2O3 == 1 BiFeO3 ; target BiFeO3 with additives Sm via Sm2O3 ; target BiFeO3 with additives Sm via Sm2O3 | ['FeBiO3'] |  |  | 0.5 Bi2O3 + 0.5 Fe2O3 | 1 BiFeO3 ; target BiFeO3 with additives Sm via Sm2O3 ; target BiFeO3 with additives Sm via Sm2O3
10.1016/j.actamat.2014.09.058 | Both methods of synthesis began with ball-milling <...> tsch, PM400) at rotational frequency of 200 min-1. | solid-state | 0.44 Bi2O3 + 0.5 Fe2O3 + 0.06 Sm2O3 == 1 Bi0.88Sm0.12FeO3 | ['Sm0.12FeBi0.88O3'] |  |  | 0.44 Bi2O3 + 0.5 Fe2O3 + 0.06 Sm2O3 | 1 Bi0.88Sm0.12FeO3
10.1016/j.actamat.2017.10.028 | Polycrystalline (powder) samples of Yb2Ti2.05O7 wi <...> nstruments X-max 100 silicon drift x-ray detector. | solid-state | 2.05 TiO2 + 1 Yb2O3 == 1 Yb2Ti2.05O7 + 0.05 O2 | ['Yb2Ti2.05O7'] | 1150 |  | 2.05 TiO2 + 1 Yb2O3 | 1 Yb2Ti2.05O7 + 0.05 O2
10.1016/j.actamat.2017.12.003 | Chemical regents SrCO3 (3N), SnO2 (4N), SiO2 (3N), <...> ere ground and sieved with a 46 μm screening mesh. | solid-state | 0.002 Sm2O3 + 2 SnO2 + 2.996 SrCO3 == 1 Sr2.996Sm0.004Sn2O7 + 2.996 CO2 + 0.001 O2 | ['Sr2.996Sm0.004Sn2O7'] |  |  | 0.002 Sm2O3 + 2 SnO2 + 2.996 SrCO3 | 1 Sr2.996Sm0.004Sn2O7 + 2.996 CO2 + 0.001 O2
10.1016/j.jmbbm.2012.12.012 | Calcium magnesium phosphate powder with the stoich <...> er/liquid ratio of 2.5 g/mL on a watch glass dish. | solid-state | 2 (NH4)2HPO4 + 0.75 CaCO3 + 2.25 Mg(OH)2 == 1 Ca0.75Mg2.25(PO4)2 + 0.75 CO2 + 5.25 H2O + 4 NH3 | ['Ca0.75Mg2.25P2O8'] |  |  | 2 (NH4)2HPO4 + 0.75 CaCO3 + 2.25 Mg(OH)2 | 1 Ca0.75Mg2.25(PO4)2 + 0.75 CO2 + 5.25 H2O + 4 NH3
10.1016/j.pmatsci.2017.04.007 | Later in 2011, Geiger et al. [188] put forth an ef <...> nced the Li+ mobility and thus conductivity [188]. | solid-state | 1.5 La2O3 + 3.5 Li2CO3 + 2 ZrO2 == 1 Li7La3Zr2O12 + 3.5 CO2 | ['Li7La3Zr2O12'] |  |  | 1.5 La2O3 + 3.5 Li2CO3 + 2 ZrO2 | 1 Li7La3Zr2O12 + 3.5 CO2
10.1016/j.pmatsci.2016.07.002 | In the mechanical alloying process, elemental powd <...> 400-700 °C aided by a conventional HP method [54]. | solid-state | 0.98 Pb + 1 Te + 0.02 Tl == 1 Tl0.02Pb0.98Te | ['Tl0.02Pb0.98Te'] |  |  | 0.98 Pb + 1 Te + 0.02 Tl | 1 Tl0.02Pb0.98Te
10.1016/j.engfracmech.2012.06.023 | PZT-xTZ (x = 0, 5, 10, 20 vol.%) composites were p <...> Feret's diameter (dF) is provided in Table 1 [23]. | solid-state | 0.01 BaCO3 + 0.01 Nb2O5 + 0.98 PbO + 0.461 TiO2 + 0.519 ZrO2 == 1 (Pb0.98Ba0.01)((Zr0.53Ti0.47)0.98Nb0.02)O3 + 0.01 CO2 | ['Ba0.01Zr0.519Ti0.461Nb0.02Pb0.98O3'] | 1275 | 900 | 0.01 BaCO3 + 0.01 Nb2O5 + 0.98 PbO + 0.461 TiO2 + 0.519 ZrO2 | 1 (Pb0.98Ba0.01)((Zr0.53Ti0.47)0.98Nb0.02)O3 + 0.01 CO2
10.1016/j.apcatb.2017.06.012 | Bi3TiNbO9 and its Cr/Nb co-doped ones Bi3Ti1-2xCrx <...> purpose without adding Nb2O5 in the initial step. | solid-state | 1.5 Bi2O3 + 0.5 Nb2O5 + 1 TiO2 == 1 Bi3TiNbO9 | ['TiNbBi3O9'] |  |  | 1.5 Bi2O3 + 0.5 Nb2O5 + 1 TiO2 | 1 Bi3TiNbO9
10.1016/j.solmat.2005.03.003 | Pure CuYO2 (CuYO2-P) and doped CuCa0.03Y0.97O2 (Cu <...> with argon because of their moisture sensitivity. | solid-state | 0.5 Cu2O + 0.5 Y2O3 == 1 CuYO2 | ['YCuO2'] |  |  | 0.5 Cu2O + 0.5 Y2O3 | 1 CuYO2
10.1016/j.jpcs.2008.02.013 | The polycrystalline sample of KCV was prepared by <...> 102-106 Hz at different temperatures (24-500 °C). | solid-state | 2 CaCO3 + 0.5 K2CO3 + 2.5 V2O5 == 1 KCa2V5O15 + 2.5 CO2 | ['KCa2V5O15'] |  | 630 | 2 CaCO3 + 0.5 K2CO3 + 2.5 V2O5 | 1 KCa2V5O15 + 2.5 CO2
10.1016/j.nimb.2004.08.025 | Fluorapatite sinters with formula Ca10(PO4)6F2 wer <...> nd contaminants desorbed from the surface solvent. | solid-state | 3 Ca2P2O7 + 1 CaF2 + 3 CaO == 1 Ca10(PO4)6F2 | ['Ca10P6O24F2'] |  |  | 3 Ca2P2O7 + 1 CaF2 + 3 CaO | 1 Ca10(PO4)6F2
10.1016/j.jssc.2016.01.006 | In order to avoid any contamination by oxygen and <...> -1 and finally furnace cooled to room temperature. | solid-state | 2.5 Mo + 6.5 MoSe2 + 1 Rb2Mo6Se6 == 1 Rb2Mo15Se19 | ['Rb2Mo15Se19'] |  |  | 2.5 Mo + 6.5 MoSe2 + 1 Rb2Mo6Se6 | 1 Rb2Mo15Se19
10.1016/j.ijrmhm.2015.11.011 | Commercially available TaC (6.3 wt.% total C, d0.5 <...> owed by fine polishing with 1 μm diamond solution. | solid-state | 1 HfC + 4 TaC == 1 4TaC-HfC | ['HfTa4C5'] | 2000 |  | 1 HfC + 4 TaC | 1 4TaC-HfC
10.1016/S0921-4534(00)00154-4 | The starting materials were commercial Ba2Ca2Cu3O7 <...> 75-800 °C for 10 h in a vacuum-sealed quartz tube. | solid-state | 1 CaO + 1 HgO == 1 CaHgO2 | ['CaHgO2'] |  |  | 1 CaO + 1 HgO | 1 CaHgO2
10.1016/S0921-4534(00)00138-6 | We prepared Ag-sheathed multifilamentary Bi2223 ta <...> thickness. The total heat treatment time is 150 h. | solid-state | 6 SrCO3 + 1 V2O5 == 1 Sr6V2O11 + 6 CO2 | ['Sr6V2O11'] |  |  | 6 SrCO3 + 1 V2O5 | 1 Sr6V2O11 + 6 CO2
10.1016/S0921-4534(00)00250-1 | Ceramic samples with nominal composition Eu1.5Ce0. <...> The additional peaks belong to unidentified phase. | solid-state | 0.5 CeO2 + 2 CuO + 0.75 Eu2O3 + 1.375 O2 + 1 Ru + 2 SrCO3 == 1 Eu1.5Ce0.5RuSr2Cu2O10 + 2 CO2 | ['Sr2Eu1.5Ce0.5RuCu2O10'] | 1050 |  | 0.5 CeO2 + 2 CuO + 0.75 Eu2O3 + 1.375 O2 + 1 Ru + 2 SrCO3 | 1 Eu1.5Ce0.5RuSr2Cu2O10 + 2 CO2
10.1016/S0921-4534(00)01517-3 | Samples of composition: Tb2Ba2Cu2Ti2O11, Tb1.8Ba2. <...> . Lab.Report no. LA-UR-86-748, 1987, unpublished). | solid-state | 2 BaCO3 + 2 CuO + 1 Tb2O3 + 2 TiO2 == 1 Tb2Ba2Cu2Ti2O11 + 2 CO2 | ['Ba2Tb2Ti2Cu2O11'] |  |  | 2 BaCO3 + 2 CuO + 1 Tb2O3 + 2 TiO2 | 1 Tb2Ba2Cu2Ti2O11 + 2 CO2
10.1016/S0921-4534(00)01517-3 | Samples of composition: Tb2Ba2Cu2Ti2O11, Tb1.8Ba2. <...> . Lab.Report no. LA-UR-86-748, 1987, unpublished). | solid-state | 2.2 BaCO3 + 2 CuO + 0.05 O2 + 0.9 Tb2O3 + 2 TiO2 == 1 Tb1.8Ba2.2Cu2Ti2O11 + 2.2 CO2 | ['Ba2.2Tb1.8Ti2Cu2O11'] |  |  | 2.2 BaCO3 + 2 CuO + 0.05 O2 + 0.9 Tb2O3 + 2 TiO2 | 1 Tb1.8Ba2.2Cu2Ti2O11 + 2.2 CO2
10.1016/S0921-4534(00)01517-3 | Samples of composition: Tb2Ba2Cu2Ti2O11, Tb1.8Ba2. <...> . Lab.Report no. LA-UR-86-748, 1987, unpublished). | solid-state | 2.1 BaCO3 + 2.1 CuO + 0.15 O2 + 0.9 Tb2O3 + 1.9 TiO2 == 1 Tb1.8Ba2.1Cu2.1Ti1.9O11 + 2.1 CO2 | ['Ba2.1Tb1.8Ti1.9Cu2.1O11'] |  |  | 2.1 BaCO3 + 2.1 CuO + 0.15 O2 + 0.9 Tb2O3 + 1.9 TiO2 | 1 Tb1.8Ba2.1Cu2.1Ti1.9O11 + 2.1 CO2
10.1016/S0921-4534(02)01542-3 | Large single-grain Gd-Ba-Cu-O bulk samples with va <...> ed at 400-450 °C for 300 h in flowing pure O2 gas. | solid-state | 2 BaO2 + 3 CuO + 0.5 Gd2O3 == 1 GdBa2Cu3O7 + 0.75 O2 | ['Ba2GdCu3O7'] |  |  | 2 BaO2 + 3 CuO + 0.5 Gd2O3 | 1 GdBa2Cu3O7 + 0.75 O2
10.1016/S0921-4534(02)01542-3 | Large single-grain Gd-Ba-Cu-O bulk samples with va <...> ed at 400-450 °C for 300 h in flowing pure O2 gas. | solid-state | 1 BaO2 + 1 CuO + 1 Gd2O3 == 1 Gd2BaCuO5 + 0.5 O2 | ['BaGd2CuO5'] |  |  | 1 BaO2 + 1 CuO + 1 Gd2O3 | 1 Gd2BaCuO5 + 0.5 O2
10.1016/S0921-4534(03)01067-0 | Samples of RuSr2GdCu2O8-δ (Ru-1212) and RuSr2(Gd0. <...> QUID magnetometer (Quantum Design: MPMS-XL) [3-6]. | solid-state | 2 CuO + 0.5 Gd2O3 + 1 RuO2 + 2 SrO2 == 1 RuSr2GdCu2O8 + 0.75 O2 | ['Sr2GdRuCu2O8'] |  |  | 2 CuO + 0.5 Gd2O3 + 1 RuO2 + 2 SrO2 | 1 RuSr2GdCu2O8 + 0.75 O2
10.1016/S0921-4534(03)01067-0 | Samples of RuSr2GdCu2O8-δ (Ru-1212) and RuSr2(Gd0. <...> QUID magnetometer (Quantum Design: MPMS-XL) [3-6]. | solid-state | 0.5 CeO2 + 2 CuO + 0.75 Gd2O3 + 1 RuO2 + 2 SrO2 == 1 RuSr2(Gd0.75Ce0.25)2Cu2O10 + 0.625 O2 | ['Sr2Gd1.5Ce0.5RuCu2O10'] |  |  | 0.5 CeO2 + 2 CuO + 0.75 Gd2O3 + 1 RuO2 + 2 SrO2 | 1 RuSr2(Gd0.75Ce0.25)2Cu2O10 + 0.625 O2
10.1016/j.physc.2004.11.002 | The Fe0.5Cu0.5Ba2YCu2O7.41 superconductor was prep <...> Refs. . The resultant product was named HP-sample. | solid-state | 2 BaCO3 + 2.5 CuO + 0.25 Fe2O3 + 0.33 O2 + 0.5 Y2O3 == 1 Fe0.5Cu0.5Ba2YCu2O7.41 + 2 CO2 | ['Ba2YFe0.5Cu2.5O7.41'] | 930 |  | 2 BaCO3 + 2.5 CuO + 0.25 Fe2O3 + 0.33 O2 + 0.5 Y2O3 | 1 Fe0.5Cu0.5Ba2YCu2O7.41 + 2 CO2
10.1016/j.physc.2005.05.024 | To prepare Zr-substituted BaCeO3 powders, the powd <...> with the same heating-schedule as described above. | solid-state | 1 BaO2 + 1 CeO2 == 1 BaCeO3 + 0.5 O2 ; target BaCeO3 with additives Zr via (Zr)O3, ZrO2 ; target BaCeO3 with additives Zr via (Zr)O3, ZrO2 | ['BaCeO3'] |  | 1273 | 1 BaO2 + 1 CeO2 | 1 BaCeO3 + 0.5 O2 ; target BaCeO3 with additives Zr via (Zr)O3, ZrO2 ; target BaCeO3 with additives Zr via (Zr)O3, ZrO2
10.1016/j.physc.2006.03.123 | The RuSr2Eu1.5Ce0.5Cu2O10-δ (Eu-Ru-1222) sample wa <...> K was maintained throughout the TEP measurements. | solid-state | 0.5 CeO2 + 2 CuO + 0.75 Eu2O3 + 1 RuO2 + 2 SrO2 == 1 RuSr2Eu1.5Ce0.5Cu2O10 + 0.625 O2 | ['Sr2Eu1.5Ce0.5RuCu2O10'] |  |  | 0.5 CeO2 + 2 CuO + 0.75 Eu2O3 + 1 RuO2 + 2 SrO2 | 1 RuSr2Eu1.5Ce0.5Cu2O10 + 0.625 O2
10.1016/j.physc.2005.11.015 | Bi2O3 (99.9%, Prolabo), SrCO3 (99.998%, Aldrich), <...> 12 h). All the calcinations were performed in air. | solid-state | 1 Bi2O3 + 1 CaCO3 + 2 CuO + 2 SrCO3 == 1 Bi2Sr2CaCu2O8 + 3 CO2 | ['Sr2CaCu2Bi2O8'] |  |  | 1 Bi2O3 + 1 CaCO3 + 2 CuO + 2 SrCO3 | 1 Bi2Sr2CaCu2O8 + 3 CO2
10.1016/j.physc.2007.10.012 | First two samples with nominal compositions of CoS <...> ple was found to be superconducting (T c ≈ 40 K) . | solid-state | 0.333 Co3O4 + 2 CuO + 0.083 O2 + 2 SrCO3 + 0.5 Y2O3 == 1 CoSr2YCu2O7 + 2 CO2 | ['Sr2YCoCu2O7'] |  | 1000 | 0.333 Co3O4 + 2 CuO + 0.083 O2 + 2 SrCO3 + 0.5 Y2O3 | 1 CoSr2YCu2O7 + 2 CO2
10.1016/j.physc.2007.10.012 | First two samples with nominal compositions of CoS <...> ple was found to be superconducting (T c ≈ 40 K) . | solid-state | 0.4 CaCO3 + 0.333 Co3O4 + 2 CuO + 0.183 O2 + 2 SrCO3 + 0.3 Y2O3 == 1 CoSr2(Y0.6Ca0.4)Cu2O7 + 2.4 CO2 | ['Sr2Ca0.4Y0.6CoCu2O7'] |  | 1000 | 0.4 CaCO3 + 0.333 Co3O4 + 2 CuO + 0.183 O2 + 2 SrCO3 + 0.3 Y2O3 | 1 CoSr2(Y0.6Ca0.4)Cu2O7 + 2.4 CO2
10.1016/j.physc.2009.05.194 | Iso-structural single phase compounds with chemica <...> ing a SQUID magnetometer (Quantum Design MPMS-XZ). | solid-state | 4 BaCO3 + 1 CuO + 0.5 Nb2O5 + 1 Y2O3 == 1 Y2Ba4CuNbO + 4 CO2 + 4.75 O2 | ['Ba4Y2NbCuO'] |  |  | 4 BaCO3 + 1 CuO + 0.5 Nb2O5 + 1 Y2O3 | 1 Y2Ba4CuNbO + 4 CO2 + 4.75 O2
10.1016/j.physc.2009.09.003 | Five samples of Y3Ba5Cu8O18 (Y358) compound were s <...> e samples were furnace cooled to room temperature. | solid-state | 5 BaCO3 + 8 CuO + 0.25 O2 + 1.5 Y2O3 == 1 Y3Ba5Cu8O18 + 5 CO2 | ['Ba5Y3Cu8O18'] |  |  | 5 BaCO3 + 8 CuO + 0.25 O2 + 1.5 Y2O3 | 1 Y3Ba5Cu8O18 + 5 CO2
10.1016/j.physc.2013.04.084 | YBCO single-grain bulk superconductors were fabric <...> d for high Y-123 crystal quality (Figure 1b) [13]. | solid-state | 0.25 Y2O3 + 1 YBa2Cu3O7 == 1 Y1.5Ba2Cu3O + 3.375 O2 | ['Ba2Y1.5Cu3O'] |  |  | 0.25 Y2O3 + 1 YBa2Cu3O7 | 1 Y1.5Ba2Cu3O + 3.375 O2
10.1016/j.vacuum.2013.04.011 | The LiMn2O4 product was also prepared by the solid <...> air. The product of solid-state reaction is C700. | solid-state | 0.5 Li2CO3 + 2 MnCO3 + 0.75 O2 == 1 LiMn2O4 + 2.5 CO2 | ['LiMn2O4'] |  |  | 0.5 Li2CO3 + 2 MnCO3 + 0.75 O2 | 1 LiMn2O4 + 2.5 CO2
10.1016/j.matchemphys.2004.10.033 | Manganese ferrite synthesis was performed by filli <...> llected starting from a single-milling experiment. | solid-state | 1 Fe2O3 + 1 MnO == 1 MnFe2O4 | ['MnFe2O4'] |  |  | 1 Fe2O3 + 1 MnO | 1 MnFe2O4
10.1016/j.matchemphys.2004.09.029 | For electrical conductivity measurements, 1-2 mm t <...> easured using a high input impedance electrometer. | solid-state | 0.333 Co3O4 + 0.5 Na2CO3 + 0.083 O2 == 1 NaCoO2 + 0.5 CO2 | ['NaCoO2'] |  |  | 0.333 Co3O4 + 0.5 Na2CO3 + 0.083 O2 | 1 NaCoO2 + 0.5 CO2
10.1016/j.matchemphys.2008.02.032 | The BLSF potassium lanthanum bismuth titanate cera <...> s about 13 mm in diameter and 0.6 mm in thickness. | solid-state | 2 Bi2O3 + 0.25 K2CO3 + 0.25 La2O3 + 4 TiO2 == 1 K0.5La0.5Bi4Ti4O15 + 0.25 CO2 | ['K0.5La0.5Ti4Bi4O15'] | 1100 | 780 | 2 Bi2O3 + 0.25 K2CO3 + 0.25 La2O3 + 4 TiO2 | 1 K0.5La0.5Bi4Ti4O15 + 0.25 CO2
10.1016/j.matchemphys.2009.07.038 | Yttrium tantalate, yttrium niobium-tantalate and y <...> samples were water washed, dried and then sieved. | solid-state | 0.5 Nb2O5 + 0.5 Y2O3 == 1 YNbO4 | ['YNbO4'] |  |  | 0.5 Nb2O5 + 0.5 Y2O3 | 1 YNbO4
10.1016/j.matchemphys.2009.01.004 | In the sample preparation, (CH3COO)2Ni·4H2O (UNILA <...> e pellets were sintered at 1280 °C for 5 h in air. | solid-state | 0.89 (CH3COO)2Ni·4H2O + 0.05 C2H3LiO2·2H2O + 0.06 C2H5O4Al + 1.89 [OH-] == 1 Li0.05Al0.06Ni0.89O + 4.665 H2O + 0.003 O2 + 1.89 [CH3COO-] | ['Li0.05Ni0.89Al0.06O'] | 1280 |  | 0.89 (CH3COO)2Ni·4H2O + 0.05 C2H3LiO2·2H2O + 0.06 C2H5O4Al + 1.89 [OH-] | 1 Li0.05Al0.06Ni0.89O + 4.665 H2O + 0.003 O2 + 1.89 [CH3COO-]
10.1016/j.matchemphys.2009.01.004 | In the sample preparation, (CH3COO)2Ni·4H2O (UNILA <...> e pellets were sintered at 1280 °C for 5 h in air. | solid-state | 0.85 (CH3COO)2Ni·4H2O + 0.05 C2H3LiO2·2H2O + 0.1 C2H5O4Al + 1.85 [OH-] == 1 Li0.05Al0.10Ni0.85O + 4.525 H2O + 0.012 O2 + 1.85 [CH3COO-] | ['Li0.05Ni0.85Al0.1O'] | 1280 |  | 0.85 (CH3COO)2Ni·4H2O + 0.05 C2H3LiO2·2H2O + 0.1 C2H5O4Al + 1.85 [OH-] | 1 Li0.05Al0.10Ni0.85O + 4.525 H2O + 0.012 O2 + 1.85 [CH3COO-]
10.1016/j.matchemphys.2010.09.070 | Y0.1Sm0.1Ce0.8O1.9 (YSDC) powder was synthesized b <...> ture range of 1350-1450 °C for 4 h for later test. | solid-state | 0.8 Ce(NO3)3·6H2O + 0.2 O2 + 0.05 Sm2O3 + 0.05 Y2O3 + 2.4 [OH-] == 1 Y0.1Sm0.1Ce0.8O1.9 + 6 H2O + 2.4 [NO3-] | ['Sm0.1Ce0.8Y0.1O1.9'] |  |  | 0.8 Ce(NO3)3·6H2O + 0.2 O2 + 0.05 Sm2O3 + 0.05 Y2O3 + 2.4 [OH-] | 1 Y0.1Sm0.1Ce0.8O1.9 + 6 H2O + 2.4 [NO3-]
10.1016/j.matchemphys.2011.11.071 | To prepare PZT powders, high purity (99.9%) PbO, T <...> each of these pellets were found to be maximized. | solid-state | 1 CoCO3·6H2O + 1 Fe2O3 == 1 CoFe2O4 + 1 CO2 + 6 H2O | ['Fe2CoO4'] |  |  | 1 CoCO3·6H2O + 1 Fe2O3 | 1 CoFe2O4 + 1 CO2 + 6 H2O
10.1016/j.matchemphys.2013.02.010 | Ferroelectric compound Ba(Cd1/3Nb2/3)O3 was prepar <...> red at 1400 °C for 6 h to get dense (∼94%) sample. | solid-state | 1 BaCO3 + 0.333 CdCO3 + 0.334 Nb2O5 == 1 Ba(Cd1/3Nb2/3)O3 + 1.333 CO2 | ['BaNb0.667Cd0.333O3'] | 1400 |  | 1 BaCO3 + 0.333 CdCO3 + 0.334 Nb2O5 | 1 Ba(Cd1/3Nb2/3)O3 + 1.333 CO2
10.1016/j.matchemphys.2017.05.057 | The first stage is to synthesize Ba2Co2Fe12O27 (Co <...> ng formula: BaFe12O19+ Ba2Co2Fe12O27→Ba3Co2Fe24O41 | solid-state | 1 BaCO3 + 6 Fe2O3 == 1 BaFe12O19 + 1 CO2 | ['BaFe12O19'] |  | 1250 | 1 BaCO3 + 6 Fe2O3 | 1 BaFe12O19 + 1 CO2
10.1016/j.matchemphys.2013.07.026 | A series of samples CLPF:0.10Ce3+, CLPF:xDy3+ (x = <...> mperature (RT) and ground again into white powder. | solid-state | 6 CaCO3 + 1 La2O3 + 2 NH4F + 6 NH4H2PO4 + 1 Na2CO3 == 1 Ca6La2Na2(PO4)6F2 + 7 CO2 + 10 H2O + 8 NH3 | ['Na2Ca6La2P6O24F2'] |  |  | 6 CaCO3 + 1 La2O3 + 2 NH4F + 6 NH4H2PO4 + 1 Na2CO3 | 1 Ca6La2Na2(PO4)6F2 + 7 CO2 + 10 H2O + 8 NH3
10.1016/j.matchemphys.2013.01.027 | The bismuth activated M5(PO4)3Cl (noted as MCAP, M <...> reducing atmosphere are simplified as r-MCAP: Bi. | solid-state | 3 (NH4)2HPO4 + 5 CaCO3 + 1 NH4Cl == 1 M5(PO4)3Cl + 5 CO2 + 5 H2O + 7 NH3; M = Ca | ['Ca5P3O12Cl'] | 1100 |  | 3 (NH4)2HPO4 + 5 CaCO3 + 1 NH4Cl | 1 M5(PO4)3Cl + 5 CO2 + 5 H2O + 7 NH3; M = Ca
10.1016/j.matchemphys.2013.01.027 | The bismuth activated M5(PO4)3Cl (noted as MCAP, M <...> reducing atmosphere are simplified as r-MCAP: Bi. | solid-state | 3 (NH4)2HPO4 + 5 BaCO3 + 1 NH4Cl == 1 M5(PO4)3Cl + 5 CO2 + 5 H2O + 7 NH3; M = Ba | ['Ba5P3O12Cl'] | 1100 |  | 3 (NH4)2HPO4 + 5 BaCO3 + 1 NH4Cl | 1 M5(PO4)3Cl + 5 CO2 + 5 H2O + 7 NH3; M = Ba
10.1016/j.matchemphys.2013.01.027 | The bismuth activated M5(PO4)3Cl (noted as MCAP, M <...> reducing atmosphere are simplified as r-MCAP: Bi. | solid-state | 3 (NH4)2HPO4 + 1 NH4Cl + 5 SrCO3 == 1 M5(PO4)3Cl + 5 CO2 + 5 H2O + 7 NH3; M = Sr | ['Sr5P3O12Cl'] | 1100 |  | 3 (NH4)2HPO4 + 1 NH4Cl + 5 SrCO3 | 1 M5(PO4)3Cl + 5 CO2 + 5 H2O + 7 NH3; M = Sr
10.1016/j.matchemphys.2013.01.027 | The bismuth activated M5(PO4)3Cl (noted as MCAP, M <...> reducing atmosphere are simplified as r-MCAP: Bi. | solid-state | 3 (NH4)2HPO4 + 4.995 CaCO3 + 1 NH4Cl + 0.002 O2 == 1 M4.995(PO4)3Cl + 4.995 CO2 + 5 H2O + 7 NH3; M = Ca ; target M4.995(PO4)3Cl with additives Bi via Bi2O3 ; target M4.995(PO4)3Cl with additives Bi via Bi2O3 | ['Ca4.995P3O12Cl'] | 1100 |  | 3 (NH4)2HPO4 + 4.995 CaCO3 + 1 NH4Cl + 0.002 O2 | 1 M4.995(PO4)3Cl + 4.995 CO2 + 5 H2O + 7 NH3; M = Ca ; target M4.995(PO4)3Cl with additives Bi via Bi2O3 ; target M4.995(PO4)3Cl with additives Bi via Bi2O3
10.1016/j.matchemphys.2013.01.027 | The bismuth activated M5(PO4)3Cl (noted as MCAP, M <...> reducing atmosphere are simplified as r-MCAP: Bi. | solid-state | 3 (NH4)2HPO4 + 4.995 BaCO3 + 1 NH4Cl + 0.002 O2 == 1 M4.995(PO4)3Cl + 4.995 CO2 + 5 H2O + 7 NH3; M = Ba ; target M4.995(PO4)3Cl with additives Bi via Bi2O3 ; target M4.995(PO4)3Cl with additives Bi via Bi2O3 | ['Ba4.995P3O12Cl'] | 1100 |  | 3 (NH4)2HPO4 + 4.995 BaCO3 + 1 NH4Cl + 0.002 O2 | 1 M4.995(PO4)3Cl + 4.995 CO2 + 5 H2O + 7 NH3; M = Ba ; target M4.995(PO4)3Cl with additives Bi via Bi2O3 ; target M4.995(PO4)3Cl with additives Bi via Bi2O3
10.1016/j.matchemphys.2013.01.027 | The bismuth activated M5(PO4)3Cl (noted as MCAP, M <...> reducing atmosphere are simplified as r-MCAP: Bi. | solid-state | 3 (NH4)2HPO4 + 1 NH4Cl + 0.002 O2 + 4.995 SrCO3 == 1 M4.995(PO4)3Cl + 4.995 CO2 + 5 H2O + 7 NH3; M = Sr ; target M4.995(PO4)3Cl with additives Bi via Bi2O3 ; target M4.995(PO4)3Cl with additives Bi via Bi2O3 | ['Sr4.995P3O12Cl'] | 1100 |  | 3 (NH4)2HPO4 + 1 NH4Cl + 0.002 O2 + 4.995 SrCO3 | 1 M4.995(PO4)3Cl + 4.995 CO2 + 5 H2O + 7 NH3; M = Sr ; target M4.995(PO4)3Cl with additives Bi via Bi2O3 ; target M4.995(PO4)3Cl with additives Bi via Bi2O3
10.1016/S0167-577X(99)00190-1 | Commercial PbO and TiO2 (Rutile), and ZrO2 powders <...> HP 4284 LCR meter from room temperature to 500 °C. | solid-state | 1 PbO + 0.48 TiO2 + 0.52 ZrO2 == 1 Pb(Zr0.52Ti0.48)O3 | ['Zr0.52Ti0.48PbO3'] |  |  | 1 PbO + 0.48 TiO2 + 0.52 ZrO2 | 1 Pb(Zr0.52Ti0.48)O3
10.1016/S0167-577X(01)00649-8 | Solid-state reaction was employed to synthesize si <...> were conformed by uniaxial pressing under 25 MPa. | solid-state | 2 Bi2O3 + 3 TiO2 == 1 Bi4Ti3O12 | ['Ti3Bi4O12'] |  | 800 | 2 Bi2O3 + 3 TiO2 | 1 Bi4Ti3O12
10.1016/S0167-577X(02)01115-1 | The preparation of the composite samples was start <...> eaned with acetone, and then blown dry in hot air. | solid-state | 1 Al + 3 Ti + 1 TiC == 1 Ti3Al-TiC | ['Ti4AlC'] |  |  | 1 Al + 3 Ti + 1 TiC | 1 Ti3Al-TiC
10.1016/j.matlet.2003.10.059 | Polycrystalline samples of LaVO3 were prepared thr <...> hen reacted with La2O3 to form single phase LaVO3. | solid-state | 0.5 La2O3 + 0.5 V2O5 == 1 LaVO3 + 0.5 O2 | ['LaVO3'] |  | 1000 | 0.5 La2O3 + 0.5 V2O5 | 1 LaVO3 + 0.5 O2
10.1016/j.matlet.2003.10.059 | Polycrystalline samples of LaVO3 were prepared thr <...> hen reacted with La2O3 to form single phase LaVO3. | solid-state | 0.5 La2O3 + 0.5 V2O5 == 1 LaVO4 | ['LaVO4'] |  | 1000 | 0.5 La2O3 + 0.5 V2O5 | 1 LaVO4
10.1016/S0167-577X(03)00412-9 | The Sr2CeO4 is also prepared according to a conven <...> intered in a flow of dried air at 1000 °C for 6 h. | solid-state | 1 CeO2 + 2 SrCO3 == 1 Sr2CeO4 + 2 CO2 | ['Sr2CeO4'] |  |  | 1 CeO2 + 2 SrCO3 | 1 Sr2CeO4 + 2 CO2
10.1016/j.matlet.2005.01.062 | The NdBa2Cu3O7-δ sample is synthesised by solid st <...> creased to room temperature at the rate of 12 K/h. | solid-state | 2 BaCO3 + 3 CuO + 0.5 Nd2O3 + 0.25 O2 == 1 NdBa2Cu3O7 + 2 CO2 | ['Ba2NdCu3O7'] |  | 1193 | 2 BaCO3 + 3 CuO + 0.5 Nd2O3 + 0.25 O2 | 1 NdBa2Cu3O7 + 2 CO2
10.1016/j.matlet.2005.11.009 | The spinel LiMn2O4 powder was prepared from Li2CO3 <...> ed as J05, J1, J3, J5, and Quenched, respectively. | solid-state | 0.5 Li2CO3 + 2 MnO2 == 1 LiMn2O4 + 0.5 CO2 + 0.25 O2 | ['LiMn2O4'] |  | 830 | 0.5 Li2CO3 + 2 MnO2 | 1 LiMn2O4 + 0.5 CO2 + 0.25 O2
10.1016/j.matlet.2006.01.062 | The raw materials used were commercially available <...> ) in order to investigate the formation of PbTiO3. | solid-state | 1 PbO + 1 TiO2 == 1 PbTiO3 | ['TiPbO3'] |  |  | 1 PbO + 1 TiO2 | 1 PbTiO3
10.1016/j.matlet.2006.08.077 | Mg65Cu20Ag5Gd10 ingots were prepared by induction <...> samples with 4 mm in diameter and 50 mm in length. | solid-state | 5 Ag + 20 Cu + 10 Gd + 65 Mg == 1 Mg65Cu20Ag5Gd10 | ['Mg65Gd10Ag5Cu20'] |  |  | 5 Ag + 20 Cu + 10 Gd + 65 Mg | 1 Mg65Cu20Ag5Gd10
10.1016/j.matlet.2006.09.028 | The starting materials were commercially available <...> er to investigate the formation of indium niobate. | solid-state | 0.5 In2O3 + 0.5 Nb2O5 == 1 InNbO4 | ['NbInO4'] |  |  | 0.5 In2O3 + 0.5 Nb2O5 | 1 InNbO4
10.1016/j.matlet.2006.04.030 | Barium iron niobate, BaFe0.5Nb0.5O3, (BFN) was syn <...> 300 °C, using an LCR meter (Hioki model 3532-50). | solid-state | 1 BaCO3 + 0.25 Fe2O3 + 0.25 Nb2O5 == 1 BaFe0.5Nb0.5O3 + 1 CO2 | ['BaNb0.5Fe0.5O3'] |  |  | 1 BaCO3 + 0.25 Fe2O3 + 0.25 Nb2O5 | 1 BaFe0.5Nb0.5O3 + 1 CO2
10.1016/j.matlet.2006.11.014 | Crystalline iron and nickel powders with purity hi <...> (set time is 0.1 s), DS = SS = 1° and RS = 0.3 mm. | solid-state | 60 Fe + 40 Ni == 1 Fe60Ni40 | ['Fe60Ni40'] |  |  | 60 Fe + 40 Ni | 1 Fe60Ni40
10.1016/j.matlet.2006.06.035 | The special buffer layer of PbOx and PLT thin film <...> gets was characterized by X-ray diffraction (XRD). | solid-state | 0.05 La2O3 + 0.9 PbO + 0.975 TiO2 == 1 (Pb0.90La0.10)Ti0.975O3 | ['La0.1Ti0.975Pb0.9O3'] | 1000 |  | 0.05 La2O3 + 0.9 PbO + 0.975 TiO2 | 1 (Pb0.90La0.10)Ti0.975O3
10.1016/j.matlet.2006.09.018 | Powders of elemental amorphous boron (99.5% in pur <...> orded by a UV-Vis spectrophotometer (JASCO V-570). | solid-state | 0.5 B2S3 + 0.5 Cu2S == 1 CuBS2 | ['CuBS2'] |  |  | 0.5 B2S3 + 0.5 Cu2S | 1 CuBS2
10.1016/j.matlet.2007.04.016 | The Ce3+-doped LiSr4(BO3)3 were synthesized by the <...> finally fired at 700 °C for 10 h in CO atmosphere. | solid-state | 3 H3BO3 + 0.5 Li2CO3 + 4 SrCO3 == 1 LiSr4(BO3)3 + 4.5 CO2 + 4.5 H2O ; target LiSr4(BO3)3 with additives Ce via CeO2 ; target LiSr4(BO3)3 with additives Ce via CeO2 | ['LiSr4B3O9'] |  |  | 3 H3BO3 + 0.5 Li2CO3 + 4 SrCO3 | 1 LiSr4(BO3)3 + 4.5 CO2 + 4.5 H2O ; target LiSr4(BO3)3 with additives Ce via CeO2 ; target LiSr4(BO3)3 with additives Ce via CeO2
10.1016/j.matlet.2007.05.087 | The Hf4+-doped Zn2SiO4 powder sample was prepared <...> tered at 1400 °C for 5 h again to get the product. | solid-state | 1 SiO2 + 2 ZnO == 1 Zn2SiO4 | ['Zn2SiO4'] | 1400 |  | 1 SiO2 + 2 ZnO | 1 Zn2SiO4
10.1016/j.matlet.2008.04.085 | Powder samples of LnGa3(BO3)4:Tb3+ (Ln = Y, Gd) we <...> perature in a furnace and were then finely ground. | solid-state | 1.5 Ga2O3 + 0.5 Gd2O3 + 4 H3BO3 == 1 LnGa3(BO3)4 + 6 H2O; Ln = Gd ; target LnGa3(BO3)4 with additives Tb via Tb4O7 ; target LnGa3(BO3)4 with additives Tb via Tb4O7 | ['GdGa3B4O12'] |  | 1000 | 1.5 Ga2O3 + 0.5 Gd2O3 + 4 H3BO3 | 1 LnGa3(BO3)4 + 6 H2O; Ln = Gd ; target LnGa3(BO3)4 with additives Tb via Tb4O7 ; target LnGa3(BO3)4 with additives Tb via Tb4O7
10.1016/j.matlet.2008.04.085 | Powder samples of LnGa3(BO3)4:Tb3+ (Ln = Y, Gd) we <...> perature in a furnace and were then finely ground. | solid-state | 1.5 Ga2O3 + 4 H3BO3 + 0.5 Y2O3 == 1 LnGa3(BO3)4 + 6 H2O; Ln = Y ; target LnGa3(BO3)4 with additives Tb via Tb4O7 ; target LnGa3(BO3)4 with additives Tb via Tb4O7 | ['YGa3B4O12'] |  | 1000 | 1.5 Ga2O3 + 4 H3BO3 + 0.5 Y2O3 | 1 LnGa3(BO3)4 + 6 H2O; Ln = Y ; target LnGa3(BO3)4 with additives Tb via Tb4O7 ; target LnGa3(BO3)4 with additives Tb via Tb4O7
10.1016/j.matlet.2007.07.009 | The polycrystalline sample of Y3/2Bi3/2Fe5O12 (YBI <...> h at 150 °C prior to any electrical measurements. | solid-state | 0.75 Bi2O3 + 2.5 Fe2O3 + 0.75 Y2O3 == 1 Y3/2Bi3/2Fe5O12 | ['Y1.5Fe5Bi1.5O12'] | 980 | 940 | 0.75 Bi2O3 + 2.5 Fe2O3 + 0.75 Y2O3 | 1 Y3/2Bi3/2Fe5O12
10.1016/j.matlet.2010.05.028 | The subsequent manufacturing process is similar to <...> µm and then thermally etched under air at 1500 °C. | solid-state | 2.5 Al2O3 + 0.03 Nd2O3 + 1.47 Y2O3 == 1 Y2.94Nd0.06Al5O12 | ['Nd0.06Y2.94Al5O12'] |  |  | 2.5 Al2O3 + 0.03 Nd2O3 + 1.47 Y2O3 | 1 Y2.94Nd0.06Al5O12
10.1016/j.matlet.2010.05.028 | The subsequent manufacturing process is similar to <...> µm and then thermally etched under air at 1500 °C. | solid-state | 2.5 Al2O3 + 1.5 Y2O3 == 1 Y3Al5O12 ; target Y3Al5O12 with additives Nd via Nd2O3 ; target Y3Al5O12 with additives Nd via Nd2O3 | ['Y3Al5O12'] |  |  | 2.5 Al2O3 + 1.5 Y2O3 | 1 Y3Al5O12 ; target Y3Al5O12 with additives Nd via Nd2O3 ; target Y3Al5O12 with additives Nd via Nd2O3
10.1016/j.matlet.2010.02.058 | CaTiO3, CaCu3Ti4O12 and CaTiO3/CaCu3Ti4O12 mixture <...> -treated at 900 °C in ambient atmosphere for 12 h. | solid-state | 1 CaCO3 + 3 CuO + 4 TiO2 == 1 CaCu3Ti4O12 + 1 CO2 | ['CaTi4Cu3O12'] |  |  | 1 CaCO3 + 3 CuO + 4 TiO2 | 1 CaCu3Ti4O12 + 1 CO2
10.1016/j.matlet.2010.01.088 | The starting materials were commercially available <...> for 1 h with heating/cooling rates of 30 °C/min . | solid-state | 1 Nb2O5 + 3 ZnO == 1 Zn3Nb2O8 | ['Nb2Zn3O8'] |  | 900 | 1 Nb2O5 + 3 ZnO | 1 Zn3Nb2O8
10.1016/j.matlet.2010.01.010 | The Sr3Ga2O5Cl2:Eu2+ phosphors were prepared by a <...> R-650 SpectraScan spectroradiometer as a detector. | solid-state | 1 Ga2O3 + 2 SrCO3 + 1 SrCl2 == 1 Sr3Ga2O5Cl2 + 2 CO2 ; target Sr3Ga2O5Cl2 with additives Eu via Eu2O3 ; target Sr3Ga2O5Cl2 with additives Eu via Eu2O3 | ['Sr3Ga2O5Cl2'] | 1200 |  | 1 Ga2O3 + 2 SrCO3 + 1 SrCl2 | 1 Sr3Ga2O5Cl2 + 2 CO2 ; target Sr3Ga2O5Cl2 with additives Eu via Eu2O3 ; target Sr3Ga2O5Cl2 with additives Eu via Eu2O3
10.1016/j.matlet.2011.07.060 | Eu2+-activated Ba3Si6O12N2 green-emitting phosphor <...> lamp as the excitation source at room temperature. | solid-state | 3 BaCO3 + 0.5 Si3N4 + 4.5 SiO2 == 1 Ba3Si6O12N2 + 3 CO2 | ['Ba3Si6N2O12'] |  |  | 3 BaCO3 + 0.5 Si3N4 + 4.5 SiO2 | 1 Ba3Si6O12N2 + 3 CO2
10.1016/j.matlet.2011.06.010 | Reagent-grade raw materials [K2CO3 (99%), Na2CO3 ( <...> ]. The films were post annealed at 700 °C for 1 h. | solid-state | 0.221 K2CO3 + 0.08 LiCO3 + 0.246 Na2CO3 + 0.5 Nb2O5 == 1 0.92(Na0.535K0.48)NbO3-0.08LiNbO3 + 0.547 CO2 + 0.023 O2 | ['K0.442Na0.492Li0.08NbO3'] |  | 900 | 0.221 K2CO3 + 0.08 LiCO3 + 0.246 Na2CO3 + 0.5 Nb2O5 | 1 0.92(Na0.535K0.48)NbO3-0.08LiNbO3 + 0.547 CO2 + 0.023 O2
10.1016/j.matlet.2011.06.010 | Reagent-grade raw materials [K2CO3 (99%), Na2CO3 ( <...> ]. The films were post annealed at 700 °C for 1 h. | solid-state | 0.25 K2CO3 + 1 LiCO3 + 0.25 Na2CO3 + 0.5 Nb2O5 == 1 K0.5Na0.5NbO3-Li + 1.5 CO2 + 0.5 O2 | ['K0.5Na0.5LiNbO3'] |  | 900 | 0.25 K2CO3 + 1 LiCO3 + 0.25 Na2CO3 + 0.5 Nb2O5 | 1 K0.5Na0.5NbO3-Li + 1.5 CO2 + 0.5 O2
10.1016/j.matlet.2011.07.010 | Commercial Lu2O3 (Shin-Etsu Rare Earth, Tokyo, Jap <...> t 1473 K in an electric furnace in air for 7.2 ks. | solid-state | 1.5 Lu2O3 + 0.5 Nb2O5 == 1 Lu3NbO7 | ['Lu3NbO7'] |  | 1473 | 1.5 Lu2O3 + 0.5 Nb2O5 | 1 Lu3NbO7
10.1016/j.matlet.2011.07.098 | The mixed oxide technique was used to prepare KNN <...> ens were prepared by sintering at 1360 °C for 1 h. | solid-state | 0.25 K2CO3 + 0.25 Na2CO3 + 0.5 Nb2O5 == 1 K0.5Na0.5NbO3 + 0.5 CO2 | ['K0.5Na0.5NbO3'] |  |  | 0.25 K2CO3 + 0.25 Na2CO3 + 0.5 Nb2O5 | 1 K0.5Na0.5NbO3 + 0.5 CO2
10.1016/j.matlet.2011.07.098 | The mixed oxide technique was used to prepare KNN <...> ens were prepared by sintering at 1360 °C for 1 h. | solid-state | 0.235 K2CO3 + 0.03 Li2CO3 + 0.235 Na2CO3 + 0.5 Nb2O5 == 1 Li0.06K0.47Na0.47NbO3 + 0.5 CO2 | ['K0.47Na0.47Li0.06NbO3'] |  |  | 0.235 K2CO3 + 0.03 Li2CO3 + 0.235 Na2CO3 + 0.5 Nb2O5 | 1 Li0.06K0.47Na0.47NbO3 + 0.5 CO2
10.1016/j.matlet.2011.01.013 | Li3SbO4 was prepared by a simple conventional soli <...> solution transmission electron microscope (HRTEM). | solid-state | 3 LiNO3 + 0.5 O2 + 0.5 Sb2O3 + 3 [OH-] == 1 Li3SbO4 + 1.5 H2O + 3 [NO3-] | ['Li3SbO4'] |  | 800 | 3 LiNO3 + 0.5 O2 + 0.5 Sb2O3 + 3 [OH-] | 1 Li3SbO4 + 1.5 H2O + 3 [NO3-]
10.1016/j.matlet.2011.03.051 | Sm2O3 (99.99%) and TiO2 (99.99%) used in this stud <...> of pellets and sintered at 1473 K in air for 10 h. | solid-state | 1 Sm2O3 + 1 TiO2 == 1 Sm2TiO5 | ['Sm2TiO5'] | 1473 |  | 1 Sm2O3 + 1 TiO2 | 1 Sm2TiO5
10.1016/j.matlet.2011.01.074 | LiFePO4 was synthesized by solid-state reaction of <...> chiometry was also synthesized via the same route. | solid-state | 1 (NH4)2HPO4 + 1 FeC2O4·2H2O + 0.5 Li2CO3 + 0.5 O2 == 1 LiFePO4 + 2.5 CO2 + 3.5 H2O + 2 NH3 | ['LiFePO4'] |  |  | 1 (NH4)2HPO4 + 1 FeC2O4·2H2O + 0.5 Li2CO3 + 0.5 O2 | 1 LiFePO4 + 2.5 CO2 + 3.5 H2O + 2 NH3
10.1016/j.matlet.2012.02.043 | Bi2O3, Ta2O5, and SrCO3 were used as raw materials <...> rfaces of as-sintered pellets to transfer charges. | solid-state | 1 Bi2O3 + 1 SrCO3 + 1 Ta2O5 == 1 SrBi2Ta2O9 + 1 CO2 | ['SrTa2Bi2O9'] |  | 950 | 1 Bi2O3 + 1 SrCO3 + 1 Ta2O5 | 1 SrBi2Ta2O9 + 1 CO2
10.1016/j.matlet.2011.09.113 | The Bi5FeTi3O15 ceramics were prepared by the soli <...> of 30 MPa and sintered at 1000 °C for 4 h in air. | solid-state | 2.5 Bi2O3 + 0.5 Fe2O3 + 3 TiO2 == 1 Bi5FeTi3O15 | ['Ti3FeBi5O15'] | 1000 |  | 2.5 Bi2O3 + 0.5 Fe2O3 + 3 TiO2 | 1 Bi5FeTi3O15
10.1016/j.matlet.2012.03.002 | Li7La3Sn2O12 with 1.2 wt.% of Al2O3 and compounds <...> covered with mother powder using alumina crucible. | solid-state | 1.5 La2O3 + 7 Li + 1.75 O2 + 2 SnO2 == 1 Li7La3Sn2O12 | ['Li7La3Sn2O12'] | 1125 |  | 1.5 La2O3 + 7 Li + 1.75 O2 + 2 SnO2 | 1 Li7La3Sn2O12
10.1016/j.matlet.2011.11.076 | The vibrating milled solid-state reaction method w <...> obtained after calcination at 400-700 °C for 3 h. | solid-state | 0.5 Li2CO3 + 0.5 V2O5 + 1 ZnO == 1 LiZnVO4 + 0.5 CO2 | ['LiVZnO4'] |  |  | 0.5 Li2CO3 + 0.5 V2O5 + 1 ZnO | 1 LiZnVO4 + 0.5 CO2
10.1016/j.matlet.2012.08.106 | High purity Al2O3, Y2O3, CeO2 and Eu2O3 have been <...> d that pump light could reach the photomultiplier. | solid-state | 2.5 Al2O3 + 1.5 Y2O3 == 1 Y3Al5O12 ; target Y3Al5O12 with additives Ce via CeO2 ; target Y3Al5O12 with additives Ce via CeO2 | ['Y3Al5O12'] | 1500 | 1200 | 2.5 Al2O3 + 1.5 Y2O3 | 1 Y3Al5O12 ; target Y3Al5O12 with additives Ce via CeO2 ; target Y3Al5O12 with additives Ce via CeO2
10.1016/j.matlet.2013.07.134 | Synthesis of SrAl 2 O 4 : Eu 2+ and SrAl 2 O 4: Eu <...> Gd3+ phosphors were obtained under this procedure. | solid-state | 1 Al2O3 + 1 SrCO3 == 1 SrAl2O4 + 1 CO2 ; target SrAl2O4 with additives Eu, Gd via Eu2O3, Gd2O3 ; target SrAl2O4 with additives Eu, Gd via Eu2O3, Gd2O3 | ['SrAl2O4'] |  |  | 1 Al2O3 + 1 SrCO3 | 1 SrAl2O4 + 1 CO2 ; target SrAl2O4 with additives Eu, Gd via Eu2O3, Gd2O3 ; target SrAl2O4 with additives Eu, Gd via Eu2O3, Gd2O3
10.1016/j.matlet.2013.04.039 | The powder samples of β-RbSm(MoO4)2 were prepared <...> tic surface charging of the RbSm(MoO4)2 particles. | solid-state | 2 MoO3 + 0.5 Rb2CO3 + 0.5 Sm2O3 == 1 RbSm(MoO4)2 + 0.5 CO2 | ['RbSmMo2O8'] |  |  | 2 MoO3 + 0.5 Rb2CO3 + 0.5 Sm2O3 | 1 RbSm(MoO4)2 + 0.5 CO2
10.1016/j.matlet.2014.06.083 | Homogeneous GeS2-Sb2S3-AgI glasses were obtained b <...> disks of 10 mm in diameter and 1 mm in thickness. | solid-state | 1 AgI + 1 Ge + 5 S + 2 Sb == 1 GeS2-Sb2S3-AgI | ['AgGeSb2S5I'] |  |  | 1 AgI + 1 Ge + 5 S + 2 Sb | 1 GeS2-Sb2S3-AgI
10.1016/j.matlet.2013.04.038 | All samples were synthesized by a conventional sol <...> er from 0.5 to 1.0 W (Laser precision, RT-10-CAL). | solid-state | 0.5 Li2CO3 + 2 MoO3 + 0.5 Yb2O3 == 1 LiYb(MoO4)2 + 0.5 CO2 ; target LiYb(MoO4)2 with additives Ho, Tm via Ho2O3, Tm2O3 ; target LiYb(MoO4)2 with additives Ho, Tm via Ho2O3, Tm2O3 | ['LiYbMo2O8'] | 800 |  | 0.5 Li2CO3 + 2 MoO3 + 0.5 Yb2O3 | 1 LiYb(MoO4)2 + 0.5 CO2 ; target LiYb(MoO4)2 with additives Ho, Tm via Ho2O3, Tm2O3 ; target LiYb(MoO4)2 with additives Ho, Tm via Ho2O3, Tm2O3
10.1016/j.matlet.2013.10.071 | The Bi1.5MgNb1.5O7 ceramic target was prepared by <...> mm in diameter were patterned by lift-off process. | solid-state | 0.75 Bi2O3 + 1 MgO + 0.75 Nb2O5 == 1 Bi1.5MgNb1.5O7 | ['MgNb1.5Bi1.5O7'] | 1180 |  | 0.75 Bi2O3 + 1 MgO + 0.75 Nb2O5 | 1 Bi1.5MgNb1.5O7
10.1016/j.matlet.2014.02.085 | The LSMO target was prepared by the conventional s <...> y measurement system (model-6000, Quantum Design). | solid-state | 0.35 La2O3 + 0.5 Mn2O3 + 0.075 O2 + 0.3 SrCO3 == 1 La0.7Sr0.3MnO3 + 0.3 CO2 | ['Sr0.3La0.7MnO3'] | 1300 | 1100 | 0.35 La2O3 + 0.5 Mn2O3 + 0.075 O2 + 0.3 SrCO3 | 1 La0.7Sr0.3MnO3 + 0.3 CO2
10.1016/j.matlet.2013.11.039 | In the present study, rare earth oxide powders (La <...> O3, ZrO2, CeO2 and Y2O3 as the starting materials. | solid-state | 0.6 CeO2 + 0.95 La2O3 + 0.05 Y2O3 + 1.4 ZrO2 == 1 (Y0.05La0.95)2(Zr0.7Ce0.3)2O7 | ['Ce0.6La1.9Y0.1Zr1.4O7'] |  |  | 0.6 CeO2 + 0.95 La2O3 + 0.05 Y2O3 + 1.4 ZrO2 | 1 (Y0.05La0.95)2(Zr0.7Ce0.3)2O7
10.1016/j.matlet.2014.07.084 | White powder sample of non-doped and Eu2+-doped Zn <...> ture (RT), the white powder samples were obtained. | solid-state | 1 GeO2 + 2 ZnO == 1 Zn2GeO4 ; target Zn2GeO4 with additives Eu via Eu2O3 ; target Zn2GeO4 with additives Eu via Eu2O3 | ['Zn2GeO4'] |  |  | 1 GeO2 + 2 ZnO | 1 Zn2GeO4 ; target Zn2GeO4 with additives Eu via Eu2O3 ; target Zn2GeO4 with additives Eu via Eu2O3
10.1016/j.matlet.2015.05.075 | For the neutron measurement the stoichiometric NaN <...> hotonic sensor and a high voltage source of 10 kV. | solid-state | 0.5 Na2CO3 + 0.5 Nb2O5 == 1 NaNbO3 + 0.5 CO2 | ['NaNbO3'] |  |  | 0.5 Na2CO3 + 0.5 Nb2O5 | 1 NaNbO3 + 0.5 CO2
10.1016/j.matlet.2015.04.112 | BaY6(Si3B6O24)F2:xEu3+ (x = 0.05-0.35) were prepar <...> ghly ground and then heated up to 1050 °C for 8 h. | solid-state | 1 BaF2 + 6 H3BO3 + 3 SiO2 + 3 Y2O3 == 1 BaY6(Si3B6O24)F2 + 9 H2O ; target BaY6(Si3B6O24)F2 with additives xEu3+ via Eu2O3 ; target BaY6(Si3B6O24)F2 with additives xEu3+ via Eu2O3 | ['BaY6B6Si3O24F2'] |  |  | 1 BaF2 + 6 H3BO3 + 3 SiO2 + 3 Y2O3 | 1 BaY6(Si3B6O24)F2 + 9 H2O ; target BaY6(Si3B6O24)F2 with additives xEu3+ via Eu2O3 ; target BaY6(Si3B6O24)F2 with additives xEu3+ via Eu2O3
10.1016/j.matlet.2015.03.024 | PZT-PCN powder was synthesized by commercial ceram <...> ZT-PCN powder to reduce the volatilization of PbO. | solid-state | 0.067 CoO + 0.067 Nb2O5 + 1 PbO + 0.4 TiO2 + 0.4 ZrO2 == 1 0.8Pb(Zr1/2Ti1/2)O3-0.2Pb(Co1/3Nb2/3)O3 | ['Zr0.4Ti0.4Nb0.133Co0.067PbO3'] |  |  | 0.067 CoO + 0.067 Nb2O5 + 1 PbO + 0.4 TiO2 + 0.4 ZrO2 | 1 0.8Pb(Zr1/2Ti1/2)O3-0.2Pb(Co1/3Nb2/3)O3
10.1016/j.matlet.2015.06.110 | Barium-phosphate glasses with a 50P2O5:50BaO (mol% <...> lass slabs with final thicknesses of about 1.0 mm. | solid-state | 3 BaCO3 + 1 P2O5 == 1 Ba3(PO4)2 + 3 CO2 | ['Ba3P2O8'] |  |  | 3 BaCO3 + 1 P2O5 | 1 Ba3(PO4)2 + 3 CO2
10.1016/j.matlet.2016.06.011 | Polycrystalline Sr2FeMoO6 sample was prepared by t <...> ervals around T C in a magnetic field up to 2.5 T. | solid-state | 0.5 Fe2O3 + 1 MoO3 + 2 SrO == 1 Sr2FeMoO6 + 0.25 O2 | ['Sr2MoFeO6'] | 1180 | 1100 | 0.5 Fe2O3 + 1 MoO3 + 2 SrO | 1 Sr2FeMoO6 + 0.25 O2
10.1016/j.matlet.2016.04.141 | La2LiSbO6:Eu3+ powders were prepared by solid-stat <...> ntered again at 800 °C for 10 h in air atmosphere. | solid-state | 1 La2O3 + 0.5 Li2CO3 + 0.5 O2 + 0.5 Sb2O3 == 1 La2LiSbO6 + 0.5 CO2 ; target La2LiSbO6 with additives Eu via Eu2O3 ; target La2LiSbO6 with additives Eu via Eu2O3 | ['LiLa2SbO6'] | 800 |  | 1 La2O3 + 0.5 Li2CO3 + 0.5 O2 + 0.5 Sb2O3 | 1 La2LiSbO6 + 0.5 CO2 ; target La2LiSbO6 with additives Eu via Eu2O3 ; target La2LiSbO6 with additives Eu via Eu2O3
10.1016/j.matlet.2016.04.212 | The BYS samples were prepared by solid-state react <...> C for 4 h at heating rate of 4 °C /min in the air. | solid-state | 9 BaCO3 + 6 SiO2 + 1 Y2O3 == 1 Ba9Y2Si6O24 + 9 CO2 | ['Ba9Y2Si6O24'] |  | 650 | 9 BaCO3 + 6 SiO2 + 1 Y2O3 | 1 Ba9Y2Si6O24 + 9 CO2
10.1016/j.matlet.2015.10.132 | Laminate composites of (1-x)BFO-BT/xCFO (x = 0.2, <...> lso sintered at the same condition for comparison. | solid-state | 0.5 Bi2O3 + 0.5 Fe2O3 == 1 BiFeO3 | ['FeBiO3'] |  | 1000 | 0.5 Bi2O3 + 0.5 Fe2O3 | 1 BiFeO3
10.1016/j.matlet.2016.06.061 | A series of Ba3La0.92-xTbxCe0.08(PO4)3 (x = 0, 0.0 <...> d into pulverous samples for further measurements. | solid-state | 3 BaCO3 + 0.45 La2O3 + 3 NH4H2PO4 + 0.025 Tb4O7 == 1 Ba3La0.9Tb0.1(PO4)3 + 3 CO2 + 4.5 H2O + 3 NH3 + 0.013 O2 | ['Ba3Tb0.1La0.9P3O12'] | 1250 |  | 3 BaCO3 + 0.45 La2O3 + 3 NH4H2PO4 + 0.025 Tb4O7 | 1 Ba3La0.9Tb0.1(PO4)3 + 3 CO2 + 4.5 H2O + 3 NH3 + 0.013 O2
10.1016/j.matlet.2017.06.037 | In (99.9%), Co (99.9%), Sb (99.9%) and Te (99.9%) <...> and (Linseis STA PT-1750) equipment respectively. | solid-state | 1 Co + 3 Sb == 1 CoSb3 | ['CoSb3'] |  |  | 1 Co + 3 Sb | 1 CoSb3
10.1016/j.matlet.2018.03.128 | Na3Zr2Si2PO12 was obtained from the raw materials: <...> 1300 °C for 4 h with the heating rate of 5 °C/min. | solid-state | 1 Na3PO12·12H2O + 2 SiO2 + 2 ZrO2 == 1 Na3Zr2Si2PO12 + 12 H2O + 4 O2 | ['Na3Zr2Si2PO12'] | 1300 | 1100 | 1 Na3PO12·12H2O + 2 SiO2 + 2 ZrO2 | 1 Na3Zr2Si2PO12 + 12 H2O + 4 O2
10.1016/j.nima.2010.12.076 | The starting materials were 99.99% pure Bi2O3 and <...> g a Tektronix Model TDS 3052 digital oscilloscope. | solid-state | 2 Bi2O3 + 3 GeO2 == 1 Bi4Ge3O12 | ['Ge3Bi4O12'] | 750 |  | 2 Bi2O3 + 3 GeO2 | 1 Bi4Ge3O12
10.1016/j.nanoen.2016.08.008 | Preparation of SnTe reference materials: as a comp <...> n axial pressure of 80 MPa and a vacuum of 3.0 Pa. | solid-state | 1 Sn + 1 Te == 1 SnTe | ['SnTe'] | 450 |  | 1 Sn + 1 Te | 1 SnTe
10.1016/j.ceramint.2012.04.071 | A series of Eu3+-activated Ca2BO3Cl powder samples <...> n a reduced atmosphere for 2 h according to Ref. . | solid-state | 1.5 CaCO3 + 0.5 CaCl2 + 1 H3BO3 == 1 Ca2BO3Cl + 1.5 CO2 + 1.5 H2O | ['Ca2BO3Cl'] |  | 900 | 1.5 CaCO3 + 0.5 CaCl2 + 1 H3BO3 | 1 Ca2BO3Cl + 1.5 CO2 + 1.5 H2O
10.1016/s0025-5408(97)00250-x | To fabricate the n-type 0.1 wt% SbI3-doped Bi2Te2. <...> rusion ratio of 20:1 and a ram speed of 50 mm/min. | solid-state | 2 Bi + 0.15 Se + 2.85 Te == 1 Bi2Te2.85Se0.15 | ['Bi2Te2.85Se0.15'] |  |  | 2 Bi + 0.15 Se + 2.85 Te | 1 Bi2Te2.85Se0.15
10.1016/s0167-577x(99)00190-1 | Commercial PbO and TiO2 (Rutile), and ZrO2 powders <...> HP 4284 LCR meter from room temperature to 500 °C. | solid-state | 1 PbO + 0.48 TiO2 + 0.52 ZrO2 == 1 Pb(Zr0.52Ti0.48)O3 | ['Zr0.52Ti0.48PbO3'] |  |  | 1 PbO + 0.48 TiO2 + 0.52 ZrO2 | 1 Pb(Zr0.52Ti0.48)O3
10.1016/j.jeurceramsoc.2016.10.010 | Bismuth borate zinc glass having the composition o <...> erature (T g) +10 °C, what in our case was 375 °C. | solid-state | 50 Bi2O3 + 60 H3BO3 + 20 ZnO == 1 50Bi2O3-30B2O3-20ZnO + 90 H2O | ['Zn20B60Bi100O260'] |  |  | 50 Bi2O3 + 60 H3BO3 + 20 ZnO | 1 50Bi2O3-30B2O3-20ZnO + 90 H2O
10.1016/j.jeurceramsoc.2018.03.031 | SBBO transparent glass ceramics having equimolar r <...> the thermal stress presented in the glass plates. | solid-state | 1 Bi2O3 + 2 H3BO3 + 1 SrCO3 == 1 SrO-Bi2O3-B2O3 + 1 CO2 + 3 H2O | ['SrB2Bi2O7'] |  |  | 1 Bi2O3 + 2 H3BO3 + 1 SrCO3 | 1 SrO-Bi2O3-B2O3 + 1 CO2 + 3 H2O
10.1016/s0167-2738(00)00425-2 | To obtain La0.6Sr0.4Co0.8Fe0.2O3-x powders, two po <...> tivated again by extensive milling before shaping. | solid-state | 0.267 Co3O4 + 0.1 Fe2O3 + 0.3 La2O3 + 0.167 O2 + 0.4 SrCO3 == 1 La0.6Sr0.4Co0.8Fe0.2O3 + 0.4 CO2 | ['Sr0.4La0.6Fe0.2Co0.8O3'] |  | 900 | 0.267 Co3O4 + 0.1 Fe2O3 + 0.3 La2O3 + 0.167 O2 + 0.4 SrCO3 | 1 La0.6Sr0.4Co0.8Fe0.2O3 + 0.4 CO2
10.1016/j.jallcom.2018.06.050 | Polycrystalline samples of the solid solutions Eu1 <...> 40 kOe and in a temperature range from 5 to 315 K. | solid-state | 0.167 Co3O4 + 0.5 Eu2O3 + 0.25 Mn2O3 + 0.042 O2 == 1 EuMn0.5Co0.5O3 | ['EuMn0.5Co0.5O3'] |  |  | 0.167 Co3O4 + 0.5 Eu2O3 + 0.25 Mn2O3 + 0.042 O2 | 1 EuMn0.5Co0.5O3
10.1016/j.apsusc.2018.05.133 | High purity Y(NO3)3·6H2O, Al(NO3)3·9H2O, and Ce(NO <...> as three copies to remove the experimental errors. | solid-state | 5 Al(NO3)3·9H2O + 0.003 Ce(NO3)3·6H2O + 2.997 Y(NO3)3·6H2O + 24 [OH-] == 1 (Y0.999Ce0.001)3Al5O12 + 75 H2O + 24 [NO3-] | ['Ce0.003Y2.997Al5O12'] | 1780 | 900 | 5 Al(NO3)3·9H2O + 0.003 Ce(NO3)3·6H2O + 2.997 Y(NO3)3·6H2O + 24 [OH-] | 1 (Y0.999Ce0.001)3Al5O12 + 75 H2O + 24 [NO3-]
10.1016/j.ceramint.2011.08.061 | Samples of NiFe2O4 composite ceramics were made fr <...> blocks by cold pressing at a pressure of 200 Mpa. | solid-state | 1 Fe2O3 + 1 NiO == 1 NiFe2O4 | ['Fe2NiO4'] |  | 1000 | 1 Fe2O3 + 1 NiO | 1 NiFe2O4
10.1016/j.jpcs.2018.05.040 | CaCO3 powders were purchased from Changde Fine Che <...> O2, and N2 gases, all with a purity of 99.99 vol%. | solid-state | 2 CaCO3 + 1 SnO2 == 1 Ca2SnO4 + 2 CO2 | ['Ca2SnO4'] |  |  | 2 CaCO3 + 1 SnO2 | 1 Ca2SnO4 + 2 CO2
10.1016/j.jallcom.2018.06.175 | CrSi2 was synthesized using arc-melting (Edmund Bu <...> rdness tester (Future-Tech, Japan) at 500 gm load. | solid-state | 20 Ge + 80 Si == 1 Si80Ge20 ; target Si80Ge20 with additives B via B ; target Si80Ge20 with additives B via B | ['Ge20Si80'] |  |  | 20 Ge + 80 Si | 1 Si80Ge20 ; target Si80Ge20 with additives B via B ; target Si80Ge20 with additives B via B
10.1016/s0040-6090(99)00643-4 | A pulsed Nd:YAG laser (Quantel Brilliant B Q-switc <...> temperature under the oxygen pressure of 750 Torr. | solid-state | 0.14 La2O3 + 0.72 PbO + 0.93 TiO2 == 1 Pb0.72La0.28Ti0.93O3 | ['La0.28Ti0.93Pb0.72O3'] |  |  | 0.14 La2O3 + 0.72 PbO + 0.93 TiO2 | 1 Pb0.72La0.28Ti0.93O3
10.1016/j.jeurceramsoc.2018.05.004 | The powders of La(Co0.5Ti0.5)O3-δ (LCTO), (La0.5Sr <...> he ceramics were measured using Archimedes method. | solid-state | 0.167 Co3O4 + 0.5 La2O3 + 0.5 TiO2 == 1 La(Co0.5Ti0.5)O3 + 0.083 O2 | ['LaTi0.5Co0.5O3'] |  |  | 0.167 Co3O4 + 0.5 La2O3 + 0.5 TiO2 | 1 La(Co0.5Ti0.5)O3 + 0.083 O2
10.1016/j.jeurceramsoc.2018.05.004 | The powders of La(Co0.5Ti0.5)O3-δ (LCTO), (La0.5Sr <...> he ceramics were measured using Archimedes method. | solid-state | 0.333 Co3O4 + 0.25 La2O3 + 0.208 O2 + 0.5 SrCO3 == 1 (La0.5Sr0.5)CoO3 + 0.5 CO2 | ['Sr0.5La0.5CoO3'] |  |  | 0.333 Co3O4 + 0.25 La2O3 + 0.208 O2 + 0.5 SrCO3 | 1 (La0.5Sr0.5)CoO3 + 0.5 CO2
10.1016/s0038-1098(03)00008-5 | Bismuth germanate Bi0.33Ge0.67O1.83 glass was synt <...> n determined by the valency 3+ of Bi and 4+ of Ge. | solid-state | 0.33 Bi(NO3)3 + 0.67 GeO2 + 0.99 [OH-] == 1 Bi0.33Ge0.67O1.83 + 0.495 H2O + 0.003 O2 + 0.99 [NO3-] | ['Ge0.67Bi0.33O1.83'] |  |  | 0.33 Bi(NO3)3 + 0.67 GeO2 + 0.99 [OH-] | 1 Bi0.33Ge0.67O1.83 + 0.495 H2O + 0.003 O2 + 0.99 [NO3-]
10.1016/j.ceramint.2017.02.026 | Ba-Zn-Ti powders were prepared by solid-state reac <...> nant frequencies at 25 °C and 85 °C, respectively. | solid-state | 2 H3BO3 + 1 Li2CO3 + 1 SiO2 == 1 Li2O-B2O3-SiO2 + 1 CO2 + 3 H2O | ['Li2B2SiO6'] | 900 |  | 2 H3BO3 + 1 Li2CO3 + 1 SiO2 | 1 Li2O-B2O3-SiO2 + 1 CO2 + 3 H2O
10.1016/s0025-5408(01)00551-7 | The BaTi4O9 was prepared using BaCO3 (Cerac, USA) <...> samples was determined by the Archimedes' method. | solid-state | 1 BaCO3 + 4 TiO2 == 1 BaTi4O9 + 1 CO2 | ['BaTi4O9'] | 950 | 1100 | 1 BaCO3 + 4 TiO2 | 1 BaTi4O9 + 1 CO2
10.1016/j.cemconres.2008.06.005 | Ordinary Portland clinkers were prepared by mixing <...> r before collecting X-ray powder diffraction data. | solid-state | 3 CaCO3 + 1 SiO2 == 1 Ca3SiO4 + 3 CO2 + 0.5 O2 | ['Ca3SiO4'] |  |  | 3 CaCO3 + 1 SiO2 | 1 Ca3SiO4 + 3 CO2 + 0.5 O2
10.1016/s0378-7753(99)00106-8 | The LiMn2O4 sample was prepared by reacting Li2CO3 <...> ssion spectroscopy and X-ray diffraction analysis. | solid-state | 2 MnCO3 + 0.5 O2 + 1 ZnO == 1 ZnMn2O4 + 2 CO2 | ['Mn2ZnO4'] | 900 | 700 | 2 MnCO3 + 0.5 O2 + 1 ZnO | 1 ZnMn2O4 + 2 CO2
10.1016/j.ceramint.2011.10.091 | Commercially available TiC (>99.5% purity, -200 me <...> of the specimen was tested by Archimedes' method. | solid-state | 1 Al + 1 Ti + 2 TiC == 1 Ti3AlC2 | ['Ti3AlC2'] |  |  | 1 Al + 1 Ti + 2 TiC | 1 Ti3AlC2
10.1016/j.ceramint.2014.06.069 | The powder samples with the general formula Li6CaL <...> hich has been widely used in the LEDs production . | solid-state | 1 CaCO3 + 1 La2O3 + 6 LiOH·H2O + 1 Ta2O5 == 1 Li6CaLa2M2O12 + 1 CO2 + 9 H2O; M = Ta ; target Li6CaLa2M2O12 with additives xEu3+ via Eu2O3 ; target Li6CaLa2M2O12 with additives xEu3+ via Eu2O3 | ['Li6CaLa2Ta2O12'] |  |  | 1 CaCO3 + 1 La2O3 + 6 LiOH·H2O + 1 Ta2O5 | 1 Li6CaLa2M2O12 + 1 CO2 + 9 H2O; M = Ta ; target Li6CaLa2M2O12 with additives xEu3+ via Eu2O3 ; target Li6CaLa2M2O12 with additives xEu3+ via Eu2O3
10.1016/j.ceramint.2014.06.069 | The powder samples with the general formula Li6CaL <...> hich has been widely used in the LEDs production . | solid-state | 1 CaCO3 + 1 La2O3 + 6 LiOH·H2O + 1 Sb2O5 == 1 Li6CaLa2M2O12 + 1 CO2 + 9 H2O; M = Sb ; target Li6CaLa2M2O12 with additives xEu3+ via Eu2O3 ; target Li6CaLa2M2O12 with additives xEu3+ via Eu2O3 | ['Li6CaLa2Sb2O12'] |  |  | 1 CaCO3 + 1 La2O3 + 6 LiOH·H2O + 1 Sb2O5 | 1 Li6CaLa2M2O12 + 1 CO2 + 9 H2O; M = Sb ; target Li6CaLa2M2O12 with additives xEu3+ via Eu2O3 ; target Li6CaLa2M2O12 with additives xEu3+ via Eu2O3
10.1016/s0955-2219(02)00400-4 | Samples of 99Al2O3-1Fe2O3 (wt.%) were prepared fro <...> ostructural change during the heating and cooling. | solid-state | 99 Al2O3 + 2 Fe(NO3)2·9H2O + 0.5 O2 + 4 [OH-] == 1 99Al2O3-Fe2O3 + 20 H2O + 4 [NO3-] | ['Fe2Al198O300'] | 1600 | 800 | 99 Al2O3 + 2 Fe(NO3)2·9H2O + 0.5 O2 + 4 [OH-] | 1 99Al2O3-Fe2O3 + 20 H2O + 4 [NO3-]
10.1016/s0925-8388(98)00968-2 | For the purpose of comparison, KTiNbO5 was also pr <...> se [24]. The resulting sample is denoted as S1100. | solid-state | 0.5 K2CO3 + 0.5 Nb2O5 + 1 TiO2 == 1 KTiNbO5 + 0.5 CO2 | ['KTiNbO5'] |  |  | 0.5 K2CO3 + 0.5 Nb2O5 + 1 TiO2 | 1 KTiNbO5 + 0.5 CO2
10.1016/j.materresbull.2018.06.022 | Samples with composition formula of Na3(1-2 x)ZrMg <...> d grounded to powder for further characterization. | solid-state | 1 MgCO3 + 3 NH4H2PO4 + 1.5 Na2CO3 + 1 ZrO2 == 1 Na3(1)-ZrMgP3O12 + 2.5 CO2 + 4.5 H2O + 3 NH3 ; target Na3(1)-ZrMgP3O12 with additives xEu2+ via Eu2O3 ; target Na3(1)-ZrMgP3O12 with additives xEu2+ via Eu2O3 | ['Na3MgZrP3O12'] |  |  | 1 MgCO3 + 3 NH4H2PO4 + 1.5 Na2CO3 + 1 ZrO2 | 1 Na3(1)-ZrMgP3O12 + 2.5 CO2 + 4.5 H2O + 3 NH3 ; target Na3(1)-ZrMgP3O12 with additives xEu2+ via Eu2O3 ; target Na3(1)-ZrMgP3O12 with additives xEu2+ via Eu2O3
10.1016/s0167-2738(03)00002-x | La2Sr4Ti6O19-δ was synthesized by solid state reac <...> 00 °C in 5% H2/Ar for 48 h yielding black pellets. | solid-state | 1 La2O3 + 4 SrCO3 + 6 TiO2 == 1 La2Sr4Ti6O19 + 4 CO2 | ['Sr4La2Ti6O19'] |  |  | 1 La2O3 + 4 SrCO3 + 6 TiO2 | 1 La2Sr4Ti6O19 + 4 CO2
10.1016/s0022-3697(99)00015-3 | The (2223) phase Bi-Pb-Sr-Ca-Cu-O superconductors <...> ir at 845, 850. and 860 °C for 24 h at each stage. | solid-state | 0.9 Bi2O3 + 2.5 CaCO3 + 3.4 CuO + 1 PbO + 2 SrCO3 == 1 Bi1.8PbO0.4Sr2Ca2.5Cu3.4O + 4.5 CO2 + 5.6 O2 | ['Sr2Ca2.5Cu3.4PbBi1.8O0.4'] |  |  | 0.9 Bi2O3 + 2.5 CaCO3 + 3.4 CuO + 1 PbO + 2 SrCO3 | 1 Bi1.8PbO0.4Sr2Ca2.5Cu3.4O + 4.5 CO2 + 5.6 O2
10.1016/j.matchemphys.2018.04.095 | The Nb-substituted Bi3TaO7 solid solution was prep <...> ared powder was kept for further characterisation. | solid-state | 1.5 Bi2O3 + 0.5 Ta2O5 == 1 Bi3TaO7 ; target Bi3TaO7 with additives Nb via Nb2O5 ; target Bi3TaO7 with additives Nb via Nb2O5 | ['TaBi3O7'] |  |  | 1.5 Bi2O3 + 0.5 Ta2O5 | 1 Bi3TaO7 ; target Bi3TaO7 with additives Nb via Nb2O5 ; target Bi3TaO7 with additives Nb via Nb2O5
10.1016/j.jeurceramsoc.2018.02.032 | Three steps of solid-state reactions were employed <...> n the synthesis procedure can also be found in []. | solid-state | 1.5 La2O3 + 7 LiOH·H2O + 2 ZrO2 == 1 Li7La3Zr2O12 + 10.5 H2O | ['Li7La3Zr2O12'] |  |  | 1.5 La2O3 + 7 LiOH·H2O + 2 ZrO2 | 1 Li7La3Zr2O12 + 10.5 H2O
10.1016/j.jmbbm.2018.05.020 | Laser processing of Ti6Al4V-CaP composites was don <...> f the premixed powders on the Ti-6Al-4V substrate. | solid-state | 1 CaP + 1 Ti6Al4V == 1 Ti6Al4V-CaP | ['CaTi6VAl4P'] |  |  | 1 CaP + 1 Ti6Al4V | 1 Ti6Al4V-CaP
10.1016/j.matchemphys.2018.04.058 | PT ceramics were prepared from commercial grade pr <...> estricted up to 1100 °C for the described powders. | solid-state | 1 PbCO3 + 1 TiO2 == 1 PbTiO3 + 1 CO2 | ['TiPbO3'] |  |  | 1 PbCO3 + 1 TiO2 | 1 PbTiO3 + 1 CO2
10.1016/j.ceramint.2017.07.145 | A MgCO3 (basic) powder (Mg5(CO3)4(OH)2·4H2O, hydro <...> red by the same procedure for the filtration test. | solid-state | 1 Al2O3 + 1 MgCO3 == 1 MgAl2O4 + 1 CO2 | ['MgAl2O4'] | 1600 |  | 1 Al2O3 + 1 MgCO3 | 1 MgAl2O4 + 1 CO2
10.1016/j.jallcom.2018.06.126 | The nanoparticles were grown by solid state reacti <...> ere carried out to characterize the nanoparticles. | solid-state | 1 TiO2 + 2 ZnO == 1 Zn2TiO4 | ['TiZn2O4'] |  | 950 | 1 TiO2 + 2 ZnO | 1 Zn2TiO4
10.1016/s0924-0136(01)01044-5 | Samples were prepared by the solid-state reaction <...> ired at 950 °C for 2-5 h to complete the reaction. | solid-state | 1.5 Li2CO3 + 0.5 V2O5 == 1 Li3VO4 + 1.5 CO2 | ['Li3VO4'] |  |  | 1.5 Li2CO3 + 0.5 V2O5 | 1 Li3VO4 + 1.5 CO2
10.1016/s0013-4686(00)00683-6 | For the synthesis of the members of the series NaC <...> Powder Diffractometer PW1130/00, Cu Kα-radiation). | solid-state | 0.5 Fe2O3 + 0.5 Na2O2 == 1 NaFeO2 + 0.25 O2 | ['NaFeO2'] |  |  | 0.5 Fe2O3 + 0.5 Na2O2 | 1 NaFeO2 + 0.25 O2
10.1016/s0169-4332(97)00680-6 | LCMO thin films with thickness of 200 nm were prep <...> o the film surface and the current flow direction. | solid-state | 0.3 CaCO3 + 0.35 La2O3 + 1 MnO2 == 1 La0.7Ca0.3MnO3 + 0.3 CO2 + 0.175 O2 | ['Ca0.3La0.7MnO3'] | 1100 |  | 0.3 CaCO3 + 0.35 La2O3 + 1 MnO2 | 1 La0.7Ca0.3MnO3 + 0.3 CO2 + 0.175 O2
10.1016/s1359-6454(03)00042-9 | In the first set of experiments, a TiO2-excess SrT <...> C were further annealed at 1470 °C for 5 h in air. | solid-state | 1 SrCO3 + 1 TiO2 == 1 SrTiO3 + 1 CO2 | ['SrTiO3'] |  |  | 1 SrCO3 + 1 TiO2 | 1 SrTiO3 + 1 CO2
10.1016/j.ceramint.2016.11.099 | Raw materials of Na2CO3 (99.9%, Guo-Yao, Shanghai, <...> h were co-fired at different temperatures for 4 h. | solid-state | 2 MgO + 3 NH4VO3 + 1 Na2CO3 + 0.5 Nd2O3 == 1 Na2AMg2V3O12 + 1 CO2 + 1.5 H2O + 3 NH3; A = Nd | ['Na2Mg2NdV3O12'] | 900 |  | 2 MgO + 3 NH4VO3 + 1 Na2CO3 + 0.5 Nd2O3 | 1 Na2AMg2V3O12 + 1 CO2 + 1.5 H2O + 3 NH3; A = Nd
10.1016/j.ceramint.2007.09.062 | The C3A powders (0.5-4.8 mass%) synthesized from C <...> s. Both sides of each sample were mirror-polished. | solid-state | 1 Al2O3 + 3 CaCO3 == 1 Ca3Al2O6 + 3 CO2 | ['Ca3Al2O6'] | 1880 |  | 1 Al2O3 + 3 CaCO3 | 1 Ca3Al2O6 + 3 CO2
10.1016/j.ssi.2018.07.018 | K3Sb4O10(BO3) powder was obtained in a single step <...> an excess of 5 mol% of K2CO3 and 20 mol% of H3BO3. | solid-state | 1 H3BO3 + 1.5 K2CO3 + 2 O2 + 2 Sb2O3 == 1 K3Sb4O10(BO3) + 1.5 CO2 + 1.5 H2O | ['K3BSb4O13'] |  |  | 1 H3BO3 + 1.5 K2CO3 + 2 O2 + 2 Sb2O3 | 1 K3Sb4O10(BO3) + 1.5 CO2 + 1.5 H2O
10.1016/s0022-3093(98)00746-7 | Glasses were prepared by a conventional melt-quenc <...> fficient of thermal expansion (α) is 3 × 10-7 C-1. | solid-state | 1 AlF3 + 1 CdF2 + 1 PbF2 + 1 YF3 == 1 YF3-PbF2-CdF2-AlF3 | ['YCdAlPbF10'] |  |  | 1 AlF3 + 1 CdF2 + 1 PbF2 + 1 YF3 | 1 YF3-PbF2-CdF2-AlF3
10.1016/s0925-8388(98)00327-2 | Eu2BaZnO5 compound was prepared as a polycrystalli <...> e is single phase and presents the Pnma structure. | solid-state | 1 BaCO3 + 1 Eu2O3 + 1 ZnO == 1 Eu2BaZnO5 + 1 CO2 | ['BaEu2ZnO5'] |  |  | 1 BaCO3 + 1 Eu2O3 + 1 ZnO | 1 Eu2BaZnO5 + 1 CO2
10.1016/j.jeurceramsoc.2018.04.009 | The first LWO54 powder was synthesized following t <...> wder was ball-milled (24 h) and sieved afterwards. | solid-state | 2.7 La2O3 + 0.45 O2 + 1 WO3 == 1 La5.4WO12 | ['La5.4WO12'] |  |  | 2.7 La2O3 + 0.45 O2 + 1 WO3 | 1 La5.4WO12
10.1016/s0955-2219(03)00602-2 | Specifications of raw materials used for the synth <...> was ground and made into a powder (MWSSR powder). | solid-state | 2 Al(OH)3 + 1 MgO == 1 MgAl2O4 + 3 H2O | ['MgAl2O4'] |  |  | 2 Al(OH)3 + 1 MgO | 1 MgAl2O4 + 3 H2O
10.1016/j.ceramint.2017.03.058 | Ceramic samples were prepared by conventional soli <...> hed into cold distilled water to obtain the glass. | solid-state | 0.038 Co2O3 + 0.5 Li2CO3 + 1 SiO2 + 1.425 ZnO == 1 Li(Zn0.95Co0.05)1.5SiO4 + 0.5 CO2 + 0.019 O2 | ['LiCo0.075Zn1.425SiO4'] | 950 |  | 0.038 Co2O3 + 0.5 Li2CO3 + 1 SiO2 + 1.425 ZnO | 1 Li(Zn0.95Co0.05)1.5SiO4 + 0.5 CO2 + 0.019 O2
10.1016/s0167-2738(01)00688-9 | LiTi2(PO4)3 (LTP) and Li1.3Al0.3Ti1.7(PO4)3 (LATP) <...> obtained by heating the pellets at 1273 K for 2 h. | solid-state | 0.5 Li2CO3 + 1.5 P2O5 + 2 TiO2 == 1 LiTi2(PO4)3 + 0.5 CO2 | ['LiTi2P3O12'] |  |  | 0.5 Li2CO3 + 1.5 P2O5 + 2 TiO2 | 1 LiTi2(PO4)3 + 0.5 CO2
10.1016/s0167-2738(01)00688-9 | LiTi2(PO4)3 (LTP) and Li1.3Al0.3Ti1.7(PO4)3 (LATP) <...> obtained by heating the pellets at 1273 K for 2 h. | solid-state | 0.15 Al2O3 + 0.65 Li2CO3 + 1.5 P2O5 + 1.7 TiO2 == 1 Li1.3Al0.3Ti1.7(PO4)3 + 0.65 CO2 | ['Li1.3Ti1.7Al0.3P3O12'] |  |  | 0.15 Al2O3 + 0.65 Li2CO3 + 1.5 P2O5 + 1.7 TiO2 | 1 Li1.3Al0.3Ti1.7(PO4)3 + 0.65 CO2
10.1016/s0167-577x(01)00649-8 | Solid-state reaction was employed to synthesize si <...> were conformed by uniaxial pressing under 25 MPa. | solid-state | 2 Bi2O3 + 3 TiO2 == 1 Bi4Ti3O12 | ['Ti3Bi4O12'] |  | 800 | 2 Bi2O3 + 3 TiO2 | 1 Bi4Ti3O12
10.1016/s0925-8388(02)00410-3 | Pb0.05Fe0.95 nanostructured alloy was obtained fro <...> d at 650 K in a resistive tubular furnace for 1 h. | solid-state | 0.95 Fe + 0.05 Pb == 1 Pb0.05Fe0.95 | ['Fe0.95Pb0.05'] |  |  | 0.95 Fe + 0.05 Pb | 1 Pb0.05Fe0.95
10.1016/s0169-4332(98)00400-0 | The starting material was a polycrystalline pellet <...> es (3.7 μB/Mn ion and T c above room temperature). | solid-state | 0.35 La2O3 + 0.5 Mn2O3 + 0.075 O2 + 0.3 SrCO3 == 1 La0.7Sr0.3MnO3 + 0.3 CO2 | ['Sr0.3La0.7MnO3'] |  |  | 0.35 La2O3 + 0.5 Mn2O3 + 0.075 O2 + 0.3 SrCO3 | 1 La0.7Sr0.3MnO3 + 0.3 CO2
10.1016/j.jeurceramsoc.2016.07.006 | Lanthanum metal oxides, LaCoO3, LaAlO3, LaGaO3, an <...> itions for each sample are summarised in Table 1 . | solid-state | 0.333 Co3O4 + 0.5 La2O3 + 0.083 O2 == 1 LaCoO3 | ['LaCoO3'] |  |  | 0.333 Co3O4 + 0.5 La2O3 + 0.083 O2 | 1 LaCoO3
10.1016/j.jeurceramsoc.2016.07.006 | Lanthanum metal oxides, LaCoO3, LaAlO3, LaGaO3, an <...> itions for each sample are summarised in Table 1 . | solid-state | 0.5 Al2O3 + 0.5 La2O3 == 1 LaAlO3 | ['LaAlO3'] |  |  | 0.5 Al2O3 + 0.5 La2O3 | 1 LaAlO3
10.1016/j.jeurceramsoc.2016.07.006 | Lanthanum metal oxides, LaCoO3, LaAlO3, LaGaO3, an <...> itions for each sample are summarised in Table 1 . | solid-state | 0.5 Ga2O3 + 0.5 La2O3 == 1 LaGaO3 | ['LaGaO3'] |  |  | 0.5 Ga2O3 + 0.5 La2O3 | 1 LaGaO3
10.1016/j.jeurceramsoc.2016.07.006 | Lanthanum metal oxides, LaCoO3, LaAlO3, LaGaO3, an <...> itions for each sample are summarised in Table 1 . | solid-state | 0.5 Fe2O3 + 0.5 La2O3 == 1 LaFeO3 | ['LaFeO3'] |  |  | 0.5 Fe2O3 + 0.5 La2O3 | 1 LaFeO3
10.1016/s0925-8388(03)00428-6 | Z-type hexaferrites (Ba3Co2Fe24O41) were synthesiz <...> ecimens and then sintered at 870 to 900 °C in air. | solid-state | 3 BaCO3 + 2 CoO + 12 Fe2O3 == 1 Ba3Co2Fe24O41 + 3 CO2 | ['Ba3Fe24Co2O41'] | 900 | 1270 | 3 BaCO3 + 2 CoO + 12 Fe2O3 | 1 Ba3Co2Fe24O41 + 3 CO2
10.1016/j.ceramint.2016.10.144 | In the solid state method, the commercial precurso <...> r 24 h with intermediate regrinding and repelling. | solid-state | 0.1 K2CO3 + 1 MnO2 + 0.133 Pr6O11 == 1 Pr0.8K0.2MnO3 + 0.1 CO2 + 0.283 O2 | ['K0.2Pr0.8MnO3'] | 1150 |  | 0.1 K2CO3 + 1 MnO2 + 0.133 Pr6O11 | 1 Pr0.8K0.2MnO3 + 0.1 CO2 + 0.283 O2
10.1016/j.matdes.2016.07.066 | High-purity (≥ 99.5 wt%) metal powders with Al, Nb <...> of 12.5 and 12 mm, respectively, were fabricated. | solid-state | 2 Al + 1 Nb + 3 Ti + 2 V + 1 Zr == 1 Al2NbTi3V2Zr | ['ZrTi3NbV2Al2'] |  |  | 2 Al + 1 Nb + 3 Ti + 2 V + 1 Zr | 1 Al2NbTi3V2Zr
10.1016/j.jnoncrysol.2018.07.002 | The starting oxide mixture was prepared from MgO ( <...> ned by sintering the pellets at ~950 °C for ~20 h. | solid-state | 27.1 B2O3 + 41.6 MgO + 31.2 SiO2 == 1 41.6MgO-27.1B2O3-31.2SiO2 | ['Mg41.6B54.2Si31.2O185.3'] |  |  | 27.1 B2O3 + 41.6 MgO + 31.2 SiO2 | 1 41.6MgO-27.1B2O3-31.2SiO2
10.1016/j.ceramint.2017.11.005 | Transparent and conducting single phase cadmium st <...> sed as a target material for RF sputtering system. | solid-state | 2 CdO + 1 SnO2 == 1 Cd2SnO4 | ['Cd2SnO4'] |  |  | 2 CdO + 1 SnO2 | 1 Cd2SnO4
10.1016/j.jallcom.2018.06.066 | Polycrystalline samples of BaNaP3O9 were synthesiz <...> der X-ray diffraction (XRD) and other measurement. | solid-state | 1 BaCO3 + 3 NH4H2PO4 + 0.5 Na2CO3 == 1 BaNaP3O9 + 1.5 CO2 + 4.5 H2O + 3 NH3 | ['NaBaP3O9'] |  |  | 1 BaCO3 + 3 NH4H2PO4 + 0.5 Na2CO3 | 1 BaNaP3O9 + 1.5 CO2 + 4.5 H2O + 3 NH3
10.1016/j.mssp.2016.08.023 | Delafossite (CuAlO2)1-x(Ag2O)x with 0<x<0.06 were <...> to measure the density of the as-sintered samples. | solid-state | 0.5 Al2O3 + 1 CuO == 1 CuAlO2 + 0.25 O2 | ['CuAlO2'] |  |  | 0.5 Al2O3 + 1 CuO | 1 CuAlO2 + 0.25 O2
10.1016/j.nanoen.2018.05.062 | Cubic phase garnet electrolyte of Li6.75La2.75Ca0. <...> des to about 500 µm thickness for battery testing. | solid-state | 0.25 CaCO3 + 1.375 La2O3 + 6.75 LiOH·H2O + 0.125 Nb2O5 + 0.062 O2 + 1.75 ZrO2 == 1 Li6.75La2.75Ca0.25Zr1.75Nb0.25O12 + 0.25 CO2 + 10.125 H2O | ['Li6.75Ca0.25La2.75Zr1.75Nb0.25O12'] | 1050 | 900 | 0.25 CaCO3 + 1.375 La2O3 + 6.75 LiOH·H2O + 0.125 Nb2O5 + 0.062 O2 + 1.75 ZrO2 | 1 Li6.75La2.75Ca0.25Zr1.75Nb0.25O12 + 0.25 CO2 + 10.125 H2O
10.1016/j.matlet.2018.07.012 | A series of SrGd(0.5-x)Nb0.5O3:xEu3+ (x = 0, 0.025 <...> meter attached to a Fluorolog3 spectrofluorimeter. | solid-state | 0.25 Gd2O3 + 0.25 Nb2O5 + 1 SrCO3 == 1 SrGd0.500000000000000Nb0.5O3 + 1 CO2 ; target SrGd0.500000000000000Nb0.5O3 with additives xEu3+ via Eu2O3 ; target SrGd0.500000000000000Nb0.5O3 with additives xEu3+ via Eu2O3 | ['SrGd0.5Nb0.5O3'] |  | 1400 | 0.25 Gd2O3 + 0.25 Nb2O5 + 1 SrCO3 | 1 SrGd0.500000000000000Nb0.5O3 + 1 CO2 ; target SrGd0.500000000000000Nb0.5O3 with additives xEu3+ via Eu2O3 ; target SrGd0.500000000000000Nb0.5O3 with additives xEu3+ via Eu2O3
10.1016/j.jeurceramsoc.2016.10.016 | Chemically pure Bi2O3 (99.9%, Aldrich), Na2CO3 (99 <...> nized water several times to remove the salt flux. | solid-state | 0.25 Bi2O3 + 0.25 Na2CO3 + 1 TiO2 == 1 Bi0.5Na0.5TiO3 + 0.25 CO2 | ['Na0.5TiBi0.5O3'] |  |  | 0.25 Bi2O3 + 0.25 Na2CO3 + 1 TiO2 | 1 Bi0.5Na0.5TiO3 + 0.25 CO2
10.1016/j.ceramint.2007.03.021 | LiFePO4 was first prepared by a solid-state reacti <...> n sintered at 700 °C for 8 h under flowing N2 gas. | solid-state | 1 FeC2O4·2H2O + 0.5 Li2CO3 + 1 NH4H2PO4 + 0.5 O2 == 1 LiFePO4 + 2.5 CO2 + 3.5 H2O + 1 NH3 | ['LiFePO4'] | 700 |  | 1 FeC2O4·2H2O + 0.5 Li2CO3 + 1 NH4H2PO4 + 0.5 O2 | 1 LiFePO4 + 2.5 CO2 + 3.5 H2O + 1 NH3
10.1016/j.ceramint.2011.04.095 | Columbite technique was first used to produce PMN <...> he sample in order to prevent lead volatilization. | solid-state | 0.5 O2 + 1 PbO + 2 TiO2 == 1 Pb(TiO3)2 | ['Ti2PbO6'] |  | 800 | 0.5 O2 + 1 PbO + 2 TiO2 | 1 Pb(TiO3)2
10.1016/j.ceramint.2011.04.095 | Columbite technique was first used to produce PMN <...> he sample in order to prevent lead volatilization. | solid-state | 1 PbO + 1 TiO2 == 1 PbTiO3 | ['TiPbO3'] |  | 800 | 1 PbO + 1 TiO2 | 1 PbTiO3
10.1016/j.ssi.2018.04.016 | Unsubstituted lithium lanthanum zirconate Li7La3Zr <...> gon glove box and again ground into a fine powder. | solid-state | 1.5 La2O3 + 7 LiOH·H2O + 2 ZrO2 == 1 Li7La3Zr2O12 + 10.5 H2O ; target Li7La3Zr2O12 with additives Al, Ta via Al2O3, Ta2O5 ; target Li7La3Zr2O12 with additives Al, Ta via Al2O3, Ta2O5 | ['Li7La3Zr2O12'] |  |  | 1.5 La2O3 + 7 LiOH·H2O + 2 ZrO2 | 1 Li7La3Zr2O12 + 10.5 H2O ; target Li7La3Zr2O12 with additives Al, Ta via Al2O3, Ta2O5 ; target Li7La3Zr2O12 with additives Al, Ta via Al2O3, Ta2O5
10.1016/j.ceramint.2018.02.089 | The CaCu3Ti4O12 ceramics were prepared by the SPS <...> C in air atmosphere to remove the residual carbon. | solid-state | 1 CaCO3 + 3 CuO + 4 TiO2 == 1 CaCu3Ti4O12 + 1 CO2 | ['CaTi4Cu3O12'] | 950 | 960 | 1 CaCO3 + 3 CuO + 4 TiO2 | 1 CaCu3Ti4O12 + 1 CO2
10.1016/s0167-577x(03)00412-9 | The Sr2CeO4 is also prepared according to a conven <...> intered in a flow of dried air at 1000 °C for 6 h. | solid-state | 1 CeO2 + 2 SrCO3 == 1 Sr2CeO4 + 2 CO2 | ['Sr2CeO4'] |  |  | 1 CeO2 + 2 SrCO3 | 1 Sr2CeO4 + 2 CO2
10.1016/s0955-2219(03)00575-2 | Regent-grade, PbO, MgCO3, Nb2O5 and TiO2 were used <...> powders with the same composition as the compacts. | solid-state | 0.333 MgCO3 + 0.334 Nb2O5 + 2 PbO + 1 TiO2 == 1 Pb(Mg1/3Nb2/3)O3-PbTiO3 + 0.333 CO2 | ['Mg0.333TiNb0.667Pb2O6'] | 1150 |  | 0.333 MgCO3 + 0.334 Nb2O5 + 2 PbO + 1 TiO2 | 1 Pb(Mg1/3Nb2/3)O3-PbTiO3 + 0.333 CO2
10.1016/s0925-8388(99)00003-1 | Powders of titanium (99.5% pure, Micron Metals, Sa <...> heating elements (Model M60, Centorr, Nashua, NH). | solid-state | 2 C + 1 Si + 3 Ti == 1 Ti3SiC2 | ['Ti3SiC2'] | 1350 |  | 2 C + 1 Si + 3 Ti | 1 Ti3SiC2
10.1016/j.jeurceramsoc.2017.11.011 | CCO powder was synthesized using solid state react <...> l pellet in a mortar followed by sieving (250 μm). | solid-state | 0.926 CH3CHOHCH3 + 3 CaCO3 + 1.333 Co3O4 == 1 Ca3Co4 + 5.778 CO2 + 3.704 H2O | ['Ca3Co4'] |  | 880 | 0.926 CH3CHOHCH3 + 3 CaCO3 + 1.333 Co3O4 | 1 Ca3Co4 + 5.778 CO2 + 3.704 H2O
10.1016/s0921-5107(02)00075-2 | The sample with nominal composition La1.0Ca2.0Mn2O <...> at zero field and an applied field, respectively. | solid-state | 2 CaCO3 + 0.5 La2O3 + 2 MnO2 == 1 La1.0Ca2.0Mn2O7 + 2 CO2 + 0.25 O2 | ['Ca2LaMn2O7'] | 1350 | 1000 | 2 CaCO3 + 0.5 La2O3 + 2 MnO2 | 1 La1.0Ca2.0Mn2O7 + 2 CO2 + 0.25 O2
10.1016/j.nanoen.2016.07.011 | All of the reagents were purchased from Sinopharm <...> on-coated material Cu3(PO4)2/C (90 wt% Cu3(PO4)2). | solid-state | 2 (NH4)H2PO4 + 3 CuO == 1 Cu3(PO4)2 + 3 H2O + 2 NH3 | ['Cu3P2O8'] |  |  | 2 (NH4)H2PO4 + 3 CuO | 1 Cu3(PO4)2 + 3 H2O + 2 NH3
10.1016/j.optmat.2018.07.005 | The LiNbO3:Ho/Yb/Tm single crystals with different <...> ates of the single crystals were cut and polished. | solid-state | 0.5 Li2CO3 + 0.5 Nb2O5 == 1 LiNbO3 + 0.5 CO2 | ['LiNbO3'] | 1150 |  | 0.5 Li2CO3 + 0.5 Nb2O5 | 1 LiNbO3 + 0.5 CO2
10.1016/s0921-5107(02)00432-4 | The experimental procedure of this work has been d <...> ing a Philips XL30 scanning electronic microscope. | solid-state | 1 Bi2O3 + 1 Nb2O5 + 1 SrO == 1 SrBi2Nb2O9 | ['SrNb2Bi2O9'] |  |  | 1 Bi2O3 + 1 Nb2O5 + 1 SrO | 1 SrBi2Nb2O9
10.1016/j.ceramint.2016.11.094 | The powder of BaCuO2 (011) was prepared by solid s <...> y the vibrating sample magnetometer (VSM) machine. | solid-state | 1 BaCO3 + 1 CuO == 1 BaCuO2 + 1 CO2 | ['BaCuO2'] |  |  | 1 BaCO3 + 1 CuO | 1 BaCuO2 + 1 CO2
10.1016/j.ceramint.2012.12.069 | Powders of analytical reagent grade, comprising Ba <...> /min based on differential thermal analysis (DTA). | solid-state | 1 BaCO3 + 2 H3BO3 + 1 Nb2O5 + 0.25 O2 + 1 SiO2 + 0.5 Sr2CO3 == 1 SrO-BaO-Nb2O5-B2O3-SiO2 + 1.5 CO2 + 3 H2O | ['BaSrNb2B2SiO12'] |  |  | 1 BaCO3 + 2 H3BO3 + 1 Nb2O5 + 0.25 O2 + 1 SiO2 + 0.5 Sr2CO3 | 1 SrO-BaO-Nb2O5-B2O3-SiO2 + 1.5 CO2 + 3 H2O
10.1016/j.matdes.2017.05.062 | Cobalt ferrite (CoFe2O4, CF in the following) powd <...> mass ratio of 14 (samples: CF11MII, and CF13MII). | solid-state | 0.333 Co3O4 + 1 Fe2O3 == 1 CoFe2O4 + 0.167 O2 | ['Fe2CoO4'] |  |  | 0.333 Co3O4 + 1 Fe2O3 | 1 CoFe2O4 + 0.167 O2
10.1016/s0022-3093(99)00597-9 | A sodium silicate glass of nominal composition 43N <...> ss composition from the batch was within 0.2 mol%. | solid-state | 43 Na2CO3 + 57 SiO2 == 1 43Na2O-57SiO2 + 43 CO2 | ['Na86Si57O157'] |  |  | 43 Na2CO3 + 57 SiO2 | 1 43Na2O-57SiO2 + 43 CO2
10.1016/s0925-8388(02)00788-0 | Commercially available ZnO (99.9+% purity, Aldrich <...> ling medium. The milling speed was set at 200 rpm. | solid-state | 1 Nb2O5 + 1 ZnO == 1 ZnNb2O6 | ['Nb2ZnO6'] |  |  | 1 Nb2O5 + 1 ZnO | 1 ZnNb2O6
10.1016/j.ceramint.2015.06.006 | A series of KBW: Eu3+, Sm3+ phosphors were synthes <...> ace and ground to fine powders for subsequent use. | solid-state | 1 BaCO3 + 1 K2CO3 + 2 WO3 == 1 K2Ba(WO4)2 + 2 CO2 ; target K2Ba(WO4)2 with additives Eu, Sm via Eu2O3, Sm2O3 ; target K2Ba(WO4)2 with additives Eu, Sm via Eu2O3, Sm2O3 | ['K2BaW2O8'] |  | 1223 | 1 BaCO3 + 1 K2CO3 + 2 WO3 | 1 K2Ba(WO4)2 + 2 CO2 ; target K2Ba(WO4)2 with additives Eu, Sm via Eu2O3, Sm2O3 ; target K2Ba(WO4)2 with additives Eu, Sm via Eu2O3, Sm2O3
10.1016/j.ceramint.2011.10.010 | La9.67(Si6O24)O2.5, La10(Si6O24)O3, La10(Si5.5Al0. <...> ering step. Both of them are described just below. | solid-state | 4.835 La2O3 + 6 SiO2 == 1 La9.67(Si6O24)O2.5 + 0.002 O2 | ['La9.67Si6O26.5'] |  |  | 4.835 La2O3 + 6 SiO2 | 1 La9.67(Si6O24)O2.5 + 0.002 O2
10.1016/j.ceramint.2011.10.010 | La9.67(Si6O24)O2.5, La10(Si6O24)O3, La10(Si5.5Al0. <...> ering step. Both of them are described just below. | solid-state | 5 La2O3 + 6 SiO2 == 1 La10(Si6O24)O3 | ['La10Si6O27'] |  |  | 5 La2O3 + 6 SiO2 | 1 La10(Si6O24)O3
10.1016/j.ceramint.2011.10.010 | La9.67(Si6O24)O2.5, La10(Si6O24)O3, La10(Si5.5Al0. <...> ering step. Both of them are described just below. | solid-state | 0.25 Al2O3 + 5 La2O3 + 5.5 SiO2 == 1 La10(Si5.5Al0.5O24)O2.75 | ['La10Al0.5Si5.5O26.75'] |  |  | 0.25 Al2O3 + 5 La2O3 + 5.5 SiO2 | 1 La10(Si5.5Al0.5O24)O2.75
10.1016/j.ceramint.2011.10.010 | La9.67(Si6O24)O2.5, La10(Si6O24)O3, La10(Si5.5Al0. <...> ering step. Both of them are described just below. | solid-state | 0.5 Al2O3 + 5 La2O3 + 5 SiO2 == 1 La10(Si5Al1O24)O2.5 | ['La10AlSi5O26.5'] |  |  | 0.5 Al2O3 + 5 La2O3 + 5 SiO2 | 1 La10(Si5Al1O24)O2.5
10.1016/s0925-8388(02)00213-x | Reactants were Bi2O3 (99.9%, Cerac), MnO (99.9%, C <...> finement of these data utilized gsas software [3]. | solid-state | 0.5 Bi2O3 + 1 MnO + 1 NH4H2PO4 == 1 BiMnPO5 + 1.5 H2O + 1 NH3 | ['MnBiPO5'] |  |  | 0.5 Bi2O3 + 1 MnO + 1 NH4H2PO4 | 1 BiMnPO5 + 1.5 H2O + 1 NH3
10.1016/s0925-8388(01)01583-3 | Samples were prepared using powders of La2O3, SrCO <...> ns of the samples were not observed in this study. | solid-state | 1.5 Ga2O3 + 0.5 La2O3 + 1 SrCO3 == 1 LaSrGa3O7 + 1 CO2 | ['SrLaGa3O7'] |  | 1000 | 1.5 Ga2O3 + 0.5 La2O3 + 1 SrCO3 | 1 LaSrGa3O7 + 1 CO2
10.1016/s0925-8388(01)01583-3 | Samples were prepared using powders of La2O3, SrCO <...> ns of the samples were not observed in this study. | solid-state | 0.5 Ga2O3 + 0.5 La2O3 + 1 SrCO3 == 1 LaSrGaO4 + 1 CO2 | ['SrLaGaO4'] |  | 1000 | 0.5 Ga2O3 + 0.5 La2O3 + 1 SrCO3 | 1 LaSrGaO4 + 1 CO2
10.1016/j.sse.2018.05.002 | The solid-state reaction method was used to synthe <...> a step length of 0.017° and scan speed of 8°/min. | solid-state | 0.5 Bi2O3 + 1 NH4VO3 == 1 BiVO4 + 0.5 H2O + 1 NH3 ; target BiVO4 with additives Mg via MgO ; target BiVO4 with additives Mg via MgO | ['VBiO4'] | 850 |  | 0.5 Bi2O3 + 1 NH4VO3 | 1 BiVO4 + 0.5 H2O + 1 NH3 ; target BiVO4 with additives Mg via MgO ; target BiVO4 with additives Mg via MgO
10.1016/j.materresbull.2018.05.030 | CaSrFeCoO6-δ was synthesized using CaCO3, SrCO3, F <...> y, leading to the formula, CaSrFeCoO6-δ (δ = 0.8). | solid-state | 1 CaCO3 + 0.333 Co3O4 + 0.5 Fe2O3 + 0.583 O2 + 1 SrCO3 == 1 CaSrFeCoO6 + 2 CO2 | ['SrCaFeCoO6'] |  |  | 1 CaCO3 + 0.333 Co3O4 + 0.5 Fe2O3 + 0.583 O2 + 1 SrCO3 | 1 CaSrFeCoO6 + 2 CO2
10.1016/j.materresbull.2018.05.030 | CaSrFeCoO6-δ was synthesized using CaCO3, SrCO3, F <...> y, leading to the formula, CaSrFeCoO6-δ (δ = 0.8). | solid-state | 2 CaCO3 + 0.333 Co3O4 + 0.5 Fe2O3 + 0.583 O2 == 1 Ca2FeCoO6 + 2 CO2 | ['Ca2FeCoO6'] |  |  | 2 CaCO3 + 0.333 Co3O4 + 0.5 Fe2O3 + 0.583 O2 | 1 Ca2FeCoO6 + 2 CO2
10.1016/j.ceramint.2012.12.077 | The powder samples with a stoichiometric ratio of <...> e with subsequent air cooling to get the products. | solid-state | 1 S + 1 Y2O3 == 1 Y2O2S + 0.5 O2 | ['Y2SO2'] |  | 1200 | 1 S + 1 Y2O3 | 1 Y2O2S + 0.5 O2
10.1016/j.jeurceramsoc.2018.07.051 | Manganese (Mn, 99.3%, -325 mesh), aluminum (Al, 99 <...> re preparing samples for further characterization. | solid-state | 1 Al + 2 B + 2 Mn == 1 Mn2AlB2 | ['Mn2AlB2'] |  |  | 1 Al + 2 B + 2 Mn | 1 Mn2AlB2
10.1016/j.cemconres.2017.06.006 | Triclinic C3S was synthesized by solid-state react <...> (MALVERN MASTERSIZER S) is presented in Figure 1 . | solid-state | 3 CaCO3 + 1 SiO2 == 1 Ca3SiO5 + 3 CO2 | ['Ca3SiO5'] |  |  | 3 CaCO3 + 1 SiO2 | 1 Ca3SiO5 + 3 CO2
10.1016/j.ceramint.2017.02.141 | The Li2O-ZnO-SiO2 (LZS) sealing glass-ceramics use <...> 4 mm) and a part of glass was crushed into powder. | solid-state | 1 Li2CO3 + 1 SiO2 + 1 ZnO == 1 Li2O-ZnO-SiO2 + 1 CO2 | ['Li2ZnSiO4'] |  |  | 1 Li2CO3 + 1 SiO2 + 1 ZnO | 1 Li2O-ZnO-SiO2 + 1 CO2
10.1016/s0925-8388(01)01873-4 | Commercial PbO, MgO, TiO2 and Nb2O5 powders were u <...> peed was set at 200 rpm and milling time was 20 h. | solid-state | 0.333 MgO + 0.334 Nb2O5 + 1 PbO == 1 Pb(Mg1/3Nb2/3)O3 | ['Mg0.333Nb0.667PbO3'] |  |  | 0.333 MgO + 0.334 Nb2O5 + 1 PbO | 1 Pb(Mg1/3Nb2/3)O3
10.1016/j.ssi.2018.06.012 | The Na2ZrO3 + ZrO2 reference electrode was prepare <...> aration can be found in our previous work [23-25]. | solid-state | 1 Na2CO3 + 2 SiO2 == 1 Na2Si2O5 + 1 CO2 | ['Na2Si2O5'] |  |  | 1 Na2CO3 + 2 SiO2 | 1 Na2Si2O5 + 1 CO2
10.1016/j.jeurceramsoc.2018.05.037 | A glass of nominal composition 45SiO2-20Al2O3-20Na <...> f the cast glass. The cast glass was not annealed. | solid-state | 20 Al2O3 + 15 GdF3 + 20 NaF + 45 SiO2 == 1 45SiO2-20Al2O3-20NaF-15GdF3 | ['Na20Gd15Al40Si45O150F65'] |  |  | 20 Al2O3 + 15 GdF3 + 20 NaF + 45 SiO2 | 1 45SiO2-20Al2O3-20NaF-15GdF3
10.1016/j.jpowsour.2018.06.039 | Cathode materials preparation. Ni Cathode used in <...> xcessive amount) and AlCl3 powders in a glove box. | solid-state | 1 AlCl3 + 1 NaCl == 1 NaAlCl4 | ['NaAlCl4'] |  |  | 1 AlCl3 + 1 NaCl | 1 NaAlCl4
10.1016/j.jeurceramsoc.2017.06.038 | To synthesize the BaCu(B2O5) powders, Ba(OH)2 .8H2 <...> ders in high speed (420r/min) planetary ball mill. | solid-state | 1 Ba(OH)2 + 1 CuO + 2 H3BO3 == 1 BaCu(B2O5) + 4 H2O | ['BaCuB2O5'] |  | 800 | 1 Ba(OH)2 + 1 CuO + 2 H3BO3 | 1 BaCu(B2O5) + 4 H2O
10.1016/s0378-7753(01)00916-8 | By MA, the LiCoO2 precursors were synthesized from <...> 00) and then for 24 h at 850 °C (SM850) under air. | solid-state | 1 Co(OH)2 + 1 LiOH·H2O + 0.25 O2 == 1 LiCoO2 + 2.5 H2O | ['LiCoO2'] |  |  | 1 Co(OH)2 + 1 LiOH·H2O + 0.25 O2 | 1 LiCoO2 + 2.5 H2O
10.1016/j.ceramint.2017.11.105 | Samples of Ca1-xMnx(MoO4)0.50(WO4)0.50 ceramics wi <...> ted according to the procedure described earlier . | solid-state | 2 MnO + 7 MoO3 + 2.5 O2 == 1 Mn2(MoO4)7 | ['Mo7Mn2O28'] |  |  | 2 MnO + 7 MoO3 + 2.5 O2 | 1 Mn2(MoO4)7
10.1016/s0921-5107(99)00333-5 | Starting powders for the preparation of porous ano <...> the batches are termed DT4 and DT5, respectively). | solid-state | 1 NiO + 1 TiO2 == 1 NiTiO3 | ['TiNiO3'] |  | 1200 | 1 NiO + 1 TiO2 | 1 NiTiO3
10.1016/s0254-0584(02)00046-9 | A mixed oxide composition equivalent to PbSc0.5Ta0 <...> HP, 4284A) from -50 to 100 °C at 100 Hz to 10 kHz. | solid-state | 1 PbO + 0.25 Sc2O3 + 0.25 Ta2O5 == 1 PbSc0.5Ta0.5O3 | ['Sc0.5Ta0.5PbO3'] |  |  | 1 PbO + 0.25 Sc2O3 + 0.25 Ta2O5 | 1 PbSc0.5Ta0.5O3
10.1016/s0167-577x(02)01115-1 | The preparation of the composite samples was start <...> eaned with acetone, and then blown dry in hot air. | solid-state | 1 Al + 3 Ti + 1 TiC == 1 Ti3Al-TiC | ['Ti4AlC'] |  |  | 1 Al + 3 Ti + 1 TiC | 1 Ti3Al-TiC
10.1016/j.electacta.2018.05.020 | Reagent grade ZrO2, SiO2 and Na3PO4⋅12H2O (Purity <...> n) and ethanol as a dispersant in a polyamide pot. | solid-state | 1 Na3PO4·12H2O + 2 SiO2 + 2 ZrO2 == 1 Na3Zr2Si2PO12 + 12 H2O | ['Na3Zr2Si2PO12'] |  |  | 1 Na3PO4·12H2O + 2 SiO2 + 2 ZrO2 | 1 Na3Zr2Si2PO12 + 12 H2O
10.1016/s0955-2219(03)00401-1 | (Bi0.75Ca1.2Y1.05)(V0.6Fe4.4)O12, Bi-CVG materials <...> (in air), and then cooled at a rate of 10 °C/min. | solid-state | 0.375 Bi2O3 + 1.2 CaCO3 + 2.2 Fe2O3 + 0.3 V2O5 + 0.525 Y2O3 == 1 (Bi0.75Ca1.2Y1.05)(V0.6Fe4.4)O12 + 1.2 CO2 | ['Ca1.2Y1.05V0.6Fe4.4Bi0.75O12'] |  | 925 | 0.375 Bi2O3 + 1.2 CaCO3 + 2.2 Fe2O3 + 0.3 V2O5 + 0.525 Y2O3 | 1 (Bi0.75Ca1.2Y1.05)(V0.6Fe4.4)O12 + 1.2 CO2
10.1016/s0925-8388(02)00352-3 | The tungstates, M2(WO4)3 (M=Al, Sc, Y, Er, Tm, Yb, <...> using the Micro Hardness Tester (HMV-2, Shimadzu). | solid-state | 2 Al(OH)3 + 3 WO3 == 1 M2(WO4)3 + 3 H2O; M = Al | ['W3Al2O12'] | 850 |  | 2 Al(OH)3 + 3 WO3 | 1 M2(WO4)3 + 3 H2O; M = Al
10.1016/j.jallcom.2018.06.248 | BaS powder (99.95%, Alfa-Aesar), CdS powder (99.99 <...> ed for the single-crystal structure determination. | solid-state | 5 BaS + 2 CdS + 1 Ga2S3 == 1 Ba5Cd2Ga2S10 | ['Ba5Cd2Ga2S10'] |  |  | 5 BaS + 2 CdS + 1 Ga2S3 | 1 Ba5Cd2Ga2S10
10.1016/j.jallcom.2018.06.248 | BaS powder (99.95%, Alfa-Aesar), CdS powder (99.99 <...> ed for the single-crystal structure determination. | solid-state | 4 BaS + 3 CdS + 1 Ga2S3 == 1 Ba4Cd3Ga2S10 | ['Ba4Cd3Ga2S10'] |  |  | 4 BaS + 3 CdS + 1 Ga2S3 | 1 Ba4Cd3Ga2S10
10.1016/j.jnucmat.2018.07.014 | The Li2TiO3 powders were synthesized by solid stat <...> ed powders were calcined at 600 °C for 4 h in air. | solid-state | 1 Li2CO3 + 1 TiO2 == 1 Li2TiO3 + 1 CO2 | ['Li2TiO3'] |  | 600 | 1 Li2CO3 + 1 TiO2 | 1 Li2TiO3 + 1 CO2
10.1016/s0167-2738(98)00055-1 | BaBiOy samples were prepared from BaO, BaCO3 and B <...> ed by X-ray diffraction (XRD) at room temperature. | solid-state | 1 BaCO3 + 0.5 Bi2O3 == 1 BaBiO + 1 CO2 + 0.75 O2 | ['BaBiO'] |  | 700 | 1 BaCO3 + 0.5 Bi2O3 | 1 BaBiO + 1 CO2 + 0.75 O2
10.1016/j.jeurceramsoc.2017.04.022 | The starting materials were dried for high-purity <...> r 4 h, and cooled down naturally with the furnace. | solid-state | 1 Li2CO3 + 1 TiO2 == 1 Li2TiO3 + 1 CO2 | ['Li2TiO3'] |  |  | 1 Li2CO3 + 1 TiO2 | 1 Li2TiO3 + 1 CO2
10.1016/j.jnoncrysol.2018.04.055 | Three series of vitreous oxynitride sodium-calcium <...> in water and the rest was poured on a brass plate. | solid-state | 20 CaCO3 + 80 NaH2PO4 == 1 40Na2O-20CaO-40P2O5 + 20 CO2 + 80 H2O | ['Na80Ca20P80O260'] |  |  | 20 CaCO3 + 80 NaH2PO4 | 1 40Na2O-20CaO-40P2O5 + 20 CO2 + 80 H2O
10.1016/j.ceramint.2005.06.002 | High-purity powders of Al2O3 (Shanghai Wusong Chem <...> iode (Model SPEX Fluorolog-3, Jobin Yvon, France). | solid-state | 2.5 Al2O3 + 1.5 Y2O3 == 1 Y3Al5O12 ; target Y3Al5O12 with additives Yb, Cr via Cr2O3, Yb2O3 ; target Y3Al5O12 with additives Yb, Cr via Cr2O3, Yb2O3 | ['Y3Al5O12'] | 1770 |  | 2.5 Al2O3 + 1.5 Y2O3 | 1 Y3Al5O12 ; target Y3Al5O12 with additives Yb, Cr via Cr2O3, Yb2O3 ; target Y3Al5O12 with additives Yb, Cr via Cr2O3, Yb2O3
10.1016/j.ceramint.2017.06.055 | Two series of Ca2(1-x-y)SnO4:xBi3+, yEu3+ (0 ≤ x ≤ <...> crushed to a fine powder for further measurements. | solid-state | 2 CaCO3 + 1 SnO2 == 1 Ca2(1-x-y)SnO4 + 2 CO2 ; target Ca2(1-x-y)SnO4 with additives xBi3+, yEu3+ via Bi(NO3)3·5H2O, Eu2O3 ; target Ca2(1-x-y)SnO4 with additives xBi3+, yEu3+ via Bi(NO3)3·5H2O, Eu2O3 | ['Ca2SnO4'] |  |  | 2 CaCO3 + 1 SnO2 | 1 Ca2(1-x-y)SnO4 + 2 CO2 ; target Ca2(1-x-y)SnO4 with additives xBi3+, yEu3+ via Bi(NO3)3·5H2O, Eu2O3 ; target Ca2(1-x-y)SnO4 with additives xBi3+, yEu3+ via Bi(NO3)3·5H2O, Eu2O3
10.1016/j.ceramint.2017.06.055 | Two series of Ca2(1-x-y)SnO4:xBi3+, yEu3+ (0 ≤ x ≤ <...> crushed to a fine powder for further measurements. | solid-state | 1 SnO2 + 2 SrCO3 == 1 Sr2(1-x-y)SnO4 + 2 CO2 ; target Sr2(1-x-y)SnO4 with additives xBi3+, yEu3+ via Bi(NO3)3·5H2O, Eu2O3 ; target Sr2(1-x-y)SnO4 with additives xBi3+, yEu3+ via Bi(NO3)3·5H2O, Eu2O3 | ['Sr2SnO4'] |  |  | 1 SnO2 + 2 SrCO3 | 1 Sr2(1-x-y)SnO4 + 2 CO2 ; target Sr2(1-x-y)SnO4 with additives xBi3+, yEu3+ via Bi(NO3)3·5H2O, Eu2O3 ; target Sr2(1-x-y)SnO4 with additives xBi3+, yEu3+ via Bi(NO3)3·5H2O, Eu2O3
10.1016/j.jeurceramsoc.2018.07.018 | Stoichiometric amounts of Li2CO3(Sigma Aldrich, AC <...> through solid state method to compare the results. | solid-state | 1 H2SiO3 + 2 Li2CO3 + 1 Li2TiO3 == 1 Li4SiO4-Li2TiO3 + 2 CO2 + 1 H2O | ['Li6TiSiO7'] |  | 800 | 1 H2SiO3 + 2 Li2CO3 + 1 Li2TiO3 | 1 Li4SiO4-Li2TiO3 + 2 CO2 + 1 H2O
10.1016/j.jeurceramsoc.2018.07.018 | Stoichiometric amounts of Li2CO3(Sigma Aldrich, AC <...> through solid state method to compare the results. | solid-state | 1 H2SiO3 + 2 Li2CO3 == 1 Li4SiO4 + 2 CO2 + 1 H2O | ['Li4SiO4'] |  | 800 | 1 H2SiO3 + 2 Li2CO3 | 1 Li4SiO4 + 2 CO2 + 1 H2O
10.1016/j.jeurceramsoc.2018.04.037 | Commercially available raw powders ZrC (purity 98 <...> ZrC-SiC-Graphene composite is shown in Figure 1 . | solid-state | 1 SiC + 1 ZrC == 1 ZrC-SiC | ['ZrSiC2'] |  |  | 1 SiC + 1 ZrC | 1 ZrC-SiC
10.1016/s0025-5408(00)00164-1 | La0.7Ca0.3MnO3 and La0.8Ca0.2MnO3 samples were mad <...> d pellets of the samples by the four-probe method. | solid-state | 0.3 CaCO3 + 0.35 La2O3 + 1 MnCO3 + 0.325 O2 == 1 La0.7Ca0.3MnO3 + 1.3 CO2 | ['Ca0.3La0.7MnO3'] | 1300 |  | 0.3 CaCO3 + 0.35 La2O3 + 1 MnCO3 + 0.325 O2 | 1 La0.7Ca0.3MnO3 + 1.3 CO2
10.1016/s0025-5408(00)00164-1 | La0.7Ca0.3MnO3 and La0.8Ca0.2MnO3 samples were mad <...> d pellets of the samples by the four-probe method. | solid-state | 0.2 CaCO3 + 0.4 La2O3 + 1 MnCO3 + 0.3 O2 == 1 La0.8Ca0.2MnO3 + 1.2 CO2 | ['Ca0.2La0.8MnO3'] | 1300 |  | 0.2 CaCO3 + 0.4 La2O3 + 1 MnCO3 + 0.3 O2 | 1 La0.8Ca0.2MnO3 + 1.2 CO2
10.1016/s0025-5408(00)00164-1 | La0.7Ca0.3MnO3 and La0.8Ca0.2MnO3 samples were mad <...> d pellets of the samples by the four-probe method. | solid-state | 0.35 La2O3 + 1 MnCO3 + 0.475 O2 == 1 La0.7MnO3 + 1 CO2 | ['La0.7MnO3'] | 1300 |  | 0.35 La2O3 + 1 MnCO3 + 0.475 O2 | 1 La0.7MnO3 + 1 CO2
10.1016/j.ceramint.2015.04.146 | Both the 5ZnO·2B2O3 and Pb1.5Nb2O6.5 powders were <...> as almost pure Pb1.5Nb2O6.5 phase (JCPDS 72-1492). | solid-state | 1 Nb2O5 + 1.5 PbO == 1 Pb1.5Nb2O6.5 | ['Nb2Pb1.5O6.5'] |  | 750 | 1 Nb2O5 + 1.5 PbO | 1 Pb1.5Nb2O6.5
10.1016/s0921-5107(02)00506-8 | BaTi4O9 ceramics with ZnO-B2O3 (50/50, with a melt <...> er (Magna-IR 760, Nicolet) and Raman spectroscopy. | solid-state | 1 BaCO3 + 4 TiO2 == 1 BaTi4O9 + 1 CO2 | ['BaTi4O9'] | 1400 | 1100 | 1 BaCO3 + 4 TiO2 | 1 BaTi4O9 + 1 CO2
10.1016/j.jallcom.2018.05.140 | Sr0.985Ce0.01TiO3 ceramics were prepared by solid- <...> were sintered in the air at 1380-1580 °C for 3 h. | solid-state | 0.01 CeO2 + 0.985 SrCO3 + 1 TiO2 == 1 Sr0.985Ce0.01TiO3 + 0.985 CO2 + 0.002 O2 | ['Sr0.985Ce0.01TiO3'] |  | 1180 | 0.01 CeO2 + 0.985 SrCO3 + 1 TiO2 | 1 Sr0.985Ce0.01TiO3 + 0.985 CO2 + 0.002 O2
10.1016/j.jallcom.2018.06.376 | The samples of SrZrO3:Yb3+ phosphors were prepared <...> and then the target powder samples were obtained. | solid-state | 1 SrCO3 + 1 ZrO2 == 1 SrZrO3 + 1 CO2 ; target SrZrO3 with additives Yb via Yb2O3 ; target SrZrO3 with additives Yb via Yb2O3 | ['SrZrO3'] | 1300 |  | 1 SrCO3 + 1 ZrO2 | 1 SrZrO3 + 1 CO2 ; target SrZrO3 with additives Yb via Yb2O3 ; target SrZrO3 with additives Yb via Yb2O3
10.1016/j.ceramint.2016.05.187 | NiCuZn ferrites Ni0.34Cu0.18Zn0.48Fe1.98O4 (A) and <...> 0 °C for 3 h in air at a heating rate of 2 °C/min. | solid-state | 0.18 CuO + 0.99 Fe2O3 + 0.39 NiO + 0.015 O2 + 0.43 ZnO == 1 Ni0.39Cu0.18Zn0.43Fe1.98O4 | ['Fe1.98Ni0.39Cu0.18Zn0.43O4'] | 900 | 950 | 0.18 CuO + 0.99 Fe2O3 + 0.39 NiO + 0.015 O2 + 0.43 ZnO | 1 Ni0.39Cu0.18Zn0.43Fe1.98O4
10.1016/j.ceramint.2015.03.118 | 0.50Al2O3-0.50ZrO2 ceramics with 2, 4, 6 and 8 wt% <...> s and Knoop (FM-700e type D, Future Tech., Japan). | solid-state | 0.5 Al2O3 + 0.5 ZrO2 == 1 0.5Al2O3-0.5ZrO2 | ['Zr0.5AlO2.5'] |  | 1200 | 0.5 Al2O3 + 0.5 ZrO2 | 1 0.5Al2O3-0.5ZrO2
10.1016/s0272-8842(98)00028-5 | The rationale for choosing the components of the g <...> scopy, X-ray microanalysis and X-ray fluorescence. | solid-state | 5 CaCO3 + 3 NH4H2PO4 == 1 Ca5(PO4)3(OH) + 5 CO2 + 4 H2O + 3 NH3 | ['Ca5P3HO13'] |  |  | 5 CaCO3 + 3 NH4H2PO4 | 1 Ca5(PO4)3(OH) + 5 CO2 + 4 H2O + 3 NH3
10.1016/j.ceramint.2004.06.021 | (Ba0.69Pb0.31)TiO3 ceramics was prepared by using <...> 020 °C for 1 h to make the good-contact electrode. | solid-state | 0.69 BaCO3 + 0.31 PbO + 1 TiO2 == 1 (Ba0.69Pb0.31)TiO3 + 0.69 CO2 | ['Ba0.69TiPb0.31O3'] |  |  | 0.69 BaCO3 + 0.31 PbO + 1 TiO2 | 1 (Ba0.69Pb0.31)TiO3 + 0.69 CO2
10.1016/j.jallcom.2018.07.184 | Polycrystalline samples of Bi4Ti3O12:Pr3+ were pre <...> C for 8 h and pulverized for further measurements. | solid-state | 2 Bi2O3 + 3 TiO2 == 1 Bi4Ti3O12 ; target Bi4Ti3O12 with additives Pr via Pr4O11, Pr6O11 ; target Bi4Ti3O12 with additives Pr via Pr4O11, Pr6O11 | ['Ti3Bi4O12'] |  |  | 2 Bi2O3 + 3 TiO2 | 1 Bi4Ti3O12 ; target Bi4Ti3O12 with additives Pr via Pr4O11, Pr6O11 ; target Bi4Ti3O12 with additives Pr via Pr4O11, Pr6O11
10.1016/j.ceramint.2013.05.048 | Powder samples of Ca15(0.995-x)(PO4)2(SiO4)6:0.005 <...> of Ca14.9625(PO4)2(SiO4)6:0.0025Ce3+ are obtained. | solid-state | 2 (NH4)2HPO4 + 20.25 CaCO3 + 6 SiO2 == 1 Ca20.2500000000000(PO4)2(SiO4)6 + 20.25 CO2 + 3 H2O + 4 NH3 + 2.625 O2 ; target Ca20.2500000000000(PO4)2(SiO4)6 with additives 0.005Eu2+, xCe3+ via CeO2, Eu2O3 ; target Ca20.2500000000000(PO4)2(SiO4)6 with additives 0.005Eu2+, xCe3+ via CeO2, Eu2O3 | ['Ca20.25Si6P2O32'] |  |  | 2 (NH4)2HPO4 + 20.25 CaCO3 + 6 SiO2 | 1 Ca20.2500000000000(PO4)2(SiO4)6 + 20.25 CO2 + 3 H2O + 4 NH3 + 2.625 O2 ; target Ca20.2500000000000(PO4)2(SiO4)6 with additives 0.005Eu2+, xCe3+ via CeO2, Eu2O3 ; target Ca20.2500000000000(PO4)2(SiO4)6 with additives 0.005Eu2+, xCe3+ via CeO2, Eu2O3
10.1016/j.ceramint.2013.05.048 | Powder samples of Ca15(0.995-x)(PO4)2(SiO4)6:0.005 <...> of Ca14.9625(PO4)2(SiO4)6:0.0025Ce3+ are obtained. | solid-state | 2 (NH4)2HPO4 + 14.963 CaCO3 + 0.019 O2 + 6 SiO2 == 1 Ca14.9625(PO4)2(SiO4)6 + 14.963 CO2 + 3 H2O + 4 NH3 ; target Ca14.9625(PO4)2(SiO4)6 with additives 0.0025Ce3+ via CeO2 ; target Ca14.9625(PO4)2(SiO4)6 with additives 0.0025Ce3+ via CeO2 | ['Ca14.963Si6P2O32'] |  |  | 2 (NH4)2HPO4 + 14.963 CaCO3 + 0.019 O2 + 6 SiO2 | 1 Ca14.9625(PO4)2(SiO4)6 + 14.963 CO2 + 3 H2O + 4 NH3 ; target Ca14.9625(PO4)2(SiO4)6 with additives 0.0025Ce3+ via CeO2 ; target Ca14.9625(PO4)2(SiO4)6 with additives 0.0025Ce3+ via CeO2
10.1016/j.ceramint.2013.05.048 | Powder samples of Ca15(0.995-x)(PO4)2(SiO4)6:0.005 <...> of Ca14.9625(PO4)2(SiO4)6:0.0025Ce3+ are obtained. | solid-state | 2 (NH4)2HPO4 + 15 CaCO3 + 6 SiO2 == 1 Ca15(PO4)2(SiO4)6 + 15 CO2 + 3 H2O + 4 NH3 ; target Ca15(PO4)2(SiO4)6 with additives Eu, Ce via CeO2, Eu2O3 ; target Ca15(PO4)2(SiO4)6 with additives Eu, Ce via CeO2, Eu2O3 | ['Ca15Si6P2O32'] |  |  | 2 (NH4)2HPO4 + 15 CaCO3 + 6 SiO2 | 1 Ca15(PO4)2(SiO4)6 + 15 CO2 + 3 H2O + 4 NH3 ; target Ca15(PO4)2(SiO4)6 with additives Eu, Ce via CeO2, Eu2O3 ; target Ca15(PO4)2(SiO4)6 with additives Eu, Ce via CeO2, Eu2O3
10.1016/j.ceramint.2017.09.247 | Ball milling was used to prepare Ba3Zn2Fe24O41 hex <...> tering temperature rather than the sintering time. | solid-state | 3 BaCO3 + 12 Fe2O3 + 2 ZnO == 1 Ba3Zn2Fe24O41 + 3 CO2 | ['Ba3Fe24Zn2O41'] | 1300 |  | 3 BaCO3 + 12 Fe2O3 + 2 ZnO | 1 Ba3Zn2Fe24O41 + 3 CO2
10.1016/s0167-2738(00)00296-4 | SnO2 (Aldrich) was mixed with Super S carbon at a <...> hillips diffractometer, utilising Cu Kα radiation. | solid-state | 1 SnO2 + 2 ZnO == 1 Zn2SnO4 | ['Zn2SnO4'] |  |  | 1 SnO2 + 2 ZnO | 1 Zn2SnO4
10.1016/s0921-5107(02)00592-5 | The formation of solid solution phases between Ba5 <...> gap between the two types of DRs stacked together. | solid-state | 0.25 Nb2O5 + 1 SrCO3 + 0.25 Y2O3 == 1 Sr(Y1/2Nb1/2)O3 + 1 CO2 | ['SrY0.5Nb0.5O3'] | 1625 |  | 0.25 Nb2O5 + 1 SrCO3 + 0.25 Y2O3 | 1 Sr(Y1/2Nb1/2)O3 + 1 CO2
10.1016/s0921-5107(02)00593-7 | The solid-state reaction method was employed to sy <...> t temperatures ranging from 900 to 1300 °C in air. | solid-state | 1 BaCO3 + 1 Nd2O3 + 5 TiO2 == 1 BaNd2Ti5O14 + 1 CO2 | ['BaNd2Ti5O14'] |  | 1200 | 1 BaCO3 + 1 Nd2O3 + 5 TiO2 | 1 BaNd2Ti5O14 + 1 CO2
10.1016/j.jeurceramsoc.2018.02.007 | A series of micro-crystalline Yb3+-doped LaMo2O9 m <...> n agate mortar with acetone for better reactivity. | solid-state | 0.5 La2O3 + 2 MoO3 + 0.75 O2 == 1 LaMo2O9 ; target LaMo2O9 with additives Yb via Yb2O3 ; target LaMo2O9 with additives Yb via Yb2O3 | ['LaMo2O9'] |  | 850 | 0.5 La2O3 + 2 MoO3 + 0.75 O2 | 1 LaMo2O9 ; target LaMo2O9 with additives Yb via Yb2O3 ; target LaMo2O9 with additives Yb via Yb2O3
10.1016/s0025-5408(02)00747-x | ZnGa2O4 phosphors doped with monovalent ions, such <...> 2 h followed the synthesis of ZnGa2O4 at 1200 °C. | solid-state | 1 Ga2O3 + 1 ZnO == 1 ZnGa2O4 | ['ZnGa2O4'] |  |  | 1 Ga2O3 + 1 ZnO | 1 ZnGa2O4
10.1016/j.materresbull.2018.06.011 | The pure BaLaGa3O7, 10 at% Er3+: BaLaGa3O7, 15 at% <...> slowly to room temperature at a rate of 5-35 K/h. | solid-state | 1 BaCO3 + 1.5 Ga2O3 + 0.5 La2O3 == 1 BaLaGa3O7 + 1 CO2 ; target BaLaGa3O7 with additives Er via Er2O3 ; target BaLaGa3O7 with additives Er via Er2O3 | ['BaLaGa3O7'] |  |  | 1 BaCO3 + 1.5 Ga2O3 + 0.5 La2O3 | 1 BaLaGa3O7 + 1 CO2 ; target BaLaGa3O7 with additives Er via Er2O3 ; target BaLaGa3O7 with additives Er via Er2O3
10.1016/j.ceramint.2015.03.188 | Textured ceramics with composition 99.40Na0.5Bi0.5 <...> t to room temperature at cooling rate of 5 °C/min. | solid-state | 0.6 BaCO3 + 24.85 Bi2O3 + 24.85 Na2CO3 + 99.4 TiO2 + 0.6 ZrO2 == 1 99.4Na0.5Bi0.5TiO3-0.6BaZrO3 + 25.45 CO2 | ['Na49.7Ba0.6Zr0.6Ti99.4Bi49.7O300'] |  | 850 | 0.6 BaCO3 + 24.85 Bi2O3 + 24.85 Na2CO3 + 99.4 TiO2 + 0.6 ZrO2 | 1 99.4Na0.5Bi0.5TiO3-0.6BaZrO3 + 25.45 CO2
10.1016/s0254-0584(03)00041-5 | Powder of nominal composition La0.8Ca0.2CrO3 was p <...> ol for 12 h and finally dried at room temperature. | solid-state | 0.2 CaCO3 + 1 Cr(NO3)3 + 0.4 La2O3 + 0.05 O2 + 3 [OH-] == 1 La0.8Ca0.2CrO3 + 0.2 CO2 + 1.5 H2O + 3 [NO3-] | ['Ca0.2La0.8CrO3'] |  | 1173 | 0.2 CaCO3 + 1 Cr(NO3)3 + 0.4 La2O3 + 0.05 O2 + 3 [OH-] | 1 La0.8Ca0.2CrO3 + 0.2 CO2 + 1.5 H2O + 3 [NO3-]
10.1016/j.fuel.2018.03.081 | Mayenite Ca12Al14O33 was prepared by solid-state r <...> s help to complete the synthesis of mayenite [41]. | solid-state | 7 Al2O3 + 12 CaCO3 == 1 Ca12Al14O33 + 12 CO2 | ['Ca12Al14O33'] |  |  | 7 Al2O3 + 12 CaCO3 | 1 Ca12Al14O33 + 12 CO2
10.1016/j.ceramint.2012.05.063 | The BNT ceramic powders were prepared according to <...> dried and then calcined at 1150 °C in air for 3 h. | solid-state | 4 BaCO3 + 4.665 Nd2O3 + 0.002 O2 + 18 TiO2 == 1 Ba4Nd9.33Ti18O54 + 4 CO2 | ['Ba4Nd9.33Ti18O54'] |  | 1150 | 4 BaCO3 + 4.665 Nd2O3 + 0.002 O2 + 18 TiO2 | 1 Ba4Nd9.33Ti18O54 + 4 CO2
10.1016/j.ceramint.2015.05.091 | La5.5WO11.25 tapes were obtained by reaction sinte <...> ents) at two apparent pH values, 7.0 and 10.5±0.1. | solid-state | 2.75 La2O3 + 1 WO3 == 1 La5.5WO11.25 | ['La5.5WO11.25'] |  | 1000 | 2.75 La2O3 + 1 WO3 | 1 La5.5WO11.25
10.1103/PhysRevB.89.174112 | La2(WO4)3 was prepared by the conventional solid-s <...> (40 kV and 30 mA) in the angular range 10°<2θ<80°. | solid-state | 3 H2WO4 + 1 La2O3 == 1 La2(WO4)3 + 3 H2O | ['La2W3O12'] |  |  | 3 H2WO4 + 1 La2O3 | 1 La2(WO4)3 + 3 H2O
10.1103/PhysRevB.80.075122 | Nominally pure SrTiO3 and Cr-doped and Cr/Nb-codop <...> om temperature with. Beckman DU® 650 spectrometer. | solid-state | 1 SrCO3 + 1 TiO2 == 1 SrTiO3 + 1 CO2 | ['SrTiO3'] |  |  | 1 SrCO3 + 1 TiO2 | 1 SrTiO3 + 1 CO2
10.1103/PhysRevB.90.064105 | Polycrystalline GeM2O4 (M=Fe, Co, Ni) were prepare <...> n, as determined by synchrotron x-ray diffraction. | solid-state | 0.667 FeFe2O3 + 1 GeO2 == 1 GeM2O4; M = Fe | ['Fe2GeO4'] |  |  | 0.667 FeFe2O3 + 1 GeO2 | 1 GeM2O4; M = Fe
10.1103/PhysRevB.90.064105 | Polycrystalline GeM2O4 (M=Fe, Co, Ni) were prepare <...> n, as determined by synchrotron x-ray diffraction. | solid-state | 1 GeO2 + 2 NiO == 1 GeM2O4; M = Ni | ['Ni2GeO4'] |  |  | 1 GeO2 + 2 NiO | 1 GeM2O4; M = Ni
10.1103/PhysRevB.90.064105 | Polycrystalline GeM2O4 (M=Fe, Co, Ni) were prepare <...> n, as determined by synchrotron x-ray diffraction. | solid-state | 0.667 Co3O4 + 1 GeO2 == 1 GeM2O4 + 0.333 O2; M = Co | ['Co2GeO4'] |  |  | 0.667 Co3O4 + 1 GeO2 | 1 GeM2O4 + 0.333 O2; M = Co
10.1016/j.jeurceramsoc.2018.06.020 | The Ce, Mn hybrid doped BaTiO3 ceramics Ba1-xCexTi <...> at 1400 °C with the holding time of 4-16 h in air. | solid-state | 1 BaCO3 + 1 TiO2 == 1 BaTiO3 + 1 CO2 ; target BaTiO3 with additives Ce, Mn via CeO2, MnO2 ; target BaTiO3 with additives Ce, Mn via CeO2, MnO2 | ['BaTiO3'] | 1400 | 1250 | 1 BaCO3 + 1 TiO2 | 1 BaTiO3 + 1 CO2 ; target BaTiO3 with additives Ce, Mn via CeO2, MnO2 ; target BaTiO3 with additives Ce, Mn via CeO2, MnO2
10.1103/PhysRevB.86.115128 | The PL measurements were made on the commercially <...> ons undetectable by the XAS (less than 0.01 at.%). | solid-state | 0.3 NiO + 0.7 ZnO == 1 Ni0.3Zn0.7O | ['Ni0.3Zn0.7O'] |  |  | 0.3 NiO + 0.7 ZnO | 1 Ni0.3Zn0.7O
10.1103/PhysRevB.93.024106 | NBT was prepared by the conventional solid-state r <...> eld and temperature on the local structure of NBT. | solid-state | 0.25 Bi2O3 + 0.25 Na2CO3 + 1 TiO2 == 1 Na0.5Bi0.5TiO3 + 0.25 CO2 | ['Na0.5TiBi0.5O3'] |  | 900 | 0.25 Bi2O3 + 0.25 Na2CO3 + 1 TiO2 | 1 Na0.5Bi0.5TiO3 + 0.25 CO2
10.1103/PhysRevB.76.064429 | Polycrystalline LiCrO2 was synthesized by solid-st <...> D) triangular lattice Heisenberg antiferromagnets. | solid-state | 0.5 Cr2O3 + 0.5 Li2CO3 == 1 LiCrO2 + 0.5 CO2 | ['LiCrO2'] |  |  | 0.5 Cr2O3 + 0.5 Li2CO3 | 1 LiCrO2 + 0.5 CO2
10.1103/PhysRevB.79.134103 | Samples NdCoO3 and PrCoO3 were prepared by. solid- <...> llets, and sintered at 1200 °C for 100. under air. | solid-state | 0.5 Co2O3 + 0.5 Nd2O3 == 1 NdCoO3 | ['NdCoO3'] | 1200 |  | 0.5 Co2O3 + 0.5 Nd2O3 | 1 NdCoO3
10.1103/PhysRevB.79.134103 | Samples NdCoO3 and PrCoO3 were prepared by. solid- <...> llets, and sintered at 1200 °C for 100. under air. | solid-state | 0.5 Co2O3 + 0.167 Pr6O11 == 1 PrCoO3 + 0.167 O2 | ['PrCoO3'] | 1200 |  | 0.5 Co2O3 + 0.167 Pr6O11 | 1 PrCoO3 + 0.167 O2
10.1103/PhysRevMaterials.1.024407 | Polycrystalline samples of Ca10Cr7O28 were prepare <...> , UK using. piston-clamp based high pressure cell. | solid-state | 10 CaCO3 + 3.5 Cr2O3 + 3.75 O2 == 1 Ca10Cr7O28 + 10 CO2 | ['Ca10Cr7O28'] |  |  | 10 CaCO3 + 3.5 Cr2O3 + 3.75 O2 | 1 Ca10Cr7O28 + 10 CO2
10.1103/PhysRevB.77.134445 | The polycrystalline sample Bi0.67Ca0.33MnO3 was pr <...> diffraction and transmission electron microscopy. | solid-state | 0.335 Bi2O3 + 0.33 CaO + 1 MnO2 == 1 Bi0.67Ca0.33MnO3 + 0.168 O2 | ['Ca0.33MnBi0.67O3'] |  |  | 0.335 Bi2O3 + 0.33 CaO + 1 MnO2 | 1 Bi0.67Ca0.33MnO3 + 0.168 O2
10.1103/PhysRevB.82.035439 | Samples for this study were prepared from commerci <...> re dried in the electric furnace at 100 °C for. h. | solid-state | 1 Al2O3 + 1 NiO == 1 NiOAl2O3 | ['NiAl2O4'] |  |  | 1 Al2O3 + 1 NiO | 1 NiOAl2O3
10.1103/PhysRevB.94.064411 | A 6.89. powder sample of Sr2CuWO6 was synthesized <...> = 5.430(2). and c = 8.415(2). as reported earlier. | solid-state | 1 CuO + 2 SrCO3 + 1 WO3 == 1 Sr2CuWO6 + 2 CO2 | ['Sr2WCuO6'] |  |  | 1 CuO + 2 SrCO3 + 1 WO3 | 1 Sr2CuWO6 + 2 CO2
10.1103/PhysRevB.71.214432 | Three polycrystalline samples of nominally stoichi <...> tic properties (see below), are listed in Table I. | solid-state | 1 RuO2 + 1 SrCO3 == 1 SrRuO3 + 1 CO2 | ['SrRuO3'] |  |  | 1 RuO2 + 1 SrCO3 | 1 SrRuO3 + 1 CO2
10.1103/PhysRevB.71.214432 | Three polycrystalline samples of nominally stoichi <...> tic properties (see below), are listed in Table I. | solid-state | 0.08 O2 + 0.92 RuO2 + 1 SrCO3 == 1 SrRu0.92O3 + 1 CO2 | ['SrRu0.92O3'] |  |  | 0.08 O2 + 0.92 RuO2 + 1 SrCO3 | 1 SrRu0.92O3 + 1 CO2
10.1103/PhysRevB.77.174417 | Samples of NdBaCo2O5+δ with different oxygen conte <...> is characteristic of the orthorhombic distortions. | solid-state | 1 BaCO3 + 0.667 Co3O4 + 0.5 Nd2O3 == 1 NdBaCo2O5 + 1 CO2 + 0.083 O2 | ['BaNdCo2O5'] |  |  | 1 BaCO3 + 0.667 Co3O4 + 0.5 Nd2O3 | 1 NdBaCo2O5 + 1 CO2 + 0.083 O2
10.1103/PhysRevB.76.184105 | Polycrystalline samples of LuFe2O4 material were s <...> ectrical contact with the plates of the capacitor. | solid-state | 1 Fe2O3 + 0.5 Lu2O3 == 1 LuFe2O4 + 0.25 O2 | ['LuFe2O4'] |  |  | 1 Fe2O3 + 0.5 Lu2O3 | 1 LuFe2O4 + 0.25 O2
10.1103/PhysRevB.86.155114 | The barium-copper indate Ba3Cu3In4O12 crystallizes <...> ter with CuKα radiation over. 2θ range of 20°-60°. | solid-state | 3 BaCO3 + 3 CuO + 2 In2O3 == 1 Ba3Cu3In4O12 + 3 CO2 | ['Ba3Cu3In4O12'] |  |  | 3 BaCO3 + 3 CuO + 2 In2O3 | 1 Ba3Cu3In4O12 + 3 CO2
10.1103/PhysRevB.83.094401 | Powder samples of Li7Mn2O4 and Li71.1Mn1.9O4 were <...> esent samples were identical to the previous work. | solid-state | 1 Li7OH + 2 MnOOH + 0.25 O2 == 1 Li7Mn2O4 + 1.5 H2O | ['Li7Mn2O4'] |  |  | 1 Li7OH + 2 MnOOH + 0.25 O2 | 1 Li7Mn2O4 + 1.5 H2O
10.1103/PhysRevB.83.094401 | Powder samples of Li7Mn2O4 and Li71.1Mn1.9O4 were <...> esent samples were identical to the previous work. | solid-state | 10.157 Li7OH + 1.9 MnOOH == 1 Li71.1Mn1.9O4 + 6.029 H2O + 1.964 O2 | ['Li71.1Mn1.9O4'] |  |  | 10.157 Li7OH + 1.9 MnOOH | 1 Li71.1Mn1.9O4 + 6.029 H2O + 1.964 O2
10.1103/PhysRevB.83.094401 | Powder samples of Li7Mn2O4 and Li71.1Mn1.9O4 were <...> esent samples were identical to the previous work. | solid-state | 0.143 Li7OH + 2 MnOOH + 0.464 O2 == 1 LiMn2O4 + 1.071 H2O | ['LiMn2O4'] |  |  | 0.143 Li7OH + 2 MnOOH + 0.464 O2 | 1 LiMn2O4 + 1.071 H2O
10.1103/PhysRevB.79.174111 | Ca0.57Sr0.43TiO3 powder was prepared by the solid- <...> s, and isotropic thermal parameters, were refined. | solid-state | 0.57 CaCO3 + 0.43 SrCO3 + 1 TiO2 == 1 Ca0.57Sr0.43TiO3 + 1 CO2 | ['Sr0.43Ca0.57TiO3'] | 1573 |  | 0.57 CaCO3 + 0.43 SrCO3 + 1 TiO2 | 1 Ca0.57Sr0.43TiO3 + 1 CO2
10.1103/PhysRevB.93.064423 | Polycrystalline CaMnGe2O6 was synthesized by solid <...> omator in the range 10°-90° with. 0.02° step size. | solid-state | 1 CaCO3 + 2 GeO2 + 1 MnO2 == 1 CaMnGe2O6 + 1 CO2 + 0.5 O2 | ['CaMnGe2O6'] |  |  | 1 CaCO3 + 2 GeO2 + 1 MnO2 | 1 CaMnGe2O6 + 1 CO2 + 0.5 O2
10.1103/PhysRevB.93.064423 | Polycrystalline CaMnGe2O6 was synthesized by solid <...> omator in the range 10°-90° with. 0.02° step size. | solid-state | 1 CaCO3 + 2 GeO2 + 1 ZnO == 1 CaZnGe2O6 + 1 CO2 | ['CaZnGe2O6'] |  |  | 1 CaCO3 + 2 GeO2 + 1 ZnO | 1 CaZnGe2O6 + 1 CO2
10.1103/PhysRevB.89.024405 | Phase pure powders of NiCr2O4 were prepared from s <...> lets show that stoichiometric NiCr2O4 is obtained. | solid-state | 1 Cr2O3 + 1 NiO == 1 NiCr2O4 | ['Cr2NiO4'] |  |  | 1 Cr2O3 + 1 NiO | 1 NiCr2O4
10.1103/PhysRevB.89.094101 | Here, [(ZrO2)0.92(Y2O3)0.08]0.90(TiO2)0.10 and [(Z <...> ch were cut into discs for their characterization. | solid-state | 0.1 TiO2 + 0.072 Y2O3 + 0.828 ZrO2 == 1 ((ZrO2)0.92(Y2O3)0.08)0.90(TiO2)0.10 | ['Y0.144Zr0.828Ti0.1O2.072'] |  | 800 | 0.1 TiO2 + 0.072 Y2O3 + 0.828 ZrO2 | 1 ((ZrO2)0.92(Y2O3)0.08)0.90(TiO2)0.10
10.1103/PhysRevB.89.094101 | Here, [(ZrO2)0.92(Y2O3)0.08]0.90(TiO2)0.10 and [(Z <...> ch were cut into discs for their characterization. | solid-state | 0.15 TiO2 + 0.068 Y2O3 + 0.782 ZrO2 == 1 ((ZrO2)0.92(Y2O3)0.08)0.85(TiO2)0.15 | ['Y0.136Zr0.782Ti0.15O2.068'] |  | 800 | 0.15 TiO2 + 0.068 Y2O3 + 0.782 ZrO2 | 1 ((ZrO2)0.92(Y2O3)0.08)0.85(TiO2)0.15
10.1103/PhysRevB.89.094101 | Here, [(ZrO2)0.92(Y2O3)0.08]0.90(TiO2)0.10 and [(Z <...> ch were cut into discs for their characterization. | solid-state | 0.12 TiO2 + 0.02 Y2O3 + 0.86 ZrO2 == 1 (ZrO2)0.86(Y2O3)0.02(TiO2)0.12 | ['Y0.04Zr0.86Ti0.12O2.02'] |  | 800 | 0.12 TiO2 + 0.02 Y2O3 + 0.86 ZrO2 | 1 (ZrO2)0.86(Y2O3)0.02(TiO2)0.12
10.1103/PhysRevB.93.134111 | Polycrystalline NBT-0.06BT samples were prepared u <...> ieved through. 160-µm sieve after complete drying. | solid-state | 0.06 BaCO3 + 0.25 Bi2O3 + 0.5 NaCO3 + 1.06 TiO2 == 1 Na0.5Bi0.5TiO3-0.06BaTiO3 + 0.56 CO2 + 0.125 O2 | ['Na0.5Ba0.06Ti1.06Bi0.5O3.18'] |  |  | 0.06 BaCO3 + 0.25 Bi2O3 + 0.5 NaCO3 + 1.06 TiO2 | 1 Na0.5Bi0.5TiO3-0.06BaTiO3 + 0.56 CO2 + 0.125 O2
10.1103/PhysRevB.76.144203 | Single crystals of Bi2Sr2CoO6+δ were grown by. flo <...> f 1×1×0.05mm3 were used for transport experiments. | solid-state | 1 Bi2O3 + 0.333 Co3O4 + 2 SrCO3 == 1 Bi2Sr2CoO6 + 2 CO2 + 0.167 O2 | ['Sr2CoBi2O6'] | 900 | 890 | 1 Bi2O3 + 0.333 Co3O4 + 2 SrCO3 | 1 Bi2Sr2CoO6 + 2 CO2 + 0.167 O2
10.1103/PhysRevB.90.214417 | Cu3Y(SeO3)2O2Cl was prepared from. stoichiometric <...> ding to the previously suggested structural model. | solid-state | 0.5 CuCl2 + 2.5 CuO + 2 SeO2 + 0.5 Y2O3 == 1 Cu3Y(SeO3)2O2Cl | ['YCu3Se2O8Cl'] |  |  | 0.5 CuCl2 + 2.5 CuO + 2 SeO2 + 0.5 Y2O3 | 1 Cu3Y(SeO3)2O2Cl
10.1103/PhysRevB.92.064425 | Our measurements were performed on. single crystal <...> was then annealed under O2 gas flow for two days. | solid-state | 2 TiO2 + 1 Yb2O3 == 1 Yb2Ti2O7 | ['Yb2Ti2O7'] |  |  | 2 TiO2 + 1 Yb2O3 | 1 Yb2Ti2O7
10.1103/PhysRevB.89.094402 | Polycrystalline samples of SrMn2V2O8 were synthesi <...> with intermediate grindings and repelletizations. | solid-state | 2 MnO + 1 SrV2O6 == 1 SrMn2V2O8 | ['SrV2Mn2O8'] | 850 | 550 | 2 MnO + 1 SrV2O6 | 1 SrMn2V2O8
10.1103/PhysRevB.76.045115 | Appropriate amounts of high purity CaCO3 (99.95%), <...> electrical conduction and impedance measurements. | solid-state | 1 CaCO3 + 3 CuO + 4 TiO2 == 1 CaCu3Ti4O12 + 1 CO2 | ['CaTi4Cu3O12'] | 1065 |  | 1 CaCO3 + 3 CuO + 4 TiO2 | 1 CaCu3Ti4O12 + 1 CO2
10.1103/PhysRevB.93.184110 | The YFe2O4 samples were prepared by solid state ch <...> was inferred from macroscopic physical properties. | solid-state | 1 Fe2O3 + 0.5 Y2O3 == 1 YFe2O4 + 0.25 O2 | ['YFe2O4'] | 1300 |  | 1 Fe2O3 + 0.5 Y2O3 | 1 YFe2O4 + 0.25 O2
10.1103/PhysRevB.84.085118 | High-quality single crystals of SrNbO3.4+d were gr <...> al dimension of 5×5×1 mm3 were successfully grown. | solid-state | 0.5 Nb2O5 + 1 SrCO3 == 1 SrNbO3.5 + 1 CO2 | ['SrNbO3.5'] | 1300 |  | 0.5 Nb2O5 + 1 SrCO3 | 1 SrNbO3.5 + 1 CO2
10.1103/PhysRevB.88.224103 | NBT ceramics were prepared by the conventional sol <...> a can be considered as that of the unpoled sample. | solid-state | 0.25 Bi2O3 + 0.25 Na2CO3 + 1 TiO2 == 1 Na0.5Bi0.5TiO3 + 0.25 CO2 | ['Na0.5TiBi0.5O3'] | 1140 | 900 | 0.25 Bi2O3 + 0.25 Na2CO3 + 1 TiO2 | 1 Na0.5Bi0.5TiO3 + 0.25 CO2
10.1103/PhysRevB.72.024102 | Hot pressing after calcination was used to prepare <...> ectric test system (RT-66A, Radiant Technologies). | solid-state | 0.01 Nb2O5 + 0.99 PbO + 0.393 SnO2 + 0.044 TiO2 + 0.543 ZrO2 == 1 Pb0.99Nb0.02((Zr0.58Sn0.42)0.955Ti0.045)0.98O3 | ['Zr0.543Ti0.044Nb0.02Pb0.99Sn0.393O3'] |  | 860 | 0.01 Nb2O5 + 0.99 PbO + 0.393 SnO2 + 0.044 TiO2 + 0.543 ZrO2 | 1 Pb0.99Nb0.02((Zr0.58Sn0.42)0.955Ti0.045)0.98O3
10.1103/PhysRevB.83.054109 | Ceramic samples of Bi1-xLaxFeO3 (x = 0, 0.16≲x≲0.5 <...> was increased with increasing lanthanum content). | solid-state | 0.5 Bi2O3 + 0.5 Fe2O3 == 1 BiFeO3 | ['FeBiO3'] |  |  | 0.5 Bi2O3 + 0.5 Fe2O3 | 1 BiFeO3
10.1103/PhysRevB.74.245106 | Polycrystalline samples of RuSr2Eu1.5Ce0.5Cu2O10, <...> that all spectra were free from charging effects. | solid-state | 1 RuO2 + 2 SrCO3 == 1 Sr2RuO4 + 2 CO2 | ['Sr2RuO4'] | 1200 |  | 1 RuO2 + 2 SrCO3 | 1 Sr2RuO4 + 2 CO2
10.1103/PhysRevB.82.165120 | Thin LaNiO3-x films were deposited onto monocrysta <...> i ratio is close to the bulk stoichiometric value. | solid-state | 0.5 La2O3 + 1 NiO + 0.25 O2 == 1 LaNiO3 | ['LaNiO3'] |  |  | 0.5 La2O3 + 1 NiO + 0.25 O2 | 1 LaNiO3
10.1103/PhysRevMaterials.1.034403 | Synthesis:. polycrystalline sample of β-Ce2O2FeSe2 <...> entially single phase (>99%) product was obtained. | solid-state | 2 CeO2 + 1 Fe + 2 Se == 1 Ce2O2FeSe2 + 1 O2 | ['Ce2FeSe2O2'] |  |  | 2 CeO2 + 1 Fe + 2 Se | 1 Ce2O2FeSe2 + 1 O2
10.1103/PhysRevB.72.064426 | The La1∕4Ca3∕4MnO3 sample was prepared by thorough <...> hod with the FULLPROF and GSAS suites of programs. | solid-state | 0.75 CaCO3 + 0.125 La2O3 + 1 MnO2 == 1 La1/4Ca3/4MnO3 + 0.75 CO2 + 0.062 O2 | ['Ca0.75La0.25MnO3'] |  |  | 0.75 CaCO3 + 0.125 La2O3 + 1 MnO2 | 1 La1/4Ca3/4MnO3 + 0.75 CO2 + 0.062 O2
10.1103/PhysRevB.72.104408 | Polycrystalline samples of Sr1-xYxCoO3-δ (x = 0.1, <...> entional cubic anvil-type high pressure apparatus. | solid-state | 0.333 Co3O4 + 0.112 Ho2O3 + 0.277 O2 + 0.775 SrCO3 == 1 Sr0.775R0.225CoO3 + 0.775 CO2; R = Ho | ['Sr0.775Ho0.225CoO3'] | 1100 | 1100 | 0.333 Co3O4 + 0.112 Ho2O3 + 0.277 O2 + 0.775 SrCO3 | 1 Sr0.775R0.225CoO3 + 0.775 CO2; R = Ho
10.1103/PhysRevB.72.104408 | Polycrystalline samples of Sr1-xYxCoO3-δ (x = 0.1, <...> entional cubic anvil-type high pressure apparatus. | solid-state | 0.333 Co3O4 + 0.112 Dy2O3 + 0.277 O2 + 0.775 SrCO3 == 1 Sr0.775R0.225CoO3 + 0.775 CO2; R = Dy | ['Sr0.775Dy0.225CoO3'] | 1100 | 1100 | 0.333 Co3O4 + 0.112 Dy2O3 + 0.277 O2 + 0.775 SrCO3 | 1 Sr0.775R0.225CoO3 + 0.775 CO2; R = Dy
10.1103/PhysRevB.72.104408 | Polycrystalline samples of Sr1-xYxCoO3-δ (x = 0.1, <...> entional cubic anvil-type high pressure apparatus. | solid-state | 0.333 Co3O4 + 0.112 Er2O3 + 0.277 O2 + 0.775 SrCO3 == 1 Sr0.775R0.225CoO3 + 0.775 CO2; R = Er | ['Sr0.775Er0.225CoO3'] | 1100 | 1100 | 0.333 Co3O4 + 0.112 Er2O3 + 0.277 O2 + 0.775 SrCO3 | 1 Sr0.775R0.225CoO3 + 0.775 CO2; R = Er
10.1103/PhysRevB.88.075134 | Polycrystalline bilayer manganite La0.96Sr2.04Mn2O <...> to the (002) and (001) reflections, respectively. | solid-state | 0.48 La2O3 + 2 MnO2 + 2.04 SrCO3 == 1 La0.96Sr2.04Mn2O7 + 2.04 CO2 + 0.24 O2 | ['Sr2.04La0.96Mn2O7'] | 1400 |  | 0.48 La2O3 + 2 MnO2 + 2.04 SrCO3 | 1 La0.96Sr2.04Mn2O7 + 2.04 CO2 + 0.24 O2
10.1103/PhysRevB.73.174425 | Polycrystalline LaMn0.96Mo0.04O3+δ sample was synt <...> in mixed N2+H2 (5%) atmosphere at 800 °C for 10h. | solid-state | 0.5 La2O3 + 0.96 MnO2 + 0.04 MoO3 == 1 LaMn0.96Mo0.04O3 + 0.27 O2 | ['LaMo0.04Mn0.96O3'] | 1100 |  | 0.5 La2O3 + 0.96 MnO2 + 0.04 MoO3 | 1 LaMn0.96Mo0.04O3 + 0.27 O2
10.1103/PhysRevB.95.214109 | Polycrystalline powder of Pb(Zr0.20Ti0.80)0.70Pd0. <...> ence ac magnetic field using. Helmholtz coil [43]. | solid-state | 0.15 O2 + 1 PbO + 0.3 PdO + 0.56 TiO2 + 0.14 ZrO2 == 1 Pb(Zr0.20Ti0.80)0.70Pd0.30O3 | ['Zr0.14Ti0.56Pd0.3PbO3'] | 1200 |  | 0.15 O2 + 1 PbO + 0.3 PdO + 0.56 TiO2 + 0.14 ZrO2 | 1 Pb(Zr0.20Ti0.80)0.70Pd0.30O3
10.1103/PhysRevB.74.132101 | The sample of BaTi0.65Zr0.35O3 was prepared by. co <...> ithout any impurity by x-ray diffraction analysis. | solid-state | 1 BaCO3 + 0.65 TiO2 + 0.35 ZrO2 == 1 BaTi0.65Zr0.35O3 + 1 CO2 | ['BaZr0.35Ti0.65O3'] |  |  | 1 BaCO3 + 0.65 TiO2 + 0.35 ZrO2 | 1 BaTi0.65Zr0.35O3 + 1 CO2
10.1103/PhysRevB.77.134451 | Polycrystalline K2CuP2O7 was prepared by solid sta <...> which are close to the previously reported values. | solid-state | 1 CuO + 1 K2CO3 + 2 NH4H2PO4 == 1 K2CuP2O7 + 1 CO2 + 3 H2O + 2 NH3 | ['K2CuP2O7'] |  |  | 1 CuO + 1 K2CO3 + 2 NH4H2PO4 | 1 K2CuP2O7 + 1 CO2 + 3 H2O + 2 NH3
10.1103/PhysRevB.91.174108 | BiFeO3 ceramics were prepared by the solid-state r <...> y and THz transmission measurements, respectively. | solid-state | 0.5 Bi2O3 + 0.5 Fe2O3 == 1 BiFeO3 | ['FeBiO3'] | 825 |  | 0.5 Bi2O3 + 0.5 Fe2O3 | 1 BiFeO3
10.1103/PhysRevB.92.184418 | A polycrystalline sample of Nd2Hf2O7 was synthesiz <...> nd heat treatment of the samples were done in air. | solid-state | 2 HfO2 + 1 Nd2O3 == 1 Nd2Hf2O7 | ['Nd2Hf2O7'] |  |  | 2 HfO2 + 1 Nd2O3 | 1 Nd2Hf2O7
10.1103/PhysRevB.71.214402 | Polycrystalline, single-phase RMn2O5 samples were <...> sing the GSAS and FULLPROF programs, respectively. | solid-state | 0.5 Ho2O3 + 2 MnO2 == 1 RMn2O5 + 0.25 O2; R = Ho | ['HoMn2O5'] | 1120 |  | 0.5 Ho2O3 + 2 MnO2 | 1 RMn2O5 + 0.25 O2; R = Ho
10.1103/PhysRevB.71.214402 | Polycrystalline, single-phase RMn2O5 samples were <...> sing the GSAS and FULLPROF programs, respectively. | solid-state | 0.5 Dy2O3 + 2 MnO2 == 1 RMn2O5 + 0.25 O2; R = Dy | ['DyMn2O5'] | 1120 |  | 0.5 Dy2O3 + 2 MnO2 | 1 RMn2O5 + 0.25 O2; R = Dy
10.1103/PhysRevB.71.214402 | Polycrystalline, single-phase RMn2O5 samples were <...> sing the GSAS and FULLPROF programs, respectively. | solid-state | 2 MnO2 + 0.25 Tb4O7 == 1 RMn2O5 + 0.375 O2; R = Tb | ['TbMn2O5'] | 1120 |  | 2 MnO2 + 0.25 Tb4O7 | 1 RMn2O5 + 0.375 O2; R = Tb
10.1103/PhysRevB.79.184110 | The investigated single crystals of BiFeO3 were gr <...> . h. More synthesis details can be found in Refs.. | solid-state | 0.5 Bi2O3 + 0.5 Fe2O3 == 1 BiFeO3 | ['FeBiO3'] |  | 820 | 0.5 Bi2O3 + 0.5 Fe2O3 | 1 BiFeO3
10.1103/PhysRevB.84.064109 | For the ZnO-Rh2O3 system, three bulk polycrystalli <...> ch diameter were pressed at approximately 130 MPa. | solid-state | 1 Rh2O3 + 1 ZnO == 1 ZnO-Rh2O3 | ['Rh2ZnO4'] |  |  | 1 Rh2O3 + 1 ZnO | 1 ZnO-Rh2O3
10.1103/PhysRevB.84.064109 | For the ZnO-Rh2O3 system, three bulk polycrystalli <...> ch diameter were pressed at approximately 130 MPa. | solid-state | 1 Rh2O3 + 1 ZnO == 1 Rh2ZnO4 | ['Rh2ZnO4'] |  |  | 1 Rh2O3 + 1 ZnO | 1 Rh2ZnO4
10.1103/PhysRevB.73.024429 | Single-phased Cu3(PO4)2 and Pb3(PO4)2 were prepare <...> 3(PO4)2 for 120h with four intermediate grindings. | solid-state | 3 CuO + 2 NH4H2PO4 == 1 Cu3(PO4)2 + 3 H2O + 2 NH3 | ['Cu3P2O8'] |  |  | 3 CuO + 2 NH4H2PO4 | 1 Cu3(PO4)2 + 3 H2O + 2 NH3
10.1103/PhysRevB.73.024429 | Single-phased Cu3(PO4)2 and Pb3(PO4)2 were prepare <...> 3(PO4)2 for 120h with four intermediate grindings. | solid-state | 2 NH4H2PO4 + 3 PbO == 1 Pb3(PO4)2 + 3 H2O + 2 NH3 | ['Pb3P2O8'] |  |  | 2 NH4H2PO4 + 3 PbO | 1 Pb3(PO4)2 + 3 H2O + 2 NH3
10.1103/PhysRevB.81.214405 | 2. of CaCr2O4 were prepared by high temperature so <...> allinity with the expected CaFe2O4-type structure. | solid-state | 1 CaO + 1 Cr2O3 == 1 CaCr2O4 | ['CaCr2O4'] |  |  | 1 CaO + 1 Cr2O3 | 1 CaCr2O4
10.1103/PhysRevB.71.174436 | Polycrystalline samples of Sr2Cu(PO4)2, Ba2Cu(PO4) <...> are in agreement with previously reported values. | solid-state | 2 (NH4)2HPO4 + 1 CuO + 2 SrCO3 == 1 Sr2Cu(PO4)2 + 2 CO2 + 3 H2O + 4 NH3 | ['Sr2CuP2O8'] |  |  | 2 (NH4)2HPO4 + 1 CuO + 2 SrCO3 | 1 Sr2Cu(PO4)2 + 2 CO2 + 3 H2O + 4 NH3
10.1103/PhysRevB.71.174436 | Polycrystalline samples of Sr2Cu(PO4)2, Ba2Cu(PO4) <...> are in agreement with previously reported values. | solid-state | 2 (NH4)2HPO4 + 2 BaCO3 + 1 CuO == 1 Ba2Cu(PO4)2 + 2 CO2 + 3 H2O + 4 NH3 | ['Ba2CuP2O8'] |  |  | 2 (NH4)2HPO4 + 2 BaCO3 + 1 CuO | 1 Ba2Cu(PO4)2 + 2 CO2 + 3 H2O + 4 NH3
10.1103/PhysRevB.71.174436 | Polycrystalline samples of Sr2Cu(PO4)2, Ba2Cu(PO4) <...> are in agreement with previously reported values. | solid-state | 2 (NH4)2HPO4 + 1 BaCO3 + 1 CuO == 1 BaCuP2O7 + 1 CO2 + 3 H2O + 4 NH3 | ['BaCuP2O7'] |  |  | 2 (NH4)2HPO4 + 1 BaCO3 + 1 CuO | 1 BaCuP2O7 + 1 CO2 + 3 H2O + 4 NH3
10.1103/PhysRevB.96.174408 | Polycrystalline TmFeO3 was prepared by. solid-stat <...> ds were subsequently sintered at 1300 °C for 20 h. | solid-state | 0.5 Fe2O3 + 0.5 Tm2O3 == 1 TmFeO3 | ['TmFeO3'] | 1300 |  | 0.5 Fe2O3 + 0.5 Tm2O3 | 1 TmFeO3
10.1103/PhysRevB.75.184303 | The Gd2(Ti0.65Zr0.35)2O7 powders were prepared as <...> enological approach described in detail elsewhere. | solid-state | 1 Gd2O3 + 1.3 TiO2 + 0.7 ZrO2 == 1 Gd2(Ti0.65Zr0.35)2O7 | ['Gd2Zr0.7Ti1.3O7'] |  |  | 1 Gd2O3 + 1.3 TiO2 + 0.7 ZrO2 | 1 Gd2(Ti0.65Zr0.35)2O7
10.1103/PhysRevB.87.115114 | Polycrystalline samples of (Pr0.7Sm0.3)0.7Ca0.3CoO <...> ume of 215.99(5) Å3 in accord with the literature. | solid-state | 0.3 CaO + 0.333 Co3O4 + 0.077 O2 + 0.082 Pr6O11 + 0.105 Sm2O3 == 1 (Pr0.7Sm0.3)0.7Ca0.3CoO3 | ['Ca0.3Sm0.21Pr0.49CoO3'] | 1200 |  | 0.3 CaO + 0.333 Co3O4 + 0.077 O2 + 0.082 Pr6O11 + 0.105 Sm2O3 | 1 (Pr0.7Sm0.3)0.7Ca0.3CoO3
10.1103/PhysRevB.87.115114 | Polycrystalline samples of (Pr0.7Sm0.3)0.7Ca0.3CoO <...> ume of 215.99(5) Å3 in accord with the literature. | solid-state | 0.3 CaO + 0.333 Co3O4 + 0.077 O2 + 0.082 Pr6O11 + 0.105 Sm2O3 == 1 Pr0.49Sm0.21Ca0.3CoO3 | ['Ca0.3Sm0.21Pr0.49CoO3'] | 1200 |  | 0.3 CaO + 0.333 Co3O4 + 0.077 O2 + 0.082 Pr6O11 + 0.105 Sm2O3 | 1 Pr0.49Sm0.21Ca0.3CoO3
10.1103/PhysRevB.78.024420 | InCu23V13O3 was synthesized from the oxides by. co <...> d (PPMS system, Quantum Design) from 1.8 to 300 K. | solid-state | 23 CuO + 0.5 In2O3 + 6.5 V2O5 == 1 InCu23V13O3 + 27 O2 | ['V13Cu23InO3'] |  |  | 23 CuO + 0.5 In2O3 + 6.5 V2O5 | 1 InCu23V13O3 + 27 O2
10.1016/S0022-3697(02)00361-X | Al2(WO4)3 is prepared by conventional solid state <...> o 100 kHz) using GR 1689 Precision RLC Digibridge. | solid-state | 1 Al2O3 + 3 WO3 == 1 Al2(WO4)3 | ['W3Al2O12'] | 1100 |  | 1 Al2O3 + 3 WO3 | 1 Al2(WO4)3
10.1016/S0022-3697(02)00358-X | LaInO3 was prepared by the standard ceramic method <...> gain, pelletised and sintered at 1300 °C for 20 h. | solid-state | 0.5 In2O3 + 0.5 La2O3 == 1 LaInO3 | ['LaInO3'] | 1300 | 1150 | 0.5 In2O3 + 0.5 La2O3 | 1 LaInO3
10.1016/j.jpcs.2003.10.038 | Polycrystalline Bi2212 was prepared by the convent <...> for 24 h in air with some intermittent grindings. | solid-state | 1 Bi2O3 + 1 CaCO3 + 2 CuO + 2 SrCO3 == 1 Bi2Sr2CaCu2O + 3 CO2 + 3.5 O2 | ['Sr2CaCu2Bi2O'] | 830 | 800 | 1 Bi2O3 + 1 CaCO3 + 2 CuO + 2 SrCO3 | 1 Bi2Sr2CaCu2O + 3 CO2 + 3.5 O2
10.1016/S0022-3115(03)00186-7 | The Ce-brannerite starting material was prepared b <...> re confirmed by powder X-ray diffraction analysis. | solid-state | 1 ThO2 + 2 TiO2 == 1 ThTi2O6 | ['ThTi2O6'] | 1500 |  | 1 ThO2 + 2 TiO2 | 1 ThTi2O6
10.1016/j.elecom.2004.06.003 | CoO (Hainan Jinyi New Materials), LiOH · H2O and K <...> d by solid-state reaction was used for comparison. | solid-state | 1 CoO + 1 LiOH·H2O + 0.25 O2 == 1 LiCoO2 + 1.5 H2O | ['LiCoO2'] |  |  | 1 CoO + 1 LiOH·H2O + 0.25 O2 | 1 LiCoO2 + 1.5 H2O
10.1016/S0010-938X(02)00177-4 | The material used in this work was bulk Ti3AlC2 th <...> as confirmed by XRD analysis and SEM observation. | solid-state | 1 Al + 2 C + 3 Ti == 1 Ti3AlC2 | ['Ti3AlC2'] |  |  | 1 Al + 2 C + 3 Ti | 1 Ti3AlC2
10.1016/S0025-5408(01)00570-0 | For the synthesis of SnMoO4 equimolar quantities o <...> percent limit of its detection of impurity phases. | solid-state | 1 MoO3 + 1 SnO == 1 SnMoO4 | ['MoSnO4'] |  |  | 1 MoO3 + 1 SnO | 1 SnMoO4
10.1016/S0025-5408(01)00554-2 | The powder of LPMO with nominal composition of La0 <...> the surface of the films to check the CMR effect. | solid-state | 0.35 La2O3 + 1 Mn(NO3)2 + 0.325 O2 + 0.3 Pb(NO3)2 + 2.6 [OH-] == 1 La0.7Pb0.3MnO3 + 1.3 H2O + 2.6 [NO3-] | ['La0.7MnPb0.3O3'] | 1280 |  | 0.35 La2O3 + 1 Mn(NO3)2 + 0.325 O2 + 0.3 Pb(NO3)2 + 2.6 [OH-] | 1 La0.7Pb0.3MnO3 + 1.3 H2O + 2.6 [NO3-]
10.1016/S0025-5408(01)00656-0 | Samples of the composition Ca0.9Cu2.1O3-δ were pre <...> step the product was quenched to room temperature. | solid-state | 0.9 CaCO3 + 2.1 CuO == 1 Ca0.9Cu2.1O3 + 0.9 CO2 | ['Ca0.9Cu2.1O3'] |  |  | 0.9 CaCO3 + 2.1 CuO | 1 Ca0.9Cu2.1O3 + 0.9 CO2
10.1016/S0025-5408(01)00677-8 | Samples of Zr0.8Sn0.2TiO4 were synthesized by conv <...> ing rate and the cooling rate were both 10 °C/min. | solid-state | 0.2 SnO2 + 1 TiO2 + 0.8 ZrO2 == 1 Zr0.8Sn0.2TiO4 | ['Zr0.8TiSn0.2O4'] |  | 1100 | 0.2 SnO2 + 1 TiO2 + 0.8 ZrO2 | 1 Zr0.8Sn0.2TiO4
10.1016/S0025-5408(01)00818-2 | Samples of LaAlO3 were synthesized by conventional <...> tered at temperatures 1340-1460 °C for 2 h in air. | solid-state | 0.5 Al2O3 + 0.5 La2O3 == 1 LaAlO3 | ['LaAlO3'] |  |  | 0.5 Al2O3 + 0.5 La2O3 | 1 LaAlO3
10.1016/S0025-5408(01)00791-7 | Stoichiometric amounts of the two precursors (1:1 <...> hereafter referred to as BZ and BZS, respectively. | solid-state | 1 Ba(NO3)2 + 1 SnO2 + 2 [OH-] == 1 BaSnO3 + 1 H2O + 2 [NO3-] | ['BaSnO3'] |  |  | 1 Ba(NO3)2 + 1 SnO2 + 2 [OH-] | 1 BaSnO3 + 1 H2O + 2 [NO3-]
10.1016/S0025-5408(02)01000-0 | The raw materials used were Al2O3 (purity >99.9%, <...> er of the FGMs were also produced in the same way. | solid-state | 2 C + 1 Si + 3 Ti == 1 Ti3SiC2 | ['Ti3SiC2'] |  |  | 2 C + 1 Si + 3 Ti | 1 Ti3SiC2
10.1016/j.materresbull.2004.03.013 | Single crystals of the vanadate garnet Ca2NaZn2V3O <...> e, a 15 nA beam current and a 10 s measuring time. | solid-state | 2 CaCO3 + 0.5 Na2CO3 + 1.5 V2O5 + 2 ZnO == 1 Ca2NaZn2V3O12 + 2.5 CO2 | ['NaCa2V3Zn2O12'] | 1193 | 1023 | 2 CaCO3 + 0.5 Na2CO3 + 1.5 V2O5 + 2 ZnO | 1 Ca2NaZn2V3O12 + 2.5 CO2
10.1016/S0030-4018(00)00665-9 | La2O3 powder of 99.99% purity was used as starting <...> s were grown with the Bridgman-Stockbarger method. | solid-state | 0.5 La2O3 + 3 NH4Cl == 1 LaCl3 + 1.5 H2O + 3 NH3 | ['LaCl3'] |  |  | 0.5 La2O3 + 3 NH4Cl | 1 LaCl3 + 1.5 H2O + 3 NH3
10.1016/S0022-4596(03)00351-7 | All attempts to prepare a polycrystalline sample o <...> le in order to prevent loss of Zn from the sample. | solid-state | 1 CuO + 2 MnO2 + 4 SrCO3 == 1 Sr4CuMn2O9 + 4 CO2 | ['Sr4Mn2CuO9'] |  | 800 | 1 CuO + 2 MnO2 + 4 SrCO3 | 1 Sr4CuMn2O9 + 4 CO2
10.1016/S0022-4596(03)00351-7 | All attempts to prepare a polycrystalline sample o <...> le in order to prevent loss of Zn from the sample. | solid-state | 2 MnO2 + 4 SrCO3 + 1 ZnO == 1 Sr4ZnMn2O9 + 4 CO2 | ['Sr4Mn2ZnO9'] |  | 800 | 2 MnO2 + 4 SrCO3 + 1 ZnO | 1 Sr4ZnMn2O9 + 4 CO2
10.1016/S0022-4596(02)00007-5 | Samples of the undoped bismuth ruthenate and Bi2-x <...> and 975 °C for 1 day, with intermediate grindings. | solid-state | 1 Bi2O3 + 2 RuO2 == 1 Bi2Ru2O7 | ['Ru2Bi2O7'] |  |  | 1 Bi2O3 + 2 RuO2 | 1 Bi2Ru2O7
10.1016/S0022-4596(02)00041-5 | A polycrystalline sample of Ba2ErRuO6 was prepared <...> onitored by powder X-ray diffraction measurements. | solid-state | 2 BaCO3 + 0.5 Er2O3 + 0.25 O2 + 1 RuO2 == 1 Ba2ErRuO6 + 2 CO2 | ['Ba2ErRuO6'] |  |  | 2 BaCO3 + 0.5 Er2O3 + 0.25 O2 + 1 RuO2 | 1 Ba2ErRuO6 + 2 CO2
10.1016/S0022-4596(02)00041-5 | A polycrystalline sample of Ba2ErRuO6 was prepared <...> onitored by powder X-ray diffraction measurements. | solid-state | 2 BaCO3 + 0.5 Lu2O3 + 0.5 Nb2O5 == 1 Ba2LuNbO6 + 2 CO2 | ['Ba2LuNbO6'] |  |  | 2 BaCO3 + 0.5 Lu2O3 + 0.5 Nb2O5 | 1 Ba2LuNbO6 + 2 CO2
10.1016/S0022-4596(02)00041-5 | A polycrystalline sample of Ba2ErRuO6 was prepared <...> onitored by powder X-ray diffraction measurements. | solid-state | 2 BaCO3 + 0.25 O2 + 1 RuO2 + 0.5 Y2O3 == 1 Ba2YRuO6 + 2 CO2 | ['Ba2YRuO6'] |  |  | 2 BaCO3 + 0.25 O2 + 1 RuO2 + 0.5 Y2O3 | 1 Ba2YRuO6 + 2 CO2
10.1016/S0022-4596(02)00041-5 | A polycrystalline sample of Ba2ErRuO6 was prepared <...> onitored by powder X-ray diffraction measurements. | solid-state | 2 BaCO3 + 0.5 Nb2O5 + 0.5 Y2O3 == 1 Ba2YNbO6 + 2 CO2 | ['Ba2YNbO6'] |  |  | 2 BaCO3 + 0.5 Nb2O5 + 0.5 Y2O3 | 1 Ba2YNbO6 + 2 CO2
10.1016/j.jssc.2003.11.023 | Polycrystalline Li4CaB2O6 were prepared by a solid <...> and the final stoichiometric proportion was 2:1:2. | solid-state | 1 CaCO3 + 2 H3BO3 + 2 Li2CO3 == 1 Li4CaB2O6 + 3 CO2 + 3 H2O | ['Li4CaB2O6'] |  |  | 1 CaCO3 + 2 H3BO3 + 2 Li2CO3 | 1 Li4CaB2O6 + 3 CO2 + 3 H2O
10.1016/j.jssc.2004.05.009 | La0.4Ba0.4Ca0.2Mn0.4Ti0.6O3 was prepared by the ce <...> meters. Oxygen site occupancy was refined as well. | solid-state | 0.4 BaCO3 + 0.2 CaCO3 + 0.2 La2O3 + 0.4 MnCO3 + 0.1 O2 + 0.6 TiO2 == 1 La0.4Ba0.4Ca0.2Mn0.4Ti0.6O3 + 1 CO2 | ['Ba0.4Ca0.2La0.4Ti0.6Mn0.4O3'] | 1100 |  | 0.4 BaCO3 + 0.2 CaCO3 + 0.2 La2O3 + 0.4 MnCO3 + 0.1 O2 + 0.6 TiO2 | 1 La0.4Ba0.4Ca0.2Mn0.4Ti0.6O3 + 1 CO2
10.1016/j.jssc.2012.03.067 | Four samples (labeled A to D) with the same nomina <...> mple B, 98.2% for sample C and 99.0% for sample D. | solid-state | 8 Ba + 15 Ga + 31 Ge == 1 Ba8Ga15Ge31 | ['Ba8Ga15Ge31'] |  |  | 8 Ba + 15 Ga + 31 Ge | 1 Ba8Ga15Ge31
10.1016/S0022-2313(99)00539-6 | The powder samples of Sr2CeO4 were prepared with c <...> ature with 14-m monochromators and a 80-W Xe lamp. | solid-state | 1 CeO2 + 2 SrCO3 == 1 Sr2CeO4 + 2 CO2 | ['Sr2CeO4'] |  |  | 1 CeO2 + 2 SrCO3 | 1 Sr2CeO4 + 2 CO2
10.1016/j.tca.2004.05.006 | Calcium carbonate and quartz (>99.0% pure) in the <...> mperature. The pellets were grounded to pass 45 μ. | solid-state | 1 CaO + 1 SiO2 == 1 Ca2SiO4 | ['Ca2SiO4'] |  |  | 1 CaO + 1 SiO2 | 1 Ca2SiO4
10.1016/S0022-2313(02)00413-1 | The reference BAM:Eu (U771) is a commercially avai <...> wed that the obtained powders are of single phase. | solid-state | 5 Al2O3 + 1 BaCO3 + 1 MgO == 1 BaMgAl10O17 + 1 CO2 | ['BaMgAl10O17'] |  |  | 5 Al2O3 + 1 BaCO3 + 1 MgO | 1 BaMgAl10O17 + 1 CO2
10.1016/j.jssc.2012.03.027 | Co4Sb12-x-yTexSey (x = 0.4, 0.5, 0.6 and y = 0.0, <...> spark plasma sintering process at 903 K for 7 min. | solid-state | 4 Co + 11.9 Sb + 0.1 Se == 1 Co4Sb11.9Se0.1 | ['Co4Sb11.9Se0.1'] |  |  | 4 Co + 11.9 Sb + 0.1 Se | 1 Co4Sb11.9Se0.1
10.1016/j.jlumin.2006.01.351 | BaMgAl10O17:Eu2+ samples were prepared by solid-st <...> ion spectra were corrected with sodium salicylate. | solid-state | 5 Al2O3 + 1 BaCO3 + 1 MgO == 1 BaMgAl10O17 + 1 CO2 ; target BaMgAl10O17 with additives Eu via Eu2O3 ; target BaMgAl10O17 with additives Eu via Eu2O3 | ['BaMgAl10O17'] |  | 1600 | 5 Al2O3 + 1 BaCO3 + 1 MgO | 1 BaMgAl10O17 + 1 CO2 ; target BaMgAl10O17 with additives Eu via Eu2O3 ; target BaMgAl10O17 with additives Eu via Eu2O3
10.1016/S0022-2313(03)00132-7 | A powder sample of Ba0.9MgAl10O17:Eu0.1 2+ (BAM) w <...> onditions for those samples are shown in Table 1 . | solid-state | 5 Al2O3 + 0.9 BaCO3 + 0.05 Eu2O3 + 1 Mg(OH)2 == 1 Eu0.1Ba0.9MgAl10O17 + 0.9 CO2 + 1 H2O + 0.025 O2 | ['Ba0.9MgEu0.1Al10O17'] |  | 1500 | 5 Al2O3 + 0.9 BaCO3 + 0.05 Eu2O3 + 1 Mg(OH)2 | 1 Eu0.1Ba0.9MgAl10O17 + 0.9 CO2 + 1 H2O + 0.025 O2
10.1016/S0022-2313(03)00132-7 | A powder sample of Ba0.9MgAl10O17:Eu0.1 2+ (BAM) w <...> onditions for those samples are shown in Table 1 . | solid-state | 5 Al2O3 + 1 BaCO3 + 1 Mg(OH)2 == 1 BaMgAl10O17 + 1 CO2 + 1 H2O | ['BaMgAl10O17'] |  | 1500 | 5 Al2O3 + 1 BaCO3 + 1 Mg(OH)2 | 1 BaMgAl10O17 + 1 CO2 + 1 H2O
10.1016/j.jlumin.2007.11.047 | The polycrystalline tetragonal Sr2MgSi2O7 material <...> nier-camera at 295 K (Cu Kα1 radiation, 1.5406 Å). | solid-state | 1 Mg(NO3)2·6H2O + 2 SiO2 + 2 SrCO3 + 2 [OH-] == 1 Sr2MgSi2O7 + 2 CO2 + 7 H2O + 2 [NO3-] | ['Sr2MgSi2O7'] |  |  | 1 Mg(NO3)2·6H2O + 2 SiO2 + 2 SrCO3 + 2 [OH-] | 1 Sr2MgSi2O7 + 2 CO2 + 7 H2O + 2 [NO3-]
10.1016/S0022-1139(00)00265-7 | For comparison, the solid-state reaction between S <...> ons described in the literature were also tested . | solid-state | 1 BaF2 + 1 MgF2 == 1 BaMgF4 | ['BaMgF4'] |  |  | 1 BaF2 + 1 MgF2 | 1 BaMgF4
10.1016/S0921-5107(00)00511-0 | It had been reported that anisotropic calcium hexa <...> mbite type of crystal structure for these samples. | solid-state | 1 CaCO3 + 1 Fe2O3 == 1 CaO.6Fe2O3 + 1 CO2 + 0.2 O2 | ['CaFe2O3.6'] | 1180 |  | 1 CaCO3 + 1 Fe2O3 | 1 CaO.6Fe2O3 + 1 CO2 + 0.2 O2
10.1016/S0921-5107(02)00493-2 | CaTiO3 and MgTiO3 powders were synthesized by a so <...> -CaTiO3 system were prepared by a similar process. | solid-state | 1 CaCO3 + 1 TiO2 == 1 CaTiO3 + 1 CO2 | ['CaTiO3'] | 1375 |  | 1 CaCO3 + 1 TiO2 | 1 CaTiO3 + 1 CO2
10.1016/S0921-5107(02)00493-2 | CaTiO3 and MgTiO3 powders were synthesized by a so <...> -CaTiO3 system were prepared by a similar process. | solid-state | 1 MgO + 1 TiO2 == 1 MgTiO3 | ['MgTiO3'] | 1375 |  | 1 MgO + 1 TiO2 | 1 MgTiO3
10.1016/S0921-5107(03)00266-6 | Reagent-grade SrCO3 (99.5% purity), La2O3 (99.99% <...> e temperature from 1375 to 1450 °C in air for 3 h. | solid-state | 0.5 Al2O3 + 0.5 La2O3 + 1 SrCO3 == 1 LaSrAlO4 + 1 CO2 | ['SrLaAlO4'] |  | 1200 | 0.5 Al2O3 + 0.5 La2O3 + 1 SrCO3 | 1 LaSrAlO4 + 1 CO2
10.1016/j.jssc.2003.10.015 | Compounds RuSr2 RCu2O8-δ (R=Tb, Dy, Y, Ho, Er, Tm, <...> sized the compound for R=Gd under normal pressure. | solid-state | 2 CuO + 0.5 Er2O3 + 0.25 O2 + 1 RuO2 + 2 SrCO3 == 1 RuSr2RCu2O8 + 2 CO2; R = Er | ['Sr2ErRuCu2O8'] |  | 900 | 2 CuO + 0.5 Er2O3 + 0.25 O2 + 1 RuO2 + 2 SrCO3 | 1 RuSr2RCu2O8 + 2 CO2; R = Er
10.1016/j.jssc.2003.10.015 | Compounds RuSr2 RCu2O8-δ (R=Tb, Dy, Y, Ho, Er, Tm, <...> sized the compound for R=Gd under normal pressure. | solid-state | 2 CuO + 0.5 Ho2O3 + 0.25 O2 + 1 RuO2 + 2 SrCO3 == 1 RuSr2RCu2O8 + 2 CO2; R = Ho | ['Sr2HoRuCu2O8'] |  | 900 | 2 CuO + 0.5 Ho2O3 + 0.25 O2 + 1 RuO2 + 2 SrCO3 | 1 RuSr2RCu2O8 + 2 CO2; R = Ho
10.1016/j.jssc.2003.10.015 | Compounds RuSr2 RCu2O8-δ (R=Tb, Dy, Y, Ho, Er, Tm, <...> sized the compound for R=Gd under normal pressure. | solid-state | 2 CuO + 0.25 O2 + 1 RuO2 + 2 SrCO3 + 0.5 Y2O3 == 1 RuSr2RCu2O8 + 2 CO2; R = Y | ['Sr2YRuCu2O8'] |  | 900 | 2 CuO + 0.25 O2 + 1 RuO2 + 2 SrCO3 + 0.5 Y2O3 | 1 RuSr2RCu2O8 + 2 CO2; R = Y
10.1016/j.jssc.2003.10.015 | Compounds RuSr2 RCu2O8-δ (R=Tb, Dy, Y, Ho, Er, Tm, <...> sized the compound for R=Gd under normal pressure. | solid-state | 2 CuO + 0.25 O2 + 1 RuO2 + 2 SrCO3 + 0.5 Tm2O3 == 1 RuSr2RCu2O8 + 2 CO2; R = Tm | ['Sr2TmRuCu2O8'] |  | 900 | 2 CuO + 0.25 O2 + 1 RuO2 + 2 SrCO3 + 0.5 Tm2O3 | 1 RuSr2RCu2O8 + 2 CO2; R = Tm
10.1016/j.jssc.2003.10.015 | Compounds RuSr2 RCu2O8-δ (R=Tb, Dy, Y, Ho, Er, Tm, <...> sized the compound for R=Gd under normal pressure. | solid-state | 2 CuO + 0.25 O2 + 1 RuO2 + 2 SrCO3 + 0.5 Tb2O3 == 1 RuSr2RCu2O8 + 2 CO2; R = Tb | ['Sr2TbRuCu2O8'] |  | 900 | 2 CuO + 0.25 O2 + 1 RuO2 + 2 SrCO3 + 0.5 Tb2O3 | 1 RuSr2RCu2O8 + 2 CO2; R = Tb
10.1016/j.jssc.2003.10.015 | Compounds RuSr2 RCu2O8-δ (R=Tb, Dy, Y, Ho, Er, Tm, <...> sized the compound for R=Gd under normal pressure. | solid-state | 2 CuO + 0.25 O2 + 1 RuO2 + 2 SrCO3 + 0.5 Yb2O3 == 1 RuSr2RCu2O8 + 2 CO2; R = Yb | ['Sr2YbRuCu2O8'] |  | 900 | 2 CuO + 0.25 O2 + 1 RuO2 + 2 SrCO3 + 0.5 Yb2O3 | 1 RuSr2RCu2O8 + 2 CO2; R = Yb
10.1016/j.jssc.2003.10.015 | Compounds RuSr2 RCu2O8-δ (R=Tb, Dy, Y, Ho, Er, Tm, <...> sized the compound for R=Gd under normal pressure. | solid-state | 2 CuO + 0.5 Dy2O3 + 0.25 O2 + 1 RuO2 + 2 SrCO3 == 1 RuSr2RCu2O8 + 2 CO2; R = Dy | ['Sr2DyRuCu2O8'] |  | 900 | 2 CuO + 0.5 Dy2O3 + 0.25 O2 + 1 RuO2 + 2 SrCO3 | 1 RuSr2RCu2O8 + 2 CO2; R = Dy
10.1016/j.jssc.2003.10.015 | Compounds RuSr2 RCu2O8-δ (R=Tb, Dy, Y, Ho, Er, Tm, <...> sized the compound for R=Gd under normal pressure. | solid-state | 0.5 Er2O3 + 0.25 O2 + 1 RuO2 + 2 SrCO3 == 1 Sr2RRuO6 + 2 CO2; R = Er | ['Sr2ErRuO6'] |  | 900 | 0.5 Er2O3 + 0.25 O2 + 1 RuO2 + 2 SrCO3 | 1 Sr2RRuO6 + 2 CO2; R = Er
10.1016/j.jssc.2003.10.015 | Compounds RuSr2 RCu2O8-δ (R=Tb, Dy, Y, Ho, Er, Tm, <...> sized the compound for R=Gd under normal pressure. | solid-state | 0.5 Ho2O3 + 0.25 O2 + 1 RuO2 + 2 SrCO3 == 1 Sr2RRuO6 + 2 CO2; R = Ho | ['Sr2HoRuO6'] |  | 900 | 0.5 Ho2O3 + 0.25 O2 + 1 RuO2 + 2 SrCO3 | 1 Sr2RRuO6 + 2 CO2; R = Ho
10.1016/j.jssc.2003.10.015 | Compounds RuSr2 RCu2O8-δ (R=Tb, Dy, Y, Ho, Er, Tm, <...> sized the compound for R=Gd under normal pressure. | solid-state | 0.25 O2 + 1 RuO2 + 2 SrCO3 + 0.5 Y2O3 == 1 Sr2RRuO6 + 2 CO2; R = Y | ['Sr2YRuO6'] |  | 900 | 0.25 O2 + 1 RuO2 + 2 SrCO3 + 0.5 Y2O3 | 1 Sr2RRuO6 + 2 CO2; R = Y
10.1016/j.jssc.2003.10.015 | Compounds RuSr2 RCu2O8-δ (R=Tb, Dy, Y, Ho, Er, Tm, <...> sized the compound for R=Gd under normal pressure. | solid-state | 0.25 O2 + 1 RuO2 + 2 SrCO3 + 0.5 Tm2O3 == 1 Sr2RRuO6 + 2 CO2; R = Tm | ['Sr2TmRuO6'] |  | 900 | 0.25 O2 + 1 RuO2 + 2 SrCO3 + 0.5 Tm2O3 | 1 Sr2RRuO6 + 2 CO2; R = Tm
10.1016/j.jssc.2003.10.015 | Compounds RuSr2 RCu2O8-δ (R=Tb, Dy, Y, Ho, Er, Tm, <...> sized the compound for R=Gd under normal pressure. | solid-state | 0.25 O2 + 1 RuO2 + 2 SrCO3 + 0.5 Tb2O3 == 1 Sr2RRuO6 + 2 CO2; R = Tb | ['Sr2TbRuO6'] |  | 900 | 0.25 O2 + 1 RuO2 + 2 SrCO3 + 0.5 Tb2O3 | 1 Sr2RRuO6 + 2 CO2; R = Tb
10.1016/j.jssc.2003.10.015 | Compounds RuSr2 RCu2O8-δ (R=Tb, Dy, Y, Ho, Er, Tm, <...> sized the compound for R=Gd under normal pressure. | solid-state | 0.25 O2 + 1 RuO2 + 2 SrCO3 + 0.5 Yb2O3 == 1 Sr2RRuO6 + 2 CO2; R = Yb | ['Sr2YbRuO6'] |  | 900 | 0.25 O2 + 1 RuO2 + 2 SrCO3 + 0.5 Yb2O3 | 1 Sr2RRuO6 + 2 CO2; R = Yb
10.1016/j.jssc.2003.10.015 | Compounds RuSr2 RCu2O8-δ (R=Tb, Dy, Y, Ho, Er, Tm, <...> sized the compound for R=Gd under normal pressure. | solid-state | 0.5 Dy2O3 + 0.25 O2 + 1 RuO2 + 2 SrCO3 == 1 Sr2RRuO6 + 2 CO2; R = Dy | ['Sr2DyRuO6'] |  | 900 | 0.5 Dy2O3 + 0.25 O2 + 1 RuO2 + 2 SrCO3 | 1 Sr2RRuO6 + 2 CO2; R = Dy
10.1016/S0925-4005(01)00539-1 | Powders of composition SrTi0.95Nb0.05O3.025 were p <...> of the samples are described in the next section. | solid-state | 0.025 Nb2O5 + 1 SrCO3 + 0.95 TiO2 == 1 SrTi0.95Nb0.05O3.025 + 1 CO2 | ['SrTi0.95Nb0.05O3.025'] |  | 1100 | 0.025 Nb2O5 + 1 SrCO3 + 0.95 TiO2 | 1 SrTi0.95Nb0.05O3.025 + 1 CO2
10.1016/S0921-5107(03)00195-8 | Strontium oxide was prepared by the decomposition <...> this study were obtained from a commercial source. | solid-state | 1 RuO2 + 1 SrO == 1 SrRuO3 | ['SrRuO3'] |  |  | 1 RuO2 + 1 SrO | 1 SrRuO3
10.1016/S0921-5107(03)00195-8 | Strontium oxide was prepared by the decomposition <...> this study were obtained from a commercial source. | solid-state | 1 RuO2 + 2 SrO == 1 Sr2RuO4 | ['Sr2RuO4'] |  |  | 1 RuO2 + 2 SrO | 1 Sr2RuO4
10.1016/S0921-5107(03)00195-8 | Strontium oxide was prepared by the decomposition <...> this study were obtained from a commercial source. | solid-state | 2 RuO2 + 3 SrO == 1 Sr3Ru2O7 | ['Sr3Ru2O7'] |  |  | 2 RuO2 + 3 SrO | 1 Sr3Ru2O7
10.1016/S0921-5107(03)00195-8 | Strontium oxide was prepared by the decomposition <...> this study were obtained from a commercial source. | solid-state | 3 RuO2 + 4 SrO == 1 Sr4Ru3O10 | ['Sr4Ru3O10'] |  |  | 3 RuO2 + 4 SrO | 1 Sr4Ru3O10
10.1016/S0925-4005(01)00957-1 | ZnO (Fluka, >99%) and MoO3 (Aldrich, >99%) were us <...> percent limit of its detection of impurity phases. | solid-state | 1 MoO3 + 1 ZnO == 1 ZnMoO4 | ['MoZnO4'] |  |  | 1 MoO3 + 1 ZnO | 1 ZnMoO4
10.1016/S0925-3467(01)00217-8 | The present work used the same powders of Al2O3, Y <...> an optical reference for all of the measurements. | solid-state | 2.5 Al2O3 + 1.5 Y2O3 == 1 Y3Al5O12 ; target Y3Al5O12 with additives Nd via Nd2O3 ; target Y3Al5O12 with additives Nd via Nd2O3 | ['Y3Al5O12'] | 1750 |  | 2.5 Al2O3 + 1.5 Y2O3 | 1 Y3Al5O12 ; target Y3Al5O12 with additives Nd via Nd2O3 ; target Y3Al5O12 with additives Nd via Nd2O3
10.1016/j.optmat.2003.09.015 | Crystal growth was performed in a vacuum-tight Czo <...> led down to room temperature at a rate of 30 °C/h. | solid-state | 1 LiF + 1 YF3 == 1 YLiF4 | ['LiYF4'] |  |  | 1 LiF + 1 YF3 | 1 YLiF4
10.1016/j.optmat.2010.09.032 | A glass with the composition of 40BaO-20TiO2-40SiO <...> laser does not diverge when irradiates the sample. | solid-state | 40 BaCO3 + 40 SiO2 + 20 TiO2 == 1 40BaO-20TiO2-40SiO2 + 40 CO2 | ['Ba40Ti20Si40O160'] |  |  | 40 BaCO3 + 40 SiO2 + 20 TiO2 | 1 40BaO-20TiO2-40SiO2 + 40 CO2
10.1016/j.optmat.2016.09.057 | Two different layered structures were produced: "0 <...> 100 °C) into compact green bodies (see Figure 1). | solid-state | 2.5 Al2O3 + 1.5 Y2O3 == 1 Y3Al5O12 ; target Y3Al5O12 with additives Yb via Yb2O3 ; target Y3Al5O12 with additives Yb via Yb2O3 | ['Y3Al5O12'] |  |  | 2.5 Al2O3 + 1.5 Y2O3 | 1 Y3Al5O12 ; target Y3Al5O12 with additives Yb via Yb2O3 ; target Y3Al5O12 with additives Yb via Yb2O3
10.1016/S0022-0248(00)00497-8 | The raw materials for Li3VO4 crystallization were <...> wth were 30-35 rpm and 0.5-1.2 mm/h, respectively. | solid-state | 1.5 Li2CO3 + 0.5 V2O5 == 1 Li3VO4 + 1.5 CO2 | ['Li3VO4'] |  | 640 | 1.5 Li2CO3 + 0.5 V2O5 | 1 Li3VO4 + 1.5 CO2
10.1016/S0021-9517(03)00265-3 | Doped LaMnO3 was prepared by a conventional solid- <...> o disks, crushed, and sieved into 16 to 32 meshes. | solid-state | 1 La(NO3)3 + 1 Mn(CH3COO)2 + 0.25 O2 + 5 [OH-] == 1 LaMnO3 + 2.5 H2O + 2 [CH3COO-] + 3 [NO3-] | ['LaMnO3'] |  | 1273 | 1 La(NO3)3 + 1 Mn(CH3COO)2 + 0.25 O2 + 5 [OH-] | 1 LaMnO3 + 2.5 H2O + 2 [CH3COO-] + 3 [NO3-]
10.1016/S0022-0248(01)01135-6 | The feed material was prepared in two different wa <...> more than 40 mm in length are shown in Figure 2 . | solid-state | 4 CaCO3 + 3 H3BO3 + 0.5 Y2O3 == 1 Ca4YO(BO3)3 + 4 CO2 + 4.5 H2O | ['Ca4YB3O10'] |  |  | 4 CaCO3 + 3 H3BO3 + 0.5 Y2O3 | 1 Ca4YO(BO3)3 + 4 CO2 + 4.5 H2O
10.1016/S0022-0248(03)01111-4 | CTGS compound was prepared by solid-state reaction <...> (or Pt) crucible and melted by RF-heated furnace. | solid-state | 3 CaCO3 + 1.5 Ga2O3 + 2 SiO2 + 0.5 Ta2O5 == 1 Ca3TaGa3Si2O14 + 3 CO2 | ['Ca3TaGa3Si2O14'] |  |  | 3 CaCO3 + 1.5 Ga2O3 + 2 SiO2 + 0.5 Ta2O5 | 1 Ca3TaGa3Si2O14 + 3 CO2
10.1016/S0022-0248(03)01111-4 | CTGS compound was prepared by solid-state reaction <...> (or Pt) crucible and melted by RF-heated furnace. | solid-state | 6 CaCO3 + 3 Ga2O3 + 6 O2 + 4 SiO2 + 1 Ta2O5 == 1 Ca3TaGa3Si2O14+6CO2 + 4 CO2 | ['Ca6Ta2Ga6Si4C2O44'] |  |  | 6 CaCO3 + 3 Ga2O3 + 6 O2 + 4 SiO2 + 1 Ta2O5 | 1 Ca3TaGa3Si2O14+6CO2 + 4 CO2
10.1016/S0022-0248(03)01578-1 | Bi-2212 single crystals were grown by the self-flu <...> we can easily change the pressure in the crucible. | solid-state | 1 Bi2O3 + 1 CaCO3 + 2 CuO + 2 SrCO3 == 1 Bi2Sr2CaCu2O8 + 3 CO2 | ['Sr2CaCu2Bi2O8'] |  |  | 1 Bi2O3 + 1 CaCO3 + 2 CuO + 2 SrCO3 | 1 Bi2Sr2CaCu2O8 + 3 CO2
10.1016/j.jcrysgro.2004.03.004 | Rh:BaTiO3 precursor was synthesized using the star <...> °C/h1050 °C→2 °C/h900 °C→3-5 °C/h800 °C→50 °C/hRT | solid-state | 1 BaCO3 + 1 TiO2 == 1 BaTiO3 + 1 CO2 ; target BaTiO3 with additives Rh via Rh ; target BaTiO3 with additives Rh via Rh | ['BaTiO3'] |  |  | 1 BaCO3 + 1 TiO2 | 1 BaTiO3 + 1 CO2 ; target BaTiO3 with additives Rh via Rh ; target BaTiO3 with additives Rh via Rh
10.1016/j.jcrysgro.2004.05.079 | Erbium-doped KNbO3 ceramics was prepared by cerami <...> 550 monochromator equipped with an air-cooled CCD. | solid-state | 0.5 K2CO3 + 0.5 Nb2O5 == 1 KNbO3 + 0.5 CO2 | ['KNbO3'] |  |  | 0.5 K2CO3 + 0.5 Nb2O5 | 1 KNbO3 + 0.5 CO2
10.1016/j.jcrysgro.2003.10.055 | A strain-free LSMO powder was prepared by mixing s <...> tilt angles, and the calculated lattice constants. | solid-state | 0.334 La2O3 + 1 MnCO3 + 0.333 O2 + 0.333 SrCO3 == 1 La2/3Sr1/3MnO3 + 1.333 CO2 | ['Sr0.333La0.667MnO3'] |  |  | 0.334 La2O3 + 1 MnCO3 + 0.333 O2 + 0.333 SrCO3 | 1 La2/3Sr1/3MnO3 + 1.333 CO2
10.1016/j.jcrysgro.2016.10.062 | Mn doped spinel (MgAl2O4) crystals were grown from <...> m have been grown under various growth conditions. | solid-state | 1 Al2O3 + 1 MgO == 1 MgAl2O4 | ['MgAl2O4'] | 1150 |  | 1 Al2O3 + 1 MgO | 1 MgAl2O4
10.1016/j.jcrysgro.2003.11.053 | The ferroelectric 0.62PMN-0.38PT single crystals h <...> ining spontaneous nucleation and parasitic growth. | solid-state | 0.206 MgO + 0.207 Nb2O5 + 1 PbO + 0.38 TiO2 == 1 0.62Pb(Mg1/3Nb2/3)O3-0.38PbTiO3 | ['Mg0.206Ti0.38Nb0.414PbO3'] |  |  | 0.206 MgO + 0.207 Nb2O5 + 1 PbO + 0.38 TiO2 | 1 0.62Pb(Mg1/3Nb2/3)O3-0.38PbTiO3
10.1016/S0022-3093(00)00199-X | Samples of sodium tellurite glasses were prepared <...> xperimental error with previously published data . | solid-state | 1 Na2CO3 + 1 TeO3 == 1 Na2TeO3 + 1 CO2 + 0.5 O2 | ['Na2TeO3'] |  |  | 1 Na2CO3 + 1 TeO3 | 1 Na2TeO3 + 1 CO2 + 0.5 O2
10.1016/S0167-2738(00)00665-2 | Stoichiometric LiMn2O4 was prepared by direct soli <...> e cooling to room temperature at about 1.1 °C/min. | solid-state | 0.5 Li2CO3 + 2 MnCO3 + 0.75 O2 == 1 LiMn2O4 + 2.5 CO2 | ['LiMn2O4'] | 800 | 600 | 0.5 Li2CO3 + 2 MnCO3 + 0.75 O2 | 1 LiMn2O4 + 2.5 CO2
10.1016/S0376-7388(99)00244-6 | La0.6Sr0.4Co0.2Fe0.8O3-δ powder was synthesized by <...> sifted to an average particle size of about 8 μm. | solid-state | 0.1 Co2O3 + 0.4 Fe2O3 + 0.3 La2O3 + 0.4 Sr(CO3)2 == 1 La0.6Sr0.4Co0.2Fe0.8O3 + 0.8 CO2 + 0.1 O2 | ['Sr0.4La0.6Fe0.8Co0.2O3'] | 1173 |  | 0.1 Co2O3 + 0.4 Fe2O3 + 0.3 La2O3 + 0.4 Sr(CO3)2 | 1 La0.6Sr0.4Co0.2Fe0.8O3 + 0.8 CO2 + 0.1 O2
10.1016/S0167-2738(00)00275-7 | Preparation of powdered Sr0.97Ti0.60Fe0.40O3-δ (ST <...> n permeation and Faradaic efficiency measurements. | solid-state | 0.4 FeC2O4·2H2O + 0.415 O2 + 0.97 SrCO3 + 0.6 TiO2 == 1 Sr0.97Ti0.60Fe0.40O3 + 1.77 CO2 + 0.8 H2O | ['Sr0.97Ti0.6Fe0.4O3'] |  |  | 0.4 FeC2O4·2H2O + 0.415 O2 + 0.97 SrCO3 + 0.6 TiO2 | 1 Sr0.97Ti0.60Fe0.40O3 + 1.77 CO2 + 0.8 H2O
10.1016/S0167-2738(00)00379-9 | Pyrochlores with the cations Gd and Pr on the A-si <...> 2 or CeO2 were reacted for 32 h at 1400 °C in air. | solid-state | 1 Gd2O3 + 1 MoO2 + 1 TiO2 == 1 Gd2TiMoO7 | ['Gd2TiMoO7'] |  |  | 1 Gd2O3 + 1 MoO2 + 1 TiO2 | 1 Gd2TiMoO7
10.1016/S0167-2738(00)00379-9 | Pyrochlores with the cations Gd and Pr on the A-si <...> 2 or CeO2 were reacted for 32 h at 1400 °C in air. | solid-state | 1 Gd2O3 + 1.4 MoO2 + 0.6 TiO2 == 1 Gd2Ti0.6Mo1.4O7 | ['Gd2Ti0.6Mo1.4O7'] |  |  | 1 Gd2O3 + 1.4 MoO2 + 0.6 TiO2 | 1 Gd2Ti0.6Mo1.4O7
10.1016/S0167-2738(02)00120-0 | Appropriate amounts of La2O3 (99.99%, GFS Chemical <...> air with the heating and cooling rate of 3 °C/min. | solid-state | 0.4 Ga2O3 + 0.45 La2O3 + 0.2 MgO + 0.075 O2 + 0.1 SrCO3 == 1 La0.9Sr0.1Ga0.8Mg0.2O3 + 0.1 CO2 | ['Sr0.1Mg0.2La0.9Ga0.8O3'] | 1500 | 1200 | 0.4 Ga2O3 + 0.45 La2O3 + 0.2 MgO + 0.075 O2 + 0.1 SrCO3 | 1 La0.9Sr0.1Ga0.8Mg0.2O3 + 0.1 CO2
10.1016/S0167-2738(02)00120-0 | Appropriate amounts of La2O3 (99.99%, GFS Chemical <...> air with the heating and cooling rate of 3 °C/min. | solid-state | 0.45 La2O3 + 0.5 Mn2O3 + 0.025 O2 + 0.1 SrCO3 == 1 La0.9Sr0.1MnO3 + 0.1 CO2 | ['Sr0.1La0.9MnO3'] | 1500 | 1200 | 0.45 La2O3 + 0.5 Mn2O3 + 0.025 O2 + 0.1 SrCO3 | 1 La0.9Sr0.1MnO3 + 0.1 CO2
10.1016/S0167-2738(03)00006-7 | Gadolinia-doped ceria (CGO, Ce0.845Gd0.15Co0.005O2 <...> X-ray diffraction (XRD) confirmed a cubic pattern. | solid-state | 0.845 CeO2 + 0.002 Co3O4 + 0.075 Gd2O3 + 0.039 O2 == 1 Ce0.845Gd0.15Co0.005O2 | ['Gd0.15Ce0.845Co0.005O2'] |  | 1250 | 0.845 CeO2 + 0.002 Co3O4 + 0.075 Gd2O3 + 0.039 O2 | 1 Ce0.845Gd0.15Co0.005O2
10.1016/j.ssi.2004.05.016 | All chemicals were of reagent grade and used witho <...> 1100 °C for 2 h as follows: SrCO3+TiO2→SrTiO3+CO2 | solid-state | 1 SrCO3 + 1 TiO2 == 1 SrTiO3 + 1 CO2 | ['SrTiO3'] |  |  | 1 SrCO3 + 1 TiO2 | 1 SrTiO3 + 1 CO2
10.1016/S0920-5861(00)00522-8 | The catalysts were prepared according to the metho <...> erized by X-ray diffraction using Cu Kα radiation. | solid-state | 0.4 Sb2O3 + 0.2 TiO2 + 0.5 V2O5 == 1 VSb0.8Ti0.2O4 + 0.05 O2 | ['Ti0.2VSb0.8O4'] |  |  | 0.4 Sb2O3 + 0.2 TiO2 + 0.5 V2O5 | 1 VSb0.8Ti0.2O4 + 0.05 O2
10.1016/j.cattod.2004.06.084 | Cr or Fe doped La2Ti2O7 was synthesized by the con <...> ted through Pyrex filter in Ar atmosphere for 2 h. | solid-state | 1 La2O3 + 2 TiO2 == 1 La2Ti2O7 ; target La2Ti2O7 with additives Cr, Fe via Cr2O3, Fe2O3 ; target La2Ti2O7 with additives Cr, Fe via Cr2O3, Fe2O3 | ['La2Ti2O7'] |  |  | 1 La2O3 + 2 TiO2 | 1 La2Ti2O7 ; target La2Ti2O7 with additives Cr, Fe via Cr2O3, Fe2O3 ; target La2Ti2O7 with additives Cr, Fe via Cr2O3, Fe2O3
10.1016/j.ssi.2009.08.005 | Ce0.9Sm0.1O1.95 (10SDC) and Ce0.9Sm0.075Y0.025O1.9 <...> mples without Co were sintered at 1400 °C for 5 h. | solid-state | 0.9 CeO2 + 0.05 Sm2O3 == 1 Ce0.9Sm0.1O1.95 | ['Sm0.1Ce0.9O1.95'] | 1400 |  | 0.9 CeO2 + 0.05 Sm2O3 | 1 Ce0.9Sm0.1O1.95
10.1016/j.ssi.2009.08.005 | Ce0.9Sm0.1O1.95 (10SDC) and Ce0.9Sm0.075Y0.025O1.9 <...> mples without Co were sintered at 1400 °C for 5 h. | solid-state | 0.9 CeO2 + 0.038 Sm2O3 + 0.012 Y2O3 == 1 Ce0.9Sm0.075Y0.025O1.95 | ['Sm0.075Ce0.9Y0.025O1.95'] | 1400 |  | 0.9 CeO2 + 0.038 Sm2O3 + 0.012 Y2O3 | 1 Ce0.9Sm0.075Y0.025O1.95
10.1016/j.radmeas.2004.01.005 | YBa2Cu3O7 compound was prepared by the usual solid <...> ed YBaCuO pellets changed from 5.42 to 5.92g/cm3 . | solid-state | 2 BaCO3 + 3 CuO + 0.25 O2 + 0.5 Y2O3 == 1 YBa2Cu3O7 + 2 CO2 | ['Ba2YCu3O7'] |  |  | 2 BaCO3 + 3 CuO + 0.25 O2 + 0.5 Y2O3 | 1 YBa2Cu3O7 + 2 CO2
10.1016/S0038-1098(00)00005-3 | The starting insulating material La2CuO4 was prepa <...> by EG&G INSTRUMENTS, Princeton Applied Research). | solid-state | 1 CuO + 1 La2O3 == 1 La2CuO4 | ['La2CuO4'] | 1000 | 950 | 1 CuO + 1 La2O3 | 1 La2CuO4
10.1016/S0038-1098(01)00007-2 | The CMR target was La0.55Ho0.15Sr0.3MnO3, which wa <...> on (XRD) confirmed the single phase of the sample. | solid-state | 0.075 Ho2O3 + 0.275 La2O3 + 1 MnO2 + 0.3 SrCO3 == 1 La0.55Ho0.15Sr0.3MnO3 + 0.3 CO2 + 0.175 O2 | ['Sr0.3Ho0.15La0.55MnO3'] | 1450 |  | 0.075 Ho2O3 + 0.275 La2O3 + 1 MnO2 + 0.3 SrCO3 | 1 La0.55Ho0.15Sr0.3MnO3 + 0.3 CO2 + 0.175 O2
10.1016/S0038-1098(01)00143-0 | PMN-PZ, (1-x)PbMg1/3Nb2/3O3-xPbZrO3, for x = 0.1, <...> ere measured to be ∼95% of the theoretical values. | solid-state | 1 MgO + 1 Nb2O5 == 1 MgNb2O6 | ['MgNb2O6'] | 1150 | 900 | 1 MgO + 1 Nb2O5 | 1 MgNb2O6
10.1016/S0038-1098(03)00412-5 | The HgBa2Ca2Cu3O8+δ samples in this work were prep <...> other samples were heat treat without oxygen flow. | solid-state | 2 BaO + 2 CaO + 3 CuO + 1 HgO == 1 HgBa2Ca2Cu3O8 | ['Ba2Ca2Cu3HgO8'] |  |  | 2 BaO + 2 CaO + 3 CuO + 1 HgO | 1 HgBa2Ca2Cu3O8
10.1016/S0038-1098(02)00491-X | Polycrystalline sample of Pr0.5Ca0.4Sr0.1MnO3 was <...> technique at different magnetic fields up to 7 T. | solid-state | 0.4 CaCO3 + 1 MnO2 + 0.083 Pr6O11 + 0.1 SrCO3 == 1 Pr0.5Ca0.4Sr0.1MnO3 + 0.5 CO2 + 0.208 O2 | ['Sr0.1Ca0.4Pr0.5MnO3'] | 1400 | 1100 | 0.4 CaCO3 + 1 MnO2 + 0.083 Pr6O11 + 0.1 SrCO3 | 1 Pr0.5Ca0.4Sr0.1MnO3 + 0.5 CO2 + 0.208 O2
10.1016/j.ssc.2004.05.008 | Nd-modified BiT ceramics, Bi3.15Nd0.85Ti3O12, were <...> ble-tilt specimen stage, was used for dark images. | solid-state | 1.575 Bi2O3 + 0.425 Nd2O3 + 3 TiO2 == 1 Bi3.15Nd0.85Ti3O12 | ['Nd0.85Ti3Bi3.15O12'] | 1050 |  | 1.575 Bi2O3 + 0.425 Nd2O3 + 3 TiO2 | 1 Bi3.15Nd0.85Ti3O12
10.1016/S1293-2558(01)01213-4 | Powder samples of Sr4Mn2NiO9 were prepared in alum <...> hich allows indexing in the superspace formalism . | solid-state | 1 Mn2O3 + 1 NiO + 0.5 O2 + 4 SrCO3 == 1 Sr4Mn2NiO9 + 4 CO2 | ['Sr4Mn2NiO9'] |  |  | 1 Mn2O3 + 1 NiO + 0.5 O2 + 4 SrCO3 | 1 Sr4Mn2NiO9 + 4 CO2
10.1016/S1293-2558(01)01213-4 | Powder samples of Sr4Mn2NiO9 were prepared in alum <...> hich allows indexing in the superspace formalism . | solid-state | 2 Mn2O3 + 1 O2 + 7 SrCO3 == 1 Sr7Mn4O15 + 7 CO2 | ['Sr7Mn4O15'] |  |  | 2 Mn2O3 + 1 O2 + 7 SrCO3 | 1 Sr7Mn4O15 + 7 CO2
10.1016/S1293-2558(02)01370-5 | A large amount (∼10 g) of powder of composition Ba <...> er was annealed in air at 1400 °C during 50 hours. | solid-state | 11 BaCO3 + 4 Nb2O5 + 1 TiO2 == 1 Ba11TiNb8O33 + 11 CO2 | ['Ba11TiNb8O33'] |  |  | 11 BaCO3 + 4 Nb2O5 + 1 TiO2 | 1 Ba11TiNb8O33 + 11 CO2
10.1016/S1293-2558(02)01303-1 | Polycrystalline samples were prepared by solid sta <...> d and checked by X-ray powder diffraction methods. | solid-state | 13 Bi2O3 + 1 GeO2 + 9 MoO3 == 1 Bi26Mo9GeO68 | ['Mo9GeBi26O68'] |  |  | 13 Bi2O3 + 1 GeO2 + 9 MoO3 | 1 Bi26Mo9GeO68
10.1016/j.solidstatesciences.2004.02.001 | Powder samples of SrxAl2O4 with x = 0.99, 1.00 and <...> hat they look as if it violates electroneutrality. | solid-state | 1 Al2O3 + 0.002 Dy2O3 + 0.995 SrCO3 == 1 Dy0.005Sr0.995Al2O4 + 0.995 CO2 + 0.001 O2 | ['Sr0.995Dy0.005Al2O4'] |  |  | 1 Al2O3 + 0.002 Dy2O3 + 0.995 SrCO3 | 1 Dy0.005Sr0.995Al2O4 + 0.995 CO2 + 0.001 O2
10.1016/S0378-7753(99)00347-X | Stearic acid (BDH), MnSO4 (Merck 99%), Li2CO3 (Fis <...> different lengths of time at a rate of 1 °C min-1. | solid-state | 1 LiNO3 + 2 MnCO3 + 0.75 O2 + 1 [OH-] == 1 LiMn2O4 + 2 CO2 + 0.5 H2O + 1 [NO3-] | ['LiMn2O4'] |  |  | 1 LiNO3 + 2 MnCO3 + 0.75 O2 + 1 [OH-] | 1 LiMn2O4 + 2 CO2 + 0.5 H2O + 1 [NO3-]
10.1016/S0013-4686(03)00267-6 | Reagent-grade Ag2S (Wako, 99%) and SiS2 (Furuuchi, <...> ive times to obtain homogeneous Ag8SiS6 compounds. | solid-state | 4 Ag2S + 1 SiS2 == 1 Ag8SiS6 | ['Ag8SiS6'] |  |  | 4 Ag2S + 1 SiS2 | 1 Ag8SiS6
10.1016/S0378-7753(03)00229-5 | The MA was carried out for 4 h using a shaker-type <...> action using a raw material of Fe2O3 as Fe source. | solid-state | 0.5 Li2O2 + 1 Mn2O3 == 1 LiMn2O4 | ['LiMn2O4'] |  |  | 0.5 Li2O2 + 1 Mn2O3 | 1 LiMn2O4
10.1016/j.jpowsour.2004.03.061 | La0.7Sr0.3VO3 (LSV) powder was synthesized by conv <...> cture for the LSV anode post-firing in H2 for 2 h. | solid-state | 0.35 La2O3 + 0.3 SrCO3 + 0.5 V2O5 == 1 La0.7Sr0.3VO3 + 0.3 CO2 + 0.425 O2 | ['Sr0.3La0.7VO3'] |  | 1473 | 0.35 La2O3 + 0.3 SrCO3 + 0.5 V2O5 | 1 La0.7Sr0.3VO3 + 0.3 CO2 + 0.425 O2
10.1016/j.electacta.2003.11.019 | Ce0.8Sm0.2O1.9 was prepared by solid-state reactio <...> ) (SEIFERT Model 3000, Cu Kα) at room temperature. | solid-state | 0.8 CeO2 + 0.1 Sm2O3 == 1 Ce0.8Sm0.2O1.9 | ['Sm0.2Ce0.8O1.9'] |  |  | 0.8 CeO2 + 0.1 Sm2O3 | 1 Ce0.8Sm0.2O1.9
10.1016/S0304-8853(99)00710-6 | The disk-shaped ceramic target of the stoichiometr <...> ding the additional oxygen inlet into the chamber. | solid-state | 0.33 CaCO3 + 0.335 La2O3 + 1 MnO2 == 1 La0.67Ca0.33MnO3 + 0.33 CO2 + 0.168 O2 | ['Ca0.33La0.67MnO3'] |  |  | 0.33 CaCO3 + 0.335 La2O3 + 1 MnO2 | 1 La0.67Ca0.33MnO3 + 0.33 CO2 + 0.168 O2
10.1016/S0304-8853(01)00476-0 | EuBa2Cu3O7-δ and Bi1.6Pb0.4Sr2Ca2Cu3O10 were prepa <...> he value of χ' at the peak χ'(T m) were estimated. | solid-state | 0.8 Bi2O3 + 2 CaCO3 + 3 CuO + 0.1 O2 + 0.4 PbO + 2 SrO == 1 Bi1.6Pb0.4Sr2Ca2Cu3O10 + 2 CO2 | ['Sr2Ca2Cu3Pb0.4Bi1.6O10'] |  | 910 | 0.8 Bi2O3 + 2 CaCO3 + 3 CuO + 0.1 O2 + 0.4 PbO + 2 SrO | 1 Bi1.6Pb0.4Sr2Ca2Cu3O10 + 2 CO2
10.1016/S0304-8853(02)00382-7 | Samples of Pr0.9Sr0.1CoO3-δ were synthesized throu <...> 01 by means of wet-chemical cerimetric titration . | solid-state | 0.5 Co2O3 + 0.15 Pr6O11 + 0.1 SrO2 == 1 Pr0.9Sr0.1CoO3 + 0.175 O2 | ['Sr0.1Pr0.9CoO3'] |  |  | 0.5 Co2O3 + 0.15 Pr6O11 + 0.1 SrO2 | 1 Pr0.9Sr0.1CoO3 + 0.175 O2
10.1016/S0304-8853(02)00928-9 | The substituted lithium ferrite with formula Li0.5 <...> d minimum of the reflection coefficient magnitude. | solid-state | 0.912 Fe2O3 + 0.262 Li2CO3 + 0.35 TiO2 + 0.3 ZnO == 1 Li0.525Fe1.825Ti0.35Zn0.30O4 + 0.262 CO2 | ['Li0.525Ti0.35Fe1.825Zn0.3O4'] |  |  | 0.912 Fe2O3 + 0.262 Li2CO3 + 0.35 TiO2 + 0.3 ZnO | 1 Li0.525Fe1.825Ti0.35Zn0.30O4 + 0.262 CO2
10.1016/j.jmmm.2006.10.483 | The polycrystalline Tb0.85Na0.15MnO3- y sample was <...> on patterns were analyzed using the GSAS program . | solid-state | 1 MnCO3 + 0.075 Na2CO3 + 0.219 O2 + 0.212 Tb4O7 == 1 Tb0.85Na0.15MnO3 + 1.075 CO2 | ['Na0.15Tb0.85MnO3'] | 1450 |  | 1 MnCO3 + 0.075 Na2CO3 + 0.219 O2 + 0.212 Tb4O7 | 1 Tb0.85Na0.15MnO3 + 1.075 CO2
10.1016/S0924-0136(99)00394-5 | The powder used was prepared from the appropriate <...> g thick superconducting film was previously used . | solid-state | 0.75 Bi2O3 + 2 CaCO3 + 3 CuO + 0.5 PbO + 2 SrCO3 == 1 Bi1.5Pb0.5Sr2Ca2Cu3O + 4 CO2 + 4.375 O2 | ['Sr2Ca2Cu3Pb0.5Bi1.5O'] |  | 880 | 0.75 Bi2O3 + 2 CaCO3 + 3 CuO + 0.5 PbO + 2 SrCO3 | 1 Bi1.5Pb0.5Sr2Ca2Cu3O + 4 CO2 + 4.375 O2
10.1016/S0924-0136(00)00741-X | The second powder used was prepared from the appro <...> ing XRD pattern is shown in Figure 7 (a) and (b) . | solid-state | 0.75 Bi2O3 + 2 CaCO3 + 3 CuO + 0.5 PbO + 2 SrCO3 == 1 Bi1.5Pb0.5Sr2Ca2Cu3O + 4 CO2 + 4.375 O2 | ['Sr2Ca2Cu3Pb0.5Bi1.5O'] |  | 880 | 0.75 Bi2O3 + 2 CaCO3 + 3 CuO + 0.5 PbO + 2 SrCO3 | 1 Bi1.5Pb0.5Sr2Ca2Cu3O + 4 CO2 + 4.375 O2
10.1016/S1359-6454(00)00349-9 | Ba(Zn1/3Nb2/3)O3 powders were prepared from reagen <...> f BZN was confirmed by X-ray diffractometry (XRD). | solid-state | 1 BaCO3 + 0.334 Nb2O5 + 0.333 ZnO == 1 Ba(Zn1/3Nb2/3)O3 + 1 CO2 | ['BaNb0.667Zn0.333O3'] |  | 1200 | 1 BaCO3 + 0.334 Nb2O5 + 0.333 ZnO | 1 Ba(Zn1/3Nb2/3)O3 + 1 CO2
10.1016/S1359-6454(01)00199-9 | Single crystals of 0.65PMN-0.35 PT were chosen for <...> at 0.8 mm/h at a temperature gradient of 20 °C/cm. | solid-state | 0.216 MgO + 0.217 Nb2O5 + 1 PbO + 0.35 TiO2 == 1 0.65Pb(Mg1/3Nb2/3)O3-0.35PbTiO3 | ['Mg0.216Ti0.35Nb0.434PbO3'] |  |  | 0.216 MgO + 0.217 Nb2O5 + 1 PbO + 0.35 TiO2 | 1 0.65Pb(Mg1/3Nb2/3)O3-0.35PbTiO3
10.1016/S0022-3115(00)00364-0 | The lithium ceramics of Li2SiO3 and Li4SiO4 were p <...> the same size was obtained from Toshiba Ceramics. | solid-state | 1 Li2CO3 + 1 SiO2 == 1 Li2SiO3 + 1 CO2 | ['Li2SiO3'] | 1423 | 1223 | 1 Li2CO3 + 1 SiO2 | 1 Li2SiO3 + 1 CO2
10.1016/S0022-3115(00)00364-0 | The lithium ceramics of Li2SiO3 and Li4SiO4 were p <...> the same size was obtained from Toshiba Ceramics. | solid-state | 2 Li2CO3 + 1 SiO2 == 1 Li4SiO4 + 2 CO2 | ['Li4SiO4'] | 1423 | 1223 | 2 Li2CO3 + 1 SiO2 | 1 Li4SiO4 + 2 CO2
10.1016/S0022-3697(00)00217-1 | Polycrystalline samples of Ba4Y2Ti4Nb6O30, Ba4Sm2T <...> re checked with X-ray diffraction (XRD) technique. | solid-state | 4 BaCO3 + 3 Nb2O5 + 4 TiO2 + 1 Y2O3 == 1 Ba4Y2Ti4Nb6O30 + 4 CO2 | ['Ba4Y2Ti4Nb6O30'] | 1250 | 1000 | 4 BaCO3 + 3 Nb2O5 + 4 TiO2 + 1 Y2O3 | 1 Ba4Y2Ti4Nb6O30 + 4 CO2
10.1016/S0022-3697(00)00217-1 | Polycrystalline samples of Ba4Y2Ti4Nb6O30, Ba4Sm2T <...> re checked with X-ray diffraction (XRD) technique. | solid-state | 4 BaCO3 + 3 Nb2O5 + 1 Sm2O3 + 4 TiO2 == 1 Ba4Sm2Ti4Nb6O30 + 4 CO2 | ['Ba4Sm2Ti4Nb6O30'] | 1250 | 1000 | 4 BaCO3 + 3 Nb2O5 + 1 Sm2O3 + 4 TiO2 | 1 Ba4Sm2Ti4Nb6O30 + 4 CO2
10.1016/S0022-3697(00)00217-1 | Polycrystalline samples of Ba4Y2Ti4Nb6O30, Ba4Sm2T <...> re checked with X-ray diffraction (XRD) technique. | solid-state | 4 BaCO3 + 1 Dy2O3 + 3 Nb2O5 + 4 TiO2 == 1 Ba4Dy2Ti4Nb6O30 + 4 CO2 | ['Ba4Dy2Ti4Nb6O30'] | 1250 | 1000 | 4 BaCO3 + 1 Dy2O3 + 3 Nb2O5 + 4 TiO2 | 1 Ba4Dy2Ti4Nb6O30 + 4 CO2
10.1016/S0921-4534(01)00603-7 | The SrCuO2, CaCuO2 and (Sr,Ca)CuO2 targets (5 cm d <...> ressed into plates, and fired at 1000 °C for 20 h. | solid-state | 1 CuO + 1 SrCO3 == 1 SrCuO2 + 1 CO2 | ['SrCuO2'] |  | 900 | 1 CuO + 1 SrCO3 | 1 SrCuO2 + 1 CO2
10.1016/S0921-4534(01)00603-7 | The SrCuO2, CaCuO2 and (Sr,Ca)CuO2 targets (5 cm d <...> ressed into plates, and fired at 1000 °C for 20 h. | solid-state | 1 CaCO3 + 1 CuO == 1 CaCuO2 + 1 CO2 | ['CaCuO2'] |  | 900 | 1 CaCO3 + 1 CuO | 1 CaCuO2 + 1 CO2
10.1016/S0921-4534(01)00263-5 | An appropriate amount of BaO, BaO2, KO2, K (metal) <...> creased up to 7 GPa and temperature up to 1000 °C. | solid-state | 0.5 Bi2O3 + 1 KO2 == 1 KBiO3 + 0.25 O2 | ['KBiO3'] | 900 |  | 0.5 Bi2O3 + 1 KO2 | 1 KBiO3 + 0.25 O2
10.1016/S0921-4534(01)00416-6 | The precursors for the DRP were prepared by standa <...> t 850 °C for 48 h with two intermediate grindings. | solid-state | 1 CuO + 1 SrCO3 == 1 SrCuO2 + 1 CO2 | ['SrCuO2'] | 950 | 850 | 1 CuO + 1 SrCO3 | 1 SrCuO2 + 1 CO2
10.1016/S0921-4534(01)00025-9 | The samples with nominal composition PrBa2Cu3O7-δ <...> nation and quickly cooled to the room temperature. | solid-state | 2 BaCO3 + 3 CuO + 0.083 O2 + 0.167 Pr6O11 == 1 PrBa2Cu3O7 + 2 CO2 | ['Ba2PrCu3O7'] | 910 | 880 | 2 BaCO3 + 3 CuO + 0.083 O2 + 0.167 Pr6O11 | 1 PrBa2Cu3O7 + 2 CO2
10.1016/S0921-4534(00)01536-7 | (Bi,Pb)-1212 with stoichiometry Bi0.2Pb0.6Sr2Ca0.3 <...> and a thickness of 1 mm at a pressure of 4000 bar. | solid-state | 0.1 Bi2O3 + 0.3 CaCO3 + 2.05 CuO + 0.6 PbO2 + 2 SrCO3 + 0.35 Y2O3 == 1 Bi0.2Pb0.6Sr2Ca0.3Y0.7Cu2.05O + 2.3 CO2 + 2.95 O2 | ['Sr2Ca0.3Y0.7Cu2.05Pb0.6Bi0.2O'] |  |  | 0.1 Bi2O3 + 0.3 CaCO3 + 2.05 CuO + 0.6 PbO2 + 2 SrCO3 + 0.35 Y2O3 | 1 Bi0.2Pb0.6Sr2Ca0.3Y0.7Cu2.05O + 2.3 CO2 + 2.95 O2
10.1016/S0921-4534(00)01536-7 | (Bi,Pb)-1212 with stoichiometry Bi0.2Pb0.6Sr2Ca0.3 <...> and a thickness of 1 mm at a pressure of 4000 bar. | solid-state | 0.2 Bi2O3 + 0.3 CaCO3 + 2.05 CuO + 0.35 PbO2 + 2 SrCO3 + 0.35 Y2O3 == 1 Bi0.4Pb0.35Sr2Ca0.3Y0.7Cu2.05O + 2.3 CO2 + 2.85 O2 | ['Sr2Ca0.3Y0.7Cu2.05Pb0.35Bi0.4O'] |  |  | 0.2 Bi2O3 + 0.3 CaCO3 + 2.05 CuO + 0.35 PbO2 + 2 SrCO3 + 0.35 Y2O3 | 1 Bi0.4Pb0.35Sr2Ca0.3Y0.7Cu2.05O + 2.3 CO2 + 2.85 O2
10.1016/S0921-4534(02)01318-7 | The specimen of YBa2Cu3O7-x for the thermal analys <...> Ba2Cu3O7-x phase with x≈0.2 and little impurities. | solid-state | 2 BaCO3 + 3 CuO + 0.25 O2 + 0.5 Y2O3 == 1 YBa2Cu3O7 + 2 CO2 | ['Ba2YCu3O7'] |  |  | 2 BaCO3 + 3 CuO + 0.25 O2 + 0.5 Y2O3 | 1 YBa2Cu3O7 + 2 CO2
10.1016/S0921-4534(02)01536-8 | In the first step, high-purity commercial powders <...> hickness using cold isostatic pressing of 200 MPa. | solid-state | 2 BaCO3 + 3 CuO == 1 (Eu0.66-x,Gdx)Ba2Cu3O + 2 CO2 + 2 O2 | ['Ba2Cu3O'] |  |  | 2 BaCO3 + 3 CuO | 1 (Eu0.66-x,Gdx)Ba2Cu3O + 2 CO2 + 2 O2
10.1016/S0921-4534(02)01536-8 | In the first step, high-purity commercial powders <...> hickness using cold isostatic pressing of 200 MPa. | solid-state | 2 BaCO3 + 3 CuO == 1 (Ndx,Eu0.66-x,Gd0.33)Ba2Cu3O + 2 CO2 + 2 O2 | ['Ba2Cu3O'] |  |  | 2 BaCO3 + 3 CuO | 1 (Ndx,Eu0.66-x,Gd0.33)Ba2Cu3O + 2 CO2 + 2 O2
10.1016/S0921-4534(02)01402-8 | Samples of the Co-1212 phase with the composition <...> ng a SQUID magnetometer (Quantum Design: MPMS-5S). | solid-state | 0.5 Co2O3 + 2 CuO + 2 SrO2 + 0.5 Y2O3 == 1 CoSr2YCu2O7 + 1 O2 | ['Sr2YCoCu2O7'] |  |  | 0.5 Co2O3 + 2 CuO + 2 SrO2 + 0.5 Y2O3 | 1 CoSr2YCu2O7 + 1 O2
10.1016/S0921-4534(01)00955-8 | Ceramic samples with nominal composition Eu1.5Ce0. <...> es are in excellent agreement with Felner et al. . | solid-state | 0.5 CeO2 + 2 CuO + 0.75 Eu2O3 + 1.375 O2 + 1 Ru + 2 SrCO3 == 1 Eu1.5Ce0.5RuSr2Cu2O10 + 2 CO2 | ['Sr2Eu1.5Ce0.5RuCu2O10'] | 1325 |  | 0.5 CeO2 + 2 CuO + 0.75 Eu2O3 + 1.375 O2 + 1 Ru + 2 SrCO3 | 1 Eu1.5Ce0.5RuSr2Cu2O10 + 2 CO2
10.1016/S0921-4534(03)00666-X | Polycrystalline samples of CLBLCO were produced fo <...> pendent methods yielded very similar values for y. | solid-state | 1.65 BaCO3 + 0.1 CaCO3 + 3 CuO + 0.625 La2O3 == 1 (Ca0.1La0.9)(Ba1.65La0.35)Cu3O + 1.75 CO2 + 2.812 O2 | ['Ba1.65Ca0.1La1.25Cu3O'] | 940 |  | 1.65 BaCO3 + 0.1 CaCO3 + 3 CuO + 0.625 La2O3 | 1 (Ca0.1La0.9)(Ba1.65La0.35)Cu3O + 1.75 CO2 + 2.812 O2
10.1016/S0921-4534(03)01295-4 | Polycrystalline samples of RuSr2Sm1.4Ce0.6Cu2O10-δ <...> 2-oxygen > Ru1222-asp > Ru1222-air > Ru1222-argon. | solid-state | 0.6 CeO2 + 2 CuO + 0.35 O2 + 1 RuO2 + 0.7 Sm2O3 + 2 SrCO3 == 1 RuSr2Sm1.4Ce0.6Cu2O10 + 2 CO2 | ['Sr2Sm1.4Ce0.6RuCu2O10'] |  |  | 0.6 CeO2 + 2 CuO + 0.35 O2 + 1 RuO2 + 0.7 Sm2O3 + 2 SrCO3 | 1 RuSr2Sm1.4Ce0.6Cu2O10 + 2 CO2
10.1016/S0921-4534(03)00805-0 | The polycrystalline samples of Bi1.7Pb0.3Sr2Ca2Cu3 <...> t there was no trapped flux, before cooling again. | solid-state | 0.85 Bi2O3 + 2 CaCO3 + 3 CuO + 0.1 Pb3O4 + 2 SrCO3 == 1 Bi1.7Pb0.3Sr2Ca2Cu3O + 4 CO2 + 4.475 O2 | ['Sr2Ca2Cu3Pb0.3Bi1.7O'] |  |  | 0.85 Bi2O3 + 2 CaCO3 + 3 CuO + 0.1 Pb3O4 + 2 SrCO3 | 1 Bi1.7Pb0.3Sr2Ca2Cu3O + 4 CO2 + 4.475 O2
10.1016/S0921-4534(02)02148-2 | A polycrystalline sample of the RuSr2Gd1.4Ce0.6Cu2 <...> sing an Oxford Instruments superconducting magnet. | solid-state | 0.6 CeO2 + 2 CuO + 0.7 Gd2O3 + 0.35 O2 + 1 RuO2 + 2 SrCO3 == 1 RuSr2Gd1.4Ce0.6Cu2O10 + 2 CO2 | ['Sr2Gd1.4Ce0.6RuCu2O10'] |  |  | 0.6 CeO2 + 2 CuO + 0.7 Gd2O3 + 0.35 O2 + 1 RuO2 + 2 SrCO3 | 1 RuSr2Gd1.4Ce0.6Cu2O10 + 2 CO2
10.1016/j.physc.2003.12.011 | A polycrystalline sample of RuSr2GdCu2O8 has been <...> ure oscillations were measured to be within ±1 °C. | solid-state | 2 CuO + 0.5 Gd2O3 + 0.25 O2 + 1 RuO2 + 2 SrCO3 == 1 RuSr2GdCu2O8 + 2 CO2 | ['Sr2GdRuCu2O8'] |  | 850 | 2 CuO + 0.5 Gd2O3 + 0.25 O2 + 1 RuO2 + 2 SrCO3 | 1 RuSr2GdCu2O8 + 2 CO2
10.1016/j.physc.2011.05.069 | Commercial powders of Gd2O3 (3N), BaO2 (3N) and Cu <...> ritical state model for a rectangular sample [13]. | solid-state | 1 BaO2 + 1 CuO + 1 Gd2O3 == 1 Gd2BaCuO5 + 0.5 O2 | ['BaGd2CuO5'] |  |  | 1 BaO2 + 1 CuO + 1 Gd2O3 | 1 Gd2BaCuO5 + 0.5 O2
10.1016/j.physc.2011.05.016 | A polycrystalline sample of BaFe2(As0.65P0.35)2 wa <...> ermined about 30 K by Meissner signal (Figure 1b). | solid-state | 1 BaAs + 1 Fe2As0.3P0.7 == 1 BaFe2(As0.65P0.35)2 | ['BaFe2As1.3P0.7'] | 950 |  | 1 BaAs + 1 Fe2As0.3P0.7 | 1 BaFe2(As0.65P0.35)2
10.1016/S0254-0584(02)00029-9 | Polycrystalline strontium bismuth niobate and stro <...> the oxygen vacancy-related dielectric dispersion. | solid-state | 1 Bi2O3 + 0.9 Nb2O5 + 1 SrO + 0.1 V2O5 == 1 SrBi2(V0.1Nb0.9)2O9 | ['SrNb1.8V0.2Bi2O9'] | 1150 |  | 1 Bi2O3 + 0.9 Nb2O5 + 1 SrO + 0.1 V2O5 | 1 SrBi2(V0.1Nb0.9)2O9
10.1016/S0167-577X(03)00137-X | The lithium vanadate Li1V2O5 has been prepared by <...> ts have been carried out using the Bruker IFS-66V. | solid-state | 0.5 Li2CO3 + 1 V2O5 == 1 Li1V2O5 + 0.5 CO2 + 0.25 O2 | ['LiV2O5'] |  |  | 0.5 Li2CO3 + 1 V2O5 | 1 Li1V2O5 + 0.5 CO2 + 0.25 O2
10.1016/S0167-577X(02)01008-X | In the present investigation, a homogeneous glass <...> examined by using an X-ray powder diffractometer. | solid-state | 1 BaCO3 + 0.333 MgO + 0.334 Ta2O5 == 1 Ba(Mg1/3Ta2/3)O3 + 1 CO2 | ['BaMg0.333Ta0.667O3'] |  |  | 1 BaCO3 + 0.333 MgO + 0.334 Ta2O5 | 1 Ba(Mg1/3Ta2/3)O3 + 1 CO2
10.1016/j.jeurceramsoc.2007.02.023 | The ternary 0.4PMN-0.3PSN-0.3PZN solid solution wa <...> d forming and sintering conditions are presented . | solid-state | 0.133 MgO + 0.308 Nb2O5 + 1 PbO3 + 0.075 Sc2O3 + 0.1 ZnO == 1 0.4PbMg1/3Nb2/3O3-0.3PbSc1/2Nb1/2O3-0.3PbZn1/3Nb2/3O3 + 1 O2 | ['Mg0.133Sc0.15Nb0.617Zn0.1PbO3'] |  |  | 0.133 MgO + 0.308 Nb2O5 + 1 PbO3 + 0.075 Sc2O3 + 0.1 ZnO | 1 0.4PbMg1/3Nb2/3O3-0.3PbSc1/2Nb1/2O3-0.3PbZn1/3Nb2/3O3 + 1 O2
10.1016/S0167-577X(03)00434-8 | The raw materials used were β-SiC (purity >98%, im <...> aration SiC-TiC composites are listed in Table 1 . | solid-state | 1 C + 1 Si + 1 TiC == 1 SiC-TiC | ['TiSiC2'] |  |  | 1 C + 1 Si + 1 TiC | 1 SiC-TiC
10.1016/j.jeurceramsoc.2011.04.021 | The samples with the general formula of Y3-aCeaAl( <...> tube furnace for 8 h in N2/H2 gas-flow at 1650 °C. | solid-state | 2.5 Al2O3 + 1.5 Y2O3 == 1 Y3Al5O12 | ['Y3Al5O12'] |  |  | 2.5 Al2O3 + 1.5 Y2O3 | 1 Y3Al5O12
10.1016/j.jeurceramsoc.2009.04.024 | The Ba2Ti9O20 materials were synthesized via the c <...> es were measured using a cavity method at 3-4 GHz. | solid-state | 2 BaTiO3 + 1.75 TiO2 == 1 Ba2Ti9O20 | ['Ba2Ti9O20'] |  |  | 2 BaTiO3 + 1.75 TiO2 | 1 Ba2Ti9O20
10.1016/j.jeurceramsoc.2009.04.024 | The Ba2Ti9O20 materials were synthesized via the c <...> es were measured using a cavity method at 3-4 GHz. | solid-state | 1 BaTiO3 + 0.75 TiO2 == 1 BaTi4O9 | ['BaTi4O9'] |  |  | 1 BaTiO3 + 0.75 TiO2 | 1 BaTi4O9
10.1016/j.jeurceramsoc.2009.04.024 | The Ba2Ti9O20 materials were synthesized via the c <...> es were measured using a cavity method at 3-4 GHz. | solid-state | 1 BaTiO3 + 1 TiO2 == 1 BaTi5O11 | ['BaTi5O11'] |  |  | 1 BaTiO3 + 1 TiO2 | 1 BaTi5O11
10.1016/j.jeurceramsoc.2015.02.002 | The Bi4(SiO4)3 (BSO) ceramic was prepared through <...> hanical analyzer (TMA/SS7300, SII NanoTechnology). | solid-state | 2 Bi2O3 + 3 SiO2 == 1 Bi4(SiO4)3 | ['Si3Bi4O12'] |  |  | 2 Bi2O3 + 3 SiO2 | 1 Bi4(SiO4)3
10.1016/s0955-2219(01)00164-9 | Disk-shaped dense and porous Ba0.6Sr0.4TiO3 bulk c <...> ld easily be calculated from the complex capacity. | solid-state | 0.6 BaCO3 + 0.4 SrCO3 + 1 TiO2 == 1 Ba0.6Sr0.4TiO3 + 1 CO2 | ['Ba0.6Sr0.4TiO3'] | 1300 | 1050 | 0.6 BaCO3 + 0.4 SrCO3 + 1 TiO2 | 1 Ba0.6Sr0.4TiO3 + 1 CO2
10.1016/j.jeurceramsoc.2007.02.116 | The LSFO electrode substrate was prepared by the s <...> kg cm-2 and then heated at 1673 K for 10 h in air. | solid-state | 0.5 Fe2O3 + 0.35 La2O3 + 0.075 O2 + 0.3 SrCO3 == 1 La0.7Sr0.3FeO3 + 0.3 CO2 | ['Sr0.3La0.7FeO3'] |  | 1673 | 0.5 Fe2O3 + 0.35 La2O3 + 0.075 O2 + 0.3 SrCO3 | 1 La0.7Sr0.3FeO3 + 0.3 CO2
10.1016/s0925-3467(01)00217-8 | The present work used the same powders of Al2O3, Y <...> an optical reference for all of the measurements. | solid-state | 2.5 Al2O3 + 1.5 Y2O3 == 1 Y3Al5O12 ; target Y3Al5O12 with additives Nd via Nd2O3 ; target Y3Al5O12 with additives Nd via Nd2O3 | ['Y3Al5O12'] | 1750 |  | 2.5 Al2O3 + 1.5 Y2O3 | 1 Y3Al5O12 ; target Y3Al5O12 with additives Nd via Nd2O3 ; target Y3Al5O12 with additives Nd via Nd2O3
10.1016/j.jeurceramsoc.2008.10.005 | LZ7C3 powder with the desired composition was synt <...> tion, the ingot was densified at 1500 °C for 12 h. | solid-state | 0.6 CeO2 + 1 La2O3 + 1.4 ZrO2 == 1 La2(Zr0.7Ce0.3)2O7 | ['Ce0.6La2Zr1.4O7'] |  |  | 0.6 CeO2 + 1 La2O3 + 1.4 ZrO2 | 1 La2(Zr0.7Ce0.3)2O7
10.1016/s0167-2738(02)00120-0 | Appropriate amounts of La2O3 (99.99%, GFS Chemical <...> air with the heating and cooling rate of 3 °C/min. | solid-state | 0.4 Ga2O3 + 0.45 La2O3 + 0.2 MgO + 0.075 O2 + 0.1 SrCO3 == 1 La0.9Sr0.1Ga0.8Mg0.2O3 + 0.1 CO2 | ['Sr0.1Mg0.2La0.9Ga0.8O3'] | 1500 | 1200 | 0.4 Ga2O3 + 0.45 La2O3 + 0.2 MgO + 0.075 O2 + 0.1 SrCO3 | 1 La0.9Sr0.1Ga0.8Mg0.2O3 + 0.1 CO2
10.1016/s0167-2738(02)00120-0 | Appropriate amounts of La2O3 (99.99%, GFS Chemical <...> air with the heating and cooling rate of 3 °C/min. | solid-state | 0.45 La2O3 + 0.5 Mn2O3 + 0.025 O2 + 0.1 SrCO3 == 1 La0.9Sr0.1MnO3 + 0.1 CO2 | ['Sr0.1La0.9MnO3'] | 1500 | 1200 | 0.45 La2O3 + 0.5 Mn2O3 + 0.025 O2 + 0.1 SrCO3 | 1 La0.9Sr0.1MnO3 + 0.1 CO2
10.1016/s1293-2558(02)01354-7 | Polycrystalline La0.8Sr0.2Mn1-xRuxO3 (0.06⩽x⩽0.2) <...> giving access to the temperature range 110-400 K. | solid-state | 0.4 La2O3 + 1 MnO2 + 0.2 SrCO3 == 1 La0.8Sr0.2MnO3 + 0.2 CO2 + 0.2 O2 | ['Sr0.2La0.8MnO3'] |  |  | 0.4 La2O3 + 1 MnO2 + 0.2 SrCO3 | 1 La0.8Sr0.2MnO3 + 0.2 CO2 + 0.2 O2
10.1016/j.jeurceramsoc.2005.03.112 | The appropriate amounts of high purity powders of <...> the processing procedures is presented elsewhere. | solid-state | 1 CaCO3 + 0.1 Fe2O3 + 0.05 O2 + 0.8 TiO2 == 1 CaTi0.8Fe0.2O3 + 1 CO2 | ['CaTi0.8Fe0.2O3'] |  |  | 1 CaCO3 + 0.1 Fe2O3 + 0.05 O2 + 0.8 TiO2 | 1 CaTi0.8Fe0.2O3 + 1 CO2
10.1016/j.jeurceramsoc.2011.04.002 | Polycrystalline 95Na1/2Bi1/2TiO3-5BaTiO3 ceramic s <...> rrow and fits a lognormal curve (a thin red line). | solid-state | 5 BaCO3 + 23.75 Bi2O3 + 23.75 Na2CO3 + 100 TiO2 == 1 95Na1/2Bi1/2TiO3-5BaTiO3 + 28.75 CO2 | ['Na47.5Ba5Ti100Bi47.5O300'] |  | 800 | 5 BaCO3 + 23.75 Bi2O3 + 23.75 Na2CO3 + 100 TiO2 | 1 95Na1/2Bi1/2TiO3-5BaTiO3 + 28.75 CO2
10.1016/s0025-5408(02)01000-0 | The raw materials used were Al2O3 (purity >99.9%, <...> er of the FGMs were also produced in the same way. | solid-state | 2 C + 1 Si + 3 Ti == 1 Ti3SiC2 | ['Ti3SiC2'] |  |  | 2 C + 1 Si + 3 Ti | 1 Ti3SiC2
10.1016/s0038-1098(99)00088-5 | Polycrystalline samples of La0.7Ca0.3MnO3 were pre <...> lated by correcting for the thermopower of copper. | solid-state | 0.3 CaCO3 + 0.35 La2O3 + 1 MnO2 == 1 La0.7Ca0.3MnO3 + 0.3 CO2 + 0.175 O2 | ['Ca0.3La0.7MnO3'] |  |  | 0.3 CaCO3 + 0.35 La2O3 + 1 MnO2 | 1 La0.7Ca0.3MnO3 + 0.3 CO2 + 0.175 O2
10.1016/j.jeurceramsoc.2008.04.003 | The starting materials employed were high-purity p <...> xceed the decomposition temperatures of compounds. | solid-state | 4 BaCO3 + 1 Nb2O5 == 1 Ba4Nb2O9 + 4 CO2 | ['Ba4Nb2O9'] | 1300 |  | 4 BaCO3 + 1 Nb2O5 | 1 Ba4Nb2O9 + 4 CO2
10.1016/j.ceramint.2003.12.127 | The precursors used to prepare (1-x) mol% (Ba0.65S <...> pellets were sintered at 1340 or 1150 °C for 2 h. | solid-state | 2 B(C4H9O)3 + 1 Ba(CH3COO)2 + 16 O2 + 1 Si(OC2H5)4 + 18 [OH-] == 1 BaO-SiO2-B2O3 + 22 H2O + 18 [CH3COO-] | ['BaB2SiO6'] | 1150 | 800 | 2 B(C4H9O)3 + 1 Ba(CH3COO)2 + 16 O2 + 1 Si(OC2H5)4 + 18 [OH-] | 1 BaO-SiO2-B2O3 + 22 H2O + 18 [CH3COO-]
10.1016/j.jeurceramsoc.2013.08.002 | Pb(Zr0.53Ti0.47)O3 (PZT) powder was synthesized fr <...> 8 h in an attritor mill in isopropanol and dried. | solid-state | 1 PbO + 0.47 TiO2 + 0.53 ZrO2 == 1 Pb(Zr0.53Ti0.47)O3 | ['Zr0.53Ti0.47PbO3'] |  | 950 | 1 PbO + 0.47 TiO2 + 0.53 ZrO2 | 1 Pb(Zr0.53Ti0.47)O3
10.1016/j.jeurceramsoc.2005.03.130 | CBT ceramics were also prepared by screen-printing <...> king in our group and will be published elsewhere. | solid-state | 2 Bi2O3 + 1 CaCO3 + 4 TiO2 == 1 CaBi4Ti4O15 + 1 CO2 | ['CaTi4Bi4O15'] |  |  | 2 Bi2O3 + 1 CaCO3 + 4 TiO2 | 1 CaBi4Ti4O15 + 1 CO2
10.1016/j.jeurceramsoc.2014.05.026 | SYYZ power was synthesized by solid-state reaction <...> e furnace at 1700 °C for 6 h to form SYYZ ceramic. | solid-state | 1 SrCO3 + 0.025 Y2O3 + 0.025 Yb2O3 + 0.9 ZrO2 == 1 Sr(Y0.05Yb0.05Zr0.9)O2.95 + 1 CO2 | ['SrYb0.05Y0.05Zr0.9O2.95'] | 1700 |  | 1 SrCO3 + 0.025 Y2O3 + 0.025 Yb2O3 + 0.9 ZrO2 | 1 Sr(Y0.05Yb0.05Zr0.9)O2.95 + 1 CO2
10.1016/j.jeurceramsoc.2007.11.004 | K0.5Na0.5NbO3 (KNN) was synthesized from the binar <...> lcined at 950 °C for 4 h and milled again for 4 h. | solid-state | 0.5 KNbO3 + 0.5 NaNbO3 == 1 K0.5Na0.5NbO3 | ['K0.5Na0.5NbO3'] |  | 950 | 0.5 KNbO3 + 0.5 NaNbO3 | 1 K0.5Na0.5NbO3
10.1016/j.jeurceramsoc.2007.11.004 | K0.5Na0.5NbO3 (KNN) was synthesized from the binar <...> lcined at 950 °C for 4 h and milled again for 4 h. | solid-state | 0.5 KNbO3 + 0.5 NaNbO3 == 1 (K0.5Na0.5)NbO3 | ['K0.5Na0.5NbO3'] |  | 950 | 0.5 KNbO3 + 0.5 NaNbO3 | 1 (K0.5Na0.5)NbO3
10.1016/j.matdes.2017.03.019 | The ferroelectric phase 0.37 BiScO3-0.63 PbTiO3 (B <...> culated from the resonance mode is found to be 48. | solid-state | 0.5 Bi2O3 + 0.63 PbO + 0.5 Sc2O3 + 0.63 TiO2 == 1 BiScO3-0.63PbTiO3 | ['ScTi0.63Pb0.63BiO4.89'] |  | 850 | 0.5 Bi2O3 + 0.63 PbO + 0.5 Sc2O3 + 0.63 TiO2 | 1 BiScO3-0.63PbTiO3
10.1016/j.matdes.2017.03.019 | The ferroelectric phase 0.37 BiScO3-0.63 PbTiO3 (B <...> culated from the resonance mode is found to be 48. | solid-state | 1 Fe2O3 + 1 NiO == 1 NiFe2O4 | ['Fe2NiO4'] |  | 850 | 1 Fe2O3 + 1 NiO | 1 NiFe2O4
10.1016/j.jeurceramsoc.2011.05.020 | Submicron (0.1-0.3 μm) α-Al2O3 powder (sumitomo co <...> quality transparent Nd:YAG ceramics were obtained. | solid-state | 2.5 Al2O3 + 1.5 Y2O3 == 1 Y3Al5O12 ; target Y3Al5O12 with additives Nd via Nd2O3 ; target Y3Al5O12 with additives Nd via Nd2O3 | ['Y3Al5O12'] |  |  | 2.5 Al2O3 + 1.5 Y2O3 | 1 Y3Al5O12 ; target Y3Al5O12 with additives Nd via Nd2O3 ; target Y3Al5O12 with additives Nd via Nd2O3
10.1016/j.jeurceramsoc.2016.04.009 | The (K0.44Na0.52Li0.04)-(Nb0.86Ta0.10Sb0.04)O3 (KN <...> preparation is available in Rubio-Marcos et al. . | solid-state | 0.22 K2CO3 + 0.02 Li2CO3 + 0.26 Na2CO3 + 0.43 Nb2O5 + 0.02 Sb2O5 + 0.05 Ta2O5 == 1 K0.44Na0.52Li0.04-(Nb0.86Ta0.10Sb0.04)O3 + 0.5 CO2 | ['K0.44Na0.52Li0.04Ta0.1Nb0.86Sb0.04O3'] |  | 700 | 0.22 K2CO3 + 0.02 Li2CO3 + 0.26 Na2CO3 + 0.43 Nb2O5 + 0.02 Sb2O5 + 0.05 Ta2O5 | 1 K0.44Na0.52Li0.04-(Nb0.86Ta0.10Sb0.04)O3 + 0.5 CO2
10.1016/s0009-2614(98)01214-7 | ZnGa2O4 phosphor was prepared by solid state react <...> k side of the disk was coated with an epoxy resin. | solid-state | 1 Ga2O3 + 1 ZnO == 1 ZnGa2O4 | ['ZnGa2O4'] | 1400 |  | 1 Ga2O3 + 1 ZnO | 1 ZnGa2O4
10.1016/s0167-577x(02)00628-6 | Pure BTO and Bi4-x(Ti1-xNbx)3O12 (x = 0.2%, 0.4%, <...> and loss factor were established from these data. | solid-state | 2 Bi2O3 + 3 TiO2 == 1 Bi4Ti3O12 | ['Ti3Bi4O12'] |  |  | 2 Bi2O3 + 3 TiO2 | 1 Bi4Ti3O12
10.1016/j.jeurceramsoc.2007.05.012 | Ceramic powders with nominal composition Ca3Co4O9 <...> the reaction between the material and the support. | solid-state | 3 CaCO3 + 1.333 Co3O4 + 0.333 O2 == 1 Ca3Co4O9 + 3 CO2 | ['Ca3Co4O9'] | 920 |  | 3 CaCO3 + 1.333 Co3O4 + 0.333 O2 | 1 Ca3Co4O9 + 3 CO2
10.1016/j.jeurceramsoc.2007.05.012 | Ceramic powders with nominal composition Ca3Co4O9 <...> the reaction between the material and the support. | solid-state | 0.95 CaCO3 + 1 MnO2 + 0.025 Sm2O3 == 1 Ca0.95Sm0.05MnO3 + 0.95 CO2 + 0.012 O2 | ['Ca0.95Sm0.05MnO3'] | 920 |  | 0.95 CaCO3 + 1 MnO2 + 0.025 Sm2O3 | 1 Ca0.95Sm0.05MnO3 + 0.95 CO2 + 0.012 O2
10.1016/s0920-5861(00)00522-8 | The catalysts were prepared according to the metho <...> erized by X-ray diffraction using Cu Kα radiation. | solid-state | 0.4 Sb2O3 + 0.2 TiO2 + 0.5 V2O5 == 1 VSb0.8Ti0.2O4 + 0.05 O2 | ['Ti0.2VSb0.8O4'] |  |  | 0.4 Sb2O3 + 0.2 TiO2 + 0.5 V2O5 | 1 VSb0.8Ti0.2O4 + 0.05 O2
10.1016/s0272-8842(98)00059-5 | Proportionate amounts of reagent-grade starting ma <...> d with energy dispersive X-ray spectroscopy (EDS). | solid-state | 0.5 Li2CO3 + 1 NiO + 0.5 V2O5 == 1 LiNiVO4 + 0.5 CO2 | ['LiVNiO4'] |  |  | 0.5 Li2CO3 + 1 NiO + 0.5 V2O5 | 1 LiNiVO4 + 0.5 CO2
10.1016/j.ceramint.2003.10.010 | Samples were prepared by mixing powders of MgO, Al <...> electrical resistance furnace at 1450 °C for 96 h. | solid-state | 1 Al2O3 + 1 MgO == 1 MgAl2O4 | ['MgAl2O4'] |  | 900 | 1 Al2O3 + 1 MgO | 1 MgAl2O4
10.1016/j.jeurceramsoc.2015.02.021 | Powder with the nominal composition Pb(Zr0.53Ti0.4 <...> opropanol for 4 h and then dried at 95 °C for 7 h. | solid-state | 1 PbO + 0.47 TiO2 + 0.53 ZrO2 == 1 Pb(Zr0.53Ti0.47)O3 | ['Zr0.53Ti0.47PbO3'] |  | 950 | 1 PbO + 0.47 TiO2 + 0.53 ZrO2 | 1 Pb(Zr0.53Ti0.47)O3
10.1016/j.mssp.2015.04.047 | CEN is synthesized by the solid-state synthesis pr <...> d down to room temperature at the rate of 20 °C/h. | solid-state | 2 CaCO3 + 0.5 Er2O3 + 0.5 Nb2O5 == 1 Ca2ErNbO6 + 2 CO2 | ['Ca2ErNbO6'] | 1450 |  | 2 CaCO3 + 0.5 Er2O3 + 0.5 Nb2O5 | 1 Ca2ErNbO6 + 2 CO2
10.1016/j.jeurceramsoc.2013.09.014 | Powder mixtures with the nominal composition [Pb0. <...> or details of the PZT synthesis, see Benčan et al. | solid-state | 0.01 BaCO3 + 0.01 Nb2O5 + 0.98 PbO + 0.461 TiO2 + 0.519 ZrO2 == 1 (Pb0.98Ba0.01)((Zr0.53Ti0.47)0.98Nb0.02)O3 + 0.01 CO2 | ['Ba0.01Zr0.519Ti0.461Nb0.02Pb0.98O3'] |  |  | 0.01 BaCO3 + 0.01 Nb2O5 + 0.98 PbO + 0.461 TiO2 + 0.519 ZrO2 | 1 (Pb0.98Ba0.01)((Zr0.53Ti0.47)0.98Nb0.02)O3 + 0.01 CO2
10.1016/j.jeurceramsoc.2009.05.025 | A single-phase CuAlO2 target was prepared by the g <...> M03XHF, Mac Science, Japan) using Cu-Kα radiation. | solid-state | 0.5 Al2O3 + 0.5 Cu2O == 1 CuAlO2 | ['CuAlO2'] |  |  | 0.5 Al2O3 + 0.5 Cu2O | 1 CuAlO2
10.1016/s0038-1098(02)00491-x | Polycrystalline sample of Pr0.5Ca0.4Sr0.1MnO3 was <...> technique at different magnetic fields up to 7 T. | solid-state | 0.4 CaCO3 + 1 MnO2 + 0.083 Pr6O11 + 0.1 SrCO3 == 1 Pr0.5Ca0.4Sr0.1MnO3 + 0.5 CO2 + 0.208 O2 | ['Sr0.1Ca0.4Pr0.5MnO3'] | 1400 | 1100 | 0.4 CaCO3 + 1 MnO2 + 0.083 Pr6O11 + 0.1 SrCO3 | 1 Pr0.5Ca0.4Sr0.1MnO3 + 0.5 CO2 + 0.208 O2
10.1016/s0022-3697(00)00217-1 | Polycrystalline samples of Ba4Y2Ti4Nb6O30, Ba4Sm2T <...> re checked with X-ray diffraction (XRD) technique. | solid-state | 4 BaCO3 + 3 Nb2O5 + 4 TiO2 + 1 Y2O3 == 1 Ba4Y2Ti4Nb6O30 + 4 CO2 | ['Ba4Y2Ti4Nb6O30'] | 1250 | 1000 | 4 BaCO3 + 3 Nb2O5 + 4 TiO2 + 1 Y2O3 | 1 Ba4Y2Ti4Nb6O30 + 4 CO2
10.1016/s0022-3697(00)00217-1 | Polycrystalline samples of Ba4Y2Ti4Nb6O30, Ba4Sm2T <...> re checked with X-ray diffraction (XRD) technique. | solid-state | 4 BaCO3 + 3 Nb2O5 + 1 Sm2O3 + 4 TiO2 == 1 Ba4Sm2Ti4Nb6O30 + 4 CO2 | ['Ba4Sm2Ti4Nb6O30'] | 1250 | 1000 | 4 BaCO3 + 3 Nb2O5 + 1 Sm2O3 + 4 TiO2 | 1 Ba4Sm2Ti4Nb6O30 + 4 CO2
10.1016/s0022-3697(00)00217-1 | Polycrystalline samples of Ba4Y2Ti4Nb6O30, Ba4Sm2T <...> re checked with X-ray diffraction (XRD) technique. | solid-state | 4 BaCO3 + 1 Dy2O3 + 3 Nb2O5 + 4 TiO2 == 1 Ba4Dy2Ti4Nb6O30 + 4 CO2 | ['Ba4Dy2Ti4Nb6O30'] | 1250 | 1000 | 4 BaCO3 + 1 Dy2O3 + 3 Nb2O5 + 4 TiO2 | 1 Ba4Dy2Ti4Nb6O30 + 4 CO2
10.1016/j.jeurceramsoc.2016.02.044 | ZrH2 (grain size < 6 μm, >99% purity, Chemetall, G <...> sed to 20 MPa upon reaching the dwell temperature. | solid-state | 1 Al + 2 C + 2 ZrH2 + 1 ZrO2 == 1 Zr3AlC2 + 2 H2O | ['Zr3AlC2'] |  |  | 1 Al + 2 C + 2 ZrH2 + 1 ZrO2 | 1 Zr3AlC2 + 2 H2O
10.1016/s0955-2219(02)00044-4 | This work was conducted by using commercially avai <...> imedes method to show the degree of densification. | solid-state | 2 C + 1 Si + 3 Ti == 1 Ti3SiC2 | ['Ti3SiC2'] |  |  | 2 C + 1 Si + 3 Ti | 1 Ti3SiC2
10.1016/j.jeurceramsoc.2011.03.036 | LTA materials were synthesized by solid-state reac <...> 00 MPa, followed by sintering at 1600 °C for 72 h. | solid-state | 4.5 Al2O3 + 0.5 La2O3 + 2 TiO2 == 1 LaTi2Al9O19 | ['LaTi2Al9O19'] |  | 1500 | 4.5 Al2O3 + 0.5 La2O3 + 2 TiO2 | 1 LaTi2Al9O19
10.1016/s0921-5107(00)00511-0 | It had been reported that anisotropic calcium hexa <...> mbite type of crystal structure for these samples. | solid-state | 1 CaCO3 + 1 Fe2O3 == 1 CaO.6Fe2O3 + 1 CO2 + 0.2 O2 | ['CaFe2O3.6'] | 1180 |  | 1 CaCO3 + 1 Fe2O3 | 1 CaO.6Fe2O3 + 1 CO2 + 0.2 O2
10.1016/j.ceramint.2003.12.106 | The detailed synthesizing processing procedures fo <...> erize the dielectric behaviors of sintered PNW-PT. | solid-state | 0.5 NiO + 2 PbO + 1 TiO2 + 0.5 WO3 == 1 Pb(Ni1/2W1/2)O3-PbTiO3 | ['TiW0.5Ni0.5Pb2O6'] |  | 1000 | 0.5 NiO + 2 PbO + 1 TiO2 + 0.5 WO3 | 1 Pb(Ni1/2W1/2)O3-PbTiO3
10.1016/j.mssp.2014.12.070 | To prepare Y2SiO5 with cerium (0.1 to 2.5 mol%) co <...> in molar ratio were used to prepare the phosphor. | solid-state | 1 SiO2 + 1 Y2O3 == 1 Y2SiO5 | ['Y2SiO5'] |  |  | 1 SiO2 + 1 Y2O3 | 1 Y2SiO5
10.1016/j.ceramint.2011.06.024 | BaTiO3 ceramics, pure and doped with 0.5-1.5 at.% <...> ed BaTiO3 were sintered at 1350 °C for 6 h in air. | solid-state | 1 BaCO3 + 1 TiO2 == 1 BaTiO3 + 1 CO2 | ['BaTiO3'] | 1350 | 1100 | 1 BaCO3 + 1 TiO2 | 1 BaTiO3 + 1 CO2
10.1016/s0021-9517(03)00265-3 | Doped LaMnO3 was prepared by a conventional solid- <...> o disks, crushed, and sieved into 16 to 32 meshes. | solid-state | 1 La(NO3)3 + 1 Mn(CH3COO)2 + 0.25 O2 + 5 [OH-] == 1 LaMnO3 + 2.5 H2O + 2 [CH3COO-] + 3 [NO3-] | ['LaMnO3'] |  | 1273 | 1 La(NO3)3 + 1 Mn(CH3COO)2 + 0.25 O2 + 5 [OH-] | 1 LaMnO3 + 2.5 H2O + 2 [CH3COO-] + 3 [NO3-]
10.1016/j.jeurceramsoc.2006.04.175 | Microstructures of the deposits on the substrates <...> o metallic Ni prior to the cell performance tests. | solid-state | 0.067 Co3O4 + 0.4 Fe2O3 + 0.3 La2O3 + 0.117 O2 + 0.4 SrCO3 == 1 La0.6Sr0.4Co0.2Fe0.8O3 + 0.4 CO2 | ['Sr0.4La0.6Fe0.8Co0.2O3'] |  |  | 0.067 Co3O4 + 0.4 Fe2O3 + 0.3 La2O3 + 0.117 O2 + 0.4 SrCO3 | 1 La0.6Sr0.4Co0.2Fe0.8O3 + 0.4 CO2
10.1016/j.jeurceramsoc.2004.12.008 | The AlN-SiC-TiB2 composite materials were manufact <...> le AlN and SiC are known to form a solid solution. | solid-state | 1 AlN + 1 SiC + 1 TiB2 == 1 AlN-SiC-TiB2 | ['TiAlB2SiCN'] |  |  | 1 AlN + 1 SiC + 1 TiB2 | 1 AlN-SiC-TiB2
10.1016/j.jeurceramsoc.2009.02.002 | The Ca3Co4O9 TE ceramic powders were prepared by f <...> "powder series" and "pellet series", respectively. | solid-state | 3 CaCO3 + 1.333 Co3O4 + 0.333 O2 == 1 Ca3Co4O9 + 3 CO2 | ['Ca3Co4O9'] |  |  | 3 CaCO3 + 1.333 Co3O4 + 0.333 O2 | 1 Ca3Co4O9 + 3 CO2
10.1016/j.jeurceramsoc.2008.08.022 | All samples in this study were prepared from reage <...> tures ranging from 1200 to 1350 °C for 2 h in air. | solid-state | 1 Nb2O5 + 1 NiO == 1 NiNb2O6 | ['Nb2NiO6'] |  |  | 1 Nb2O5 + 1 NiO | 1 NiNb2O6
10.1016/s0378-7753(03)00229-5 | The MA was carried out for 4 h using a shaker-type <...> action using a raw material of Fe2O3 as Fe source. | solid-state | 0.5 Li2O2 + 1 Mn2O3 == 1 LiMn2O4 | ['LiMn2O4'] |  |  | 0.5 Li2O2 + 1 Mn2O3 | 1 LiMn2O4
10.1016/s0925-3467(97)00147-x | In the experiment, we used a piece of sintered Nd0 <...> bserved off the rough cut surface of the ceramics. | solid-state | 1.5 Al2O3 + 2 B2O3 + 0.25 La2O3 + 0.25 Nd2O3 == 1 Nd0.5La0.5Al3(BO3)4 | ['Nd0.5La0.5Al3B4O12'] |  |  | 1.5 Al2O3 + 2 B2O3 + 0.25 La2O3 + 0.25 Nd2O3 | 1 Nd0.5La0.5Al3(BO3)4
10.1016/s0254-0584(03)00343-2 | Phases of the type K2Ti6M2O16 (M=Cr, Fe and Ga) we <...> cuated and sealed quartz tube at 1100 °C for 12 h. | solid-state | 1 Fe2O3 + 1 K2CO3 + 6 TiO2 == 1 K2Ti6M2O16 + 1 CO2; M = Fe | ['K2Ti6Fe2O16'] | 1050 |  | 1 Fe2O3 + 1 K2CO3 + 6 TiO2 | 1 K2Ti6M2O16 + 1 CO2; M = Fe
10.1016/s0925-8388(03)00500-0 | The RFe7, R2Fe17 (R=Ce, Nd, Sm) and CeFe2 compound <...> te powder by the same method reported previously . | solid-state | 2 CeFe7 + 3 Fe == 1 R2Fe17; R = Ce | ['Ce2Fe17'] |  |  | 2 CeFe7 + 3 Fe | 1 R2Fe17; R = Ce
10.1016/s0925-8388(03)00500-0 | The RFe7, R2Fe17 (R=Ce, Nd, Sm) and CeFe2 compound <...> te powder by the same method reported previously . | solid-state | 1 CeFe7 + 1 La2O3 == 1 La2O3-CeFe7 | ['CeLa2Fe7O3'] |  |  | 1 CeFe7 + 1 La2O3 | 1 La2O3-CeFe7
10.1016/s0167-2738(00)00665-2 | Stoichiometric LiMn2O4 was prepared by direct soli <...> e cooling to room temperature at about 1.1 °C/min. | solid-state | 0.5 Li2CO3 + 2 MnCO3 + 0.75 O2 == 1 LiMn2O4 + 2.5 CO2 | ['LiMn2O4'] | 800 | 600 | 0.5 Li2CO3 + 2 MnCO3 + 0.75 O2 | 1 LiMn2O4 + 2.5 CO2
10.1016/s0921-5107(03)00266-6 | Reagent-grade SrCO3 (99.5% purity), La2O3 (99.99% <...> e temperature from 1375 to 1450 °C in air for 3 h. | solid-state | 0.5 Al2O3 + 0.5 La2O3 + 1 SrCO3 == 1 LaSrAlO4 + 1 CO2 | ['SrLaAlO4'] |  | 1200 | 0.5 Al2O3 + 0.5 La2O3 + 1 SrCO3 | 1 LaSrAlO4 + 1 CO2
10.1016/s0921-5093(00)01290-9 | Mo5+ySi3-yBx (T1), Mo5SiB2 (T2), Mo3Si, and MoSi2 <...> strumented for electrical resistivity measurement. | solid-state | 2 B + 5 Mo + 1 Si == 1 Mo5SiB2 | ['Mo5B2Si'] |  |  | 2 B + 5 Mo + 1 Si | 1 Mo5SiB2
10.1016/s0921-5093(00)01290-9 | Mo5+ySi3-yBx (T1), Mo5SiB2 (T2), Mo3Si, and MoSi2 <...> strumented for electrical resistivity measurement. | solid-state | 3 Mo + 1 Si == 1 Mo3Si | ['Mo3Si'] |  |  | 3 Mo + 1 Si | 1 Mo3Si
10.1016/s0921-5093(00)01290-9 | Mo5+ySi3-yBx (T1), Mo5SiB2 (T2), Mo3Si, and MoSi2 <...> strumented for electrical resistivity measurement. | solid-state | 1 Mo + 2 Si == 1 MoSi2 | ['MoSi2'] |  |  | 1 Mo + 2 Si | 1 MoSi2
10.1016/s0025-5408(01)00554-2 | The powder of LPMO with nominal composition of La0 <...> the surface of the films to check the CMR effect. | solid-state | 0.35 La2O3 + 1 Mn(NO3)2 + 0.325 O2 + 0.3 Pb(NO3)2 + 2.6 [OH-] == 1 La0.7Pb0.3MnO3 + 1.3 H2O + 2.6 [NO3-] | ['La0.7MnPb0.3O3'] | 1280 |  | 0.35 La2O3 + 1 Mn(NO3)2 + 0.325 O2 + 0.3 Pb(NO3)2 + 2.6 [OH-] | 1 La0.7Pb0.3MnO3 + 1.3 H2O + 2.6 [NO3-]
10.1016/s1359-6454(99)00061-0 | The starting materials were commercially available <...> . for various time periods ranging from 0 to 20 h. | solid-state | 0.12 MgO + 0.3 Nb2O5 + 1 PbO + 0.1 TiO2 + 0.18 ZnO == 1 0.9Pb((Zn0.6Mg0.4)1/3Nb2/3O3)-0.1PbTiO3 | ['Mg0.12Ti0.1Nb0.6Zn0.18PbO3'] |  |  | 0.12 MgO + 0.3 Nb2O5 + 1 PbO + 0.1 TiO2 + 0.18 ZnO | 1 0.9Pb((Zn0.6Mg0.4)1/3Nb2/3O3)-0.1PbTiO3
10.1016/j.jeurceramsoc.2008.05.010 | Analytical reagent grade raw materials of AlF3·3H2 <...> all-milling in ethanol, and then dried completely. | solid-state | 1 AlF3·3H2O + 1 CaF2 + 1 SiO2 == 1 CaF2-AlF3-SiO2 + 3 H2O | ['CaAlSiO2F5'] |  |  | 1 AlF3·3H2O + 1 CaF2 + 1 SiO2 | 1 CaF2-AlF3-SiO2 + 3 H2O
10.1016/s0167-2738(99)00136-8 | In the solid state reaction method, appropriate am <...> ting and cooling rates were controlled at 2 K/min. | solid-state | 0.1 Co2O3 + 0.4 Fe2O3 + 0.1 La2O3 + 0.8 Sr(CO3)2 == 1 La0.2Sr0.8Co0.2Fe0.8O3 + 1.6 CO2 + 0.2 O2 | ['Sr0.8La0.2Fe0.8Co0.2O3'] | 1173 |  | 0.1 Co2O3 + 0.4 Fe2O3 + 0.1 La2O3 + 0.8 Sr(CO3)2 | 1 La0.2Sr0.8Co0.2Fe0.8O3 + 1.6 CO2 + 0.2 O2
10.1016/s0955-2219(00)00165-5 | Al2TiO5 ceramics, supplied by CFI (Ceramics for In <...> as 3300 kg m-3 (∼ 90% of the theoretical density). | solid-state | 1 Al2O3 + 1 TiO2 == 1 Al2TiO5 | ['TiAl2O5'] | 1460 |  | 1 Al2O3 + 1 TiO2 | 1 Al2TiO5
10.1016/j.ceramint.2010.02.003 | The starting materials used were SrCO3, Fe2O3, and <...> rature range of 900-1150 °C in corundum crucibles. | solid-state | 1 Bi2O3 + 1 Fe2O3 + 7.5 O2 + 1 SrCO3 == 1 SrFe2O19+Bi2O3 + 1 CO2 | ['SrFe2Bi2O22'] |  |  | 1 Bi2O3 + 1 Fe2O3 + 7.5 O2 + 1 SrCO3 | 1 SrFe2O19+Bi2O3 + 1 CO2
10.1016/j.jeurceramsoc.2009.09.011 | The starting materials were 170 nm Al2O3 (Taimei C <...> as used to obtain samples with larger grain sizes. | solid-state | 1 Al2O3 + 1 Y2O3 + 1 ZrO2 == 1 Al2O3-Y2O3-ZrO2 | ['Y2ZrAl2O8'] | 1000 |  | 1 Al2O3 + 1 Y2O3 + 1 ZrO2 | 1 Al2O3-Y2O3-ZrO2
10.1016/j.jeurceramsoc.2016.05.029 | The NTN powders were synthesized from high-purity <...> e magnetometer (Lake Shore 7410, Westerville, OH). | solid-state | 0.5 Nb2O5 + 0.5 NiO + 0.5 TiO2 == 1 Ni0.5Ti0.5NbO4 | ['Ti0.5NbNi0.5O4'] | 1250 | 1100 | 0.5 Nb2O5 + 0.5 NiO + 0.5 TiO2 | 1 Ni0.5Ti0.5NbO4
10.1016/s0038-1098(01)00007-2 | The CMR target was La0.55Ho0.15Sr0.3MnO3, which wa <...> on (XRD) confirmed the single phase of the sample. | solid-state | 0.075 Ho2O3 + 0.275 La2O3 + 1 MnO2 + 0.3 SrCO3 == 1 La0.55Ho0.15Sr0.3MnO3 + 0.3 CO2 + 0.175 O2 | ['Sr0.3Ho0.15La0.55MnO3'] | 1450 |  | 0.075 Ho2O3 + 0.275 La2O3 + 1 MnO2 + 0.3 SrCO3 | 1 La0.55Ho0.15Sr0.3MnO3 + 0.3 CO2 + 0.175 O2
10.1016/s0025-5408(01)00570-0 | For the synthesis of SnMoO4 equimolar quantities o <...> percent limit of its detection of impurity phases. | solid-state | 1 MoO3 + 1 SnO == 1 SnMoO4 | ['MoSnO4'] |  |  | 1 MoO3 + 1 SnO | 1 SnMoO4
10.1016/j.jeurceramsoc.2015.12.001 | The STO;Nb solid solution was prepared by conventi <...> used in all the subsequent sintering experiments. | solid-state | 1 SrCO3 + 1 TiO2 == 1 SrTiO3 + 1 CO2 | ['SrTiO3'] |  | 1200 | 1 SrCO3 + 1 TiO2 | 1 SrTiO3 + 1 CO2
10.1016/j.jeurceramsoc.2016.03.008 | Commercial Gd2O3, Ga2O3 (99.99%, GanZhou QianDong <...> rain size measurement and other characterisations. | solid-state | 1.5 Al2O3 + 0.015 CeO2 + 1 Ga2O3 + 1.492 Gd2O3 == 1 Ce0.015Gd2.985Al3Ga2O12 + 0.004 O2 | ['Gd2.985Ce0.015Ga2Al3O12'] | 1650 |  | 1.5 Al2O3 + 0.015 CeO2 + 1 Ga2O3 + 1.492 Gd2O3 | 1 Ce0.015Gd2.985Al3Ga2O12 + 0.004 O2
10.1016/j.jeurceramsoc.2016.03.008 | Commercial Gd2O3, Ga2O3 (99.99%, GanZhou QianDong <...> rain size measurement and other characterisations. | solid-state | 2.488 Al2O3 + 0.012 Cr2O3 + 1.5 Y2O3 == 1 Cr0.025Y3Al4.975O12 | ['Y3Cr0.025Al4.975O12'] | 1650 |  | 2.488 Al2O3 + 0.012 Cr2O3 + 1.5 Y2O3 | 1 Cr0.025Y3Al4.975O12
10.1016/j.jeurceramsoc.2016.03.008 | Commercial Gd2O3, Ga2O3 (99.99%, GanZhou QianDong <...> rain size measurement and other characterisations. | solid-state | 2.5 Al2O3 + 1.5 Y2O3 == 1 Y3Al5O12 ; target Y3Al5O12 with additives Cr via Cr2O3 ; target Y3Al5O12 with additives Cr via Cr2O3 | ['Y3Al5O12'] | 1650 |  | 2.5 Al2O3 + 1.5 Y2O3 | 1 Y3Al5O12 ; target Y3Al5O12 with additives Cr via Cr2O3 ; target Y3Al5O12 with additives Cr via Cr2O3
10.1016/s0038-1098(01)00143-0 | PMN-PZ, (1-x)PbMg1/3Nb2/3O3-xPbZrO3, for x = 0.1, <...> ere measured to be ∼95% of the theoretical values. | solid-state | 1 MgO + 1 Nb2O5 == 1 MgNb2O6 | ['MgNb2O6'] | 1150 | 900 | 1 MgO + 1 Nb2O5 | 1 MgNb2O6
10.1016/s1293-2558(02)01303-1 | Polycrystalline samples were prepared by solid sta <...> d and checked by X-ray powder diffraction methods. | solid-state | 13 Bi2O3 + 1 GeO2 + 9 MoO3 == 1 Bi26Mo9GeO68 | ['Mo9GeBi26O68'] |  |  | 13 Bi2O3 + 1 GeO2 + 9 MoO3 | 1 Bi26Mo9GeO68
10.1016/s0272-8842(99)00012-7 | For preparing the sample via the ceramic method (C <...> s having 90% of theoretical density were obtained. | solid-state | 0.15 CaCO3 + 0.175 Co2(C2O4)3 + 0.175 La2(C2O4)3 + 0.525 O2 + 0.5 SrCO3 + 0.65 TiO2 == 1 Sr0.50Ca0.15La0.35Ti0.65Co0.35O3 + 2.75 CO2 | ['Sr0.5Ca0.15La0.35Ti0.65Co0.35O3'] | 1300 | 1200 | 0.15 CaCO3 + 0.175 Co2(C2O4)3 + 0.175 La2(C2O4)3 + 0.525 O2 + 0.5 SrCO3 + 0.65 TiO2 | 1 Sr0.50Ca0.15La0.35Ti0.65Co0.35O3 + 2.75 CO2
10.1016/j.jeurceramsoc.2005.09.061 | High-purity (>99.9%) BaCO3, Ta2O5, Nb2O5, TiO2 and <...> resonant frequencies obtained at 20 °C and 80 °C. | solid-state | 1 BaCO3 + 1 Ta2O5 + 1 TiO2 == 1 BaO-Ta2O5-TiO2 + 1 CO2 | ['BaTiTa2O8'] |  | 1100 | 1 BaCO3 + 1 Ta2O5 + 1 TiO2 | 1 BaO-Ta2O5-TiO2 + 1 CO2
10.1016/s0038-1098(99)00415-9 | The Nd2CuO4-δ polycrystalline samples were prepare <...> esistivity ρ and thermopower S values versus time. | solid-state | 1 CuO + 1 Nd2O3 == 1 Nd2CuO4 | ['Nd2CuO4'] |  |  | 1 CuO + 1 Nd2O3 | 1 Nd2CuO4
10.1016/s0921-5107(99)00072-0 | Lead zirconate titanate with the composition Pb1-( <...> Newtons and a is half the average diagonal length. | solid-state | 1 PbO + 0.6 TiO2 + 0.4 ZrO2 == 1 Pb(Zr0.40Ti0.60)O3 | ['Zr0.4Ti0.6PbO3'] | 1200 | 850 | 1 PbO + 0.6 TiO2 + 0.4 ZrO2 | 1 Pb(Zr0.40Ti0.60)O3
10.1016/s0167-2738(99)00089-2 | The α' phase of LiZr2(PO4)3 (F.W.=474.29) was synt <...> = 90.44(5)°, in agreement with previous results . | solid-state | 0.5 Li2CO3 + 3 NH4H2PO4 + 2 ZrO2 == 1 LiZr2(PO4)3 + 0.5 CO2 + 4.5 H2O + 3 NH3 | ['LiZr2P3O12'] |  |  | 0.5 Li2CO3 + 3 NH4H2PO4 + 2 ZrO2 | 1 LiZr2(PO4)3 + 0.5 CO2 + 4.5 H2O + 3 NH3
10.1016/s0022-3093(00)00199-x | Samples of sodium tellurite glasses were prepared <...> xperimental error with previously published data . | solid-state | 1 Na2CO3 + 1 TeO3 == 1 Na2TeO3 + 1 CO2 + 0.5 O2 | ['Na2TeO3'] |  |  | 1 Na2CO3 + 1 TeO3 | 1 Na2TeO3 + 1 CO2 + 0.5 O2
10.1016/s0925-4005(01)00539-1 | Powders of composition SrTi0.95Nb0.05O3.025 were p <...> of the samples are described in the next section. | solid-state | 0.025 Nb2O5 + 1 SrCO3 + 0.95 TiO2 == 1 SrTi0.95Nb0.05O3.025 + 1 CO2 | ['SrTi0.95Nb0.05O3.025'] |  | 1100 | 0.025 Nb2O5 + 1 SrCO3 + 0.95 TiO2 | 1 SrTi0.95Nb0.05O3.025 + 1 CO2
10.1016/s0376-7388(99)00244-6 | La0.6Sr0.4Co0.2Fe0.8O3-δ powder was synthesized by <...> sifted to an average particle size of about 8 μm. | solid-state | 0.1 Co2O3 + 0.4 Fe2O3 + 0.3 La2O3 + 0.4 Sr(CO3)2 == 1 La0.6Sr0.4Co0.2Fe0.8O3 + 0.8 CO2 + 0.1 O2 | ['Sr0.4La0.6Fe0.8Co0.2O3'] | 1173 |  | 0.1 Co2O3 + 0.4 Fe2O3 + 0.3 La2O3 + 0.4 Sr(CO3)2 | 1 La0.6Sr0.4Co0.2Fe0.8O3 + 0.8 CO2 + 0.1 O2
10.1016/s0925-8388(98)00427-7 | Y2BaCuO5 has been prepared by solid state reaction <...> ch was subsequently ground for 3 h in a ball-mill. | solid-state | 1 BaCO3 + 1 CuO + 1 Y2O3 == 1 Y2BaCuO5 + 1 CO2 | ['BaY2CuO5'] |  |  | 1 BaCO3 + 1 CuO + 1 Y2O3 | 1 Y2BaCuO5 + 1 CO2
10.1016/s0925-4005(01)00957-1 | ZnO (Fluka, >99%) and MoO3 (Aldrich, >99%) were us <...> percent limit of its detection of impurity phases. | solid-state | 1 MoO3 + 1 ZnO == 1 ZnMoO4 | ['MoZnO4'] |  |  | 1 MoO3 + 1 ZnO | 1 ZnMoO4
10.1016/j.jeurceramsoc.2008.05.013 | Yb2O3 (10 mol%) and Gd2O3 (20 mol%) doped SrZrO3 ( <...> (Model D5000, Siemens, Cu Kα radiation, Germany). | solid-state | 1 SrCO3 + 1 ZrO2 == 1 SrZrO3 + 1 CO2 | ['SrZrO3'] |  | 1400 | 1 SrCO3 + 1 ZrO2 | 1 SrZrO3 + 1 CO2
10.1016/s0378-7753(99)00347-x | Stearic acid (BDH), MnSO4 (Merck 99%), Li2CO3 (Fis <...> different lengths of time at a rate of 1 °C min-1. | solid-state | 1 LiNO3 + 2 MnCO3 + 0.75 O2 + 1 [OH-] == 1 LiMn2O4 + 2 CO2 + 0.5 H2O + 1 [NO3-] | ['LiMn2O4'] |  |  | 1 LiNO3 + 2 MnCO3 + 0.75 O2 + 1 [OH-] | 1 LiMn2O4 + 2 CO2 + 0.5 H2O + 1 [NO3-]
10.1016/j.ceramint.2008.11.004 | The BaO·(Nd0.8Bi0.2)2O3·4TiO2 ceramic (BNBT) was p <...> bindered at 500 °C and sintered at 900 °C for 2 h. | solid-state | 0.12 CuO + 0.99 Fe2O3 + 0.28 NiO + 0.6 ZnO == 1 Ni0.28Cu0.12Zn0.6O-(Fe2O3)0.99 | ['Fe1.98Ni0.28Cu0.12Zn0.6O3.97'] | 900 | 740 | 0.12 CuO + 0.99 Fe2O3 + 0.28 NiO + 0.6 ZnO | 1 Ni0.28Cu0.12Zn0.6O-(Fe2O3)0.99
10.1016/j.ceramint.2008.11.004 | The BaO·(Nd0.8Bi0.2)2O3·4TiO2 ceramic (BNBT) was p <...> bindered at 500 °C and sintered at 900 °C for 2 h. | solid-state | 1 Bi2O3 + 2 H3BO3 + 1 SiO2 + 1 ZnO == 1 Bi2O3-B2O3-SiO2-ZnO + 3 H2O | ['ZnB2SiBi2O9'] | 900 | 740 | 1 Bi2O3 + 2 H3BO3 + 1 SiO2 + 1 ZnO | 1 Bi2O3-B2O3-SiO2-ZnO + 3 H2O
10.1016/s0022-3697(98)00238-8 | Polycrystalline samples of Li2CuO2 were synthesize <...> i2O and NiO at 923 K for 4 days under Ar gas flow. | solid-state | 1 CuO + 1 Li2CO3 == 1 Li2CuO2 + 1 CO2 | ['Li2CuO2'] |  |  | 1 CuO + 1 Li2CO3 | 1 Li2CuO2 + 1 CO2
10.1016/s0022-3697(98)00238-8 | Polycrystalline samples of Li2CuO2 were synthesize <...> i2O and NiO at 923 K for 4 days under Ar gas flow. | solid-state | 1 Li2O + 1 NiO == 1 Li2NiO2 | ['Li2NiO2'] |  |  | 1 Li2O + 1 NiO | 1 Li2NiO2
10.1016/s0025-5408(01)00656-0 | Samples of the composition Ca0.9Cu2.1O3-δ were pre <...> step the product was quenched to room temperature. | solid-state | 0.9 CaCO3 + 2.1 CuO == 1 Ca0.9Cu2.1O3 + 0.9 CO2 | ['Ca0.9Cu2.1O3'] |  |  | 0.9 CaCO3 + 2.1 CuO | 1 Ca0.9Cu2.1O3 + 0.9 CO2
10.1016/s1293-2558(02)01370-5 | A large amount (∼10 g) of powder of composition Ba <...> er was annealed in air at 1400 °C during 50 hours. | solid-state | 11 BaCO3 + 4 Nb2O5 + 1 TiO2 == 1 Ba11TiNb8O33 + 11 CO2 | ['Ba11TiNb8O33'] |  |  | 11 BaCO3 + 4 Nb2O5 + 1 TiO2 | 1 Ba11TiNb8O33 + 11 CO2
10.1016/s1359-6454(00)00349-9 | Ba(Zn1/3Nb2/3)O3 powders were prepared from reagen <...> f BZN was confirmed by X-ray diffractometry (XRD). | solid-state | 1 BaCO3 + 0.334 Nb2O5 + 0.333 ZnO == 1 Ba(Zn1/3Nb2/3)O3 + 1 CO2 | ['BaNb0.667Zn0.333O3'] |  | 1200 | 1 BaCO3 + 0.334 Nb2O5 + 0.333 ZnO | 1 Ba(Zn1/3Nb2/3)O3 + 1 CO2
10.1016/s0925-8388(99)00607-6 | Starting materials were Ti (99.9%), Cu (99.99%) an <...> y arc melting and heat treatment was not observed. | solid-state | 28.6 Cu + 7.15 O2 + 57.1 Ti == 1 Ti57.1Cu28.6O14.3 | ['Ti57.1Cu28.6O14.3'] |  |  | 28.6 Cu + 7.15 O2 + 57.1 Ti | 1 Ti57.1Cu28.6O14.3
10.1016/s0955-2219(99)00076-x | SrBi2Ta2O9 powder was prepared via a two-stage pro <...> T4, respectively, and the non-doped powder as SBT. | solid-state | 2 BiTaO4 + 1 SrCO3 == 1 SrBi2Ta2O9 + 1 CO2 | ['SrTa2Bi2O9'] |  |  | 2 BiTaO4 + 1 SrCO3 | 1 SrBi2Ta2O9 + 1 CO2
10.1016/s0038-1098(01)00072-2 | A set of samples of the (PT-Eu) (Ti-Mn)O3 system w <...> 0; y = 0.01; y = 0.02 and y = 0.03, respectively. | solid-state | 0.5 Eu2O3 + 1 PbO + 1 TiO2 == 1 PbTiO3-Eu + 0.75 O2 | ['EuTiPbO3'] |  |  | 0.5 Eu2O3 + 1 PbO + 1 TiO2 | 1 PbTiO3-Eu + 0.75 O2
10.1016/s0038-1098(01)00072-2 | A set of samples of the (PT-Eu) (Ti-Mn)O3 system w <...> 0; y = 0.01; y = 0.02 and y = 0.03, respectively. | solid-state | 1 MnO2 + 1 TiO2 == 1 Ti-(Mn)O3 + 0.5 O2 | ['TiMnO3'] |  |  | 1 MnO2 + 1 TiO2 | 1 Ti-(Mn)O3 + 0.5 O2
10.1016/j.jeurceramsoc.2013.11.027 | ZrO2(Y2O3) powders were prepared by high-energy ba <...> ZrO2(Y2O3) powders reaches 0.2-1 μm after milling. | solid-state | 1 Y2O3 + 1 ZrO2 == 1 ZrO2(Y2O3) | ['Y2ZrO5'] |  |  | 1 Y2O3 + 1 ZrO2 | 1 ZrO2(Y2O3)
10.1016/s0022-0728(98)00192-2 | Pure Ti (99.5%, 325 mesh, from Aesar), Ru (99.95%, <...> er of the alloy particles is of the order of 1 μm. | solid-state | 1 Fe + 1 Ru + 2 Ti == 1 Ti2RuFe | ['Ti2RuFe'] |  |  | 1 Fe + 1 Ru + 2 Ti | 1 Ti2RuFe
10.1016/s1359-6454(01)00199-9 | Single crystals of 0.65PMN-0.35 PT were chosen for <...> at 0.8 mm/h at a temperature gradient of 20 °C/cm. | solid-state | 0.216 MgO + 0.217 Nb2O5 + 1 PbO + 0.35 TiO2 == 1 0.65Pb(Mg1/3Nb2/3)O3-0.35PbTiO3 | ['Mg0.216Ti0.35Nb0.434PbO3'] |  |  | 0.216 MgO + 0.217 Nb2O5 + 1 PbO + 0.35 TiO2 | 1 0.65Pb(Mg1/3Nb2/3)O3-0.35PbTiO3
10.1016/s0010-938x(02)00177-4 | The material used in this work was bulk Ti3AlC2 th <...> as confirmed by XRD analysis and SEM observation. | solid-state | 1 Al + 2 C + 3 Ti == 1 Ti3AlC2 | ['Ti3AlC2'] |  |  | 1 Al + 2 C + 3 Ti | 1 Ti3AlC2
10.1016/j.jeurceramsoc.2007.02.069 | Ba(Zn1/3Ta2/3)O3 and Ba0.99(Zn1/3Ta2/3)O2.99 powde <...> d atmosphere is used to consume the CO2 traces and | solid-state | 1 BaCO3 + 0.334 Ta2O5 + 0.333 ZnO == 1 Ba(Zn1/3Ta2/3)O3 + 1 CO2 | ['BaTa0.667Zn0.333O3'] |  |  | 1 BaCO3 + 0.334 Ta2O5 + 0.333 ZnO | 1 Ba(Zn1/3Ta2/3)O3 + 1 CO2
10.1016/j.jeurceramsoc.2007.02.069 | Ba(Zn1/3Ta2/3)O3 and Ba0.99(Zn1/3Ta2/3)O2.99 powde <...> d atmosphere is used to consume the CO2 traces and | solid-state | 0.99 BaCO3 + 0.334 Ta2O5 + 0.333 ZnO == 1 Ba0.99(Zn1/3Ta2/3)O2.99 + 0.99 CO2 | ['Ba0.99Ta0.667Zn0.333O2.99'] |  |  | 0.99 BaCO3 + 0.334 Ta2O5 + 0.333 ZnO | 1 Ba0.99(Zn1/3Ta2/3)O2.99 + 0.99 CO2
10.1016/s0926-2040(99)00051-x | Pyrochlore was prepared by the conventional mixed <...> ned in a close alumina crucible at 850 °C for 4 h. | solid-state | 1 MgO + 1 Nb2O5 == 1 MgNb2O6 | ['MgNb2O6'] |  | 850 | 1 MgO + 1 Nb2O5 | 1 MgNb2O6
10.1016/j.jeurceramsoc.2006.10.013 | BaTiO3 was prepared by conventional solid-state re <...> rticle size analyzer (COULTER Electronics, LS130). | solid-state | 1 BaCO3 + 1 TiO2 == 1 BaTiO3 + 1 CO2 | ['BaTiO3'] |  | 1100 | 1 BaCO3 + 1 TiO2 | 1 BaTiO3 + 1 CO2
10.1016/j.jeurceramsoc.2016.05.046 | ZrO2-doped Y2O3 transparent ceramics were prepared <...> hed on both sides before optical characterization. | solid-state | 0.475 Y2O3 + 0.05 ZrO2 == 1 (YO1.5)0.95(ZrO2)0.05 | ['Y0.95Zr0.05O1.525'] |  |  | 0.475 Y2O3 + 0.05 ZrO2 | 1 (YO1.5)0.95(ZrO2)0.05
10.1016/s0022-4596(02)00041-5 | A polycrystalline sample of Ba2ErRuO6 was prepared <...> onitored by powder X-ray diffraction measurements. | solid-state | 2 BaCO3 + 0.5 Er2O3 + 0.25 O2 + 1 RuO2 == 1 Ba2ErRuO6 + 2 CO2 | ['Ba2ErRuO6'] |  |  | 2 BaCO3 + 0.5 Er2O3 + 0.25 O2 + 1 RuO2 | 1 Ba2ErRuO6 + 2 CO2
10.1016/s0022-4596(02)00041-5 | A polycrystalline sample of Ba2ErRuO6 was prepared <...> onitored by powder X-ray diffraction measurements. | solid-state | 2 BaCO3 + 0.5 Lu2O3 + 0.5 Nb2O5 == 1 Ba2LuNbO6 + 2 CO2 | ['Ba2LuNbO6'] |  |  | 2 BaCO3 + 0.5 Lu2O3 + 0.5 Nb2O5 | 1 Ba2LuNbO6 + 2 CO2
10.1016/s0022-4596(02)00041-5 | A polycrystalline sample of Ba2ErRuO6 was prepared <...> onitored by powder X-ray diffraction measurements. | solid-state | 2 BaCO3 + 0.25 O2 + 1 RuO2 + 0.5 Y2O3 == 1 Ba2YRuO6 + 2 CO2 | ['Ba2YRuO6'] |  |  | 2 BaCO3 + 0.25 O2 + 1 RuO2 + 0.5 Y2O3 | 1 Ba2YRuO6 + 2 CO2
10.1016/s0022-4596(02)00041-5 | A polycrystalline sample of Ba2ErRuO6 was prepared <...> onitored by powder X-ray diffraction measurements. | solid-state | 2 BaCO3 + 0.5 Nb2O5 + 0.5 Y2O3 == 1 Ba2YNbO6 + 2 CO2 | ['Ba2YNbO6'] |  |  | 2 BaCO3 + 0.5 Nb2O5 + 0.5 Y2O3 | 1 Ba2YNbO6 + 2 CO2
10.1016/j.jeurceramsoc.2016.04.028 | Commercially available micrometre powders (H.C. St <...> tor 3001, Röntec GmbH, Germany) in selected cases. | solid-state | 1 MoSi2 + 1 ZrC == 1 ZrC-MoSi2 | ['ZrMoSi2C'] |  |  | 1 MoSi2 + 1 ZrC | 1 ZrC-MoSi2
10.1016/s0167-577x(03)00434-8 | The raw materials used were β-SiC (purity >98%, im <...> aration SiC-TiC composites are listed in Table 1 . | solid-state | 1 C + 1 Si + 1 TiC == 1 SiC-TiC | ['TiSiC2'] |  |  | 1 C + 1 Si + 1 TiC | 1 SiC-TiC
10.1016/s0254-0584(02)00029-9 | Polycrystalline strontium bismuth niobate and stro <...> the oxygen vacancy-related dielectric dispersion. | solid-state | 1 Bi2O3 + 0.9 Nb2O5 + 1 SrO + 0.1 V2O5 == 1 SrBi2(V0.1Nb0.9)2O9 | ['SrNb1.8V0.2Bi2O9'] | 1150 |  | 1 Bi2O3 + 0.9 Nb2O5 + 1 SrO + 0.1 V2O5 | 1 SrBi2(V0.1Nb0.9)2O9
10.1016/s0025-5408(01)00818-2 | Samples of LaAlO3 were synthesized by conventional <...> tered at temperatures 1340-1460 °C for 2 h in air. | solid-state | 0.5 Al2O3 + 0.5 La2O3 == 1 LaAlO3 | ['LaAlO3'] |  |  | 0.5 Al2O3 + 0.5 La2O3 | 1 LaAlO3
10.1016/j.actbio.2010.01.043 | Glasses in the system SiO2-P2O5-CaO-Na2O were prep <...> diffraction experiments (XRD; results not shown). | solid-state | 1 CaCO3 + 1 Na2CO3 + 1 P2O5 + 1 SiO2 == 1 SiO2-P2O5-CaO-Na2O + 2 CO2 | ['Na2CaSiP2O9'] |  |  | 1 CaCO3 + 1 Na2CO3 + 1 P2O5 + 1 SiO2 | 1 SiO2-P2O5-CaO-Na2O + 2 CO2
10.1016/j.jeurceramsoc.2008.01.006 | Al2O3-YAG and Al2O3-YAG-YSZ DSEO were prepared fro <...> wed by sintering in a furnace at 1500 °C for 12 h. | solid-state | 3.5 Al2O3 + 1.5 Y2O3 == 1 Al2O3-Y3Al5O12 | ['Y3Al7O15'] |  |  | 3.5 Al2O3 + 1.5 Y2O3 | 1 Al2O3-Y3Al5O12
10.1016/s0167-2738(03)00006-7 | Gadolinia-doped ceria (CGO, Ce0.845Gd0.15Co0.005O2 <...> X-ray diffraction (XRD) confirmed a cubic pattern. | solid-state | 0.845 CeO2 + 0.002 Co3O4 + 0.075 Gd2O3 + 0.039 O2 == 1 Ce0.845Gd0.15Co0.005O2 | ['Gd0.15Ce0.845Co0.005O2'] |  | 1250 | 0.845 CeO2 + 0.002 Co3O4 + 0.075 Gd2O3 + 0.039 O2 | 1 Ce0.845Gd0.15Co0.005O2
10.1016/j.jeurceramsoc.2006.11.070 | Ba2Ti9O20 samples were prepared by mixed oxide pro <...> es were measured using a cavity method at 7-8 GHz. | solid-state | 2 BaTiO3 + 7 TiO2 == 1 Ba2Ti9O20 | ['Ba2Ti9O20'] |  |  | 2 BaTiO3 + 7 TiO2 | 1 Ba2Ti9O20
10.1016/s0038-1098(03)00412-5 | The HgBa2Ca2Cu3O8+δ samples in this work were prep <...> other samples were heat treat without oxygen flow. | solid-state | 2 BaO + 2 CaO + 3 CuO + 1 HgO == 1 HgBa2Ca2Cu3O8 | ['Ba2Ca2Cu3HgO8'] |  |  | 2 BaO + 2 CaO + 3 CuO + 1 HgO | 1 HgBa2Ca2Cu3O8
10.1016/j.msea.2015.07.091 | Figure 1 is the schematic illustration of procedur <...> obtain the MgAl2O4 reinforced Al composite foams. | solid-state | 2 Al + 1 Mg + 2 O2 == 1 MgAl2O4 | ['MgAl2O4'] |  |  | 2 Al + 1 Mg + 2 O2 | 1 MgAl2O4
10.1016/s0167-577x(02)01008-x | In the present investigation, a homogeneous glass <...> examined by using an X-ray powder diffractometer. | solid-state | 1 BaCO3 + 0.333 MgO + 0.334 Ta2O5 == 1 Ba(Mg1/3Ta2/3)O3 + 1 CO2 | ['BaMg0.333Ta0.667O3'] |  |  | 1 BaCO3 + 0.333 MgO + 0.334 Ta2O5 | 1 Ba(Mg1/3Ta2/3)O3 + 1 CO2
10.1016/s0022-4596(03)00351-7 | All attempts to prepare a polycrystalline sample o <...> le in order to prevent loss of Zn from the sample. | solid-state | 1 CuO + 2 MnO2 + 4 SrCO3 == 1 Sr4CuMn2O9 + 4 CO2 | ['Sr4Mn2CuO9'] |  | 800 | 1 CuO + 2 MnO2 + 4 SrCO3 | 1 Sr4CuMn2O9 + 4 CO2
10.1016/s0022-4596(03)00351-7 | All attempts to prepare a polycrystalline sample o <...> le in order to prevent loss of Zn from the sample. | solid-state | 2 MnO2 + 4 SrCO3 + 1 ZnO == 1 Sr4ZnMn2O9 + 4 CO2 | ['Sr4Mn2ZnO9'] |  | 800 | 2 MnO2 + 4 SrCO3 + 1 ZnO | 1 Sr4ZnMn2O9 + 4 CO2
10.1016/j.jeurceramsoc.2008.04.015 | Rods of Al2O3-ZrO2 (12% Y2O3) eutectic were grown <...> Rods with diameters of around 2 mm were obtained. | solid-state | 1 Al2O3 + 1 ZrO2 == 1 Al2O3-ZrO2 | ['ZrAl2O5'] | 1500 |  | 1 Al2O3 + 1 ZrO2 | 1 Al2O3-ZrO2
10.1016/j.ceramint.2003.10.016 | Samples of 0.5LaAlO3-0.5SrTiO3 were synthesized by <...> tered at temperatures 1340-1460 °C for 2 h in air. | solid-state | 0.25 Al2O3 + 0.25 La2O3 + 0.5 SrCO3 + 0.5 TiO2 == 1 0.5LaAlO3-0.5SrTiO3 + 0.5 CO2 | ['Sr0.5La0.5Ti0.5Al0.5O3'] |  |  | 0.25 Al2O3 + 0.25 La2O3 + 0.5 SrCO3 + 0.5 TiO2 | 1 0.5LaAlO3-0.5SrTiO3 + 0.5 CO2
10.1016/s0022-3697(02)00361-x | Al2(WO4)3 is prepared by conventional solid state <...> o 100 kHz) using GR 1689 Precision RLC Digibridge. | solid-state | 1 Al2O3 + 3 WO3 == 1 Al2(WO4)3 | ['W3Al2O12'] | 1100 |  | 1 Al2O3 + 3 WO3 | 1 Al2(WO4)3
10.1016/s0022-3697(02)00358-x | LaInO3 was prepared by the standard ceramic method <...> gain, pelletised and sintered at 1300 °C for 20 h. | solid-state | 0.5 In2O3 + 0.5 La2O3 == 1 LaInO3 | ['LaInO3'] | 1300 | 1150 | 0.5 In2O3 + 0.5 La2O3 | 1 LaInO3
10.1016/j.jeurceramsoc.2004.07.033 | Traditional mixed oxide ceramics processing has be <...> C and then crushed to pass through a 250-μm sieve. | solid-state | 0.5 Bi2O3 + 0.5 MgTiO3 + 1 PbO + 1 TiO2 == 1 Bi(MgTi)0.5O3-PbTiO3 | ['Mg0.5Ti1.5PbBiO6'] |  | 800 | 0.5 Bi2O3 + 0.5 MgTiO3 + 1 PbO + 1 TiO2 | 1 Bi(MgTi)0.5O3-PbTiO3
10.1016/s0921-5107(99)00009-4 | The samples were prepared from powders mixed in a <...> rt d 33 meter (model 2002, Channel Products, USA). | solid-state | 1 PbO + 0.465 TiO2 + 0.535 ZrO2 == 1 Pb(Zr0.535Ti0.465)O3 | ['Zr0.535Ti0.465PbO3'] |  |  | 1 PbO + 0.465 TiO2 + 0.535 ZrO2 | 1 Pb(Zr0.535Ti0.465)O3
10.1016/s0924-0136(00)00741-x | The second powder used was prepared from the appro <...> ing XRD pattern is shown in Figure 7 (a) and (b) . | solid-state | 0.75 Bi2O3 + 2 CaCO3 + 3 CuO + 0.5 PbO + 2 SrCO3 == 1 Bi1.5Pb0.5Sr2Ca2Cu3O + 4 CO2 + 4.375 O2 | ['Sr2Ca2Cu3Pb0.5Bi1.5O'] |  | 880 | 0.75 Bi2O3 + 2 CaCO3 + 3 CuO + 0.5 PbO + 2 SrCO3 | 1 Bi1.5Pb0.5Sr2Ca2Cu3O + 4 CO2 + 4.375 O2
10.1016/j.jeurceramsoc.2005.09.019 | High purity (>99.9%) Al2O3, TiO2, and MnCO3 powder <...> the resonant frequencies measured at 25 and 55 °C. | solid-state | 1 Al2O3 + 1 TiO2 == 1 Al2O3TiO2 | ['TiAl2O5'] |  |  | 1 Al2O3 + 1 TiO2 | 1 Al2O3TiO2
10.1016/j.jeurceramsoc.2005.09.019 | High purity (>99.9%) Al2O3, TiO2, and MnCO3 powder <...> the resonant frequencies measured at 25 and 55 °C. | solid-state | 1 Al2O3 + 1 TiO2 == 1 Al2TiO5 | ['TiAl2O5'] |  |  | 1 Al2O3 + 1 TiO2 | 1 Al2TiO5
10.1016/s0921-5107(02)00493-2 | CaTiO3 and MgTiO3 powders were synthesized by a so <...> -CaTiO3 system were prepared by a similar process. | solid-state | 1 CaCO3 + 1 TiO2 == 1 CaTiO3 + 1 CO2 | ['CaTiO3'] | 1375 |  | 1 CaCO3 + 1 TiO2 | 1 CaTiO3 + 1 CO2
10.1016/s0921-5107(02)00493-2 | CaTiO3 and MgTiO3 powders were synthesized by a so <...> -CaTiO3 system were prepared by a similar process. | solid-state | 1 MgO + 1 TiO2 == 1 MgTiO3 | ['MgTiO3'] | 1375 |  | 1 MgO + 1 TiO2 | 1 MgTiO3
10.1016/s0272-8842(03)00064-6 | The procedure for preparing piezoelectric composit <...> se and produce a green body with porous structure. | solid-state | 0.005 Nb2O5 + 1 PbO + 0.475 TiO2 + 0.515 ZrO2 == 1 Pb((Zr0.52Ti0.48)0.99Nb0.01)O3 + 0.002 O2 | ['Zr0.515Ti0.475Nb0.01PbO3'] |  | 950 | 0.005 Nb2O5 + 1 PbO + 0.475 TiO2 + 0.515 ZrO2 | 1 Pb((Zr0.52Ti0.48)0.99Nb0.01)O3 + 0.002 O2
10.1016/j.mssp.2012.04.006 | The Bi, Sb, and Te samples used in this research w <...> pened, and the products were removed and examined. | solid-state | 2 Sb + 3 Te == 1 Sb2Te3 | ['Sb2Te3'] |  |  | 2 Sb + 3 Te | 1 Sb2Te3
10.1016/j.mssp.2012.04.006 | The Bi, Sb, and Te samples used in this research w <...> pened, and the products were removed and examined. | solid-state | 2 Bi + 3 Te == 1 Bi2Te3 | ['Bi2Te3'] |  |  | 2 Bi + 3 Te | 1 Bi2Te3
10.1016/s0955-2219(03)00553-3 | BaB'1/3B"2/3O3 powders were prepared using commerc <...> determined by an electrophoretic zetametry study. | solid-state | 1 BaCO3 + 0.334 Ta2O5 + 0.333 ZnO == 1 BaZn1/3Ta2/3O3 + 1 CO2 | ['BaTa0.667Zn0.333O3'] |  |  | 1 BaCO3 + 0.334 Ta2O5 + 0.333 ZnO | 1 BaZn1/3Ta2/3O3 + 1 CO2
10.1016/s0955-2219(03)00553-3 | BaB'1/3B"2/3O3 powders were prepared using commerc <...> determined by an electrophoretic zetametry study. | solid-state | 1 BaCO3 + 0.333 MgO + 0.334 Ta2O5 == 1 BaMg1/3Ta2/3O3 + 1 CO2 | ['BaMg0.333Ta0.667O3'] |  |  | 1 BaCO3 + 0.333 MgO + 0.334 Ta2O5 | 1 BaMg1/3Ta2/3O3 + 1 CO2
10.1016/s0955-2219(03)00553-3 | BaB'1/3B"2/3O3 powders were prepared using commerc <...> determined by an electrophoretic zetametry study. | solid-state | 1 BaCO3 + 0.334 Nb2O5 + 0.333 ZnO == 1 BaZn1/3Nb2/3O3 + 1 CO2 | ['BaNb0.667Zn0.333O3'] |  |  | 1 BaCO3 + 0.334 Nb2O5 + 0.333 ZnO | 1 BaZn1/3Nb2/3O3 + 1 CO2
10.1016/s0022-3115(00)00364-0 | The lithium ceramics of Li2SiO3 and Li4SiO4 were p <...> the same size was obtained from Toshiba Ceramics. | solid-state | 1 Li2CO3 + 1 SiO2 == 1 Li2SiO3 + 1 CO2 | ['Li2SiO3'] | 1423 | 1223 | 1 Li2CO3 + 1 SiO2 | 1 Li2SiO3 + 1 CO2
10.1016/s0022-3115(00)00364-0 | The lithium ceramics of Li2SiO3 and Li4SiO4 were p <...> the same size was obtained from Toshiba Ceramics. | solid-state | 2 Li2CO3 + 1 SiO2 == 1 Li4SiO4 + 2 CO2 | ['Li4SiO4'] | 1423 | 1223 | 2 Li2CO3 + 1 SiO2 | 1 Li4SiO4 + 2 CO2
10.1016/s0025-5408(01)00677-8 | Samples of Zr0.8Sn0.2TiO4 were synthesized by conv <...> ing rate and the cooling rate were both 10 °C/min. | solid-state | 0.2 SnO2 + 1 TiO2 + 0.8 ZrO2 == 1 Zr0.8Sn0.2TiO4 | ['Zr0.8TiSn0.2O4'] |  | 1100 | 0.2 SnO2 + 1 TiO2 + 0.8 ZrO2 | 1 Zr0.8Sn0.2TiO4
10.1016/j.cemconres.2017.04.008 | Dicalcium silicate with and without additives were <...> ) were carried out for 1 h at 1350 °C and 1400 °C. | solid-state | 2 CaCO3 + 1 SiO2 == 1 Ca2SiO4 + 2 CO2 | ['Ca2SiO4'] |  |  | 2 CaCO3 + 1 SiO2 | 1 Ca2SiO4 + 2 CO2
10.1016/j.mssp.2014.09.037 | In this paper, YAG:Ce phosphor was prepared by a m <...> en-dried at 80 °C before further characterization. | solid-state | 2.5 Al2O3 + 1.5 Y2O3 == 1 Y3Al5O12 ; target Y3Al5O12 with additives Ce via CeO2 ; target Y3Al5O12 with additives Ce via CeO2 | ['Y3Al5O12'] |  |  | 2.5 Al2O3 + 1.5 Y2O3 | 1 Y3Al5O12 ; target Y3Al5O12 with additives Ce via CeO2 ; target Y3Al5O12 with additives Ce via CeO2
10.1016/s1293-2558(01)01213-4 | Powder samples of Sr4Mn2NiO9 were prepared in alum <...> hich allows indexing in the superspace formalism . | solid-state | 1 Mn2O3 + 1 NiO + 0.5 O2 + 4 SrCO3 == 1 Sr4Mn2NiO9 + 4 CO2 | ['Sr4Mn2NiO9'] |  |  | 1 Mn2O3 + 1 NiO + 0.5 O2 + 4 SrCO3 | 1 Sr4Mn2NiO9 + 4 CO2
10.1016/s1293-2558(01)01213-4 | Powder samples of Sr4Mn2NiO9 were prepared in alum <...> hich allows indexing in the superspace formalism . | solid-state | 2 Mn2O3 + 1 O2 + 7 SrCO3 == 1 Sr7Mn4O15 + 7 CO2 | ['Sr7Mn4O15'] |  |  | 2 Mn2O3 + 1 O2 + 7 SrCO3 | 1 Sr7Mn4O15 + 7 CO2
10.1016/j.actamat.2016.03.071 | Polycrystalline BiFeO3 and Bi0.9M0.1FeO3-δ (M = Ca <...> terial deep inside the bulk material was measured. | solid-state | 0.5 Bi2O3 + 0.5 Fe2O3 == 1 BiFeO3 | ['FeBiO3'] |  |  | 0.5 Bi2O3 + 0.5 Fe2O3 | 1 BiFeO3
10.1016/j.actamat.2016.03.071 | Polycrystalline BiFeO3 and Bi0.9M0.1FeO3-δ (M = Ca <...> terial deep inside the bulk material was measured. | solid-state | 0.45 Bi2O3 + 0.1 CaCO3 + 0.5 Fe2O3 + 0.025 O2 == 1 Bi0.9M0.1FeO3 + 0.1 CO2; M = Ca | ['Ca0.1FeBi0.9O3'] |  |  | 0.45 Bi2O3 + 0.1 CaCO3 + 0.5 Fe2O3 + 0.025 O2 | 1 Bi0.9M0.1FeO3 + 0.1 CO2; M = Ca
10.1016/j.actamat.2016.03.071 | Polycrystalline BiFeO3 and Bi0.9M0.1FeO3-δ (M = Ca <...> terial deep inside the bulk material was measured. | solid-state | 0.45 Bi2O3 + 0.5 Fe2O3 + 0.025 O2 + 0.1 PbCO3 == 1 Bi0.9M0.1FeO3 + 0.1 CO2; M = Pb | ['FePb0.1Bi0.9O3'] |  |  | 0.45 Bi2O3 + 0.5 Fe2O3 + 0.025 O2 + 0.1 PbCO3 | 1 Bi0.9M0.1FeO3 + 0.1 CO2; M = Pb
10.1016/s0025-5408(98)00214-1 | The ordered oxygen-deficient tetragonal perovskite <...> was confirmed by neutron diffraction refinements. | solid-state | 1 BaCO3 + 1 Mn2O3 + 0.5 Y2O3 == 1 YBaMn2O5 + 1 CO2 + 0.25 O2 | ['BaYMn2O5'] | 1500 |  | 1 BaCO3 + 1 Mn2O3 + 0.5 Y2O3 | 1 YBaMn2O5 + 1 CO2 + 0.25 O2
10.1016/s0167-577x(03)00137-x | The lithium vanadate Li1V2O5 has been prepared by <...> ts have been carried out using the Bruker IFS-66V. | solid-state | 0.5 Li2CO3 + 1 V2O5 == 1 Li1V2O5 + 0.5 CO2 + 0.25 O2 | ['LiV2O5'] |  |  | 0.5 Li2CO3 + 1 V2O5 | 1 Li1V2O5 + 0.5 CO2 + 0.25 O2
10.1016/s0924-0136(99)00211-3 | Single crystals of Sm2Ti2O7 were prepared by incon <...> nd carbonates: TiO2, Sm2O3 and Li2CO3, following . | solid-state | 1 Sm2O3 + 2 TiO2 == 1 Sm2Ti2O7 | ['Sm2Ti2O7'] |  |  | 1 Sm2O3 + 2 TiO2 | 1 Sm2Ti2O7
10.1016/s0921-5093(98)01057-0 | MoSi2-TiC particulate composites were prepared by <...> in size (30 and 25 μm, respectively) are compared. | solid-state | 1 MoSi2 + 1 TiC == 1 MoSi2-TiC | ['TiMoSi2C'] |  |  | 1 MoSi2 + 1 TiC | 1 MoSi2-TiC
10.1016/j.ceramint.2003.07.003 | Polycrystalline samples of PMN-PT (68:32) were pre <...> flat surfaces of the sintered and ground pellets. | solid-state | 0.333 MgO + 0.334 Nb2O5 + 2 PbO + 1 TiO2 == 1 Pb(Mg1/3Nb2/3)O3-PbTiO3 | ['Mg0.333TiNb0.667Pb2O6'] | 1250 |  | 0.333 MgO + 0.334 Nb2O5 + 2 PbO + 1 TiO2 | 1 Pb(Mg1/3Nb2/3)O3-PbTiO3
10.1016/s0167-2738(00)00379-9 | Pyrochlores with the cations Gd and Pr on the A-si <...> 2 or CeO2 were reacted for 32 h at 1400 °C in air. | solid-state | 1 Gd2O3 + 1 MoO2 + 1 TiO2 == 1 Gd2TiMoO7 | ['Gd2TiMoO7'] |  |  | 1 Gd2O3 + 1 MoO2 + 1 TiO2 | 1 Gd2TiMoO7
10.1016/s0167-2738(00)00379-9 | Pyrochlores with the cations Gd and Pr on the A-si <...> 2 or CeO2 were reacted for 32 h at 1400 °C in air. | solid-state | 1 Gd2O3 + 1.4 MoO2 + 0.6 TiO2 == 1 Gd2Ti0.6Mo1.4O7 | ['Gd2Ti0.6Mo1.4O7'] |  |  | 1 Gd2O3 + 1.4 MoO2 + 0.6 TiO2 | 1 Gd2Ti0.6Mo1.4O7
10.1016/s0022-3115(03)00186-7 | The Ce-brannerite starting material was prepared b <...> re confirmed by powder X-ray diffraction analysis. | solid-state | 1 ThO2 + 2 TiO2 == 1 ThTi2O6 | ['ThTi2O6'] | 1500 |  | 1 ThO2 + 2 TiO2 | 1 ThTi2O6
10.1016/s0924-0136(99)00394-5 | The powder used was prepared from the appropriate <...> g thick superconducting film was previously used . | solid-state | 0.75 Bi2O3 + 2 CaCO3 + 3 CuO + 0.5 PbO + 2 SrCO3 == 1 Bi1.5Pb0.5Sr2Ca2Cu3O + 4 CO2 + 4.375 O2 | ['Sr2Ca2Cu3Pb0.5Bi1.5O'] |  | 880 | 0.75 Bi2O3 + 2 CaCO3 + 3 CuO + 0.5 PbO + 2 SrCO3 | 1 Bi1.5Pb0.5Sr2Ca2Cu3O + 4 CO2 + 4.375 O2
10.1016/s0955-2219(01)00256-4 | High purity raw materials, such as Pb(NO3)2 (99.7% <...> by calcination at 1450 °C for 2 h was carried out. | solid-state | 0.47 TiO2 + 0.53 ZrO2 == 1 (Zr0.53Ti0.47)O2 | ['Zr0.53Ti0.47O2'] |  |  | 0.47 TiO2 + 0.53 ZrO2 | 1 (Zr0.53Ti0.47)O2
10.1016/j.jeurceramsoc.2016.11.002 | A solid-state reaction process was used to prepare <...> er particle size analyzer (LA-920, Horiba, Japan). | solid-state | 5 BaCO3 + 2 Nb2O5 == 1 Ba5Nb4O15 + 5 CO2 | ['Ba5Nb4O15'] |  |  | 5 BaCO3 + 2 Nb2O5 | 1 Ba5Nb4O15 + 5 CO2
10.1016/j.jeurceramsoc.2005.03.161 | Samples of the Y2BaZnO5 ceramic were prepared by u <...> E-SEM) and energy dispersive X-ray (EDX) analysis. | solid-state | 1 BaCO3 + 1 Y2O3 + 1 ZnO == 1 Y2BaZnO5 + 1 CO2 | ['BaY2ZnO5'] | 1300 |  | 1 BaCO3 + 1 Y2O3 + 1 ZnO | 1 Y2BaZnO5 + 1 CO2
10.1016/s0921-5107(03)00195-8 | Strontium oxide was prepared by the decomposition <...> this study were obtained from a commercial source. | solid-state | 1 RuO2 + 1 SrO == 1 SrRuO3 | ['SrRuO3'] |  |  | 1 RuO2 + 1 SrO | 1 SrRuO3
10.1016/s0921-5107(03)00195-8 | Strontium oxide was prepared by the decomposition <...> this study were obtained from a commercial source. | solid-state | 1 RuO2 + 2 SrO == 1 Sr2RuO4 | ['Sr2RuO4'] |  |  | 1 RuO2 + 2 SrO | 1 Sr2RuO4
10.1016/s0921-5107(03)00195-8 | Strontium oxide was prepared by the decomposition <...> this study were obtained from a commercial source. | solid-state | 2 RuO2 + 3 SrO == 1 Sr3Ru2O7 | ['Sr3Ru2O7'] |  |  | 2 RuO2 + 3 SrO | 1 Sr3Ru2O7
10.1016/s0921-5107(03)00195-8 | Strontium oxide was prepared by the decomposition <...> this study were obtained from a commercial source. | solid-state | 3 RuO2 + 4 SrO == 1 Sr4Ru3O10 | ['Sr4Ru3O10'] |  |  | 3 RuO2 + 4 SrO | 1 Sr4Ru3O10
10.1016/s0167-2738(00)00275-7 | Preparation of powdered Sr0.97Ti0.60Fe0.40O3-δ (ST <...> n permeation and Faradaic efficiency measurements. | solid-state | 0.4 FeC2O4·2H2O + 0.415 O2 + 0.97 SrCO3 + 0.6 TiO2 == 1 Sr0.97Ti0.60Fe0.40O3 + 1.77 CO2 + 0.8 H2O | ['Sr0.97Ti0.6Fe0.4O3'] |  |  | 0.4 FeC2O4·2H2O + 0.415 O2 + 0.97 SrCO3 + 0.6 TiO2 | 1 Sr0.97Ti0.60Fe0.40O3 + 1.77 CO2 + 0.8 H2O
10.1016/s0167-2738(99)00217-9 | Samples of La0.9Sr0.1Ga0.8Mg0.2O3-x additionally d <...> a binder and sintered in air at 1450 °C for 20 h. | solid-state | 0.4 Ga2O3 + 0.45 La2O3 + 0.2 MgCO3 + 0.075 O2 + 0.1 SrCO3 == 1 La0.9Sr0.1Ga0.8Mg0.2O3 + 0.3 CO2 | ['Sr0.1Mg0.2La0.9Ga0.8O3'] | 1450 |  | 0.4 Ga2O3 + 0.45 La2O3 + 0.2 MgCO3 + 0.075 O2 + 0.1 SrCO3 | 1 La0.9Sr0.1Ga0.8Mg0.2O3 + 0.3 CO2
10.1016/s0013-4686(03)00267-6 | Reagent-grade Ag2S (Wako, 99%) and SiS2 (Furuuchi, <...> ive times to obtain homogeneous Ag8SiS6 compounds. | solid-state | 4 Ag2S + 1 SiS2 == 1 Ag8SiS6 | ['Ag8SiS6'] |  |  | 4 Ag2S + 1 SiS2 | 1 Ag8SiS6
10.1016/s0038-1098(00)00005-3 | The starting insulating material La2CuO4 was prepa <...> by EG&G INSTRUMENTS, Princeton Applied Research). | solid-state | 1 CuO + 1 La2O3 == 1 La2CuO4 | ['La2CuO4'] | 1000 | 950 | 1 CuO + 1 La2O3 | 1 La2CuO4
10.1016/s0022-4596(02)00007-5 | Samples of the undoped bismuth ruthenate and Bi2-x <...> and 975 °C for 1 day, with intermediate grindings. | solid-state | 1 Bi2O3 + 2 RuO2 == 1 Bi2Ru2O7 | ['Ru2Bi2O7'] |  |  | 1 Bi2O3 + 2 RuO2 | 1 Bi2Ru2O7
10.1016/j.ceramint.2012.02.083 | Co2Y ferrites with a composition of 2(Ba0.9Bi0.1O) <...> ered at 500 °C and sintered at 850-950 °C for 2 h. | solid-state | 1.8 BaCO3 + 0.1 Bi2O3 + 0.267 Co3O4 + 0.4 CuO + 5.61 Fe2O3 + 0.012 O2 + 1.58 ZnO == 1 2Ba0.9Bi0.1O-2Zn0.4Co0.4Cu0.2O-6Fe1.87Zn0.13O3 + 1.8 CO2 | ['Ba1.8Fe11.22Co0.8Cu0.4Zn1.58Bi0.2O22'] |  | 740 | 1.8 BaCO3 + 0.1 Bi2O3 + 0.267 Co3O4 + 0.4 CuO + 5.61 Fe2O3 + 0.012 O2 + 1.58 ZnO | 1 2Ba0.9Bi0.1O-2Zn0.4Co0.4Cu0.2O-6Fe1.87Zn0.13O3 + 1.8 CO2
10.1016/j.ceramint.2012.02.083 | Co2Y ferrites with a composition of 2(Ba0.9Bi0.1O) <...> ered at 500 °C and sintered at 850-950 °C for 2 h. | solid-state | 0.12 CuO + 0.99 Fe2O3 + 0.28 NiO + 0.6 ZnO == 1 Ni0.28Cu0.12Zn0.6O-(Fe2O3)0.99 | ['Fe1.98Ni0.28Cu0.12Zn0.6O3.97'] |  | 740 | 0.12 CuO + 0.99 Fe2O3 + 0.28 NiO + 0.6 ZnO | 1 Ni0.28Cu0.12Zn0.6O-(Fe2O3)0.99
10.1016/s0254-0584(00)00525-3 | X-ray diffraction patterns in Figure 5 demonstrate <...> of Li2O with the other constituents in the sample. | solid-state | 1 Al2O3 + 1 BaCO3 == 1 BaAl2O4 + 1 CO2 | ['BaAl2O4'] |  |  | 1 Al2O3 + 1 BaCO3 | 1 BaAl2O4 + 1 CO2
10.1016/j.jeurceramsoc.2009.01.011 | ZrB2 (Grade B, H.C. Starck, an average particle si <...> ad (N) and c is half of the average crack length : | solid-state | 1 SiC + 1 ZrB2 == 1 ZrB2-SiC | ['ZrB2SiC'] |  |  | 1 SiC + 1 ZrB2 | 1 ZrB2-SiC
10.1016/s0025-5408(01)00791-7 | Stoichiometric amounts of the two precursors (1:1 <...> hereafter referred to as BZ and BZS, respectively. | solid-state | 1 Ba(NO3)2 + 1 SnO2 + 2 [OH-] == 1 BaSnO3 + 1 H2O + 2 [NO3-] | ['BaSnO3'] |  |  | 1 Ba(NO3)2 + 1 SnO2 + 2 [OH-] | 1 BaSnO3 + 1 H2O + 2 [NO3-]
10.1016/j.jeurceramsoc.2008.08.031 | Calcium hexaluminate (hibonite, CaAl12O19) was pre <...> te as the only phase present (76-00665 card ASTM). | solid-state | 6 Al2O3 + 1 CaCO3 == 1 CaAl12O19 + 1 CO2 | ['CaAl12O19'] |  |  | 6 Al2O3 + 1 CaCO3 | 1 CaAl12O19 + 1 CO2
10.1016/j.jeurceramsoc.2009.01.017 | Raw materials were Gd2O3 (Kanto Chemical,, Japan, <...> SPS was turned off and the pressure was released. | solid-state | 1.5 Al2O3 + 0.5 Gd2O3 == 1 GdAlO3-Al2O3 | ['GdAl3O6'] |  |  | 1.5 Al2O3 + 0.5 Gd2O3 | 1 GdAlO3-Al2O3
10.1016/j.gca.2006.06.1550 | Ca-silicate and aluminosilicate glasses were synth <...> composition should be close to the nominal values. | solid-state | 2 CaCO3 + 1 SiO2 == 1 Ca2SiO4 + 2 CO2 | ['Ca2SiO4'] |  |  | 2 CaCO3 + 1 SiO2 | 1 Ca2SiO4 + 2 CO2
10.1149/1.1738133 | Doped barium cerate (BaCe0.8Gd0.2O3-δ,BCG) was pre <...> ides and the disks were heated to 1000 °C for 1 h. | solid-state | 1 BaCO3 + 1 CeO2 == 1 BaCeO3 + 1 CO2 | ['BaCeO3'] | 1600 |  | 1 BaCO3 + 1 CeO2 | 1 BaCeO3 + 1 CO2
10.1149/1.1825914 | The SrGa2O4 phosphor was prepared by a solid-state <...> as in this study, the value of n is set at 1≦n≦2. | solid-state | 1 Ga2O3 + 1 SrCO3 == 1 SrGa2O4 + 1 CO2 | ['SrGa2O4'] |  |  | 1 Ga2O3 + 1 SrCO3 | 1 SrGa2O4 + 1 CO2
10.1149/1.1608007 | La0.9Sr0.1Ga0.8Mg0.2O3 (LSGM) and LSGM doped with <...> tic view of the sensors used is shown in Figure 1. | solid-state | 0.4 Ga2O3 + 0.45 La2O3 + 0.2 MgO + 0.075 O2 + 0.1 SrCO3 == 1 La0.9Sr0.1Ga0.8Mg0.2O3 + 0.1 CO2 | ['Sr0.1Mg0.2La0.9Ga0.8O3'] |  |  | 0.4 Ga2O3 + 0.45 La2O3 + 0.2 MgO + 0.075 O2 + 0.1 SrCO3 | 1 La0.9Sr0.1Ga0.8Mg0.2O3 + 0.1 CO2
10.1149/1.1852438 | The carbon-coated LiFePO4 composites were prepared <...> 500, 600, 650, 700, 750, and 800 °C, respectively. | solid-state | 1 FePO4·4H2O + 1 LiOH·H2O == 1 LiFePO4 + 5.5 H2O + 0.25 O2 | ['LiFePO4'] |  |  | 1 FePO4·4H2O + 1 LiOH·H2O | 1 LiFePO4 + 5.5 H2O + 0.25 O2
10.1149/1.1850370 | The Sr3MgSi2O8:Eu2+ and Sr3MgSi2O8:Eu2+, Mn2+ phos <...> = 6260 K, CRI = 82%, forward-bias current = 20 mA. | solid-state | 1 MgO + 2 SiO2 + 3 SrCO3 == 1 Sr3MgSi2O8 + 3 CO2 ; target Sr3MgSi2O8 with additives Eu via Eu2O3 ; target Sr3MgSi2O8 with additives Eu via Eu2O3 | ['Sr3MgSi2O8'] |  |  | 1 MgO + 2 SiO2 + 3 SrCO3 | 1 Sr3MgSi2O8 + 3 CO2 ; target Sr3MgSi2O8 with additives Eu via Eu2O3 ; target Sr3MgSi2O8 with additives Eu via Eu2O3
10.1149/1.1861193 | Li4Ti5O12 thin films were deposited by rf magnetro <...> h a JEOL 6500F scanning electron microscope (SEM). | solid-state | 2 Li2CO3 + 5 TiO2 == 1 Li4Ti5O12 + 2 CO2 | ['Li4Ti5O12'] | 950 | 800 | 2 Li2CO3 + 5 TiO2 | 1 Li4Ti5O12 + 2 CO2
10.1149/1.2097036 | ESB with (Er2O3)0.2(Bi2O3)0.8 composition was prep <...> d sieved, keeping the particles smaller than 1μm . | solid-state | 0.8 Bi2O3 + 0.2 Er2O3 == 1 (Er2O3)0.2(Bi2O3)0.8 | ['Er0.4Bi1.6O3'] |  |  | 0.8 Bi2O3 + 0.2 Er2O3 | 1 (Er2O3)0.2(Bi2O3)0.8
10.1149/1.1940828 | La0.6Sr0.4CoO3-δ (LSC40) powder was prepared in-ho <...> a commercial vendor (Praxair Specialty Ceramics). | solid-state | 0.333 Co3O4 + 0.3 La2O3 + 0.183 O2 + 0.4 SrCO3 == 1 La0.6Sr0.4CoO3 + 0.4 CO2 | ['Sr0.4La0.6CoO3'] |  | 1100 | 0.333 Co3O4 + 0.3 La2O3 + 0.183 O2 + 0.4 SrCO3 | 1 La0.6Sr0.4CoO3 + 0.4 CO2
10.1149/1.2149301 | Li[Li0.2Ni0.1Co0.2Mn0.5]O2 precursors were synthes <...> scan speed of 4°∕min and sampling width of 0.02°. | solid-state | 0.2 Co(OH)2 + 1.2 LiOH·H2O + 0.5 MnOOH + 0.1 Ni(OH)2 + 0.175 O2 == 1 Li(Li0.2Ni0.1Co0.2Mn0.5)O2 + 2.35 H2O | ['Li1.2Mn0.5Co0.2Ni0.1O2'] |  |  | 0.2 Co(OH)2 + 1.2 LiOH·H2O + 0.5 MnOOH + 0.1 Ni(OH)2 + 0.175 O2 | 1 Li(Li0.2Ni0.1Co0.2Mn0.5)O2 + 2.35 H2O
10.1149/1.2353790 | La0.6Sr0.4CoO3-δ (LSC40) powder was prepared in-ho <...> was ballmilled in ethanol for an additional 24h . | solid-state | 0.333 Co3O4 + 0.3 La2O3 + 0.183 O2 + 0.4 SrCO3 == 1 La0.6Sr0.4CoO3 + 0.4 CO2 | ['Sr0.4La0.6CoO3'] |  | 1100 | 0.333 Co3O4 + 0.3 La2O3 + 0.183 O2 + 0.4 SrCO3 | 1 La0.6Sr0.4CoO3 + 0.4 CO2
10.1149/1.2815609 | LiFePO4 was prepared according to the route report <...> croscopy (SEM, Philips XL-60 scanning microscope). | solid-state | 1 (NH4)2HPO4 + 1 FeC2O4 + 0.5 Li2CO3 + 0.5 O2 == 1 LiFePO4 + 2.5 CO2 + 1.5 H2O + 2 NH3 | ['LiFePO4'] |  |  | 1 (NH4)2HPO4 + 1 FeC2O4 + 0.5 Li2CO3 + 0.5 O2 | 1 LiFePO4 + 2.5 CO2 + 1.5 H2O + 2 NH3
10.1149/1.2344830 | Preparation of Ba0.6La0.4CoO3 (BLC) and LaGaO3 -ba <...> wire was connected to the Pt reference electrode. | solid-state | 0.5 Ga2O3 + 0.5 La2O3 == 1 LaGaO3 | ['LaGaO3'] |  |  | 0.5 Ga2O3 + 0.5 La2O3 | 1 LaGaO3
10.1149/1.2344830 | Preparation of Ba0.6La0.4CoO3 (BLC) and LaGaO3 -ba <...> wire was connected to the Pt reference electrode. | solid-state | 1 La(CH3COO)3 + 1 Mn(CH3COO)2 + 0.25 O2 + 5 [OH-] == 1 LaMnO3 + 2.5 H2O + 5 [CH3COO-] ; target LaMnO3 with additives Sr via Sr(NO3)2 ; target LaMnO3 with additives Sr via Sr(NO3)2 | ['LaMnO3'] |  |  | 1 La(CH3COO)3 + 1 Mn(CH3COO)2 + 0.25 O2 + 5 [OH-] | 1 LaMnO3 + 2.5 H2O + 5 [CH3COO-] ; target LaMnO3 with additives Sr via Sr(NO3)2 ; target LaMnO3 with additives Sr via Sr(NO3)2
10.1149/1.2816215 | Ca1.99MgSi2O7:Eu0.01 (CMSE) and Ca1.98MgSi2O7:Eu0. <...> p was used for PL measurement at room temperature. | solid-state | 1.99 CaCO3 + 0.005 Eu2O3 + 1 MgO + 2 SiO2 == 1 Eu0.01Ca1.99MgSi2O7 + 1.99 CO2 + 0.002 O2 | ['Ca1.99MgEu0.01Si2O7'] | 1300 |  | 1.99 CaCO3 + 0.005 Eu2O3 + 1 MgO + 2 SiO2 | 1 Eu0.01Ca1.99MgSi2O7 + 1.99 CO2 + 0.002 O2
10.1149/1.2953591 | In the present work, we have synthesized a series <...> ere at 1573 K for 3 h in a 5%H2/95%N2 gas mixture. | solid-state | 1 KH2PO4 + 1 SrCO3 == 1 KSrPO4 + 1 CO2 + 1 H2O | ['KSrPO4'] |  | 873 | 1 KH2PO4 + 1 SrCO3 | 1 KSrPO4 + 1 CO2 + 1 H2O
10.1149/1.2957910 | Thin films of Zn2GeO4:Mn2+ were deposited on quart <...> analyzed using scanning electron microscopy (SEM). | solid-state | 1 GeO2 + 2 ZnO == 1 Zn2GeO4 ; target Zn2GeO4 with additives Mn via MnO ; target Zn2GeO4 with additives Mn via MnO | ['Zn2GeO4'] |  |  | 1 GeO2 + 2 ZnO | 1 Zn2GeO4 ; target Zn2GeO4 with additives Mn via MnO ; target Zn2GeO4 with additives Mn via MnO
10.1149/1.2969914 | Gadolinia-doped ceria (Gd0.2Ce0.8O2, GDC) synthesi <...> lets, which were ∼1mm thick and ∼20mm in diameter. | solid-state | 0.8 CeO2 + 0.1 Gd2O3 + 0.05 O2 == 1 Gd0.2Ce0.8O2 | ['Gd0.2Ce0.8O2'] | 1600 |  | 0.8 CeO2 + 0.1 Gd2O3 + 0.05 O2 | 1 Gd0.2Ce0.8O2
10.1149/1.2907407 | For comparative study of crystal structure, two po <...> form with a particle size of ca. 0.4μm (Figure 1). | solid-state | 2 Al(NO3)3·9H2O + 1 Sr(NO3)2 + 8 [OH-] == 1 SrAl2O4 + 22 H2O + 8 [NO3-] ; target SrAl2O4 with additives Eu, Eu via Eu(NO3)3·2.4H2O, Eu0.01Sr0.99Al2.00O4.00, Eu0.12Sr0.88Al2.00O4.00 ; target SrAl2O4 with additives Eu, Eu via Eu(NO3)3·2.4H2O | ['SrAl2O4'] |  |  | 2 Al(NO3)3·9H2O + 1 Sr(NO3)2 + 8 [OH-] | 1 SrAl2O4 + 22 H2O + 8 [NO3-] ; target SrAl2O4 with additives Eu, Eu via Eu(NO3)3·2.4H2O, Eu0.01Sr0.99Al2.00O4.00, Eu0.12Sr0.88Al2.00O4.00 ; target SrAl2O4 with additives Eu, Eu via Eu(NO3)3·2.4H2O
10.1149/1.3271108 | All the samples were prepared by a solid-state rea <...> g atmosphere was labeled as CaMgSiO4:Eu hereafter. | solid-state | 1 CaCO3 + 1 H2SiO3 + 1 MgO == 1 CaMgSiO4 + 1 CO2 + 1 H2O ; target CaMgSiO4 with additives Eu via Eu2O3 ; target CaMgSiO4 with additives Eu via Eu2O3 | ['CaMgSiO4'] |  |  | 1 CaCO3 + 1 H2SiO3 + 1 MgO | 1 CaMgSiO4 + 1 CO2 + 1 H2O ; target CaMgSiO4 with additives Eu via Eu2O3 ; target CaMgSiO4 with additives Eu via Eu2O3
10.1149/1.3236417 | Eu3+ -doped Ca9ZnLi(PO4)7 was synthesized using a <...> ed with deionized water and then dried at 100 °C . | solid-state | 7 (NH4)2HPO4 + 9 CaCO3 + 0.5 Li2CO3 + 1 ZnO == 1 Ca9ZnLi(PO4)7 + 9.5 CO2 + 10.5 H2O + 14 NH3 ; target Ca9ZnLi(PO4)7 with additives Eu via Eu2O3 ; target Ca9ZnLi(PO4)7 with additives Eu via Eu2O3 | ['LiCa9ZnP7O28'] |  |  | 7 (NH4)2HPO4 + 9 CaCO3 + 0.5 Li2CO3 + 1 ZnO | 1 Ca9ZnLi(PO4)7 + 9.5 CO2 + 10.5 H2O + 14 NH3 ; target Ca9ZnLi(PO4)7 with additives Eu via Eu2O3 ; target Ca9ZnLi(PO4)7 with additives Eu via Eu2O3
10.1149/1.3236417 | Eu3+ -doped Ca9ZnLi(PO4)7 was synthesized using a <...> ed with deionized water and then dried at 100 °C . | solid-state | 1 S + 1 Y2O3 == 1 Y2O2S + 0.5 O2 ; target Y2O2S with additives 0.05Eu3+ via Eu2O3 ; target Y2O2S with additives 0.05Eu3+ via Eu2O3 | ['Y2SO2'] |  |  | 1 S + 1 Y2O3 | 1 Y2O2S + 0.5 O2 ; target Y2O2S with additives 0.05Eu3+ via Eu2O3 ; target Y2O2S with additives 0.05Eu3+ via Eu2O3
10.1149/1.3005781 | Polycrystalline SrCe0.9M0.1O3-δ and BaCe0.9M0.1O3- <...> n scanning electron microscope (SEM) Leo Supra 35. | solid-state | 0.9 CeO2 + 0.025 O2 + 0.05 Sm2O3 + 1 SrCO3 == 1 SrCe0.9M0.1O3 + 1 CO2; M = Sm | ['SrSm0.1Ce0.9O3'] | 1500 |  | 0.9 CeO2 + 0.025 O2 + 0.05 Sm2O3 + 1 SrCO3 | 1 SrCe0.9M0.1O3 + 1 CO2; M = Sm
10.1149/1.3005781 | Polycrystalline SrCe0.9M0.1O3-δ and BaCe0.9M0.1O3- <...> n scanning electron microscope (SEM) Leo Supra 35. | solid-state | 0.9 CeO2 + 0.05 Eu2O3 + 0.025 O2 + 1 SrCO3 == 1 SrCe0.9M0.1O3 + 1 CO2; M = Eu | ['SrEu0.1Ce0.9O3'] | 1500 |  | 0.9 CeO2 + 0.05 Eu2O3 + 0.025 O2 + 1 SrCO3 | 1 SrCe0.9M0.1O3 + 1 CO2; M = Eu
10.1149/1.3005781 | Polycrystalline SrCe0.9M0.1O3-δ and BaCe0.9M0.1O3- <...> n scanning electron microscope (SEM) Leo Supra 35. | solid-state | 0.9 CeO2 + 0.025 O2 + 1 SrCO3 + 0.05 Yb2O3 == 1 SrCe0.9M0.1O3 + 1 CO2; M = Yb | ['SrYb0.1Ce0.9O3'] | 1500 |  | 0.9 CeO2 + 0.025 O2 + 1 SrCO3 + 0.05 Yb2O3 | 1 SrCe0.9M0.1O3 + 1 CO2; M = Yb
10.1149/1.3005781 | Polycrystalline SrCe0.9M0.1O3-δ and BaCe0.9M0.1O3- <...> n scanning electron microscope (SEM) Leo Supra 35. | solid-state | 1 BaCO3 + 0.9 CeO2 + 0.025 O2 + 0.05 Sm2O3 == 1 BaCe0.9M0.1O3 + 1 CO2; M = Sm | ['BaSm0.1Ce0.9O3'] | 1500 |  | 1 BaCO3 + 0.9 CeO2 + 0.025 O2 + 0.05 Sm2O3 | 1 BaCe0.9M0.1O3 + 1 CO2; M = Sm
10.1149/1.3005781 | Polycrystalline SrCe0.9M0.1O3-δ and BaCe0.9M0.1O3- <...> n scanning electron microscope (SEM) Leo Supra 35. | solid-state | 1 BaCO3 + 0.9 CeO2 + 0.05 Eu2O3 + 0.025 O2 == 1 BaCe0.9M0.1O3 + 1 CO2; M = Eu | ['BaEu0.1Ce0.9O3'] | 1500 |  | 1 BaCO3 + 0.9 CeO2 + 0.05 Eu2O3 + 0.025 O2 | 1 BaCe0.9M0.1O3 + 1 CO2; M = Eu
10.1149/1.3005781 | Polycrystalline SrCe0.9M0.1O3-δ and BaCe0.9M0.1O3- <...> n scanning electron microscope (SEM) Leo Supra 35. | solid-state | 1 BaCO3 + 0.9 CeO2 + 0.025 O2 + 0.05 Yb2O3 == 1 BaCe0.9M0.1O3 + 1 CO2; M = Yb | ['BaYb0.1Ce0.9O3'] | 1500 |  | 1 BaCO3 + 0.9 CeO2 + 0.025 O2 + 0.05 Yb2O3 | 1 BaCe0.9M0.1O3 + 1 CO2; M = Yb
10.1149/1.3442365 | The Na3Fe3(PO4)4 powder sample was synthesized thr <...> aFeP2O7 and Na3Fe2(PO4)3 impurities were observed. | solid-state | 4 (NH4)H2PO4 + 3 FeC2O4·2H2O + 1.5 Na2CO3 + 2.25 O2 == 1 Na3Fe3(PO4)4 + 7.5 CO2 + 12 H2O + 4 NH3 | ['Na3Fe3P4O16'] |  |  | 4 (NH4)H2PO4 + 3 FeC2O4·2H2O + 1.5 Na2CO3 + 2.25 O2 | 1 Na3Fe3(PO4)4 + 7.5 CO2 + 12 H2O + 4 NH3
10.1149/1.3429887 | The preparation of KCaPO4:Eu2+ was carried out by <...> d KCaPO4:Eu2+ in air atmosphere at 980 °C for 5 h. | solid-state | 1 CaCO3 + 0.5 K2CO3 + 1 NH4H2PO4 == 1 KCaPO4 + 1.5 CO2 + 1.5 H2O + 1 NH3 ; target KCaPO4 with additives Eu via Eu2O3 ; target KCaPO4 with additives Eu via Eu2O3 | ['KCaPO4'] |  |  | 1 CaCO3 + 0.5 K2CO3 + 1 NH4H2PO4 | 1 KCaPO4 + 1.5 CO2 + 1.5 H2O + 1 NH3 ; target KCaPO4 with additives Eu via Eu2O3 ; target KCaPO4 with additives Eu via Eu2O3
10.1149/1.3439678 | Ordered LiNi0.5Mn1.5O4 spinel was prepared by a so <...> at 700 °C in air for 48 h and slowly cooled down. | solid-state | 0.5 Li2CO3 + 1.5 MnO2 + 0.5 NiCO3 == 1 LiNi0.5Mn1.5O4 + 1 CO2 | ['LiMn1.5Ni0.5O4'] |  | 900 | 0.5 Li2CO3 + 1.5 MnO2 + 0.5 NiCO3 | 1 LiNi0.5Mn1.5O4 + 1 CO2
10.1149/1.3478659 | Powders of the metal oxides were used to prepare t <...> sted and the powders used in the present research. | solid-state | 1 Cr2O3 + 1 MnO2 == 1 MnCr2O4 + 0.5 O2 | ['Cr2MnO4'] |  |  | 1 Cr2O3 + 1 MnO2 | 1 MnCr2O4 + 0.5 O2
10.1149/1.3478141 | CaAl2O4 : 0.02Eu2+, xYb3+ (x = 0, 0.005, 0.01, 0.0 <...> measurements were carried out at room temperature. | solid-state | 1 Al2O3 + 1 CaCO3 == 1 CaAl2O4 + 1 CO2 ; target CaAl2O4 with additives 0.02Eu2+, xYb3+ via Eu2O3, Yb2O3 ; target CaAl2O4 with additives 0.02Eu2+, xYb3+ via Eu2O3, Yb2O3 | ['CaAl2O4'] | 1300 |  | 1 Al2O3 + 1 CaCO3 | 1 CaAl2O4 + 1 CO2 ; target CaAl2O4 with additives 0.02Eu2+, xYb3+ via Eu2O3, Yb2O3 ; target CaAl2O4 with additives 0.02Eu2+, xYb3+ via Eu2O3, Yb2O3
10.1149/1.3596361 | The Ba(Ce0.8Y0.2)O3-δ powder was prepared by solid <...> e material was confirmed by the X-ray diffraction. | solid-state | 1 BaCO3 + 0.8 CeO2 + 0.05 O2 + 0.1 Y2O3 == 1 Ba(Ce0.8Y0.2)O3 + 1 CO2 | ['BaCe0.8Y0.2O3'] |  | 1100 | 1 BaCO3 + 0.8 CeO2 + 0.05 O2 + 0.1 Y2O3 | 1 Ba(Ce0.8Y0.2)O3 + 1 CO2
10.1149/2.014201jes | The ZnO-LiYbO2 hybrid phosphors were prepared by u <...> nce spectrophotometer (Edinburgh Instruments Ltd). | solid-state | 0.5 Li2CO3 + 0.5 Yb2O3 + 1 ZnO == 1 ZnO-LiYbO2 + 0.5 CO2 | ['LiYbZnO3'] |  |  | 0.5 Li2CO3 + 0.5 Yb2O3 + 1 ZnO | 1 ZnO-LiYbO2 + 0.5 CO2
10.1149/2.002203jes | Polycrystalline Y2Si3O3N4 phosphors were prepared <...> inally, all the samples were collected and marked. | solid-state | 1 Si3N4 + 1 Y2O3 == 1 Y2Si3O3N4 | ['Y2Si3N4O3'] |  |  | 1 Si3N4 + 1 Y2O3 | 1 Y2Si3O3N4
10.1149/2.001212jes | La0.20Sr0.25Ca0.45TiO3 (LSCTA-) was synthesized by <...> nother 12 hours to obtain a single phase material. | solid-state | 0.45 CaCO3 + 0.1 La2O3 + 0.25 SrCO3 + 1 TiO2 == 1 La0.20Sr0.25Ca0.45TiO3 + 0.7 CO2 | ['Sr0.25Ca0.45La0.2TiO3'] |  |  | 0.45 CaCO3 + 0.1 La2O3 + 0.25 SrCO3 + 1 TiO2 | 1 La0.20Sr0.25Ca0.45TiO3 + 0.7 CO2
10.1149/2.0061502jes | Anatase TiO2 (220 nm in average particle diameter <...> °C in air for 18 h to obtain the coarse Li4Ti5O12. | solid-state | 2 Li2CO3 + 5 TiO2 == 1 Li4Ti5O12 + 2 CO2 | ['Li4Ti5O12'] |  |  | 2 Li2CO3 + 5 TiO2 | 1 Li4Ti5O12 + 2 CO2
10.1149/2.0011501jes | LiCoPO4 was synthesized using a conventional solid <...> followed by annealing at 873 K for 1h under argon. | solid-state | 0.333 Co3O4 + 1 LiOH·H2O + 1 NH4H2PO4 == 1 LiCoPO4 + 3 H2O + 1 NH3 + 0.167 O2 | ['LiCoPO4'] |  | 1073 | 0.333 Co3O4 + 1 LiOH·H2O + 1 NH4H2PO4 | 1 LiCoPO4 + 3 H2O + 1 NH3 + 0.167 O2
10.1149/2.0881504jes | The individual salts AlF3 (99.1%), NaF (99,7%), KB <...> lumina (Al2O3) was dried at 400 °C over 4-6 hours. | solid-state | 1 AlF3 + 1 NaF == 1 NaF-AlF3 | ['NaAlF4'] |  |  | 1 AlF3 + 1 NaF | 1 NaF-AlF3
10.1149/2.0011506jes | All-solid-state Na15Sn4 or Na15Sn4-AB/a-TiS3 cells <...> tests were performed in a dry Ar-filled glove box. | solid-state | 15 Na + 4 Sn == 1 Na15Sn4 | ['Na15Sn4'] |  |  | 15 Na + 4 Sn | 1 Na15Sn4
10.1149/2.0321509jes | Garnet-type Li6La3Ta1.5Y0.5O12 oxide was prepared <...> final sintering of 1100 °C for 6 h in ambient air. | solid-state | 1.5 La2O3 + 6 LiNO3 + 0.75 Ta2O5 + 0.5 Y(NO3)3 + 7.5 [OH-] == 1 Li6La3Ta1.5Y0.5O12 + 3.75 H2O + 7.5 [NO3-] | ['Li6La3Y0.5Ta1.5O12'] |  |  | 1.5 La2O3 + 6 LiNO3 + 0.75 Ta2O5 + 0.5 Y(NO3)3 + 7.5 [OH-] | 1 Li6La3Ta1.5Y0.5O12 + 3.75 H2O + 7.5 [NO3-]
10.1149/2.0991610jes | Stoichiometric amounts of NiO, NaBiO3 and Na2CO3 p <...> ed to an Ar-filled glove box without air exposure. | solid-state | 1 Na2CO3 + 1 NaBiO3 + 2 NiO == 1 Na3Ni2BiO6 + 1 CO2 | ['Na3Ni2BiO6'] |  |  | 1 Na2CO3 + 1 NaBiO3 + 2 NiO | 1 Na3Ni2BiO6 + 1 CO2
10.1149/2.009205jss | Polycrystalline samples of CSSO doped with 0.2 mol <...> rindings following the method described elsewhere. | solid-state | 3 CaCO3 + 1 Sc2O3 + 3 SiO2 == 1 Ca3Sc2Si3O12 + 3 CO2 ; target Ca3Sc2Si3O12 with additives Pr via Pr6O11 ; target Ca3Sc2Si3O12 with additives Pr via Pr6O11 | ['Ca3Sc2Si3O12'] |  |  | 3 CaCO3 + 1 Sc2O3 + 3 SiO2 | 1 Ca3Sc2Si3O12 + 3 CO2 ; target Ca3Sc2Si3O12 with additives Pr via Pr6O11 ; target Ca3Sc2Si3O12 with additives Pr via Pr6O11
10.1149/2.002206jss | Samples Sr3-2xAl2O5Cl2:2xEu2+ (x = 0.02, 0.04, 0.0 <...> for 4 h in a reducing atmosphere (N2: H2 = 95: 5). | solid-state | 2 Al(OH)3 + 0.1 Eu2O3 + 1.8 SrCO3 + 1 SrCl2·6H2O == 1 Eu0.20Sr2.8-Eu0Al2O5Cl2 + 1.8 CO2 + 9 H2O + 0.05 O2 | ['Sr2.8Eu0.2Al2O5Cl2'] |  |  | 2 Al(OH)3 + 0.1 Eu2O3 + 1.8 SrCO3 + 1 SrCl2·6H2O | 1 Eu0.20Sr2.8-Eu0Al2O5Cl2 + 1.8 CO2 + 9 H2O + 0.05 O2
10.1149/2.007406jss | The ScVO4:Eu3+ and Y, La, Gd, Lu doped ScVO4:Eu3+ <...> ly to room temperature to obtain phosphor samples. | solid-state | 1 NH4VO3 + 0.5 Sc2O3 == 1 ScVO4 + 0.5 H2O + 1 NH3 ; target ScVO4 with additives Eu via Eu2O3 ; target ScVO4 with additives Eu via Eu2O3 | ['ScVO4'] | 1160 |  | 1 NH4VO3 + 0.5 Sc2O3 | 1 ScVO4 + 0.5 H2O + 1 NH3 ; target ScVO4 with additives Eu via Eu2O3 ; target ScVO4 with additives Eu via Eu2O3
10.1149/2.0091610jss | The general formula of the Ce3+ or Tb3+ single-dop <...> ooling to room temperature, the powder was ground. | solid-state | 2 (NH4)2HPO4 + 1 KH2PO4 + 4 MgO == 1 KMg4(PO4)3 + 4 H2O + 4 NH3 ; target KMg4(PO4)3 with additives Ce via CeO2 ; target KMg4(PO4)3 with additives Ce via CeO2 | ['KMg4P3O12'] |  | 1000 | 2 (NH4)2HPO4 + 1 KH2PO4 + 4 MgO | 1 KMg4(PO4)3 + 4 H2O + 4 NH3 ; target KMg4(PO4)3 with additives Ce via CeO2 ; target KMg4(PO4)3 with additives Ce via CeO2
10.1149/2.0071601jss | All samples are prepared by a conventional solid-s <...> C/min heating rate to obtain the phosphor samples. | solid-state | 1.5 BaCO3 + 0.5 BaCl2·2H2O + 2 H3BO3 + 0.5 Y2O3 == 1 Ba2Y(BO3)2Cl + 1.5 CO2 + 4 H2O ; target Ba2Y(BO3)2Cl with additives Ce, Yb via CeO2, Yb2O3 ; target Ba2Y(BO3)2Cl with additives Ce, Yb via CeO2, Yb2O3 | ['Ba2YB2O6Cl'] |  |  | 1.5 BaCO3 + 0.5 BaCl2·2H2O + 2 H3BO3 + 0.5 Y2O3 | 1 Ba2Y(BO3)2Cl + 1.5 CO2 + 4 H2O ; target Ba2Y(BO3)2Cl with additives Ce, Yb via CeO2, Yb2O3 ; target Ba2Y(BO3)2Cl with additives Ce, Yb via CeO2, Yb2O3
10.1039/C7QI00183E | Polycrystalline samples of low temperature phase L <...> ractometer at RT, in the 2θ range from 10° to 70°. | solid-state | 4 H3BO3 + 3 Li2CO3 + 3 ZnO == 1 Li6Zn3(BO3)4 + 3 CO2 + 6 H2O | ['Li6Zn3B4O12'] |  |  | 4 H3BO3 + 3 Li2CO3 + 3 ZnO | 1 Li6Zn3(BO3)4 + 3 CO2 + 6 H2O
10.1039/C3CE40469B | Dense sintered substrates and targets were prepare <...> (Buehler), and annealed in air at 1200 °C for 2 h. | solid-state | 1 Nb2O5 + 2 SrCO3 == 1 Sr2Nb2O7 + 2 CO2 | ['Sr2Nb2O7'] |  |  | 1 Nb2O5 + 2 SrCO3 | 1 Sr2Nb2O7 + 2 CO2
10.1039/C3CE40394G | Polycrystalline samples of RbPbBP2O8 were synthesi <...> was confirmed by a powder X-ray diffraction study. | solid-state | 1 H3BO3 + 2 NH4H2PO4 + 1 PbO + 0.5 Rb2CO3 == 1 RbPbBP2O8 + 0.5 CO2 + 4.5 H2O + 2 NH3 | ['RbBPbP2O8'] |  |  | 1 H3BO3 + 2 NH4H2PO4 + 1 PbO + 0.5 Rb2CO3 | 1 RbPbBP2O8 + 0.5 CO2 + 4.5 H2O + 2 NH3
10.1039/C3CE41327F | The source materials for the PLD targets were poly <...> 1, the pure ZnO being the semicircular segment B). | solid-state | 0.02 MgO + 0.98 ZnO == 1 Mg0.02Zn0.98O | ['Mg0.02Zn0.98O'] |  |  | 0.02 MgO + 0.98 ZnO | 1 Mg0.02Zn0.98O
10.1039/C3CE41327F | The source materials for the PLD targets were poly <...> 1, the pure ZnO being the semicircular segment B). | solid-state | 0.1 MgO + 0.9 ZnO == 1 Mg0.1Zn0.9O | ['Mg0.1Zn0.9O'] |  |  | 0.1 MgO + 0.9 ZnO | 1 Mg0.1Zn0.9O
10.1039/C5CE00639B | Polycrystalline samples of Bi2Mo2.66W0.34O12 were <...> .02° and a step time of 0.4 s at room temperature. | solid-state | 1 Bi2O3 + 2.66 MoO3 + 0.34 WO3 == 1 Bi2Mo2.66W0.34O12 | ['W0.34Mo2.66Bi2O12'] |  |  | 1 Bi2O3 + 2.66 MoO3 + 0.34 WO3 | 1 Bi2Mo2.66W0.34O12
10.1039/C5CE01734C | The compounds Lu2TeO6 (hereafter LTO), Yb,Tm:LTO ( <...> experiments were carried out at room temperature. | solid-state | 1 Lu2O3 + 0.5 O2 + 1 TeO2 == 1 Lu2TeO6 | ['Lu2TeO6'] | 900 |  | 1 Lu2O3 + 0.5 O2 + 1 TeO2 | 1 Lu2TeO6
10.1039/C4CE01382D | Single phase polycrystalline samples of Na2Ni2TeO6 <...> Taiwan at room temperature, as shown in Figure 3. | solid-state | 1 Na2CO3 + 2 NiO + 0.5 O2 + 1 TeO2 == 1 Na2Ni2TeO6 + 1 CO2 | ['Na2Ni2TeO6'] |  |  | 1 Na2CO3 + 2 NiO + 0.5 O2 + 1 TeO2 | 1 Na2Ni2TeO6 + 1 CO2
10.1039/C4CE01382D | Single phase polycrystalline samples of Na2Ni2TeO6 <...> Taiwan at room temperature, as shown in Figure 3. | solid-state | 2 CuO + 1 Na2CO3 + 0.5 O2 + 1 TeO2 == 1 Na2Cu2TeO6 + 1 CO2 | ['Na2Cu2TeO6'] |  |  | 2 CuO + 1 Na2CO3 + 0.5 O2 + 1 TeO2 | 1 Na2Cu2TeO6 + 1 CO2
10.1039/C6CE02466A | The transparent colorless needles of Bi6ZnO7(AsO4) <...> eaks are systematically observed for the arsenate. | solid-state | 3 Bi2O3 + 1 ZnO == 1 Bi6ZnO7(P/AsO4)2 + 1.5 O2 | ['ZnBi6O7'] |  |  | 3 Bi2O3 + 1 ZnO | 1 Bi6ZnO7(P/AsO4)2 + 1.5 O2
10.1039/C5JA00250H | Stoichiometric amounts of La(OH)3 (Alfa 99.95% REO <...> he other half was used without further processing. | solid-state | 3 La(OH)3 + 3.5 Li2CO3 + 2 ZrO2 == 1 Li7La3Zr2O12 + 3.5 CO2 + 4.5 H2O | ['Li7La3Zr2O12'] |  |  | 3 La(OH)3 + 3.5 Li2CO3 + 2 ZrO2 | 1 Li7La3Zr2O12 + 3.5 CO2 + 4.5 H2O
10.1039/C0EE00288G | The electrolyte membrane used was Sn0.9In0.1P2O7 ( <...> ane was 14 mm in diameter and 0.6 or 0.9 mm thick. | solid-state | 2 H3PO4 + 0.05 In2O3 + 0.025 O2 + 0.9 SnO2 == 1 Sn0.9In0.1P2O7 + 3 H2O | ['In0.1Sn0.9P2O7'] |  | 650 | 2 H3PO4 + 0.05 In2O3 + 0.025 O2 + 0.9 SnO2 | 1 Sn0.9In0.1P2O7 + 3 H2O
10.1039/C5EE01793A | Ce0.85Gd0.15O2-δ (hereafter referred to as GDC15) <...> ders were ball-milled in ethanol for further 24 h. | solid-state | 0.85 CeO2 + 0.075 Gd2O3 + 0.038 O2 == 1 Ce0.85Gd0.15O2 | ['Gd0.15Ce0.85O2'] |  |  | 0.85 CeO2 + 0.075 Gd2O3 + 0.038 O2 | 1 Ce0.85Gd0.15O2
10.1039/C5EE01793A | Ce0.85Gd0.15O2-δ (hereafter referred to as GDC15) <...> ders were ball-milled in ethanol for further 24 h. | solid-state | 0.85 CeO2 + 0.038 O2 + 0.075 Y2O3 == 1 Ce0.85Y0.15O2 | ['Ce0.85Y0.15O2'] |  |  | 0.85 CeO2 + 0.038 O2 + 0.075 Y2O3 | 1 Ce0.85Y0.15O2
10.1039/C0CP00084A | Polycrystalline 12CaO·7Al2O3 samples were obtained <...> o one copper cation per unit cell of the mayenite. | solid-state | 7 Al2O3 + 12 CaO == 1 12CaO-7Al2O3 | ['Ca12Al14O33'] | 1623 |  | 7 Al2O3 + 12 CaO | 1 12CaO-7Al2O3
10.1039/C4CP01773K | The polycrystalline Li0.5La0.5TiO3 sample was prep <...> e, the samples were quenched into liquid nitrogen. | solid-state | 0.25 La2O3 + 0.5 LiOH·H2O + 1 TiO2 == 1 Li0.5La0.5TiO3 + 0.75 H2O | ['Li0.5La0.5TiO3'] |  |  | 0.25 La2O3 + 0.5 LiOH·H2O + 1 TiO2 | 1 Li0.5La0.5TiO3 + 0.75 H2O
10.1039/C3CP55515A | The polycrystalline ceramic samples of Li7La3Zr2O1 <...> s used as the profile function in the refinements. | solid-state | 3 La(OH)3 + 3.5 Li2CO3 + 2 ZrO2 == 1 Li7La3Zr2O12 + 3.5 CO2 + 4.5 H2O | ['Li7La3Zr2O12'] |  |  | 3 La(OH)3 + 3.5 Li2CO3 + 2 ZrO2 | 1 Li7La3Zr2O12 + 3.5 CO2 + 4.5 H2O
10.1039/C2CP41923H | SrTiO3 (STO) powder was purchased from Sigma Aldri <...> ge of 0.6-1.5 μm and 0.2-1.2 m2 g-1, respectively. | solid-state | 0.005 Fe2O3 + 0.003 O2 + 1 SrCO3 + 0.99 TiO2 == 1 SrTi0.99Fe0.01O3 + 1 CO2 | ['SrTi0.99Fe0.01O3'] |  |  | 0.005 Fe2O3 + 0.003 O2 + 1 SrCO3 + 0.99 TiO2 | 1 SrTi0.99Fe0.01O3 + 1 CO2
10.1039/C2CP41923H | SrTiO3 (STO) powder was purchased from Sigma Aldri <...> ge of 0.6-1.5 μm and 0.2-1.2 m2 g-1, respectively. | solid-state | 0.025 Fe2O3 + 0.013 O2 + 1 SrCO3 + 0.95 TiO2 == 1 SrTi0.95Fe0.05O3 + 1 CO2 | ['SrTi0.95Fe0.05O3'] |  |  | 0.025 Fe2O3 + 0.013 O2 + 1 SrCO3 + 0.95 TiO2 | 1 SrTi0.95Fe0.05O3 + 1 CO2
10.1039/C2CP41923H | SrTiO3 (STO) powder was purchased from Sigma Aldri <...> ge of 0.6-1.5 μm and 0.2-1.2 m2 g-1, respectively. | solid-state | 0.175 Fe2O3 + 0.088 O2 + 1 SrCO3 + 0.65 TiO2 == 1 SrTi0.65Fe0.35O3 + 1 CO2 | ['SrTi0.65Fe0.35O3'] |  |  | 0.175 Fe2O3 + 0.088 O2 + 1 SrCO3 + 0.65 TiO2 | 1 SrTi0.65Fe0.35O3 + 1 CO2
10.1039/C2CP41923H | SrTiO3 (STO) powder was purchased from Sigma Aldri <...> ge of 0.6-1.5 μm and 0.2-1.2 m2 g-1, respectively. | solid-state | 0.25 Fe2O3 + 0.125 O2 + 1 SrCO3 + 0.5 TiO2 == 1 SrTi0.5Fe0.5O3 + 1 CO2 | ['SrTi0.5Fe0.5O3'] |  |  | 0.25 Fe2O3 + 0.125 O2 + 1 SrCO3 + 0.5 TiO2 | 1 SrTi0.5Fe0.5O3 + 1 CO2
10.1039/C3CP54776K | Polycrystalline samples of NaLnMnWO6 (Ln = La, Nd <...> ed at 1000 °C in a forming gas (5% H2 and 95% Ar). | solid-state | 0.5 La2O3 + 1 MnWO4 + 0.5 Na2CO3 == 1 NaLnMnWO6 + 0.5 CO2; Ln = La | ['NaLaWMnO6'] | 1000 |  | 0.5 La2O3 + 1 MnWO4 + 0.5 Na2CO3 | 1 NaLnMnWO6 + 0.5 CO2; Ln = La
10.1039/C3CP54776K | Polycrystalline samples of NaLnMnWO6 (Ln = La, Nd <...> ed at 1000 °C in a forming gas (5% H2 and 95% Ar). | solid-state | 1 MnWO4 + 0.5 Na2CO3 + 0.25 Tb4O7 == 1 NaLnMnWO6 + 0.5 CO2 + 0.125 O2; Ln = Tb | ['NaTbWMnO6'] | 1000 |  | 1 MnWO4 + 0.5 Na2CO3 + 0.25 Tb4O7 | 1 NaLnMnWO6 + 0.5 CO2 + 0.125 O2; Ln = Tb
10.1039/C3CP54776K | Polycrystalline samples of NaLnMnWO6 (Ln = La, Nd <...> ed at 1000 °C in a forming gas (5% H2 and 95% Ar). | solid-state | 1 MnWO4 + 0.5 Na2CO3 + 0.5 Nd2O3 == 1 NaLnMnWO6 + 0.5 CO2; Ln = Nd | ['NaNdWMnO6'] | 1000 |  | 1 MnWO4 + 0.5 Na2CO3 + 0.5 Nd2O3 | 1 NaLnMnWO6 + 0.5 CO2; Ln = Nd
10.1039/C4CP03311F | The red phosphors based on yttrium cerate [Y1.9Ce2 <...> of 5 °C min-1 to attain the desired temperatures. | solid-state | 2 CeO2 + 0.05 Eu2O3 + 0.95 Y2O3 == 1 Eu0.1Y1.9Ce2O7 | ['Eu0.1Ce2Y1.9O7'] |  |  | 2 CeO2 + 0.05 Eu2O3 + 0.95 Y2O3 | 1 Eu0.1Y1.9Ce2O7
10.1039/C4CP03311F | The red phosphors based on yttrium cerate [Y1.9Ce2 <...> of 5 °C min-1 to attain the desired temperatures. | solid-state | 1.9 CeO2 + 0.05 Eu2O3 + 0.025 O2 + 1 Y2O3 == 1 Eu0.1Y2Ce1.9O7 | ['Eu0.1Ce1.9Y2O7'] |  |  | 1.9 CeO2 + 0.05 Eu2O3 + 0.025 O2 + 1 Y2O3 | 1 Eu0.1Y2Ce1.9O7
10.1039/C6CP05392K | Lanthanum strontium ferrite, LSF4 (La0.6Sr0.4FeO3- <...> g-1 and 0.4 m2 g-1 were determined, respectively. | solid-state | 0.15 Fe2O3 + 0.075 O2 + 1 SrCO3 + 0.7 TiO2 == 1 SrTi0.7Fe0.3O3 + 1 CO2 | ['SrTi0.7Fe0.3O3'] |  |  | 0.15 Fe2O3 + 0.075 O2 + 1 SrCO3 + 0.7 TiO2 | 1 SrTi0.7Fe0.3O3 + 1 CO2
10.1039/C3TC00145H | Samples of BaTi0.98Ca0.02O2.98 (BTC02) were prepar <...> °C for 12 h and cooled slowly inside the furnace. | solid-state | 1 BaCO3 + 0.02 CaCO3 + 0.98 TiO2 == 1 BaTi0.98Ca0.02O2.98 + 1.02 CO2 | ['BaCa0.02Ti0.98O2.98'] |  |  | 1 BaCO3 + 0.02 CaCO3 + 0.98 TiO2 | 1 BaTi0.98Ca0.02O2.98 + 1.02 CO2
10.1039/C3TC30294F | La2O3 (99.99%), BeO (99.5%), H3BO3 (99.5%), and Li <...> experiments were performed in a ventilated system. | solid-state | 1 BeO + 3 H3BO3 + 0.5 La2O3 == 1 LaBeB3O7 + 4.5 H2O | ['BeLaB3O7'] |  |  | 1 BeO + 3 H3BO3 + 0.5 La2O3 | 1 LaBeB3O7 + 4.5 H2O
10.1039/C3TC30933A | Ca11(1-x-y-z)(SiO4)4(BO3)2:xCe3+,yEu2+,zEu3+ (abbr <...> ollowed by the same method as CSB:Ce,Eu phosphors. | solid-state | 11 CaCO3 + 2 H3BO3 + 4 SiO2 == 1 Ca11(1-x-y-z)(SiO4)4(BO3)2 + 11 CO2 + 3 H2O ; target Ca11(1-x-y-z)(SiO4)4(BO3)2 with additives xCe3+, yEu2+, zEu3+ via CeO2, Eu2O3 ; target Ca11(1-x-y-z)(SiO4)4(BO3)2 with additives xCe3+, yEu2+, zEu3+ via CeO2, Eu2O3 | ['Ca11B2Si4O22'] |  | 1500 | 11 CaCO3 + 2 H3BO3 + 4 SiO2 | 1 Ca11(1-x-y-z)(SiO4)4(BO3)2 + 11 CO2 + 3 H2O ; target Ca11(1-x-y-z)(SiO4)4(BO3)2 with additives xCe3+, yEu2+, zEu3+ via CeO2, Eu2O3 ; target Ca11(1-x-y-z)(SiO4)4(BO3)2 with additives xCe3+, yEu2+, zEu3+ via CeO2, Eu2O3
10.1039/C3TC30933A | Ca11(1-x-y-z)(SiO4)4(BO3)2:xCe3+,yEu2+,zEu3+ (abbr <...> ollowed by the same method as CSB:Ce,Eu phosphors. | solid-state | 2 CaCO3 + 1 SiO2 == 1 Ca2SiO4 + 2 CO2 ; target Ca2SiO4 with additives Ce, Eu via CeO2, Eu2O3 ; target Ca2SiO4 with additives Ce, Eu via CeO2, Eu2O3 | ['Ca2SiO4'] |  | 1500 | 2 CaCO3 + 1 SiO2 | 1 Ca2SiO4 + 2 CO2 ; target Ca2SiO4 with additives Ce, Eu via CeO2, Eu2O3 ; target Ca2SiO4 with additives Ce, Eu via CeO2, Eu2O3
10.1039/C4TC01884B | The Bi1.5MgNb1.5O7 ceramic target was prepared by <...> by the lift-off process to prepare the capacitor. | solid-state | 0.75 Bi2O3 + 1 MgO + 0.75 Nb2O5 == 1 Bi1.5MgNb1.5O7 | ['MgNb1.5Bi1.5O7'] | 1180 |  | 0.75 Bi2O3 + 1 MgO + 0.75 Nb2O5 | 1 Bi1.5MgNb1.5O7
10.1039/C5TC00636H | Eu2+ or Mn2+ singly doped samples KMg4(PO4)3:Eu2+, <...> re and the samples were ground in an agate mortar. | solid-state | 1 KH2PO4 + 4 MgO + 2 NH4H2PO4 == 1 KMg4(PO4)3 + 4 H2O + 2 NH3 ; target KMg4(PO4)3 with additives Eu via Eu2O3 ; target KMg4(PO4)3 with additives Eu via Eu2O3 | ['KMg4P3O12'] | 1000 |  | 1 KH2PO4 + 4 MgO + 2 NH4H2PO4 | 1 KMg4(PO4)3 + 4 H2O + 2 NH3 ; target KMg4(PO4)3 with additives Eu via Eu2O3 ; target KMg4(PO4)3 with additives Eu via Eu2O3
10.1039/C5TC02318A | Starting materials were high purity powders of CaC <...> , 60 °C h-1, 180 °C h-1, and 480 °C h-1 were used. | solid-state | 1 CaCO3 + 1 MnO2 == 1 CaMnO3 + 1 CO2 | ['CaMnO3'] |  | 1100 | 1 CaCO3 + 1 MnO2 | 1 CaMnO3 + 1 CO2
10.1039/C4TC01131G | A series of nitridosilicate phosphors, Ca1.4-2xAl2 <...> ts were ground again, yielding crystalline powder. | solid-state | 2.8 AlN + 0.467 Ca3N2 + 3.067 Si3N4 == 1 Ca1.4-Al2.8Si9.2N16 ; target Ca1.4-Al2.8Si9.2N16 with additives xCe3+ via Ce, CeN ; target Ca1.4-Al2.8Si9.2N16 with additives xCe3+ via Ce, CeN | ['Ca1.4Al2.8Si9.2N16'] |  |  | 2.8 AlN + 0.467 Ca3N2 + 3.067 Si3N4 | 1 Ca1.4-Al2.8Si9.2N16 ; target Ca1.4-Al2.8Si9.2N16 with additives xCe3+ via Ce, CeN ; target Ca1.4-Al2.8Si9.2N16 with additives xCe3+ via Ce, CeN
10.1039/C5TC01057H | A group of samples with a general formula of YAG:0 <...> nd then cooled down naturally to room temperature. | solid-state | 2.5 Al2O3 + 1.5 Y2O3 == 1 Y3Al5O12 ; target Y3Al5O12 with additives 0.06Ce3+, xMn2+, xSi4+ via CeO2, MnO2, SiO2 ; target Y3Al5O12 with additives 0.06Ce3+, xMn2+, xSi4+ via CeO2, MnO2, SiO2 | ['Y3Al5O12'] | 1550 |  | 2.5 Al2O3 + 1.5 Y2O3 | 1 Y3Al5O12 ; target Y3Al5O12 with additives 0.06Ce3+, xMn2+, xSi4+ via CeO2, MnO2, SiO2 ; target Y3Al5O12 with additives 0.06Ce3+, xMn2+, xSi4+ via CeO2, MnO2, SiO2
10.1039/C6TC01449F | A series of K2ZrSi2O7:xEu2+ (0.5% ≤ x ≤ 3%) powder <...> the furnace, and ground for further measurements. | solid-state | 1 K2CO3 + 2 SiO2 + 1 Zr(NO3)4·5H2O + 4 [OH-] == 1 K2ZrSi2O7 + 1 CO2 + 7 H2O + 4 [NO3-] ; target K2ZrSi2O7 with additives xEu2+ via Eu2O3 ; target K2ZrSi2O7 with additives xEu2+ via Eu2O3 | ['K2ZrSi2O7'] |  | 1200 | 1 K2CO3 + 2 SiO2 + 1 Zr(NO3)4·5H2O + 4 [OH-] | 1 K2ZrSi2O7 + 1 CO2 + 7 H2O + 4 [NO3-] ; target K2ZrSi2O7 with additives xEu2+ via Eu2O3 ; target K2ZrSi2O7 with additives xEu2+ via Eu2O3
10.1039/C6TC00370B | Glasses with a nominal molar composition of 50SiO2 <...> with a thickness of 2 mm for optical measurements. | solid-state | 10 Al2O3 + 3.5 Gd2O3 + 28 H3BO3 + 8 MgO + 3 Na2CO3 + 50 SiO2 + 8 ZnO + 3.5 ZrO2 == 1 50SiO2-14B2O3-10Al2O3-3Na2O-8MgO-8ZnO-3.5ZrO2-3.5Gd2O3 + 3 CO2 + 42 H2O | ['Na6Mg8Gd7Zr3.5Zn8Al20B28Si50O208.5'] |  |  | 10 Al2O3 + 3.5 Gd2O3 + 28 H3BO3 + 8 MgO + 3 Na2CO3 + 50 SiO2 + 8 ZnO + 3.5 ZrO2 | 1 50SiO2-14B2O3-10Al2O3-3Na2O-8MgO-8ZnO-3.5ZrO2-3.5Gd2O3 + 3 CO2 + 42 H2O
10.1039/C6TC05359A | Phosphor Zn2GeO4:Mn2+ samples were synthesized via <...> and the details are listed in Table S2 in the ESI. | solid-state | 1 GeO2 + 2 ZnO == 1 Zn2GeO4 ; target Zn2GeO4 with additives Mn via KMnO4, MnCO3, MnO2 ; target Zn2GeO4 with additives Mn via MnO2 | ['Zn2GeO4'] |  |  | 1 GeO2 + 2 ZnO | 1 Zn2GeO4 ; target Zn2GeO4 with additives Mn via KMnO4, MnCO3, MnO2 ; target Zn2GeO4 with additives Mn via MnO2
10.1039/C7TC00133A | A series of BaZrSi3O9:xEu2+,yPr3+ (x = 0, y = 0; x <...> N2 (95%) and H2 (5%) in an electric tube furnace. | solid-state | 1 BaCO3 + 3 SiO2 + 1 ZrO2 == 1 BaZrSi3O9 + 1 CO2 ; target BaZrSi3O9 with additives xEu2+, yPr3+ via Eu2O3, Pr6O11 ; target BaZrSi3O9 with additives xEu2+, yPr3+ via Eu2O3, Pr6O11 | ['BaZrSi3O9'] | 1400 |  | 1 BaCO3 + 3 SiO2 + 1 ZrO2 | 1 BaZrSi3O9 + 1 CO2 ; target BaZrSi3O9 with additives xEu2+, yPr3+ via Eu2O3, Pr6O11 ; target BaZrSi3O9 with additives xEu2+, yPr3+ via Eu2O3, Pr6O11
10.1039/C6TC04350J | All the samples were prepared by a conventional hi <...> ther microstructural and optical characterization. | solid-state | 1.5 BaCO3 + 0.5 BaF2 + 3 SiO2 + 1.5 Y2O3 == 1 Ba2Y3(SiO4)3F + 1.5 CO2 ; target Ba2Y3(SiO4)3F with additives Eu via Eu2O3 ; target Ba2Y3(SiO4)3F with additives Eu via Eu2O3 | ['Ba2Y3Si3O12F'] | 1300 |  | 1.5 BaCO3 + 0.5 BaF2 + 3 SiO2 + 1.5 Y2O3 | 1 Ba2Y3(SiO4)3F + 1.5 CO2 ; target Ba2Y3(SiO4)3F with additives Eu via Eu2O3 ; target Ba2Y3(SiO4)3F with additives Eu via Eu2O3
10.1039/C6TC04827G | All of the phosphors mentioned in the paper were s <...> rature. The heating rate was set to be 5 °C min-1. | solid-state | 1 BaCO3 + 1 CaCO3 + 2 NH4H2PO4 + 1 Na2CO3 == 1 Na2BaCa(PO4)2 + 3 CO2 + 3 H2O + 2 NH3 ; target Na2BaCa(PO4)2 with additives Eu via Eu2O3 ; target Na2BaCa(PO4)2 with additives Eu via Eu2O3 | ['Na2BaCaP2O8'] |  |  | 1 BaCO3 + 1 CaCO3 + 2 NH4H2PO4 + 1 Na2CO3 | 1 Na2BaCa(PO4)2 + 3 CO2 + 3 H2O + 2 NH3 ; target Na2BaCa(PO4)2 with additives Eu via Eu2O3 ; target Na2BaCa(PO4)2 with additives Eu via Eu2O3
10.1039/C6TC04140J | A series of Ce3+/Cr3+:Y3Al2Ga3O12 persistent phosp <...> tered at 1400 °C for 2 h in a reducing atmosphere. | solid-state | 1 Al2O3 + 1.5 Ga2O3 + 1.5 Y2O3 == 1 Y3Al2Ga3O12 ; target Y3Al2Ga3O12 with additives Ce, Cr via CeO2, Cr2O3 ; target Y3Al2Ga3O12 with additives Ce, Cr via CeO2, Cr2O3 | ['Y3Ga3Al2O12'] | 1400 |  | 1 Al2O3 + 1.5 Ga2O3 + 1.5 Y2O3 | 1 Y3Al2Ga3O12 ; target Y3Al2Ga3O12 with additives Ce, Cr via CeO2, Cr2O3 ; target Y3Al2Ga3O12 with additives Ce, Cr via CeO2, Cr2O3
10.1039/C3TA01308A | Phase pure NdBaCo2O5+δ (NBCO) layered perovskite o <...> oling to room temperature at a rate of 4 °C min-1. | solid-state | 1 BaCO3 + 0.667 Co3O4 + 0.5 Nd2O3 == 1 NdBaCo2O5 + 1 CO2 + 0.083 O2 | ['BaNdCo2O5'] | 1200 | 1000 | 1 BaCO3 + 0.667 Co3O4 + 0.5 Nd2O3 | 1 NdBaCo2O5 + 1 CO2 + 0.083 O2
10.1039/C7TC00582B | Er3+ and Yb3+ codoped Na0.5Bi2.5Nb2O9 photochromic <...> f 15 mm diameter were sintered at 1100 °C for 2 h. | solid-state | 1.25 Bi2O3 + 0.25 Na2CO3 + 1 Nb2O5 == 1 Na0.5Bi2.5Nb2O9 + 0.25 CO2 ; target Na0.5Bi2.5Nb2O9 with additives Er, Yb via Er2O3, Yb2O3 ; target Na0.5Bi2.5Nb2O9 with additives Er, Yb via Er2O3, Yb2O3 | ['Na0.5Nb2Bi2.5O9'] | 1100 | 900 | 1.25 Bi2O3 + 0.25 Na2CO3 + 1 Nb2O5 | 1 Na0.5Bi2.5Nb2O9 + 0.25 CO2 ; target Na0.5Bi2.5Nb2O9 with additives Er, Yb via Er2O3, Yb2O3 ; target Na0.5Bi2.5Nb2O9 with additives Er, Yb via Er2O3, Yb2O3
10.1039/C3TA13955G | All samples were prepared by standard solid state <...> ent to avoid fragmentation of the sintered grains. | solid-state | 1 Hf + 1 Ni + 1 Sn == 1 HfNiSn | ['HfNiSn'] |  |  | 1 Hf + 1 Ni + 1 Sn | 1 HfNiSn
10.1039/C3TA13955G | All samples were prepared by standard solid state <...> ent to avoid fragmentation of the sintered grains. | solid-state | 0.5 Hf + 1 Ni + 1 Sn + 0.5 Zr == 1 Zr0.5Hf0.5NiSn | ['Hf0.5Zr0.5NiSn'] |  |  | 0.5 Hf + 1 Ni + 1 Sn + 0.5 Zr | 1 Zr0.5Hf0.5NiSn
10.1039/C3TA13955G | All samples were prepared by standard solid state <...> ent to avoid fragmentation of the sintered grains. | solid-state | 1 Ni + 1 Sn + 0.5 Ti + 0.5 Zr == 1 Ti0.5Zr0.5NiSn | ['Zr0.5Ti0.5NiSn'] |  |  | 1 Ni + 1 Sn + 0.5 Ti + 0.5 Zr | 1 Ti0.5Zr0.5NiSn
10.1039/C5TC01731A | The polycrystalline bulk samples were fabricated b <...> ty measurement system (PPMS, Quantum Design, USA). | solid-state | 2 Bi + 0.3 Se + 2.7 Te == 1 Bi2Te2.7Se0.3 | ['Bi2Te2.7Se0.3'] |  |  | 2 Bi + 0.3 Se + 2.7 Te | 1 Bi2Te2.7Se0.3
10.1039/C5TC01731A | The polycrystalline bulk samples were fabricated b <...> ty measurement system (PPMS, Quantum Design, USA). | solid-state | 1.99 Bi + 0.008 Cu + 0.01 Ge + 0.3 Se + 2.7 Te == 1 Cu0.008Bi1.99M0.01Te2.7Se0.3; M = Ge | ['Cu0.008Ge0.01Bi1.99Te2.7Se0.3'] |  |  | 1.99 Bi + 0.008 Cu + 0.01 Ge + 0.3 Se + 2.7 Te | 1 Cu0.008Bi1.99M0.01Te2.7Se0.3; M = Ge
10.1039/C5TC01731A | The polycrystalline bulk samples were fabricated b <...> ty measurement system (PPMS, Quantum Design, USA). | solid-state | 1.99 Bi + 0.008 Cu + 0.01 Ni + 0.3 Se + 2.7 Te == 1 Cu0.008Bi1.99M0.01Te2.7Se0.3; M = Ni | ['Ni0.01Cu0.008Bi1.99Te2.7Se0.3'] |  |  | 1.99 Bi + 0.008 Cu + 0.01 Ni + 0.3 Se + 2.7 Te | 1 Cu0.008Bi1.99M0.01Te2.7Se0.3; M = Ni
10.1039/C5TC01731A | The polycrystalline bulk samples were fabricated b <...> ty measurement system (PPMS, Quantum Design, USA). | solid-state | 1.99 Bi + 0.01 Co + 0.008 Cu + 0.3 Se + 2.7 Te == 1 Cu0.008Bi1.99M0.01Te2.7Se0.3; M = Co | ['Co0.01Cu0.008Bi1.99Te2.7Se0.3'] |  |  | 1.99 Bi + 0.01 Co + 0.008 Cu + 0.3 Se + 2.7 Te | 1 Cu0.008Bi1.99M0.01Te2.7Se0.3; M = Co
10.1039/C5TC01731A | The polycrystalline bulk samples were fabricated b <...> ty measurement system (PPMS, Quantum Design, USA). | solid-state | 1.99 Bi + 0.008 Cu + 0.3 Se + 2.7 Te + 0.01 Zn == 1 Cu0.008Bi1.99M0.01Te2.7Se0.3; M = Zn | ['Cu0.008Zn0.01Bi1.99Te2.7Se0.3'] |  |  | 1.99 Bi + 0.008 Cu + 0.3 Se + 2.7 Te + 0.01 Zn | 1 Cu0.008Bi1.99M0.01Te2.7Se0.3; M = Zn
10.1039/C5TC01731A | The polycrystalline bulk samples were fabricated b <...> ty measurement system (PPMS, Quantum Design, USA). | solid-state | 1.99 Bi + 0.008 Cu + 0.3 Se + 0.01 Sn + 2.7 Te == 1 Cu0.008Bi1.99M0.01Te2.7Se0.3; M = Sn | ['Cu0.008Sn0.01Bi1.99Te2.7Se0.3'] |  |  | 1.99 Bi + 0.008 Cu + 0.3 Se + 0.01 Sn + 2.7 Te | 1 Cu0.008Bi1.99M0.01Te2.7Se0.3; M = Sn
10.1039/C5TC01731A | The polycrystalline bulk samples were fabricated b <...> ty measurement system (PPMS, Quantum Design, USA). | solid-state | 1.99 Bi + 0.008 Cu + 0.01 Mn + 0.3 Se + 2.7 Te == 1 Cu0.008Bi1.99M0.01Te2.7Se0.3; M = Mn | ['Mn0.01Cu0.008Bi1.99Te2.7Se0.3'] |  |  | 1.99 Bi + 0.008 Cu + 0.01 Mn + 0.3 Se + 2.7 Te | 1 Cu0.008Bi1.99M0.01Te2.7Se0.3; M = Mn
10.1039/C5TC01731A | The polycrystalline bulk samples were fabricated b <...> ty measurement system (PPMS, Quantum Design, USA). | solid-state | 0.01 Ag + 1.99 Bi + 0.008 Cu + 0.3 Se + 2.7 Te == 1 Cu0.008Bi1.99M0.01Te2.7Se0.3; M = Ag | ['Ag0.01Cu0.008Bi1.99Te2.7Se0.3'] |  |  | 0.01 Ag + 1.99 Bi + 0.008 Cu + 0.3 Se + 2.7 Te | 1 Cu0.008Bi1.99M0.01Te2.7Se0.3; M = Ag
10.1039/C4TA06018K | The NaMnO2 cathode material was fabricated by a on <...> sis revealed that the carbon content was about 5%. | solid-state | 1 MnCO3 + 0.5 Na2CO3 + 0.25 O2 == 1 NaMnO2 + 1.5 CO2 | ['NaMnO2'] |  |  | 1 MnCO3 + 0.5 Na2CO3 + 0.25 O2 | 1 NaMnO2 + 1.5 CO2
10.1039/C5TA03127C | Na3.12Fe2.44(P2O7)2 powders were synthesized by a <...> tion to adding MWCNTs (5 wt%) and sucrose (5 wt%). | solid-state | 4 (NH4)2HPO4 + 2.44 FeC2O4·2H2O + 1.56 Na2CO3 + 1.22 O2 == 1 Na3.12Fe2.44(P2O7)2 + 6.44 CO2 + 10.88 H2O + 8 NH3 | ['Na3.12Fe2.44P4O14'] |  |  | 4 (NH4)2HPO4 + 2.44 FeC2O4·2H2O + 1.56 Na2CO3 + 1.22 O2 | 1 Na3.12Fe2.44(P2O7)2 + 6.44 CO2 + 10.88 H2O + 8 NH3
10.1039/C5TA08878J | In order to fabricate a La0.9Sr0.1Ga0.8Mg0.2O3-δ ( <...> lfa) to entrain 25 °C (yielding ∼6.5% iso-octane). | solid-state | 0.4 Ga2O3 + 0.45 La2O3 + 0.2 MgO + 0.075 O2 + 0.1 SrCO3 == 1 La0.9Sr0.1Ga0.8Mg0.2O3 + 0.1 CO2 | ['Sr0.1Mg0.2La0.9Ga0.8O3'] |  |  | 0.4 Ga2O3 + 0.45 La2O3 + 0.2 MgO + 0.075 O2 + 0.1 SrCO3 | 1 La0.9Sr0.1Ga0.8Mg0.2O3 + 0.1 CO2
10.1039/C5TA08878J | In order to fabricate a La0.9Sr0.1Ga0.8Mg0.2O3-δ ( <...> lfa) to entrain 25 °C (yielding ∼6.5% iso-octane). | solid-state | 0.6 CeO2 + 0.2 La2O3 + 0.1 O2 == 1 La0.4Ce0.6O2 | ['Ce0.6La0.4O2'] |  |  | 0.6 CeO2 + 0.2 La2O3 + 0.1 O2 | 1 La0.4Ce0.6O2
10.1039/C6TA02708C | Ba2In1.8S0.2O5+δ was prepared by a solid-state rea <...> down to RT (5 °C min-1 heating/cooling ramp rate). | solid-state | 0.2 (NH4)2SO4 + 2 BaCO3 + 0.9 In2O3 == 1 Ba2In1.8S0.2O5 + 2 CO2 + 0.2 H2O + 0.4 NH3 + 0.15 O2 | ['Ba2In1.8S0.2O5'] |  |  | 0.2 (NH4)2SO4 + 2 BaCO3 + 0.9 In2O3 | 1 Ba2In1.8S0.2O5 + 2 CO2 + 0.2 H2O + 0.4 NH3 + 0.15 O2
10.1039/C7TA00566K | Na2Ti3O7 nanorods (NRs) were synthesized by a repo <...> owder was then calcined in air at 750 °C for 20 h. | solid-state | 2 NaOH + 3 TiO2 == 1 Na2Ti3O7 + 1 H2O | ['Na2Ti3O7'] |  | 750 | 2 NaOH + 3 TiO2 | 1 Na2Ti3O7 + 1 H2O
10.1039/C7TA04005A | The preparation of the materials, cell assembly an <...> 50 °C for galvanostatic (i = 4.5 mA cm-2) cycling. | solid-state | 0.05 BaF2 + 0.95 LaF3 == 1 La0.95Ba0.05F2.95 | ['Ba0.05La0.95F2.95'] |  |  | 0.05 BaF2 + 0.95 LaF3 | 1 La0.95Ba0.05F2.95
10.1039/C6TA10818K | NaFe1/3Cr1/3Mn1/3O2 (NFCM) was synthesized by a co <...> ransferred immediately into an Ar-filled glovebox. | solid-state | 0.166 Cr2O3 + 0.166 Fe2O3 + 0.166 Mn2O3 + 0.5 Na2O2 == 1 NaFe1/3Cr1/3Mn1/3O2 + 0.249 O2 | ['NaCr0.333Mn0.333Fe0.333O2'] |  |  | 0.166 Cr2O3 + 0.166 Fe2O3 + 0.166 Mn2O3 + 0.5 Na2O2 | 1 NaFe1/3Cr1/3Mn1/3O2 + 0.249 O2
10.1039/C002815K | •The two other samples, LFS@800 and LFS@900, were <...> for 4 days and then quenched to room temperature. | solid-state | 1 FeO + 1 Li2SiO3 == 1 Li2FeSiO4 | ['Li2FeSiO4'] |  |  | 1 FeO + 1 Li2SiO3 | 1 Li2FeSiO4
10.1039/C4DT01325E | CSO was synthesized by a conventional ceramic soli <...> ground again and the procedure was repeated once. | solid-state | 2 CoO + 1 SiO2 == 1 Co2SiO4 | ['Co2SiO4'] |  |  | 2 CoO + 1 SiO2 | 1 Co2SiO4
10.1039/C4DT03367A | The HfSiO4 ceramic was prepared by a conventional <...> samples were measured using the Archimedes method. | solid-state | 1 HfO2 + 1 SiO2 == 1 HfSiO4 | ['HfSiO4'] | 1650 | 1400 | 1 HfO2 + 1 SiO2 | 1 HfSiO4
10.1039/C3DT52902A | The phosphors Ca3Sc2Si3O12:0.05Ce3+, xPr3+ (CSS:0. <...> for 4 h in reductive atmosphere (5% H2 + 95% N2). | solid-state | 3 CaCO3 + 1 Sc2O3 + 3 SiO2 == 1 Ca3Sc2Si3O12 + 3 CO2 ; target Ca3Sc2Si3O12 with additives 0.05Ce3+ via CeO2 ; target Ca3Sc2Si3O12 with additives 0.05Ce3+ via CeO2 | ['Ca3Sc2Si3O12'] | 1350 |  | 3 CaCO3 + 1 Sc2O3 + 3 SiO2 | 1 Ca3Sc2Si3O12 + 3 CO2 ; target Ca3Sc2Si3O12 with additives 0.05Ce3+ via CeO2 ; target Ca3Sc2Si3O12 with additives 0.05Ce3+ via CeO2
10.1039/C4DT01587H | Ca3(1-2x-y-z)Al2O6: 3xCe3+, 3xLi+, 3yTb3+, 3zMn2+ <...> 4 h in a reducing atmosphere of 5% H2 and 95% N2. | solid-state | 2 Al(OH)3 + 3 CaCO3 + 3 CeO2 == 1 Ca3(1)-Ce3Al2O6 + 3 CO2 + 3 H2O + 3 O2 | ['Ca3Ce3Al2O6'] |  | 1350 | 2 Al(OH)3 + 3 CaCO3 + 3 CeO2 | 1 Ca3(1)-Ce3Al2O6 + 3 CO2 + 3 H2O + 3 O2
10.1039/C4DT01293C | A suite of (1 - x)K0.40Na0.60Nb0.965Sb0.035O3-xBi0 <...> (dc) electric field of 3.0-4.0 kV mm-1 for 20 min. | solid-state | 0.25 Bi2O3 + 0.25 Li2CO3 + 1 ZrO2 == 1 Bi0.5Li0.5ZrO3 + 0.25 CO2 | ['Li0.5ZrBi0.5O3'] | 650 | 850 | 0.25 Bi2O3 + 0.25 Li2CO3 + 1 ZrO2 | 1 Bi0.5Li0.5ZrO3 + 0.25 CO2
10.1039/C5DT02099A | Samples of Eu3+-doped RbZnPO4 were synthesized by <...> cooled at a rate of 5 K min-1 to room temperature. | solid-state | 1 (NH4)2HPO4 + 0.5 Rb2CO3 + 1 ZnO == 1 RbZnPO4 + 0.5 CO2 + 1.5 H2O + 2 NH3 ; target RbZnPO4 with additives Eu via Eu2O3 ; target RbZnPO4 with additives Eu via Eu2O3 | ['RbZnPO4'] |  |  | 1 (NH4)2HPO4 + 0.5 Rb2CO3 + 1 ZnO | 1 RbZnPO4 + 0.5 CO2 + 1.5 H2O + 2 NH3 ; target RbZnPO4 with additives Eu via Eu2O3 ; target RbZnPO4 with additives Eu via Eu2O3
10.1039/C5DT04909A | A series of LNT:xEu3+ (0 ≤ x ≤ 0.3) were synthesiz <...> ned by cooling down to room temperature gradually. | solid-state | 0.25 La2O3 + 0.25 Na2CO3 + 1 TiO2 == 1 La0.5Na0.5TiO3 + 0.25 CO2 ; target La0.5Na0.5TiO3 with additives Eu via Eu2O3 ; target La0.5Na0.5TiO3 with additives Eu via Eu2O3 | ['Na0.5La0.5TiO3'] |  |  | 0.25 La2O3 + 0.25 Na2CO3 + 1 TiO2 | 1 La0.5Na0.5TiO3 + 0.25 CO2 ; target La0.5Na0.5TiO3 with additives Eu via Eu2O3 ; target La0.5Na0.5TiO3 with additives Eu via Eu2O3
10.1039/C5DT03288A | The title sample was prepared by solid state react <...> The final yield is about 95% of the expected mass. | solid-state | 1 CeO2 + 2 KH2PO4 == 1 K2O-P2O5-CeO2 + 2 H2O | ['K2CeP2O8'] |  |  | 1 CeO2 + 2 KH2PO4 | 1 K2O-P2O5-CeO2 + 2 H2O
10.1039/C7DT00509A | Polycrystalline samples were prepared by a high-te <...> and Pb9[Li2(P2O7)2(P4O13)2] but were unsuccessful. | solid-state | 2 BaCO3 + 1 Li2CO3 + 12 NH4H2PO4 + 7 PbO == 1 Pb7Ba2(Li2(P2O7)2(P4O13)2) + 3 CO2 + 18 H2O + 12 NH3 | ['Li2Ba2Pb7P12O40'] |  | 620 | 2 BaCO3 + 1 Li2CO3 + 12 NH4H2PO4 + 7 PbO | 1 Pb7Ba2(Li2(P2O7)2(P4O13)2) + 3 CO2 + 18 H2O + 12 NH3
10.1039/C7DT00509A | Polycrystalline samples were prepared by a high-te <...> and Pb9[Li2(P2O7)2(P4O13)2] but were unsuccessful. | solid-state | 1 Li2CO3 + 12 NH4H2PO4 + 9 PbO == 1 Pb9(Li2(P2O7)2(P4O13)2) + 1 CO2 + 18 H2O + 12 NH3 | ['Li2Pb9P12O40'] |  | 620 | 1 Li2CO3 + 12 NH4H2PO4 + 9 PbO | 1 Pb9(Li2(P2O7)2(P4O13)2) + 1 CO2 + 18 H2O + 12 NH3
10.1039/B810126D | The Ag1-xLaxNbO3 (0 ≤x≤ 0.2) samples were prepared <...> 0.04) were synthesized using the same SSR method. | solid-state | 0.485 Ag2O + 0.5 Nb2O5 + 0.008 O2 == 1 Ag0.97NbO3 | ['NbAg0.97O3'] |  | 970 | 0.485 Ag2O + 0.5 Nb2O5 + 0.008 O2 | 1 Ag0.97NbO3
10.1039/C2NR31675G | Li4Ti5O12 nanoparticles were prepared by a convent <...> was white. (See the image in the ESI, Figure 4S.) | solid-state | 4 LiOH·H2O + 5 TiO2 == 1 Li4Ti5O12 + 6 H2O | ['Li4Ti5O12'] |  |  | 4 LiOH·H2O + 5 TiO2 | 1 Li4Ti5O12 + 6 H2O
10.1039/C7NR01861D | Mn2O3, Na2CO3, AgCl and NaCl were purchased from S <...> r obtained is ready for the electrode fabrication. | solid-state | 0.5 Mn2O3 + 1 Na2CO3 + 0.75 O2 == 1 Na2MnO4 + 1 CO2 | ['Na2MnO4'] |  | 900 | 0.5 Mn2O3 + 1 Na2CO3 + 0.75 O2 | 1 Na2MnO4 + 1 CO2
10.1039/B910335J | Ce1-xInxO2-δ (x = 0.1; 0.2) was synthesized by a n <...> tep scan width of 0.02 and a counting time of 6 s. | solid-state | 1 BaCO3 + 0.9 CeO2 + 0.05 In2O3 == 1 BaCe0.9In0.1O2.95 + 1 CO2 | ['BaCe0.9In0.1O2.95'] | 1475 |  | 1 BaCO3 + 0.9 CeO2 + 0.05 In2O3 | 1 BaCe0.9In0.1O2.95 + 1 CO2
10.1039/B910335J | Ce1-xInxO2-δ (x = 0.1; 0.2) was synthesized by a n <...> tep scan width of 0.02 and a counting time of 6 s. | solid-state | 1 BaCO3 + 0.8 CeO2 + 0.1 In2O3 == 1 BaCe0.8In0.2O2.9 + 1 CO2 | ['BaCe0.8In0.2O2.9'] | 1475 |  | 1 BaCO3 + 0.8 CeO2 + 0.1 In2O3 | 1 BaCe0.8In0.2O2.9 + 1 CO2
10.1039/C2RA20552A | The Li2FeSiO4 cathode material was prepared by the <...> rent content of sucrose in the precursor mixtures. | solid-state | 1 FeC2O4·2H2O + 1 Li2CO3 + 0.5 O2 + 1 SiO2 == 1 Li2FeSiO4 + 3 CO2 + 2 H2O | ['Li2FeSiO4'] |  |  | 1 FeC2O4·2H2O + 1 Li2CO3 + 0.5 O2 + 1 SiO2 | 1 Li2FeSiO4 + 3 CO2 + 2 H2O
10.1039/C3RA23032E | Na0.44MnO2 was prepared by a solid state reaction <...> reduced to Mn(III) or Mn(II) at high temperature. | solid-state | 1 MnCO3 + 0.22 Na2CO3 + 0.39 O2 == 1 Na0.44MnO2 + 1.22 CO2 | ['Na0.44MnO2'] |  |  | 1 MnCO3 + 0.22 Na2CO3 + 0.39 O2 | 1 Na0.44MnO2 + 1.22 CO2
10.1039/C4CP05999A | Glass with a composition of 35NaO1/2-1WO3-8NbO5/2- <...> rential thermal analysis (TG/DTA6300, SII, Japan). | solid-state | 51 H3PO4 + 2.5 La2O3 + 17.5 Na2CO3 + 4 Nb2O5 + 1 WO3 == 1 35NaO1/2-WO3-8NbO5/2-5LaO3/2-51PO5/2 + 17.5 CO2 + 76.5 H2O | ['Na35La5Nb8WP51O175.5'] |  |  | 51 H3PO4 + 2.5 La2O3 + 17.5 Na2CO3 + 4 Nb2O5 + 1 WO3 | 1 35NaO1/2-WO3-8NbO5/2-5LaO3/2-51PO5/2 + 17.5 CO2 + 76.5 H2O
10.1039/C7RA07712B | A2LiRuO6 (A = Pr, Nd, Sm) compounds have been synt <...> mined with reference to the C 1s line at 284.8 eV. | solid-state | 0.5 Li2CO3 + 0.25 O2 + 1 RuO2 + 1 Sm2O3 == 1 A2LiRuO6 + 0.5 CO2; A = Sm | ['LiSm2RuO6'] | 1080 |  | 0.5 Li2CO3 + 0.25 O2 + 1 RuO2 + 1 Sm2O3 | 1 A2LiRuO6 + 0.5 CO2; A = Sm
10.1039/C7RA07712B | A2LiRuO6 (A = Pr, Nd, Sm) compounds have been synt <...> mined with reference to the C 1s line at 284.8 eV. | solid-state | 0.5 Li2CO3 + 1 Nd2O3 + 0.25 O2 + 1 RuO2 == 1 A2LiRuO6 + 0.5 CO2; A = Nd | ['LiNd2RuO6'] | 1080 |  | 0.5 Li2CO3 + 1 Nd2O3 + 0.25 O2 + 1 RuO2 | 1 A2LiRuO6 + 0.5 CO2; A = Nd
10.1039/C7RA07712B | A2LiRuO6 (A = Pr, Nd, Sm) compounds have been synt <...> mined with reference to the C 1s line at 284.8 eV. | solid-state | 0.5 Li2CO3 + 0.25 O2 + 1 Pr2O3 + 1 RuO2 == 1 A2LiRuO6 + 0.5 CO2; A = Pr | ['LiPr2RuO6'] | 1080 |  | 0.5 Li2CO3 + 0.25 O2 + 1 Pr2O3 + 1 RuO2 | 1 A2LiRuO6 + 0.5 CO2; A = Pr
10.1016/S0025-5408(01)00728-0 | Overall compositions of the investigated pseudobin <...> asured and introduced into the batch calculations. | solid-state | 0.267 MgO + 0.001 O2 + 1 PbO + 0.333 Ta2O5 + 0.067 ZnO == 1 Pb((Mg1/3Ta2/3)0.8(Zn1/3Ta2/3)0.2)O3 | ['Mg0.267Ta0.666Zn0.067PbO3'] |  |  | 0.267 MgO + 0.001 O2 + 1 PbO + 0.333 Ta2O5 + 0.067 ZnO | 1 Pb((Mg1/3Ta2/3)0.8(Zn1/3Ta2/3)0.2)O3
10.1021/acs.cgd.5b01362 | Dense, polycrystalline CuAlO2 was processed using <...> s of the technique, no other phases were detected. | solid-state | 0.5 Al2O3 + 0.5 Cu2O == 1 CuAlO2 | ['CuAlO2'] |  |  | 0.5 Al2O3 + 0.5 Cu2O | 1 CuAlO2
10.1021/acs.cgd.5b01529 | As the first step of the crystal synthesis, a poly <...> ble molten zone of correct flux ratio is achieved. | solid-state | 1 CaCO3 + 1 Fe2O3 == 1 CaFe2O4 + 1 CO2 | ['CaFe2O4'] | 980 |  | 1 CaCO3 + 1 Fe2O3 | 1 CaFe2O4 + 1 CO2
10.1021/acs.cgd.6b00067 | Polycrystalline samples of SLGO and 20 at% Er3+-do <...> with a graphite monochromator at room temperature. | solid-state | 1.5 Ga2O3 + 0.5 La2O3 + 1 SrCO3 == 1 SrLaGa3O7 + 1 CO2 ; target SrLaGa3O7 with additives Er via Er2O3 ; target SrLaGa3O7 with additives Er via Er2O3 | ['SrLaGa3O7'] | 1250 |  | 1.5 Ga2O3 + 0.5 La2O3 + 1 SrCO3 | 1 SrLaGa3O7 + 1 CO2 ; target SrLaGa3O7 with additives Er via Er2O3 ; target SrLaGa3O7 with additives Er via Er2O3
10.1021/cm960378p | Five targets of nominal compositions Sr2CuO3, Ba0. <...> ic with a = 5.426 Å, b = 5.502 Å, and c = 7.706 Å. | solid-state | 1 CuO + 2 SrCO3 == 1 Sr2CuO3 + 2 CO2 | ['Sr2CuO3'] | 950 | 650 | 1 CuO + 2 SrCO3 | 1 Sr2CuO3 + 2 CO2
10.1021/cm960378p | Five targets of nominal compositions Sr2CuO3, Ba0. <...> ic with a = 5.426 Å, b = 5.502 Å, and c = 7.706 Å. | solid-state | 0.4 BaCO3 + 1 CuO + 1.6 SrCO3 == 1 Ba0.4Sr1.6CuO3 + 2 CO2 | ['Ba0.4Sr1.6CuO3'] | 950 | 650 | 0.4 BaCO3 + 1 CuO + 1.6 SrCO3 | 1 Ba0.4Sr1.6CuO3 + 2 CO2
10.1021/cm960378p | Five targets of nominal compositions Sr2CuO3, Ba0. <...> ic with a = 5.426 Å, b = 5.502 Å, and c = 7.706 Å. | solid-state | 1.1 BaCO3 + 1 CuO + 0.9 SrCO3 == 1 Ba1.1Sr0.9CuO3 + 2 CO2 | ['Ba1.1Sr0.9CuO3'] | 950 | 650 | 1.1 BaCO3 + 1 CuO + 0.9 SrCO3 | 1 Ba1.1Sr0.9CuO3 + 2 CO2
10.1021/cm960378p | Five targets of nominal compositions Sr2CuO3, Ba0. <...> ic with a = 5.426 Å, b = 5.502 Å, and c = 7.706 Å. | solid-state | 1.6 BaCO3 + 1 CuO + 0.4 SrCO3 == 1 Ba1.6Sr0.4CuO3 + 2 CO2 | ['Ba1.6Sr0.4CuO3'] | 950 | 650 | 1.6 BaCO3 + 1 CuO + 0.4 SrCO3 | 1 Ba1.6Sr0.4CuO3 + 2 CO2
10.1021/cm960378p | Five targets of nominal compositions Sr2CuO3, Ba0. <...> ic with a = 5.426 Å, b = 5.502 Å, and c = 7.706 Å. | solid-state | 1.9 BaCO3 + 1 CuO + 0.1 SrCO3 == 1 Ba1.9Sr0.1CuO3 + 2 CO2 | ['Ba1.9Sr0.1CuO3'] | 950 | 650 | 1.9 BaCO3 + 1 CuO + 0.1 SrCO3 | 1 Ba1.9Sr0.1CuO3 + 2 CO2
10.1021/cm991144j | A polycrystalline sample of ca. 6 g of BaMnO3 was <...> gt function. No absorption correction was applied. | solid-state | 1 BaCO3 + 1 MnO2 == 1 BaMnO3 + 1 CO2 | ['BaMnO3'] |  |  | 1 BaCO3 + 1 MnO2 | 1 BaMnO3 + 1 CO2
10.1021/cm000440p | Synthesis. Polycrystalline Bi0.15Ca0.85MnO3 was pr <...> type X-ray laboratory powder diffraction pattern. | solid-state | 0.075 Bi2O3 + 0.85 CaCO3 + 1 MnO2 == 1 Bi0.15Ca0.85MnO3 + 0.85 CO2 + 0.038 O2 | ['Ca0.85MnBi0.15O3'] |  |  | 0.075 Bi2O3 + 0.85 CaCO3 + 1 MnO2 | 1 Bi0.15Ca0.85MnO3 + 0.85 CO2 + 0.038 O2
10.1021/cm990591w | Sample Preparation. Rare earth molybdates, R2(MoO4 <...> C for 12 h, and then sintering at 800 °C for 12 h. | solid-state | 2 Al(OH)3 + 3 MoO3 == 1 Al2(MoO4)3 + 3 H2O | ['Mo3Al2O12'] | 800 |  | 2 Al(OH)3 + 3 MoO3 | 1 Al2(MoO4)3 + 3 H2O
10.1021/cm990591w | Sample Preparation. Rare earth molybdates, R2(MoO4 <...> C for 12 h, and then sintering at 800 °C for 12 h. | solid-state | 1 In2O3 + 3 MoO3 == 1 In2(MoO4)3 | ['Mo3In2O12'] | 800 |  | 1 In2O3 + 3 MoO3 | 1 In2(MoO4)3
10.1021/cm0010349 | Polycrystalline SrNb8O14 was prepared from a stoic <...> netron reactive sputtering, using Nb plate target. | solid-state | 4 Nb2O5 + 1 SrCO3 == 1 SrNb8O14 + 1 CO2 + 3.5 O2 | ['SrNb8O14'] | 1370 |  | 4 Nb2O5 + 1 SrCO3 | 1 SrNb8O14 + 1 CO2 + 3.5 O2
10.1021/cm0010349 | Polycrystalline SrNb8O14 was prepared from a stoic <...> netron reactive sputtering, using Nb plate target. | solid-state | 3 MgCO3 + 3 Nb2O5 == 1 Mg3Nb6O11 + 3 CO2 + 3.5 O2 | ['Mg3Nb6O11'] | 1370 |  | 3 MgCO3 + 3 Nb2O5 | 1 Mg3Nb6O11 + 3 CO2 + 3.5 O2
10.1021/cm0007813 | Sr2CuInO3S. Sr2CuInO3S was prepared from stoichiom <...> btained through the same procedures as Sr2CuGaO3S. | solid-state | 0.5 Cu2O + 0.5 In2O3 + 1 SrO + 1 SrS == 1 Sr2CuInO3S | ['Sr2CuInSO3'] |  |  | 0.5 Cu2O + 0.5 In2O3 + 1 SrO + 1 SrS | 1 Sr2CuInO3S
10.1021/cm000873s | Starting from the cationic composition Bi0.5Sr0.5M <...> ture until a well-crystallized phase was obtained. | solid-state | 0.25 Bi2O3 + 0.5 Mn2O3 + 0.5 SrO2 == 1 Bi0.5Sr0.5MnO3 + 0.125 O2 | ['Sr0.5MnBi0.5O3'] |  |  | 0.25 Bi2O3 + 0.5 Mn2O3 + 0.5 SrO2 | 1 Bi0.5Sr0.5MnO3 + 0.125 O2
10.1021/cm010770p | Reagent-grade Li3N (Aldrich; 99.9%, 80 mesh) and S <...> ents were carried out in a dry N2-filled glovebox. | solid-state | 1 Li3N + 1 SiS2 == 1 Li3N-SiS2 | ['Li3SiNS2'] |  |  | 1 Li3N + 1 SiS2 | 1 Li3N-SiS2
10.1021/cm049249w | Samples of SnO2 (99.9%, Fisher), PbO2 (95%, EM Sci <...> ces the formation of the cubic polymorph of KSbO3. | solid-state | 1 O2 + 1 Sb2O3 + 1 ZnO == 1 ZnSb2O6 | ['ZnSb2O6'] |  |  | 1 O2 + 1 Sb2O3 + 1 ZnO | 1 ZnSb2O6
10.1021/cm049249w | Samples of SnO2 (99.9%, Fisher), PbO2 (95%, EM Sci <...> ces the formation of the cubic polymorph of KSbO3. | solid-state | 1 O2 + 1 Sb2O3 + 1 SrCO3 == 1 SrSb2O6 + 1 CO2 | ['SrSb2O6'] |  |  | 1 O2 + 1 Sb2O3 + 1 SrCO3 | 1 SrSb2O6 + 1 CO2
10.1021/cm049249w | Samples of SnO2 (99.9%, Fisher), PbO2 (95%, EM Sci <...> ces the formation of the cubic polymorph of KSbO3. | solid-state | 1 BaCO3 + 1 O2 + 1 Sb2O3 == 1 BaSb2O6 + 1 CO2 | ['BaSb2O6'] |  |  | 1 BaCO3 + 1 O2 + 1 Sb2O3 | 1 BaSb2O6 + 1 CO2
10.1021/cm049249w | Samples of SnO2 (99.9%, Fisher), PbO2 (95%, EM Sci <...> ces the formation of the cubic polymorph of KSbO3. | solid-state | 1 Cd(NO3)2·4H2O + 1 O2 + 1 Sb2O3 + 2 [OH-] == 1 CdSb2O6 + 5 H2O + 2 [NO3-] | ['CdSb2O6'] |  |  | 1 Cd(NO3)2·4H2O + 1 O2 + 1 Sb2O3 + 2 [OH-] | 1 CdSb2O6 + 5 H2O + 2 [NO3-]
10.1021/cm049249w | Samples of SnO2 (99.9%, Fisher), PbO2 (95%, EM Sci <...> ces the formation of the cubic polymorph of KSbO3. | solid-state | 1 NaNO3 + 0.5 O2 + 0.5 Sb2O3 + 1 [OH-] == 1 NaSbO3 + 0.5 H2O + 1 [NO3-] | ['NaSbO3'] |  |  | 1 NaNO3 + 0.5 O2 + 0.5 Sb2O3 + 1 [OH-] | 1 NaSbO3 + 0.5 H2O + 1 [NO3-]
10.1021/cm049249w | Samples of SnO2 (99.9%, Fisher), PbO2 (95%, EM Sci <...> ces the formation of the cubic polymorph of KSbO3. | solid-state | 0.5 K2CO3 + 0.5 O2 + 0.5 Sb2O3 == 1 KSbO3 + 0.5 CO2 | ['KSbO3'] |  |  | 0.5 K2CO3 + 0.5 O2 + 0.5 Sb2O3 | 1 KSbO3 + 0.5 CO2
10.1021/cm050597n | Samples of LaGaO3 (LG), La0.9Sr0.1GaO2.95 (LSG91), <...> temperature XRD equipped with an electric furnace. | solid-state | 0.5 Ga2O3 + 0.5 La2O3 == 1 LaGaO3 | ['LaGaO3'] |  | 1100 | 0.5 Ga2O3 + 0.5 La2O3 | 1 LaGaO3
10.1021/cm050597n | Samples of LaGaO3 (LG), La0.9Sr0.1GaO2.95 (LSG91), <...> temperature XRD equipped with an electric furnace. | solid-state | 0.5 Ga2O3 + 0.45 La2O3 + 0.1 SrCO3 == 1 La0.9Sr0.1GaO2.95 + 0.1 CO2 | ['Sr0.1La0.9GaO2.95'] |  | 1100 | 0.5 Ga2O3 + 0.45 La2O3 + 0.1 SrCO3 | 1 La0.9Sr0.1GaO2.95 + 0.1 CO2
10.1021/cm050597n | Samples of LaGaO3 (LG), La0.9Sr0.1GaO2.95 (LSG91), <...> temperature XRD equipped with an electric furnace. | solid-state | 0.45 Ga2O3 + 0.5 La2O3 + 0.1 MgO == 1 LaGa0.9Mg0.1O2.95 | ['Mg0.1LaGa0.9O2.95'] |  | 1100 | 0.45 Ga2O3 + 0.5 La2O3 + 0.1 MgO | 1 LaGa0.9Mg0.1O2.95
10.1021/cm050597n | Samples of LaGaO3 (LG), La0.9Sr0.1GaO2.95 (LSG91), <...> temperature XRD equipped with an electric furnace. | solid-state | 0.45 Ga2O3 + 0.45 La2O3 + 0.1 MgO + 0.1 SrCO3 == 1 La0.9Sr0.1Ga0.9Mg0.1O2.9 + 0.1 CO2 | ['Sr0.1Mg0.1La0.9Ga0.9O2.9'] |  | 1100 | 0.45 Ga2O3 + 0.45 La2O3 + 0.1 MgO + 0.1 SrCO3 | 1 La0.9Sr0.1Ga0.9Mg0.1O2.9 + 0.1 CO2
10.1021/cm048711+ | Polycrystalline samples of Sr2-x(Ca0.55Ba0.45)xFeM <...> e repeated to eliminate traces of impurity phases. | solid-state | 0.5 Fe2O3 + 1 MoO3 + 2 SrCO3 == 1 Sr2FeMoO6 + 2 CO2 + 0.25 O2 | ['Sr2MoFeO6'] | 1473 | 1273 | 0.5 Fe2O3 + 1 MoO3 + 2 SrCO3 | 1 Sr2FeMoO6 + 2 CO2 + 0.25 O2
10.1021/cm030043p | Nd2Ba2CaZn2Ti3O14 was prepared by the ceramic meth <...> jected to background correction and Ka2 stripping. | solid-state | 2 BaCO3 + 1 CaCO3 + 1 Nd2O3 + 3 TiO2 + 2 ZnO == 1 Nd2Ba2CaZn2Ti3O14 + 3 CO2 | ['Ba2CaNd2Ti3Zn2O14'] | 1200 |  | 2 BaCO3 + 1 CaCO3 + 1 Nd2O3 + 3 TiO2 + 2 ZnO | 1 Nd2Ba2CaZn2Ti3O14 + 3 CO2
10.1021/cm0302781 | The LaMn0.5Co0.5O3+d polycrystalline sample was pr <...> also used for the reference of XANES measurements. | solid-state | 0.5 La2O3 + 1 MnO2 == 1 LaMnO3 + 0.25 O2 | ['LaMnO3'] | 1673 |  | 0.5 La2O3 + 1 MnO2 | 1 LaMnO3 + 0.25 O2
10.1021/cm0208455 | Sr2CoWO6 was prepared as a yellow polycrystalline <...> quentially collected with counting times of 2 min. | solid-state | 0.5 Co2O3 + 2 Sr(CO3) + 1 WO3 == 1 Sr2CoWO6 + 2 CO2 + 0.25 O2 | ['Sr2WCoO6'] |  | 1150 | 0.5 Co2O3 + 2 Sr(CO3) + 1 WO3 | 1 Sr2CoWO6 + 2 CO2 + 0.25 O2
10.1021/cm021065z | The starting perovskite materials AZrO3 were prepa <...> etized again, and fired in air at 1273 K for 24 h. | solid-state | 1 CaCO3 + 1 ZrO2 == 1 AZrO3 + 1 CO2; A = Ca | ['CaZrO3'] |  |  | 1 CaCO3 + 1 ZrO2 | 1 AZrO3 + 1 CO2; A = Ca
10.1021/cm021065z | The starting perovskite materials AZrO3 were prepa <...> etized again, and fired in air at 1273 K for 24 h. | solid-state | 1 BaCO3 + 1 ZrO2 == 1 AZrO3 + 1 CO2; A = Ba | ['BaZrO3'] |  |  | 1 BaCO3 + 1 ZrO2 | 1 AZrO3 + 1 CO2; A = Ba
10.1021/cm021065z | The starting perovskite materials AZrO3 were prepa <...> etized again, and fired in air at 1273 K for 24 h. | solid-state | 1 SrCO3 + 1 ZrO2 == 1 AZrO3 + 1 CO2; A = Sr | ['SrZrO3'] |  |  | 1 SrCO3 + 1 ZrO2 | 1 AZrO3 + 1 CO2; A = Sr
10.1021/cm049923+ | Sr2FeNbO6 was synthesized by solid-state reaction <...> ter quality pellets were obtained than at 1400 °C. | solid-state | 0.5 Fe2O3 + 0.5 Nb2O5 + 2 SrCO3 == 1 Sr2FeNbO6 + 2 CO2 | ['Sr2NbFeO6'] |  |  | 0.5 Fe2O3 + 0.5 Nb2O5 + 2 SrCO3 | 1 Sr2FeNbO6 + 2 CO2
10.1021/cm048125g | The synthesis of perovskite PbFeO2F was carried ou <...> sample after the high pressure and heat treatment. | solid-state | 0.5 Fe2O3 + 0.5 PbF2 + 0.5 PbO == 1 PbFeO2F | ['FePbO2F'] |  |  | 0.5 Fe2O3 + 0.5 PbF2 + 0.5 PbO | 1 PbFeO2F
10.1021/cm050104e | Synthesis and Crystallization. Powder samples of L <...> d crucibles for 4 days with intermediate grinding. | solid-state | 1 CdCO3 + 0.5 Li2CO3 + 0.5 V2O5 == 1 LiCdVO4 + 1.5 CO2 | ['LiVCdO4'] |  |  | 1 CdCO3 + 0.5 Li2CO3 + 0.5 V2O5 | 1 LiCdVO4 + 1.5 CO2
10.1021/cm050104e | Synthesis and Crystallization. Powder samples of L <...> d crucibles for 4 days with intermediate grinding. | solid-state | 4 CdCO3 + 0.5 Li2CO3 + 1.5 V2O5 == 1 LiCd4(VO4)3 + 4.5 CO2 | ['LiV3Cd4O12'] |  |  | 4 CdCO3 + 0.5 Li2CO3 + 1.5 V2O5 | 1 LiCd4(VO4)3 + 4.5 CO2
10.1021/cm060590l | Sc2O3 (99.9%, Aldrich) was used as purchased, and <...> by pelletizing and sintering at 1400 °C for 1 day. | solid-state | 0.5 Sc2O3 + 0.5 V2O5 == 1 ScVO4 | ['ScVO4'] |  |  | 0.5 Sc2O3 + 0.5 V2O5 | 1 ScVO4
10.1021/cm060590l | Sc2O3 (99.9%, Aldrich) was used as purchased, and <...> by pelletizing and sintering at 1400 °C for 1 day. | solid-state | 1 (NH4)2HPO4 + 0.5 Sc2O3 == 1 ScPO4 + 1.5 H2O + 2 NH3 | ['ScPO4'] |  |  | 1 (NH4)2HPO4 + 0.5 Sc2O3 | 1 ScPO4 + 1.5 H2O + 2 NH3
10.1021/cm060590l | Sc2O3 (99.9%, Aldrich) was used as purchased, and <...> by pelletizing and sintering at 1400 °C for 1 day. | solid-state | 0.5 Li2CO3 + 0.5 Sc2O3 == 1 LiScO2 + 0.5 CO2 | ['LiScO2'] |  |  | 0.5 Li2CO3 + 0.5 Sc2O3 | 1 LiScO2 + 0.5 CO2
10.1021/cm060590l | Sc2O3 (99.9%, Aldrich) was used as purchased, and <...> by pelletizing and sintering at 1400 °C for 1 day. | solid-state | 0.5 Na2CO3 + 0.5 Sc2O3 == 1 NaScO2 + 0.5 CO2 | ['NaScO2'] |  |  | 0.5 Na2CO3 + 0.5 Sc2O3 | 1 NaScO2 + 0.5 CO2
10.1021/cm0515552 | Ba6La2Fe4O15 was prepared by solid-state reaction <...> La2O3, BaCO3, and Ga2O3 in air at 1373 K for 12 h. | solid-state | 6 BaCO3 + 2 Fe2O3 + 1 La2O3 == 1 Ba6La2Fe4O15 + 6 CO2 | ['Ba6La2Fe4O15'] |  |  | 6 BaCO3 + 2 Fe2O3 + 1 La2O3 | 1 Ba6La2Fe4O15 + 6 CO2
10.1021/cm071249j | Polycrystalline samples of Ba3ZnTa2O9 were synthes <...> 10 s readout period, giving a data set every 15 s. | solid-state | 3 BaCO3 + 1 Ta2O5 + 1 ZnO == 1 Ba3ZnTa2O9 + 3 CO2 | ['Ba3Ta2ZnO9'] |  | 1000 | 3 BaCO3 + 1 Ta2O5 + 1 ZnO | 1 Ba3ZnTa2O9 + 3 CO2
10.1021/cm702978g | The phase Ti2Nb2O9 is the metastable end member re <...> ccording to eq 1. 2HTiNbO 5 → Ti 2 Nb 2 O9 + H 2 O | solid-state | 0.5 K2CO3 + 0.5 Nb2O5 + 1 TiO2 == 1 KTiNbO5 + 0.5 CO2 | ['KTiNbO5'] |  |  | 0.5 K2CO3 + 0.5 Nb2O5 + 1 TiO2 | 1 KTiNbO5 + 0.5 CO2
10.1021/cm900650c | Y2Mo3O12 was produced by the solid-state reaction <...> K for 20 h, followed by cool down in the furnace. | solid-state | 3 MoO3 + 1 Y2O3 == 1 Y2Mo3O12 | ['Y2Mo3O12'] |  |  | 3 MoO3 + 1 Y2O3 | 1 Y2Mo3O12
10.1021/cm8031048 | BixCa1-xFeO3 materials were prepared by high-tempe <...> amples were confirmed by X-ray powder diffraction. | solid-state | 2 CaCO3 + 1 Fe2O3 == 1 Ca2Fe2O5 + 2 CO2 | ['Ca2Fe2O5'] |  |  | 2 CaCO3 + 1 Fe2O3 | 1 Ca2Fe2O5 + 2 CO2
10.1021/cm902094q | The x = 0.5 Ba2Co1.5Mo0.25Nb0.25O6-δ and x = 1 Ba2 <...> n to produce powders for further characterization. | solid-state | 0.5 BaCO3 + 0.4 Co2O3 + 0.067 Fe3O4 + 0.267 O2 + 0.5 SrCO3 == 1 Ba0.5Sr0.5Co0.8Fe0.2O3 + 1 CO2 | ['Ba0.5Sr0.5Fe0.2Co0.8O3'] | 1100 | 1150 | 0.5 BaCO3 + 0.4 Co2O3 + 0.067 Fe3O4 + 0.267 O2 + 0.5 SrCO3 | 1 Ba0.5Sr0.5Co0.8Fe0.2O3 + 1 CO2
10.1039/C5DT02640G | Sr2+ and Si4+ ion doped phosphors LaAlO3:Eu were s <...> rmula La(1-x-y)EuxSryAl(1-z)SizO3 was synthesized. | solid-state | 0.5 Al2O3 + 0.5 La2O3 == 1 LaAlO3 ; target LaAlO3 with additives Eu, Si via Eu2O3, SiO2 ; target LaAlO3 with additives Eu, Si via Eu2O3, SiO2 | ['LaAlO3'] |  |  | 0.5 Al2O3 + 0.5 La2O3 | 1 LaAlO3 ; target LaAlO3 with additives Eu, Si via Eu2O3, SiO2 ; target LaAlO3 with additives Eu, Si via Eu2O3, SiO2
10.1021/cm303239d | A Li(0.5-3x)Nd(0.5+x)TiO3 sample with x = 0.067 (L <...> ielectric properties measurements described below. | solid-state | 0.5 Li2CO3 + 0.25 Nd2O3 + 1 TiO2 == 1 Li(0.5)-Nd0.500000000000000TiO3 + 0.5 CO2 + 0.125 O2 | ['LiNd0.5TiO3'] | 1350 |  | 0.5 Li2CO3 + 0.25 Nd2O3 + 1 TiO2 | 1 Li(0.5)-Nd0.500000000000000TiO3 + 0.5 CO2 + 0.125 O2
10.1021/cm304101n | Germanium and tin substituted ZnGa2O4:Cr3+ spinel <...> um (Cr3+ was considered as a substituent to Ga3+). | solid-state | 1 Ga2O3 + 1 ZnO == 1 ZnGa2O4 ; target ZnGa2O4 with additives Cr via Cr2O3 ; target ZnGa2O4 with additives Cr via Cr2O3 | ['ZnGa2O4'] |  |  | 1 Ga2O3 + 1 ZnO | 1 ZnGa2O4 ; target ZnGa2O4 with additives Cr via Cr2O3 ; target ZnGa2O4 with additives Cr via Cr2O3
10.1021/cm102660q | Polycrystalline samples of CaIrO3 postperovskite w <...> single crystals were synthesized by a flux method. | solid-state | 1 CaO + 1 IrO2 == 1 CaIrO3 | ['CaIrO3'] |  |  | 1 CaO + 1 IrO2 | 1 CaIrO3
10.1021/cm500966g | The Na5Eu(MoO4)4 molybdenum oxide was prepared fro <...> as the ones that were studied by synchrotron PXRD. | solid-state | 0.5 Eu2O3 + 1.5 MoO3 + 2.5 Na2MoO4 == 1 Na5Eu(MoO4)4 | ['Na5EuMo4O16'] |  |  | 0.5 Eu2O3 + 1.5 MoO3 + 2.5 Na2MoO4 | 1 Na5Eu(MoO4)4
10.1021/cm500966g | The Na5Eu(MoO4)4 molybdenum oxide was prepared fro <...> as the ones that were studied by synchrotron PXRD. | solid-state | 0.334 Eu2O3 + 1 MoO3 == 1 Eu2/3MoO4 | ['Eu0.667MoO4'] |  |  | 0.334 Eu2O3 + 1 MoO3 | 1 Eu2/3MoO4
10.1021/cm302342v | A ∼5 g sample of polycrystalline Bi5PbTi3O14Cl was <...> yzed by X-ray powder diffraction (XRD) for purity. | solid-state | 2 Bi2O3 + 1 BiOCl + 1 PbO + 3 TiO2 == 1 Bi5PbTi3O14Cl | ['Ti3PbBi5O14Cl'] |  |  | 2 Bi2O3 + 1 BiOCl + 1 PbO + 3 TiO2 | 1 Bi5PbTi3O14Cl
10.1021/cm503461x | One gram of polycrystalline sample of β-La1.85Ba0. <...> .925 sample used in the neutron diffraction study. | solid-state | 0.15 BaCO3 + 0.925 La2O3 + 2 MoO3 == 1 La1.85Ba0.15Mo2O8.925 + 0.15 CO2 | ['Ba0.15La1.85Mo2O8.925'] |  | 1000 | 0.15 BaCO3 + 0.925 La2O3 + 2 MoO3 | 1 La1.85Ba0.15Mo2O8.925 + 0.15 CO2
10.1021/cm500442j | The orthorhombic modification of FeNb11O29 was syn <...> btained sample to be pure Amma phase of FeNb11O29. | solid-state | 0.5 Fe2O3 + 5.5 Nb2O5 == 1 FeNb11O29 | ['Nb11FeO29'] |  |  | 0.5 Fe2O3 + 5.5 Nb2O5 | 1 FeNb11O29
10.1021/acs.chemmater.5b02684 | Na2NiO2 was prepared via a solid state reaction. S <...> s was carried out for 10 h under an Ar atmosphere. | solid-state | 1 Na2O + 1 NiO == 1 Na2NiO2 | ['Na2NiO2'] |  |  | 1 Na2O + 1 NiO | 1 Na2NiO2
10.1021/acs.chemmater.5b02918 | The α-NaFeO2 powder sample was prepared by solid-s <...> er for further analysis and electrode preparation. | solid-state | 0.333 Fe3O4 + 0.5 Na2O2 == 1 NaFeO2 + 0.167 O2 | ['NaFeO2'] |  |  | 0.333 Fe3O4 + 0.5 Na2O2 | 1 NaFeO2 + 0.167 O2
10.1021/acs.chemmater.5b02933 | To prevent oxidation of the reactants and of the p <...> and damage and/or destruction of the milling jars. | solid-state | 0.5 BaSe + 5 Cr + 7.5 Se == 1 Ba0.5Cr5Se8 | ['Ba0.5Cr5Se8'] |  |  | 0.5 BaSe + 5 Cr + 7.5 Se | 1 Ba0.5Cr5Se8
10.1021/acs.chemmater.7b00226 | Phospho-alluaudite Na2Fe3(PO4)3 was synthesized by <...> 4)2HPO4 at 500 °C for 12 h under a flow of Ar gas. | solid-state | 1 FePO4 + 2 NaFePO4 == 1 Na2Fe3(PO4)3 | ['Na2Fe3P3O12'] |  |  | 1 FePO4 + 2 NaFePO4 | 1 Na2Fe3(PO4)3
10.1021/acs.chemmater.6b02146 | We prepared CaMn2O4 by a solid state route. A mixt <...> o be present at 99.89%. The impurity phase is MnO. | solid-state | 1 CaCO3 + 2 MnO2 == 1 CaMn2O4 + 1 CO2 + 0.5 O2 | ['CaMn2O4'] |  |  | 1 CaCO3 + 2 MnO2 | 1 CaMn2O4 + 1 CO2 + 0.5 O2
10.1021/cm503720s | In accordance with Guo et al., α-R2(MoO4)3 (R = Eu <...> iometric mixtures of α-R2(MoO4)3 (R = Eu, Gd, Sm). | solid-state | 1 Gd2O3 + 3 MoO3 == 1 R2(MoO4)3; R = Gd | ['Gd2Mo3O12'] |  |  | 1 Gd2O3 + 3 MoO3 | 1 R2(MoO4)3; R = Gd
10.1021/cm503720s | In accordance with Guo et al., α-R2(MoO4)3 (R = Eu <...> iometric mixtures of α-R2(MoO4)3 (R = Eu, Gd, Sm). | solid-state | 1 Eu2O3 + 3 MoO3 == 1 R2(MoO4)3; R = Eu | ['Eu2Mo3O12'] |  |  | 1 Eu2O3 + 3 MoO3 | 1 R2(MoO4)3; R = Eu
10.1021/cm503720s | In accordance with Guo et al., α-R2(MoO4)3 (R = Eu <...> iometric mixtures of α-R2(MoO4)3 (R = Eu, Gd, Sm). | solid-state | 3 MoO3 + 1 Sm2O3 == 1 R2(MoO4)3; R = Sm | ['Sm2Mo3O12'] |  |  | 3 MoO3 + 1 Sm2O3 | 1 R2(MoO4)3; R = Sm
10.1021/cm503720s | In accordance with Guo et al., α-R2(MoO4)3 (R = Eu <...> iometric mixtures of α-R2(MoO4)3 (R = Eu, Gd, Sm). | solid-state | 1 Eu2O3 + 3 MoO3 == 1 R2-xEux(MoO4)3; R = Eu | ['Eu2Mo3O12', 'Eu2Mo3O12'] |  |  | 1 Eu2O3 + 3 MoO3 | 1 R2-xEux(MoO4)3; R = Eu
10.1021/acs.chemmater.5b04783 | SrCo0.9Nb0.1O3-δ powder was synthesized by convent <...> of SCN was found to fall between 1300 and 1350 °C. | solid-state | 0.3 Co3O4 + 0.05 Nb2O5 + 0.275 O2 + 1 SrCO3 == 1 SrCo0.9Nb0.1O3 + 1 CO2 | ['SrNb0.1Co0.9O3'] | 1100 | 1200 | 0.3 Co3O4 + 0.05 Nb2O5 + 0.275 O2 + 1 SrCO3 | 1 SrCo0.9Nb0.1O3 + 1 CO2
10.1021/acs.chemmater.6b00071 | La0.9Sr0.1Ga0.8Mg0.2O3-δ (LSGM) powders were synth <...> 1-1.2 mm) and sintered at 1500 °C for 10 h in air. | solid-state | 0.4 Ga2O3 + 0.45 La2O3 + 0.2 MgO + 0.075 O2 + 0.1 SrCO3 == 1 La0.9Sr0.1Ga0.8Mg0.2O3 + 0.1 CO2 | ['Sr0.1Mg0.2La0.9Ga0.8O3'] | 1500 |  | 0.4 Ga2O3 + 0.45 La2O3 + 0.2 MgO + 0.075 O2 + 0.1 SrCO3 | 1 La0.9Sr0.1Ga0.8Mg0.2O3 + 0.1 CO2
10.1021/ic010266m | Preparation of Bi2SrTa2O9. Bi2SrTa2O9 was prepared <...> , and 1200 °C for 24 h with intermittent grinding. | solid-state | 1 Bi2O3 + 1 SrCO3 + 1 Ta2O5 == 1 Bi2SrTa2O9 + 1 CO2 | ['SrTa2Bi2O9'] |  |  | 1 Bi2O3 + 1 SrCO3 + 1 Ta2O5 | 1 Bi2SrTa2O9 + 1 CO2
10.1021/acs.chemmater.7b01146 | P2-Na0.67[Mn0.66Fe0.20Cu0.14]O2 and P2-Na0.67[Mn0. <...> itrile and dried at room temperature under vacuum. | solid-state | 0.14 CuO + 0.1 Fe2O3 + 0.33 Mn2O3 + 0.335 Na2CO3 + 0.118 O2 == 1 Na0.67(Mn0.66Fe0.20Cu0.14)O2 + 0.335 CO2 | ['Na0.67Mn0.66Fe0.2Cu0.14O2'] |  |  | 0.14 CuO + 0.1 Fe2O3 + 0.33 Mn2O3 + 0.335 Na2CO3 + 0.118 O2 | 1 Na0.67(Mn0.66Fe0.20Cu0.14)O2 + 0.335 CO2
10.1021/acs.chemmater.7b01146 | P2-Na0.67[Mn0.66Fe0.20Cu0.14]O2 and P2-Na0.67[Mn0. <...> itrile and dried at room temperature under vacuum. | solid-state | 0.1 Fe2O3 + 0.325 Mn2O3 + 0.335 Na2CO3 + 0.15 NiO + 0.12 O2 == 1 Na0.67(Mn0.65Fe0.20Ni0.15)O2 + 0.335 CO2 | ['Na0.67Mn0.65Fe0.2Ni0.15O2'] |  |  | 0.1 Fe2O3 + 0.325 Mn2O3 + 0.335 Na2CO3 + 0.15 NiO + 0.12 O2 | 1 Na0.67(Mn0.65Fe0.20Ni0.15)O2 + 0.335 CO2
10.1021/ic049710m | The RBa3B9O18 (R = La, Ce, Y, Pr, Nd, Sm, Eu, Gd, <...> r X-ray diffraction patterns are seen in Figure 1. | solid-state | 3 BaCO3 + 1 CeO2 + 9 H3BO3 == 1 RBa3B9O18 + 3 CO2 + 13.5 H2O + 0.25 O2; R = Ce | ['Ba3CeB9O18'] |  |  | 3 BaCO3 + 1 CeO2 + 9 H3BO3 | 1 RBa3B9O18 + 3 CO2 + 13.5 H2O + 0.25 O2; R = Ce
10.1021/ic049710m | The RBa3B9O18 (R = La, Ce, Y, Pr, Nd, Sm, Eu, Gd, <...> r X-ray diffraction patterns are seen in Figure 1. | solid-state | 3 BaCO3 + 9 H3BO3 + 0.25 Tb4O7 == 1 RBa3B9O18 + 3 CO2 + 13.5 H2O + 0.125 O2; R = Tb | ['Ba3TbB9O18'] |  |  | 3 BaCO3 + 9 H3BO3 + 0.25 Tb4O7 | 1 RBa3B9O18 + 3 CO2 + 13.5 H2O + 0.125 O2; R = Tb
10.1021/ic0487629 | Polycrystalline samples of a number of target phas <...> 3.1Cu0.9RuO6 was prepared as described previously. | solid-state | 3.1 CaCO3 + 0.9 CuO + 1 MnO2 == 1 Ca3.1Cu0.9MnO6 + 3.1 CO2 | ['Ca3.1MnCu0.9O6'] |  |  | 3.1 CaCO3 + 0.9 CuO + 1 MnO2 | 1 Ca3.1Cu0.9MnO6 + 3.1 CO2
10.1021/ic900927j | Bulk samples were prepared via a four-step solid s <...> in oxygen flow at 1100 °C, eq 5.52ScVO3+O2→2ScVO4 | solid-state | 1 NH4VO3 + 0.5 Sc2O3 == 1 ScVO4 + 0.5 H2O + 1 NH3 | ['ScVO4'] |  |  | 1 NH4VO3 + 0.5 Sc2O3 | 1 ScVO4 + 0.5 H2O + 1 NH3
10.1021/ic300351t | Polycrystalline samples were prepared by conventio <...> ious precursors in the stoichiometric proportions. | solid-state | 0.5 Bi2O3 + 1.5 Li2CO3 + 2 NiO + 0.5 O2 == 1 Li3Ni2BiO6 + 1.5 CO2 | ['Li3Ni2BiO6'] |  |  | 0.5 Bi2O3 + 1.5 Li2CO3 + 2 NiO + 0.5 O2 | 1 Li3Ni2BiO6 + 1.5 CO2
10.1021/ic400529s | Polycrystalline samples of Bi5Nb3O15 were prepared <...> copper grid with a thin film of amorphous carbon. | solid-state | 2.5 Bi2O3 + 1.5 Nb2O5 == 1 Bi5Nb3O15 | ['Nb3Bi5O15'] |  |  | 2.5 Bi2O3 + 1.5 Nb2O5 | 1 Bi5Nb3O15
10.1021/ic8010025 | Materials with nominal chemical formulas of BaCe0. <...> ed from the PXRD data by least-squares refinement. | solid-state | 1 BaCO3 + 0.9 CeO2 + 0.05 Sm2O3 == 1 BaCe0.9Sm0.1O2.95 + 1 CO2 | ['BaSm0.1Ce0.9O2.95'] | 1500 |  | 1 BaCO3 + 0.9 CeO2 + 0.05 Sm2O3 | 1 BaCe0.9Sm0.1O2.95 + 1 CO2
10.1021/ic8010025 | Materials with nominal chemical formulas of BaCe0. <...> ed from the PXRD data by least-squares refinement. | solid-state | 1 BaCO3 + 0.8 CeO2 + 0.1 Sm2O3 == 1 BaCe0.8Sm0.2O2.9 + 1 CO2 | ['BaSm0.2Ce0.8O2.9'] | 1500 |  | 1 BaCO3 + 0.8 CeO2 + 0.1 Sm2O3 | 1 BaCe0.8Sm0.2O2.9 + 1 CO2
10.1021/ic8010025 | Materials with nominal chemical formulas of BaCe0. <...> ed from the PXRD data by least-squares refinement. | solid-state | 1 BaCO3 + 0.15 CaCO3 + 0.8 CeO2 + 0.025 Sm2O3 == 1 BaCe0.8Sm0.05Ca0.15O2.825 + 1.15 CO2 | ['BaCa0.15Sm0.05Ce0.8O2.825'] | 1500 |  | 1 BaCO3 + 0.15 CaCO3 + 0.8 CeO2 + 0.025 Sm2O3 | 1 BaCe0.8Sm0.05Ca0.15O2.825 + 1.15 CO2
10.1021/ic8010025 | Materials with nominal chemical formulas of BaCe0. <...> ed from the PXRD data by least-squares refinement. | solid-state | 1 BaCO3 + 0.9 CeO2 + 0.05 In2O3 == 1 BaCe0.9In0.1O2.95 + 1 CO2 | ['BaCe0.9In0.1O2.95'] | 1500 |  | 1 BaCO3 + 0.9 CeO2 + 0.05 In2O3 | 1 BaCe0.9In0.1O2.95 + 1 CO2
10.1021/ic8010025 | Materials with nominal chemical formulas of BaCe0. <...> ed from the PXRD data by least-squares refinement. | solid-state | 1 BaCO3 + 0.8 CeO2 + 0.1 In2O3 == 1 BaCe0.8In0.2O2.9 + 1 CO2 | ['BaCe0.8In0.2O2.9'] | 1500 |  | 1 BaCO3 + 0.8 CeO2 + 0.1 In2O3 | 1 BaCe0.8In0.2O2.9 + 1 CO2
10.1021/ic302561r | The powder samples of KSrPO4 phosphates were prepa <...> s were ground into powder for subsequent analysis. | solid-state | 1 KH2PO4 + 1 SrCO3 == 1 KSrPO4 + 1 CO2 + 1 H2O | ['KSrPO4'] |  |  | 1 KH2PO4 + 1 SrCO3 | 1 KSrPO4 + 1 CO2 + 1 H2O
10.1021/ic500778n | Polycrystalline RbPbCO3F and CsPbCO3F were synthes <...> y diffraction (Supporting Information, Figure S1). | solid-state | 1 PbCO3 + 1 RbF == 1 RbPbCO3F | ['RbPbCO3F'] |  |  | 1 PbCO3 + 1 RbF | 1 RbPbCO3F
10.1021/ic500778n | Polycrystalline RbPbCO3F and CsPbCO3F were synthes <...> y diffraction (Supporting Information, Figure S1). | solid-state | 1 CsF + 1 PbCO3 == 1 CsPbCO3F | ['CsPbCO3F'] |  |  | 1 CsF + 1 PbCO3 | 1 CsPbCO3F
10.1021/ic5007346 | AgNb7O18 was synthesized by a conventional solid s <...> from measurements of pellet dimensions and masses. | solid-state | 0.5 Ag2O + 3.5 Nb2O5 == 1 AgNb7O18 | ['Nb7AgO18'] | 1250 |  | 0.5 Ag2O + 3.5 Nb2O5 | 1 AgNb7O18
10.1021/ic500545y | A series of β-NCPS:A (A = Eu2+, Dy3+, Ce3+Tb3+) po <...> final samples, after they were reground for 3 min. | solid-state | 4 CaCO3 + 2 NH4H2PO4 + 1 Na2CO3 + 1 SiO2 == 1 Na2Ca4(PO4)2(SiO4) + 5 CO2 + 3 H2O + 2 NH3 | ['Na2Ca4SiP2O12'] |  |  | 4 CaCO3 + 2 NH4H2PO4 + 1 Na2CO3 + 1 SiO2 | 1 Na2Ca4(PO4)2(SiO4) + 5 CO2 + 3 H2O + 2 NH3
10.1021/ic402578m | The Bi6NaO7.5Cl4 polycrystalline sample was prepar <...> esults from the single crystal data (see Table 2). | solid-state | 1 Bi2O3 + 4 BiOCl + 0.5 Na2CO3 == 1 Bi6NaO7.5Cl4 + 0.5 CO2 | ['NaBi6O7.5Cl4'] |  |  | 1 Bi2O3 + 4 BiOCl + 0.5 Na2CO3 | 1 Bi6NaO7.5Cl4 + 0.5 CO2
10.1021/acs.inorgchem.5b01498 | The following reagents were used: Tm2O3 (99.99% Al <...> pressure control unit with remote control valves. | solid-state | 1 MnO2 + 0.5 Tm2O3 == 1 TmMnO3 + 0.25 O2 | ['TmMnO3'] |  |  | 1 MnO2 + 0.5 Tm2O3 | 1 TmMnO3 + 0.25 O2
10.1021/acs.inorgchem.5b01498 | The following reagents were used: Tm2O3 (99.99% Al <...> pressure control unit with remote control valves. | solid-state | 2 MnO2 + 1 Tm2O3 == 1 Tm2Mn2O7 | ['Tm2Mn2O7'] |  |  | 2 MnO2 + 1 Tm2O3 | 1 Tm2Mn2O7
10.1021/acs.inorgchem.5b01042 | Materials were prepared by conventional solid-stat <...> owders and were collected for further experiments. | solid-state | 2 SrCO3 + 1 TiO2 == 1 Sr2TiO4 + 2 CO2 | ['Sr2TiO4'] |  | 1573 | 2 SrCO3 + 1 TiO2 | 1 Sr2TiO4 + 2 CO2
10.1021/acs.inorgchem.7b00914 | Pure BiFeO3 and Bi0.95RE0.05FeO3 ceramics (RE = La <...> 820 °C for 3 h in air so as to obtain pure phase. | solid-state | 0.5 Bi2O3 + 0.5 Fe2O3 == 1 BiFeO3 | ['FeBiO3'] | 820 |  | 0.5 Bi2O3 + 0.5 Fe2O3 | 1 BiFeO3
10.1021/acs.inorgchem.7b00914 | Pure BiFeO3 and Bi0.95RE0.05FeO3 ceramics (RE = La <...> 820 °C for 3 h in air so as to obtain pure phase. | solid-state | 0.475 Bi2O3 + 0.5 Fe2O3 + 0.025 La2O3 == 1 Bi0.95RE0.05FeO3; RE = La | ['La0.05FeBi0.95O3'] | 820 |  | 0.475 Bi2O3 + 0.5 Fe2O3 + 0.025 La2O3 | 1 Bi0.95RE0.05FeO3; RE = La
10.1021/acs.inorgchem.7b00914 | Pure BiFeO3 and Bi0.95RE0.05FeO3 ceramics (RE = La <...> 820 °C for 3 h in air so as to obtain pure phase. | solid-state | 0.475 Bi2O3 + 0.025 Er2O3 + 0.5 Fe2O3 == 1 Bi0.95RE0.05FeO3; RE = Er | ['Er0.05FeBi0.95O3'] | 820 |  | 0.475 Bi2O3 + 0.025 Er2O3 + 0.5 Fe2O3 | 1 Bi0.95RE0.05FeO3; RE = Er
10.1021/acs.inorgchem.7b00914 | Pure BiFeO3 and Bi0.95RE0.05FeO3 ceramics (RE = La <...> 820 °C for 3 h in air so as to obtain pure phase. | solid-state | 0.475 Bi2O3 + 0.5 Fe2O3 + 0.025 Nd2O3 == 1 Bi0.95RE0.05FeO3; RE = Nd | ['Nd0.05FeBi0.95O3'] | 820 |  | 0.475 Bi2O3 + 0.5 Fe2O3 + 0.025 Nd2O3 | 1 Bi0.95RE0.05FeO3; RE = Nd
10.1021/acs.inorgchem.7b00295 | Phase relations of La1+xBa1-xGa3O7+0.5x were inves <...> 6.4% of X-ray theoretical densities, respectively. | solid-state | 0.65 BaCO3 + 1.5 Ga2O3 + 0.675 La2O3 == 1 La1.35Ba0.65Ga3O7.175 + 0.65 CO2 | ['Ba0.65La1.35Ga3O7.175'] |  | 1200 | 0.65 BaCO3 + 1.5 Ga2O3 + 0.675 La2O3 | 1 La1.35Ba0.65Ga3O7.175 + 0.65 CO2
10.1021/acs.inorgchem.7b00295 | Phase relations of La1+xBa1-xGa3O7+0.5x were inves <...> 6.4% of X-ray theoretical densities, respectively. | solid-state | 1.5 Ga2O3 + 0.675 La2O3 + 0.65 SrCO3 == 1 La1.35Sr0.65Ga3O7.175 + 0.65 CO2 | ['Sr0.65La1.35Ga3O7.175'] |  | 1200 | 1.5 Ga2O3 + 0.675 La2O3 + 0.65 SrCO3 | 1 La1.35Sr0.65Ga3O7.175 + 0.65 CO2
10.1021/acs.inorgchem.7b00295 | Phase relations of La1+xBa1-xGa3O7+0.5x were inves <...> 6.4% of X-ray theoretical densities, respectively. | solid-state | 0.65 CaCO3 + 1.5 Ga2O3 + 0.675 La2O3 == 1 La1.35Ca0.65Ga3O7.175 + 0.65 CO2 | ['Ca0.65La1.35Ga3O7.175'] |  | 1200 | 0.65 CaCO3 + 1.5 Ga2O3 + 0.675 La2O3 | 1 La1.35Ca0.65Ga3O7.175 + 0.65 CO2
10.1021/acs.inorgchem.7b00983 | Polycrystalline samples of AP-Ba2ScRuO6 and Sr2ScR <...> temperature in the furnace at a rate of 5 °C/min. | solid-state | 1.25 O2 + 1 Ru + 0.5 Sc2O3 + 2 SrCO3 == 1 Sr2ScRuO6 + 2 CO2 | ['Sr2ScRuO6'] |  |  | 1.25 O2 + 1 Ru + 0.5 Sc2O3 + 2 SrCO3 | 1 Sr2ScRuO6 + 2 CO2
10.1021/acs.inorgchem.7b01228 | Both materials were synthesized under the same syn <...> ce heating and cooling rates were set at 100 °C/h. | solid-state | 1 Fe2O3 + 0.5 O2 + 2 SrCO3 == 1 Sr2Fe2O6 + 2 CO2 | ['Sr2Fe2O6'] |  |  | 1 Fe2O3 + 0.5 O2 + 2 SrCO3 | 1 Sr2Fe2O6 + 2 CO2
10.1021/acs.inorgchem.6b00923 | Polycrystalline YCa3(CrO)3(BO3)4 was synthesized b <...> acted as flux and evaporated during the reaction. | solid-state | 3 CaCO3 + 1.5 Cr2O3 + 4 H3BO3 + 0.5 Y2O3 == 1 YCa3(CrO)3(BO3)4 + 3 CO2 + 6 H2O | ['Ca3YCr3B4O15'] |  | 1000 | 3 CaCO3 + 1.5 Cr2O3 + 4 H3BO3 + 0.5 Y2O3 | 1 YCa3(CrO)3(BO3)4 + 3 CO2 + 6 H2O
10.1021/acs.inorgchem.6b01024 | Polycrystalline powder sample of all investigated <...> ucible during 10h gives single phases of PbBiO2Cl. | solid-state | 1 BiOCl + 1 CaCO3 == 1 CaBiO2Cl + 1 CO2 | ['CaBiO2Cl'] |  | 700 | 1 BiOCl + 1 CaCO3 | 1 CaBiO2Cl + 1 CO2
10.1021/acs.inorgchem.6b01024 | Polycrystalline powder sample of all investigated <...> ucible during 10h gives single phases of PbBiO2Cl. | solid-state | 1 BiOCl + 1 CaCO3 == 1 CaBiO2X + 1 CO2; X = Cl | ['CaBiO2Cl'] |  | 700 | 1 BiOCl + 1 CaCO3 | 1 CaBiO2X + 1 CO2; X = Cl
10.1021/acs.inorgchem.6b01361 | In this work, all samples were synthesized by trad <...> o change in air or moisture atmosphere for months. | solid-state | 0.1 Bi2O3 + 0.4 Gd2O3 + 3 H3BO3 == 1 Gd0.80Bi0.20B3O6 + 4.5 H2O | ['Gd0.8B3Bi0.2O6'] | 820 |  | 0.1 Bi2O3 + 0.4 Gd2O3 + 3 H3BO3 | 1 Gd0.80Bi0.20B3O6 + 4.5 H2O
10.1021/acs.inorgchem.6b01361 | In this work, all samples were synthesized by trad <...> o change in air or moisture atmosphere for months. | solid-state | 0.1 Bi2O3 + 0.4 Gd2O3 + 3 H3BO3 == 1 RE0.80Bi0.20B3O6 + 4.5 H2O; RE = Gd | ['Gd0.8B3Bi0.2O6'] | 820 |  | 0.1 Bi2O3 + 0.4 Gd2O3 + 3 H3BO3 | 1 RE0.80Bi0.20B3O6 + 4.5 H2O; RE = Gd
10.1021/acs.inorgchem.6b02140 | The KMg4(PO4)3:Eu2+ phosphors with different dopin <...> n the furnace and ground for further measurements. | solid-state | 1 KH2PO4 + 4 MgO + 2 NH4H2PO4 == 1 KMg4(PO4)3 + 4 H2O + 2 NH3 ; target KMg4(PO4)3 with additives Eu via Eu2O3 ; target KMg4(PO4)3 with additives Eu via Eu2O3 | ['KMg4P3O12'] |  |  | 1 KH2PO4 + 4 MgO + 2 NH4H2PO4 | 1 KMg4(PO4)3 + 4 H2O + 2 NH3 ; target KMg4(PO4)3 with additives Eu via Eu2O3 ; target KMg4(PO4)3 with additives Eu via Eu2O3
10.1021/acs.inorgchem.7b01268 | Polycrystalline phosphors with compositions of Ca8 <...> re crushed and ground for subsequent measurements. | solid-state | 8 CaCO3 + 1 MgO + 7 NH4H2PO4 + 0.5 Sc2O3 == 1 Ca8MgSc(PO4)7 + 8 CO2 + 10.5 H2O + 7 NH3 ; target Ca8MgSc(PO4)7 with additives Dy via Dy2O3 ; target Ca8MgSc(PO4)7 with additives Dy via Dy2O3 | ['Ca8MgScP7O28'] |  |  | 8 CaCO3 + 1 MgO + 7 NH4H2PO4 + 0.5 Sc2O3 | 1 Ca8MgSc(PO4)7 + 8 CO2 + 10.5 H2O + 7 NH3 ; target Ca8MgSc(PO4)7 with additives Dy via Dy2O3 ; target Ca8MgSc(PO4)7 with additives Dy via Dy2O3
10.1021/acs.inorgchem.7b01268 | Polycrystalline phosphors with compositions of Ca8 <...> re crushed and ground for subsequent measurements. | solid-state | 1 MgO + 7 NH4H2PO4 + 0.5 Sc2O3 + 8 SrCO3 == 1 Sr8MgSc(PO4)7 + 8 CO2 + 10.5 H2O + 7 NH3 ; target Sr8MgSc(PO4)7 with additives Dy via Dy2O3 ; target Sr8MgSc(PO4)7 with additives Dy via Dy2O3 | ['Sr8MgScP7O28'] |  |  | 1 MgO + 7 NH4H2PO4 + 0.5 Sc2O3 + 8 SrCO3 | 1 Sr8MgSc(PO4)7 + 8 CO2 + 10.5 H2O + 7 NH3 ; target Sr8MgSc(PO4)7 with additives Dy via Dy2O3 ; target Sr8MgSc(PO4)7 with additives Dy via Dy2O3
10.1021/ic502932x | Polycrystalline bulk (∼6 g) Sr2MnO4 samples were p <...> ray diffraction.4SrCO3+Mn2O3+12O2→2Sr2MnO4+4CO2(1) | solid-state | 0.5 Mn2O3 + 0.25 O2 + 2 SrCO3 == 1 Sr2MnO4 + 2 CO2 | ['Sr2MnO4'] |  |  | 0.5 Mn2O3 + 0.25 O2 + 2 SrCO3 | 1 Sr2MnO4 + 2 CO2
10.1021/acs.inorgchem.7b00109 | LiNiPO4 was synthesized from stoichiometric amount <...> roduct was cooled slowly to room temperature (RT). | solid-state | 1 (NH4)H2PO4 + 0.5 Li2CO3 + 1 NiCO3 == 1 LiNiPO4 + 1.5 CO2 + 1.5 H2O + 1 NH3 | ['LiNiPO4'] |  |  | 1 (NH4)H2PO4 + 0.5 Li2CO3 + 1 NiCO3 | 1 LiNiPO4 + 1.5 CO2 + 1.5 H2O + 1 NH3
10.1021/ja0292187 | Polycrystalline samples of KNbWO6·H2O and RbNbWO6 <...> in high-form alumina crucibles at 850 °C for 48 h. | solid-state | 0.5 Nb2O5 + 0.5 Rb2CO3 + 1 WO3 == 1 RbNbWO6 + 0.5 CO2 | ['RbNbWO6'] |  |  | 0.5 Nb2O5 + 0.5 Rb2CO3 + 1 WO3 | 1 RbNbWO6 + 0.5 CO2
10.1021/ja3109328 | Single-phase polycrystalline samples of Type II an <...> ple (also confirmed by XRD) of the Type III phase. | solid-state | 0.76 Bi2O3 + 0.24 Nb2O5 == 1 (Bi2O3)0.76(Nb2O5)0.24 | ['Nb0.48Bi1.52O3.48'] |  | 1373 | 0.76 Bi2O3 + 0.24 Nb2O5 | 1 (Bi2O3)0.76(Nb2O5)0.24
10.1021/jacs.5b05406 | Polycrystalline samples of Pb2Ba3(BO3)3Cl were pre <...> result, the Pb2Ba3(BO3)3Cl crystals were obtained. | solid-state | 2.5 Ba(NO3)2 + 0.5 BaCl2 + 3 H3BO3 + 2 PbO + 5 [OH-] == 1 Pb2Ba3(BO3)3Cl + 7 H2O + 5 [NO3-] | ['Ba3B3Pb2O9Cl'] |  | 500 | 2.5 Ba(NO3)2 + 0.5 BaCl2 + 3 H3BO3 + 2 PbO + 5 [OH-] | 1 Pb2Ba3(BO3)3Cl + 7 H2O + 5 [NO3-]
10.1021/jacs.6b07348 | Samples of La2NiO4+δ were prepared by a solid-stat <...> y laboratory powder X-ray diffraction (Figure S1). | solid-state | 1 La2O3 + 1 NiO == 1 La2NiO4 | ['La2NiO4'] | 1300 |  | 1 La2O3 + 1 NiO | 1 La2NiO4
10.1021/jp0719107 | Materials and Synthesis. Samples of Gd3+- and Tb3+ <...> that all terbium ions are in the trivalent state. | solid-state | 0.5 Al2O3 + 2 GeO2 + 0.5 La2O3 == 1 LaAlGe2O7 ; target LaAlGe2O7 with additives Tb via Tb4O7 ; target LaAlGe2O7 with additives Tb via Tb4O7 | ['LaAlGe2O7'] |  | 1250 | 0.5 Al2O3 + 2 GeO2 + 0.5 La2O3 | 1 LaAlGe2O7 ; target LaAlGe2O7 with additives Tb via Tb4O7 ; target LaAlGe2O7 with additives Tb via Tb4O7
10.1021/jp0678599 | Sample Preparation. Polycrystalline powder samples <...> d finally milled into powders for the experiments. | solid-state | 3 In2O3 + 1 NiO + 6 TiO2 == 1 In6NiTi6O22 | ['Ti6NiIn6O22'] |  | 1200 | 3 In2O3 + 1 NiO + 6 TiO2 | 1 In6NiTi6O22
10.1021/jp0678599 | Sample Preparation. Polycrystalline powder samples <...> d finally milled into powders for the experiments. | solid-state | 0.5 Cr2O3 + 1.5 In2O3 + 2 TiO2 == 1 In3CrTi2O10 | ['Ti2CrIn3O10'] |  | 1200 | 0.5 Cr2O3 + 1.5 In2O3 + 2 TiO2 | 1 In3CrTi2O10
10.1021/jp0678599 | Sample Preparation. Polycrystalline powder samples <...> d finally milled into powders for the experiments. | solid-state | 1 Cr2O3 + 6 In2O3 + 1 NiO + 10 TiO2 == 1 In12NiCr2Ti10O42 | ['Ti10Cr2NiIn12O42'] |  | 1200 | 1 Cr2O3 + 6 In2O3 + 1 NiO + 10 TiO2 | 1 In12NiCr2Ti10O42
10.1021/jp410492a | The crystalline sample of Y2CaGe4O12 was prepared <...> porting Information (Figure S1 and Tables S1, S2). | solid-state | 1 CaCO3 + 4 GeO2 + 1 Y2O3 == 1 Y2CaGe4O12 + 1 CO2 | ['CaY2Ge4O12'] |  |  | 1 CaCO3 + 4 GeO2 + 1 Y2O3 | 1 Y2CaGe4O12 + 1 CO2
10.1021/jp304717z | The powder samples Ba3La0.2-xEuxTb0.8(PO4)3 (x = 0 <...> cooled to RT by switching off the muffle furnace. | solid-state | 3 BaCO3 + 0.4 Eu2O3 + 0.1 La2O3 + 3 NH4H2PO4 == 1 Ba3La0.2Eu0.8(PO4)3 + 3 CO2 + 4.5 H2O + 3 NH3 | ['Ba3Eu0.8La0.2P3O12'] |  |  | 3 BaCO3 + 0.4 Eu2O3 + 0.1 La2O3 + 3 NH4H2PO4 | 1 Ba3La0.2Eu0.8(PO4)3 + 3 CO2 + 4.5 H2O + 3 NH3
10.1021/jp403733b | The polycrystalline GaFeO3 (GFO) and Ga0.6Fe1.4O3 <...> erature was determined from the maximum of ¦dMdT¦. | solid-state | 0.5 Fe2O3 + 0.5 Ga2O3 == 1 GaFeO3 | ['FeGaO3'] | 1450 |  | 0.5 Fe2O3 + 0.5 Ga2O3 | 1 GaFeO3
10.1021/jp403733b | The polycrystalline GaFeO3 (GFO) and Ga0.6Fe1.4O3 <...> erature was determined from the maximum of ¦dMdT¦. | solid-state | 0.7 Fe2O3 + 0.3 Ga2O3 == 1 Ga0.6Fe1.4O3 | ['Fe1.4Ga0.6O3'] | 1450 |  | 0.7 Fe2O3 + 0.3 Ga2O3 | 1 Ga0.6Fe1.4O3
10.1021/acs.jpcc.6b12501 | 0.94 Bi0.5Na0.5TiO3 (BNT)-0.06BaTiO3 (named as BNT <...> ize, which is important to achieve dense ceramics. | solid-state | 0.03 Ba2CO3 + 0.235 Bi2O3 + 0.235 Na2CO3 + 0.015 O2 + 1 TiO2 == 1 0.94Bi0.5Na0.5TiO3-0.06BaTiO3 + 0.265 CO2 | ['Na0.47Ba0.06TiBi0.47O3'] |  | 900 | 0.03 Ba2CO3 + 0.235 Bi2O3 + 0.235 Na2CO3 + 0.015 O2 + 1 TiO2 | 1 0.94Bi0.5Na0.5TiO3-0.06BaTiO3 + 0.265 CO2
10.1111/j.1551-2916.2007.02143.x | Eight different compositions were prepared in the <...> ch values correlate with residual powder humidity. | solid-state | 2 Bi2O3 + 1 TiO2 + 1 WO3 == 1 Bi2O3-TiO2-Bi2WO6 | ['TiWBi4O11'] |  |  | 2 Bi2O3 + 1 TiO2 + 1 WO3 | 1 Bi2O3-TiO2-Bi2WO6
10.1111/j.1551-2916.2009.03281.x | Commercially available Zr, Al, and graphite powder <...> -1100, ZAO-1200, ZAO-1300, ZAO-1400, and ZAO-1500. | solid-state | 2 Al + 2.5 O2 + 1 Zr == 1 ZrO2-Al2O3 | ['ZrAl2O5'] |  |  | 2 Al + 2.5 O2 + 1 Zr | 1 ZrO2-Al2O3
10.1111/j.1551-2916.2009.03269.x | Glasses of TeO2-K3Li2Nb5O15, TeO2-Ba5Li2Ti2Nb8O30, <...> ptically polished to obtain scratch-free surfaces. | solid-state | 1 K3Li2Nb5O15 + 1 TeO2 == 1 TeO2-K3Li2Nb5O15 | ['K3Li2Nb5TeO17'] |  | 1000 | 1 K3Li2Nb5O15 + 1 TeO2 | 1 TeO2-K3Li2Nb5O15
10.1111/j.1551-2916.2009.03269.x | Glasses of TeO2-K3Li2Nb5O15, TeO2-Ba5Li2Ti2Nb8O30, <...> ptically polished to obtain scratch-free surfaces. | solid-state | 1 Ba5Li2Ti2Nb8O30 + 1 TeO2 == 1 TeO2-Ba5Li2Ti2Nb8O30 | ['Li2Ba5Ti2Nb8TeO32'] |  | 1000 | 1 Ba5Li2Ti2Nb8O30 + 1 TeO2 | 1 TeO2-Ba5Li2Ti2Nb8O30
10.1111/j.1551-2916.2009.03269.x | Glasses of TeO2-K3Li2Nb5O15, TeO2-Ba5Li2Ti2Nb8O30, <...> ptically polished to obtain scratch-free surfaces. | solid-state | 2 TeO2 + 1 V2O5 == 1 V2Te2O9 | ['V2Te2O9'] |  | 1000 | 2 TeO2 + 1 V2O5 | 1 V2Te2O9
10.1111/j.1551-2916.2006.00873.x | Samples of Co2Y (Ba2Co2Fe12O22) and Cu1.0Co1.0Y (B <...> scanning electron microscopy (SEM), respectively. | solid-state | 2 BaCO3 + 0.667 Co3O4 + 6 Fe2O3 == 1 Ba2Co2Fe12O22 + 2 CO2 + 0.333 O2 | ['Ba2Fe12Co2O22'] | 1050 |  | 2 BaCO3 + 0.667 Co3O4 + 6 Fe2O3 | 1 Ba2Co2Fe12O22 + 2 CO2 + 0.333 O2
10.1111/j.1551-2916.2006.00873.x | Samples of Co2Y (Ba2Co2Fe12O22) and Cu1.0Co1.0Y (B <...> scanning electron microscopy (SEM), respectively. | solid-state | 2 BaCO3 + 0.333 Co3O4 + 1 CuO + 6 Fe2O3 == 1 Ba2Cu1.0Co1.0Fe12O22 + 2 CO2 + 0.167 O2 | ['Ba2Fe12CoCuO22'] | 1050 |  | 2 BaCO3 + 0.333 Co3O4 + 1 CuO + 6 Fe2O3 | 1 Ba2Cu1.0Co1.0Fe12O22 + 2 CO2 + 0.167 O2
10.1002/anie.200801667 | Sn0.9In0.1P2O7 was prepared as reported previously <...> ed into pellets under a pressure of 2×103 kg cm-2. | solid-state | 2 H3PO4 + 0.05 In2O3 + 0.025 O2 + 0.9 SnO2 == 1 Sn0.9In0.1P2O7 + 3 H2O | ['In0.1Sn0.9P2O7'] |  | 650 | 2 H3PO4 + 0.05 In2O3 + 0.025 O2 + 0.9 SnO2 | 1 Sn0.9In0.1P2O7 + 3 H2O
10.1111/j.1551-2916.2009.03574.x | The phosphors BaMoO4:Sm3+ were prepared by the sol <...> d a 150 W Xe lamp was used as the excitation lamp. | solid-state | 0.143 (NH4)6Mo7O24·4H2O + 1 BaCO3 == 1 BaMoO4 + 1 CO2 + 1 H2O + 0.857 NH3 ; target BaMoO4 with additives Sm via Sm2O3 ; target BaMoO4 with additives Sm via Sm2O3 | ['BaMoO4'] |  |  | 0.143 (NH4)6Mo7O24·4H2O + 1 BaCO3 | 1 BaMoO4 + 1 CO2 + 1 H2O + 0.857 NH3 ; target BaMoO4 with additives Sm via Sm2O3 ; target BaMoO4 with additives Sm via Sm2O3
10.1021/ja7114772 | Three families of layered perovskites, K2Ln2Ti3O10 <...> rformed in 100% Ar gas to avoid oxidation of Tb3+. | solid-state | 1 Eu2O3 + 1 K2CO3 + 3 TiO2 == 1 K2Ln2Ti3O10 + 1 CO2; Ln = Eu | ['K2Eu2Ti3O10'] |  |  | 1 Eu2O3 + 1 K2CO3 + 3 TiO2 | 1 K2Ln2Ti3O10 + 1 CO2; Ln = Eu
10.1021/ja7114772 | Three families of layered perovskites, K2Ln2Ti3O10 <...> rformed in 100% Ar gas to avoid oxidation of Tb3+. | solid-state | 1 K2CO3 + 1 Sm2O3 + 3 TiO2 == 1 K2Ln2Ti3O10 + 1 CO2; Ln = Sm | ['K2Sm2Ti3O10'] |  |  | 1 K2CO3 + 1 Sm2O3 + 3 TiO2 | 1 K2Ln2Ti3O10 + 1 CO2; Ln = Sm
10.1021/ja7114772 | Three families of layered perovskites, K2Ln2Ti3O10 <...> rformed in 100% Ar gas to avoid oxidation of Tb3+. | solid-state | 1 K2CO3 + 1 Nd2O3 + 3 TiO2 == 1 K2Ln2Ti3O10 + 1 CO2; Ln = Nd | ['K2Nd2Ti3O10'] |  |  | 1 K2CO3 + 1 Nd2O3 + 3 TiO2 | 1 K2Ln2Ti3O10 + 1 CO2; Ln = Nd
10.1021/ja7114772 | Three families of layered perovskites, K2Ln2Ti3O10 <...> rformed in 100% Ar gas to avoid oxidation of Tb3+. | solid-state | 1 K2CO3 + 1 Pr2O3 + 3 TiO2 == 1 K2Ln2Ti3O10 + 1 CO2; Ln = Pr | ['K2Pr2Ti3O10'] |  |  | 1 K2CO3 + 1 Pr2O3 + 3 TiO2 | 1 K2Ln2Ti3O10 + 1 CO2; Ln = Pr
10.1021/ja7114772 | Three families of layered perovskites, K2Ln2Ti3O10 <...> rformed in 100% Ar gas to avoid oxidation of Tb3+. | solid-state | 1 K2CO3 + 1 La2O3 + 3 TiO2 == 1 K2Ln2Ti3O10 + 1 CO2; Ln = La | ['K2La2Ti3O10'] |  |  | 1 K2CO3 + 1 La2O3 + 3 TiO2 | 1 K2Ln2Ti3O10 + 1 CO2; Ln = La
10.1021/ja7114772 | Three families of layered perovskites, K2Ln2Ti3O10 <...> rformed in 100% Ar gas to avoid oxidation of Tb3+. | solid-state | 1 K2CO3 + 0.5 Tb4O7 + 3 TiO2 == 1 K2Ln2Ti3O10 + 1 CO2 + 0.25 O2; Ln = Tb | ['K2Tb2Ti3O10'] |  |  | 1 K2CO3 + 0.5 Tb4O7 + 3 TiO2 | 1 K2Ln2Ti3O10 + 1 CO2 + 0.25 O2; Ln = Tb
10.1021/ja7114772 | Three families of layered perovskites, K2Ln2Ti3O10 <...> rformed in 100% Ar gas to avoid oxidation of Tb3+. | solid-state | 1 Gd2O3 + 1 K2CO3 + 3 TiO2 == 1 K2Ln2Ti3O10 + 1 CO2; Ln = Gd | ['K2Gd2Ti3O10'] |  |  | 1 Gd2O3 + 1 K2CO3 + 3 TiO2 | 1 K2Ln2Ti3O10 + 1 CO2; Ln = Gd
10.1021/ja7114772 | Three families of layered perovskites, K2Ln2Ti3O10 <...> rformed in 100% Ar gas to avoid oxidation of Tb3+. | solid-state | 1 Dy2O3 + 1 K2CO3 + 3 TiO2 == 1 K2Ln2Ti3O10 + 1 CO2; Ln = Dy | ['K2Dy2Ti3O10'] |  |  | 1 Dy2O3 + 1 K2CO3 + 3 TiO2 | 1 K2Ln2Ti3O10 + 1 CO2; Ln = Dy
10.1021/ja7114772 | Three families of layered perovskites, K2Ln2Ti3O10 <...> rformed in 100% Ar gas to avoid oxidation of Tb3+. | solid-state | 0.5 Eu2O3 + 0.5 K2CO3 + 1 Nb2O5 == 1 KLnNb2O7 + 0.5 CO2; Ln = Eu | ['KEuNb2O7'] |  |  | 0.5 Eu2O3 + 0.5 K2CO3 + 1 Nb2O5 | 1 KLnNb2O7 + 0.5 CO2; Ln = Eu
10.1021/ja7114772 | Three families of layered perovskites, K2Ln2Ti3O10 <...> rformed in 100% Ar gas to avoid oxidation of Tb3+. | solid-state | 0.5 K2CO3 + 1 Nb2O5 + 0.5 Sm2O3 == 1 KLnNb2O7 + 0.5 CO2; Ln = Sm | ['KSmNb2O7'] |  |  | 0.5 K2CO3 + 1 Nb2O5 + 0.5 Sm2O3 | 1 KLnNb2O7 + 0.5 CO2; Ln = Sm
10.1021/ja7114772 | Three families of layered perovskites, K2Ln2Ti3O10 <...> rformed in 100% Ar gas to avoid oxidation of Tb3+. | solid-state | 0.5 K2CO3 + 1 Nb2O5 + 0.5 Nd2O3 == 1 KLnNb2O7 + 0.5 CO2; Ln = Nd | ['KNdNb2O7'] |  |  | 0.5 K2CO3 + 1 Nb2O5 + 0.5 Nd2O3 | 1 KLnNb2O7 + 0.5 CO2; Ln = Nd
10.1021/ja7114772 | Three families of layered perovskites, K2Ln2Ti3O10 <...> rformed in 100% Ar gas to avoid oxidation of Tb3+. | solid-state | 0.5 K2CO3 + 1 Nb2O5 + 0.5 Pr2O3 == 1 KLnNb2O7 + 0.5 CO2; Ln = Pr | ['KPrNb2O7'] |  |  | 0.5 K2CO3 + 1 Nb2O5 + 0.5 Pr2O3 | 1 KLnNb2O7 + 0.5 CO2; Ln = Pr
10.1021/ja7114772 | Three families of layered perovskites, K2Ln2Ti3O10 <...> rformed in 100% Ar gas to avoid oxidation of Tb3+. | solid-state | 0.5 K2CO3 + 0.5 La2O3 + 1 Nb2O5 == 1 KLnNb2O7 + 0.5 CO2; Ln = La | ['KLaNb2O7'] |  |  | 0.5 K2CO3 + 0.5 La2O3 + 1 Nb2O5 | 1 KLnNb2O7 + 0.5 CO2; Ln = La
10.1021/ja7114772 | Three families of layered perovskites, K2Ln2Ti3O10 <...> rformed in 100% Ar gas to avoid oxidation of Tb3+. | solid-state | 0.5 K2CO3 + 1 Nb2O5 + 0.25 Tb4O7 == 1 KLnNb2O7 + 0.5 CO2 + 0.125 O2; Ln = Tb | ['KTbNb2O7'] |  |  | 0.5 K2CO3 + 1 Nb2O5 + 0.25 Tb4O7 | 1 KLnNb2O7 + 0.5 CO2 + 0.125 O2; Ln = Tb
10.1021/ja7114772 | Three families of layered perovskites, K2Ln2Ti3O10 <...> rformed in 100% Ar gas to avoid oxidation of Tb3+. | solid-state | 0.5 Gd2O3 + 0.5 K2CO3 + 1 Nb2O5 == 1 KLnNb2O7 + 0.5 CO2; Ln = Gd | ['KGdNb2O7'] |  |  | 0.5 Gd2O3 + 0.5 K2CO3 + 1 Nb2O5 | 1 KLnNb2O7 + 0.5 CO2; Ln = Gd
10.1021/ja7114772 | Three families of layered perovskites, K2Ln2Ti3O10 <...> rformed in 100% Ar gas to avoid oxidation of Tb3+. | solid-state | 0.5 Dy2O3 + 0.5 K2CO3 + 1 Nb2O5 == 1 KLnNb2O7 + 0.5 CO2; Ln = Dy | ['KDyNb2O7'] |  |  | 0.5 Dy2O3 + 0.5 K2CO3 + 1 Nb2O5 | 1 KLnNb2O7 + 0.5 CO2; Ln = Dy
10.1021/ja7114772 | Three families of layered perovskites, K2Ln2Ti3O10 <...> rformed in 100% Ar gas to avoid oxidation of Tb3+. | solid-state | 1 Eu2O3 + 1 K2CO3 + 3 TiO2 == 1 K2Ln1.9Eu0.1Ti3O10 + 1 CO2; Ln = Eu | ['K2Eu2Ti3O10'] |  |  | 1 Eu2O3 + 1 K2CO3 + 3 TiO2 | 1 K2Ln1.9Eu0.1Ti3O10 + 1 CO2; Ln = Eu
10.1021/ja7114772 | Three families of layered perovskites, K2Ln2Ti3O10 <...> rformed in 100% Ar gas to avoid oxidation of Tb3+. | solid-state | 0.05 Eu2O3 + 1 K2CO3 + 0.95 Sm2O3 + 3 TiO2 == 1 K2Ln1.9Eu0.1Ti3O10 + 1 CO2; Ln = Sm | ['K2Eu0.1Sm1.9Ti3O10'] |  |  | 0.05 Eu2O3 + 1 K2CO3 + 0.95 Sm2O3 + 3 TiO2 | 1 K2Ln1.9Eu0.1Ti3O10 + 1 CO2; Ln = Sm
10.1021/ja7114772 | Three families of layered perovskites, K2Ln2Ti3O10 <...> rformed in 100% Ar gas to avoid oxidation of Tb3+. | solid-state | 0.05 Eu2O3 + 1 K2CO3 + 0.95 Nd2O3 + 3 TiO2 == 1 K2Ln1.9Eu0.1Ti3O10 + 1 CO2; Ln = Nd | ['K2Eu0.1Nd1.9Ti3O10'] |  |  | 0.05 Eu2O3 + 1 K2CO3 + 0.95 Nd2O3 + 3 TiO2 | 1 K2Ln1.9Eu0.1Ti3O10 + 1 CO2; Ln = Nd
10.1021/ja7114772 | Three families of layered perovskites, K2Ln2Ti3O10 <...> rformed in 100% Ar gas to avoid oxidation of Tb3+. | solid-state | 0.05 Eu2O3 + 1 K2CO3 + 0.95 Pr2O3 + 3 TiO2 == 1 K2Ln1.9Eu0.1Ti3O10 + 1 CO2; Ln = Pr | ['K2Eu0.1Pr1.9Ti3O10'] |  |  | 0.05 Eu2O3 + 1 K2CO3 + 0.95 Pr2O3 + 3 TiO2 | 1 K2Ln1.9Eu0.1Ti3O10 + 1 CO2; Ln = Pr
10.1021/ja7114772 | Three families of layered perovskites, K2Ln2Ti3O10 <...> rformed in 100% Ar gas to avoid oxidation of Tb3+. | solid-state | 0.05 Eu2O3 + 1 K2CO3 + 0.95 La2O3 + 3 TiO2 == 1 K2Ln1.9Eu0.1Ti3O10 + 1 CO2; Ln = La | ['K2Eu0.1La1.9Ti3O10'] |  |  | 0.05 Eu2O3 + 1 K2CO3 + 0.95 La2O3 + 3 TiO2 | 1 K2Ln1.9Eu0.1Ti3O10 + 1 CO2; Ln = La
10.1021/ja7114772 | Three families of layered perovskites, K2Ln2Ti3O10 <...> rformed in 100% Ar gas to avoid oxidation of Tb3+. | solid-state | 0.05 Eu2O3 + 1 K2CO3 + 0.475 Tb4O7 + 3 TiO2 == 1 K2Ln1.9Eu0.1Ti3O10 + 1 CO2 + 0.238 O2; Ln = Tb | ['K2Tb1.9Eu0.1Ti3O10'] |  |  | 0.05 Eu2O3 + 1 K2CO3 + 0.475 Tb4O7 + 3 TiO2 | 1 K2Ln1.9Eu0.1Ti3O10 + 1 CO2 + 0.238 O2; Ln = Tb
10.1021/ja7114772 | Three families of layered perovskites, K2Ln2Ti3O10 <...> rformed in 100% Ar gas to avoid oxidation of Tb3+. | solid-state | 0.05 Eu2O3 + 0.95 Gd2O3 + 1 K2CO3 + 3 TiO2 == 1 K2Ln1.9Eu0.1Ti3O10 + 1 CO2; Ln = Gd | ['K2Gd1.9Eu0.1Ti3O10'] |  |  | 0.05 Eu2O3 + 0.95 Gd2O3 + 1 K2CO3 + 3 TiO2 | 1 K2Ln1.9Eu0.1Ti3O10 + 1 CO2; Ln = Gd
10.1021/ja7114772 | Three families of layered perovskites, K2Ln2Ti3O10 <...> rformed in 100% Ar gas to avoid oxidation of Tb3+. | solid-state | 0.95 Dy2O3 + 0.05 Eu2O3 + 1 K2CO3 + 3 TiO2 == 1 K2Ln1.9Eu0.1Ti3O10 + 1 CO2; Ln = Dy | ['K2Dy1.9Eu0.1Ti3O10'] |  |  | 0.95 Dy2O3 + 0.05 Eu2O3 + 1 K2CO3 + 3 TiO2 | 1 K2Ln1.9Eu0.1Ti3O10 + 1 CO2; Ln = Dy
10.1021/ja7114772 | Three families of layered perovskites, K2Ln2Ti3O10 <...> rformed in 100% Ar gas to avoid oxidation of Tb3+. | solid-state | 0.95 Eu2O3 + 1 K2CO3 + 0.025 Tb4O7 + 3 TiO2 == 1 K2Ln1.9Tb0.1Ti3O10 + 1 CO2 + 0.013 O2; Ln = Eu | ['K2Tb0.1Eu1.9Ti3O10'] |  |  | 0.95 Eu2O3 + 1 K2CO3 + 0.025 Tb4O7 + 3 TiO2 | 1 K2Ln1.9Tb0.1Ti3O10 + 1 CO2 + 0.013 O2; Ln = Eu
10.1021/ja7114772 | Three families of layered perovskites, K2Ln2Ti3O10 <...> rformed in 100% Ar gas to avoid oxidation of Tb3+. | solid-state | 1 K2CO3 + 0.95 Sm2O3 + 0.025 Tb4O7 + 3 TiO2 == 1 K2Ln1.9Tb0.1Ti3O10 + 1 CO2 + 0.013 O2; Ln = Sm | ['K2Tb0.1Sm1.9Ti3O10'] |  |  | 1 K2CO3 + 0.95 Sm2O3 + 0.025 Tb4O7 + 3 TiO2 | 1 K2Ln1.9Tb0.1Ti3O10 + 1 CO2 + 0.013 O2; Ln = Sm
10.1021/ja7114772 | Three families of layered perovskites, K2Ln2Ti3O10 <...> rformed in 100% Ar gas to avoid oxidation of Tb3+. | solid-state | 1 K2CO3 + 0.95 Nd2O3 + 0.025 Tb4O7 + 3 TiO2 == 1 K2Ln1.9Tb0.1Ti3O10 + 1 CO2 + 0.012 O2; Ln = Nd | ['K2Tb0.1Nd1.9Ti3O10'] |  |  | 1 K2CO3 + 0.95 Nd2O3 + 0.025 Tb4O7 + 3 TiO2 | 1 K2Ln1.9Tb0.1Ti3O10 + 1 CO2 + 0.012 O2; Ln = Nd
10.1021/ja7114772 | Three families of layered perovskites, K2Ln2Ti3O10 <...> rformed in 100% Ar gas to avoid oxidation of Tb3+. | solid-state | 1 K2CO3 + 0.95 Pr2O3 + 0.025 Tb4O7 + 3 TiO2 == 1 K2Ln1.9Tb0.1Ti3O10 + 1 CO2 + 0.013 O2; Ln = Pr | ['K2Tb0.1Pr1.9Ti3O10'] |  |  | 1 K2CO3 + 0.95 Pr2O3 + 0.025 Tb4O7 + 3 TiO2 | 1 K2Ln1.9Tb0.1Ti3O10 + 1 CO2 + 0.013 O2; Ln = Pr
10.1021/ja7114772 | Three families of layered perovskites, K2Ln2Ti3O10 <...> rformed in 100% Ar gas to avoid oxidation of Tb3+. | solid-state | 1 K2CO3 + 0.95 La2O3 + 0.025 Tb4O7 + 3 TiO2 == 1 K2Ln1.9Tb0.1Ti3O10 + 1 CO2 + 0.012 O2; Ln = La | ['K2Tb0.1La1.9Ti3O10'] |  |  | 1 K2CO3 + 0.95 La2O3 + 0.025 Tb4O7 + 3 TiO2 | 1 K2Ln1.9Tb0.1Ti3O10 + 1 CO2 + 0.012 O2; Ln = La
10.1021/ja7114772 | Three families of layered perovskites, K2Ln2Ti3O10 <...> rformed in 100% Ar gas to avoid oxidation of Tb3+. | solid-state | 1 K2CO3 + 0.5 Tb4O7 + 3 TiO2 == 1 K2Ln1.9Tb0.1Ti3O10 + 1 CO2 + 0.25 O2; Ln = Tb | ['K2Tb2Ti3O10'] |  |  | 1 K2CO3 + 0.5 Tb4O7 + 3 TiO2 | 1 K2Ln1.9Tb0.1Ti3O10 + 1 CO2 + 0.25 O2; Ln = Tb
10.1021/ja7114772 | Three families of layered perovskites, K2Ln2Ti3O10 <...> rformed in 100% Ar gas to avoid oxidation of Tb3+. | solid-state | 0.95 Gd2O3 + 1 K2CO3 + 0.025 Tb4O7 + 3 TiO2 == 1 K2Ln1.9Tb0.1Ti3O10 + 1 CO2 + 0.012 O2; Ln = Gd | ['K2Tb0.1Gd1.9Ti3O10'] |  |  | 0.95 Gd2O3 + 1 K2CO3 + 0.025 Tb4O7 + 3 TiO2 | 1 K2Ln1.9Tb0.1Ti3O10 + 1 CO2 + 0.012 O2; Ln = Gd
10.1021/ja7114772 | Three families of layered perovskites, K2Ln2Ti3O10 <...> rformed in 100% Ar gas to avoid oxidation of Tb3+. | solid-state | 0.95 Dy2O3 + 1 K2CO3 + 0.025 Tb4O7 + 3 TiO2 == 1 K2Ln1.9Tb0.1Ti3O10 + 1 CO2 + 0.012 O2; Ln = Dy | ['K2Dy1.9Tb0.1Ti3O10'] |  |  | 0.95 Dy2O3 + 1 K2CO3 + 0.025 Tb4O7 + 3 TiO2 | 1 K2Ln1.9Tb0.1Ti3O10 + 1 CO2 + 0.012 O2; Ln = Dy
10.1021/ja7114772 | Three families of layered perovskites, K2Ln2Ti3O10 <...> rformed in 100% Ar gas to avoid oxidation of Tb3+. | solid-state | 0.025 Eu2O3 + 0.5 K2CO3 + 0.475 La2O3 + 1 Nb2O5 == 1 KLa0.95Eu0.05Nb2O7 + 0.5 CO2 | ['KEu0.05La0.95Nb2O7'] |  |  | 0.025 Eu2O3 + 0.5 K2CO3 + 0.475 La2O3 + 1 Nb2O5 | 1 KLa0.95Eu0.05Nb2O7 + 0.5 CO2
10.1021/ja7114772 | Three families of layered perovskites, K2Ln2Ti3O10 <...> rformed in 100% Ar gas to avoid oxidation of Tb3+. | solid-state | 0.5 K2CO3 + 0.475 La2O3 + 1 Nb2O5 + 0.012 Tb4O7 == 1 KLa0.95Tb0.05Nb2O7 + 0.5 CO2 + 0.006 O2 | ['KTb0.05La0.95Nb2O7'] |  |  | 0.5 K2CO3 + 0.475 La2O3 + 1 Nb2O5 + 0.012 Tb4O7 | 1 KLa0.95Tb0.05Nb2O7 + 0.5 CO2 + 0.006 O2
10.1111/j.1551-2916.2009.03130.x | Starting powders of K2CO3 (99.9% BDH AnalaR) and T <...> .07 (Oxford Instruments, Abington, U.K.) software. | solid-state | 0.5 K2CO3 + 0.5 Ta2O5 == 1 KTaO3 + 0.5 CO2 | ['KTaO3'] |  |  | 0.5 K2CO3 + 0.5 Ta2O5 | 1 KTaO3 + 0.5 CO2
10.1002/anie.201205997 | Experiments. Li2FeP2O7 samples were prepared by co <...> rmed using the program Topas-Academic Version 4.1. | solid-state | 2 (NH4)2HPO4 + 1 FeC2O4·H2O + 1 Li2CO3 + 0.5 O2 == 1 Li2FeP2O7 + 3 CO2 + 4 H2O + 4 NH3 | ['Li2FeP2O7'] |  | 600 | 2 (NH4)2HPO4 + 1 FeC2O4·H2O + 1 Li2CO3 + 0.5 O2 | 1 Li2FeP2O7 + 3 CO2 + 4 H2O + 4 NH3
10.1111/j.1551-2916.2009.03300.x | Reagent grade raw materials of Mn2O3 (99.9%, Sigma <...> m × 10 mm and a thickness in the vicinity of 5 μm. | solid-state | 1 Mn2O3 + 1 NiO == 1 NiMn2O4 | ['Mn2NiO4'] |  | 850 | 1 Mn2O3 + 1 NiO | 1 NiMn2O4
10.1111/j.1744-7402.2008.02296.x | Zn2Te3O8 powder with 4 wt% of TiO2 was prepared by <...> ide doctor blade and a casting speed of 0.8 m/min. | solid-state | 3 TeO2 + 2 ZnO == 1 Zn2Te3O8 | ['Zn2Te3O8'] |  |  | 3 TeO2 + 2 ZnO | 1 Zn2Te3O8
10.1111/j.1551-2916.2009.03359.x | The oxide compounds of K2CO3, Na2CO3, and Nb2O5 (9 <...> s interfaced with a computer for data acquisition. | solid-state | 0.25 K2CO3 + 0.25 Na2CO3 + 0.5 Nb2O5 == 1 (Na0.5K0.5)NbO3 + 0.5 CO2 | ['K0.5Na0.5NbO3'] |  | 950 | 0.25 K2CO3 + 0.25 Na2CO3 + 0.5 Nb2O5 | 1 (Na0.5K0.5)NbO3 + 0.5 CO2
10.1002/celc.201402344 | Na metal and seawater were purchased from Aldrich <...> and discharge tests at various current densities. | solid-state | 1 Na3PO4·12H2O + 2 SiO2 + 2 ZrO2 == 1 Na3Zr2Si2PO12 + 12 H2O | ['Na3Zr2Si2PO12'] | 1230 |  | 1 Na3PO4·12H2O + 2 SiO2 + 2 ZrO2 | 1 Na3Zr2Si2PO12 + 12 H2O
10.1111/j.1551-2916.2008.02367.x | CoFe2O4 was synthesized by the conventional cerami <...> a Leica Cambridge 440 (Cambridge, UK) microscope. | solid-state | 1 CoCO3 + 1 Fe2O3 == 1 CoFe2O4 + 1 CO2 | ['Fe2CoO4'] | 1400 | 1000 | 1 CoCO3 + 1 Fe2O3 | 1 CoFe2O4 + 1 CO2
10.1111/j.1551-2916.2006.01004.x | The ATiO3 (A=Co, Mn, Ni) dielectric ceramics were <...> ed Qu and τf were calculated using the RSS method. | solid-state | 1 MnCO3 + 1 TiO2 == 1 ATiO3 + 1 CO2; A = Mn | ['TiMnO3'] | 1475 |  | 1 MnCO3 + 1 TiO2 | 1 ATiO3 + 1 CO2; A = Mn
10.1111/j.1551-2916.2006.01004.x | The ATiO3 (A=Co, Mn, Ni) dielectric ceramics were <...> ed Qu and τf were calculated using the RSS method. | solid-state | 0.333 Co3O4 + 1 TiO2 == 1 ATiO3 + 0.167 O2; A = Co | ['TiCoO3'] | 1475 |  | 0.333 Co3O4 + 1 TiO2 | 1 ATiO3 + 0.167 O2; A = Co
10.1111/j.1551-2916.2006.01004.x | The ATiO3 (A=Co, Mn, Ni) dielectric ceramics were <...> ed Qu and τf were calculated using the RSS method. | solid-state | 1 NiO + 1 TiO2 == 1 ATiO3; A = Ni | ['TiNiO3'] | 1475 |  | 1 NiO + 1 TiO2 | 1 ATiO3; A = Ni
10.1002/pssa.201127747 | Plate-like NaNbO3 template particles were prepared <...> a conventional solid-state reactionfor comparison. | solid-state | 0.5 Na2CO3 + 0.5 Nb2O5 == 1 NaNbO3 + 0.5 CO2 | ['NaNbO3'] |  | 850 | 0.5 Na2CO3 + 0.5 Nb2O5 | 1 NaNbO3 + 0.5 CO2
10.1111/j.1551-2916.2006.00961.x | The precursor powders used in this work were TiO2, <...> was coated with carbon to reduce sample charging. | solid-state | 0.5 Al2O3 + 0.5 La2O3 == 1 LaAlO3 | ['LaAlO3'] | 1500 | 1300 | 0.5 Al2O3 + 0.5 La2O3 | 1 LaAlO3
10.1002/app.32480 | LiNi1/3Co1/3Mn1/3O2 cathode material was synthesiz <...> h and finally calcined at 950 °C for 16 h in air. | solid-state | 0.111 Co3O4 + 0.5 Li2CO3 + 0.333 MnO2 + 0.333 NiO + 0.028 O2 == 1 LiNi1/3Co1/3Mn1/3O2 + 0.5 CO2 | ['LiMn0.333Co0.333Ni0.333O2'] |  | 950 | 0.111 Co3O4 + 0.5 Li2CO3 + 0.333 MnO2 + 0.333 NiO + 0.028 O2 | 1 LiNi1/3Co1/3Mn1/3O2 + 0.5 CO2
10.1111/jace.12032 | All the samples, Ca8Mg(SiO4)4Cl2, Ca8Mg(GeO4)4Cl2, <...> d the bibulous properties to obtain final samples. | solid-state | 7 CaCO3 + 1 CaCl2 + 4 H2SiO3 + 1 Mg(NO3)2·6H2O + 2 [OH-] == 1 Ca8Mg(SiO4)4Cl2 + 7 CO2 + 11 H2O + 2 [NO3-] | ['Ca8MgSi4O16Cl2'] | 950 | 700 | 7 CaCO3 + 1 CaCl2 + 4 H2SiO3 + 1 Mg(NO3)2·6H2O + 2 [OH-] | 1 Ca8Mg(SiO4)4Cl2 + 7 CO2 + 11 H2O + 2 [NO3-]
10.1111/jace.12032 | All the samples, Ca8Mg(SiO4)4Cl2, Ca8Mg(GeO4)4Cl2, <...> d the bibulous properties to obtain final samples. | solid-state | 7 CaCO3 + 1 CaCl2 + 4 GeO2 + 1 Mg(NO3)2·6H2O + 2 [OH-] == 1 Ca8Mg(GeO4)4Cl2 + 7 CO2 + 7 H2O + 2 [NO3-] | ['Ca8MgGe4O16Cl2'] | 950 | 700 | 7 CaCO3 + 1 CaCl2 + 4 GeO2 + 1 Mg(NO3)2·6H2O + 2 [OH-] | 1 Ca8Mg(GeO4)4Cl2 + 7 CO2 + 7 H2O + 2 [NO3-]
10.1111/j.1744-7402.2009.02475.x | The Li2O-ZnO-B2O3 glass was prepared by mixing a m <...> c pellets were sintered at 1200 °C for 2 h in air. | solid-state | 2 H3BO3 + 1 Li2CO3 + 1 ZnO == 1 Li2O-ZnO-B2O3 + 1 CO2 + 3 H2O | ['Li2ZnB2O5'] | 1200 | 850 | 2 H3BO3 + 1 Li2CO3 + 1 ZnO | 1 Li2O-ZnO-B2O3 + 1 CO2 + 3 H2O
10.1111/j.1744-7402.2009.02475.x | The Li2O-ZnO-B2O3 glass was prepared by mixing a m <...> c pellets were sintered at 1200 °C for 2 h in air. | solid-state | 1 Nb2O5 + 1 TiO2 + 1 ZnO == 1 ZnTiNb2O8 | ['TiNb2ZnO8'] | 1200 | 850 | 1 Nb2O5 + 1 TiO2 + 1 ZnO | 1 ZnTiNb2O8
10.1111/j.1551-2916.2010.03651.x | Conventional solid-state reaction method was used <...> controlled by the amount of added organic vehicle. | solid-state | 0.25 Bi2O3 + 0.045 K2CO3 + 0.205 Na2CO3 + 1 TiO2 == 1 Bi0.5(Na0.82K0.18)0.5TiO3 + 0.25 CO2 | ['K0.09Na0.41TiBi0.5O3'] |  |  | 0.25 Bi2O3 + 0.045 K2CO3 + 0.205 Na2CO3 + 1 TiO2 | 1 Bi0.5(Na0.82K0.18)0.5TiO3 + 0.25 CO2
10.1002/aenm.201500944 | P2-Na2/3(Mn1/2Fe1/4Co1/4)O2 was synthesized by sol <...> ebox immediately in order to minimize air contact. | solid-state | 0.125 Co2O3 + 0.125 Fe2O3 + 0.25 Mn2O7 == 1 (Mn1/2Fe1/4Co1/4)O2 + 0.25 O2 | ['Mn0.5Fe0.25Co0.25O2'] |  |  | 0.125 Co2O3 + 0.125 Fe2O3 + 0.25 Mn2O7 | 1 (Mn1/2Fe1/4Co1/4)O2 + 0.25 O2
10.1111/j.1744-7402.2010.02510.x | The Li2MgSiO4 (LMS) ceramics were prepared by the <...> under a pressure of 50 MPa and 160 °C for 30 min. | solid-state | 0.2 (MgCO3)4Mg(OH)2·5H2O + 1 Li2CO3 + 1 SiO2 == 1 Li2MgSiO4 + 1.8 CO2 + 1.2 H2O | ['Li2MgSiO4'] |  | 850 | 0.2 (MgCO3)4Mg(OH)2·5H2O + 1 Li2CO3 + 1 SiO2 | 1 Li2MgSiO4 + 1.8 CO2 + 1.2 H2O
10.1111/j.1744-7402.2009.02367.x | Synthesis of YAG:Ce phosphors were carried out by <...> the range of 300-500 and 470-650 nm, respectively. | solid-state | 2.5 Al2O3 + 1.5 Y2O3 == 1 Y3Al5O12 ; target Y3Al5O12 with additives Ce via CeO2 ; target Y3Al5O12 with additives Ce via CeO2 | ['Y3Al5O12'] |  |  | 2.5 Al2O3 + 1.5 Y2O3 | 1 Y3Al5O12 ; target Y3Al5O12 with additives Ce via CeO2 ; target Y3Al5O12 with additives Ce via CeO2
10.1002/aenm.201300139 | Na2Ti3O7 was synthesized by mixing of the Na2CO3 ( <...> ng a transmission electron microscope (JEOL 2010). | solid-state | 1 Na2CO3 + 3 TiO2 == 1 Na2Ti3O7 + 1 CO2 | ['Na2Ti3O7'] |  |  | 1 Na2CO3 + 3 TiO2 | 1 Na2Ti3O7 + 1 CO2
10.1002/ente.201500305 | The spinel LiMn2O4, as parent material, was prepar <...> h and then calcined at 750-800 °C for 10 h in air. | solid-state | 0.5 Li2CO3 + 2 MnO2 == 1 LiMn2O4 + 0.5 CO2 + 0.25 O2 | ['LiMn2O4'] |  |  | 0.5 Li2CO3 + 2 MnO2 | 1 LiMn2O4 + 0.5 CO2 + 0.25 O2
10.1002/pssb.201350004 | The polycrystalline sample, Ca0.85R0.15MnO3 [R = P <...> ured by the standard four-probe method using PPMS. | solid-state | 0.85 CaO + 0.075 La2O3 + 1 MnO2 == 1 Ca0.85R0.15MnO3 + 0.038 O2; R = La | ['Ca0.85La0.15MnO3'] | 1770 |  | 0.85 CaO + 0.075 La2O3 + 1 MnO2 | 1 Ca0.85R0.15MnO3 + 0.038 O2; R = La
10.1002/pssb.201350004 | The polycrystalline sample, Ca0.85R0.15MnO3 [R = P <...> ured by the standard four-probe method using PPMS. | solid-state | 0.85 CaO + 1 MnO2 + 0.075 Pr2O3 == 1 Ca0.85R0.15MnO3 + 0.038 O2; R = Pr | ['Ca0.85Pr0.15MnO3'] | 1770 |  | 0.85 CaO + 1 MnO2 + 0.075 Pr2O3 | 1 Ca0.85R0.15MnO3 + 0.038 O2; R = Pr
10.1002/pssb.201700093 | In order to prepare glass-ceramics composites two <...> p to 1073 K and kept at this temperature for 12 h. | solid-state | 1 Bi2O3 + 0.5 V2O5 == 1 Bi2VO5.5 | ['VBi2O5.5'] |  |  | 1 Bi2O3 + 0.5 V2O5 | 1 Bi2VO5.5
10.1111/j.1551-2916.2008.02806.x | Three types of starting materials with the chemica <...> e to the β-to-γ phase transition during quenching. | solid-state | 3 CaCO3 + 1 SiO2 == 1 Ca3SiO5 + 3 CO2 | ['Ca3SiO5'] |  | 1473 | 3 CaCO3 + 1 SiO2 | 1 Ca3SiO5 + 3 CO2
10.1111/j.1551-2916.2011.04715.x | Ceramics in the BiFeO3-PbZrO3-PbTiO3 ternary syste <...> same composition and sintered at 1075 °C for 2 h. | solid-state | 0.5 Bi2O3 + 0.5 Fe2O3 + 2 PbO + 1 TiO2 + 1 ZrO2 == 1 BiFeO3-PbZrO3-PbTiO3 | ['ZrTiFePb2BiO9'] | 1075 | 850 | 0.5 Bi2O3 + 0.5 Fe2O3 + 2 PbO + 1 TiO2 + 1 ZrO2 | 1 BiFeO3-PbZrO3-PbTiO3
10.1111/j.1551-2916.2009.03185.x | Proportionate amounts of reagent-grade starting ma <...> ds and held at the sintering temperatures for 4 h. | solid-state | 1 Bi2O3 + 4 MoO3 == 1 Bi2O3-4MoO3 | ['Mo4Bi2O15'] |  | 750 | 1 Bi2O3 + 4 MoO3 | 1 Bi2O3-4MoO3
10.1111/j.1551-2916.2009.03185.x | Proportionate amounts of reagent-grade starting ma <...> ds and held at the sintering temperatures for 4 h. | solid-state | 1 Bi2O3 + 3 MoO3 == 1 Bi2Mo3O12 | ['Mo3Bi2O12'] |  | 750 | 1 Bi2O3 + 3 MoO3 | 1 Bi2Mo3O12
10.1111/j.1744-7402.2009.02398.x | Barium ferrite samples with different mole ratios, <...> shed in a hand mortar to reduce the particle size. | solid-state | 1 BaO2 + 6 Fe2O3 == 1 BaFe12O19 + 0.5 O2 | ['BaFe12O19'] |  |  | 1 BaO2 + 6 Fe2O3 | 1 BaFe12O19 + 0.5 O2
10.1111/j.1551-2916.2008.02557.x | The control composition KBT was produced using a c <...> eO2 (KBT-x), where x = 0.25, 0.50, 0.75, and 1.00. | solid-state | 2.25 Bi2O3 + 0.25 K2CO3 + 4 TiO2 == 1 K0.5Bi4.5Ti4O15 + 0.25 CO2 | ['K0.5Ti4Bi4.5O15'] | 1110 | 800 | 2.25 Bi2O3 + 0.25 K2CO3 + 4 TiO2 | 1 K0.5Bi4.5Ti4O15 + 0.25 CO2
10.1111/j.1551-2916.2011.04439.x | High-purity MgO (>99.9%; J.T. Baker, Phillipsburg, <...> n the absence of Mg2TiO4 or MgTi2O5 second phases. | solid-state | 1 MgO + 1 TiO2 == 1 MgTiO3 | ['MgTiO3'] | 1450 | 1300 | 1 MgO + 1 TiO2 | 1 MgTiO3
10.1111/j.1551-2916.2007.02017.x | Proportionate amounts of reagent-grade starting ma <...> A binder for the dielectric behavior measurements. | solid-state | 0.5 Bi2O3 + 0.5 Nb2O5 == 1 BiNbO4 | ['NbBiO4'] |  |  | 0.5 Bi2O3 + 0.5 Nb2O5 | 1 BiNbO4
10.1111/j.1551-2916.2007.02017.x | Proportionate amounts of reagent-grade starting ma <...> A binder for the dielectric behavior measurements. | solid-state | 2.5 Bi2O3 + 1.5 Nb2O5 == 1 Bi5Nb3O15 | ['Nb3Bi5O15'] |  |  | 2.5 Bi2O3 + 1.5 Nb2O5 | 1 Bi5Nb3O15
10.1111/j.1551-2916.2007.02017.x | Proportionate amounts of reagent-grade starting ma <...> A binder for the dielectric behavior measurements. | solid-state | 1.5 Bi2O3 + 0.5 Nb2O5 == 1 Bi3NbO7 | ['NbBi3O7'] |  |  | 1.5 Bi2O3 + 0.5 Nb2O5 | 1 Bi3NbO7
10.1111/j.1551-2916.2010.03870.x | Conventional mixed oxide processing was used to pr <...> P4284A LCR meter (Hewlett-Packard, Palo Alto, CA). | solid-state | 1 CuO + 2.225 K2CO3 + 0.275 Na2CO3 + 4.5 Nb2O5 == 1 (K0.45Na0.55)NbO3-K4CuNb8O23 + 2.5 CO2 | ['K4.45Na0.55Nb9CuO26'] | 1100 | 850 | 1 CuO + 2.225 K2CO3 + 0.275 Na2CO3 + 4.5 Nb2O5 | 1 (K0.45Na0.55)NbO3-K4CuNb8O23 + 2.5 CO2
10.1111/j.1551-2916.2008.02555.x | The composition 0.37BiScO3-0.63PbTiO3 (37BS-63PT) <...> crucibles was filled with more sacrificial powder. | solid-state | 0.185 Bi2O3 + 0.63 PbO + 0.185 Sc2O3 + 0.63 TiO2 == 1 0.37BiScO3-0.63PbTiO3 | ['Sc0.37Ti0.63Pb0.63Bi0.37O3'] |  |  | 0.185 Bi2O3 + 0.63 PbO + 0.185 Sc2O3 + 0.63 TiO2 | 1 0.37BiScO3-0.63PbTiO3
10.1111/j.1551-2916.2008.02620.x | The samples of NBT-5BT composition were prepared f <...> m and ion-beam thinning for electron transparency. | solid-state | 0.05 BaCO3 + 0.238 Bi2O3 + 0.238 Na2CO3 + 1 TiO2 == 1 0.95Na1/2Bi1/2TiO3-0.05BaTiO3 + 0.288 CO2 | ['Na0.475Ba0.05TiBi0.475O3'] | 1200 | 800 | 0.05 BaCO3 + 0.238 Bi2O3 + 0.238 Na2CO3 + 1 TiO2 | 1 0.95Na1/2Bi1/2TiO3-0.05BaTiO3 + 0.288 CO2
10.1111/j.1551-2916.2006.01400.x | The general formula of the materials studied was 0 <...> nd named as powder SP and powder SL, respectively. | solid-state | 0.133 Nb2O5 + 1 PbO + 0.318 TiO2 + 0.133 ZnO + 0.282 ZrO2 == 1 0.4Pb(Zn1/3Nb2/3)O3-0.6Pb(Zr0.47Ti0.53)O3 | ['Zr0.282Ti0.318Nb0.267Zn0.133PbO3'] |  | 850 | 0.133 Nb2O5 + 1 PbO + 0.318 TiO2 + 0.133 ZnO + 0.282 ZrO2 | 1 0.4Pb(Zn1/3Nb2/3)O3-0.6Pb(Zr0.47Ti0.53)O3
10.1002/anie.201411772 | Polycrystalline samples of Ba5P6O20 were synthesiz <...> x II diffractometer equipped with Cu Kα radiation. | solid-state | 6 (NH4)2HPO4 + 5 BaCO3 == 1 Ba5P6O20 + 5 CO2 + 9 H2O + 12 NH3 | ['Ba5P6O20'] |  |  | 6 (NH4)2HPO4 + 5 BaCO3 | 1 Ba5P6O20 + 5 CO2 + 9 H2O + 12 NH3
10.1111/j.1551-2916.2009.03370.x | The A2BSi2O7 (A=Ca, Sr, Ba and B=Mg, Mn, Co, Ni, Z <...> (Aldrich-99.8%) was used to lower the value of τf. | solid-state | 1 SrCO3 + 1 TiO2 == 1 SrTiO3 + 1 CO2 | ['SrTiO3'] |  |  | 1 SrCO3 + 1 TiO2 | 1 SrTiO3 + 1 CO2
10.1111/j.1551-2916.2007.02159.x | Polycrystalline nondoped SrTiO3 and La-doped SrTiO <...> h to prepare the slurry for casting green sheets. | solid-state | 1 SrCO3 + 1 TiO2 == 1 SrTiO3 + 1 CO2 ; target SrTiO3 with additives La via La2O3 ; target SrTiO3 with additives La via La2O3 | ['SrTiO3'] |  | 1200 | 1 SrCO3 + 1 TiO2 | 1 SrTiO3 + 1 CO2 ; target SrTiO3 with additives La via La2O3 ; target SrTiO3 with additives La via La2O3
10.1111/j.1551-2916.2008.02322.x | Sodium carbonate (Na2CO3, 99.8%), potassium carbon <...> ithout any sintering protection or sintering aids. | solid-state | 0.226 K2CO3 + 0.029 Li2CO3 + 0.252 Na2CO3 + 0.45 Nb2O5 + 0.05 Ta2O5 == 1 ((Na0.535K0.480)0.942Li0.058)(Nb0.90Ta0.10)O3 + 0.507 CO2 + 0.004 O2 | ['K0.452Na0.504Li0.058Ta0.1Nb0.9O3'] |  |  | 0.226 K2CO3 + 0.029 Li2CO3 + 0.252 Na2CO3 + 0.45 Nb2O5 + 0.05 Ta2O5 | 1 ((Na0.535K0.480)0.942Li0.058)(Nb0.90Ta0.10)O3 + 0.507 CO2 + 0.004 O2
10.1111/j.1551-2916.2007.02199.x | The starting powders used for the synthesis of Al2 <...> re. The heating and cooling rates were 3.0 °C/min. | solid-state | 1 Al2O3 + 1 TiO2 == 1 Al2TiO5 | ['TiAl2O5'] |  |  | 1 Al2O3 + 1 TiO2 | 1 Al2TiO5
10.1111/j.1551-2916.2007.01977.x | A conventional ceramic fabrication process was use <...> tal oxides at a high temperature during sintering. | solid-state | 0.22 K2CO3 + 0.02 Li2CO3 + 0.26 Na2CO3 + 0.425 Nb2O5 + 0.075 Ta2O5 == 1 (Li0.04K0.44Na0.52)(Nb0.85Ta0.15)O3 + 0.5 CO2 | ['K0.44Na0.52Li0.04Ta0.15Nb0.85O3'] |  | 800 | 0.22 K2CO3 + 0.02 Li2CO3 + 0.26 Na2CO3 + 0.425 Nb2O5 + 0.075 Ta2O5 | 1 (Li0.04K0.44Na0.52)(Nb0.85Ta0.15)O3 + 0.5 CO2
10.1007/978-3-319-06575-5_4 | Samples of BTO and RE0.3Ba0.7Ti2O5.15 (where RE = <...> curate to within the uncertainty in the EDX (~1%). | solid-state | 1 BaTiO3 + 1 TiO2 == 1 BaTi2O5 | ['BaTi2O5'] | 1000 |  | 1 BaTiO3 + 1 TiO2 | 1 BaTi2O5
10.1007/s10854-012-1054-5 | The polycrystalline sample of Ba (Bi0.5Nb0.5)O3 wa <...> (KUSAM MECO 108) were used to record temperatures. | solid-state | 1 BaCO3 + 0.25 Bi2O3 + 0.25 Nb2O5 == 1 Ba(Bi0.5Nb0.5)O3 + 1 CO2 | ['BaNb0.5Bi0.5O3'] | 1200 | 1140 | 1 BaCO3 + 0.25 Bi2O3 + 0.25 Nb2O5 | 1 Ba(Bi0.5Nb0.5)O3 + 1 CO2
10.1007/s10854-015-2905-7 | The polycrystalline samples of Ba2BiNbO6 (BBN) wer <...> sed on repeated firing) in air atmosphere for 4 h. | solid-state | 2 BaCO3 + 0.5 Bi2O3 + 0.5 Nb2O5 == 1 Ba2BiNbO6 + 2 CO2 | ['Ba2NbBiO6'] | 925 | 910 | 2 BaCO3 + 0.5 Bi2O3 + 0.5 Nb2O5 | 1 Ba2BiNbO6 + 2 CO2
10.1007/s10854-012-0627-7 | Single phase CCTO powder was prepared by the solid <...> 000 °C for 10 h to form composite ceramic samples. | solid-state | 1 CaCO3 + 3 CuO + 4 TiO2 == 1 CaCu3Ti4O12 + 1 CO2 | ['CaTi4Cu3O12'] | 1000 |  | 1 CaCO3 + 3 CuO + 4 TiO2 | 1 CaCu3Ti4O12 + 1 CO2
10.1007/s10854-012-0982-4 | Li2ZnSiO4 ceramics were synthesized by the convent <...> llets were sintered at 900-1000 °C for 3 h in air. | solid-state | 1 Li2CO3 + 1 SiO2 + 1 ZnO == 1 Li2ZnSiO4 + 1 CO2 | ['Li2ZnSiO4'] |  | 1000 | 1 Li2CO3 + 1 SiO2 + 1 ZnO | 1 Li2ZnSiO4 + 1 CO2