## Sheet1
doi | paragraph_string | synthesis_type | reaction_string | targets_string | sintering_temp | calcination_temp | input_reaction | output_reaction | input_element_1 | input_multiplicity_1 | input_atomic_number_1 | input_element_2 | input_multiplicity_2 | input_atomic_number_2 | input_element_3 | input_multiplicity_3 | input_atomic_number_3 | input_element_4 | input_multiplicity_4 | input_atomic_number_4 | input_element_5 | input_multiplicity_5 | input_atomic_number_5 | input_element_6 | input_multiplicity_6 | input_atomic_number_6 | input_element_7 | input_multiplicity_7 | input_atomic_number_7 | input_element_8 | input_multiplicity_8 | input_atomic_number_8 | input_element_9 | input_multiplicity_9 | input_atomic_number_9 | input_element_10 | input_multiplicity_10 | input_atomic_number_10 | input_element_11 | input_multiplicity_11 | input_atomic_number_11 | input_element_12 | input_multiplicity_12 | input_atomic_number_12 | input_element_13 | input_multiplicity_13 | input_atomic_number_13 | input_element_14 | input_multiplicity_14 | input_atomic_number_14 | input_element_15 | input_multiplicity_15 | input_atomic_number_15 | input_element_16 | input_multiplicity_16 | input_atomic_number_16 | input_element_17 | input_multiplicity_17 | input_atomic_number_17 | input_element_18 | input_multiplicity_18 | input_atomic_number_18 | input_element_19 | input_multiplicity_19 | input_atomic_number_19 | input_element_20 | input_multiplicity_20 | input_atomic_number_20 | input_element_21 | input_multiplicity_21 | input_atomic_number_21 | input_element_22 | input_multiplicity_22 | input_atomic_number_22 | input_element_23 | input_multiplicity_23 | input_atomic_number_23 | input_element_24 | input_multiplicity_24 | input_atomic_number_24 | input_element_25 | input_multiplicity_25 | input_atomic_number_25 | input_element_26 | input_multiplicity_26 | input_atomic_number_26 | input_element_27 | input_multiplicity_27 | input_atomic_number_27 | input_element_28 | input_multiplicity_28 | input_atomic_number_28 | input_element_29 | input_multiplicity_29 | input_atomic_number_29 | input_element_30 | input_multiplicity_30 | input_atomic_number_30 | output_element_1 | output_multiplicity_1 | output_atomic_number_1 | output_element_2 | output_multiplicity_2 | output_atomic_number_2 | output_element_3 | output_multiplicity_3 | output_atomic_number_3 | output_element_4 | output_multiplicity_4 | output_atomic_number_4 | output_element_5 | output_multiplicity_5 | output_atomic_number_5 | output_element_6 | output_multiplicity_6 | output_atomic_number_6 | output_element_7 | output_multiplicity_7 | output_atomic_number_7 | output_element_8 | output_multiplicity_8 | output_atomic_number_8 | output_element_9 | output_multiplicity_9 | output_atomic_number_9 | output_element_10 | output_multiplicity_10 | output_atomic_number_10 | output_element_11 | output_multiplicity_11 | output_atomic_number_11 | output_element_12 | output_multiplicity_12 | output_atomic_number_12 | output_element_13 | output_multiplicity_13 | output_atomic_number_13 | output_element_14 | output_multiplicity_14 | output_atomic_number_14 | output_element_15 | output_multiplicity_15 | output_atomic_number_15 | output_element_16 | output_multiplicity_16 | output_atomic_number_16 | output_element_17 | output_multiplicity_17 | output_atomic_number_17 | output_element_18 | output_multiplicity_18 | output_atomic_number_18 | output_element_19 | output_multiplicity_19 | output_atomic_number_19 | output_element_20 | output_multiplicity_20 | output_atomic_number_20 | output_element_21 | output_multiplicity_21 | output_atomic_number_21 | output_element_22 | output_multiplicity_22 | output_atomic_number_22 | output_element_23 | output_multiplicity_23 | output_atomic_number_23 | output_element_24 | output_multiplicity_24 | output_atomic_number_24 | output_element_25 | output_multiplicity_25 | output_atomic_number_25 | output_element_26 | output_multiplicity_26 | output_atomic_number_26 | output_element_27 | output_multiplicity_27 | output_atomic_number_27 | output_element_28 | output_multiplicity_28 | output_atomic_number_28 | output_element_29 | output_multiplicity_29 | output_atomic_number_29 | output_element_30 | output_multiplicity_30 | output_atomic_number_30 | output_element_31 | output_multiplicity_31 | output_atomic_number_31 | output_element_32 | output_multiplicity_32 | output_atomic_number_32 | output_element_33 | output_multiplicity_33 | output_atomic_number_33 | output_element_34 | output_multiplicity_34 | output_atomic_number_34 | output_element_35 | output_multiplicity_35 | output_atomic_number_35 | output_element_36 | output_multiplicity_36 | output_atomic_number_36 | output_element_37 | output_multiplicity_37 | output_atomic_number_37
10.1016/j.ceramint.2003.09.008 | Pb(Fe1/2Nb1/2)O3 (PFN) ceramics were prepared from <...> volume percent of the perovskite phase as follows: | solid-state | 0.25 Fe2O3 + 0.25 Nb2O5 + 1 PbO == 1 Pb(Fe1/2Nb1/2)O3 | ['Nb0.5Fe0.5PbO3'] |  | 1000 | 0.25 Fe2O3 + 0.25 Nb2O5 + 1 PbO | 1 Pb(Fe1/2Nb1/2)O3 | Fe | 2 | 2 | O | 3 | 3 | Nb | 2 | 2 | O | 5 | 5 | Pb | 1 | 1 | O | 1 | 1 | [72 empty] | Pb | 1 | 1 | Fe | 1 | 1 | Nb | 1 | 1 | O | 3 | 3
10.1016/j.electacta.2013.01.118 | The bare Li4Ti5O12 was synthesized from stoichiome <...> on. The obtained white powder is denoted as LTO-0. | solid-state | 2 Li2CO3 + 5 TiO2 == 1 Li4Ti5O12 + 2 CO2 | ['Li4Ti5O12'] |  |  | 2 Li2CO3 + 5 TiO2 | 1 Li4Ti5O12 + 2 CO2 | Li | 2 | 2 | C | 1 | 1 | O | 3 | 3 | Ti | 1 | 1 | O | 2 | 2 | [75 empty] | Li | 4 | 4 | Ti | 5 | 5 | O | 12 | 12 | C | 1 | 1 | O | 2 | 2
10.1016/j.jpcs.2007.02.041 | LiMn2O4 microspheres were prepared by a convenient <...> rizations and electrochemical performance studies. | solid-state | 1 LiOH + 2 MnO2 == 1 LiMn2O4 + 0.5 H2O + 0.25 O2 | ['LiMn2O4'] |  | 600 | 1 LiOH + 2 MnO2 | 1 LiMn2O4 + 0.5 H2O + 0.25 O2 | Li | 1 | 1 | O | 1 | 1 | H | 1 | 1 | Mn | 1 | 1 | O | 2 | 2 | [75 empty] | Li | 1 | 1 | Mn | 2 | 2 | O | 4 | 4 | H | 2 | 2 | O | 1 | 1 | O | 2 | 2
10.1021/jp412196v | A powder sample of LTO was prepared by a conventio <...> ting TiO2 anatase powder at 900 °C in air for 12 h | solid-state | 2 LiOH·H2O + 1 TiO2 == 1 Li2TiO3 + 3 H2O | ['Li2TiO3'] |  | 750 | 2 LiOH·H2O + 1 TiO2 | 1 Li2TiO3 + 3 H2O | Li | 1 | 1 | O | 1 | 1 | H | 1 | 1 | H | 2 | 2 | O | 1 | 1 | Ti | 1 | 1 | O | 2 | 2 | [69 empty] | Li | 2 | 2 | Ti | 1 | 1 | O | 3 | 3 | H | 2 | 2 | O | 1 | 1
10.1016/j.jpowsour.2008.11.033 | Li4Ti5O12 powder was prepared via a solid-state re <...> another 2 h to give the final Li4Ti5O12 material. | solid-state | 4 LiOH·H2O + 5 TiO2 == 1 Li4Ti5O12 + 6 H2O | ['Li4Ti5O12'] | 1000 |  | 4 LiOH·H2O + 5 TiO2 | 1 Li4Ti5O12 + 6 H2O | Li | 1 | 1 | O | 1 | 1 | H | 1 | 1 | H | 2 | 2 | O | 1 | 1 | Ti | 1 | 1 | O | 2 | 2 | [69 empty] | Li | 4 | 4 | Ti | 5 | 5 | O | 12 | 12 | H | 2 | 2 | O | 1 | 1
10.1016/j.jssc.2017.03.017 | Na2Ti3O7 samples were produced by conventional sol <...> ade and employed without any further purification. | solid-state | 1 Na2CO3 + 3 TiO2 == 1 Na2Ti3O7 + 1 CO2 | ['Na2Ti3O7'] |  |  | 1 Na2CO3 + 3 TiO2 | 1 Na2Ti3O7 + 1 CO2 | Na | 2 | 2 | C | 1 | 1 | O | 3 | 3 | Ti | 1 | 1 | O | 2 | 2 | [75 empty] | Na | 2 | 2 | Ti | 3 | 3 | O | 7 | 7 | C | 1 | 1 | O | 2 | 2
10.1016/j.materresbull.2014.10.017 | The layered potassium tetratitanate (K2Ti4O9) was <...> n at the same temperature for an additional 20 h . | solid-state | 1 K2CO3 + 4 TiO2 == 1 K2Ti4O9 + 1 CO2 | ['K2Ti4O9'] |  |  | 1 K2CO3 + 4 TiO2 | 1 K2Ti4O9 + 1 CO2 | K | 2 | 2 | C | 1 | 1 | O | 3 | 3 | Ti | 1 | 1 | O | 2 | 2 | [75 empty] | K | 2 | 2 | Ti | 4 | 4 | O | 9 | 9 | C | 1 | 1 | O | 2 | 2
10.1007/s10008-012-1841-1 | LiMn2O4 compound was synthesized by reaction of st <...> 0.8 μm for Li2Mn2O4 and from 2 to 5 μm for Mo6S8. | solid-state | 3 Cu + 2 Mo + 4 MoS2 == 1 Cu3Mo6S8 | ['Mo6Cu3S8'] |  | 800 | 3 Cu + 2 Mo + 4 MoS2 | 1 Cu3Mo6S8 | Cu | 1 | 1 | Mo | 1 | 1 | Mo | 1 | 1 | S | 2 | 2 | [78 empty] | Cu | 3 | 3 | Mo | 6 | 6 | S | 8 | 8
10.1149/2.0821707jes | La0.9Sr0.1Ga0.8Mg0.2O3-δ (denoted as LSGM) film wa <...> eaction method with calcination at 1473 K for 5 h. | solid-state | 0.6 Ce(NO3)3·6H2O + 0.1 Fe(NO3)3·9H2O + 0.3 Mn(NO3)2·6H2O + 0.325 O2 + 2.7 [OH-] == 1 Ce0.6Mn0.3Fe0.1O2 + 7.65 H2O + 2.7 [NO3-] | ['Ce0.6Mn0.3Fe0.1O2'] |  | 1273 | 0.6 Ce(NO3)3·6H2O + 0.1 Fe(NO3)3·9H2O + 0.3 Mn(NO3)2·6H2O + 0.325 O2 + 2.7 [OH-] | 1 Ce0.6Mn0.3Fe0.1O2 + 7.65 H2O + 2.7 [NO3-] | Ce | 1 | 1 | N | 1 | 1 | O | 3 | 3 | H | 2 | 2 | O | 1 | 1 | Fe | 1 | 1 | N | 1 | 1 | O | 3 | 3 | H | 2 | 2 | O | 1 | 1 | Mn | 1 | 1 | N | 1 | 1 | O | 3 | 3 | H | 2 | 2 | O | 1 | 1 | O | 2 | 2 | O | 1 | 1 | H | 1 | 1 | [36 empty] | Ce | 0.6 | 0 | Mn | 0.3 | 0 | Fe | 0.1 | 0 | O | 2 | 2 | H | 2 | 2 | O | 1 | 1 | N | 1 | 1 | O | 3 | 3
10.1039/c1cy00199j | Fe2O3 and Y2O3 were used as starting materials to <...> trategy although it is thermodynamically unstable. | solid-state | 1 Fe(NO3)3 + 1 Y(NO3)3 + 6 [OH-] == 1 YFeO3 + 3 H2O + 6 [NO3-] | ['YFeO3'] |  |  | 1 Fe(NO3)3 + 1 Y(NO3)3 + 6 [OH-] | 1 YFeO3 + 3 H2O + 6 [NO3-] | Fe | 1 | 1 | N | 1 | 1 | O | 3 | 3 | Y | 1 | 1 | N | 1 | 1 | O | 3 | 3 | O | 1 | 1 | H | 1 | 1 | [66 empty] | Y | 1 | 1 | Fe | 1 | 1 | O | 3 | 3 | H | 2 | 2 | O | 1 | 1 | N | 1 | 1 | O | 3 | 3
10.1039/c4cp00654b | Stoichiometric molar quantities of SnO (Sigma Aldr <...> eating for 10 h at 800 °C, as reported previously. | solid-state | 1 Nb2O5 + 1 SnO == 1 SnNb2O6 | ['Nb2SnO6'] |  |  | 1 Nb2O5 + 1 SnO | 1 SnNb2O6 | Nb | 2 | 2 | O | 5 | 5 | Sn | 1 | 1 | O | 1 | 1 | [78 empty] | Sn | 1 | 1 | Nb | 2 | 2 | O | 6 | 6
10.1016/j.jeurceramsoc.2007.02.021 | The lanthanum doped STO ceramics were prepared by <...> nd 1400 °C for 2 h in air and then furnace-cooled. | solid-state | 1 SrCO3 + 1 TiO2 == 1 SrTiO3 + 1 CO2 | ['SrTiO3'] | 1400 |  | 1 SrCO3 + 1 TiO2 | 1 SrTiO3 + 1 CO2 | Sr | 1 | 1 | C | 1 | 1 | O | 3 | 3 | Ti | 1 | 1 | O | 2 | 2 | [75 empty] | Sr | 1 | 1 | Ti | 1 | 1 | O | 3 | 3 | C | 1 | 1 | O | 2 | 2
10.1039/c5cy00128e | Strontium titanate doped with rhodium species (SrT <...> urce, according to the method reported previously. | solid-state | 0.003 O2 + 0.005 Rh2O3 + 1 SrCO3 + 0.99 TiO2 == 1 SrTi0.99Rh0.01O3 + 1 CO2 | ['SrTi0.99Rh0.01O3'] |  | 1273 | 0.003 O2 + 0.005 Rh2O3 + 1 SrCO3 + 0.99 TiO2 | 1 SrTi0.99Rh0.01O3 + 1 CO2 | O | 2 | 2 | Rh | 2 | 2 | O | 3 | 3 | Sr | 1 | 1 | C | 1 | 1 | O | 3 | 3 | Ti | 1 | 1 | O | 2 | 2 | [66 empty] | Sr | 1 | 1 | Ti | 0.99 | 0 | Rh | 0.01 | 0 | O | 3 | 3 | C | 1 | 1 | O | 2 | 2
10.1039/c2ce25672j | CaBiO2Cl samples were prepared by a two-step proce <...> ght irradiation, was also prepared as a reference. | solid-state | 1 BiOCl + 1 Ca(NO3)2 + 2 [OH-] == 1 CaBiO2Cl + 1 H2O + 2 [NO3-] | ['CaBiO2Cl'] |  |  | 1 BiOCl + 1 Ca(NO3)2 + 2 [OH-] | 1 CaBiO2Cl + 1 H2O + 2 [NO3-] | Bi | 1 | 1 | O | 1 | 1 | Cl | 1 | 1 | Ca | 1 | 1 | N | 1 | 1 | O | 3 | 3 | O | 1 | 1 | H | 1 | 1 | [66 empty] | Ca | 1 | 1 | Bi | 1 | 1 | O | 2 | 2 | Cl | 1 | 1 | H | 2 | 2 | O | 1 | 1 | N | 1 | 1 | O | 3 | 3
10.1016/j.apenergy.2009.12.016 | All the chemicals used were of analytical purity. <...> were extracted on powder in the (2θ) range 10-90°. | solid-state | 2 Fe(NO3)3·9H2O + 1 Zn(NO3)2·6H2O + 8 [OH-] == 1 ZnFe2O4 + 28 H2O + 8 [NO3-] | ['Fe2ZnO4'] |  |  | 2 Fe(NO3)3·9H2O + 1 Zn(NO3)2·6H2O + 8 [OH-] | 1 ZnFe2O4 + 28 H2O + 8 [NO3-] | Fe | 1 | 1 | N | 1 | 1 | O | 3 | 3 | H | 2 | 2 | O | 1 | 1 | Zn | 1 | 1 | N | 1 | 1 | O | 3 | 3 | H | 2 | 2 | O | 1 | 1 | O | 1 | 1 | H | 1 | 1 | [54 empty] | Zn | 1 | 1 | Fe | 2 | 2 | O | 4 | 4 | H | 2 | 2 | O | 1 | 1 | N | 1 | 1 | O | 3 | 3
10.1039/c4ce01587h | Several Cu(I)-containing mixed-metal oxides are re <...> ination with binary-oxide nanoparticle precursors. | solid-state | 1 Cu2O + 1 Nb2O5 == 1 Cu2O-M2O5; M = Nb | ['Nb2Cu2O6'] |  |  | 1 Cu2O + 1 Nb2O5 | 1 Cu2O-M2O5; M = Nb | Cu | 2 | 2 | O | 1 | 1 | Nb | 2 | 2 | O | 5 | 5 | [78 empty] | Cu | 2 | 2 | O | 1 | 1 | M | 2 | 2 | O | 5 | 5 | M | 1 | 1 | Nb | 1 | 1
10.1039/c4ce01587h | Several Cu(I)-containing mixed-metal oxides are re <...> ination with binary-oxide nanoparticle precursors. | solid-state | 1 Cu2O + 4 Nb2O5 == 1 Cu2Nb8O21 | ['Nb8Cu2O21'] |  |  | 1 Cu2O + 4 Nb2O5 | 1 Cu2Nb8O21 | Cu | 2 | 2 | O | 1 | 1 | Nb | 2 | 2 | O | 5 | 5 | [78 empty] | Cu | 2 | 2 | Nb | 8 | 8 | O | 21 | 21
10.1039/c2ee03410g | Apart from CVD method, in situ pyrolysis of the ca <...> rate with 90% capacity retention after 500 cycles. | solid-state | 4 CH3COOLi + 5 TiO2 + 4 [OH-] == 1 Li4Ti5O12 + 2 H2O + 4 [CH3COO-] | ['Li4Ti5O12'] |  |  | 4 CH3COOLi + 5 TiO2 + 4 [OH-] | 1 Li4Ti5O12 + 2 H2O + 4 [CH3COO-] | C | 1 | 1 | H | 3 | 3 | C | 1 | 1 | O | 1 | 1 | O | 1 | 1 | Li | 1 | 1 | Ti | 1 | 1 | O | 2 | 2 | O | 1 | 1 | H | 1 | 1 | [60 empty] | Li | 4 | 4 | Ti | 5 | 5 | O | 12 | 12 | H | 2 | 2 | O | 1 | 1 | C | 1 | 1 | H | 3 | 3 | C | 1 | 1 | O | 1 | 1 | O | 1 | 1
10.1039/c2cp44394e | The porous MnO2 microspheres were prepared by ther <...> pm, dried, and annealed at 800 °C for 24 h in air. | solid-state | 1.3 LiOH·H2O + 0.65 MnO2 + 0.35 Ni(NO3)2·6H2O + 0.7 [OH-] == 1 0.3Li2MnO3-0.7LiNi0.5Mn0.5O2 + 4.4 H2O + 0.7 [NO3-] | ['Li1.3Mn0.65Ni0.35O2.3'] | 800 |  | 1.3 LiOH·H2O + 0.65 MnO2 + 0.35 Ni(NO3)2·6H2O + 0.7 [OH-] | 1 0.3Li2MnO3-0.7LiNi0.5Mn0.5O2 + 4.4 H2O + 0.7 [NO3-] | Li | 1 | 1 | O | 1 | 1 | H | 1 | 1 | H | 2 | 2 | O | 1 | 1 | Mn | 1 | 1 | O | 2 | 2 | Ni | 1 | 1 | N | 1 | 1 | O | 3 | 3 | H | 2 | 2 | O | 1 | 1 | O | 1 | 1 | H | 1 | 1 | [48 empty] | Li | 2 | 2 | Mn | 1 | 1 | O | 3 | 3 | Li | 1 | 1 | Ni | 0.5 | 0 | Mn | 0.5 | 0 | O | 2 | 2 | H | 2 | 2 | O | 1 | 1 | N | 1 | 1 | O | 3 | 3
10.1038/srep07082 | All of the chemicals (99.9%) were purchased from S <...> ·min-1 in various atmospheres (STA449F3, NETZSCH). | solid-state | 0.38 La2O3 + 1 MnO2 + 0.19 SrCO3 == 1 (La0.8Sr0.2)0.95MnO3 + 0.19 CO2 + 0.165 O2 | ['Sr0.19La0.76MnO3'] |  |  | 0.38 La2O3 + 1 MnO2 + 0.19 SrCO3 | 1 (La0.8Sr0.2)0.95MnO3 + 0.19 CO2 + 0.165 O2 | La | 2 | 2 | O | 3 | 3 | Mn | 1 | 1 | O | 2 | 2 | Sr | 1 | 1 | C | 1 | 1 | O | 3 | 3 | [69 empty] | La | 0.8 | 0 | Sr | 0.2 | 0 | Mn | 1 | 1 | O | 3 | 3 | C | 1 | 1 | O | 2 | 2 | O | 2 | 2
10.1039/c5cp01095k | Synthesis of SrAl12O19, Sr4Al14O25, SrAl2O4, Sr3Al <...> 0.5% or 1%, are all mole percent relative to Sr2+. | solid-state | 6 Al2O3 + 1 SrCO3 == 1 SrAl12O19 + 1 CO2 | ['SrAl12O19'] |  |  | 6 Al2O3 + 1 SrCO3 | 1 SrAl12O19 + 1 CO2 | Al | 2 | 2 | O | 3 | 3 | Sr | 1 | 1 | C | 1 | 1 | O | 3 | 3 | [75 empty] | Sr | 1 | 1 | Al | 12 | 12 | O | 19 | 19 | C | 1 | 1 | O | 2 | 2
10.1016/j.optmat.2012.02.025 | Strontium aluminates (Sr4Al14O25) doped with Sm3+ <...> and sintered at 1350 °C for 5 h in muffle furnace. | solid-state | 7 Al2O3 + 4 SrCO3 == 1 Sr4Al14O25 + 4 CO2 | ['Sr4Al14O25'] | 1350 |  | 7 Al2O3 + 4 SrCO3 | 1 Sr4Al14O25 + 4 CO2 | Al | 2 | 2 | O | 3 | 3 | Sr | 1 | 1 | C | 1 | 1 | O | 3 | 3 | [75 empty] | Sr | 4 | 4 | Al | 14 | 14 | O | 25 | 25 | C | 1 | 1 | O | 2 | 2
10.1016/j.jlumin.2014.06.028 | In order to prepare microcrystalline powder sample <...> mount of boric acid (H3BO3) was also used as flux. | solid-state | 1 Al2O3 + 1 SrCO3 == 1 SrAl2O4 + 1 CO2 | ['SrAl2O4'] |  |  | 1 Al2O3 + 1 SrCO3 | 1 SrAl2O4 + 1 CO2 | Al | 2 | 2 | O | 3 | 3 | Sr | 1 | 1 | C | 1 | 1 | O | 3 | 3 | [75 empty] | Sr | 1 | 1 | Al | 2 | 2 | O | 4 | 4 | C | 1 | 1 | O | 2 | 2
10.1016/j.cattod.2015.08.049 | All the chemical reagents used for the synthesis w <...> 4 h. And finally brought again to milling for 1 h. | solid-state | 1 Ba(NO3)2 + 12 Fe(NO3)3·9H2O + 38 [OH-] == 1 BaFe12O19 + 127 H2O + 38 [NO3-] | ['BaFe12O19'] | 1173 |  | 1 Ba(NO3)2 + 12 Fe(NO3)3·9H2O + 38 [OH-] | 1 BaFe12O19 + 127 H2O + 38 [NO3-] | Ba | 1 | 1 | N | 1 | 1 | O | 3 | 3 | Fe | 1 | 1 | N | 1 | 1 | O | 3 | 3 | H | 2 | 2 | O | 1 | 1 | O | 1 | 1 | H | 1 | 1 | [60 empty] | Ba | 1 | 1 | Fe | 12 | 12 | O | 19 | 19 | H | 2 | 2 | O | 1 | 1 | N | 1 | 1 | O | 3 | 3
10.1016/j.jssc.2008.06.021 | Potassium hexaniobate, K4Nb6O17, was obtained by h <...> diffractometer with a copper K-α line-focus tube. | solid-state | 2 K2CO3 + 3 Nb2O5 == 1 K4Nb6O17 + 2 CO2 | ['K4Nb6O17'] |  | 1100 | 2 K2CO3 + 3 Nb2O5 | 1 K4Nb6O17 + 2 CO2 | K | 2 | 2 | C | 1 | 1 | O | 3 | 3 | Nb | 2 | 2 | O | 5 | 5 | [75 empty] | K | 4 | 4 | Nb | 6 | 6 | O | 17 | 17 | C | 1 | 1 | O | 2 | 2
10.1016/j.ijhydene.2009.04.040 | KLaNb2O7 was also prepared by the conventional SSR <...> prepared by PC method was designated as KLaNb2O7. | solid-state | 0.5 K2CO3 + 0.5 La2O3 + 1 Nb2O5 == 1 KLaNb2O7 + 0.5 CO2 | ['KLaNb2O7'] |  | 1150 | 0.5 K2CO3 + 0.5 La2O3 + 1 Nb2O5 | 1 KLaNb2O7 + 0.5 CO2 | K | 2 | 2 | C | 1 | 1 | O | 3 | 3 | La | 2 | 2 | O | 3 | 3 | Nb | 2 | 2 | O | 5 | 5 | [69 empty] | K | 1 | 1 | La | 1 | 1 | Nb | 2 | 2 | O | 7 | 7 | C | 1 | 1 | O | 2 | 2
10.1016/j.msec.2014.03.026 | For the preparation of LiNbO3 powders niobium pent <...> med during calcination and dried for another 12 h. | solid-state | 0.5 Li2CO3 + 0.5 Ta2O5 == 1 LiTaO3 + 0.5 CO2 | ['LiTaO3'] |  | 800 | 0.5 Li2CO3 + 0.5 Ta2O5 | 1 LiTaO3 + 0.5 CO2 | Li | 2 | 2 | C | 1 | 1 | O | 3 | 3 | Ta | 2 | 2 | O | 5 | 5 | [75 empty] | Li | 1 | 1 | Ta | 1 | 1 | O | 3 | 3 | C | 1 | 1 | O | 2 | 2
10.1016/j.jssc.2006.03.008 | A series of La-doped (2%) NaTaO3 compounds were sy <...> trophotometer equipped with an integrating sphere. | solid-state | 0.5 Na2CO3 + 0.5 Ta2O5 == 1 NaTaO3 + 0.5 CO2 | ['NaTaO3'] |  |  | 0.5 Na2CO3 + 0.5 Ta2O5 | 1 NaTaO3 + 0.5 CO2 | Na | 2 | 2 | C | 1 | 1 | O | 3 | 3 | Ta | 2 | 2 | O | 5 | 5 | [75 empty] | Na | 1 | 1 | Ta | 1 | 1 | O | 3 | 3 | C | 1 | 1 | O | 2 | 2
10.1016/j.jeurceramsoc.2011.06.012 | Ceramic samples were prepared by conventional mixe <...> roscopy, presented the potassium loss of about 4%. | solid-state | 0.5 K2CO3 + 0.5 Ta2O5 == 1 KTaO3 + 0.5 CO2 | ['KTaO3'] |  |  | 0.5 K2CO3 + 0.5 Ta2O5 | 1 KTaO3 + 0.5 CO2 | K | 2 | 2 | C | 1 | 1 | O | 3 | 3 | Ta | 2 | 2 | O | 5 | 5 | [75 empty] | K | 1 | 1 | Ta | 1 | 1 | O | 3 | 3 | C | 1 | 1 | O | 2 | 2
10.1021/acs.chemmater.6b01557 | Cubic-Li2TiO3 (Li2TiO3(cub)) and monoclinic-Li2TiO <...> in N2 at 873-1273 K for 10 h in an aluminum boat. | solid-state | 0.5 Cu + 0.5 CuCl2 == 1 CuCl | ['CuCl'] |  |  | 0.5 Cu + 0.5 CuCl2 | 1 CuCl | Cu | 1 | 1 | Cu | 1 | 1 | Cl | 2 | 2 | [81 empty] | Cu | 1 | 1 | Cl | 1 | 1
10.1016/j.materresbull.2014.02.024 | α-NaMnO2 was synthesized for cathode materials of <...> with mortar for active material of Na-ion battery. | solid-state | 0.5 Mn2O3 + 0.5 Na2CO3 == 1 NaMnO2 + 0.5 CO2 | ['NaMnO2'] |  |  | 0.5 Mn2O3 + 0.5 Na2CO3 | 1 NaMnO2 + 0.5 CO2 | Mn | 2 | 2 | O | 3 | 3 | Na | 2 | 2 | C | 1 | 1 | O | 3 | 3 | [75 empty] | Na | 1 | 1 | Mn | 1 | 1 | O | 2 | 2 | C | 1 | 1 | O | 2 | 2
10.1021/cm047897+ | Both lithium zirconates, Li6Zr2O7 and Li2ZrO3, wer <...> s taken out of the furnace, pulverized, and mixed. | solid-state | 3 Li2CO3 + 2 ZrO2 == 1 Li6Zr2O7 + 3 CO2 | ['Li6Zr2O7'] |  |  | 3 Li2CO3 + 2 ZrO2 | 1 Li6Zr2O7 + 3 CO2 | Li | 2 | 2 | C | 1 | 1 | O | 3 | 3 | Zr | 1 | 1 | O | 2 | 2 | [75 empty] | Li | 6 | 6 | Zr | 2 | 2 | O | 7 | 7 | C | 1 | 1 | O | 2 | 2
10.1039/c3ta10230k | (La0.6Sr0.4)(Co0.2Fe0.8)O3 (LSCF) powders were syn <...> lid state reaction (SSR) method at 950 °C for 6 h. | solid-state | 0.2 Co(NO3)2·6H2O + 0.8 Fe(NO3)3·9H2O + 0.6 La(NO3)3·6H2O + 0.15 O2 + 0.4 Sr(NO3)2 + 5.4 [OH-] == 1 (La0.6Sr0.4)(Co0.2Fe0.8)O3 + 14.7 H2O + 5.4 [NO3-] | ['Sr0.4La0.6Fe0.8Co0.2O3'] |  |  | 0.2 Co(NO3)2·6H2O + 0.8 Fe(NO3)3·9H2O + 0.6 La(NO3)3·6H2O + 0.15 O2 + 0.4 Sr(NO3)2 + 5.4 [OH-] | 1 (La0.6Sr0.4)(Co0.2Fe0.8)O3 + 14.7 H2O + 5.4 [NO3-] | Co | 1 | 1 | N | 1 | 1 | O | 3 | 3 | H | 2 | 2 | O | 1 | 1 | Fe | 1 | 1 | N | 1 | 1 | O | 3 | 3 | H | 2 | 2 | O | 1 | 1 | La | 1 | 1 | N | 1 | 1 | O | 3 | 3 | H | 2 | 2 | O | 1 | 1 | O | 2 | 2 | Sr | 1 | 1 | N | 1 | 1 | O | 3 | 3 | O | 1 | 1 | H | 1 | 1 | [27 empty] | La | 0.6 | 0 | Sr | 0.4 | 0 | Co | 0.2 | 0 | Fe | 0.8 | 0 | O | 3 | 3 | H | 2 | 2 | O | 1 | 1 | N | 1 | 1 | O | 3 | 3
10.1039/c2ta00700b | Therefore, great efforts have been made in the dev <...> reaction and thus reduced CO2 absorption capacity. | solid-state | 2 LiNO3 + 1 ZrO(NO3)2·2H2O + 4 [OH-] == 1 Li2ZrO3 + 4 H2O + 4 [NO3-] | ['Li2ZrO3'] |  |  | 2 LiNO3 + 1 ZrO(NO3)2·2H2O + 4 [OH-] | 1 Li2ZrO3 + 4 H2O + 4 [NO3-] | Li | 1 | 1 | N | 1 | 1 | O | 3 | 3 | Zr | 1 | 1 | O | 1 | 1 | N | 1 | 1 | O | 3 | 3 | H | 2 | 2 | O | 1 | 1 | O | 1 | 1 | H | 1 | 1 | [57 empty] | Li | 2 | 2 | Zr | 1 | 1 | O | 3 | 3 | H | 2 | 2 | O | 1 | 1 | N | 1 | 1 | O | 3 | 3
10.1039/c2ta00700b | Therefore, great efforts have been made in the dev <...> reaction and thus reduced CO2 absorption capacity. | solid-state | 6 LiNO3 + 2 ZrO(NO3)2·2H2O + 10 [OH-] == 1 Li6Zr2O7 + 9 H2O + 10 [NO3-] | ['Li6Zr2O7'] |  |  | 6 LiNO3 + 2 ZrO(NO3)2·2H2O + 10 [OH-] | 1 Li6Zr2O7 + 9 H2O + 10 [NO3-] | Li | 1 | 1 | N | 1 | 1 | O | 3 | 3 | Zr | 1 | 1 | O | 1 | 1 | N | 1 | 1 | O | 3 | 3 | H | 2 | 2 | O | 1 | 1 | O | 1 | 1 | H | 1 | 1 | [57 empty] | Li | 6 | 6 | Zr | 2 | 2 | O | 7 | 7 | H | 2 | 2 | O | 1 | 1 | N | 1 | 1 | O | 3 | 3
10.1039/c2ta00125j | Single-crystalline CoMn2O4 nano/submicrorods were <...> ed β-MnO2 nanorods were collected for further use. | solid-state | 1 Co(OH)3 + 2 MnO2 == 1 CoMn2O4 + 1.5 H2O + 0.75 O2 | ['Mn2CoO4'] |  |  | 1 Co(OH)3 + 2 MnO2 | 1 CoMn2O4 + 1.5 H2O + 0.75 O2 | Co | 1 | 1 | O | 1 | 1 | H | 1 | 1 | Mn | 1 | 1 | O | 2 | 2 | [75 empty] | Co | 1 | 1 | Mn | 2 | 2 | O | 4 | 4 | H | 2 | 2 | O | 1 | 1 | O | 2 | 2
10.1039/c3ta10506g | The XRD patterns of these two sets of samples prep <...> an hardly be diminished by a solid state reaction. | solid-state | 1 Cu(NO3)3 + 2 Fe(NO3)3 + 9 [OH-] == 1 CuFe2O4 + 4.5 H2O + 0.25 O2 + 9 [NO3-] | ['Fe2CuO4'] |  | 600 | 1 Cu(NO3)3 + 2 Fe(NO3)3 + 9 [OH-] | 1 CuFe2O4 + 4.5 H2O + 0.25 O2 + 9 [NO3-] | Cu | 1 | 1 | N | 1 | 1 | O | 3 | 3 | Fe | 1 | 1 | N | 1 | 1 | O | 3 | 3 | O | 1 | 1 | H | 1 | 1 | [66 empty] | Cu | 1 | 1 | Fe | 2 | 2 | O | 4 | 4 | H | 2 | 2 | O | 1 | 1 | O | 2 | 2 | N | 1 | 1 | O | 3 | 3
10.1149/2.007301eel | LiMn2O4 was synthesized from Li2CO3 and MnCO3 by s <...> 1 M LiClO4 in EC/DME, 1:1 v/v, Kishida chemical,). | solid-state | 0.5 Li2CO3 + 2 MnCO3 + 0.75 O2 == 1 LiMn2O4 + 2.5 CO2 | ['LiMn2O4'] | 800 | 550 | 0.5 Li2CO3 + 2 MnCO3 + 0.75 O2 | 1 LiMn2O4 + 2.5 CO2 | Li | 2 | 2 | C | 1 | 1 | O | 3 | 3 | Mn | 1 | 1 | C | 1 | 1 | O | 3 | 3 | O | 2 | 2 | [69 empty] | Li | 1 | 1 | Mn | 2 | 2 | O | 4 | 4 | C | 1 | 1 | O | 2 | 2
10.1016/j.jpowsour.2013.04.094 | A sample of the Na3V2O2x(PO4)2F3-2x compound was s <...> e vessel, which was maintained at 170 °C for 65 h. | solid-state | 2 NH4H2PO4 + 3 NaF + 3 O2 + 1 V2O5 == 1 Na3V2O2(PO4)2F3 + 3 H2O + 2 NH3 | ['Na3V2P2O16F3'] |  |  | 2 NH4H2PO4 + 3 NaF + 3 O2 + 1 V2O5 | 1 Na3V2O2(PO4)2F3 + 3 H2O + 2 NH3 | N | 1 | 1 | H | 4 | 4 | H | 2 | 2 | P | 1 | 1 | O | 4 | 4 | Na | 1 | 1 | F | 1 | 1 | O | 2 | 2 | V | 2 | 2 | O | 5 | 5 | [60 empty] | Na | 3 | 3 | V | 2 | 2 | O | 2 | 2 | P | 1 | 1 | O | 4 | 4 | F | 3 | 3 | H | 2 | 2 | O | 1 | 1 | N | 1 | 1 | H | 3 | 3
10.1039/c3ta11338h | Li7La3Zr2O12 precursors were prepared by a sol-gel <...> n alumina crucible with one intermittent grinding. | solid-state | 1 Al(NO3)3·9H2O + 5 LiOH·H2O + 3 [OH-] == 1 Li5AlO4 + 18 H2O + 3 [NO3-] | ['Li5AlO4'] |  | 700 | 1 Al(NO3)3·9H2O + 5 LiOH·H2O + 3 [OH-] | 1 Li5AlO4 + 18 H2O + 3 [NO3-] | Al | 1 | 1 | N | 1 | 1 | O | 3 | 3 | H | 2 | 2 | O | 1 | 1 | Li | 1 | 1 | O | 1 | 1 | H | 1 | 1 | H | 2 | 2 | O | 1 | 1 | O | 1 | 1 | H | 1 | 1 | [54 empty] | Li | 5 | 5 | Al | 1 | 1 | O | 4 | 4 | H | 2 | 2 | O | 1 | 1 | N | 1 | 1 | O | 3 | 3
10.1016/s0009-2614(00)00082-8 | ZnGa2O4 host material was prepared by solid state <...> k side of the disk was coated with an epoxy resin. | solid-state | 1 Ga2O3 + 1 ZnO == 1 ZnGa2O4 | ['ZnGa2O4'] | 1400 |  | 1 Ga2O3 + 1 ZnO | 1 ZnGa2O4 | Ga | 2 | 2 | O | 3 | 3 | Zn | 1 | 1 | O | 1 | 1 | [78 empty] | Zn | 1 | 1 | Ga | 2 | 2 | O | 4 | 4
10.1039/c4ta04341c | Li2FeSiO4/C was synthesized by both nitrate sol-ge <...> 0 °C for 7 h, and the heating rate was 3 °C min-1. | solid-state | 0.5 Fe2O3 + 1 Li2SiO3 == 1 Li2FeSiO4 + 0.25 O2 | ['Li2FeSiO4'] |  | 700 | 0.5 Fe2O3 + 1 Li2SiO3 | 1 Li2FeSiO4 + 0.25 O2 | Fe | 2 | 2 | O | 3 | 3 | Li | 2 | 2 | Si | 1 | 1 | O | 3 | 3 | [75 empty] | Li | 2 | 2 | Fe | 1 | 1 | Si | 1 | 1 | O | 4 | 4 | O | 2 | 2
10.1039/c6ta07911c | A tubular type electrolyte supported cell was prep <...> rode precursors was calcined at 1373 K for 30 min. | solid-state | 2 Fe(NO3)3·9H2O + 1 NiO + 6 [OH-] == 1 NiO-Fe2O3 + 21 H2O + 6 [NO3-] | ['Fe2NiO4'] |  | 1373 | 2 Fe(NO3)3·9H2O + 1 NiO + 6 [OH-] | 1 NiO-Fe2O3 + 21 H2O + 6 [NO3-] | Fe | 1 | 1 | N | 1 | 1 | O | 3 | 3 | H | 2 | 2 | O | 1 | 1 | Ni | 1 | 1 | O | 1 | 1 | O | 1 | 1 | H | 1 | 1 | [63 empty] | Ni | 1 | 1 | O | 1 | 1 | Fe | 2 | 2 | O | 3 | 3 | H | 2 | 2 | O | 1 | 1 | N | 1 | 1 | O | 3 | 3
10.1016/j.electacta.2016.02.121 | Ce0.6Mn0.3Fe0.1O2-δ (CMF) cathode powder was prepa <...> following a calcination process at 1473 K for 6 h. | solid-state | 0.6 BaCO3 + 0.333 Co3O4 + 0.2 La2O3 + 0.233 O2 == 1 Ba0.6La0.4CoO3 + 0.6 CO2 | ['Ba0.6La0.4CoO3'] |  | 1273 | 0.6 BaCO3 + 0.333 Co3O4 + 0.2 La2O3 + 0.233 O2 | 1 Ba0.6La0.4CoO3 + 0.6 CO2 | Ba | 1 | 1 | C | 1 | 1 | O | 3 | 3 | Co | 3 | 3 | O | 4 | 4 | La | 2 | 2 | O | 3 | 3 | O | 2 | 2 | [66 empty] | Ba | 0.6 | 0 | La | 0.4 | 0 | Co | 1 | 1 | O | 3 | 3 | C | 1 | 1 | O | 2 | 2
10.1039/c6ta10862h | NaV3(PO4)3 was synthesized by a sol-gel process, f <...> 0% H2) for 12 hours to produce the final compound. | solid-state | 3 NH4H2PO4 + 3 NH4VO3 + 0.5 Na2CO3 == 1 NaV3(PO4)3 + 0.5 CO2 + 6 H2O + 6 NH3 + 1.75 O2 | ['NaV3P3O12'] |  |  | 3 NH4H2PO4 + 3 NH4VO3 + 0.5 Na2CO3 | 1 NaV3(PO4)3 + 0.5 CO2 + 6 H2O + 6 NH3 + 1.75 O2 | N | 1 | 1 | H | 4 | 4 | H | 2 | 2 | P | 1 | 1 | O | 4 | 4 | N | 1 | 1 | H | 4 | 4 | V | 1 | 1 | O | 3 | 3 | Na | 2 | 2 | C | 1 | 1 | O | 3 | 3 | [54 empty] | Na | 1 | 1 | V | 3 | 3 | P | 1 | 1 | O | 4 | 4 | C | 1 | 1 | O | 2 | 2 | H | 2 | 2 | O | 1 | 1 | N | 1 | 1 | H | 3 | 3 | O | 2 | 2
10.1039/c000502a | The development of synthetic approaches in recent <...> tion of oxynitrido silicates at high temperatures. | solid-state | 1 MoO3 + 1 Na3N == 1 Na3MoO3N | ['Na3MoNO3'] |  |  | 1 MoO3 + 1 Na3N | 1 Na3MoO3N | Mo | 1 | 1 | O | 3 | 3 | Na | 3 | 3 | N | 1 | 1 | [78 empty] | Na | 3 | 3 | Mo | 1 | 1 | O | 3 | 3 | N | 1 | 1
10.1039/c5dt03215f | The synthesis process of compound 3 is relatively <...> with the calculated result (Fig. S1c in the ESI). | solid-state | 1 Ge + 2 MgSe + 2 Se == 1 Mg2GeSe4 | ['Mg2GeSe4'] |  |  | 1 Ge + 2 MgSe + 2 Se | 1 Mg2GeSe4 | Ge | 1 | 1 | Mg | 1 | 1 | Se | 1 | 1 | Se | 1 | 1 | [78 empty] | Mg | 2 | 2 | Ge | 1 | 1 | Se | 4 | 4
10.1039/c3nr04638a | All chemicals, including Zn(NO3)2·6H2O (AR, Aladdi <...> ng to our previous work and served as the control. | solid-state | 1 GeO2 + 2 Zn(NO3)2·6H2O + 4 [OH-] == 1 Zn2GeO4 + 14 H2O + 4 [NO3-] | ['Zn2GeO4'] |  |  | 1 GeO2 + 2 Zn(NO3)2·6H2O + 4 [OH-] | 1 Zn2GeO4 + 14 H2O + 4 [NO3-] | Ge | 1 | 1 | O | 2 | 2 | Zn | 1 | 1 | N | 1 | 1 | O | 3 | 3 | H | 2 | 2 | O | 1 | 1 | O | 1 | 1 | H | 1 | 1 | [63 empty] | Zn | 2 | 2 | Ge | 1 | 1 | O | 4 | 4 | H | 2 | 2 | O | 1 | 1 | N | 1 | 1 | O | 3 | 3
10.1039/c6nr00546b | A top-down multistep approach based on the interca <...> been developed to prepare metal oxide nanosheets. | solid-state | 0.5 O2 + 1 Ti2NbO7 + 3 TiO2 == 1 Ti5NbO14 | ['Ti5NbO14'] |  |  | 0.5 O2 + 1 Ti2NbO7 + 3 TiO2 | 1 Ti5NbO14 | O | 2 | 2 | Ti | 2 | 2 | Nb | 1 | 1 | O | 7 | 7 | Ti | 1 | 1 | O | 2 | 2 | [72 empty] | Ti | 5 | 5 | Nb | 1 | 1 | O | 14 | 14
10.1016/j.tsf.2012.09.004 | A monodisperse colloidal nanosheet of Ca2Nb3O10 wa <...> to unilamellar nanosheets (TBAx[H1 - xCa2Nb3O10]). | solid-state | 2 CaCO3 + 1.5 Nb2O5 + 0.25 O2 == 1 Ca2Nb3O10 + 2 CO2 | ['Ca2Nb3O10'] |  |  | 2 CaCO3 + 1.5 Nb2O5 + 0.25 O2 | 1 Ca2Nb3O10 + 2 CO2 | Ca | 1 | 1 | C | 1 | 1 | O | 3 | 3 | Nb | 2 | 2 | O | 5 | 5 | O | 2 | 2 | [72 empty] | Ca | 2 | 2 | Nb | 3 | 3 | O | 10 | 10 | C | 1 | 1 | O | 2 | 2
10.1021/cm000495r | Synthesis, Ion-Exchange, and Exfoliation. Specific <...> used to compensate for loss due to volatilization. | solid-state | 0.5 La2O3 + 0.5 Na2CO3 + 1 TiO2 == 1 NaLaTiO4 + 0.5 CO2 | ['NaLaTiO4'] |  |  | 0.5 La2O3 + 0.5 Na2CO3 + 1 TiO2 | 1 NaLaTiO4 + 0.5 CO2 | La | 2 | 2 | O | 3 | 3 | Na | 2 | 2 | C | 1 | 1 | O | 3 | 3 | Ti | 1 | 1 | O | 2 | 2 | [69 empty] | Na | 1 | 1 | La | 1 | 1 | Ti | 1 | 1 | O | 4 | 4 | C | 1 | 1 | O | 2 | 2
10.1016/j.jssc.2008.05.031 | Single-phase Sr3(PO4)2 and FePO4 were prepared fro <...> ngle-phased according to X-ray powder diffraction. | solid-state | 0.667 Fe + 1.333 FePO4 + 0.333 Sr3(PO4)2 == 1 SrFe2(PO4)2 | ['SrFe2P2O8'] |  |  | 0.667 Fe + 1.333 FePO4 + 0.333 Sr3(PO4)2 | 1 SrFe2(PO4)2 | Fe | 1 | 1 | Fe | 1 | 1 | P | 1 | 1 | O | 4 | 4 | Sr | 3 | 3 | P | 1 | 1 | O | 4 | 4 | [69 empty] | Sr | 1 | 1 | Fe | 2 | 2 | P | 1 | 1 | O | 4 | 4
10.1016/j.jpowsour.2017.03.022 | Li2MnO3 (LMO) powders were synthesized by a two-st <...> (GO) were obtained using modified Hummers method . | solid-state | 1 Li2CO3 + 1 MnCO3 + 0.5 O2 == 1 Li2MnO3 + 2 CO2 | ['Li2MnO3'] |  | 500 | 1 Li2CO3 + 1 MnCO3 + 0.5 O2 | 1 Li2MnO3 + 2 CO2 | Li | 2 | 2 | C | 1 | 1 | O | 3 | 3 | Mn | 1 | 1 | C | 1 | 1 | O | 3 | 3 | O | 2 | 2 | [69 empty] | Li | 2 | 2 | Mn | 1 | 1 | O | 3 | 3 | C | 1 | 1 | O | 2 | 2
10.1016/j.solidstatesciences.2003.12.007 | Ca9Fe(PO4)7 is synthesized by the solid state meth <...> the resultant light-red product to be monophasic . | solid-state | 3.5 Ca2P2O7 + 2 CaCO3 + 0.5 Fe2O3 == 1 Ca9Fe(PO4)7 + 2 CO2 | ['Ca9FeP7O28'] |  |  | 3.5 Ca2P2O7 + 2 CaCO3 + 0.5 Fe2O3 | 1 Ca9Fe(PO4)7 + 2 CO2 | Ca | 2 | 2 | P | 2 | 2 | O | 7 | 7 | Ca | 1 | 1 | C | 1 | 1 | O | 3 | 3 | Fe | 2 | 2 | O | 3 | 3 | [66 empty] | Ca | 9 | 9 | Fe | 1 | 1 | P | 1 | 1 | O | 4 | 4 | C | 1 | 1 | O | 2 | 2
10.1016/j.cplett.2004.06.010 | The Aurivillius phases were prepared by solid-stat <...> ICP) was consistent with the nominal composition. | solid-state | 1 Bi2SrNb2O9 + 1 NaNbO3 == 1 Bi2SrNaNb3O12 | ['NaSrNb3Bi2O12'] |  |  | 1 Bi2SrNb2O9 + 1 NaNbO3 | 1 Bi2SrNaNb3O12 | Bi | 2 | 2 | Sr | 1 | 1 | Nb | 2 | 2 | O | 9 | 9 | Na | 1 | 1 | Nb | 1 | 1 | O | 3 | 3 | [69 empty] | Bi | 2 | 2 | Sr | 1 | 1 | Na | 1 | 1 | Nb | 3 | 3 | O | 12 | 12
10.1016/j.jlumin.2008.05.021 | Li2SrSiO4: 0.01Eu, xCe (x = 0, 0.0025, 0.005, 0.00 <...> N2) at 900 °C for 3 h to yield yellowish powders. | solid-state | 1 Li2CO3 + 1 SiO2 + 1 SrCO3 == 1 Li2SrSiO4 + 2 CO2 ; target Li2SrSiO4 with additives 0.01Eu via Eu2O3 ; target Li2SrSiO4 with additives 0.01Eu via Eu2O3 | ['Li2SrSiO4'] |  |  | 1 Li2CO3 + 1 SiO2 + 1 SrCO3 | 1 Li2SrSiO4 + 2 CO2 ; target Li2SrSiO4 with additives 0.01Eu via Eu2O3 ; target Li2SrSiO4 with additives 0.01Eu via Eu2O3 | Li | 2 | 2 | C | 1 | 1 | O | 3 | 3 | Si | 1 | 1 | O | 2 | 2 | Sr | 1 | 1 | C | 1 | 1 | O | 3 | 3 | [66 empty] | Li | 2 | 2 | Sr | 1 | 1 | Si | 1 | 1 | O | 4 | 4 | C | 1 | 1 | O | 2 | 2 | Li | 2 | 2 | Sr | 1 | 1 | Si | 1 | 1 | O | 4 | 4 | Eu | 1 | 1 | Eu | 2 | 2 | O | 3 | 3 | Li | 2 | 2 | Sr | 1 | 1 | Si | 1 | 1 | O | 4 | 4 | Eu | 1 | 1 | Eu | 2 | 2 | O | 3 | 3
10.1016/s0167-2738(99)00114-9 | LiCoO2 sintered ceramics were synthesized using th <...> or 10 h at temperature ranging from 800 to 900 °C. | solid-state | 0.333 Co3O4 + 0.5 Li2CO3 + 0.083 O2 == 1 LiCoO2 + 0.5 CO2 | ['LiCoO2'] |  | 700 | 0.333 Co3O4 + 0.5 Li2CO3 + 0.083 O2 | 1 LiCoO2 + 0.5 CO2 | Co | 3 | 3 | O | 4 | 4 | Li | 2 | 2 | C | 1 | 1 | O | 3 | 3 | O | 2 | 2 | [72 empty] | Li | 1 | 1 | Co | 1 | 1 | O | 2 | 2 | C | 1 | 1 | O | 2 | 2
10.1016/j.elecom.2007.01.058 | Manganese dioxide hollow nanospheres were synthesi <...> io) at 470 °C for 12 h and 750 °C for 12 h in air. | solid-state | 1.06 LiOH + 2 MnO2 == 1 Li1.06Mn2O4 + 0.53 H2O + 0.265 O2 | ['Li1.06Mn2O4'] |  |  | 1.06 LiOH + 2 MnO2 | 1 Li1.06Mn2O4 + 0.53 H2O + 0.265 O2 | Li | 1 | 1 | O | 1 | 1 | H | 1 | 1 | Mn | 1 | 1 | O | 2 | 2 | [75 empty] | Li | 1.06 | 1 | Mn | 2 | 2 | O | 4 | 4 | H | 2 | 2 | O | 1 | 1 | O | 2 | 2
10.1021/jp401965b | Samples of BaYMn2O5+δ were synthesized via a solid <...> O2 gas to prepare fully oxidized BaYMn2O6 (δ = 1). | solid-state | 1 BaCO3 + 1 Mn2O3 + 0.5 Y2O3 == 1 BaYMn2O5 + 1 CO2 + 0.25 O2 | ['BaYMn2O5'] |  |  | 1 BaCO3 + 1 Mn2O3 + 0.5 Y2O3 | 1 BaYMn2O5 + 1 CO2 + 0.25 O2 | Ba | 1 | 1 | C | 1 | 1 | O | 3 | 3 | Mn | 2 | 2 | O | 3 | 3 | Y | 2 | 2 | O | 3 | 3 | [69 empty] | Ba | 1 | 1 | Y | 1 | 1 | Mn | 2 | 2 | O | 5 | 5 | C | 1 | 1 | O | 2 | 2 | O | 2 | 2
10.1016/j.electacta.2009.12.079 | Lithium iron phosphate was prepared by solid-state <...> presence of metallic Ti placed in a separate boat. | solid-state | 1 FeC2O4·2H2O + 0.5 Li2CO3 + 1 NH4H2PO4 + 0.5 O2 == 1 LiFePO4 + 2.5 CO2 + 3.5 H2O + 1 NH3 | ['LiFePO4'] |  |  | 1 FeC2O4·2H2O + 0.5 Li2CO3 + 1 NH4H2PO4 + 0.5 O2 | 1 LiFePO4 + 2.5 CO2 + 3.5 H2O + 1 NH3 | Fe | 1 | 1 | C | 2 | 2 | O | 4 | 4 | H | 2 | 2 | O | 1 | 1 | Li | 2 | 2 | C | 1 | 1 | O | 3 | 3 | N | 1 | 1 | H | 4 | 4 | H | 2 | 2 | P | 1 | 1 | O | 4 | 4 | O | 2 | 2 | [48 empty] | Li | 1 | 1 | Fe | 1 | 1 | P | 1 | 1 | O | 4 | 4 | C | 1 | 1 | O | 2 | 2 | H | 2 | 2 | O | 1 | 1 | N | 1 | 1 | H | 3 | 3
10.1021/cm5024986 | The LiFePO4 powder was synthesized via the solid-s <...> ia Rietveld analysis using the RIETAN-FP software. | solid-state | 1 (NH4)2HPO4 + 1 FeC2O4·2H2O + 0.5 Li2CO3 + 0.5 O2 == 1 LiFePO4 + 2.5 CO2 + 3.5 H2O + 2 NH3 | ['LiFePO4'] | 600 |  | 1 (NH4)2HPO4 + 1 FeC2O4·2H2O + 0.5 Li2CO3 + 0.5 O2 | 1 LiFePO4 + 2.5 CO2 + 3.5 H2O + 2 NH3 | N | 1 | 1 | H | 4 | 4 | H | 1 | 1 | P | 1 | 1 | O | 4 | 4 | Fe | 1 | 1 | C | 2 | 2 | O | 4 | 4 | H | 2 | 2 | O | 1 | 1 | Li | 2 | 2 | C | 1 | 1 | O | 3 | 3 | O | 2 | 2 | [48 empty] | Li | 1 | 1 | Fe | 1 | 1 | P | 1 | 1 | O | 4 | 4 | C | 1 | 1 | O | 2 | 2 | H | 2 | 2 | O | 1 | 1 | N | 1 | 1 | H | 3 | 3
10.1016/j.jssc.2005.05.012 | RbCa2Nb3O10 was prepared by solid state reaction o <...> powder patterns against prior literature reports . | solid-state | 2 CaCO3 + 1.5 Nb2O5 + 0.5 Rb2CO3 == 1 RbCa2Nb3O10 + 2.5 CO2 | ['RbCa2Nb3O10'] |  |  | 2 CaCO3 + 1.5 Nb2O5 + 0.5 Rb2CO3 | 1 RbCa2Nb3O10 + 2.5 CO2 | Ca | 1 | 1 | C | 1 | 1 | O | 3 | 3 | Nb | 2 | 2 | O | 5 | 5 | Rb | 2 | 2 | C | 1 | 1 | O | 3 | 3 | [66 empty] | Rb | 1 | 1 | Ca | 2 | 2 | Nb | 3 | 3 | O | 10 | 10 | C | 1 | 1 | O | 2 | 2
10.1039/c5ta01237f | CuGaS2 was synthesized by a solid-state reaction. <...> and was subsequently calcined at 1073 K for 10 h. | solid-state | 0.5 Cu2S + 0.5 Ga2S3 == 1 CuGaS2 | ['CuGaS2'] |  | 1073 | 0.5 Cu2S + 0.5 Ga2S3 | 1 CuGaS2 | Cu | 2 | 2 | S | 1 | 1 | Ga | 2 | 2 | S | 3 | 3 | [78 empty] | Cu | 1 | 1 | Ga | 1 | 1 | S | 2 | 2
10.1016/j.mseb.2008.12.018 | A target of crystalline CuInS2 was prepared by fir <...> confirmed chalcopyrite composition of the target. | solid-state | 0.5 Cu2S + 0.5 In2S3 == 1 CuInS2 | ['CuInS2'] |  | 950 | 0.5 Cu2S + 0.5 In2S3 | 1 CuInS2 | Cu | 2 | 2 | S | 1 | 1 | In | 2 | 2 | S | 3 | 3 | [78 empty] | Cu | 1 | 1 | In | 1 | 1 | S | 2 | 2
10.1016/j.matlet.2009.11.071 | The pristine K0.45MnO2 was prepared by solid-state <...> a. XANES data were collected in transmission mode. | solid-state | 0.225 K2CO3 + 1 MnO2 == 1 K0.45MnO2 + 0.225 CO2 + 0.112 O2 | ['K0.45MnO2'] |  |  | 0.225 K2CO3 + 1 MnO2 | 1 K0.45MnO2 + 0.225 CO2 + 0.112 O2 | K | 2 | 2 | C | 1 | 1 | O | 3 | 3 | Mn | 1 | 1 | O | 2 | 2 | [75 empty] | K | 0.45 | 0 | Mn | 1 | 1 | O | 2 | 2 | C | 1 | 1 | O | 2 | 2 | O | 2 | 2
10.1016/s0167-2738(98)00390-7 | Ceramic samples of the LaGaO3 doped with Sr and Mg <...> uickly reheated and annealed for a period of time. | solid-state | 0.5 Ga2O3 + 0.5 La2O3 == 1 LaGaO3 | ['LaGaO3'] | 1773 |  | 0.5 Ga2O3 + 0.5 La2O3 | 1 LaGaO3 | Ga | 2 | 2 | O | 3 | 3 | La | 2 | 2 | O | 3 | 3 | [78 empty] | La | 1 | 1 | Ga | 1 | 1 | O | 3 | 3
10.1016/j.jssc.2004.03.026 | The SrCo0.8Fe0.2O3-δ sample was prepared following <...> or a period of 12 h with an intermediate grinding. | solid-state | 0.267 Co3O4 + 0.1 Fe2O3 + 0.317 O2 + 1 SrCO3 == 1 SrCo0.8Fe0.2O3 + 1 CO2 | ['SrFe0.2Co0.8O3'] |  |  | 0.267 Co3O4 + 0.1 Fe2O3 + 0.317 O2 + 1 SrCO3 | 1 SrCo0.8Fe0.2O3 + 1 CO2 | Co | 3 | 3 | O | 4 | 4 | Fe | 2 | 2 | O | 3 | 3 | O | 2 | 2 | Sr | 1 | 1 | C | 1 | 1 | O | 3 | 3 | [66 empty] | Sr | 1 | 1 | Co | 0.8 | 0 | Fe | 0.2 | 0 | O | 3 | 3 | C | 1 | 1 | O | 2 | 2
10.1039/c7ee02052j | LaMnO3+δ, LaFeO3, La1-xSrxCoO3-δ (LSCOxx), ABaCo2O <...> sis (Quantachrome ChemBET Pulsar) (Table S2, ESI). | solid-state | 1 Cr(NO3)3·9H2O + 1 La(NO3)3·6H2O + 6 [OH-] == 1 LaCrO3 + 18 H2O + 6 [NO3-] | ['LaCrO3'] |  | 400 | 1 Cr(NO3)3·9H2O + 1 La(NO3)3·6H2O + 6 [OH-] | 1 LaCrO3 + 18 H2O + 6 [NO3-] | Cr | 1 | 1 | N | 1 | 1 | O | 3 | 3 | H | 2 | 2 | O | 1 | 1 | La | 1 | 1 | N | 1 | 1 | O | 3 | 3 | H | 2 | 2 | O | 1 | 1 | O | 1 | 1 | H | 1 | 1 | [54 empty] | La | 1 | 1 | Cr | 1 | 1 | O | 3 | 3 | H | 2 | 2 | O | 1 | 1 | N | 1 | 1 | O | 3 | 3
10.1039/c7ee02052j | LaMnO3+δ, LaFeO3, La1-xSrxCoO3-δ (LSCOxx), ABaCo2O <...> sis (Quantachrome ChemBET Pulsar) (Table S2, ESI). | solid-state | 1 La(NO3)3·6H2O + 1 Ni(NO3)3·6H2O + 6 [OH-] == 1 LaNiO3 + 15 H2O + 6 [NO3-] | ['LaNiO3'] |  | 400 | 1 La(NO3)3·6H2O + 1 Ni(NO3)3·6H2O + 6 [OH-] | 1 LaNiO3 + 15 H2O + 6 [NO3-] | La | 1 | 1 | N | 1 | 1 | O | 3 | 3 | H | 2 | 2 | O | 1 | 1 | Ni | 1 | 1 | N | 1 | 1 | O | 3 | 3 | H | 2 | 2 | O | 1 | 1 | O | 1 | 1 | H | 1 | 1 | [54 empty] | La | 1 | 1 | Ni | 1 | 1 | O | 3 | 3 | H | 2 | 2 | O | 1 | 1 | N | 1 | 1 | O | 3 | 3
10.1016/j.ssi.2012.09.016 | A sample of La9.33(SiO4)6O2 with high crystallinit <...> er vapor (40% O-17/O) at approximately 2 kPa [19]. | solid-state | 4.665 La2O3 + 0.002 O2 + 6 SiO2 == 1 La9.33(SiO4)6O2 | ['La9.33Si6O26'] | 1500 | 1200 | 4.665 La2O3 + 0.002 O2 + 6 SiO2 | 1 La9.33(SiO4)6O2 | La | 2 | 2 | O | 3 | 3 | O | 2 | 2 | Si | 1 | 1 | O | 2 | 2 | [75 empty] | La | 9.33 | 9 | Si | 1 | 1 | O | 4 | 4 | O | 2 | 2
10.1016/j.jphotochem.2004.04.022 | The (Sr0.95La0.05)TiO3+δ used in this study was sy <...> only the latter ones are presented in this paper. | solid-state | 1 SrCO3 + 1 TiO2 == 1 SrTiO3 + 1 CO2 | ['SrTiO3'] | 1573 | 1073 | 1 SrCO3 + 1 TiO2 | 1 SrTiO3 + 1 CO2 | Sr | 1 | 1 | C | 1 | 1 | O | 3 | 3 | Ti | 1 | 1 | O | 2 | 2 | [75 empty] | Sr | 1 | 1 | Ti | 1 | 1 | O | 3 | 3 | C | 1 | 1 | O | 2 | 2
10.1016/j.jelechem.2015.03.013 | The Li3VO4/C sample was prepared via simple solid- <...> sintered at 750 °C for 8 h in 70% Ar + 30% H2 gas. | solid-state | 1.5 Li2CO3 + 0.5 V2O5 == 1 Li3VO4 + 1.5 CO2 | ['Li3VO4'] | 750 |  | 1.5 Li2CO3 + 0.5 V2O5 | 1 Li3VO4 + 1.5 CO2 | Li | 2 | 2 | C | 1 | 1 | O | 3 | 3 | V | 2 | 2 | O | 5 | 5 | [75 empty] | Li | 3 | 3 | V | 1 | 1 | O | 4 | 4 | C | 1 | 1 | O | 2 | 2
10.1111/j.1551-2916.2007.01869.x | All ferrite samples were synthesized via the conve <...> g, both the heating and cooling rate was 5 °C/min. | solid-state | 0.99 Fe2O3 + 1 MgO + 0.015 O2 == 1 MgFe1.98O4 | ['MgFe1.98O4'] |  | 1000 | 0.99 Fe2O3 + 1 MgO + 0.015 O2 | 1 MgFe1.98O4 | Fe | 2 | 2 | O | 3 | 3 | Mg | 1 | 1 | O | 1 | 1 | O | 2 | 2 | [75 empty] | Mg | 1 | 1 | Fe | 1.98 | 1 | O | 4 | 4
10.1016/j.jaap.2005.01.002 | Precalculated amount of 250 mesh of NiO was mixed <...> gradually to avoid cracking due to thermal shocks. | solid-state | 1 Fe2O3 + 1 NiO == 1 NiFe2O4 | ['Fe2NiO4'] |  |  | 1 Fe2O3 + 1 NiO | 1 NiFe2O4 | Fe | 2 | 2 | O | 3 | 3 | Ni | 1 | 1 | O | 1 | 1 | [78 empty] | Ni | 1 | 1 | Fe | 2 | 2 | O | 4 | 4
10.1016/j.electacta.2013.07.212 | Spinel LiMn2O4 powder was synthesized by a solid-s <...> ng in a LiMn2O4 sample called the granule-LiMn2O4. | solid-state | 0.5 Li2CO3 + 0.667 Mn3O4 + 0.417 O2 == 1 LiMn2O4 + 0.5 CO2 | ['LiMn2O4'] |  |  | 0.5 Li2CO3 + 0.667 Mn3O4 + 0.417 O2 | 1 LiMn2O4 + 0.5 CO2 | Li | 2 | 2 | C | 1 | 1 | O | 3 | 3 | Mn | 3 | 3 | O | 4 | 4 | O | 2 | 2 | [72 empty] | Li | 1 | 1 | Mn | 2 | 2 | O | 4 | 4 | C | 1 | 1 | O | 2 | 2
10.1016/j.materresbull.2012.09.047 | The monoclinic LVP/C nanocomposite was prepared by <...> n N2 atmosphere to obtain the LVP/C nanocomposite. | solid-state | 1.5 Li2CO3 + 3 NH4H2PO4 + 1 V2O5 == 1 Li3V2(PO4)3 + 1.5 CO2 + 4.5 H2O + 3 NH3 + 1 O2 | ['Li3V2P3O12'] | 800 |  | 1.5 Li2CO3 + 3 NH4H2PO4 + 1 V2O5 | 1 Li3V2(PO4)3 + 1.5 CO2 + 4.5 H2O + 3 NH3 + 1 O2 | Li | 2 | 2 | C | 1 | 1 | O | 3 | 3 | N | 1 | 1 | H | 4 | 4 | H | 2 | 2 | P | 1 | 1 | O | 4 | 4 | V | 2 | 2 | O | 5 | 5 | [60 empty] | Li | 3 | 3 | V | 2 | 2 | P | 1 | 1 | O | 4 | 4 | C | 1 | 1 | O | 2 | 2 | H | 2 | 2 | O | 1 | 1 | N | 1 | 1 | H | 3 | 3 | O | 2 | 2
10.1038/nmat2826 | Polycrystalline samples with the composition Sr3Co <...> ntegration of the magnetoelectric current by time. | solid-state | 0.667 Co3O4 + 12 Fe2O3 + 3 SrCO3 == 1 Sr3Co2Fe24O41 + 3 CO2 + 0.333 O2 | ['Sr3Fe24Co2O41'] |  | 1000 | 0.667 Co3O4 + 12 Fe2O3 + 3 SrCO3 | 1 Sr3Co2Fe24O41 + 3 CO2 + 0.333 O2 | Co | 3 | 3 | O | 4 | 4 | Fe | 2 | 2 | O | 3 | 3 | Sr | 1 | 1 | C | 1 | 1 | O | 3 | 3 | [69 empty] | Sr | 3 | 3 | Co | 2 | 2 | Fe | 24 | 24 | O | 41 | 41 | C | 1 | 1 | O | 2 | 2 | O | 2 | 2
10.1016/j.jeurceramsoc.2011.04.039 | Bi2O3 powder (99.9%, Solartech, Taiwan) and TiO2 p <...> for the die-pressing at 140 MPa as the comparison. | solid-state | 6 Bi2O3 + 1 TiO2 == 1 Bi12TiO20 | ['TiBi12O20'] |  |  | 6 Bi2O3 + 1 TiO2 | 1 Bi12TiO20 | Bi | 2 | 2 | O | 3 | 3 | Ti | 1 | 1 | O | 2 | 2 | [78 empty] | Bi | 12 | 12 | Ti | 1 | 1 | O | 20 | 20
10.1016/j.mseb.2014.02.005 | Mg (99.95%, Alfa Aeser), Si (99.9999%, Alfa Aeser) <...> ar pillars of 4 mm × 4 mm × 5 mm by a diamond saw. | solid-state | 2 Mg + 1 Si == 1 Mg2Si | ['Mg2Si'] |  |  | 2 Mg + 1 Si | 1 Mg2Si | Mg | 1 | 1 | Si | 1 | 1 | [84 empty] | Mg | 2 | 2 | Si | 1 | 1
10.1016/j.jct.2018.01.026 | Y2GaSbO7 (YG) powder was prepared by conventional <...> etizing. Finally white powder sample was obtained. | solid-state | 0.5 Ga2O3 + 0.5 Sb2O5 + 1 Y2O3 == 1 Y2GaSbO7 | ['Y2GaSbO7'] |  |  | 0.5 Ga2O3 + 0.5 Sb2O5 + 1 Y2O3 | 1 Y2GaSbO7 | Ga | 2 | 2 | O | 3 | 3 | Sb | 2 | 2 | O | 5 | 5 | Y | 2 | 2 | O | 3 | 3 | [72 empty] | Y | 2 | 2 | Ga | 1 | 1 | Sb | 1 | 1 | O | 7 | 7
10.1016/j.jhazmat.2008.08.088 | The novel photocatalysts were prepared by a solid- <...> ze analyzer (Malvern Instruments, United Kingdom). | solid-state | 1 Bi2O3 + 0.5 In2O3 + 0.5 Ta2O5 == 1 Bi2InTaO7 | ['TaInBi2O7'] |  |  | 1 Bi2O3 + 0.5 In2O3 + 0.5 Ta2O5 | 1 Bi2InTaO7 | Bi | 2 | 2 | O | 3 | 3 | In | 2 | 2 | O | 3 | 3 | Ta | 2 | 2 | O | 5 | 5 | [72 empty] | Bi | 2 | 2 | In | 1 | 1 | Ta | 1 | 1 | O | 7 | 7
10.1016/j.jeurceramsoc.2012.05.019 | Being different from our previous work, the base m <...> ir at an optimized temperature of 1105 °C for 2 h. | solid-state | 0.5 Bi2O3 + 0.5 Fe2O3 == 1 BiFeO3 | ['FeBiO3'] | 1105 | 850 | 0.5 Bi2O3 + 0.5 Fe2O3 | 1 BiFeO3 | Bi | 2 | 2 | O | 3 | 3 | Fe | 2 | 2 | O | 3 | 3 | [78 empty] | Bi | 1 | 1 | Fe | 1 | 1 | O | 3 | 3
10.1016/j.jcat.2007.02.009 | The KFeO2 and K2Fe22O34 ferrites were prepared by <...> ctice described in the open and patent literature. | solid-state | 11 Fe2O3 + 1 K2CO3 == 1 K2Fe22O34 + 1 CO2 | ['K2Fe22O34'] |  |  | 11 Fe2O3 + 1 K2CO3 | 1 K2Fe22O34 + 1 CO2 | Fe | 2 | 2 | O | 3 | 3 | K | 2 | 2 | C | 1 | 1 | O | 3 | 3 | [75 empty] | K | 2 | 2 | Fe | 22 | 22 | O | 34 | 34 | C | 1 | 1 | O | 2 | 2
10.1016/j.jcat.2007.02.009 | The KFeO2 and K2Fe22O34 ferrites were prepared by <...> ctice described in the open and patent literature. | solid-state | 0.5 Fe2O3 + 0.5 K2CO3 == 1 KFeO2 + 0.5 CO2 | ['KFeO2'] |  |  | 0.5 Fe2O3 + 0.5 K2CO3 | 1 KFeO2 + 0.5 CO2 | Fe | 2 | 2 | O | 3 | 3 | K | 2 | 2 | C | 1 | 1 | O | 3 | 3 | [75 empty] | K | 1 | 1 | Fe | 1 | 1 | O | 2 | 2 | C | 1 | 1 | O | 2 | 2
10.1007/s10854-012-0945-9 | Both Mg2SiO4 and CaTiO3 compounds were individuall <...> % BLB were sintered at 900-1000 °C for 3 h in air. | solid-state | 2 MgO + 1 SiO2 == 1 Mg2SiO4 | ['Mg2SiO4'] |  | 1100 | 2 MgO + 1 SiO2 | 1 Mg2SiO4 | Mg | 1 | 1 | O | 1 | 1 | Si | 1 | 1 | O | 2 | 2 | [78 empty] | Mg | 2 | 2 | Si | 1 | 1 | O | 4 | 4
10.1016/j.jnoncrysol.2005.06.006 | Mg2Al4Si5O18 cordierite glasses were produced by b <...> re-sintered and finally powdered for measurement. | solid-state | 2 Al2O3 + 2 MgO + 5 SiO2 == 1 Mg2Al4Si5O18 | ['Mg2Al4Si5O18'] |  |  | 2 Al2O3 + 2 MgO + 5 SiO2 | 1 Mg2Al4Si5O18 | Al | 2 | 2 | O | 3 | 3 | Mg | 1 | 1 | O | 1 | 1 | Si | 1 | 1 | O | 2 | 2 | [72 empty] | Mg | 2 | 2 | Al | 4 | 4 | Si | 5 | 5 | O | 18 | 18
10.1016/j.elecom.2007.04.017 | Crystalline LiV3O8 was prepared by melting the mix <...> u Kα radiation source filtered by a Ni thin plate. | solid-state | 0.5 Li2CO3 + 1.5 V2O5 == 1 LiV3O8 + 0.5 CO2 | ['LiV3O8'] | 750 |  | 0.5 Li2CO3 + 1.5 V2O5 | 1 LiV3O8 + 0.5 CO2 | Li | 2 | 2 | C | 1 | 1 | O | 3 | 3 | V | 2 | 2 | O | 5 | 5 | [75 empty] | Li | 1 | 1 | V | 3 | 3 | O | 8 | 8 | C | 1 | 1 | O | 2 | 2
10.1016/j.jeurceramsoc.2009.04.008 | High purity MgO and TiO2 (99.95%) were used as the <...> in the desired ratios in a vibration mill for 3 h. | solid-state | 2 MgO + 1 TiO2 == 1 Mg2TiO4 | ['Mg2TiO4'] |  | 1200 | 2 MgO + 1 TiO2 | 1 Mg2TiO4 | Mg | 1 | 1 | O | 1 | 1 | Ti | 1 | 1 | O | 2 | 2 | [78 empty] | Mg | 2 | 2 | Ti | 1 | 1 | O | 4 | 4
10.1016/j.electacta.2013.09.127 | Li2MnO3 was synthesized by a solid-state reaction <...> cined at 600 °C in air for 24 h to obtain Li2MnO3. | solid-state | 2 LiOH·H2O + 1 MnCO3 + 0.5 O2 == 1 Li2MnO3 + 1 CO2 + 3 H2O | ['Li2MnO3'] |  | 600 | 2 LiOH·H2O + 1 MnCO3 + 0.5 O2 | 1 Li2MnO3 + 1 CO2 + 3 H2O | Li | 1 | 1 | O | 1 | 1 | H | 1 | 1 | H | 2 | 2 | O | 1 | 1 | Mn | 1 | 1 | C | 1 | 1 | O | 3 | 3 | O | 2 | 2 | [63 empty] | Li | 2 | 2 | Mn | 1 | 1 | O | 3 | 3 | C | 1 | 1 | O | 2 | 2 | H | 2 | 2 | O | 1 | 1
10.1016/j.snb.2007.02.054 | KCa2Nb3O10 solid electrolytes were prepared by a s <...> rent H2 partial pressures at various temperatures. | solid-state | 2 CaCO3 + 0.5 K2CO3 + 1.5 Nb2O5 == 1 KCa2Nb3O10 + 2.5 CO2 | ['KCa2Nb3O10'] |  |  | 2 CaCO3 + 0.5 K2CO3 + 1.5 Nb2O5 | 1 KCa2Nb3O10 + 2.5 CO2 | Ca | 1 | 1 | C | 1 | 1 | O | 3 | 3 | K | 2 | 2 | C | 1 | 1 | O | 3 | 3 | Nb | 2 | 2 | O | 5 | 5 | [66 empty] | K | 1 | 1 | Ca | 2 | 2 | Nb | 3 | 3 | O | 10 | 10 | C | 1 | 1 | O | 2 | 2
10.1016/j.electacta.2017.05.151 | 0.5 g FePO4/3DG and 0.3382 g CH3COOLi·2H2O were we <...> O4/3DG as the raw materials using the same method. | solid-state | 1 CH3COOLi·2H2O + 1 FePO4 + 1 [OH-] == 1 LiFePO4 + 2.5 H2O + 0.25 O2 + 1 [CH3COO-] | ['LiFePO4'] |  |  | 1 CH3COOLi·2H2O + 1 FePO4 + 1 [OH-] | 1 LiFePO4 + 2.5 H2O + 0.25 O2 + 1 [CH3COO-] | C | 1 | 1 | H | 3 | 3 | C | 1 | 1 | O | 1 | 1 | O | 1 | 1 | Li | 1 | 1 | H | 2 | 2 | O | 1 | 1 | Fe | 1 | 1 | P | 1 | 1 | O | 4 | 4 | O | 1 | 1 | H | 1 | 1 | [51 empty] | Li | 1 | 1 | Fe | 1 | 1 | P | 1 | 1 | O | 4 | 4 | H | 2 | 2 | O | 1 | 1 | O | 2 | 2 | C | 1 | 1 | H | 3 | 3 | C | 1 | 1 | O | 1 | 1 | O | 1 | 1
10.1016/s0167-2738(98)00208-2 | Samples of LiZr2(PO4)3 were prepared by the cerami <...> eground, and finally calcined at 1200 °C for 12 h. | solid-state | 3 (NH4)2HPO4 + 0.5 Li2CO3 + 2 ZrO2 == 1 LiZr2(PO4)3 + 0.5 CO2 + 4.5 H2O + 6 NH3 | ['LiZr2P3O12'] |  | 1200 | 3 (NH4)2HPO4 + 0.5 Li2CO3 + 2 ZrO2 | 1 LiZr2(PO4)3 + 0.5 CO2 + 4.5 H2O + 6 NH3 | N | 1 | 1 | H | 4 | 4 | H | 1 | 1 | P | 1 | 1 | O | 4 | 4 | Li | 2 | 2 | C | 1 | 1 | O | 3 | 3 | Zr | 1 | 1 | O | 2 | 2 | [60 empty] | Li | 1 | 1 | Zr | 2 | 2 | P | 1 | 1 | O | 4 | 4 | C | 1 | 1 | O | 2 | 2 | H | 2 | 2 | O | 1 | 1 | N | 1 | 1 | H | 3 | 3
10.1007/s10854-014-2566-y | The starting raw chemicals were highly pure Li2CO3 <...> g rate and the cooling rate were set to 10 °C/min. | solid-state | 1 Li2CO3 + 1 SnO2 == 1 Li2SnO3 + 1 CO2 | ['Li2SnO3'] |  |  | 1 Li2CO3 + 1 SnO2 | 1 Li2SnO3 + 1 CO2 | Li | 2 | 2 | C | 1 | 1 | O | 3 | 3 | Sn | 1 | 1 | O | 2 | 2 | [75 empty] | Li | 2 | 2 | Sn | 1 | 1 | O | 3 | 3 | C | 1 | 1 | O | 2 | 2
10.1016/j.apcatb.2017.03.040 | ZnRh2O4 and AgSbO3 powders were synthesized using <...> s were thoroughly ground with a mortar and pestle. | solid-state | 0.5 Ag2O + 0.5 Sb2O5 == 1 AgSbO3 | ['AgSbO3'] |  | 1000 | 0.5 Ag2O + 0.5 Sb2O5 | 1 AgSbO3 | Ag | 2 | 2 | O | 1 | 1 | Sb | 2 | 2 | O | 5 | 5 | [78 empty] | Ag | 1 | 1 | Sb | 1 | 1 | O | 3 | 3
10.1016/s0925-8388(00)01414-6 | Potassium tetratitanate (K2Ti4O9) and sodium triti <...> t the same temperature for a further 20 h [29,30]. | solid-state | 4 K2CO3 + 4 TiO2 == 1 K8(TiO3)4 + 4 CO2 | ['K8Ti4O12'] |  |  | 4 K2CO3 + 4 TiO2 | 1 K8(TiO3)4 + 4 CO2 | K | 2 | 2 | C | 1 | 1 | O | 3 | 3 | Ti | 1 | 1 | O | 2 | 2 | [75 empty] | K | 8 | 8 | Ti | 1 | 1 | O | 3 | 3 | C | 1 | 1 | O | 2 | 2
10.1016/j.apsusc.2012.04.018 | In solid state reaction method, stoichiometric amo <...> ple (PSG) and further sintered at 1000 °C for 1 h. | solid-state | 6 K2CO3 + 6 TiO2 == 1 K12(TiO3)6 + 6 CO2 | ['K12Ti6O18'] | 1000 | 1000 | 6 K2CO3 + 6 TiO2 | 1 K12(TiO3)6 + 6 CO2 | K | 2 | 2 | C | 1 | 1 | O | 3 | 3 | Ti | 1 | 1 | O | 2 | 2 | [75 empty] | K | 12 | 12 | Ti | 1 | 1 | O | 3 | 3 | C | 1 | 1 | O | 2 | 2
10.1016/j.apsusc.2012.04.018 | In solid state reaction method, stoichiometric amo <...> ple (PSG) and further sintered at 1000 °C for 1 h. | solid-state | 1 K2CO3 + 6 TiO2 == 1 K2Ti6O13 + 1 CO2 | ['K2Ti6O13'] | 1000 | 1000 | 1 K2CO3 + 6 TiO2 | 1 K2Ti6O13 + 1 CO2 | K | 2 | 2 | C | 1 | 1 | O | 3 | 3 | Ti | 1 | 1 | O | 2 | 2 | [75 empty] | K | 2 | 2 | Ti | 6 | 6 | O | 13 | 13 | C | 1 | 1 | O | 2 | 2
10.1016/j.jssc.2006.01.051 | Polycrystalline α-La2Mo2O9 was prepared by convent <...> order to remove adsorbed water and carbon dioxide. | solid-state | 1 La2O3 + 2 MoO3 == 1 La2Mo2O9 | ['La2Mo2O9'] |  |  | 1 La2O3 + 2 MoO3 | 1 La2Mo2O9 | La | 2 | 2 | O | 3 | 3 | Mo | 1 | 1 | O | 3 | 3 | [78 empty] | La | 2 | 2 | Mo | 2 | 2 | O | 9 | 9
10.1016/j.jcrysgro.2016.02.008 | The crystals were grown by micro-pulling-down meth <...> the resulting powder was used for crystal growth. | solid-state | 2 Li2CO3 + 1 SiO2 == 1 Li4SiO4 + 2 CO2 | ['Li4SiO4'] |  |  | 2 Li2CO3 + 1 SiO2 | 1 Li4SiO4 + 2 CO2 | Li | 2 | 2 | C | 1 | 1 | O | 3 | 3 | Si | 1 | 1 | O | 2 | 2 | [75 empty] | Li | 4 | 4 | Si | 1 | 1 | O | 4 | 4 | C | 1 | 1 | O | 2 | 2
10.1016/j.jeurceramsoc.2012.03.030 | Sample of Li2TiO3 was synthesized by conventional <...> e and the cooling rate were both set at 10 °C/min. | solid-state | 1 Li2CO3 + 1 TiO2 == 1 Li2TiO3 + 1 CO2 | ['Li2TiO3'] |  | 800 | 1 Li2CO3 + 1 TiO2 | 1 Li2TiO3 + 1 CO2 | Li | 2 | 2 | C | 1 | 1 | O | 3 | 3 | Ti | 1 | 1 | O | 2 | 2 | [75 empty] | Li | 2 | 2 | Ti | 1 | 1 | O | 3 | 3 | C | 1 | 1 | O | 2 | 2
10.1016/j.ssi.2012.02.049 | Ba0.5Sr0.5(Co0.8Fe0.2)1 - xTixO3 - δ (x = 0, 0.05, <...> confirmed by X-ray diffraction (XRD) measurements. | solid-state | 1 Ba(NO3)2 + 0.4 Ce(NO3)3·6H2O + 0.15 O2 + 0.2 Y(NO3)3·6H2O + 0.4 ZrO(NO3)2·2H2O + 4.6 [OH-] == 1 BaZr0.4Ce0.4Y0.2O3 + 6.7 H2O + 4.6 [NO3-] | ['BaCe0.4Y0.2Zr0.4O3'] |  |  | 1 Ba(NO3)2 + 0.4 Ce(NO3)3·6H2O + 0.15 O2 + 0.2 Y(NO3)3·6H2O + 0.4 ZrO(NO3)2·2H2O + 4.6 [OH-] | 1 BaZr0.4Ce0.4Y0.2O3 + 6.7 H2O + 4.6 [NO3-] | Ba | 1 | 1 | N | 1 | 1 | O | 3 | 3 | Ce | 1 | 1 | N | 1 | 1 | O | 3 | 3 | H | 2 | 2 | O | 1 | 1 | O | 2 | 2 | Y | 1 | 1 | N | 1 | 1 | O | 3 | 3 | H | 2 | 2 | O | 1 | 1 | Zr | 1 | 1 | O | 1 | 1 | N | 1 | 1 | O | 3 | 3 | H | 2 | 2 | O | 1 | 1 | O | 1 | 1 | H | 1 | 1 | [24 empty] | Ba | 1 | 1 | Zr | 0.4 | 0 | Ce | 0.4 | 0 | Y | 0.2 | 0 | O | 3 | 3 | H | 2 | 2 | O | 1 | 1 | N | 1 | 1 | O | 3 | 3
10.1016/j.catcom.2014.07.007 | Fe2WO6 nanocrystal (NC) was synthesized by solid-s <...> en gently ground to obtain the dark red Fe2WO6 NC. | solid-state | 1 Fe2O3 + 1 WO3 == 1 Fe2WO6 | ['WFe2O6'] |  |  | 1 Fe2O3 + 1 WO3 | 1 Fe2WO6 | Fe | 2 | 2 | O | 3 | 3 | W | 1 | 1 | O | 3 | 3 | [78 empty] | Fe | 2 | 2 | W | 1 | 1 | O | 6 | 6
10.1039/c3ce40256h | The Nd2Ti2O7 target was synthesized using a classi <...> of the expected monoclinic phase with no impurity. | solid-state | 1 Nd2O3 + 2 TiO2 == 1 Nd2Ti2O7 | ['Nd2Ti2O7'] | 1250 | 1100 | 1 Nd2O3 + 2 TiO2 | 1 Nd2Ti2O7 | Nd | 2 | 2 | O | 3 | 3 | Ti | 1 | 1 | O | 2 | 2 | [78 empty] | Nd | 2 | 2 | Ti | 2 | 2 | O | 7 | 7
10.1016/j.ssi.2014.07.004 | Li7La3Zr2O12 was prepared by the conventional soli <...> let sintered with powder #900 is denoted as #900P. | solid-state | 1.5 La2O3 + 3.5 Li2CO3 + 2 ZrO2 == 1 Li7La3Zr2O12 + 3.5 CO2 | ['Li7La3Zr2O12'] |  |  | 1.5 La2O3 + 3.5 Li2CO3 + 2 ZrO2 | 1 Li7La3Zr2O12 + 3.5 CO2 | La | 2 | 2 | O | 3 | 3 | Li | 2 | 2 | C | 1 | 1 | O | 3 | 3 | Zr | 1 | 1 | O | 2 | 2 | [69 empty] | Li | 7 | 7 | La | 3 | 3 | Zr | 2 | 2 | O | 12 | 12 | C | 1 | 1 | O | 2 | 2
10.1016/j.jeurceramsoc.2005.09.051 | The powders were prepared by conventional mixed ox <...> pecimens was determined by the Archimedes' method. | solid-state | 1 CaCO3 + 1 MoO3 == 1 CaMoO4 + 1 CO2 | ['CaMoO4'] |  |  | 1 CaCO3 + 1 MoO3 | 1 CaMoO4 + 1 CO2 | Ca | 1 | 1 | C | 1 | 1 | O | 3 | 3 | Mo | 1 | 1 | O | 3 | 3 | [75 empty] | Ca | 1 | 1 | Mo | 1 | 1 | O | 4 | 4 | C | 1 | 1 | O | 2 | 2
10.1039/c4tc01242a | Powder samples and compacted pellets with nominal <...> mples were prepared in the same way for reference. | solid-state | 1 GeO2 + 2 ZnO == 1 Zn2GeO4 | ['Zn2GeO4'] |  |  | 1 GeO2 + 2 ZnO | 1 Zn2GeO4 | Ge | 1 | 1 | O | 2 | 2 | Zn | 1 | 1 | O | 1 | 1 | [78 empty] | Zn | 2 | 2 | Ge | 1 | 1 | O | 4 | 4
10.1016/j.physc.2008.05.020 | Polycrystalline host samples of Bi2MO6 (M = Mo, W) <...> ixed, ground and heated in air at 1100 °C for 3 h. | solid-state | 1 Bi2O3 + 1 WO3 == 1 Bi2WO6 | ['WBi2O6'] | 580 |  | 1 Bi2O3 + 1 WO3 | 1 Bi2WO6 | Bi | 2 | 2 | O | 3 | 3 | W | 1 | 1 | O | 3 | 3 | [78 empty] | Bi | 2 | 2 | W | 1 | 1 | O | 6 | 6
10.1016/s0921-5107(98)00131-7 | The polycrystalline sample of LiMn2O4 was synthesi <...> led to room temperature with a rate of 1 °C min-1. | solid-state | 0.5 Li2CO3 + 2 MnO2 == 1 LiMn2O4 + 0.5 CO2 + 0.25 O2 | ['LiMn2O4'] | 900 |  | 0.5 Li2CO3 + 2 MnO2 | 1 LiMn2O4 + 0.5 CO2 + 0.25 O2 | Li | 2 | 2 | C | 1 | 1 | O | 3 | 3 | Mn | 1 | 1 | O | 2 | 2 | [75 empty] | Li | 1 | 1 | Mn | 2 | 2 | O | 4 | 4 | C | 1 | 1 | O | 2 | 2 | O | 2 | 2
10.1016/j.physc.2007.04.231 | BaCeO3 powder used in this study was prepared by t <...> ed as a seed and placed on the top of the pellets. | solid-state | 1 BaCO3 + 1 CeO2 == 1 BaCeO3 + 1 CO2 | ['BaCeO3'] |  |  | 1 BaCO3 + 1 CeO2 | 1 BaCeO3 + 1 CO2 | Ba | 1 | 1 | C | 1 | 1 | O | 3 | 3 | Ce | 1 | 1 | O | 2 | 2 | [75 empty] | Ba | 1 | 1 | Ce | 1 | 1 | O | 3 | 3 | C | 1 | 1 | O | 2 | 2
10.1016/j.jlumin.2013.12.050 | Mixed valence Eu co-doped LaAlO3 phosphor was prep <...> ns for the analysis of EELS spectra, respectively. | solid-state | 0.5 Al2O3 + 0.5 La2O3 == 1 LaAlO3 ; target LaAlO3 with additives Eu via Eu2O3 ; target LaAlO3 with additives Eu via Eu2O3 | ['LaAlO3'] |  |  | 0.5 Al2O3 + 0.5 La2O3 | 1 LaAlO3 ; target LaAlO3 with additives Eu via Eu2O3 ; target LaAlO3 with additives Eu via Eu2O3 | Al | 2 | 2 | O | 3 | 3 | La | 2 | 2 | O | 3 | 3 | [78 empty] | La | 1 | 1 | Al | 1 | 1 | O | 3 | 3 | La | 1 | 1 | Al | 1 | 1 | O | 3 | 3 | Eu | 1 | 1 | Eu | 2 | 2 | O | 3 | 3 | La | 1 | 1 | Al | 1 | 1 | O | 3 | 3 | Eu | 1 | 1 | Eu | 2 | 2 | O | 3 | 3
10.1016/j.matlet.2007.10.030 | The starting materials used in the preparation of <...> cts were crystalline NaCaPO4:Eu2+ green phosphors. | solid-state | 1 CaCO3 + 1 NH4H2PO4 + 0.5 Na2CO3 == 1 NaCaPO4 + 1.5 CO2 + 1.5 H2O + 1 NH3 ; target NaCaPO4 with additives Eu via Eu2O3 ; target NaCaPO4 with additives Eu via Eu2O3 | ['NaCaPO4'] | 900 |  | 1 CaCO3 + 1 NH4H2PO4 + 0.5 Na2CO3 | 1 NaCaPO4 + 1.5 CO2 + 1.5 H2O + 1 NH3 ; target NaCaPO4 with additives Eu via Eu2O3 ; target NaCaPO4 with additives Eu via Eu2O3 | Ca | 1 | 1 | C | 1 | 1 | O | 3 | 3 | N | 1 | 1 | H | 4 | 4 | H | 2 | 2 | P | 1 | 1 | O | 4 | 4 | Na | 2 | 2 | C | 1 | 1 | O | 3 | 3 | [57 empty] | Na | 1 | 1 | Ca | 1 | 1 | P | 1 | 1 | O | 4 | 4 | C | 1 | 1 | O | 2 | 2 | H | 2 | 2 | O | 1 | 1 | N | 1 | 1 | H | 3 | 3 | Na | 1 | 1 | Ca | 1 | 1 | P | 1 | 1 | O | 4 | 4 | Eu | 1 | 1 | Eu | 2 | 2 | O | 3 | 3 | Na | 1 | 1 | Ca | 1 | 1 | P | 1 | 1 | O | 4 | 4 | Eu | 1 | 1 | Eu | 2 | 2 | O | 3 | 3
10.1016/j.physc.2008.05.020 | Polycrystalline host samples of Bi2MO6 (M = Mo, W) <...> ixed, ground and heated in air at 1100 °C for 3 h. | solid-state | 1 Bi2O3 + 1 MoO3 == 1 Bi2MoO6 | ['MoBi2O6'] | 580 |  | 1 Bi2O3 + 1 MoO3 | 1 Bi2MoO6 | Bi | 2 | 2 | O | 3 | 3 | Mo | 1 | 1 | O | 3 | 3 | [78 empty] | Bi | 2 | 2 | Mo | 1 | 1 | O | 6 | 6
10.1016/j.electacta.2011.06.108 | Figure 1 shows the structure of the fabricated sen <...> copper Kα radiation and SEM-EDX (JSM-6340F, JEOL). | solid-state | 0.5 Bi2O3 + 1 CuO + 0.5 V2O5 == 1 BiCuVO + 2 O2 | ['VCuBiO'] |  | 1000 | 0.5 Bi2O3 + 1 CuO + 0.5 V2O5 | 1 BiCuVO + 2 O2 | Bi | 2 | 2 | O | 3 | 3 | Cu | 1 | 1 | O | 1 | 1 | V | 2 | 2 | O | 5 | 5 | [72 empty] | Bi | 1 | 1 | Cu | 1 | 1 | V | 1 | 1 | O | 1 | 1 | O | 2 | 2
10.1016/s0925-4005(03)00174-6 | The powder of Bi2Cu0.1V0.9O5.35 was prepared from <...> d finally at 750 °C for 5 h to obtain the product. | solid-state | 1 Bi2O3 + 0.1 CuO + 0.45 V2O5 == 1 Bi2Cu0.1V0.9O5.35 | ['V0.9Cu0.1Bi2O5.35'] |  | 750 | 1 Bi2O3 + 0.1 CuO + 0.45 V2O5 | 1 Bi2Cu0.1V0.9O5.35 | Bi | 2 | 2 | O | 3 | 3 | Cu | 1 | 1 | O | 1 | 1 | V | 2 | 2 | O | 5 | 5 | [72 empty] | Bi | 2 | 2 | Cu | 0.1 | 0 | V | 0.9 | 0 | O | 5.35 | 5
10.1016/j.desal.2010.08.004 | All the reagents were of analytical grade and used <...> 84%), K2O (1.38%), TiO2 (0.13%), and P2O5 (0.04%). | solid-state | 1 Co(NO3)2·6H2O + 2 Fe(NO3)3·9H2O + 8 [OH-] == 1 CoFe2O4 + 28 H2O + 8 [NO3-] | ['Fe2CoO4'] |  |  | 1 Co(NO3)2·6H2O + 2 Fe(NO3)3·9H2O + 8 [OH-] | 1 CoFe2O4 + 28 H2O + 8 [NO3-] | Co | 1 | 1 | N | 1 | 1 | O | 3 | 3 | H | 2 | 2 | O | 1 | 1 | Fe | 1 | 1 | N | 1 | 1 | O | 3 | 3 | H | 2 | 2 | O | 1 | 1 | O | 1 | 1 | H | 1 | 1 | [54 empty] | Co | 1 | 1 | Fe | 2 | 2 | O | 4 | 4 | H | 2 | 2 | O | 1 | 1 | N | 1 | 1 | O | 3 | 3
10.1016/j.jpowsour.2007.06.037 | For the Li2MnO3-δ, Li1.93Ni0.1Mn0.97O3-δ and LiMnO <...> tion TG was carried out in a H2:N2 = 5:95 mixture. | solid-state | 1 Li2CO3 + 1 MnO2 == 1 Li2MnO3 + 1 CO2 | ['Li2MnO3'] |  |  | 1 Li2CO3 + 1 MnO2 | 1 Li2MnO3 + 1 CO2 | Li | 2 | 2 | C | 1 | 1 | O | 3 | 3 | Mn | 1 | 1 | O | 2 | 2 | [75 empty] | Li | 2 | 2 | Mn | 1 | 1 | O | 3 | 3 | C | 1 | 1 | O | 2 | 2
10.1016/j.jlumin.2017.02.021 | Mixed valence Eu co-doped LaAlO3 phosphor were pre <...> in same procedure except fired in air atmosphere. | solid-state | 0.5 Al2O3 + 0.5 La2O3 == 1 LaAlO3 | ['LaAlO3'] |  |  | 0.5 Al2O3 + 0.5 La2O3 | 1 LaAlO3 | Al | 2 | 2 | O | 3 | 3 | La | 2 | 2 | O | 3 | 3 | [78 empty] | La | 1 | 1 | Al | 1 | 1 | O | 3 | 3
10.1021/jp508842e | Na2ZrO3 and nominal Na2(Zr0.9Al0.1)O2.95 solid sol <...> dure and the corresponding stoichiometric amounts. | solid-state | 1 Na2CO3 + 1 ZrO2 == 1 Na2ZrO3 + 1 CO2 | ['Na2ZrO3'] |  | 900 | 1 Na2CO3 + 1 ZrO2 | 1 Na2ZrO3 + 1 CO2 | Na | 2 | 2 | C | 1 | 1 | O | 3 | 3 | Zr | 1 | 1 | O | 2 | 2 | [75 empty] | Na | 2 | 2 | Zr | 1 | 1 | O | 3 | 3 | C | 1 | 1 | O | 2 | 2
10.1016/j.ssi.2017.02.018 | The Li2CuO2 powder was synthesized via a conventio <...> subsequent characterization. CuO + Li2O → Li2CuO2 | solid-state | 1 CuO + 1 Li2O == 1 Li2CuO2 | ['Li2CuO2'] |  |  | 1 CuO + 1 Li2O | 1 Li2CuO2 | Cu | 1 | 1 | O | 1 | 1 | Li | 2 | 2 | O | 1 | 1 | [78 empty] | Li | 2 | 2 | Cu | 1 | 1 | O | 2 | 2
10.1016/s0955-2219(01)00102-9 | High purity (>99.95%) SrCO3, CaCO3 and TiO2 powder <...> rating in the TE01δ resonance mode in reflectance. | solid-state | 3 SrCO3 + 2 TiO2 == 1 Sr3Ti2O7 + 3 CO2 | ['Sr3Ti2O7'] |  |  | 3 SrCO3 + 2 TiO2 | 1 Sr3Ti2O7 + 3 CO2 | Sr | 1 | 1 | C | 1 | 1 | O | 3 | 3 | Ti | 1 | 1 | O | 2 | 2 | [75 empty] | Sr | 3 | 3 | Ti | 2 | 2 | O | 7 | 7 | C | 1 | 1 | O | 2 | 2
10.1016/S0167-2738(00)00403-3 | Sm-doped ceria, Ce0.8Sm0.2O2-δ, powder was prepare <...> 10-15≤P(O2)/atm≤0.21 using a dc four-probe method. | solid-state | 0.8 Ce(NO3)3·6H2O + 0.25 O2 + 0.2 Sm(NO3)3·6H2O + 3 [OH-] == 1 Ce0.8Sm0.2O2 + 7.5 H2O + 3 [NO3-] | ['Sm0.2Ce0.8O2'] | 1773 |  | 0.8 Ce(NO3)3·6H2O + 0.25 O2 + 0.2 Sm(NO3)3·6H2O + 3 [OH-] | 1 Ce0.8Sm0.2O2 + 7.5 H2O + 3 [NO3-] | Ce | 1 | 1 | N | 1 | 1 | O | 3 | 3 | H | 2 | 2 | O | 1 | 1 | O | 2 | 2 | Sm | 1 | 1 | N | 1 | 1 | O | 3 | 3 | H | 2 | 2 | O | 1 | 1 | O | 1 | 1 | H | 1 | 1 | [51 empty] | Ce | 0.8 | 0 | Sm | 0.2 | 0 | O | 2 | 2 | H | 2 | 2 | O | 1 | 1 | N | 1 | 1 | O | 3 | 3
10.1016/s0022-3697(96)00199-0 | The α-SR3(PO4)2 and Ba3(PO4)2 samples were prepare <...> BaHPO4-Yb. The firing was done at 1250 °C for 3 h. | solid-state | 2 (NH4)2HPO4 + 3 BaCO3 == 1 Ba3(PO4)2 + 3 CO2 + 3 H2O + 4 NH3 | ['Ba3P2O8'] |  |  | 2 (NH4)2HPO4 + 3 BaCO3 | 1 Ba3(PO4)2 + 3 CO2 + 3 H2O + 4 NH3 | N | 1 | 1 | H | 4 | 4 | H | 1 | 1 | P | 1 | 1 | O | 4 | 4 | Ba | 1 | 1 | C | 1 | 1 | O | 3 | 3 | [66 empty] | Ba | 3 | 3 | P | 1 | 1 | O | 4 | 4 | C | 1 | 1 | O | 2 | 2 | H | 2 | 2 | O | 1 | 1 | N | 1 | 1 | H | 3 | 3
10.1016/j.jpowsour.2014.12.108 | Figure 1 shows the schematic of the material synth <...> cined at 1100 °C for 10 h (denoted as BZY20-CEC) . | solid-state | 1 BaCO3 + 1 ZrO2 == 1 BaZrO3 + 1 CO2 ; target BaZrO3 with additives Y via Y2O3 ; target BaZrO3 with additives Y via Y2O3 | ['BaZrO3'] | 1500 | 1100 | 1 BaCO3 + 1 ZrO2 | 1 BaZrO3 + 1 CO2 ; target BaZrO3 with additives Y via Y2O3 ; target BaZrO3 with additives Y via Y2O3 | Ba | 1 | 1 | C | 1 | 1 | O | 3 | 3 | Zr | 1 | 1 | O | 2 | 2 | [75 empty] | Ba | 1 | 1 | Zr | 1 | 1 | O | 3 | 3 | C | 1 | 1 | O | 2 | 2 | Ba | 1 | 1 | Zr | 1 | 1 | O | 3 | 3 | Y | 1 | 1 | Y | 2 | 2 | O | 3 | 3 | Ba | 1 | 1 | Zr | 1 | 1 | O | 3 | 3 | Y | 1 | 1 | Y | 2 | 2 | O | 3 | 3
10.1016/j.ssi.2011.09.016 | BaZr0.85Y0.15O3-δ (BZ15Y) powder was synthesized v <...> A) and energy dispersive X-ray spectroscopy (EDS). | solid-state | 1 BaCO3 + 0.038 O2 + 0.075 Y2O3 + 0.85 ZrO2 == 1 BaZr0.85Y0.15O3 + 1 CO2 | ['BaY0.15Zr0.85O3'] | 1700 |  | 1 BaCO3 + 0.038 O2 + 0.075 Y2O3 + 0.85 ZrO2 | 1 BaZr0.85Y0.15O3 + 1 CO2 | Ba | 1 | 1 | C | 1 | 1 | O | 3 | 3 | O | 2 | 2 | Y | 2 | 2 | O | 3 | 3 | Zr | 1 | 1 | O | 2 | 2 | [66 empty] | Ba | 1 | 1 | Zr | 0.85 | 0 | Y | 0.15 | 0 | O | 3 | 3 | C | 1 | 1 | O | 2 | 2
10.1016/j.mseb.2004.09.017 | BaTiO3 ceramics were prepared by using raw materia <...> oth sides of the sample surfaces as the electrode. | solid-state | 1 BaCO3 + 1 TiO2 == 1 BaTiO3 + 1 CO2 | ['BaTiO3'] |  |  | 1 BaCO3 + 1 TiO2 | 1 BaTiO3 + 1 CO2 | Ba | 1 | 1 | C | 1 | 1 | O | 3 | 3 | Ti | 1 | 1 | O | 2 | 2 | [75 empty] | Ba | 1 | 1 | Ti | 1 | 1 | O | 3 | 3 | C | 1 | 1 | O | 2 | 2
10.1016/s0167-2738(02)00486-1 | Conventional solid-state reaction method was used <...> d pellets were sintered at 1450 °C for 6 h in air. | solid-state | 0.5 Ga2O3 + 0.5 La2O3 == 1 LaGaO3 ; target LaGaO3 with additives Mg via La0.8Sr0.2Ga0.8Mg0.2O2.80, La0.9Sr0.1Ga0.8Mg0.2O2.85, La0.9Sr0.1Ga0.9Mg0.1O2.90, MgO ; target LaGaO3 with additives Mg via MgO | ['LaGaO3'] | 1450 | 1200 | 0.5 Ga2O3 + 0.5 La2O3 | 1 LaGaO3 ; target LaGaO3 with additives Mg via La0.8Sr0.2Ga0.8Mg0.2O2.80, La0.9Sr0.1Ga0.8Mg0.2O2.85, La0.9Sr0.1Ga0.9Mg0.1O2.90, MgO ; target LaGaO3 with additives Mg via MgO | Ga | 2 | 2 | O | 3 | 3 | La | 2 | 2 | O | 3 | 3 | [78 empty] | La | 1 | 1 | Ga | 1 | 1 | O | 3 | 3 | La | 1 | 1 | Ga | 1 | 1 | O | 3 | 3 | Mg | 1 | 1 | La | 0.8 | 0 | Sr | 0.2 | 0 | Ga | 0.8 | 0 | Mg | 0.2 | 0 | O | 2.80 | 2 | La | 0.9 | 0 | Sr | 0.1 | 0 | Ga | 0.8 | 0 | Mg | 0.2 | 0 | O | 2.85 | 2 | La | 0.9 | 0 | Sr | 0.1 | 0 | Ga | 0.9 | 0 | Mg | 0.1 | 0 | O | 2.90 | 2 | Mg | 1 | 1 | O | 1 | 1 | La | 1 | 1 | Ga | 1 | 1 | O | 3 | 3 | Mg | 1 | 1 | Mg | 1 | 1 | O | 1 | 1
10.1016/j.ultramic.2006.04.015 | The samples used in the present study were NiAl2O4 <...> a. 10 nm) each specimen with its edge area masked. | solid-state | 1 Al2O3 + 1 NiO == 1 NiAl2O4 | ['NiAl2O4'] | 1100 |  | 1 Al2O3 + 1 NiO | 1 NiAl2O4 | Al | 2 | 2 | O | 3 | 3 | Ni | 1 | 1 | O | 1 | 1 | [78 empty] | Ni | 1 | 1 | Al | 2 | 2 | O | 4 | 4
10.1016/j.ssi.2007.12.027 | The powder of La0.5Sr0.5FeO3 - δ was synthesized b <...> partial pressure (p 1) is lower than atmospheric. | solid-state | 1 Fe(NO3)3·9H2O + 0.25 La2O3 + 0.125 O2 + 0.5 SrCO3 + 3 [OH-] == 1 La0.5Sr0.5FeO3 + 0.5 CO2 + 10.5 H2O + 3 [NO3-] | ['Sr0.5La0.5FeO3'] |  |  | 1 Fe(NO3)3·9H2O + 0.25 La2O3 + 0.125 O2 + 0.5 SrCO3 + 3 [OH-] | 1 La0.5Sr0.5FeO3 + 0.5 CO2 + 10.5 H2O + 3 [NO3-] | Fe | 1 | 1 | N | 1 | 1 | O | 3 | 3 | H | 2 | 2 | O | 1 | 1 | La | 2 | 2 | O | 3 | 3 | O | 2 | 2 | Sr | 1 | 1 | C | 1 | 1 | O | 3 | 3 | O | 1 | 1 | H | 1 | 1 | [51 empty] | La | 0.5 | 0 | Sr | 0.5 | 0 | Fe | 1 | 1 | O | 3 | 3 | C | 1 | 1 | O | 2 | 2 | H | 2 | 2 | O | 1 | 1 | N | 1 | 1 | O | 3 | 3
10.1039/b206255k | The sample, MnV2O6 was prepared by a conventional <...> on of particle size of the compound, respectively. | solid-state | 0.5 Mn2O3 + 1 V2O5 == 1 MnV2O6 + 0.25 O2 | ['V2MnO6'] |  |  | 0.5 Mn2O3 + 1 V2O5 | 1 MnV2O6 + 0.25 O2 | Mn | 2 | 2 | O | 3 | 3 | V | 2 | 2 | O | 5 | 5 | [78 empty] | Mn | 1 | 1 | V | 2 | 2 | O | 6 | 6 | O | 2 | 2
10.1021/acs.jpcc.6b12431 | Pentalithium ferrite (Li5FeO4) was synthesized by <...> excess was used due to its tendency to sublimate. | solid-state | 0.5 Fe2O3 + 2.5 Li2O == 1 Li5FeO4 | ['Li5FeO4'] |  |  | 0.5 Fe2O3 + 2.5 Li2O | 1 Li5FeO4 | Fe | 2 | 2 | O | 3 | 3 | Li | 2 | 2 | O | 1 | 1 | [78 empty] | Li | 5 | 5 | Fe | 1 | 1 | O | 4 | 4
10.1016/s0167-2738(02)00394-6 | The electrolyte used in this study was La0.8Sr0.2G <...> d for A sites in the perovskite structure [11,12]. | solid-state | 0.05 CoO + 0.4 Ga2O3 + 0.4 La2O3 + 0.115 MgO + 0.118 O2 + 0.2 SrCO3 == 1 La0.8Sr0.2Ga0.8Mg0.115Co0.05O3 + 0.2 CO2 | ['Sr0.2Mg0.115La0.8Co0.05Ga0.8O3'] |  |  | 0.05 CoO + 0.4 Ga2O3 + 0.4 La2O3 + 0.115 MgO + 0.118 O2 + 0.2 SrCO3 | 1 La0.8Sr0.2Ga0.8Mg0.115Co0.05O3 + 0.2 CO2 | Co | 1 | 1 | O | 1 | 1 | Ga | 2 | 2 | O | 3 | 3 | La | 2 | 2 | O | 3 | 3 | Mg | 1 | 1 | O | 1 | 1 | O | 2 | 2 | Sr | 1 | 1 | C | 1 | 1 | O | 3 | 3 | [54 empty] | La | 0.8 | 0 | Sr | 0.2 | 0 | Ga | 0.8 | 0 | Mg | 0.115 | 0 | Co | 0.05 | 0 | O | 3 | 3 | C | 1 | 1 | O | 2 | 2
10.1016/j.ceramint.2014.12.022 | Firstly, high purity BaCO3 and TiO2 (≥99.99 mol%) <...> traces of salt and then dried at room temperature. | solid-state | 1 Na2CO3 + 6 TiO2 == 1 Na2Ti6O13 + 1 CO2 | ['Na2Ti6O13'] |  | 950 | 1 Na2CO3 + 6 TiO2 | 1 Na2Ti6O13 + 1 CO2 | Na | 2 | 2 | C | 1 | 1 | O | 3 | 3 | Ti | 1 | 1 | O | 2 | 2 | [75 empty] | Na | 2 | 2 | Ti | 6 | 6 | O | 13 | 13 | C | 1 | 1 | O | 2 | 2
10.1007/s10008-011-1484-7 | LiFePO4 was obtained by firing the mixture of acet <...> milled for 30 min to obtain small-sized particles. | solid-state | 1 LiOH·H2O + 2 MnO2 == 1 LiMn2O4 + 1.5 H2O + 0.25 O2 | ['LiMn2O4'] |  |  | 1 LiOH·H2O + 2 MnO2 | 1 LiMn2O4 + 1.5 H2O + 0.25 O2 | Li | 1 | 1 | O | 1 | 1 | H | 1 | 1 | H | 2 | 2 | O | 1 | 1 | Mn | 1 | 1 | O | 2 | 2 | [69 empty] | Li | 1 | 1 | Mn | 2 | 2 | O | 4 | 4 | H | 2 | 2 | O | 1 | 1 | O | 2 | 2
10.1016/j.electacta.2012.06.082 | The carbon coated Li3V2(PO4)3 (hereafter denoted a <...> g to room temperature to obtain the final product. | solid-state | 1.5 Li2CO3 + 3 NH4H2PO4 + 2 NH4VO3 == 1 Li3V2(PO4)3 + 1.5 CO2 + 5.5 H2O + 5 NH3 + 1 O2 | ['Li3V2P3O12'] |  |  | 1.5 Li2CO3 + 3 NH4H2PO4 + 2 NH4VO3 | 1 Li3V2(PO4)3 + 1.5 CO2 + 5.5 H2O + 5 NH3 + 1 O2 | Li | 2 | 2 | C | 1 | 1 | O | 3 | 3 | N | 1 | 1 | H | 4 | 4 | H | 2 | 2 | P | 1 | 1 | O | 4 | 4 | N | 1 | 1 | H | 4 | 4 | V | 1 | 1 | O | 3 | 3 | [54 empty] | Li | 3 | 3 | V | 2 | 2 | P | 1 | 1 | O | 4 | 4 | C | 1 | 1 | O | 2 | 2 | H | 2 | 2 | O | 1 | 1 | N | 1 | 1 | H | 3 | 3 | O | 2 | 2
10.1016/j.tsf.2015.10.017 | Nanostructured Bi(Fe1 - xMnx)O3 (x = 0, 0.5, 1) th <...> wn to room temperature without any post-annealing. | solid-state | 0.5 La2O3 + 0.5 Ni2O3 == 1 LaNiO3 | ['LaNiO3'] | 850 | 600 | 0.5 La2O3 + 0.5 Ni2O3 | 1 LaNiO3 | La | 2 | 2 | O | 3 | 3 | Ni | 2 | 2 | O | 3 | 3 | [78 empty] | La | 1 | 1 | Ni | 1 | 1 | O | 3 | 3
10.1103/PhysRevB.72.174404 | Polycrystalline MAl2O4 (M=Fe, Mn, Co, and Zn) samp <...> iques was estimated to be on the level below 0.5%. | solid-state | 1 Al2O3 + 1 MnO == 1 MnAl2O4 | ['MnAl2O4'] |  |  | 1 Al2O3 + 1 MnO | 1 MnAl2O4 | Al | 2 | 2 | O | 3 | 3 | Mn | 1 | 1 | O | 1 | 1 | [78 empty] | Mn | 1 | 1 | Al | 2 | 2 | O | 4 | 4
10.1016/j.jeurceramsoc.2005.03.174 | The studied spinel-type MgAl2O4 ceramics were prep <...> and pore sizes from 0.04 to 1.3 μm were obtained. | solid-state | 1 Al2O3 + 1 MgO == 1 MgAl2O4 | ['MgAl2O4'] | 1250 |  | 1 Al2O3 + 1 MgO | 1 MgAl2O4 | Al | 2 | 2 | O | 3 | 3 | Mg | 1 | 1 | O | 1 | 1 | [78 empty] | Mg | 1 | 1 | Al | 2 | 2 | O | 4 | 4
10.1016/j.jpowsour.2015.04.048 | The layered niobate of KNb3O8 was synthesized by a <...> for 40hr in air to obtain the final KNb3O8 powder. | solid-state | 0.5 K2CO3 + 1.5 Nb2O5 == 1 KNb3O8 + 0.5 CO2 | ['KNb3O8'] |  |  | 0.5 K2CO3 + 1.5 Nb2O5 | 1 KNb3O8 + 0.5 CO2 | K | 2 | 2 | C | 1 | 1 | O | 3 | 3 | Nb | 2 | 2 | O | 5 | 5 | [75 empty] | K | 1 | 1 | Nb | 3 | 3 | O | 8 | 8 | C | 1 | 1 | O | 2 | 2
10.1016/j.physc.2008.05.020 | Polycrystalline host samples of Bi2MO6 (M = Mo, W) <...> ixed, ground and heated in air at 1100 °C for 3 h. | solid-state | 1 Bi2O3 + 2 WO3 == 1 Bi2W2O9 | ['W2Bi2O9'] | 580 |  | 1 Bi2O3 + 2 WO3 | 1 Bi2W2O9 | Bi | 2 | 2 | O | 3 | 3 | W | 1 | 1 | O | 3 | 3 | [78 empty] | Bi | 2 | 2 | W | 2 | 2 | O | 9 | 9
10.1007/s10832-012-9738-z | Ninety-nine percent pure reagent-grade NiO, Fe2O3, <...> alcined (720 °C for 4 h) as NZC starting material. | solid-state | 0.12 CuO + 0.98 Fe2O3 + 0.8 NiO + 0.01 O2 + 0.12 ZnO == 1 (Ni0.8Cu0.12Zn0.12)Fe1.96O4 | ['Fe1.96Ni0.8Cu0.12Zn0.12O4'] |  | 720 | 0.12 CuO + 0.98 Fe2O3 + 0.8 NiO + 0.01 O2 + 0.12 ZnO | 1 (Ni0.8Cu0.12Zn0.12)Fe1.96O4 | Cu | 1 | 1 | O | 1 | 1 | Fe | 2 | 2 | O | 3 | 3 | Ni | 1 | 1 | O | 1 | 1 | O | 2 | 2 | Zn | 1 | 1 | O | 1 | 1 | [63 empty] | Ni | 0.8 | 0 | Cu | 0.12 | 0 | Zn | 0.12 | 0 | Fe | 1.96 | 1 | O | 4 | 4
10.1016/j.nima.2010.12.076 | The starting materials were 99.99% pure Bi2O3 and <...> g a Tektronix Model TDS 3052 digital oscilloscope. | solid-state | 2 Bi2O3 + 3 GeO2 == 1 Bi4Ge3O12 | ['Ge3Bi4O12'] | 750 |  | 2 Bi2O3 + 3 GeO2 | 1 Bi4Ge3O12 | Bi | 2 | 2 | O | 3 | 3 | Ge | 1 | 1 | O | 2 | 2 | [78 empty] | Bi | 4 | 4 | Ge | 3 | 3 | O | 12 | 12
10.1016/j.jssc.2006.05.013 | Green single-phase powder of Na4VO(PO4)2 was synth <...> ults of crystal structure solution and refinement. | solid-state | 1 Na4P2O7 + 1 VO2 == 1 Na4VO(PO4)2 | ['Na4VP2O9'] |  |  | 1 Na4P2O7 + 1 VO2 | 1 Na4VO(PO4)2 | Na | 4 | 4 | P | 2 | 2 | O | 7 | 7 | V | 1 | 1 | O | 2 | 2 | [75 empty] | Na | 4 | 4 | V | 1 | 1 | O | 1 | 1 | P | 1 | 1 | O | 4 | 4
10.1016/j.solidstatesciences.2007.07.010 | The polycrystalline Na0.5Bi1.5O2Cl powders were sy <...> t source, followed by 10 h drying at 393 K in air. | solid-state | 0.25 Bi2O3 + 1 BiOCl + 0.25 Na2CO3 == 1 Na0.5Bi1.5O2Cl + 0.25 CO2 | ['Na0.5Bi1.5O2Cl'] |  | 700 | 0.25 Bi2O3 + 1 BiOCl + 0.25 Na2CO3 | 1 Na0.5Bi1.5O2Cl + 0.25 CO2 | Bi | 2 | 2 | O | 3 | 3 | Bi | 1 | 1 | O | 1 | 1 | Cl | 1 | 1 | Na | 2 | 2 | C | 1 | 1 | O | 3 | 3 | [66 empty] | Na | 0.5 | 0 | Bi | 1.5 | 1 | O | 2 | 2 | Cl | 1 | 1 | C | 1 | 1 | O | 2 | 2
10.1016/j.ssi.2008.02.002 | Bi3TaO7 was prepared using appropriate stoichiomet <...> des method was about 86% of the theoretical value. | solid-state | 1.5 Bi2O3 + 0.5 Ta2O5 == 1 Bi3TaO7 | ['TaBi3O7'] | 800 |  | 1.5 Bi2O3 + 0.5 Ta2O5 | 1 Bi3TaO7 | Bi | 2 | 2 | O | 3 | 3 | Ta | 2 | 2 | O | 5 | 5 | [78 empty] | Bi | 3 | 3 | Ta | 1 | 1 | O | 7 | 7
10.1016/s0167-2738(01)00687-7 | Samples of La0.9Sr0.1Ga0.8Mg0.2O3-δ were prepared <...> ical value, which was estimated from the XRD data. | solid-state | 0.4 Ga2O3 + 0.45 La2O3 + 0.2 MgO + 0.075 O2 + 0.1 SrCO3 == 1 La0.9Sr0.1Ga0.8Mg0.2O3 + 0.1 CO2 | ['Sr0.1Mg0.2La0.9Ga0.8O3'] | 1500 | 1250 | 0.4 Ga2O3 + 0.45 La2O3 + 0.2 MgO + 0.075 O2 + 0.1 SrCO3 | 1 La0.9Sr0.1Ga0.8Mg0.2O3 + 0.1 CO2 | Ga | 2 | 2 | O | 3 | 3 | La | 2 | 2 | O | 3 | 3 | Mg | 1 | 1 | O | 1 | 1 | O | 2 | 2 | Sr | 1 | 1 | C | 1 | 1 | O | 3 | 3 | [60 empty] | La | 0.9 | 0 | Sr | 0.1 | 0 | Ga | 0.8 | 0 | Mg | 0.2 | 0 | O | 3 | 3 | C | 1 | 1 | O | 2 | 2
10.1016/j.jpowsour.2009.06.078 | The LSCM powders were also prepared by conventiona <...> eter (ICP-AES, Optima 4300 DV, Perkin Elmer, USA). | solid-state | 0.25 Cr2O3 + 0.375 La2O3 + 0.25 Mn2O3 + 0.062 O2 + 0.25 SrCO3 == 1 La0.75Sr0.25Cr0.5Mn0.5O3 + 0.25 CO2 | ['Sr0.25La0.75Cr0.5Mn0.5O3'] |  |  | 0.25 Cr2O3 + 0.375 La2O3 + 0.25 Mn2O3 + 0.062 O2 + 0.25 SrCO3 | 1 La0.75Sr0.25Cr0.5Mn0.5O3 + 0.25 CO2 | Cr | 2 | 2 | O | 3 | 3 | La | 2 | 2 | O | 3 | 3 | Mn | 2 | 2 | O | 3 | 3 | O | 2 | 2 | Sr | 1 | 1 | C | 1 | 1 | O | 3 | 3 | [60 empty] | La | 0.75 | 0 | Sr | 0.25 | 0 | Cr | 0.5 | 0 | Mn | 0.5 | 0 | O | 3 | 3 | C | 1 | 1 | O | 2 | 2
10.1016/j.jpowsour.2006.03.060 | Thin oxide films of LSC and LSM were prepared via <...> pressed to 11 tonnes and fired at 1200 °C for 5 h. | solid-state | 0.4 La2O3 + 0.5 Mn2O3 + 0.05 O2 + 0.2 SrCO3 == 1 La0.8Sr0.2MnO3 + 0.2 CO2 | ['Sr0.2La0.8MnO3'] | 1300 | 1150 | 0.4 La2O3 + 0.5 Mn2O3 + 0.05 O2 + 0.2 SrCO3 | 1 La0.8Sr0.2MnO3 + 0.2 CO2 | La | 2 | 2 | O | 3 | 3 | Mn | 2 | 2 | O | 3 | 3 | O | 2 | 2 | Sr | 1 | 1 | C | 1 | 1 | O | 3 | 3 | [66 empty] | La | 0.8 | 0 | Sr | 0.2 | 0 | Mn | 1 | 1 | O | 3 | 3 | C | 1 | 1 | O | 2 | 2
10.1016/j.jmmm.2006.06.018 | The procedure for the sol-gel synthesis has been d <...> crystallinity of the LiNi0.5Mn1.5O4 final product. | solid-state | 1 Li(CH3COO)·2H2O + 1.5 Mn(CH3COO)2·4H2O + 0.5 Ni(CH3COO)2·4H2O + 0.75 O2 + 5 [OH-] == 1 LiNi0.5Mn1.5O4 + 12.5 H2O + 5 [CH3COO-] | ['LiMn1.5Ni0.5O4'] |  |  | 1 Li(CH3COO)·2H2O + 1.5 Mn(CH3COO)2·4H2O + 0.5 Ni(CH3COO)2·4H2O + 0.75 O2 + 5 [OH-] | 1 LiNi0.5Mn1.5O4 + 12.5 H2O + 5 [CH3COO-] | Li | 1 | 1 | C | 1 | 1 | H | 3 | 3 | C | 1 | 1 | O | 1 | 1 | O | 1 | 1 | H | 2 | 2 | O | 1 | 1 | Mn | 1 | 1 | C | 1 | 1 | H | 3 | 3 | C | 1 | 1 | O | 1 | 1 | O | 1 | 1 | H | 2 | 2 | O | 1 | 1 | Ni | 1 | 1 | C | 1 | 1 | H | 3 | 3 | C | 1 | 1 | O | 1 | 1 | O | 1 | 1 | H | 2 | 2 | O | 1 | 1 | O | 2 | 2 | O | 1 | 1 | H | 1 | 1 | [9 empty] | Li | 1 | 1 | Ni | 0.5 | 0 | Mn | 1.5 | 1 | O | 4 | 4 | H | 2 | 2 | O | 1 | 1 | C | 1 | 1 | H | 3 | 3 | C | 1 | 1 | O | 1 | 1 | O | 1 | 1
10.1016/s0378-7753(98)00118-9 | Silver vanadium oxide (Ag2V4O11) was prepared via <...> o of molten salt to sample, and repetition number. | solid-state | 1 Ag2O + 2 V2O5 == 1 Ag2V4O11 | ['V4Ag2O11'] |  |  | 1 Ag2O + 2 V2O5 | 1 Ag2V4O11 | Ag | 2 | 2 | O | 1 | 1 | V | 2 | 2 | O | 5 | 5 | [78 empty] | Ag | 2 | 2 | V | 4 | 4 | O | 11 | 11
10.1016/j.ssi.2013.03.029 | The Li4Ti5O12/C composites were synthesized using <...> ducts (named as samples A, B and C, respectively). | solid-state | 4 LiNO3 + 5 TiO2 + 4 [OH-] == 1 Li4Ti5O12 + 2 H2O + 4 [NO3-] | ['Li4Ti5O12'] |  |  | 4 LiNO3 + 5 TiO2 + 4 [OH-] | 1 Li4Ti5O12 + 2 H2O + 4 [NO3-] | Li | 1 | 1 | N | 1 | 1 | O | 3 | 3 | Ti | 1 | 1 | O | 2 | 2 | O | 1 | 1 | H | 1 | 1 | [69 empty] | Li | 4 | 4 | Ti | 5 | 5 | O | 12 | 12 | H | 2 | 2 | O | 1 | 1 | N | 1 | 1 | O | 3 | 3
10.1149/1.1914753 | Samples of LiSn2(PO4)3, space group P1¯, were synt <...> ed under a flowing atmosphere of 5% H2 and 95% Ar. | solid-state | 3 (NH4)2HPO4 + 0.5 Li2CO3 + 2 SnO2 == 1 LiSn2(PO4)3 + 0.5 CO2 + 4.5 H2O + 6 NH3 | ['LiSn2P3O12'] |  |  | 3 (NH4)2HPO4 + 0.5 Li2CO3 + 2 SnO2 | 1 LiSn2(PO4)3 + 0.5 CO2 + 4.5 H2O + 6 NH3 | N | 1 | 1 | H | 4 | 4 | H | 1 | 1 | P | 1 | 1 | O | 4 | 4 | Li | 2 | 2 | C | 1 | 1 | O | 3 | 3 | Sn | 1 | 1 | O | 2 | 2 | [60 empty] | Li | 1 | 1 | Sn | 2 | 2 | P | 1 | 1 | O | 4 | 4 | C | 1 | 1 | O | 2 | 2 | H | 2 | 2 | O | 1 | 1 | N | 1 | 1 | H | 3 | 3
10.1016/j.jpowsour.2009.11.056 | The LVP/C composite materials were synthesized by <...> ted according to two different methods as follows: | solid-state | 3 LiOH·H2O + 3 NH4H2PO4 + 2 NH4VO3 == 1 Li3V2(PO4)3 + 10 H2O + 5 NH3 + 1 O2 | ['Li3V2P3O12'] |  |  | 3 LiOH·H2O + 3 NH4H2PO4 + 2 NH4VO3 | 1 Li3V2(PO4)3 + 10 H2O + 5 NH3 + 1 O2 | Li | 1 | 1 | O | 1 | 1 | H | 1 | 1 | H | 2 | 2 | O | 1 | 1 | N | 1 | 1 | H | 4 | 4 | H | 2 | 2 | P | 1 | 1 | O | 4 | 4 | N | 1 | 1 | H | 4 | 4 | V | 1 | 1 | O | 3 | 3 | [48 empty] | Li | 3 | 3 | V | 2 | 2 | P | 1 | 1 | O | 4 | 4 | H | 2 | 2 | O | 1 | 1 | N | 1 | 1 | H | 3 | 3 | O | 2 | 2
10.1016/j.ssi.2010.06.017 | Cerium oxide (CeO2, 99.9, Aldrich), gadolinium oxi <...> g at several dwell temperatures and holding times. | solid-state | 0.8 CeO2 + 0.1 Sm2O3 == 1 Ce0.8Sm0.2O1.9 | ['Sm0.2Ce0.8O1.9'] |  |  | 0.8 CeO2 + 0.1 Sm2O3 | 1 Ce0.8Sm0.2O1.9 | Ce | 1 | 1 | O | 2 | 2 | Sm | 2 | 2 | O | 3 | 3 | [78 empty] | Ce | 0.8 | 0 | Sm | 0.2 | 0 | O | 1.9 | 1
10.1016/j.jpowsour.2011.10.074 | The cathode powders used in this investigation wer <...> es (NETZSCH 402C) at a heating rate of 5 °C min-1. | solid-state | 0.067 Co3O4 + 0.4 Fe2O3 + 0.3 La2O3 + 0.117 O2 + 0.4 SrCO3 == 1 La0.6Sr0.4Co0.2Fe0.8O3 + 0.4 CO2 | ['Sr0.4La0.6Fe0.8Co0.2O3'] |  |  | 0.067 Co3O4 + 0.4 Fe2O3 + 0.3 La2O3 + 0.117 O2 + 0.4 SrCO3 | 1 La0.6Sr0.4Co0.2Fe0.8O3 + 0.4 CO2 | Co | 3 | 3 | O | 4 | 4 | Fe | 2 | 2 | O | 3 | 3 | La | 2 | 2 | O | 3 | 3 | O | 2 | 2 | Sr | 1 | 1 | C | 1 | 1 | O | 3 | 3 | [60 empty] | La | 0.6 | 0 | Sr | 0.4 | 0 | Co | 0.2 | 0 | Fe | 0.8 | 0 | O | 3 | 3 | C | 1 | 1 | O | 2 | 2
10.1016/j.jpowsour.2012.02.034 | Single-phase BCO polycrystalline samples were prep <...> and 850 °C with an EG&G potentiostat/galvanostat . | solid-state | 0.8 Ce(NO3)3·6H2O + 0.2 O2 + 0.2 Sm(NO3)3·6H2O + 3 [OH-] == 1 Sm0.2Ce0.8O1.9 + 7.5 H2O + 3 [NO3-] | ['Sm0.2Ce0.8O1.9'] | 900 | 400 | 0.8 Ce(NO3)3·6H2O + 0.2 O2 + 0.2 Sm(NO3)3·6H2O + 3 [OH-] | 1 Sm0.2Ce0.8O1.9 + 7.5 H2O + 3 [NO3-] | Ce | 1 | 1 | N | 1 | 1 | O | 3 | 3 | H | 2 | 2 | O | 1 | 1 | O | 2 | 2 | Sm | 1 | 1 | N | 1 | 1 | O | 3 | 3 | H | 2 | 2 | O | 1 | 1 | O | 1 | 1 | H | 1 | 1 | [51 empty] | Sm | 0.2 | 0 | Ce | 0.8 | 0 | O | 1.9 | 1 | H | 2 | 2 | O | 1 | 1 | N | 1 | 1 | O | 3 | 3
10.1039/c6ta07109k | For comparison, the carbon-coated Na3V2(PO4)3 samp <...> n Ar atmosphere to obtain the final product G-NVP. | solid-state | 3 NH4H2PO4 + 2 NH4VO3 + 3 NaOH == 1 Na3V2(PO4)3 + 7 H2O + 5 NH3 + 1 O2 | ['Na3V2P3O12'] | 350 | 750 | 3 NH4H2PO4 + 2 NH4VO3 + 3 NaOH | 1 Na3V2(PO4)3 + 7 H2O + 5 NH3 + 1 O2 | N | 1 | 1 | H | 4 | 4 | H | 2 | 2 | P | 1 | 1 | O | 4 | 4 | N | 1 | 1 | H | 4 | 4 | V | 1 | 1 | O | 3 | 3 | Na | 1 | 1 | O | 1 | 1 | H | 1 | 1 | [54 empty] | Na | 3 | 3 | V | 2 | 2 | P | 1 | 1 | O | 4 | 4 | H | 2 | 2 | O | 1 | 1 | N | 1 | 1 | H | 3 | 3 | O | 2 | 2
10.1039/c4cp03826f | Monodispersed/multidispersed mesoporous Li4Ti5O12- <...> ir atmosphere using TiO2-S and LiOH as precursors. | solid-state | 4 LiOH + 5 TiO2 == 1 Li4Ti5O12 + 2 H2O | ['Li4Ti5O12'] |  |  | 4 LiOH + 5 TiO2 | 1 Li4Ti5O12 + 2 H2O | Li | 1 | 1 | O | 1 | 1 | H | 1 | 1 | Ti | 1 | 1 | O | 2 | 2 | [75 empty] | Li | 4 | 4 | Ti | 5 | 5 | O | 12 | 12 | H | 2 | 2 | O | 1 | 1
10.1016/j.ssi.2017.08.016 | The ceramic samples of Li7La3Zr2O12 were prepared <...> inally the powder was sintered at 750 °C for 10 h. | solid-state | 1 LiNO3 + 2 Mn(NO3)2 + 0.75 O2 + 5 [OH-] == 1 LiMn2O4 + 2.5 H2O + 5 [NO3-] | ['LiMn2O4'] | 750 |  | 1 LiNO3 + 2 Mn(NO3)2 + 0.75 O2 + 5 [OH-] | 1 LiMn2O4 + 2.5 H2O + 5 [NO3-] | Li | 1 | 1 | N | 1 | 1 | O | 3 | 3 | Mn | 1 | 1 | N | 1 | 1 | O | 3 | 3 | O | 2 | 2 | O | 1 | 1 | H | 1 | 1 | [63 empty] | Li | 1 | 1 | Mn | 2 | 2 | O | 4 | 4 | H | 2 | 2 | O | 1 | 1 | N | 1 | 1 | O | 3 | 3
10.1016/j.jpowsour.2016.10.074 | To prepare conventional LNMO hollow spheres, we fi <...> s sintered at 800 °C for 20 h in air at 10 °C/min. | solid-state | 1 LiOH·H2O + 1.5 MnCO3 + 0.5 Ni(NO3)2·6H2O + 0.75 O2 + 1 [OH-] == 1 LiNi0.5Mn1.5O4 + 1.5 CO2 + 5 H2O + 1 [NO3-] | ['LiMn1.5Ni0.5O4'] | 800 |  | 1 LiOH·H2O + 1.5 MnCO3 + 0.5 Ni(NO3)2·6H2O + 0.75 O2 + 1 [OH-] | 1 LiNi0.5Mn1.5O4 + 1.5 CO2 + 5 H2O + 1 [NO3-] | Li | 1 | 1 | O | 1 | 1 | H | 1 | 1 | H | 2 | 2 | O | 1 | 1 | Mn | 1 | 1 | C | 1 | 1 | O | 3 | 3 | Ni | 1 | 1 | N | 1 | 1 | O | 3 | 3 | H | 2 | 2 | O | 1 | 1 | O | 2 | 2 | O | 1 | 1 | H | 1 | 1 | [42 empty] | Li | 1 | 1 | Ni | 0.5 | 0 | Mn | 1.5 | 1 | O | 4 | 4 | C | 1 | 1 | O | 2 | 2 | H | 2 | 2 | O | 1 | 1 | N | 1 | 1 | O | 3 | 3
10.1016/j.matchemphys.2009.02.043 | The oxide nanosheets of titanium, manganese, doubl <...> tonated materials are given in Supplementary data. | solid-state | 0.225 K2CO3 + 0.5 Mn2O3 + 0.138 O2 == 1 K0.45MnO2 + 0.225 CO2 | ['K0.45MnO2'] |  |  | 0.225 K2CO3 + 0.5 Mn2O3 + 0.138 O2 | 1 K0.45MnO2 + 0.225 CO2 | K | 2 | 2 | C | 1 | 1 | O | 3 | 3 | Mn | 2 | 2 | O | 3 | 3 | O | 2 | 2 | [72 empty] | K | 0.45 | 0 | Mn | 1 | 1 | O | 2 | 2 | C | 1 | 1 | O | 2 | 2
10.1007/s10008-016-3153-3 | Polycrystalline Na2Mo2O7 was synthesized by solid- <...> ated in air at 550 °C for 12 h to obtain Na2Mo2O7. | solid-state | 2 MoO3 + 1 Na2CO3 == 1 Na2Mo2O7 + 1 CO2 | ['Na2Mo2O7'] |  |  | 2 MoO3 + 1 Na2CO3 | 1 Na2Mo2O7 + 1 CO2 | Mo | 1 | 1 | O | 3 | 3 | Na | 2 | 2 | C | 1 | 1 | O | 3 | 3 | [75 empty] | Na | 2 | 2 | Mo | 2 | 2 | O | 7 | 7 | C | 1 | 1 | O | 2 | 2
10.1016/j.electacta.2015.01.220 | Li2ZrO3 samples were synthesized via conventional <...> and held for 10 h in air to get the final samples. | solid-state | 1 Li2CO3 + 1 ZrO2 == 1 Li2ZrO3 + 1 CO2 | ['Li2ZrO3'] |  |  | 1 Li2CO3 + 1 ZrO2 | 1 Li2ZrO3 + 1 CO2 | Li | 2 | 2 | C | 1 | 1 | O | 3 | 3 | Zr | 1 | 1 | O | 2 | 2 | [75 empty] | Li | 2 | 2 | Zr | 1 | 1 | O | 3 | 3 | C | 1 | 1 | O | 2 | 2
10.1016/j.jlumin.2015.11.021 | Praseodymium-doped meta- and ortho-stannate µ-scal <...> in the same way just without adding a Pr3+ source. | solid-state | 1 SnO2 + 1 SrCO3 == 1 SrSnO3 + 1 CO2 | ['SrSnO3'] |  |  | 1 SnO2 + 1 SrCO3 | 1 SrSnO3 + 1 CO2 | Sn | 1 | 1 | O | 2 | 2 | Sr | 1 | 1 | C | 1 | 1 | O | 3 | 3 | [75 empty] | Sr | 1 | 1 | Sn | 1 | 1 | O | 3 | 3 | C | 1 | 1 | O | 2 | 2
10.1007/s10854-013-1614-3 | Bismuth neodymium ferrite (Bi1-xNdxFeO3, x = 0 and <...> fired at 650 °C for 30 min to form the electrodes. | solid-state | 1 Bi(NO3)3·5H2O + 1 Fe(NO3)3·9H2O + 6 [OH-] == 1 BiFeO3 + 17 H2O + 6 [NO3-] | ['FeBiO3'] | 850 | 450 | 1 Bi(NO3)3·5H2O + 1 Fe(NO3)3·9H2O + 6 [OH-] | 1 BiFeO3 + 17 H2O + 6 [NO3-] | Bi | 1 | 1 | N | 1 | 1 | O | 3 | 3 | H | 2 | 2 | O | 1 | 1 | Fe | 1 | 1 | N | 1 | 1 | O | 3 | 3 | H | 2 | 2 | O | 1 | 1 | O | 1 | 1 | H | 1 | 1 | [54 empty] | Bi | 1 | 1 | Fe | 1 | 1 | O | 3 | 3 | H | 2 | 2 | O | 1 | 1 | N | 1 | 1 | O | 3 | 3
10.1016/j.jnoncrysol.2009.07.033 | The LiNbO3 (LN) and LiFe5O8 (LF) powders were prep <...> calcination temperature of 900 °C (LF) during 1 h. | solid-state | 0.5 Li2CO3 + 0.5 Nb2O5 == 1 LiNbO3 + 0.5 CO2 | ['LiNbO3'] |  |  | 0.5 Li2CO3 + 0.5 Nb2O5 | 1 LiNbO3 + 0.5 CO2 | Li | 2 | 2 | C | 1 | 1 | O | 3 | 3 | Nb | 2 | 2 | O | 5 | 5 | [75 empty] | Li | 1 | 1 | Nb | 1 | 1 | O | 3 | 3 | C | 1 | 1 | O | 2 | 2
10.1016/j.electacta.2013.11.074 | The Li3V2(PO4)3/C sample was prepared using LiOH·H <...> oduct was ground in an agate mortar for later use. | solid-state | 3 LiOH·H2O + 3 NH4H2PO4 + 1 V2O5 == 1 Li3V2(PO4)3 + 9 H2O + 3 NH3 + 1 O2 | ['Li3V2P3O12'] |  |  | 3 LiOH·H2O + 3 NH4H2PO4 + 1 V2O5 | 1 Li3V2(PO4)3 + 9 H2O + 3 NH3 + 1 O2 | Li | 1 | 1 | O | 1 | 1 | H | 1 | 1 | H | 2 | 2 | O | 1 | 1 | N | 1 | 1 | H | 4 | 4 | H | 2 | 2 | P | 1 | 1 | O | 4 | 4 | V | 2 | 2 | O | 5 | 5 | [54 empty] | Li | 3 | 3 | V | 2 | 2 | P | 1 | 1 | O | 4 | 4 | H | 2 | 2 | O | 1 | 1 | N | 1 | 1 | H | 3 | 3 | O | 2 | 2
10.1016/s0955-2219(03)00602-2 | Specifications of raw materials used for the synth <...> was ground and made into a powder (MWSSR powder). | solid-state | 2 Al(OH)3 + 1 MgO == 1 MgAl2O4 + 3 H2O | ['MgAl2O4'] |  |  | 2 Al(OH)3 + 1 MgO | 1 MgAl2O4 + 3 H2O | Al | 1 | 1 | O | 1 | 1 | H | 1 | 1 | Mg | 1 | 1 | O | 1 | 1 | [75 empty] | Mg | 1 | 1 | Al | 2 | 2 | O | 4 | 4 | H | 2 | 2 | O | 1 | 1
10.1016/s0272-8842(03)00056-7 | All samples in this work were prepared from reagen <...> ining MgNb2O6 and PbO is illustrated in Figure 1 . | solid-state | 0.333 MgO + 0.334 Nb2O5 + 1 PbO == 1 Pb(Mg1/3Nb2/3)O3 | ['Mg0.333Nb0.667PbO3'] |  | 1000 | 0.333 MgO + 0.334 Nb2O5 + 1 PbO | 1 Pb(Mg1/3Nb2/3)O3 | Mg | 1 | 1 | O | 1 | 1 | Nb | 2 | 2 | O | 5 | 5 | Pb | 1 | 1 | O | 1 | 1 | [72 empty] | Pb | 1 | 1 | Mg | 1 | 1 | Nb | 2 | 2 | O | 3 | 3
10.1021/jp511908t | Lithium-silicate-based composites (M4SiO4 + second <...> 0 °C for 1 h to prepare the respective composites. | solid-state | 4 Li + 1 O2 + 1 SiO2 == 1 Li4SiO4 | ['Li4SiO4'] |  | 850 | 4 Li + 1 O2 + 1 SiO2 | 1 Li4SiO4 | Li | 1 | 1 | O | 2 | 2 | Si | 1 | 1 | O | 2 | 2 | [78 empty] | Li | 4 | 4 | Si | 1 | 1 | O | 4 | 4
10.1016/s0167-577x(03)00279-9 | The title compounds (LiM0.5Mn1.5O4; M=Ti, Fe) were <...> 0 °C for 3-day periods with intermittent grinding. | solid-state | 0.5 FeOOH + 0.5 Li2CO3 + 1.5 MnCO3 + 0.625 O2 == 1 LiM0.5Mn1.5O4 + 2 CO2 + 0.25 H2O; M = Fe | ['LiMn1.5Fe0.5O4'] |  | 600 | 0.5 FeOOH + 0.5 Li2CO3 + 1.5 MnCO3 + 0.625 O2 | 1 LiM0.5Mn1.5O4 + 2 CO2 + 0.25 H2O; M = Fe | Fe | 1 | 1 | O | 1 | 1 | O | 1 | 1 | H | 1 | 1 | Li | 2 | 2 | C | 1 | 1 | O | 3 | 3 | Mn | 1 | 1 | C | 1 | 1 | O | 3 | 3 | O | 2 | 2 | [57 empty] | Li | 1 | 1 | M | 0.5 | 0 | Mn | 1.5 | 1 | O | 4 | 4 | C | 1 | 1 | O | 2 | 2 | H | 2 | 2 | O | 1 | 1 | M | 1 | 1 | Fe | 1 | 1
10.1016/s0167-577x(03)00279-9 | The title compounds (LiM0.5Mn1.5O4; M=Ti, Fe) were <...> 0 °C for 3-day periods with intermittent grinding. | solid-state | 0.5 Li2CO3 + 1.5 MnCO3 + 0.5 O2 + 0.5 TiO2 == 1 LiM0.5Mn1.5O4 + 2 CO2; M = Ti | ['LiTi0.5Mn1.5O4'] |  | 600 | 0.5 Li2CO3 + 1.5 MnCO3 + 0.5 O2 + 0.5 TiO2 | 1 LiM0.5Mn1.5O4 + 2 CO2; M = Ti | Li | 2 | 2 | C | 1 | 1 | O | 3 | 3 | Mn | 1 | 1 | C | 1 | 1 | O | 3 | 3 | O | 2 | 2 | Ti | 1 | 1 | O | 2 | 2 | [63 empty] | Li | 1 | 1 | M | 0.5 | 0 | Mn | 1.5 | 1 | O | 4 | 4 | C | 1 | 1 | O | 2 | 2 | M | 1 | 1 | Ti | 1 | 1
10.1016/s0167-2738(98)00303-8 | The sample used in this study was a sintered ceram <...> rectangular rod with the dimensions of 4×4×22 mm. | solid-state | 2 TiO2 + 1 Y2O3 == 1 Y2Ti2O7 | ['Y2Ti2O7'] | 1873 |  | 2 TiO2 + 1 Y2O3 | 1 Y2Ti2O7 | Ti | 1 | 1 | O | 2 | 2 | Y | 2 | 2 | O | 3 | 3 | [78 empty] | Y | 2 | 2 | Ti | 2 | 2 | O | 7 | 7
10.1016/j.jeurceramsoc.2016.05.045 | Ca-Mn-Zn substituted SrM powder samples, Sr1-xCaxF <...> , the bulk samples weighing about 0.1 g were used. | solid-state | 6 Fe2O3 + 1 SrCO3 == 1 SrFe12O19 + 1 CO2 | ['SrFe12O19'] | 1250 | 1300 | 6 Fe2O3 + 1 SrCO3 | 1 SrFe12O19 + 1 CO2 | Fe | 2 | 2 | O | 3 | 3 | Sr | 1 | 1 | C | 1 | 1 | O | 3 | 3 | [75 empty] | Sr | 1 | 1 | Fe | 12 | 12 | O | 19 | 19 | C | 1 | 1 | O | 2 | 2
10.1002/cphc.200500278 | The BiCu2VO6 powder was prepared by a solid-state <...> canning electron microscope (SEM, Hitachi S-5000). | solid-state | 0.5 Bi2O3 + 2 CuO + 1 NH4VO3 == 1 BiCu2VO6 + 0.5 H2O + 1 NH3 | ['VCu2BiO6'] |  |  | 0.5 Bi2O3 + 2 CuO + 1 NH4VO3 | 1 BiCu2VO6 + 0.5 H2O + 1 NH3 | Bi | 2 | 2 | O | 3 | 3 | Cu | 1 | 1 | O | 1 | 1 | N | 1 | 1 | H | 4 | 4 | V | 1 | 1 | O | 3 | 3 | [66 empty] | Bi | 1 | 1 | Cu | 2 | 2 | V | 1 | 1 | O | 6 | 6 | H | 2 | 2 | O | 1 | 1 | N | 1 | 1 | H | 3 | 3
10.1016/j.jlumin.2017.07.057 | The measurements were carried out on KBaBP2O8:6%Eu <...> ) at 850 °C for 6 h with heating rate of 5 °C/min. | solid-state | 1 BaCO3 + 1 H3BO3 + 0.5 K2CO3 + 2 NH4H2PO4 == 1 KBaBP2O8 + 1.5 CO2 + 4.5 H2O + 2 NH3 ; target KBaBP2O8 with additives Eu2+ via Eu2O3 ; target KBaBP2O8 with additives Eu2+ via Eu2O3 | ['KBaBP2O8'] |  |  | 1 BaCO3 + 1 H3BO3 + 0.5 K2CO3 + 2 NH4H2PO4 | 1 KBaBP2O8 + 1.5 CO2 + 4.5 H2O + 2 NH3 ; target KBaBP2O8 with additives Eu2+ via Eu2O3 ; target KBaBP2O8 with additives Eu2+ via Eu2O3 | Ba | 1 | 1 | C | 1 | 1 | O | 3 | 3 | H | 3 | 3 | B | 1 | 1 | O | 3 | 3 | K | 2 | 2 | C | 1 | 1 | O | 3 | 3 | N | 1 | 1 | H | 4 | 4 | H | 2 | 2 | P | 1 | 1 | O | 4 | 4 | [48 empty] | K | 1 | 1 | Ba | 1 | 1 | B | 1 | 1 | P | 2 | 2 | O | 8 | 8 | C | 1 | 1 | O | 2 | 2 | H | 2 | 2 | O | 1 | 1 | N | 1 | 1 | H | 3 | 3 | K | 1 | 1 | Ba | 1 | 1 | B | 1 | 1 | P | 2 | 2 | O | 8 | 8 | Eu | 2 | 2 | Eu | 2 | 2 | O | 3 | 3 | K | 1 | 1 | Ba | 1 | 1 | B | 1 | 1 | P | 2 | 2 | O | 8 | 8 | Eu | 2 | 2 | Eu | 2 | 2 | O | 3 | 3
10.1016/s0925-8388(02)01362-2 | The (Zn1-xSrx)TiO3 (x = 0-0.1) compounds were prep <...> intering temperature is higher than about 945 °C). | solid-state | 1 TiO2 + 1 ZnO == 1 ZnTiO3 | ['TiZnO3'] |  | 800 | 1 TiO2 + 1 ZnO | 1 ZnTiO3 | Ti | 1 | 1 | O | 2 | 2 | Zn | 1 | 1 | O | 1 | 1 | [78 empty] | Zn | 1 | 1 | Ti | 1 | 1 | O | 3 | 3
10.1016/S0025-5408(00)00403-7 | Fresh f-Ca9Fe(PO4)7 was synthesized by the convent <...> temperature programmed reduction of f-Ca9Fe(PO4)7. | solid-state | 9 CaCO3 + 0.5 Fe2O3 + 7 NH4H2PO4 == 1 Ca9Fe(PO4)7 + 9 CO2 + 10.5 H2O + 7 NH3 | ['Ca9FeP7O28'] |  | 1420 | 9 CaCO3 + 0.5 Fe2O3 + 7 NH4H2PO4 | 1 Ca9Fe(PO4)7 + 9 CO2 + 10.5 H2O + 7 NH3 | Ca | 1 | 1 | C | 1 | 1 | O | 3 | 3 | Fe | 2 | 2 | O | 3 | 3 | N | 1 | 1 | H | 4 | 4 | H | 2 | 2 | P | 1 | 1 | O | 4 | 4 | [60 empty] | Ca | 9 | 9 | Fe | 1 | 1 | P | 1 | 1 | O | 4 | 4 | C | 1 | 1 | O | 2 | 2 | H | 2 | 2 | O | 1 | 1 | N | 1 | 1 | H | 3 | 3
10.1016/j.solidstatesciences.2008.05.009 | The rutile CrNbO4 has been prepared as previously <...> w a relative density higher than 80% in all cases. | solid-state | 0.5 Cr2O3 + 0.5 Nb2O5 == 1 CrNbO4 | ['NbCrO4'] |  |  | 0.5 Cr2O3 + 0.5 Nb2O5 | 1 CrNbO4 | Cr | 2 | 2 | O | 3 | 3 | Nb | 2 | 2 | O | 5 | 5 | [78 empty] | Cr | 1 | 1 | Nb | 1 | 1 | O | 4 | 4
10.1016/j.jeurceramsoc.2018.06.008 | Ba0.85Ca0.15Ti0.9Zr0.1O3 powder, corresponding to <...> then calcined at a temperature of 1000 °C for 6 h. | solid-state | 0.85 BaCO3 + 0.15 CaCO3 + 0.9 TiO2 + 0.1 ZrO2 == 1 Ba0.85Ca0.15Ti0.9Zr0.1O3 + 1 CO2 | ['Ba0.85Ca0.15Zr0.1Ti0.9O3'] |  | 1000 | 0.85 BaCO3 + 0.15 CaCO3 + 0.9 TiO2 + 0.1 ZrO2 | 1 Ba0.85Ca0.15Ti0.9Zr0.1O3 + 1 CO2 | Ba | 1 | 1 | C | 1 | 1 | O | 3 | 3 | Ca | 1 | 1 | C | 1 | 1 | O | 3 | 3 | Ti | 1 | 1 | O | 2 | 2 | Zr | 1 | 1 | O | 2 | 2 | [60 empty] | Ba | 0.85 | 0 | Ca | 0.15 | 0 | Ti | 0.9 | 0 | Zr | 0.1 | 0 | O | 3 | 3 | C | 1 | 1 | O | 2 | 2
10.1016/j.ijhydene.2011.01.150 | The La0.9Sr0.1Co0.8Ni0.2O3-δ (LSCN) cathode powder <...> of 300-850 °C in air, using the four-probe method. | solid-state | 0.8 Ce(NO3)3·6H2O + 0.2 O2 + 0.1 Sm2O3 + 2.4 [OH-] == 1 Ce0.8Sm0.2O1.9 + 6 H2O + 2.4 [NO3-] | ['Sm0.2Ce0.8O1.9'] | 1500 | 600 | 0.8 Ce(NO3)3·6H2O + 0.2 O2 + 0.1 Sm2O3 + 2.4 [OH-] | 1 Ce0.8Sm0.2O1.9 + 6 H2O + 2.4 [NO3-] | Ce | 1 | 1 | N | 1 | 1 | O | 3 | 3 | H | 2 | 2 | O | 1 | 1 | O | 2 | 2 | Sm | 2 | 2 | O | 3 | 3 | O | 1 | 1 | H | 1 | 1 | [60 empty] | Ce | 0.8 | 0 | Sm | 0.2 | 0 | O | 1.9 | 1 | H | 2 | 2 | O | 1 | 1 | N | 1 | 1 | O | 3 | 3
10.1016/j.tsf.2004.08.016 | BTN targets used in PLD were prepared by a convent <...> ace. Thus we acquired the dense yellowish pellets. | solid-state | 1.5 Bi2O3 + 0.5 Nb2O5 + 1 TiO2 == 1 Bi3TiNbO9 | ['TiNbBi3O9'] | 1000 |  | 1.5 Bi2O3 + 0.5 Nb2O5 + 1 TiO2 | 1 Bi3TiNbO9 | Bi | 2 | 2 | O | 3 | 3 | Nb | 2 | 2 | O | 5 | 5 | Ti | 1 | 1 | O | 2 | 2 | [72 empty] | Bi | 3 | 3 | Ti | 1 | 1 | Nb | 1 | 1 | O | 9 | 9
10.1016/j.jpcs.2007.08.038 | The polycrystalline CaCu3Ru4O12 was prepared by a <...> etween the saturating pulse and the echo sequence. | solid-state | 1 CaCO3 + 3 CuO + 4 RuO2 == 1 CaCu3Ru4O12 + 1 CO2 | ['CaRu4Cu3O12'] |  | 880 | 1 CaCO3 + 3 CuO + 4 RuO2 | 1 CaCu3Ru4O12 + 1 CO2 | Ca | 1 | 1 | C | 1 | 1 | O | 3 | 3 | Cu | 1 | 1 | O | 1 | 1 | Ru | 1 | 1 | O | 2 | 2 | [69 empty] | Ca | 1 | 1 | Cu | 3 | 3 | Ru | 4 | 4 | O | 12 | 12 | C | 1 | 1 | O | 2 | 2
10.1016/j.electacta.2004.06.012 | Spinel cobalt ferrite (CoFe2O4) films were fabrica <...> sing the mixture to form a 1.3 cm diameter pellet. | solid-state | 1 Co + 2 Fe + 2 O2 == 1 CoFe2O4 | ['Fe2CoO4'] |  |  | 1 Co + 2 Fe + 2 O2 | 1 CoFe2O4 | Co | 1 | 1 | Fe | 1 | 1 | O | 2 | 2 | [81 empty] | Co | 1 | 1 | Fe | 2 | 2 | O | 4 | 4
10.1016/j.jeurceramsoc.2009.04.017 | The mechanochemical synthesis of KNbO3 was perform <...> °C for 4 h with an intermediate wet-milling step. | solid-state | 0.5 K2CO3 + 0.5 Nb2O5 == 1 KNbO3 + 0.5 CO2 | ['KNbO3'] |  |  | 0.5 K2CO3 + 0.5 Nb2O5 | 1 KNbO3 + 0.5 CO2 | K | 2 | 2 | C | 1 | 1 | O | 3 | 3 | Nb | 2 | 2 | O | 5 | 5 | [75 empty] | K | 1 | 1 | Nb | 1 | 1 | O | 3 | 3 | C | 1 | 1 | O | 2 | 2
10.1016/s0167-2738(01)01011-6 | Powdered SrFe0.8Co0.2O3-δ was prepared by using th <...> mination and then fired at 1200 °C in air for 5 h. | solid-state | 0.2 Co(NO3)2·6H2O + 0.4 Fe2O3 + 0.3 O2 + 1 SrCO3 + 0.4 [OH-] == 1 SrFe0.8Co0.2O3 + 1 CO2 + 1.4 H2O + 0.4 [NO3-] | ['SrFe0.8Co0.2O3'] |  |  | 0.2 Co(NO3)2·6H2O + 0.4 Fe2O3 + 0.3 O2 + 1 SrCO3 + 0.4 [OH-] | 1 SrFe0.8Co0.2O3 + 1 CO2 + 1.4 H2O + 0.4 [NO3-] | Co | 1 | 1 | N | 1 | 1 | O | 3 | 3 | H | 2 | 2 | O | 1 | 1 | Fe | 2 | 2 | O | 3 | 3 | O | 2 | 2 | Sr | 1 | 1 | C | 1 | 1 | O | 3 | 3 | O | 1 | 1 | H | 1 | 1 | [51 empty] | Sr | 1 | 1 | Fe | 0.8 | 0 | Co | 0.2 | 0 | O | 3 | 3 | C | 1 | 1 | O | 2 | 2 | H | 2 | 2 | O | 1 | 1 | N | 1 | 1 | O | 3 | 3
10.1021/cm010129n | The synthesis of these compounds was carried out b <...> were reground and reheated to ensure homogeneity. | solid-state | 1 Li2CO3 + 1 NiO + 2 WO3 == 1 Li2Ni(WO4)2 + 1 CO2 | ['Li2W2NiO8'] |  |  | 1 Li2CO3 + 1 NiO + 2 WO3 | 1 Li2Ni(WO4)2 + 1 CO2 | Li | 2 | 2 | C | 1 | 1 | O | 3 | 3 | Ni | 1 | 1 | O | 1 | 1 | W | 1 | 1 | O | 3 | 3 | [69 empty] | Li | 2 | 2 | Ni | 1 | 1 | W | 1 | 1 | O | 4 | 4 | C | 1 | 1 | O | 2 | 2
10.1016/j.jssc.2014.07.039 | Powder samples of In-doped MnWO4 (In:MnWO4) were s <...> reactions completely and homogeneously (Table 1). | solid-state | 1 MnO + 1 WO3 == 1 MnWO4 | ['WMnO4'] |  |  | 1 MnO + 1 WO3 | 1 MnWO4 | Mn | 1 | 1 | O | 1 | 1 | W | 1 | 1 | O | 3 | 3 | [78 empty] | Mn | 1 | 1 | W | 1 | 1 | O | 4 | 4
10.1016/j.jcrysgro.2014.09.033 | BaCo2V2O8 was prepared by solid-state reaction: re <...> h a high voltage generator (Spellman SL10, 10 mW). | solid-state | 1 BaCO3 + 0.667 Co3O4 + 1 V2O5 == 1 BaCo2V2O8 + 1 CO2 + 0.333 O2 | ['BaV2Co2O8'] | 900 |  | 1 BaCO3 + 0.667 Co3O4 + 1 V2O5 | 1 BaCo2V2O8 + 1 CO2 + 0.333 O2 | Ba | 1 | 1 | C | 1 | 1 | O | 3 | 3 | Co | 3 | 3 | O | 4 | 4 | V | 2 | 2 | O | 5 | 5 | [69 empty] | Ba | 1 | 1 | Co | 2 | 2 | V | 2 | 2 | O | 8 | 8 | C | 1 | 1 | O | 2 | 2 | O | 2 | 2
10.1016/S0921-4534(01)00603-7 | The SrCuO2, CaCuO2 and (Sr,Ca)CuO2 targets (5 cm d <...> ressed into plates, and fired at 1000 °C for 20 h. | solid-state | 1 CaCO3 + 1 CuO == 1 CaCuO2 + 1 CO2 | ['CaCuO2'] |  | 900 | 1 CaCO3 + 1 CuO | 1 CaCuO2 + 1 CO2 | Ca | 1 | 1 | C | 1 | 1 | O | 3 | 3 | Cu | 1 | 1 | O | 1 | 1 | [75 empty] | Ca | 1 | 1 | Cu | 1 | 1 | O | 2 | 2 | C | 1 | 1 | O | 2 | 2
10.1016/j.physc.2004.05.014 | RuSr2GdCu2O8, Ru1 - xSr2GdCu2O8 - y and SrRuO3 sam <...> n to room temperature at a cooling rate of 2°/min. | solid-state | 2 CuO + 0.5 Gd2O3 + 0.25 O2 + 1 RuO2 + 2 SrCO3 == 1 RuSr2GdCu2O8 + 2 CO2 | ['Sr2GdRuCu2O8'] | 1040 | 800 | 2 CuO + 0.5 Gd2O3 + 0.25 O2 + 1 RuO2 + 2 SrCO3 | 1 RuSr2GdCu2O8 + 2 CO2 | Cu | 1 | 1 | O | 1 | 1 | Gd | 2 | 2 | O | 3 | 3 | O | 2 | 2 | Ru | 1 | 1 | O | 2 | 2 | Sr | 1 | 1 | C | 1 | 1 | O | 3 | 3 | [60 empty] | Ru | 1 | 1 | Sr | 2 | 2 | Gd | 1 | 1 | Cu | 2 | 2 | O | 8 | 8 | C | 1 | 1 | O | 2 | 2
10.1016/j.physc.2009.10.124 | The polycrystalline samples of FeTe0.8S0.2 were pr <...> temperature down to 2 K using a four-probe method. | solid-state | 1 Fe + 0.6 Te + 0.2 TeS == 1 FeTe0.8S0.2 | ['FeTe0.8S0.2'] |  |  | 1 Fe + 0.6 Te + 0.2 TeS | 1 FeTe0.8S0.2 | Fe | 1 | 1 | Te | 1 | 1 | Te | 1 | 1 | S | 1 | 1 | [78 empty] | Fe | 1 | 1 | Te | 0.8 | 0 | S | 0.2 | 0
10.1021/ic302800b | All polycrystalline samples of nominal composition <...> cooled to room temperature with a rate of 30 °C/h. | solid-state | 0.5 Bi2O3 + 1 Mn2O3 + 0.25 O2 == 1 BiMn2O5 | ['Mn2BiO5'] |  |  | 0.5 Bi2O3 + 1 Mn2O3 + 0.25 O2 | 1 BiMn2O5 | Bi | 2 | 2 | O | 3 | 3 | Mn | 2 | 2 | O | 3 | 3 | O | 2 | 2 | [75 empty] | Bi | 1 | 1 | Mn | 2 | 2 | O | 5 | 5
10.1016/j.ssc.2012.12.019 | The sample La0.8Te0.2MnO3 is prepared using the st <...> K for 24 h and slowly cooled to room temperature. | solid-state | 0.4 La2O3 + 1 MnO2 + 0.2 TeO2 == 1 La0.8Te0.2MnO3 + 0.3 O2 | ['La0.8MnTe0.2O3'] | 1373 |  | 0.4 La2O3 + 1 MnO2 + 0.2 TeO2 | 1 La0.8Te0.2MnO3 + 0.3 O2 | La | 2 | 2 | O | 3 | 3 | Mn | 1 | 1 | O | 2 | 2 | Te | 1 | 1 | O | 2 | 2 | [72 empty] | La | 0.8 | 0 | Te | 0.2 | 0 | Mn | 1 | 1 | O | 3 | 3 | O | 2 | 2
10.1021/ic980100u | Synthesis. Polycrystalline FeVMoO7 and CrVMoO7 wer <...> ently at 722(2) °C and CrVMoO7 melts at 865(2) °C. | solid-state | 0.5 Cr2O3 + 1 MoO3 + 0.5 V2O5 == 1 CrVMoO7 | ['VMoCrO7'] |  | 650 | 0.5 Cr2O3 + 1 MoO3 + 0.5 V2O5 | 1 CrVMoO7 | Cr | 2 | 2 | O | 3 | 3 | Mo | 1 | 1 | O | 3 | 3 | V | 2 | 2 | O | 5 | 5 | [72 empty] | Cr | 1 | 1 | V | 1 | 1 | Mo | 1 | 1 | O | 7 | 7
10.1038/srep19775 | TbFeO3, TmFeO3 and YFeO3 ceramic were prepared wit <...> ice (SQUID) magnetometer (Quantum design MPMS-XL). | solid-state | 0.5 Fe2O3 + 0.25 Tb4O7 == 1 TbFeO3 + 0.125 O2 | ['TbFeO3'] | 1400 |  | 0.5 Fe2O3 + 0.25 Tb4O7 | 1 TbFeO3 + 0.125 O2 | Fe | 2 | 2 | O | 3 | 3 | Tb | 4 | 4 | O | 7 | 7 | [78 empty] | Tb | 1 | 1 | Fe | 1 | 1 | O | 3 | 3 | O | 2 | 2
10.1111/j.1551-2916.2009.03185.x | Proportionate amounts of reagent-grade starting ma <...> ds and held at the sintering temperatures for 4 h. | solid-state | 1 Bi2O3 + 3 MoO3 == 1 Bi2Mo3O12 | ['Mo3Bi2O12'] |  | 750 | 1 Bi2O3 + 3 MoO3 | 1 Bi2Mo3O12 | Bi | 2 | 2 | O | 3 | 3 | Mo | 1 | 1 | O | 3 | 3 | [78 empty] | Bi | 2 | 2 | Mo | 3 | 3 | O | 12 | 12
10.1016/j.ssi.2016.03.005 | Ultrafine LiCoO2 powders with the hexagonal layere <...> phologies and lattice fringes of LiCoO2 particles. | solid-state | 1 CoCO3 + 0.5 Li2CO3 + 0.25 O2 == 1 LiCoO2 + 1.5 CO2 | ['LiCoO2'] |  | 900 | 1 CoCO3 + 0.5 Li2CO3 + 0.25 O2 | 1 LiCoO2 + 1.5 CO2 | Co | 1 | 1 | C | 1 | 1 | O | 3 | 3 | Li | 2 | 2 | C | 1 | 1 | O | 3 | 3 | O | 2 | 2 | [69 empty] | Li | 1 | 1 | Co | 1 | 1 | O | 2 | 2 | C | 1 | 1 | O | 2 | 2
10.1016/s0022-4596(02)00121-4 | Pure Rb7(UO2)8(VO4)2O8Cl powder was prepared both <...> n is identical to that of crushed single crystals. | solid-state | 1.333 O2 + 3 Rb2CO3 + 1 RbCl + 2.667 U3O8 + 1 V2O5 == 1 Rb7(UO2)8(VO4)2O8Cl + 3 CO2 | ['Rb7U8V2O32Cl'] |  |  | 1.333 O2 + 3 Rb2CO3 + 1 RbCl + 2.667 U3O8 + 1 V2O5 | 1 Rb7(UO2)8(VO4)2O8Cl + 3 CO2 | O | 2 | 2 | Rb | 2 | 2 | C | 1 | 1 | O | 3 | 3 | Rb | 1 | 1 | Cl | 1 | 1 | U | 3 | 3 | O | 8 | 8 | V | 2 | 2 | O | 5 | 5 | [60 empty] | Rb | 7 | 7 | U | 1 | 1 | O | 2 | 2 | V | 1 | 1 | O | 4 | 4 | O | 8 | 8 | Cl | 1 | 1 | C | 1 | 1 | O | 2 | 2
10.1016/s0022-4596(02)00121-4 | Cs7(UO2)8(VO4)2O8Cl was prepared as a yellow powde <...> ways accompanied by weak unidentified reflections. | solid-state | 3 Cs2CO3 + 1 CsCl + 8 UO3·H2O + 1 V2O5 == 1 Cs7(UO2)8(VO4)2O8Cl + 3 CO2 + 8 H2O | ['Cs7U8V2O32Cl'] |  |  | 3 Cs2CO3 + 1 CsCl + 8 UO3·H2O + 1 V2O5 | 1 Cs7(UO2)8(VO4)2O8Cl + 3 CO2 + 8 H2O | Cs | 2 | 2 | C | 1 | 1 | O | 3 | 3 | Cs | 1 | 1 | Cl | 1 | 1 | U | 1 | 1 | O | 3 | 3 | H | 2 | 2 | O | 1 | 1 | V | 2 | 2 | O | 5 | 5 | [57 empty] | Cs | 7 | 7 | U | 1 | 1 | O | 2 | 2 | V | 1 | 1 | O | 4 | 4 | O | 8 | 8 | Cl | 1 | 1 | C | 1 | 1 | O | 2 | 2 | H | 2 | 2 | O | 1 | 1
10.1016/s0022-3697(01)00091-9 | Nineteen kinds of halogenocadmate crystals listed <...> entified by powder X-ray diffraction measurements. | solid-state | 1 CdCl2 + 6 NaCl == 1 Na6CdCl8 | ['Na6CdCl8'] |  |  | 1 CdCl2 + 6 NaCl | 1 Na6CdCl8 | Cd | 1 | 1 | Cl | 2 | 2 | Na | 1 | 1 | Cl | 1 | 1 | [78 empty] | Na | 6 | 6 | Cd | 1 | 1 | Cl | 8 | 8
10.1016/s0925-4005(00)00702-4 | Sc1/3Zr2(PO4)3 was prepared by a sol-gel method fr <...> r was pelletized and sintered at 1600 °C for 12 h. | solid-state | 3 NH4H2PO4 + 0.166 Sc2O3 + 2 ZrO2 == 1 Sc1/3Zr2(PO4)3 + 4.5 H2O + 3 NH3 | ['Sc0.333Zr2P3O12'] | 1600 |  | 3 NH4H2PO4 + 0.166 Sc2O3 + 2 ZrO2 | 1 Sc1/3Zr2(PO4)3 + 4.5 H2O + 3 NH3 | N | 1 | 1 | H | 4 | 4 | H | 2 | 2 | P | 1 | 1 | O | 4 | 4 | Sc | 2 | 2 | O | 3 | 3 | Zr | 1 | 1 | O | 2 | 2 | [63 empty] | Sc | 1 | 1 | Zr | 2 | 2 | P | 1 | 1 | O | 4 | 4 | H | 2 | 2 | O | 1 | 1 | N | 1 | 1 | H | 3 | 3
10.1016/s0926-2040(99)00061-2 | The samples were obtained from various sources: co <...> and were determined to be single phase materials. | solid-state | 1 CdCO3 + 1 TiO2 == 1 CdTiO3 + 1 CO2 | ['TiCdO3'] |  |  | 1 CdCO3 + 1 TiO2 | 1 CdTiO3 + 1 CO2 | Cd | 1 | 1 | C | 1 | 1 | O | 3 | 3 | Ti | 1 | 1 | O | 2 | 2 | [75 empty] | Cd | 1 | 1 | Ti | 1 | 1 | O | 3 | 3 | C | 1 | 1 | O | 2 | 2
10.1016/j.mseb.2013.08.016 | Specimens were prepared through conventional solid <...> ntered between 1025 °C and 1100 °C in air for 4 h. | solid-state | 1 CaCO3 + 1 ZrO2 == 1 CaZrO3 + 1 CO2 | ['CaZrO3'] | 1300 | 700 | 1 CaCO3 + 1 ZrO2 | 1 CaZrO3 + 1 CO2 | Ca | 1 | 1 | C | 1 | 1 | O | 3 | 3 | Zr | 1 | 1 | O | 2 | 2 | [75 empty] | Ca | 1 | 1 | Zr | 1 | 1 | O | 3 | 3 | C | 1 | 1 | O | 2 | 2
10.1002/aic.10850 | SrCo0.4Fe0.5Zr0.1O3-δ powders were synthesized by <...> crement of 0.05°/s in the range of 20° ≤ 2θ ≤ 80°. | solid-state | 0.2 Co2O3 + 0.25 Fe2O3 + 0.225 O2 + 1 SrCO3 + 0.1 ZrO2 == 1 SrCo0.4Fe0.5Zr0.1O3 + 1 CO2 | ['SrZr0.1Fe0.5Co0.4O3'] | 1473 |  | 0.2 Co2O3 + 0.25 Fe2O3 + 0.225 O2 + 1 SrCO3 + 0.1 ZrO2 | 1 SrCo0.4Fe0.5Zr0.1O3 + 1 CO2 | Co | 2 | 2 | O | 3 | 3 | Fe | 2 | 2 | O | 3 | 3 | O | 2 | 2 | Sr | 1 | 1 | C | 1 | 1 | O | 3 | 3 | Zr | 1 | 1 | O | 2 | 2 | [60 empty] | Sr | 1 | 1 | Co | 0.4 | 0 | Fe | 0.5 | 0 | Zr | 0.1 | 0 | O | 3 | 3 | C | 1 | 1 | O | 2 | 2
10.1016/s0167-2738(01)00905-5 | Commercially available analytical grade chemicals <...> uenched in liquid nitrogen as outlined elsewhere . | solid-state | 1 Ag2O + 1 CuI + 1 PbO2 == 1 CuI-Ag2O-PbO2 | ['Ag2CuPbO3I'] |  |  | 1 Ag2O + 1 CuI + 1 PbO2 | 1 CuI-Ag2O-PbO2 | Ag | 2 | 2 | O | 1 | 1 | Cu | 1 | 1 | I | 1 | 1 | Pb | 1 | 1 | O | 2 | 2 | [72 empty] | Cu | 1 | 1 | I | 1 | 1 | Ag | 2 | 2 | O | 1 | 1 | Pb | 1 | 1 | O | 2 | 2
10.1016/s0925-3467(01)00234-8 | α-bismuth molybdate single crystals were grown by <...> 0 1) plane, which is perpendicular to the c axis. | solid-state | 1 Bi2O3 + 3 MoO3 == 1 Bi2(MoO4)3 | ['Mo3Bi2O12'] |  |  | 1 Bi2O3 + 3 MoO3 | 1 Bi2(MoO4)3 | Bi | 2 | 2 | O | 3 | 3 | Mo | 1 | 1 | O | 3 | 3 | [78 empty] | Bi | 2 | 2 | Mo | 1 | 1 | O | 4 | 4
10.1016/j.matlet.2005.01.062 | The NdBa2Cu3O7-δ sample is synthesised by solid st <...> creased to room temperature at the rate of 12 K/h. | solid-state | 2 BaCO3 + 3 CuO + 0.5 Nd2O3 + 0.25 O2 == 1 NdBa2Cu3O7 + 2 CO2 | ['Ba2NdCu3O7'] |  | 1193 | 2 BaCO3 + 3 CuO + 0.5 Nd2O3 + 0.25 O2 | 1 NdBa2Cu3O7 + 2 CO2 | Ba | 1 | 1 | C | 1 | 1 | O | 3 | 3 | Cu | 1 | 1 | O | 1 | 1 | Nd | 2 | 2 | O | 3 | 3 | O | 2 | 2 | [66 empty] | Nd | 1 | 1 | Ba | 2 | 2 | Cu | 3 | 3 | O | 7 | 7 | C | 1 | 1 | O | 2 | 2
10.1016/s0378-7753(01)00684-x | Solid state reaction was used for the Fe-doped sam <...> luding Li was fired between 773 and 1273 K in air. | solid-state | 1 Fe(NO3)3 + 3 LiOH + 1 Mn(NO3)2 + 0.5 O2 + 5 [OH-] == 1 LiFeO2-Li2MnO3 + 4 H2O + 5 [NO3-] | ['Li3MnFeO5'] |  |  | 1 Fe(NO3)3 + 3 LiOH + 1 Mn(NO3)2 + 0.5 O2 + 5 [OH-] | 1 LiFeO2-Li2MnO3 + 4 H2O + 5 [NO3-] | Fe | 1 | 1 | N | 1 | 1 | O | 3 | 3 | Li | 1 | 1 | O | 1 | 1 | H | 1 | 1 | Mn | 1 | 1 | N | 1 | 1 | O | 3 | 3 | O | 2 | 2 | O | 1 | 1 | H | 1 | 1 | [54 empty] | Li | 1 | 1 | Fe | 1 | 1 | O | 2 | 2 | Li | 2 | 2 | Mn | 1 | 1 | O | 3 | 3 | H | 2 | 2 | O | 1 | 1 | N | 1 | 1 | O | 3 | 3
10.1016/s0167-2738(01)00856-6 | The reagents used for the boron-substituted spinel <...> with precursor material treated at 500 °C for 8 h. | solid-state | 1 LiNO3 + 2 Mn(CH3COO)7·4H2O + 15 [OH-] == 1 LiMn2O4 + 15.5 H2O + 1.75 O2 + 14 [CH3COO-] + 1 [NO3-] | ['LiMn2O4'] |  |  | 1 LiNO3 + 2 Mn(CH3COO)7·4H2O + 15 [OH-] | 1 LiMn2O4 + 15.5 H2O + 1.75 O2 + 14 [CH3COO-] + 1 [NO3-] | Li | 1 | 1 | N | 1 | 1 | O | 3 | 3 | Mn | 1 | 1 | C | 1 | 1 | H | 3 | 3 | C | 1 | 1 | O | 1 | 1 | O | 1 | 1 | H | 2 | 2 | O | 1 | 1 | O | 1 | 1 | H | 1 | 1 | [51 empty] | Li | 1 | 1 | Mn | 2 | 2 | O | 4 | 4 | H | 2 | 2 | O | 1 | 1 | O | 2 | 2 | C | 1 | 1 | H | 3 | 3 | C | 1 | 1 | O | 1 | 1 | O | 1 | 1 | N | 1 | 1 | O | 3 | 3
10.1016/s0378-7753(01)00624-3 | The LiNiO2 powder was prepared by conventional sol <...> . The electrolyte was a 1 M LiClO4 in PC solution. | solid-state | 1 Li(OH) + 1 Ni(OH)2 + 0.25 O2 == 1 LiNiO2 + 1.5 H2O | ['LiNiO2'] |  |  | 1 Li(OH) + 1 Ni(OH)2 + 0.25 O2 | 1 LiNiO2 + 1.5 H2O | Li | 1 | 1 | O | 1 | 1 | H | 1 | 1 | Ni | 1 | 1 | O | 1 | 1 | H | 1 | 1 | O | 2 | 2 | [69 empty] | Li | 1 | 1 | Ni | 1 | 1 | O | 2 | 2 | H | 2 | 2 | O | 1 | 1
10.1016/s0378-7753(03)00140-x | LiMn1.5Ni0.5O4 powders were prepared by reacting a <...> e Mn valence was determined by chemical analysis . | solid-state | 0.071 Li2CO3 + 1.5 MnO2 + 0.5 Ni(OH)2 == 1 LiMn1.5Ni0.5O4 + 0.5 CO2 + 0.5 H2O | ['LiMn1.5Ni0.5O4'] |  | 700 | 0.071 Li2CO3 + 1.5 MnO2 + 0.5 Ni(OH)2 | 1 LiMn1.5Ni0.5O4 + 0.5 CO2 + 0.5 H2O | Li | 2 | 2 | C | 1 | 1 | O | 3 | 3 | Mn | 1 | 1 | O | 2 | 2 | Ni | 1 | 1 | O | 1 | 1 | H | 1 | 1 | [66 empty] | Li | 1 | 1 | Mn | 1.5 | 1 | Ni | 0.5 | 0 | O | 4 | 4 | C | 1 | 1 | O | 2 | 2 | H | 2 | 2 | O | 1 | 1
10.1103/PhysRevB.78.184112 | The parent γ-Na0.7CoO2 phase was first synthesized <...> k the formation and purity of the γ-NaxCoO2 phase. | solid-state | 0.333 Co3O4 + 0.35 Na2CO3 + 0.158 O2 == 1 Na0.7CoO2 + 0.35 CO2 | ['Na0.7CoO2'] |  |  | 0.333 Co3O4 + 0.35 Na2CO3 + 0.158 O2 | 1 Na0.7CoO2 + 0.35 CO2 | Co | 3 | 3 | O | 4 | 4 | Na | 2 | 2 | C | 1 | 1 | O | 3 | 3 | O | 2 | 2 | [72 empty] | Na | 0.7 | 0 | Co | 1 | 1 | O | 2 | 2 | C | 1 | 1 | O | 2 | 2
10.1016/j.mssp.2014.10.052 | To prepare SrY2O4 with various concentrations of e <...> e cooled to room temperature naturally (Figure 2). | solid-state | 1 SrCO3 + 1 Y2O3 == 1 SrY2O4 + 1 CO2 | ['SrY2O4'] |  |  | 1 SrCO3 + 1 Y2O3 | 1 SrY2O4 + 1 CO2 | Sr | 1 | 1 | C | 1 | 1 | O | 3 | 3 | Y | 2 | 2 | O | 3 | 3 | [75 empty] | Sr | 1 | 1 | Y | 2 | 2 | O | 4 | 4 | C | 1 | 1 | O | 2 | 2
10.1016/j.materresbull.2018.01.005 | YAG based materials were prepared by solid state r <...> th x = 0.0001, 0.001, 0.005, 0.01, 0.02 and 0.03). | solid-state | 2.5 Al2O3 + 1.5 Y2O3 == 1 Y3Al5O12 | ['Y3Al5O12'] |  |  | 2.5 Al2O3 + 1.5 Y2O3 | 1 Y3Al5O12 | Al | 2 | 2 | O | 3 | 3 | Y | 2 | 2 | O | 3 | 3 | [78 empty] | Y | 3 | 3 | Al | 5 | 5 | O | 12 | 12
10.1016/j.mssp.2014.04.041 | BaSnO3, prepared by solid state reaction, served a <...> ly when a small amount of Fe was used as a getter. | solid-state | 1 BaCO3 + 1 SnO2 == 1 BaSnO3 + 1 CO2 | ['BaSnO3'] |  | 1040 | 1 BaCO3 + 1 SnO2 | 1 BaSnO3 + 1 CO2 | Ba | 1 | 1 | C | 1 | 1 | O | 3 | 3 | Sn | 1 | 1 | O | 2 | 2 | [75 empty] | Ba | 1 | 1 | Sn | 1 | 1 | O | 3 | 3 | C | 1 | 1 | O | 2 | 2
10.1016/s0167-577x(01)00401-3 | Commercial Ti (38 μm, >99.6 purity, Beijing Nonfer <...> ured by load-deflection four-point bending method. | solid-state | 2 C + 1 Si + 3 Ti == 1 Ti3SiC2 | ['Ti3SiC2'] |  |  | 2 C + 1 Si + 3 Ti | 1 Ti3SiC2 | C | 1 | 1 | Si | 1 | 1 | Ti | 1 | 1 | [81 empty] | Ti | 3 | 3 | Si | 1 | 1 | C | 2 | 2
10.1021/cm501538x | The compositional ceramics of (K0.44Na0.52Li0.04) <...> at 700 °C for 2 h with a heating rate of 3 °C/min. | solid-state | 0.22 K2CO3 + 0.02 Li2CO3 + 0.26 Na2CO3 + 0.43 Nb2O5 + 0.02 Sb2O5 + 0.05 Ta2O5 == 1 (K0.44Na0.52Li0.04)(Nb0.86Ta0.10Sb0.04)O3 + 0.5 CO2 | ['K0.44Na0.52Li0.04Ta0.1Nb0.86Sb0.04O3'] |  | 700 | 0.22 K2CO3 + 0.02 Li2CO3 + 0.26 Na2CO3 + 0.43 Nb2O5 + 0.02 Sb2O5 + 0.05 Ta2O5 | 1 (K0.44Na0.52Li0.04)(Nb0.86Ta0.10Sb0.04)O3 + 0.5 CO2 | K | 2 | 2 | C | 1 | 1 | O | 3 | 3 | Li | 2 | 2 | C | 1 | 1 | O | 3 | 3 | Na | 2 | 2 | C | 1 | 1 | O | 3 | 3 | Nb | 2 | 2 | O | 5 | 5 | Sb | 2 | 2 | O | 5 | 5 | Ta | 2 | 2 | O | 5 | 5 | [45 empty] | K | 0.44 | 0 | Na | 0.52 | 0 | Li | 0.04 | 0 | Nb | 0.86 | 0 | Ta | 0.10 | 0 | Sb | 0.04 | 0 | O | 3 | 3 | C | 1 | 1 | O | 2 | 2
10.1016/j.jpowsour.2016.08.083 | BaCe0.4Zr0.4Y0.2O3-δ (BCZY) perovskite was synthes <...> a graphite monochromator and a PIXcel3D detector. | solid-state | 1 BaCO3 + 0.4 CeO2 + 0.05 O2 + 0.1 Y2O3 + 0.4 ZrO2 == 1 BaCe0.4Zr0.4Y0.2O3 + 1 CO2 | ['BaCe0.4Y0.2Zr0.4O3'] | 1600 | 1350 | 1 BaCO3 + 0.4 CeO2 + 0.05 O2 + 0.1 Y2O3 + 0.4 ZrO2 | 1 BaCe0.4Zr0.4Y0.2O3 + 1 CO2 | Ba | 1 | 1 | C | 1 | 1 | O | 3 | 3 | Ce | 1 | 1 | O | 2 | 2 | O | 2 | 2 | Y | 2 | 2 | O | 3 | 3 | Zr | 1 | 1 | O | 2 | 2 | [60 empty] | Ba | 1 | 1 | Ce | 0.4 | 0 | Zr | 0.4 | 0 | Y | 0.2 | 0 | O | 3 | 3 | C | 1 | 1 | O | 2 | 2
10.1016/j.matlet.2008.09.009 | The well-crystallized Sr2Bi2O5 powders were synthe <...> thod for 20 h, at 600 °C and 750 °C, respectively. | solid-state | 1 Bi2O3 + 2 SrCO3 == 1 Sr2Bi2O5 + 2 CO2 | ['Sr2Bi2O5'] |  | 780 | 1 Bi2O3 + 2 SrCO3 | 1 Sr2Bi2O5 + 2 CO2 | Bi | 2 | 2 | O | 3 | 3 | Sr | 1 | 1 | C | 1 | 1 | O | 3 | 3 | [75 empty] | Sr | 2 | 2 | Bi | 2 | 2 | O | 5 | 5 | C | 1 | 1 | O | 2 | 2
10.1016/j.tca.2005.01.027 | BaBiO3 ceramic specimen was prepared by solid stat <...> ight and volume of the specimen was more than 90%. | solid-state | 1 BaCO3 + 0.5 Bi2O3 + 0.25 O2 == 1 BaBiO3 + 1 CO2 | ['BaBiO3'] | 800 | 720 | 1 BaCO3 + 0.5 Bi2O3 + 0.25 O2 | 1 BaBiO3 + 1 CO2 | Ba | 1 | 1 | C | 1 | 1 | O | 3 | 3 | Bi | 2 | 2 | O | 3 | 3 | O | 2 | 2 | [72 empty] | Ba | 1 | 1 | Bi | 1 | 1 | O | 3 | 3 | C | 1 | 1 | O | 2 | 2
10.1016/j.jnucmat.2013.04.070 | The Ti3AlC2 samples used in this study were synthe <...> und in order to remove the surface contaminations. | solid-state | 1 Al + 2 C + 3 Ti == 1 Ti3AlC2 | ['Ti3AlC2'] |  |  | 1 Al + 2 C + 3 Ti | 1 Ti3AlC2 | Al | 1 | 1 | C | 1 | 1 | Ti | 1 | 1 | [81 empty] | Ti | 3 | 3 | Al | 1 | 1 | C | 2 | 2
10.1016/j.matlet.2005.01.017 | Ceramics samples of Nb-doped Bi4Ti3O12 (Bi4Ti2.98N <...> ed to the ultrasonic transducer with silver paste. | solid-state | 2 Bi2O3 + 0.01 Nb2O5 + 2.98 TiO2 == 1 Bi4Ti2.98Nb0.02O12 + 0.005 O2 | ['Ti2.98Nb0.02Bi4O12'] |  |  | 2 Bi2O3 + 0.01 Nb2O5 + 2.98 TiO2 | 1 Bi4Ti2.98Nb0.02O12 + 0.005 O2 | Bi | 2 | 2 | O | 3 | 3 | Nb | 2 | 2 | O | 5 | 5 | Ti | 1 | 1 | O | 2 | 2 | [72 empty] | Bi | 4 | 4 | Ti | 2.98 | 2 | Nb | 0.02 | 0 | O | 12 | 12 | O | 2 | 2
10.1016/j.sna.2017.03.021 | Na0.5Bi4.5Ti4O15 (NBT4) was prepared as a precurso <...> 5Ti4O15 + 2Na2CO3 + 5TiO2 → 9Na0.5Bi0.5TiO3 + 2CO2 | solid-state | 2.25 Bi2O3 + 0.25 Na2CO3 + 4 TiO2 == 1 Na0.5Bi4.5Ti4O15 + 0.25 CO2 | ['Na0.5Ti4Bi4.5O15'] |  |  | 2.25 Bi2O3 + 0.25 Na2CO3 + 4 TiO2 | 1 Na0.5Bi4.5Ti4O15 + 0.25 CO2 | Bi | 2 | 2 | O | 3 | 3 | Na | 2 | 2 | C | 1 | 1 | O | 3 | 3 | Ti | 1 | 1 | O | 2 | 2 | [69 empty] | Na | 0.5 | 0 | Bi | 4.5 | 4 | Ti | 4 | 4 | O | 15 | 15 | C | 1 | 1 | O | 2 | 2
10.1016/S0921-4534(01)00081-8 | Starting materials included commercially prepared <...> ed to avoid confusing the issue of dopant effects. | solid-state | 1 BaCO3 + 1 HfO2 == 1 BaHfO3 + 1 CO2 | ['BaHfO3'] |  |  | 1 BaCO3 + 1 HfO2 | 1 BaHfO3 + 1 CO2 | Ba | 1 | 1 | C | 1 | 1 | O | 3 | 3 | Hf | 1 | 1 | O | 2 | 2 | [75 empty] | Ba | 1 | 1 | Hf | 1 | 1 | O | 3 | 3 | C | 1 | 1 | O | 2 | 2
10.1149/2.0641807jes | LiMn2O4 and LiMn1.8Al0.2O4 were obtained by a soli <...> ealing in an oxygen atmosphere at 500 °C for 48 h. | solid-state | 0.5 Li2CO3 + 1 Mn2O3 + 0.25 O2 == 1 LiMn2O4 + 0.5 CO2 | ['LiMn2O4'] | 750 |  | 0.5 Li2CO3 + 1 Mn2O3 + 0.25 O2 | 1 LiMn2O4 + 0.5 CO2 | Li | 2 | 2 | C | 1 | 1 | O | 3 | 3 | Mn | 2 | 2 | O | 3 | 3 | O | 2 | 2 | [72 empty] | Li | 1 | 1 | Mn | 2 | 2 | O | 4 | 4 | C | 1 | 1 | O | 2 | 2
10.1016/j.powtec.2013.12.013 | We prepared the LiFePO4/C composite using wet-mill <...> 4/C was obtained upon cooling to room temperature. | solid-state | 1 FePO4·2H2O + 1 LiOH·H2O == 1 LiFePO4 + 3.5 H2O + 0.25 O2 | ['LiFePO4'] | 650 |  | 1 FePO4·2H2O + 1 LiOH·H2O | 1 LiFePO4 + 3.5 H2O + 0.25 O2 | Fe | 1 | 1 | P | 1 | 1 | O | 4 | 4 | H | 2 | 2 | O | 1 | 1 | Li | 1 | 1 | O | 1 | 1 | H | 1 | 1 | H | 2 | 2 | O | 1 | 1 | [60 empty] | Li | 1 | 1 | Fe | 1 | 1 | P | 1 | 1 | O | 4 | 4 | H | 2 | 2 | O | 1 | 1 | O | 2 | 2
10.1021/ic500891j | Starting materials SrCO3 (>99%), K2CO3 (>99%), and <...> at 1150 °C for 15 h and 1250 °C for further 20 h. | solid-state | 1 SiO2 + 1 SrCO3 == 1 SrSiO3 + 1 CO2 | ['SrSiO3'] |  |  | 1 SiO2 + 1 SrCO3 | 1 SrSiO3 + 1 CO2 | Si | 1 | 1 | O | 2 | 2 | Sr | 1 | 1 | C | 1 | 1 | O | 3 | 3 | [75 empty] | Sr | 1 | 1 | Si | 1 | 1 | O | 3 | 3 | C | 1 | 1 | O | 2 | 2
10.1016/j.optmat.2012.05.020 | For purpose of this work we investigated two sampl <...> e concentration of Eu2+ is 2% mol in both samples. | solid-state | 1 SiO2 + 2 SrCO3 == 1 Sr2SiO4 + 2 CO2 | ['Sr2SiO4'] |  | 1250 | 1 SiO2 + 2 SrCO3 | 1 Sr2SiO4 + 2 CO2 | Si | 1 | 1 | O | 2 | 2 | Sr | 1 | 1 | C | 1 | 1 | O | 3 | 3 | [75 empty] | Sr | 2 | 2 | Si | 1 | 1 | O | 4 | 4 | C | 1 | 1 | O | 2 | 2
10.1016/j.jeurceramsoc.2015.04.001 | CaCu3Ti4O12 powder was prepared by the mixed oxide <...> BBSZ) with a Tg = 400 °C was added before milling. | solid-state | 1 CaCO3 + 3 CuO + 4 TiO2 == 1 CaCu3Ti4O12 + 1 CO2 | ['CaTi4Cu3O12'] |  | 970 | 1 CaCO3 + 3 CuO + 4 TiO2 | 1 CaCu3Ti4O12 + 1 CO2 | Ca | 1 | 1 | C | 1 | 1 | O | 3 | 3 | Cu | 1 | 1 | O | 1 | 1 | Ti | 1 | 1 | O | 2 | 2 | [69 empty] | Ca | 1 | 1 | Cu | 3 | 3 | Ti | 4 | 4 | O | 12 | 12 | C | 1 | 1 | O | 2 | 2
10.1016/j.ssc.2003.08.003 | In the experiment, Bi3.25La0.75Ti3O12 was prepared <...> 25 °C in air to obtain sample (I) and sample (II). | solid-state | 2 Bi2O3 + 3 SiO2 == 1 Bi4Si3O12 | ['Si3Bi4O12'] |  |  | 2 Bi2O3 + 3 SiO2 | 1 Bi4Si3O12 | Bi | 2 | 2 | O | 3 | 3 | Si | 1 | 1 | O | 2 | 2 | [78 empty] | Bi | 4 | 4 | Si | 3 | 3 | O | 12 | 12
10.1007/s10854-014-1852-z | Melting method was used to synthesis LAS glass-cer <...> Mg (OH)2 and Zr(OH)4 with purity higher than 99%. | solid-state | 2 Al(OH)3 + 1 H3SiO3 + 2 Li(OH)·H2O + 0.25 O2 == 1 Li2O-Al2O3-SiO2 + 7.5 H2O | ['Li2Al2SiO6'] |  |  | 2 Al(OH)3 + 1 H3SiO3 + 2 Li(OH)·H2O + 0.25 O2 | 1 Li2O-Al2O3-SiO2 + 7.5 H2O | Al | 1 | 1 | O | 1 | 1 | H | 1 | 1 | H | 3 | 3 | Si | 1 | 1 | O | 3 | 3 | Li | 1 | 1 | O | 1 | 1 | H | 1 | 1 | H | 2 | 2 | O | 1 | 1 | O | 2 | 2 | [54 empty] | Li | 2 | 2 | O | 1 | 1 | Al | 2 | 2 | O | 3 | 3 | Si | 1 | 1 | O | 2 | 2 | H | 2 | 2 | O | 1 | 1
10.1016/j.jeurceramsoc.2007.02.100 | Lithium-modified KNN ceramics of compositions (K0. <...> short dwell time of 10 min to avoid grain growth. | solid-state | 0.25 K2CO3 + 0.25 Na2CO3 + 0.5 Nb2O5 == 1 K0.5Na0.5NbO3 + 0.5 CO2 | ['K0.5Na0.5NbO3'] |  |  | 0.25 K2CO3 + 0.25 Na2CO3 + 0.5 Nb2O5 | 1 K0.5Na0.5NbO3 + 0.5 CO2 | K | 2 | 2 | C | 1 | 1 | O | 3 | 3 | Na | 2 | 2 | C | 1 | 1 | O | 3 | 3 | Nb | 2 | 2 | O | 5 | 5 | [66 empty] | K | 0.5 | 0 | Na | 0.5 | 0 | Nb | 1 | 1 | O | 3 | 3 | C | 1 | 1 | O | 2 | 2
10.1016/j.jeurceramsoc.2009.01.028 | The powders for spraying with the compositions BaF <...> d on glass substrates and/or on powdered coatings. | solid-state | 1 BaCO3 + 6 Fe2O3 == 1 BaFe12O19 + 1 CO2 | ['BaFe12O19'] |  | 1100 | 1 BaCO3 + 6 Fe2O3 | 1 BaFe12O19 + 1 CO2 | Ba | 1 | 1 | C | 1 | 1 | O | 3 | 3 | Fe | 2 | 2 | O | 3 | 3 | [75 empty] | Ba | 1 | 1 | Fe | 12 | 12 | O | 19 | 19 | C | 1 | 1 | O | 2 | 2
10.1016/s0254-0584(02)00311-5 | Samples of MgTiO3 and CaTiO3 were individually syn <...> and cooling rates of the samples were 10 °C min-1. | solid-state | 1 CaCO3 + 1 TiO2 == 1 CaTiO3 + 1 CO2 | ['CaTiO3'] |  | 1100 | 1 CaCO3 + 1 TiO2 | 1 CaTiO3 + 1 CO2 | Ca | 1 | 1 | C | 1 | 1 | O | 3 | 3 | Ti | 1 | 1 | O | 2 | 2 | [75 empty] | Ca | 1 | 1 | Ti | 1 | 1 | O | 3 | 3 | C | 1 | 1 | O | 2 | 2
10.1007/s10854-018-9012-5 | (Sr, Ca)TiO3-(Sm, Nd)AlO3 based ceramics were synt <...> d from 1270 to 1390 °C for 4 h, in air atmosphere. | solid-state | 0.15 Al2O3 + 0.693 CaCO3 + 0.038 Nd2O3 + 0.112 Sm2O3 + 0.007 SrCO3 + 0.7 TiO2 == 1 0.7(Sr0.01Ca0.99)TiO3-0.3(Sm0.75Nd0.25)AlO3 + 0.7 CO2 | ['Sr0.007Ca0.693Sm0.225Nd0.075Ti0.7Al0.3O3'] |  | 1220 | 0.15 Al2O3 + 0.693 CaCO3 + 0.038 Nd2O3 + 0.112 Sm2O3 + 0.007 SrCO3 + 0.7 TiO2 | 1 0.7(Sr0.01Ca0.99)TiO3-0.3(Sm0.75Nd0.25)AlO3 + 0.7 CO2 | Al | 2 | 2 | O | 3 | 3 | Ca | 1 | 1 | C | 1 | 1 | O | 3 | 3 | Nd | 2 | 2 | O | 3 | 3 | Sm | 2 | 2 | O | 3 | 3 | Sr | 1 | 1 | C | 1 | 1 | O | 3 | 3 | Ti | 1 | 1 | O | 2 | 2 | [48 empty] | Sr | 0.01 | 0 | Ca | 0.99 | 0 | Ti | 1 | 1 | O | 3 | 3 | Sm | 0.75 | 0 | Nd | 0.25 | 0 | Al | 1 | 1 | O | 3 | 3 | C | 1 | 1 | O | 2 | 2
10.1016/j.jeurceramsoc.2018.04.034 | The (1-x)Li2ZrO3-xMgO (x = 0.5, 0.6, 0.7, 0.75 and <...> red at 1250-1550 °C for 6 h in platinum crucibles. | solid-state | 1 Li2CO3 + 3 MgO + 1 ZrO2 == 1 Li2Mg3ZrO6 + 1 CO2 | ['Li2Mg3ZrO6'] |  | 1050 | 1 Li2CO3 + 3 MgO + 1 ZrO2 | 1 Li2Mg3ZrO6 + 1 CO2 | Li | 2 | 2 | C | 1 | 1 | O | 3 | 3 | Mg | 1 | 1 | O | 1 | 1 | Zr | 1 | 1 | O | 2 | 2 | [69 empty] | Li | 2 | 2 | Mg | 3 | 3 | Zr | 1 | 1 | O | 6 | 6 | C | 1 | 1 | O | 2 | 2
10.1016/j.jeurceramsoc.2017.12.044 | Proportionate amounts of reagent-grade starting ma <...> 0 MPa. Samples were sintered 2 h at 890 °C-930 °C. | solid-state | 0.5 Bi2O3 + 0.667 MoO3 + 0.166 Sc2O3 == 1 Bi(Sc1/3Mo2/3)O4 | ['Sc0.333Mo0.667BiO4'] | 890 | 800 | 0.5 Bi2O3 + 0.667 MoO3 + 0.166 Sc2O3 | 1 Bi(Sc1/3Mo2/3)O4 | Bi | 2 | 2 | O | 3 | 3 | Mo | 1 | 1 | O | 3 | 3 | Sc | 2 | 2 | O | 3 | 3 | [72 empty] | Bi | 1 | 1 | Sc | 1 | 1 | Mo | 2 | 2 | O | 4 | 4
10.1016/j.gca.2011.12.002 | A series of CMAS glasses in diopside (CaMgSi2O6)-C <...> uctural differences (e.g., Stebbins et al., 2008). | solid-state | 1 Al2O3 + 1 CaCO3 + 1 SiO2 == 1 CaAl2SiO6 + 1 CO2 | ['CaAl2SiO6'] |  |  | 1 Al2O3 + 1 CaCO3 + 1 SiO2 | 1 CaAl2SiO6 + 1 CO2 | Al | 2 | 2 | O | 3 | 3 | Ca | 1 | 1 | C | 1 | 1 | O | 3 | 3 | Si | 1 | 1 | O | 2 | 2 | [69 empty] | Ca | 1 | 1 | Al | 2 | 2 | Si | 1 | 1 | O | 6 | 6 | C | 1 | 1 | O | 2 | 2
10.1016/j.solidstatesciences.2016.05.001 | YCa4O(BO3)3, YCa4O(BO3)3:Er3+:Yb3+, YCa4O(BO3)3:Er <...> e and the samples were ground between these steps. | solid-state | 1.5 B2O3 + 4 CaCO3 + 0.5 Y2O3 == 1 YCa4O(BO3)3 + 4 CO2 | ['Ca4YB3O10'] |  |  | 1.5 B2O3 + 4 CaCO3 + 0.5 Y2O3 | 1 YCa4O(BO3)3 + 4 CO2 | B | 2 | 2 | O | 3 | 3 | Ca | 1 | 1 | C | 1 | 1 | O | 3 | 3 | Y | 2 | 2 | O | 3 | 3 | [69 empty] | Y | 1 | 1 | Ca | 4 | 4 | O | 1 | 1 | B | 1 | 1 | O | 3 | 3 | C | 1 | 1 | O | 2 | 2
10.1016/j.ssi.2015.02.005 | PLD targets of SrZrO3 (SZO), SrZr0.95Y0.05O3 (SZY) <...> to be sintered at 1600 °C for 10 h in ambient air. | solid-state | 1 BaCO3 + 1 ZrO2 == 1 BaZrO3 + 1 CO2 | ['BaZrO3'] | 1600 | 1200 | 1 BaCO3 + 1 ZrO2 | 1 BaZrO3 + 1 CO2 | Ba | 1 | 1 | C | 1 | 1 | O | 3 | 3 | Zr | 1 | 1 | O | 2 | 2 | [75 empty] | Ba | 1 | 1 | Zr | 1 | 1 | O | 3 | 3 | C | 1 | 1 | O | 2 | 2
10.1016/s0022-3093(99)00030-7 | The 20Na2O-10Al2O3-70SiO2 (mol%) samples used for <...> he Cu+ ion concentration gradient in the specimen. | solid-state | 10 Al2O3 + 20 Na2CO3 + 70 SiO2 == 1 20Na2O-10Al2O3-70SiO2 + 20 CO2 | ['Na40Al20Si70O190'] |  |  | 10 Al2O3 + 20 Na2CO3 + 70 SiO2 | 1 20Na2O-10Al2O3-70SiO2 + 20 CO2 | Al | 2 | 2 | O | 3 | 3 | Na | 2 | 2 | C | 1 | 1 | O | 3 | 3 | Si | 1 | 1 | O | 2 | 2 | [69 empty] | Na | 2 | 2 | O | 1 | 1 | Al | 2 | 2 | O | 3 | 3 | Si | 1 | 1 | O | 2 | 2 | C | 1 | 1 | O | 2 | 2
10.1016/j.jssc.2008.11.027 | Polycrystalline samples of LiNiO2 were prepared by <...> 720 °C in an oxygen gas flow in a tubular furnace. | solid-state | 1 LiOH + 1 Ni(OH)2 + 0.25 O2 == 1 LiNiO2 + 1.5 H2O | ['LiNiO2'] | 720 |  | 1 LiOH + 1 Ni(OH)2 + 0.25 O2 | 1 LiNiO2 + 1.5 H2O | Li | 1 | 1 | O | 1 | 1 | H | 1 | 1 | Ni | 1 | 1 | O | 1 | 1 | H | 1 | 1 | O | 2 | 2 | [69 empty] | Li | 1 | 1 | Ni | 1 | 1 | O | 2 | 2 | H | 2 | 2 | O | 1 | 1
10.1016/j.jpowsour.2011.04.041 | La2NiO4 was prepared via the traditional solid-sta <...> vent and then heat-treated at T = 1100 °C for 4 h. | solid-state | 1 La2O3 + 1 NiO == 1 La2NiO4 | ['La2NiO4'] |  |  | 1 La2O3 + 1 NiO | 1 La2NiO4 | La | 2 | 2 | O | 3 | 3 | Ni | 1 | 1 | O | 1 | 1 | [78 empty] | La | 2 | 2 | Ni | 1 | 1 | O | 4 | 4
10.1016/j.jeurceramsoc.2016.06.031 | The La2Ti2O7 powder was synthesized by inducing a <...> tudy can be found in the supplemental information. | solid-state | 1 La2O3 + 2 TiO2 == 1 La2Ti2O7 | ['La2Ti2O7'] |  | 1200 | 1 La2O3 + 2 TiO2 | 1 La2Ti2O7 | La | 2 | 2 | O | 3 | 3 | Ti | 1 | 1 | O | 2 | 2 | [78 empty] | La | 2 | 2 | Ti | 2 | 2 | O | 7 | 7
10.1016/j.ssc.2013.10.030 | Polycrystalline samples of Sr2YRuO6 were prepared <...> fic heat was measured using a Quantum Design PPMS. | solid-state | 0.25 O2 + 1 RuO2 + 2 SrCO3 + 0.5 Y2O3 == 1 Sr2YRuO6 + 2 CO2 | ['Sr2YRuO6'] |  |  | 0.25 O2 + 1 RuO2 + 2 SrCO3 + 0.5 Y2O3 | 1 Sr2YRuO6 + 2 CO2 | O | 2 | 2 | Ru | 1 | 1 | O | 2 | 2 | Sr | 1 | 1 | C | 1 | 1 | O | 3 | 3 | Y | 2 | 2 | O | 3 | 3 | [66 empty] | Sr | 2 | 2 | Y | 1 | 1 | Ru | 1 | 1 | O | 6 | 6 | C | 1 | 1 | O | 2 | 2
10.1111/j.1551-2916.2005.00503.x | MgO powder (1 μm, 4Nup, Kojundo Chemical Lab., Sai <...> he observation. The acceleration voltage was 5 kV. | solid-state | 1 MgO + 1 NiO == 1 NiO-MgO | ['MgNiO2'] | 1300 |  | 1 MgO + 1 NiO | 1 NiO-MgO | Mg | 1 | 1 | O | 1 | 1 | Ni | 1 | 1 | O | 1 | 1 | [78 empty] | Ni | 1 | 1 | O | 1 | 1 | Mg | 1 | 1 | O | 1 | 1
10.1016/j.apsusc.2014.06.099 | La doped NaTaO3 was synthesized by solid-state rea <...> H2/Ar (7%) with the initial pressure of 0.04 MPa. | solid-state | 0.5 Na2CO3 + 0.5 Ta2O5 == 1 NaTaO3 + 0.5 CO2 ; target NaTaO3 with additives La via La2O3 ; target NaTaO3 with additives La via La2O3 | ['NaTaO3'] |  | 1423 | 0.5 Na2CO3 + 0.5 Ta2O5 | 1 NaTaO3 + 0.5 CO2 ; target NaTaO3 with additives La via La2O3 ; target NaTaO3 with additives La via La2O3 | Na | 2 | 2 | C | 1 | 1 | O | 3 | 3 | Ta | 2 | 2 | O | 5 | 5 | [75 empty] | Na | 1 | 1 | Ta | 1 | 1 | O | 3 | 3 | C | 1 | 1 | O | 2 | 2 | Na | 1 | 1 | Ta | 1 | 1 | O | 3 | 3 | La | 1 | 1 | La | 2 | 2 | O | 3 | 3 | Na | 1 | 1 | Ta | 1 | 1 | O | 3 | 3 | La | 1 | 1 | La | 2 | 2 | O | 3 | 3
10.1016/j.microrel.2011.03.033 | Weighed amounts of pure elements were prepared in <...> K with the use of the NETZSCH DIL 402 C apparatus. | solid-state | 1 Co + 3 Sb == 1 CoSb3 | ['CoSb3'] |  |  | 1 Co + 3 Sb | 1 CoSb3 | Co | 1 | 1 | Sb | 1 | 1 | [84 empty] | Co | 1 | 1 | Sb | 3 | 3
10.1016/j.matlet.2005.11.013 | Appropriate amounts of Li2CO3, NiO and electrolyti <...> recursors were calcined at 600 °C for 24 h in air. | solid-state | 0.5 Li2CO3 + 1.5 MnO2 + 0.5 NiO == 1 LiNi0.5Mn1.5O4 + 0.5 CO2 | ['LiMn1.5Ni0.5O4'] |  | 600 | 0.5 Li2CO3 + 1.5 MnO2 + 0.5 NiO | 1 LiNi0.5Mn1.5O4 + 0.5 CO2 | Li | 2 | 2 | C | 1 | 1 | O | 3 | 3 | Mn | 1 | 1 | O | 2 | 2 | Ni | 1 | 1 | O | 1 | 1 | [69 empty] | Li | 1 | 1 | Ni | 0.5 | 0 | Mn | 1.5 | 1 | O | 4 | 4 | C | 1 | 1 | O | 2 | 2
10.1016/j.cattod.2017.09.029 | One sample was prepared by a solid state reaction <...> s the start material, i.e., NTO(NaCl,50, anatase). | solid-state | 6 Na2CO3 + 6 TiO2 == 1 Na12(TiO3)6 + 6 CO2 | ['Na12Ti6O18'] |  |  | 6 Na2CO3 + 6 TiO2 | 1 Na12(TiO3)6 + 6 CO2 | Na | 2 | 2 | C | 1 | 1 | O | 3 | 3 | Ti | 1 | 1 | O | 2 | 2 | [75 empty] | Na | 12 | 12 | Ti | 1 | 1 | O | 3 | 3 | C | 1 | 1 | O | 2 | 2
10.1016/j.tsf.2007.11.084 | The raw materials of soda-lime glass and alkali-fr <...> he mixture of SiO2, H3BO3, Al2O3, BaCO3 and Sb2O3. | solid-state | 10 Al2O3 + 25 BaCO3 + 30 H3BO3 + 1 Sb2O3 + 49 SiO2 == 1 49SiO2-15B2O3-10Al2O3-25BaO-Sb2O3 + 25 CO2 + 45 H2O | ['Ba25Al20B30Si49Sb2O201'] |  |  | 10 Al2O3 + 25 BaCO3 + 30 H3BO3 + 1 Sb2O3 + 49 SiO2 | 1 49SiO2-15B2O3-10Al2O3-25BaO-Sb2O3 + 25 CO2 + 45 H2O | Al | 2 | 2 | O | 3 | 3 | Ba | 1 | 1 | C | 1 | 1 | O | 3 | 3 | H | 3 | 3 | B | 1 | 1 | O | 3 | 3 | Sb | 2 | 2 | O | 3 | 3 | Si | 1 | 1 | O | 2 | 2 | [54 empty] | Si | 1 | 1 | O | 2 | 2 | B | 2 | 2 | O | 3 | 3 | Al | 2 | 2 | O | 3 | 3 | Ba | 1 | 1 | O | 1 | 1 | Sb | 2 | 2 | O | 3 | 3 | C | 1 | 1 | O | 2 | 2 | H | 2 | 2 | O | 1 | 1
10.1007/s10854-016-4893-7 | The polycrystalline (Ba0.8Sr0.2)TiO3 ceramics were <...> 5 h at selected temperature from 1050 to 1350 °C. | solid-state | 0.8 BaCO3 + 0.2 SrCO3 + 1 TiO2 == 1 (Ba0.8Sr0.2)TiO3 + 1 CO2 | ['Ba0.8Sr0.2TiO3'] |  | 1000 | 0.8 BaCO3 + 0.2 SrCO3 + 1 TiO2 | 1 (Ba0.8Sr0.2)TiO3 + 1 CO2 | Ba | 1 | 1 | C | 1 | 1 | O | 3 | 3 | Sr | 1 | 1 | C | 1 | 1 | O | 3 | 3 | Ti | 1 | 1 | O | 2 | 2 | [66 empty] | Ba | 0.8 | 0 | Sr | 0.2 | 0 | Ti | 1 | 1 | O | 3 | 3 | C | 1 | 1 | O | 2 | 2
10.1016/j.ceramint.2003.12.039 | Pure starting materials Bi2O3, Nb2O5 (>99.95%) wer <...> ring temperature. Shrinkage factor was defined as: | solid-state | 0.5 Bi2O3 + 0.5 Nb2O5 == 1 BiNbO4 | ['NbBiO4'] |  | 800 | 0.5 Bi2O3 + 0.5 Nb2O5 | 1 BiNbO4 | Bi | 2 | 2 | O | 3 | 3 | Nb | 2 | 2 | O | 5 | 5 | [78 empty] | Bi | 1 | 1 | Nb | 1 | 1 | O | 4 | 4
10.1016/s0924-0136(03)00344-3 | The used raw material were Alumina α-Al2O3 ≈0.6 μm <...> 1450 °C, 1 h soak, and cooling down at 15 °C/min. | solid-state | 1 Al2O3 + 1 TiO2 == 1 Al2TiO5 | ['TiAl2O5'] |  |  | 1 Al2O3 + 1 TiO2 | 1 Al2TiO5 | Al | 2 | 2 | O | 3 | 3 | Ti | 1 | 1 | O | 2 | 2 | [78 empty] | Al | 2 | 2 | Ti | 1 | 1 | O | 5 | 5
10.1016/j.jpowsour.2008.07.032 | Stoichiometric amounts of FePO4, Li2CO3 and glucos <...> as L550, L600, L650, L700 and L750, respectively. | solid-state | 1 FePO4 + 0.5 Li2CO3 == 1 LiFePO4 + 0.5 CO2 + 0.25 O2 | ['LiFePO4'] |  |  | 1 FePO4 + 0.5 Li2CO3 | 1 LiFePO4 + 0.5 CO2 + 0.25 O2 | Fe | 1 | 1 | P | 1 | 1 | O | 4 | 4 | Li | 2 | 2 | C | 1 | 1 | O | 3 | 3 | [72 empty] | Li | 1 | 1 | Fe | 1 | 1 | P | 1 | 1 | O | 4 | 4 | C | 1 | 1 | O | 2 | 2 | O | 2 | 2
10.1016/j.jpowsour.2009.06.020 | A GC membrane was prepared from the raw materials <...> membrane were 3.13 g cm-3 and 1.64%, respectively. | solid-state | 0.25 Al2O3 + 1.5 GeO2 + 0.8 Li2CO3 + 3 NH4H2PO4 == 1 0.8Li2O-0.25Al2O3-1.5GeO2-1.5P2O5 + 0.8 CO2 + 4.5 H2O + 3 NH3 | ['Li1.6Al0.5Ge1.5P3O12.05'] |  |  | 0.25 Al2O3 + 1.5 GeO2 + 0.8 Li2CO3 + 3 NH4H2PO4 | 1 0.8Li2O-0.25Al2O3-1.5GeO2-1.5P2O5 + 0.8 CO2 + 4.5 H2O + 3 NH3 | Al | 2 | 2 | O | 3 | 3 | Ge | 1 | 1 | O | 2 | 2 | Li | 2 | 2 | C | 1 | 1 | O | 3 | 3 | N | 1 | 1 | H | 4 | 4 | H | 2 | 2 | P | 1 | 1 | O | 4 | 4 | [54 empty] | Li | 2 | 2 | O | 1 | 1 | Al | 2 | 2 | O | 3 | 3 | Ge | 1 | 1 | O | 2 | 2 | P | 2 | 2 | O | 5 | 5 | C | 1 | 1 | O | 2 | 2 | H | 2 | 2 | O | 1 | 1 | N | 1 | 1 | H | 3 | 3
10.1016/s1388-2481(03)00118-8 | LiFeO2 was synthesized using LiOH · H2O (Kishida C <...> for 15 h in an argon atmosphere in a box furnace. | solid-state | 1 FeOOH + 1 LiOH·H2O == 1 LiFeO2 + 2 H2O | ['LiFeO2'] |  | 150 | 1 FeOOH + 1 LiOH·H2O | 1 LiFeO2 + 2 H2O | Fe | 1 | 1 | O | 1 | 1 | O | 1 | 1 | H | 1 | 1 | Li | 1 | 1 | O | 1 | 1 | H | 1 | 1 | H | 2 | 2 | O | 1 | 1 | [63 empty] | Li | 1 | 1 | Fe | 1 | 1 | O | 2 | 2 | H | 2 | 2 | O | 1 | 1
10.1016/j.electacta.2014.10.140 | The as-prepared Mn3O4 was used as self-sacrifice p <...> eference 9. This sample is marked as LiMn2O4 (S2). | solid-state | 1 LiOH·H2O + 0.667 Mn3O4 + 0.417 O2 == 1 LiMn2O4 + 1.5 H2O | ['LiMn2O4'] | 700 |  | 1 LiOH·H2O + 0.667 Mn3O4 + 0.417 O2 | 1 LiMn2O4 + 1.5 H2O | Li | 1 | 1 | O | 1 | 1 | H | 1 | 1 | H | 2 | 2 | O | 1 | 1 | Mn | 3 | 3 | O | 4 | 4 | O | 2 | 2 | [66 empty] | Li | 1 | 1 | Mn | 2 | 2 | O | 4 | 4 | H | 2 | 2 | O | 1 | 1
10.1016/j.apsusc.2017.06.283 | The bare LiNi0.8Co0.1Mn0.1O2 powders were synthesi <...> oxygen atmosphere at a heating rate of 5 °C min-1. | solid-state | 1 LiOH·H2O + 1 Ni0.8Co0.1Mn0.1(OH)2 + 0.25 O2 == 1 LiNi0.8Co0.1Mn0.1O2 + 2.5 H2O | ['LiMn0.1Co0.1Ni0.8O2'] |  |  | 1 LiOH·H2O + 1 Ni0.8Co0.1Mn0.1(OH)2 + 0.25 O2 | 1 LiNi0.8Co0.1Mn0.1O2 + 2.5 H2O | Li | 1 | 1 | O | 1 | 1 | H | 1 | 1 | H | 2 | 2 | O | 1 | 1 | Ni | 0.8 | 0 | Co | 0.1 | 0 | Mn | 0.1 | 0 | O | 1 | 1 | H | 1 | 1 | O | 2 | 2 | [57 empty] | Li | 1 | 1 | Ni | 0.8 | 0 | Co | 0.1 | 0 | Mn | 0.1 | 0 | O | 2 | 2 | H | 2 | 2 | O | 1 | 1
10.1021/acs.jpcc.6b05666 | First, polycrystalline powder of La2NiO4+δ was pre <...> subsequently sintered at 1300 °C for 12 h in air. | solid-state | 2 La(NO3)3 + 1 Ni(NO3)2 + 8 [OH-] == 1 La2NiO4 + 4 H2O + 8 [NO3-] | ['La2NiO4'] | 1300 |  | 2 La(NO3)3 + 1 Ni(NO3)2 + 8 [OH-] | 1 La2NiO4 + 4 H2O + 8 [NO3-] | La | 1 | 1 | N | 1 | 1 | O | 3 | 3 | Ni | 1 | 1 | N | 1 | 1 | O | 3 | 3 | O | 1 | 1 | H | 1 | 1 | [66 empty] | La | 2 | 2 | Ni | 1 | 1 | O | 4 | 4 | H | 2 | 2 | O | 1 | 1 | N | 1 | 1 | O | 3 | 3
10.1016/j.jpowsour.2009.06.010 | PrBaCo2O5+δ (PBCO) powders were prepared by auto i <...> molar ratio and then calcined at 1000 °C for 2 h. | solid-state | 1 Ba(NO3)2 + 0.7 Ce(NO3)3 + 0.225 O2 + 0.2 Y(NO3)3 + 0.1 Zr(NO3)4 + 5.1 [OH-] == 1 BaZr0.1Ce0.7Y0.2O3 + 2.55 H2O + 5.1 [NO3-] | ['BaCe0.7Y0.2Zr0.1O3'] |  | 1000 | 1 Ba(NO3)2 + 0.7 Ce(NO3)3 + 0.225 O2 + 0.2 Y(NO3)3 + 0.1 Zr(NO3)4 + 5.1 [OH-] | 1 BaZr0.1Ce0.7Y0.2O3 + 2.55 H2O + 5.1 [NO3-] | Ba | 1 | 1 | N | 1 | 1 | O | 3 | 3 | Ce | 1 | 1 | N | 1 | 1 | O | 3 | 3 | O | 2 | 2 | Y | 1 | 1 | N | 1 | 1 | O | 3 | 3 | Zr | 1 | 1 | N | 1 | 1 | O | 3 | 3 | O | 1 | 1 | H | 1 | 1 | [45 empty] | Ba | 1 | 1 | Zr | 0.1 | 0 | Ce | 0.7 | 0 | Y | 0.2 | 0 | O | 3 | 3 | H | 2 | 2 | O | 1 | 1 | N | 1 | 1 | O | 3 | 3
10.1016/j.ijhydene.2012.10.082 | MgNi, Mg0.9Ti0.1Ni and Mg0.9Ti0.1NiAl0.05 material <...> a pellet (16 mm in diameter, ∼2 mm in thickness). | solid-state | 0.05 Al + 0.9 Mg + 1 Ni + 0.1 Ti == 1 Mg0.9Ti0.1NiAl0.05 | ['Mg0.9Ti0.1NiAl0.05'] |  |  | 0.05 Al + 0.9 Mg + 1 Ni + 0.1 Ti | 1 Mg0.9Ti0.1NiAl0.05 | Al | 1 | 1 | Mg | 1 | 1 | Ni | 1 | 1 | Ti | 1 | 1 | [78 empty] | Mg | 0.9 | 0 | Ti | 0.1 | 0 | Ni | 1 | 1 | Al | 0.05 | 0
10.1016/j.ijrmhm.2011.11.009 | MA was carried out in a planetary ball mill under <...> 1 shows the operating conditions of the ball mill. | solid-state | 5 Mo + 3 Si == 1 Mo5Si3 | ['Mo5Si3'] |  |  | 5 Mo + 3 Si | 1 Mo5Si3 | Mo | 1 | 1 | Si | 1 | 1 | [84 empty] | Mo | 5 | 5 | Si | 3 | 3
10.1016/j.ceramint.2011.11.046 | 99% pure Mo powder with a particle size range 2-5 <...> sample was fabricated under identical conditions. | solid-state | 1 Mo + 2 Si == 1 MoSi2 | ['MoSi2'] |  |  | 1 Mo + 2 Si | 1 MoSi2 | Mo | 1 | 1 | Si | 1 | 1 | [84 empty] | Mo | 1 | 1 | Si | 2 | 2
10.1016/s1293-2558(02)01343-2 | The two oxides KNbO3 and SrNb2O6 were first synthe <...> re between 9 and 14% depending on the composition. | solid-state | 1 Nb2O5 + 1 SrCO3 == 1 SrNb2O6 + 1 CO2 | ['SrNb2O6'] |  |  | 1 Nb2O5 + 1 SrCO3 | 1 SrNb2O6 + 1 CO2 | Nb | 2 | 2 | O | 5 | 5 | Sr | 1 | 1 | C | 1 | 1 | O | 3 | 3 | [75 empty] | Sr | 1 | 1 | Nb | 2 | 2 | O | 6 | 6 | C | 1 | 1 | O | 2 | 2
10.1016/j.apcata.2004.09.030 | C12A7 was prepared by solid-state reaction of CaCO <...> wed by drying at 120 °C and calcination at 900 °C. | solid-state | 7 Al2O3 + 12 CaCO3 == 1 12CaO-7Al2O3 + 12 CO2 | ['Ca12Al14O33'] |  |  | 7 Al2O3 + 12 CaCO3 | 1 12CaO-7Al2O3 + 12 CO2 | Al | 2 | 2 | O | 3 | 3 | Ca | 1 | 1 | C | 1 | 1 | O | 3 | 3 | [75 empty] | Ca | 1 | 1 | O | 1 | 1 | Al | 2 | 2 | O | 3 | 3 | C | 1 | 1 | O | 2 | 2
10.1016/s0167-577x(02)00637-7 | The nominal compositions of SBN used in the presen <...> calcined in air at different temperatures for 3 h. | solid-state | 0.6 BaCO3 + 1 Nb2O5 + 0.4 SrCO3 == 1 Sr0.4Ba0.6Nb2O6 + 1 CO2 | ['Ba0.6Sr0.4Nb2O6'] |  |  | 0.6 BaCO3 + 1 Nb2O5 + 0.4 SrCO3 | 1 Sr0.4Ba0.6Nb2O6 + 1 CO2 | Ba | 1 | 1 | C | 1 | 1 | O | 3 | 3 | Nb | 2 | 2 | O | 5 | 5 | Sr | 1 | 1 | C | 1 | 1 | O | 3 | 3 | [66 empty] | Sr | 0.4 | 0 | Ba | 0.6 | 0 | Nb | 2 | 2 | O | 6 | 6 | C | 1 | 1 | O | 2 | 2
10.1016/j.jeurceramsoc.2005.07.011 | CsNO3 powder (99% up; Koujyundo Kagaku, Japan), Al <...> allize the pollucite phase in the calcined powder. | solid-state | 0.45 Al2O3 + 0.9 CsNO3 + 2.1 SiO2 + 0.9 [OH-] == 1 Cs0.9Al0.9Si2.1O6 + 0.45 H2O + 0.9 [NO3-] | ['Cs0.9Al0.9Si2.1O6'] |  | 1073 | 0.45 Al2O3 + 0.9 CsNO3 + 2.1 SiO2 + 0.9 [OH-] | 1 Cs0.9Al0.9Si2.1O6 + 0.45 H2O + 0.9 [NO3-] | Al | 2 | 2 | O | 3 | 3 | Cs | 1 | 1 | N | 1 | 1 | O | 3 | 3 | Si | 1 | 1 | O | 2 | 2 | O | 1 | 1 | H | 1 | 1 | [63 empty] | Cs | 0.9 | 0 | Al | 0.9 | 0 | Si | 2.1 | 2 | O | 6 | 6 | H | 2 | 2 | O | 1 | 1 | N | 1 | 1 | O | 3 | 3
10.1016/j.jssc.2008.03.026 | Chemicals used in the solid-state synthesis of cal <...> 48-1882 and 70-0134 ICDD-2000 of ICDD data base). | solid-state | 2 Al(OH)3·0.949H2O + 3 CaCO3 == 1 Ca3Al2O6 + 3 CO2 + 4.898 H2O | ['Ca3Al2O6'] |  |  | 2 Al(OH)3·0.949H2O + 3 CaCO3 | 1 Ca3Al2O6 + 3 CO2 + 4.898 H2O | Al | 1 | 1 | O | 1 | 1 | H | 1 | 1 | H | 2 | 2 | O | 1 | 1 | Ca | 1 | 1 | C | 1 | 1 | O | 3 | 3 | [66 empty] | Ca | 3 | 3 | Al | 2 | 2 | O | 6 | 6 | C | 1 | 1 | O | 2 | 2 | H | 2 | 2 | O | 1 | 1
10.1016/j.surfcoat.2018.02.035 | The Cr2AlC substrates were performed in two steps: <...> ndblasted to prepare the surface for the coatings. | solid-state | 1 Al + 1 C + 2 Cr == 1 Cr2AlC | ['Cr2AlC'] |  |  | 1 Al + 1 C + 2 Cr | 1 Cr2AlC | Al | 1 | 1 | C | 1 | 1 | Cr | 1 | 1 | [81 empty] | Cr | 2 | 2 | Al | 1 | 1 | C | 1 | 1
10.1016/j.ssi.2008.07.022 | Ceramics disks of La10Si5.8Mg0.2O26.8 and La9.8Si5 <...> EI company) with an acceleration voltage of 10 kV. | solid-state | 4.9 La2O3 + 0.3 MgO + 5.7 SiO2 == 1 La9.8Si5.7Mg0.3O26.4 | ['Mg0.3La9.8Si5.7O26.4'] |  | 1300 | 4.9 La2O3 + 0.3 MgO + 5.7 SiO2 | 1 La9.8Si5.7Mg0.3O26.4 | La | 2 | 2 | O | 3 | 3 | Mg | 1 | 1 | O | 1 | 1 | Si | 1 | 1 | O | 2 | 2 | [72 empty] | La | 9.8 | 9 | Si | 5.7 | 5 | Mg | 0.3 | 0 | O | 26.4 | 26
10.1016/j.jssc.2006.06.018 | Although the elemental substitution is usually per <...> d confirm that no γ-Ca2SiO4 exists in this sample. | solid-state | 2 CaCO3 + 1 SiO2 == 1 Ca2SiO4 + 2 CO2 | ['Ca2SiO4'] |  |  | 2 CaCO3 + 1 SiO2 | 1 Ca2SiO4 + 2 CO2 | Ca | 1 | 1 | C | 1 | 1 | O | 3 | 3 | Si | 1 | 1 | O | 2 | 2 | [75 empty] | Ca | 2 | 2 | Si | 1 | 1 | O | 4 | 4 | C | 1 | 1 | O | 2 | 2
10.1016/s0167-2738(98)00192-1 | La1-xSrxCoO3-δ powders with x = 0 and 0.1 were obt <...> aterials containing Sr additions (La1-xSrxCoO3-δ). | solid-state | 0.333 Co3O4 + 0.5 La2O3 + 0.083 O2 == 1 LaCoO3 | ['LaCoO3'] |  |  | 0.333 Co3O4 + 0.5 La2O3 + 0.083 O2 | 1 LaCoO3 | Co | 3 | 3 | O | 4 | 4 | La | 2 | 2 | O | 3 | 3 | O | 2 | 2 | [75 empty] | La | 1 | 1 | Co | 1 | 1 | O | 3 | 3
10.1007/s10800-015-0798-z | Perovskite powders were synthesized using the sol- <...> , the LaMO3 perovskites were pulverized once more. | solid-state | 1 Co(NO3)2·6H2O + 1 La(NO3)3·6H2O + 0.25 O2 + 5 [OH-] == 1 LaCoO3 + 14.5 H2O + 5 [NO3-] | ['LaCoO3'] |  | 900 | 1 Co(NO3)2·6H2O + 1 La(NO3)3·6H2O + 0.25 O2 + 5 [OH-] | 1 LaCoO3 + 14.5 H2O + 5 [NO3-] | Co | 1 | 1 | N | 1 | 1 | O | 3 | 3 | H | 2 | 2 | O | 1 | 1 | La | 1 | 1 | N | 1 | 1 | O | 3 | 3 | H | 2 | 2 | O | 1 | 1 | O | 2 | 2 | O | 1 | 1 | H | 1 | 1 | [51 empty] | La | 1 | 1 | Co | 1 | 1 | O | 3 | 3 | H | 2 | 2 | O | 1 | 1 | N | 1 | 1 | O | 3 | 3
10.1016/j.ceramint.2003.09.008 | Pb(Fe1/2Nb1/2)O3 (PFN) ceramics were prepared from <...> volume percent of the perovskite phase as follows: | solid-state | 0.25 Fe2O3 + 0.25 Nb2O5 + 1 PbO == 1 Pb(Fe1/2Nb1/2)O3 | ['Nb0.5Fe0.5PbO3'] |  | 1000 | 0.25 Fe2O3 + 0.25 Nb2O5 + 1 PbO | 1 Pb(Fe1/2Nb1/2)O3 | Fe | 2 | 2 | O | 3 | 3 | Nb | 2 | 2 | O | 5 | 5 | Pb | 1 | 1 | O | 1 | 1 | [72 empty] | Pb | 1 | 1 | Fe | 1 | 1 | Nb | 1 | 1 | O | 3 | 3
10.1016/j.jmmm.2016.01.099 | The NiCuZn ferrite powders with the chemical formu <...> canning electron microscope (SEM, Hitachi S-4700). | solid-state | 0.104 CuO + 0.96 Fe2O3 + 0.499 NiO + 0.437 ZnO == 1 (Ni0.48Cu0.10Zn0.42O)1.04(Fe2O3)0.96 | ['Fe1.92Ni0.499Cu0.104Zn0.437O3.92'] |  |  | 0.104 CuO + 0.96 Fe2O3 + 0.499 NiO + 0.437 ZnO | 1 (Ni0.48Cu0.10Zn0.42O)1.04(Fe2O3)0.96 | Cu | 1 | 1 | O | 1 | 1 | Fe | 2 | 2 | O | 3 | 3 | Ni | 1 | 1 | O | 1 | 1 | Zn | 1 | 1 | O | 1 | 1 | [66 empty] | Ni | 0.48 | 0 | Cu | 0.10 | 0 | Zn | 0.42 | 0 | O | 1 | 1 | Fe | 2 | 2 | O | 3 | 3
10.1016/j.jmmm.2010.04.006 | Polycrystalline powder of La0.7Sr0.3MnO3 was synth <...> tion of the LSMO and ZnO films was fixed to 100 W. | solid-state | 0.35 La2O3 + 1 MnO2 + 0.3 SrCO3 == 1 La0.7Sr0.3MnO3 + 0.3 CO2 + 0.175 O2 | ['Sr0.3La0.7MnO3'] | 1350 |  | 0.35 La2O3 + 1 MnO2 + 0.3 SrCO3 | 1 La0.7Sr0.3MnO3 + 0.3 CO2 + 0.175 O2 | La | 2 | 2 | O | 3 | 3 | Mn | 1 | 1 | O | 2 | 2 | Sr | 1 | 1 | C | 1 | 1 | O | 3 | 3 | [69 empty] | La | 0.7 | 0 | Sr | 0.3 | 0 | Mn | 1 | 1 | O | 3 | 3 | C | 1 | 1 | O | 2 | 2 | O | 2 | 2
10.1016/j.tca.2008.04.022 | Sodium metasilicate was synthesized by two differe <...> synthesis the Na:Si molar ratio was equal to 2:1. | solid-state | 1 Na2CO3 + 1 SiO2 == 1 Na2SiO3 + 1 CO2 | ['Na2SiO3'] |  | 900 | 1 Na2CO3 + 1 SiO2 | 1 Na2SiO3 + 1 CO2 | Na | 2 | 2 | C | 1 | 1 | O | 3 | 3 | Si | 1 | 1 | O | 2 | 2 | [75 empty] | Na | 2 | 2 | Si | 1 | 1 | O | 3 | 3 | C | 1 | 1 | O | 2 | 2
10.1016/j.ssi.2018.06.012 | The Na2ZrO3 + ZrO2 reference electrode was prepare <...> aration can be found in our previous work [23-25]. | solid-state | 1 Na2CO3 + 2 SiO2 == 1 Na2Si2O5 + 1 CO2 | ['Na2Si2O5'] |  |  | 1 Na2CO3 + 2 SiO2 | 1 Na2Si2O5 + 1 CO2 | Na | 2 | 2 | C | 1 | 1 | O | 3 | 3 | Si | 1 | 1 | O | 2 | 2 | [75 empty] | Na | 2 | 2 | Si | 2 | 2 | O | 5 | 5 | C | 1 | 1 | O | 2 | 2
10.1016/s0167-2738(97)00198-7 | La2Zr2O7 and La2Zr1.68Y0.32O6.84 were prepared by <...> , to attain relative densities between 82 and 86%. | solid-state | 1 La2O3 + 2 ZrO2 == 1 La2Zr2O7 | ['La2Zr2O7'] | 1650 | 1100 | 1 La2O3 + 2 ZrO2 | 1 La2Zr2O7 | La | 2 | 2 | O | 3 | 3 | Zr | 1 | 1 | O | 2 | 2 | [78 empty] | La | 2 | 2 | Zr | 2 | 2 | O | 7 | 7
10.1016/j.jnucmat.2012.09.033 | All the UO2-Gd2O3 samples used in this work were p <...> density of around 50% of the theoretical density. | solid-state | 1 Gd2O3 + 1 UO2 == 1 UO2-Gd2O3 | ['UGd2O5'] |  |  | 1 Gd2O3 + 1 UO2 | 1 UO2-Gd2O3 | Gd | 2 | 2 | O | 3 | 3 | U | 1 | 1 | O | 2 | 2 | [78 empty] | U | 1 | 1 | O | 2 | 2 | Gd | 2 | 2 | O | 3 | 3
10.1016/j.electacta.2006.05.044 | All samples were prepared by a spray dry method, a <...> ellets, it was sintered at 900 °C for 15 h in air. | solid-state | 0.333 Co(CH3COO)2·4H2O + 1 LiNO3 + 0.333 Mn(CH3COO)2·4H2O + 0.333 Ni(CH3COO)2·4H2O + 0.25 O2 + 2.998 [OH-] == 1 LiNi1/3Mn1/3Co1/3O2 + 5.495 H2O + 1.998 [CH3COO-] + 1 [NO3-] | ['LiMn0.333Co0.333Ni0.333O2'] | 900 |  | 0.333 Co(CH3COO)2·4H2O + 1 LiNO3 + 0.333 Mn(CH3COO)2·4H2O + 0.333 Ni(CH3COO)2·4H2O + 0.25 O2 + 2.998 [OH-] | 1 LiNi1/3Mn1/3Co1/3O2 + 5.495 H2O + 1.998 [CH3COO-] + 1 [NO3-] | Co | 1 | 1 | C | 1 | 1 | H | 3 | 3 | C | 1 | 1 | O | 1 | 1 | O | 1 | 1 | H | 2 | 2 | O | 1 | 1 | Li | 1 | 1 | N | 1 | 1 | O | 3 | 3 | Mn | 1 | 1 | C | 1 | 1 | H | 3 | 3 | C | 1 | 1 | O | 1 | 1 | O | 1 | 1 | H | 2 | 2 | O | 1 | 1 | Ni | 1 | 1 | C | 1 | 1 | H | 3 | 3 | C | 1 | 1 | O | 1 | 1 | O | 1 | 1 | H | 2 | 2 | O | 1 | 1 | O | 2 | 2 | O | 1 | 1 | H | 1 | 1 | Li | 1 | 1 | Ni | 1 | 1 | Mn | 1 | 1 | Co | 1 | 1 | O | 2 | 2 | H | 2 | 2 | O | 1 | 1 | C | 1 | 1 | H | 3 | 3 | C | 1 | 1 | O | 1 | 1 | O | 1 | 1 | N | 1 | 1 | O | 3 | 3
10.1016/j.electacta.2009.08.021 | The layered NdBaCo2-xNixO5+δ (0 ≤ x ≤ 0.6) perovsk <...> 70:30 vol%) were ball-milled in ethanol for 48 h. | solid-state | 0.4 Ga2O3 + 0.4 La2O3 + 0.2 MgO + 0.2 SrCO3 == 1 La0.8Sr0.2Ga0.8Mg0.2O2.8 + 0.2 CO2 | ['Sr0.2Mg0.2La0.8Ga0.8O2.8'] | 1250 | 1000 | 0.4 Ga2O3 + 0.4 La2O3 + 0.2 MgO + 0.2 SrCO3 | 1 La0.8Sr0.2Ga0.8Mg0.2O2.8 + 0.2 CO2 | Ga | 2 | 2 | O | 3 | 3 | La | 2 | 2 | O | 3 | 3 | Mg | 1 | 1 | O | 1 | 1 | Sr | 1 | 1 | C | 1 | 1 | O | 3 | 3 | [63 empty] | La | 0.8 | 0 | Sr | 0.2 | 0 | Ga | 0.8 | 0 | Mg | 0.2 | 0 | O | 2.8 | 2 | C | 1 | 1 | O | 2 | 2
10.1016/j.electacta.2009.08.021 | The layered NdBaCo2-xNixO5+δ (0 ≤ x ≤ 0.6) perovsk <...> 70:30 vol%) were ball-milled in ethanol for 48 h. | solid-state | 0.6 CeO2 + 0.2 La2O3 == 1 La0.4Ce0.6O1.8 | ['Ce0.6La0.4O1.8'] | 1250 | 1000 | 0.6 CeO2 + 0.2 La2O3 | 1 La0.4Ce0.6O1.8 | Ce | 1 | 1 | O | 2 | 2 | La | 2 | 2 | O | 3 | 3 | [78 empty] | La | 0.4 | 0 | Ce | 0.6 | 0 | O | 1.8 | 1
10.1016/j.jpowsour.2006.02.048 | Ba0.5Sr0.5Co0.8Fe0.2O3-δ powder was synthesized by <...> °C for 6 h to get Ba0.5Sr0.5Co0.8Fe0.2O3-δ powder. | solid-state | 0.5 Ba(NO3)2 + 0.8 Co(NO3)2·6H2O + 0.2 Fe(NO3)3·9H2O + 0.45 O2 + 0.5 Sr(NO3)2 + 4.2 [OH-] == 1 Ba0.5Sr0.5Co0.8Fe0.2O3 + 8.7 H2O + 4.2 [NO3-] | ['Ba0.5Sr0.5Fe0.2Co0.8O3'] |  |  | 0.5 Ba(NO3)2 + 0.8 Co(NO3)2·6H2O + 0.2 Fe(NO3)3·9H2O + 0.45 O2 + 0.5 Sr(NO3)2 + 4.2 [OH-] | 1 Ba0.5Sr0.5Co0.8Fe0.2O3 + 8.7 H2O + 4.2 [NO3-] | Ba | 1 | 1 | N | 1 | 1 | O | 3 | 3 | Co | 1 | 1 | N | 1 | 1 | O | 3 | 3 | H | 2 | 2 | O | 1 | 1 | Fe | 1 | 1 | N | 1 | 1 | O | 3 | 3 | H | 2 | 2 | O | 1 | 1 | O | 2 | 2 | Sr | 1 | 1 | N | 1 | 1 | O | 3 | 3 | O | 1 | 1 | H | 1 | 1 | [33 empty] | Ba | 0.5 | 0 | Sr | 0.5 | 0 | Co | 0.8 | 0 | Fe | 0.2 | 0 | O | 3 | 3 | H | 2 | 2 | O | 1 | 1 | N | 1 | 1 | O | 3 | 3
10.1002/adma.201502018 | Synthesis of Na3V2(PO4)3: A stoichiometric ratio o <...> 5) atmosphere to yield pure Na3V2(PO4)3 particles. | solid-state | 3 NH4H2PO4 + 1.5 Na2CO3 + 1 V2O5 == 1 Na3V2(PO4)3 + 1.5 CO2 + 4.5 H2O + 3 NH3 + 1 O2 | ['Na3V2P3O12'] | 850 |  | 3 NH4H2PO4 + 1.5 Na2CO3 + 1 V2O5 | 1 Na3V2(PO4)3 + 1.5 CO2 + 4.5 H2O + 3 NH3 + 1 O2 | N | 1 | 1 | H | 4 | 4 | H | 2 | 2 | P | 1 | 1 | O | 4 | 4 | Na | 2 | 2 | C | 1 | 1 | O | 3 | 3 | V | 2 | 2 | O | 5 | 5 | [60 empty] | Na | 3 | 3 | V | 2 | 2 | P | 1 | 1 | O | 4 | 4 | C | 1 | 1 | O | 2 | 2 | H | 2 | 2 | O | 1 | 1 | N | 1 | 1 | H | 3 | 3 | O | 2 | 2
10.1021/jp5105888 | NaCrO2 powders were prepared by a conventional sol <...> is pelletized and heated at 900 °C in Ar for 5 h. | solid-state | 0.5 Cr2O3 + 0.5 Na2CO3 == 1 NaCrO2 + 0.5 CO2 | ['NaCrO2'] |  |  | 0.5 Cr2O3 + 0.5 Na2CO3 | 1 NaCrO2 + 0.5 CO2 | Cr | 2 | 2 | O | 3 | 3 | Na | 2 | 2 | C | 1 | 1 | O | 3 | 3 | [75 empty] | Na | 1 | 1 | Cr | 1 | 1 | O | 2 | 2 | C | 1 | 1 | O | 2 | 2
10.1007/s00339-017-1272-z | The ceramic samples of yttrium orthoferrite (YFeO3 <...> data were collected using the step size of 0.02°. | solid-state | 0.5 Fe2O3 + 0.5 Y2O3 == 1 YFeO3 | ['YFeO3'] | 1200 |  | 0.5 Fe2O3 + 0.5 Y2O3 | 1 YFeO3 | Fe | 2 | 2 | O | 3 | 3 | Y | 2 | 2 | O | 3 | 3 | [78 empty] | Y | 1 | 1 | Fe | 1 | 1 | O | 3 | 3
10.1016/j.jmmm.2012.04.058 | Submicron α-Fe2O3 (99.5%) and Y2O3 (99.99%) powder <...> TA curves of powders with different milling times. | solid-state | 2.5 Fe2O3 + 1.5 Y2O3 == 1 Y3Fe5O12 | ['Y3Fe5O12'] |  |  | 2.5 Fe2O3 + 1.5 Y2O3 | 1 Y3Fe5O12 | Fe | 2 | 2 | O | 3 | 3 | Y | 2 | 2 | O | 3 | 3 | [78 empty] | Y | 3 | 3 | Fe | 5 | 5 | O | 12 | 12
10.1016/j.jpowsour.2015.10.015 | Polycrystalline samples of Li0.18Sr0.66Ti0.5Nb0.5O <...> gon filled glove box and cut to fit the cell used. | solid-state | 0.09 Li2CO3 + 0.25 Nb2O5 + 0.66 SrCO3 + 0.5 TiO2 == 1 Li0.18Sr0.66Ti0.5Nb0.5O3 + 0.75 CO2 | ['Li0.18Sr0.66Ti0.5Nb0.5O3'] |  |  | 0.09 Li2CO3 + 0.25 Nb2O5 + 0.66 SrCO3 + 0.5 TiO2 | 1 Li0.18Sr0.66Ti0.5Nb0.5O3 + 0.75 CO2 | Li | 2 | 2 | C | 1 | 1 | O | 3 | 3 | Nb | 2 | 2 | O | 5 | 5 | Sr | 1 | 1 | C | 1 | 1 | O | 3 | 3 | Ti | 1 | 1 | O | 2 | 2 | [60 empty] | Li | 0.18 | 0 | Sr | 0.66 | 0 | Ti | 0.5 | 0 | Nb | 0.5 | 0 | O | 3 | 3 | C | 1 | 1 | O | 2 | 2
10.1016/s0925-8388(02)01133-7 | SrCeO3 was prepared by a solid state reaction. CeO <...> ere sintered in an oxidative atmosphere at 1773 K. | solid-state | 1 CeO2 + 1 SrCO3 == 1 SrCeO3 + 1 CO2 | ['SrCeO3'] | 1773 | 1323 | 1 CeO2 + 1 SrCO3 | 1 SrCeO3 + 1 CO2 | Ce | 1 | 1 | O | 2 | 2 | Sr | 1 | 1 | C | 1 | 1 | O | 3 | 3 | [75 empty] | Sr | 1 | 1 | Ce | 1 | 1 | O | 3 | 3 | C | 1 | 1 | O | 2 | 2
10.1016/j.matlet.2018.05.046 | Powder of Sr2SnO4 has been synthesized by solid st <...> sing a high precision LCR meter (Agilent - 4980A). | solid-state | 1 SnO2 + 2 SrCO3 == 1 Sr2SnO4 + 2 CO2 | ['Sr2SnO4'] | 1200 | 1000 | 1 SnO2 + 2 SrCO3 | 1 Sr2SnO4 + 2 CO2 | Sn | 1 | 1 | O | 2 | 2 | Sr | 1 | 1 | C | 1 | 1 | O | 3 | 3 | [75 empty] | Sr | 2 | 2 | Sn | 1 | 1 | O | 4 | 4 | C | 1 | 1 | O | 2 | 2
10.1016/j.jssc.2007.10.013 | The experiments start from powders with a high pur <...> 20 mm×2.5 mm for electrical property measurement. | solid-state | 2 Bi + 3 Te == 1 Bi2Te3 | ['Bi2Te3'] |  |  | 2 Bi + 3 Te | 1 Bi2Te3 | Bi | 1 | 1 | Te | 1 | 1 | [84 empty] | Bi | 2 | 2 | Te | 3 | 3
10.1111/j.1551-2916.2009.03494.x | Polycrystalline specimens of Gd3NbO7 were synthesi <...> 1-BM Advanced Photon Source, Argonne National Lab. | solid-state | 1.5 Gd2O3 + 0.5 Nb2O5 == 1 Gd3NbO7 | ['Gd3NbO7'] |  |  | 1.5 Gd2O3 + 0.5 Nb2O5 | 1 Gd3NbO7 | Gd | 2 | 2 | O | 3 | 3 | Nb | 2 | 2 | O | 5 | 5 | [78 empty] | Gd | 3 | 3 | Nb | 1 | 1 | O | 7 | 7
10.1039/c5tc02049b | Eu2+-doped dicalcium silicate polymorph phosphors <...> crystal phase of the dicalcium silicate polymorph. | solid-state | 2 CaCO3 + 1 SiO2 == 1 Ca2SiO4 + 2 CO2 ; target Ca2SiO4 with additives Eu via Eu2O3, EuxCa2-xSi0.98Al0.02O4, EuxCa2-xSiO4 ; target Ca2SiO4 with additives Eu via Eu2O3 | ['Ca2SiO4'] | 1400 |  | 2 CaCO3 + 1 SiO2 | 1 Ca2SiO4 + 2 CO2 ; target Ca2SiO4 with additives Eu via Eu2O3, EuxCa2-xSi0.98Al0.02O4, EuxCa2-xSiO4 ; target Ca2SiO4 with additives Eu via Eu2O3 | Ca | 1 | 1 | C | 1 | 1 | O | 3 | 3 | Si | 1 | 1 | O | 2 | 2 | [75 empty] | Ca | 2 | 2 | Si | 1 | 1 | O | 4 | 4 | C | 1 | 1 | O | 2 | 2 | Ca | 2 | 2 | Si | 1 | 1 | O | 4 | 4 | Eu | 1 | 1 | Eu | 2 | 2 | O | 3 | 3 | Eux | 1 | 1 | Ca | 2 | 2 | Si | 0.98 | 0 | Al | 0.02 | 0 | O | 4 | 4 | Eux | 1 | 1 | Ca | 2 | 2 | Si | 1 | 1 | O | 4 | 4 | Ca | 2 | 2 | Si | 1 | 1 | O | 4 | 4 | Eu | 1 | 1 | Eu | 2 | 2 | O | 3 | 3
10.1103/PhysRevB.89.024405 | Phase pure powders of NiCr2O4 were prepared from s <...> lets show that stoichiometric NiCr2O4 is obtained. | solid-state | 1 Cr2O3 + 1 NiO == 1 NiCr2O4 | ['Cr2NiO4'] |  |  | 1 Cr2O3 + 1 NiO | 1 NiCr2O4 | Cr | 2 | 2 | O | 3 | 3 | Ni | 1 | 1 | O | 1 | 1 | [78 empty] | Ni | 1 | 1 | Cr | 2 | 2 | O | 4 | 4
10.1021/acs.inorgchem.6b01012 | α-CuGaO2 powder was prepared by conventional soli <...> β-CuGaO2 were 80% of their theoretical densities. | solid-state | 0.5 Cu2O + 0.5 Ga2O3 == 1 CuGaO2 | ['CuGaO2'] |  |  | 0.5 Cu2O + 0.5 Ga2O3 | 1 CuGaO2 | Cu | 2 | 2 | O | 1 | 1 | Ga | 2 | 2 | O | 3 | 3 | [78 empty] | Cu | 1 | 1 | Ga | 1 | 1 | O | 2 | 2
10.1016/j.molstruc.2012.12.033 | ZnO and TiO2 powders (as starting materials, 99.99 <...> n2TiO4 crystallographic data was built in ARTEMIS. | solid-state | 1 TiO2 + 2 ZnO == 1 Zn2TiO4 | ['TiZn2O4'] |  | 950 | 1 TiO2 + 2 ZnO | 1 Zn2TiO4 | Ti | 1 | 1 | O | 2 | 2 | Zn | 1 | 1 | O | 1 | 1 | [78 empty] | Zn | 2 | 2 | Ti | 1 | 1 | O | 4 | 4
10.1016/j.jct.2006.11.005 | Calcium titanate CaTiO3(s) was prepared by solid-s <...> 1723 K for 120 h with two intermediate grindings. | solid-state | 1 CaO + 1 TiO2 == 1 CaTiO3 | ['CaTiO3'] |  |  | 1 CaO + 1 TiO2 | 1 CaTiO3 | Ca | 1 | 1 | O | 1 | 1 | Ti | 1 | 1 | O | 2 | 2 | [78 empty] | Ca | 1 | 1 | Ti | 1 | 1 | O | 3 | 3
10.1039/c6cp01624c | Layered potassium titanate was synthesized by a so <...> rther annealed at 960 °C for 12 h to form K2Ti4O9. | solid-state | 1 K2CO3 + 1 TiO2 == 1 K2TiO3 + 1 CO2 | ['K2TiO3'] |  |  | 1 K2CO3 + 1 TiO2 | 1 K2TiO3 + 1 CO2 | K | 2 | 2 | C | 1 | 1 | O | 3 | 3 | Ti | 1 | 1 | O | 2 | 2 | [75 empty] | K | 2 | 2 | Ti | 1 | 1 | O | 3 | 3 | C | 1 | 1 | O | 2 | 2
10.1016/j.matlet.2006.06.069 | Solid solutions of 0.7BiFeO3-0.3PbTiO3 (BF-PT) wer <...> in alcohol then the mixture was dried and sieved. | solid-state | 0.35 Bi2O3 + 0.35 Fe2O3 + 0.3 PbO + 0.3 TiO2 == 1 0.7BiFeO3-0.3PbTiO3 | ['Ti0.3Fe0.7Pb0.3Bi0.7O3'] |  |  | 0.35 Bi2O3 + 0.35 Fe2O3 + 0.3 PbO + 0.3 TiO2 | 1 0.7BiFeO3-0.3PbTiO3 | Bi | 2 | 2 | O | 3 | 3 | Fe | 2 | 2 | O | 3 | 3 | Pb | 1 | 1 | O | 1 | 1 | Ti | 1 | 1 | O | 2 | 2 | [66 empty] | Bi | 1 | 1 | Fe | 1 | 1 | O | 3 | 3 | Pb | 1 | 1 | Ti | 1 | 1 | O | 3 | 3
10.1016/j.jmmm.2010.02.035 | We also synthesized the Zn0.95Mn0.05O sample using <...> e with a milling time of 72 h was denoted as MA72. | solid-state | 0.05 MnO + 0.95 ZnO == 1 Zn0.95Mn0.05O | ['Mn0.05Zn0.95O'] |  |  | 0.05 MnO + 0.95 ZnO | 1 Zn0.95Mn0.05O | Mn | 1 | 1 | O | 1 | 1 | Zn | 1 | 1 | O | 1 | 1 | [78 empty] | Zn | 0.95 | 0 | Mn | 0.05 | 0 | O | 1 | 1
10.1016/j.jlumin.2009.07.037 | Single crystals of LaVO4 doped with Er3+ were prep <...> s enter the La3+ cationic site having C1 symmetry. | solid-state | 0.5 La2O3 + 0.5 V2O5 == 1 LaVO4 | ['LaVO4'] |  |  | 0.5 La2O3 + 0.5 V2O5 | 1 LaVO4 | La | 2 | 2 | O | 3 | 3 | V | 2 | 2 | O | 5 | 5 | [78 empty] | La | 1 | 1 | V | 1 | 1 | O | 4 | 4
10.1016/j.msea.2012.06.042 | The NiO (99.9% purity and particle size of <1.2 μm <...> hot extrusion is fabricated in the present paper. | solid-state | 1 Al + 3 Ni == 1 Ni3Al | ['Ni3Al'] |  |  | 1 Al + 3 Ni | 1 Ni3Al | Al | 1 | 1 | Ni | 1 | 1 | [84 empty] | Ni | 3 | 3 | Al | 1 | 1
10.1016/s0038-1098(02)00602-6 | The HTSC (Y3/4Lu1/4Ba2Cu3O7) was synthesized using <...> volume content of the YIG or YAlG in a composite. | solid-state | 5 Al(OH)3 + 1.5 Y2O3 == 1 Y3Al5O12 + 7.5 H2O | ['Y3Al5O12'] |  |  | 5 Al(OH)3 + 1.5 Y2O3 | 1 Y3Al5O12 + 7.5 H2O | Al | 1 | 1 | O | 1 | 1 | H | 1 | 1 | Y | 2 | 2 | O | 3 | 3 | [75 empty] | Y | 3 | 3 | Al | 5 | 5 | O | 12 | 12 | H | 2 | 2 | O | 1 | 1
10.1016/s0955-2219(02)00027-4 | The conventional mixed oxides method was used to p <...> ined by X-ray diffraction (model D/Mas-rB, Japan). | solid-state | 1 BaCO3 + 0.25 Bi2O3 + 0.25 Na2CO3 + 2 TiO2 == 1 Na1/2Bi1/2TiO3-BaTiO3 + 1.25 CO2 | ['Na0.5BaTi2Bi0.5O6'] |  |  | 1 BaCO3 + 0.25 Bi2O3 + 0.25 Na2CO3 + 2 TiO2 | 1 Na1/2Bi1/2TiO3-BaTiO3 + 1.25 CO2 | Ba | 1 | 1 | C | 1 | 1 | O | 3 | 3 | Bi | 2 | 2 | O | 3 | 3 | Na | 2 | 2 | C | 1 | 1 | O | 3 | 3 | Ti | 1 | 1 | O | 2 | 2 | [60 empty] | Na | 1 | 1 | Bi | 1 | 1 | Ti | 1 | 1 | O | 3 | 3 | Ba | 1 | 1 | Ti | 1 | 1 | O | 3 | 3 | C | 1 | 1 | O | 2 | 2
10.1016/j.jcrysgro.2011.12.073 | The top-seeded solution growth method (TSSG) is an <...> TiO2→0.80Na0.5Bi0.5TiO3-0.20K0.5Bi0.5TiO3+1/4CO2 ↑ | solid-state | 0.25 Bi2O3 + 0.05 K2CO3 + 0.2 Na2CO3 + 1 TiO2 == 1 0.8Na0.5Bi0.5TiO3-0.2K0.5Bi0.5TiO3 + 0.25 CO2 | ['K0.1Na0.4TiBi0.5O3'] |  | 850 | 0.25 Bi2O3 + 0.05 K2CO3 + 0.2 Na2CO3 + 1 TiO2 | 1 0.8Na0.5Bi0.5TiO3-0.2K0.5Bi0.5TiO3 + 0.25 CO2 | Bi | 2 | 2 | O | 3 | 3 | K | 2 | 2 | C | 1 | 1 | O | 3 | 3 | Na | 2 | 2 | C | 1 | 1 | O | 3 | 3 | Ti | 1 | 1 | O | 2 | 2 | [60 empty] | Na | 0.5 | 0 | Bi | 0.5 | 0 | Ti | 1 | 1 | O | 3 | 3 | K | 0.5 | 0 | Bi | 0.5 | 0 | Ti | 1 | 1 | O | 3 | 3 | C | 1 | 1 | O | 2 | 2
10.1016/j.jlumin.2017.10.005 | The six Ce-doped garnet samples used in this study <...> of these samples were measured and discussed in . | solid-state | 2.5 Al2O3 + 0.002 CeO2 + 1.485 Lu2O3 + 0.015 MgCO3 + 0.013 O2 == 1 (Mg0.005Ce0.0005Lu0.99)3Al5O12 + 0.015 CO2 | ['Mg0.015Lu2.97Ce0.002Al5O12'] |  |  | 2.5 Al2O3 + 0.002 CeO2 + 1.485 Lu2O3 + 0.015 MgCO3 + 0.013 O2 | 1 (Mg0.005Ce0.0005Lu0.99)3Al5O12 + 0.015 CO2 | Al | 2 | 2 | O | 3 | 3 | Ce | 1 | 1 | O | 2 | 2 | Lu | 2 | 2 | O | 3 | 3 | Mg | 1 | 1 | C | 1 | 1 | O | 3 | 3 | O | 2 | 2 | [60 empty] | Mg | 0.005 | 0 | Ce | 0.0005 | 0 | Lu | 0.99 | 0 | Al | 5 | 5 | O | 12 | 12 | C | 1 | 1 | O | 2 | 2
10.1016/j.jlumin.2017.10.005 | The six Ce-doped garnet samples used in this study <...> of these samples were measured and discussed in . | solid-state | 2.5 Al2O3 + 0.002 CeO2 + 0.015 MgCO3 + 0.013 O2 + 1.485 Y2O3 == 1 (Mg0.005Ce0.0005Y0.99)3Al5O12 + 0.015 CO2 | ['Mg0.015Ce0.002Y2.97Al5O12'] |  |  | 2.5 Al2O3 + 0.002 CeO2 + 0.015 MgCO3 + 0.013 O2 + 1.485 Y2O3 | 1 (Mg0.005Ce0.0005Y0.99)3Al5O12 + 0.015 CO2 | Al | 2 | 2 | O | 3 | 3 | Ce | 1 | 1 | O | 2 | 2 | Mg | 1 | 1 | C | 1 | 1 | O | 3 | 3 | O | 2 | 2 | Y | 2 | 2 | O | 3 | 3 | [60 empty] | Mg | 0.005 | 0 | Ce | 0.0005 | 0 | Y | 0.99 | 0 | Al | 5 | 5 | O | 12 | 12 | C | 1 | 1 | O | 2 | 2
10.1016/j.jlumin.2007.02.063 | The Y3NbO7:x at% Er powders (x = 0.1-15) were obta <...> wders were dried at 200 °C for a few hours in air. | solid-state | 0.5 Nb2O5 + 1.5 Y2O3 == 1 Y3NbO7 ; target Y3NbO7 with additives Er via Er2O3 ; target Y3NbO7 with additives Er via Er2O3 | ['Y3NbO7'] |  |  | 0.5 Nb2O5 + 1.5 Y2O3 | 1 Y3NbO7 ; target Y3NbO7 with additives Er via Er2O3 ; target Y3NbO7 with additives Er via Er2O3 | Nb | 2 | 2 | O | 5 | 5 | Y | 2 | 2 | O | 3 | 3 | [78 empty] | Y | 3 | 3 | Nb | 1 | 1 | O | 7 | 7 | Y | 3 | 3 | Nb | 1 | 1 | O | 7 | 7 | Er | 1 | 1 | Er | 2 | 2 | O | 3 | 3 | Y | 3 | 3 | Nb | 1 | 1 | O | 7 | 7 | Er | 1 | 1 | Er | 2 | 2 | O | 3 | 3
10.1016/j.optmat.2003.09.015 | Crystal growth was performed in a vacuum-tight Czo <...> led down to room temperature at a rate of 30 °C/h. | solid-state | 1 LiF + 1 YF3 == 1 YLiF4 | ['LiYF4'] |  |  | 1 LiF + 1 YF3 | 1 YLiF4 | Li | 1 | 1 | F | 1 | 1 | Y | 1 | 1 | F | 3 | 3 | [78 empty] | Y | 1 | 1 | Li | 1 | 1 | F | 4 | 4
10.1016/j.matchemphys.2013.02.016 | The samples of nominal composition Bi2Sr2CaCu2O8 ( <...> samples were finally sintered at 860 °C for 24 h. | solid-state | 1 Bi2O3 + 1 CaCO3 + 2 CuO + 2 SrCO3 == 1 Bi2Sr2CaCu2O8 + 3 CO2 | ['Sr2CaCu2Bi2O8'] | 860 |  | 1 Bi2O3 + 1 CaCO3 + 2 CuO + 2 SrCO3 | 1 Bi2Sr2CaCu2O8 + 3 CO2 | Bi | 2 | 2 | O | 3 | 3 | Ca | 1 | 1 | C | 1 | 1 | O | 3 | 3 | Cu | 1 | 1 | O | 1 | 1 | Sr | 1 | 1 | C | 1 | 1 | O | 3 | 3 | [60 empty] | Bi | 2 | 2 | Sr | 2 | 2 | Ca | 1 | 1 | Cu | 2 | 2 | O | 8 | 8 | C | 1 | 1 | O | 2 | 2
10.1016/j.jelechem.2014.07.026 | Lithium manganese oxide (LiMn2O4) was synthesized <...> te of 5 °C min-1 and a cooling rate of 1 °C min-1. | solid-state | 1 LiOH + 2 MnCO3 + 0.75 O2 == 1 LiMn2O4 + 2 CO2 + 0.5 H2O | ['LiMn2O4'] |  | 800 | 1 LiOH + 2 MnCO3 + 0.75 O2 | 1 LiMn2O4 + 2 CO2 + 0.5 H2O | Li | 1 | 1 | O | 1 | 1 | H | 1 | 1 | Mn | 1 | 1 | C | 1 | 1 | O | 3 | 3 | O | 2 | 2 | [69 empty] | Li | 1 | 1 | Mn | 2 | 2 | O | 4 | 4 | C | 1 | 1 | O | 2 | 2 | H | 2 | 2 | O | 1 | 1
10.1016/j.materresbull.2012.04.022 | Polycrystalline samples of CTM were prepared by th <...> or 1 h in order to remove the polymeric component. | solid-state | 2 CaCO3 + 1 MnO2 + 1 TiO2 == 1 Ca2TiMnO6 + 2 CO2 | ['Ca2TiMnO6'] | 1350 | 1000 | 2 CaCO3 + 1 MnO2 + 1 TiO2 | 1 Ca2TiMnO6 + 2 CO2 | Ca | 1 | 1 | C | 1 | 1 | O | 3 | 3 | Mn | 1 | 1 | O | 2 | 2 | Ti | 1 | 1 | O | 2 | 2 | [69 empty] | Ca | 2 | 2 | Ti | 1 | 1 | Mn | 1 | 1 | O | 6 | 6 | C | 1 | 1 | O | 2 | 2
10.1016/j.materresbull.2012.02.003 | Reagent grade powders of Ti (<45 μm powder size, 9 <...> e spectrometer (EDS) (Model JED-2300, JEOL Japan). | solid-state | 1 Al + 1 C + 2 Ti == 1 Ti2AlC | ['Ti2AlC'] |  |  | 1 Al + 1 C + 2 Ti | 1 Ti2AlC | Al | 1 | 1 | C | 1 | 1 | Ti | 1 | 1 | [81 empty] | Ti | 2 | 2 | Al | 1 | 1 | C | 1 | 1
10.1016/j.jcrysgro.2004.04.028 | Thin films of hexagonal YMnO3 have been grown on ( <...> ms were observed by atomic force microscopy (AFM). | solid-state | 0.5 Mn2O3 + 0.5 Y2O3 == 1 YMnO3 | ['YMnO3'] |  |  | 0.5 Mn2O3 + 0.5 Y2O3 | 1 YMnO3 | Mn | 2 | 2 | O | 3 | 3 | Y | 2 | 2 | O | 3 | 3 | [78 empty] | Y | 1 | 1 | Mn | 1 | 1 | O | 3 | 3
10.1016/j.jeurceramsoc.2017.06.049 | BNT-based lead-free piezoceramics with nominal com <...> silver paste to measure the electrical properties. | solid-state | 0.25 Bi2O3 + 0.25 Na2CO3 + 1 TiO2 == 1 Bi0.5Na0.5TiO3 + 0.25 CO2 | ['Na0.5TiBi0.5O3'] | 1150 | 840 | 0.25 Bi2O3 + 0.25 Na2CO3 + 1 TiO2 | 1 Bi0.5Na0.5TiO3 + 0.25 CO2 | Bi | 2 | 2 | O | 3 | 3 | Na | 2 | 2 | C | 1 | 1 | O | 3 | 3 | Ti | 1 | 1 | O | 2 | 2 | [69 empty] | Bi | 0.5 | 0 | Na | 0.5 | 0 | Ti | 1 | 1 | O | 3 | 3 | C | 1 | 1 | O | 2 | 2
10.1021/cm034972s | Stoichiometric amounts of reagent-grade powders of <...> Thermostar GSD 300T quadropole mass spectrometer. | solid-state | 0.15 Al2O3 + 0.7 CaCO3 + 0.15 Nd2O3 + 0.7 TiO2 == 1 0.7CaTiO3-0.3NdAlO3 + 0.7 CO2 | ['Ca0.7Nd0.3Ti0.7Al0.3O3'] |  |  | 0.15 Al2O3 + 0.7 CaCO3 + 0.15 Nd2O3 + 0.7 TiO2 | 1 0.7CaTiO3-0.3NdAlO3 + 0.7 CO2 | Al | 2 | 2 | O | 3 | 3 | Ca | 1 | 1 | C | 1 | 1 | O | 3 | 3 | Nd | 2 | 2 | O | 3 | 3 | Ti | 1 | 1 | O | 2 | 2 | [63 empty] | Ca | 1 | 1 | Ti | 1 | 1 | O | 3 | 3 | Nd | 1 | 1 | Al | 1 | 1 | O | 3 | 3 | C | 1 | 1 | O | 2 | 2
10.1016/j.mseb.2006.04.046 | All samples in this study were prepared from reage <...> ranging from 1330 to 1450 °C for 2 and 4 h in air. | solid-state | 1 CaCO3 + 1 Nb2O5 == 1 CaNb2O6 + 1 CO2 | ['CaNb2O6'] |  |  | 1 CaCO3 + 1 Nb2O5 | 1 CaNb2O6 + 1 CO2 | Ca | 1 | 1 | C | 1 | 1 | O | 3 | 3 | Nb | 2 | 2 | O | 5 | 5 | [75 empty] | Ca | 1 | 1 | Nb | 2 | 2 | O | 6 | 6 | C | 1 | 1 | O | 2 | 2
10.1016/j.nimb.2011.12.028 | A powder sample of CaZrO3 was synthesized by solid <...> rsed onto a holey-carbon grid for TEM examination. | solid-state | 1 CaO + 1 ZrO2 == 1 CaZrO3 | ['CaZrO3'] | 1200 |  | 1 CaO + 1 ZrO2 | 1 CaZrO3 | Ca | 1 | 1 | O | 1 | 1 | Zr | 1 | 1 | O | 2 | 2 | [78 empty] | Ca | 1 | 1 | Zr | 1 | 1 | O | 3 | 3
10.1103/PhysRevB.76.054442 | A ceramic sample of La0.9Te0.1MnO3 was synthesized <...> etizing fields can be reduced as much as possible. | solid-state | 0.45 La2O3 + 1 MnO2 + 0.1 TeO2 == 1 La0.9Te0.1MnO3 + 0.275 O2 | ['La0.9MnTe0.1O3'] | 1050 | 700 | 0.45 La2O3 + 1 MnO2 + 0.1 TeO2 | 1 La0.9Te0.1MnO3 + 0.275 O2 | La | 2 | 2 | O | 3 | 3 | Mn | 1 | 1 | O | 2 | 2 | Te | 1 | 1 | O | 2 | 2 | [72 empty] | La | 0.9 | 0 | Te | 0.1 | 0 | Mn | 1 | 1 | O | 3 | 3 | O | 2 | 2
10.1021/cm0302781 | The LaMn0.5Co0.5O3+d polycrystalline sample was pr <...> also used for the reference of XANES measurements. | solid-state | 0.5 La2O3 + 1 MnO2 == 1 LaMnO3 + 0.25 O2 | ['LaMnO3'] | 1673 |  | 0.5 La2O3 + 1 MnO2 | 1 LaMnO3 + 0.25 O2 | La | 2 | 2 | O | 3 | 3 | Mn | 1 | 1 | O | 2 | 2 | [78 empty] | La | 1 | 1 | Mn | 1 | 1 | O | 3 | 3 | O | 2 | 2
10.1038/ncomms13814 | Li3NbO4 was prepared by solid-state reaction from <...> s were stored in an Ar-filled glove box until use. | solid-state | 1.5 Li2CO3 + 0.5 Nb2O5 == 1 Li3NbO4 + 1.5 CO2 | ['Li3NbO4'] |  |  | 1.5 Li2CO3 + 0.5 Nb2O5 | 1 Li3NbO4 + 1.5 CO2 | Li | 2 | 2 | C | 1 | 1 | O | 3 | 3 | Nb | 2 | 2 | O | 5 | 5 | [75 empty] | Li | 3 | 3 | Nb | 1 | 1 | O | 4 | 4 | C | 1 | 1 | O | 2 | 2
10.1016/j.jeurceramsoc.2005.03.207 | Ceramic samples of SBT, RE2x/3Sr1-xBi2Ta2O9 (RE-SB <...> mples revealed there was no preferred orientation. | solid-state | 1 Bi2O3 + 1 SrCO3 + 1 Ta2O5 == 1 SrBi2Ta2O9 + 1 CO2 | ['SrTa2Bi2O9'] | 1250 | 1100 | 1 Bi2O3 + 1 SrCO3 + 1 Ta2O5 | 1 SrBi2Ta2O9 + 1 CO2 | Bi | 2 | 2 | O | 3 | 3 | Sr | 1 | 1 | C | 1 | 1 | O | 3 | 3 | Ta | 2 | 2 | O | 5 | 5 | [69 empty] | Sr | 1 | 1 | Bi | 2 | 2 | Ta | 2 | 2 | O | 9 | 9 | C | 1 | 1 | O | 2 | 2
10.1016/j.tsf.2005.10.002 | A 100 nm thick SiO2 layer was grown in dry oxygen <...> l mismatch between the Si substrate and the film . | solid-state | 1 CoCO3 + 0.25 La2O3 + 0.375 O2 + 0.5 SrCO3 == 1 La0.5Sr0.5CoO3 + 1.5 CO2 | ['Sr0.5La0.5CoO3'] | 1350 | 1100 | 1 CoCO3 + 0.25 La2O3 + 0.375 O2 + 0.5 SrCO3 | 1 La0.5Sr0.5CoO3 + 1.5 CO2 | Co | 1 | 1 | C | 1 | 1 | O | 3 | 3 | La | 2 | 2 | O | 3 | 3 | O | 2 | 2 | Sr | 1 | 1 | C | 1 | 1 | O | 3 | 3 | [63 empty] | La | 0.5 | 0 | Sr | 0.5 | 0 | Co | 1 | 1 | O | 3 | 3 | C | 1 | 1 | O | 2 | 2
10.1016/s0167-2738(02)00109-1 | AE-doped LaCrO3 sample powders were synthesized us <...> on (XRD) technique (18 kW, Mac Science, M18XHF22). | solid-state | 0.5 Cr2O3 + 0.5 La2O3 == 1 LaCrO3 | ['LaCrO3'] | 1900 | 800 | 0.5 Cr2O3 + 0.5 La2O3 | 1 LaCrO3 | Cr | 2 | 2 | O | 3 | 3 | La | 2 | 2 | O | 3 | 3 | [78 empty] | La | 1 | 1 | Cr | 1 | 1 | O | 3 | 3
10.1016/j.jssc.2012.06.023 | Bulk LaFeO3 powder was prepared by solid state rea <...> expansion of LaFeO3 has been reported elsewhere . | solid-state | 0.5 Fe2O3 + 0.5 La2O3 == 1 LaFeO3 | ['LaFeO3'] |  |  | 0.5 Fe2O3 + 0.5 La2O3 | 1 LaFeO3 | Fe | 2 | 2 | O | 3 | 3 | La | 2 | 2 | O | 3 | 3 | [78 empty] | La | 1 | 1 | Fe | 1 | 1 | O | 3 | 3
10.1016/j.matlet.2014.07.050 | The CaFe2O4 nanocrystals were prepared as follows: <...> ional solid-state reaction (named as SSR-CaFe2O4). | solid-state | 1 Ca(NO3)2·4H2O + 2 Fe(NO3)3·9H2O + 8 [OH-] == 1 CaFe2O4 + 26 H2O + 8 [NO3-] | ['CaFe2O4'] |  | 550 | 1 Ca(NO3)2·4H2O + 2 Fe(NO3)3·9H2O + 8 [OH-] | 1 CaFe2O4 + 26 H2O + 8 [NO3-] | Ca | 1 | 1 | N | 1 | 1 | O | 3 | 3 | H | 2 | 2 | O | 1 | 1 | Fe | 1 | 1 | N | 1 | 1 | O | 3 | 3 | H | 2 | 2 | O | 1 | 1 | O | 1 | 1 | H | 1 | 1 | [54 empty] | Ca | 1 | 1 | Fe | 2 | 2 | O | 4 | 4 | H | 2 | 2 | O | 1 | 1 | N | 1 | 1 | O | 3 | 3
10.1016/j.jpowsour.2009.08.074 | Layered perovskite GBCO powders were prepared by a <...> with dimensions of 1.94 mm × 1.94 mm × 16.71 mm . | solid-state | 1 BaCO3 + 0.667 Co3O4 + 0.5 Gd2O3 == 1 GdBaCo2O5 + 1 CO2 + 0.083 O2 | ['BaGdCo2O5'] | 1430 | 1273 | 1 BaCO3 + 0.667 Co3O4 + 0.5 Gd2O3 | 1 GdBaCo2O5 + 1 CO2 + 0.083 O2 | Ba | 1 | 1 | C | 1 | 1 | O | 3 | 3 | Co | 3 | 3 | O | 4 | 4 | Gd | 2 | 2 | O | 3 | 3 | [69 empty] | Gd | 1 | 1 | Ba | 1 | 1 | Co | 2 | 2 | O | 5 | 5 | C | 1 | 1 | O | 2 | 2 | O | 2 | 2
10.1016/j.electacta.2011.11.054 | The Li1.95FeSiO4/C material was prepared by the so <...> lid state reaction as described in previous work . | solid-state | 1 FeC2O4·2H2O + 0.975 Li2CO3 + 0.512 O2 + 1 SiO2 == 1 Li1.95FeSiO4 + 2.975 CO2 + 2 H2O | ['Li1.95FeSiO4'] |  |  | 1 FeC2O4·2H2O + 0.975 Li2CO3 + 0.512 O2 + 1 SiO2 | 1 Li1.95FeSiO4 + 2.975 CO2 + 2 H2O | Fe | 1 | 1 | C | 2 | 2 | O | 4 | 4 | H | 2 | 2 | O | 1 | 1 | Li | 2 | 2 | C | 1 | 1 | O | 3 | 3 | O | 2 | 2 | Si | 1 | 1 | O | 2 | 2 | [57 empty] | Li | 1.95 | 1 | Fe | 1 | 1 | Si | 1 | 1 | O | 4 | 4 | C | 1 | 1 | O | 2 | 2 | H | 2 | 2 | O | 1 | 1
10.1016/j.matdes.2016.12.022 | Yb2SiO5 and NMA powders were synthesized by the so <...> ect those with particle size of 32-100 μm for APS. | solid-state | 1 SiO2 + 1 Yb2O3 == 1 Yb2SiO5 | ['Yb2SiO5'] |  |  | 1 SiO2 + 1 Yb2O3 | 1 Yb2SiO5 | Si | 1 | 1 | O | 2 | 2 | Yb | 2 | 2 | O | 3 | 3 | [78 empty] | Yb | 2 | 2 | Si | 1 | 1 | O | 5 | 5
10.1103/PhysRevB.79.075102 | Ceramic samples of CuCrO2 and CuCr0.98Mg0.02O2 wer <...> ped sample and 0.04 eV for the 2% Mg-doped sample. | solid-state | 0.5 Cr2O3 + 1 CuO == 1 CuCrO2 + 0.25 O2 | ['CrCuO2'] | 1200 |  | 0.5 Cr2O3 + 1 CuO | 1 CuCrO2 + 0.25 O2 | Cr | 2 | 2 | O | 3 | 3 | Cu | 1 | 1 | O | 1 | 1 | [78 empty] | Cu | 1 | 1 | Cr | 1 | 1 | O | 2 | 2 | O | 2 | 2
10.1021/cm071249j | Polycrystalline samples of Ba3ZnTa2O9 were synthes <...> 10 s readout period, giving a data set every 15 s. | solid-state | 3 BaCO3 + 1 Ta2O5 + 1 ZnO == 1 Ba3ZnTa2O9 + 3 CO2 | ['Ba3Ta2ZnO9'] |  | 1000 | 3 BaCO3 + 1 Ta2O5 + 1 ZnO | 1 Ba3ZnTa2O9 + 3 CO2 | Ba | 1 | 1 | C | 1 | 1 | O | 3 | 3 | Ta | 2 | 2 | O | 5 | 5 | Zn | 1 | 1 | O | 1 | 1 | [69 empty] | Ba | 3 | 3 | Zn | 1 | 1 | Ta | 2 | 2 | O | 9 | 9 | C | 1 | 1 | O | 2 | 2
10.1039/b304118m | We synthesized polycrystalline Pb2FeReO6 by the fo <...> sidual oxygen content in the sealed reaction tube. | solid-state | 2 PbO + 0.5 Re2O7 == 1 Pb2ReO5.5 | ['RePb2O5.5'] |  |  | 2 PbO + 0.5 Re2O7 | 1 Pb2ReO5.5 | Pb | 1 | 1 | O | 1 | 1 | Re | 2 | 2 | O | 7 | 7 | [78 empty] | Pb | 2 | 2 | Re | 1 | 1 | O | 5.5 | 5
10.1103/PhysRevB.93.054519 | Polycrystalline samples of SrAuSi3 were prepared u <...> Ba), respectively, prior to the chemical synthesis | solid-state | 1 Au + 1 Si + 1 SrSi2 == 1 SrAuSi3 | ['SrAuSi3'] |  |  | 1 Au + 1 Si + 1 SrSi2 | 1 SrAuSi3 | Au | 1 | 1 | Si | 1 | 1 | Sr | 1 | 1 | Si | 2 | 2 | [78 empty] | Sr | 1 | 1 | Au | 1 | 1 | Si | 3 | 3
10.1103/PhysRevB.81.184406 | The polycrystalline samples investigated were prep <...> terference device (SQUID), and PPMS, respectively. | solid-state | 1 MnO2 + 0.5 Y2O3 == 1 YMnO3 + 0.25 O2 | ['YMnO3'] |  |  | 1 MnO2 + 0.5 Y2O3 | 1 YMnO3 + 0.25 O2 | Mn | 1 | 1 | O | 2 | 2 | Y | 2 | 2 | O | 3 | 3 | [78 empty] | Y | 1 | 1 | Mn | 1 | 1 | O | 3 | 3 | O | 2 | 2
10.1021/jp107173b | SrFeO2.5 and SrCoO2.5 samples were both prepared v <...> dation in 1 N KOH electrolyte and checked by XRPD. | solid-state | 0.5 Fe2O3 + 1 SrCO3 == 1 SrFeO2.5 + 1 CO2 | ['SrFeO2.5'] |  |  | 0.5 Fe2O3 + 1 SrCO3 | 1 SrFeO2.5 + 1 CO2 | Fe | 2 | 2 | O | 3 | 3 | Sr | 1 | 1 | C | 1 | 1 | O | 3 | 3 | [75 empty] | Sr | 1 | 1 | Fe | 1 | 1 | O | 2.5 | 2 | C | 1 | 1 | O | 2 | 2
10.1149/2.023301jss | The powder samples of Eu3+ doped Ba2Ln(BO3)2Cl (Ln <...> ting phosphor Y2O3:Eu3+ was purchased from NICHIA. | solid-state | 1.5 BaCO3 + 0.5 BaCl2·2H2O + 2 H3BO3 + 0.5 Y2O3 == 1 Ba2Ln(BO3)2Cl + 1.5 CO2 + 4 H2O; Ln = Y ; target Ba2Ln(BO3)2Cl with additives Eu via Eu2O3 ; target Ba2Ln(BO3)2Cl with additives Eu via Eu2O3 | ['Ba2YB2O6Cl'] |  | 900 | 1.5 BaCO3 + 0.5 BaCl2·2H2O + 2 H3BO3 + 0.5 Y2O3 | 1 Ba2Ln(BO3)2Cl + 1.5 CO2 + 4 H2O; Ln = Y ; target Ba2Ln(BO3)2Cl with additives Eu via Eu2O3 ; target Ba2Ln(BO3)2Cl with additives Eu via Eu2O3 | Ba | 1 | 1 | C | 1 | 1 | O | 3 | 3 | Ba | 1 | 1 | Cl | 2 | 2 | H | 2 | 2 | O | 1 | 1 | H | 3 | 3 | B | 1 | 1 | O | 3 | 3 | Y | 2 | 2 | O | 3 | 3 | [54 empty] | Ba | 2 | 2 | Ln | 1 | 1 | B | 1 | 1 | O | 3 | 3 | Cl | 1 | 1 | C | 1 | 1 | O | 2 | 2 | H | 2 | 2 | O | 1 | 1 | Ln | 1 | 1 | Y | 1 | 1 | Ba | 2 | 2 | Ln | 1 | 1 | B | 1 | 1 | O | 3 | 3 | Cl | 1 | 1 | Eu | 1 | 1 | Eu | 2 | 2 | O | 3 | 3 | Ba | 2 | 2 | Ln | 1 | 1 | B | 1 | 1 | O | 3 | 3 | Cl | 1 | 1 | Eu | 1 | 1 | Eu | 2 | 2 | O | 3 | 3
10.1016/j.jcrysgro.2014.03.048 | Ba2Y(BO3)2Cl:Eu3+ phosphor was prepared by a facil <...> 4 h. All the calcination temperatures were 900 °C. | solid-state | 1.5 BaCO3 + 0.5 BaCl2·2H2O + 2 H3BO3 + 0.5 Y2O3 == 1 Ba2Y(BO3)2Cl + 1.5 CO2 + 4 H2O ; target Ba2Y(BO3)2Cl with additives Eu via Eu2O3 ; target Ba2Y(BO3)2Cl with additives Eu via Eu2O3 | ['Ba2YB2O6Cl'] |  | 900 | 1.5 BaCO3 + 0.5 BaCl2·2H2O + 2 H3BO3 + 0.5 Y2O3 | 1 Ba2Y(BO3)2Cl + 1.5 CO2 + 4 H2O ; target Ba2Y(BO3)2Cl with additives Eu via Eu2O3 ; target Ba2Y(BO3)2Cl with additives Eu via Eu2O3 | Ba | 1 | 1 | C | 1 | 1 | O | 3 | 3 | Ba | 1 | 1 | Cl | 2 | 2 | H | 2 | 2 | O | 1 | 1 | H | 3 | 3 | B | 1 | 1 | O | 3 | 3 | Y | 2 | 2 | O | 3 | 3 | [54 empty] | Ba | 2 | 2 | Y | 1 | 1 | B | 1 | 1 | O | 3 | 3 | Cl | 1 | 1 | C | 1 | 1 | O | 2 | 2 | H | 2 | 2 | O | 1 | 1 | Ba | 2 | 2 | Y | 1 | 1 | B | 1 | 1 | O | 3 | 3 | Cl | 1 | 1 | Eu | 1 | 1 | Eu | 2 | 2 | O | 3 | 3 | Ba | 2 | 2 | Y | 1 | 1 | B | 1 | 1 | O | 3 | 3 | Cl | 1 | 1 | Eu | 1 | 1 | Eu | 2 | 2 | O | 3 | 3
10.1021/cm103204p | Reactive ball milling (RBM) was used in preparing <...> sure for the reformation of NaMgH3 during cooling. | solid-state | 1 MgH2 + 1 NaH == 1 NaMgH3 | ['NaMgH3'] |  |  | 1 MgH2 + 1 NaH | 1 NaMgH3 | Mg | 1 | 1 | H | 2 | 2 | Na | 1 | 1 | H | 1 | 1 | [78 empty] | Na | 1 | 1 | Mg | 1 | 1 | H | 3 | 3
10.1016/j.wear.2009.09.006 | Fe3Al alloys were prepared by MA-PAS in the follow <...> 1.5 Pa, and then consolidated at 1273 K for 180 s. | solid-state | 1 Al + 3 Fe == 1 Fe3Al | ['Fe3Al'] |  |  | 1 Al + 3 Fe | 1 Fe3Al | Al | 1 | 1 | Fe | 1 | 1 | [84 empty] | Fe | 3 | 3 | Al | 1 | 1
10.1016/j.ceramint.2016.10.163 | Dy2O3 (purity of 99.9%), TiO2 (200 mesh, purity of <...> were sintered at 1600 °C for 2 h in N2 atmosphere. | solid-state | 1 Dy2O3 + 1 TiO2 == 1 Dy2TiO5 | ['Dy2TiO5'] | 1600 |  | 1 Dy2O3 + 1 TiO2 | 1 Dy2TiO5 | Dy | 2 | 2 | O | 3 | 3 | Ti | 1 | 1 | O | 2 | 2 | [78 empty] | Dy | 2 | 2 | Ti | 1 | 1 | O | 5 | 5
10.1016/j.jeurceramsoc.2007.02.203 | The four compounds, Ba5Nb4O15, BaNb2O6, ZnNb2O6, a <...> reas silver co-sintering was performed in ambient. | solid-state | 1 Nb2O5 + 1 ZnO == 1 ZnNb2O6 | ['Nb2ZnO6'] |  |  | 1 Nb2O5 + 1 ZnO | 1 ZnNb2O6 | Nb | 2 | 2 | O | 5 | 5 | Zn | 1 | 1 | O | 1 | 1 | [78 empty] | Zn | 1 | 1 | Nb | 2 | 2 | O | 6 | 6
10.1103/PhysRevB.83.045202 | The microcrystalline and nanocrystalline samples o <...> and 87% of the theoretical density, respectively. | solid-state | 0.5 Al2O3 + 0.5 Cu2O == 1 CuAlO2 | ['CuAlO2'] |  |  | 0.5 Al2O3 + 0.5 Cu2O | 1 CuAlO2 | Al | 2 | 2 | O | 3 | 3 | Cu | 2 | 2 | O | 1 | 1 | [78 empty] | Cu | 1 | 1 | Al | 1 | 1 | O | 2 | 2
10.1103/PhysRevB.93.024101 | Reagent-grade SrO analytical pure (AR), Fe2O3 (AR) <...> ss of the rectangular parallelepiped used for RUS. | solid-state | 0.5 Fe2O3 + 1 MoO3 + 2 SrO == 1 Sr2FeMoO6 + 0.25 O2 | ['Sr2MoFeO6'] |  |  | 0.5 Fe2O3 + 1 MoO3 + 2 SrO | 1 Sr2FeMoO6 + 0.25 O2 | Fe | 2 | 2 | O | 3 | 3 | Mo | 1 | 1 | O | 3 | 3 | Sr | 1 | 1 | O | 1 | 1 | [72 empty] | Sr | 2 | 2 | Fe | 1 | 1 | Mo | 1 | 1 | O | 6 | 6 | O | 2 | 2
10.1111/j.1551-2916.2005.00473.x | Polycrystalline SFMO samples were prepared by MA. <...> and then sintered at 900 °C for 3 h in flowing Ar. | solid-state | 0.5 Fe2O3 + 1 MoO2 + 0.25 O2 + 2 SrO == 1 Sr2FeMoO6 | ['Sr2MoFeO6'] | 900 |  | 0.5 Fe2O3 + 1 MoO2 + 0.25 O2 + 2 SrO | 1 Sr2FeMoO6 | Fe | 2 | 2 | O | 3 | 3 | Mo | 1 | 1 | O | 2 | 2 | O | 2 | 2 | Sr | 1 | 1 | O | 1 | 1 | [69 empty] | Sr | 2 | 2 | Fe | 1 | 1 | Mo | 1 | 1 | O | 6 | 6
10.1016/j.jmmm.2016.05.011 | La0.67Ca0.33MnO3 polycrystalline material was synt <...> xed states when characterizing the entropy change: | solid-state | 0.33 CaCO3 + 0.335 La2O3 + 1 MnO2 == 1 La0.67Ca0.33MnO3 + 0.33 CO2 + 0.168 O2 | ['Ca0.33La0.67MnO3'] | 1403 |  | 0.33 CaCO3 + 0.335 La2O3 + 1 MnO2 | 1 La0.67Ca0.33MnO3 + 0.33 CO2 + 0.168 O2 | Ca | 1 | 1 | C | 1 | 1 | O | 3 | 3 | La | 2 | 2 | O | 3 | 3 | Mn | 1 | 1 | O | 2 | 2 | [69 empty] | La | 0.67 | 0 | Ca | 0.33 | 0 | Mn | 1 | 1 | O | 3 | 3 | C | 1 | 1 | O | 2 | 2 | O | 2 | 2
10.1016/s0921-5093(03)00381-2 | Commercially available precipitated SiO2 (Laborato <...> 1500 °C at heating and cooling rate of 10 K min-1. | solid-state | 3 Al2O3 + 2 SiO2 == 1 Al6Si2O13 | ['Al6Si2O13'] |  |  | 3 Al2O3 + 2 SiO2 | 1 Al6Si2O13 | Al | 2 | 2 | O | 3 | 3 | Si | 1 | 1 | O | 2 | 2 | [78 empty] | Al | 6 | 6 | Si | 2 | 2 | O | 13 | 13
10.1016/s0272-8842(01)00059-1 | A two-step solid-state reaction method was used. R <...> xed powers were calcined at 850 °C in air for 3 h. | solid-state | 2 Bi2O3 + 3 TiO2 == 1 Bi4Ti3O12 | ['Ti3Bi4O12'] |  | 850 | 2 Bi2O3 + 3 TiO2 | 1 Bi4Ti3O12 | Bi | 2 | 2 | O | 3 | 3 | Ti | 1 | 1 | O | 2 | 2 | [78 empty] | Bi | 4 | 4 | Ti | 3 | 3 | O | 12 | 12
10.1016/j.jeurceramsoc.2008.06.026 | Samples were prepared from high purity (99.99%) ox <...> prepared in the same conditions as the C samples. | solid-state | 2 Bi2O3 + 3 TiO2 + 0.05 WO3 == 1 Bi4Ti3W0.05O12.15 | ['Ti3W0.05Bi4O12.15'] | 1000 |  | 2 Bi2O3 + 3 TiO2 + 0.05 WO3 | 1 Bi4Ti3W0.05O12.15 | Bi | 2 | 2 | O | 3 | 3 | Ti | 1 | 1 | O | 2 | 2 | W | 1 | 1 | O | 3 | 3 | [72 empty] | Bi | 4 | 4 | Ti | 3 | 3 | W | 0.05 | 0 | O | 12.15 | 12
10.1016/j.jeurceramsoc.2007.11.004 | K0.5Na0.5NbO3 (KNN) was synthesized from the binar <...> lcined at 950 °C for 4 h and milled again for 4 h. | solid-state | 0.5 KNbO3 + 0.5 NaNbO3 == 1 (K0.5Na0.5)NbO3 | ['K0.5Na0.5NbO3'] |  | 950 | 0.5 KNbO3 + 0.5 NaNbO3 | 1 (K0.5Na0.5)NbO3 | K | 1 | 1 | Nb | 1 | 1 | O | 3 | 3 | Na | 1 | 1 | Nb | 1 | 1 | O | 3 | 3 | [72 empty] | K | 0.5 | 0 | Na | 0.5 | 0 | Nb | 1 | 1 | O | 3 | 3
10.1016/s0025-5408(00)00432-3 | High-purity oxide powders of BaCO3 and TiO2 were u <...> res of 1200-1380 °C for 3 h as standard reference. | solid-state | 2 BaCO3 + 9 TiO2 == 1 Ba2Ti9O20 + 2 CO2 | ['Ba2Ti9O20'] |  |  | 2 BaCO3 + 9 TiO2 | 1 Ba2Ti9O20 + 2 CO2 | Ba | 1 | 1 | C | 1 | 1 | O | 3 | 3 | Ti | 1 | 1 | O | 2 | 2 | [75 empty] | Ba | 2 | 2 | Ti | 9 | 9 | O | 20 | 20 | C | 1 | 1 | O | 2 | 2
10.1016/j.optmat.2015.09.001 | The 2.0 at.% Nd3+-doped YAG ceramics used in the e <...> f 3 × 3 × 6 mm3 in size for the laser experiments. | solid-state | 2.5 Al2O3 + 1.5 Y2O3 == 1 Y3Al5O12 ; target Y3Al5O12 with additives Nd via (NdxY1-x)3Al5O12, Nd2O3 ; target Y3Al5O12 with additives Nd via Nd2O3 | ['Y3Al5O12'] | 1750 |  | 2.5 Al2O3 + 1.5 Y2O3 | 1 Y3Al5O12 ; target Y3Al5O12 with additives Nd via (NdxY1-x)3Al5O12, Nd2O3 ; target Y3Al5O12 with additives Nd via Nd2O3 | Al | 2 | 2 | O | 3 | 3 | Y | 2 | 2 | O | 3 | 3 | [78 empty] | Y | 3 | 3 | Al | 5 | 5 | O | 12 | 12 | Y | 3 | 3 | Al | 5 | 5 | O | 12 | 12 | Nd | 1 | 1 | Ndx | 1 | 1 | Y | 1 | 1 | Al | 5 | 5 | O | 12 | 12 | Nd | 2 | 2 | O | 3 | 3 | Y | 3 | 3 | Al | 5 | 5 | O | 12 | 12 | Nd | 1 | 1 | Nd | 2 | 2 | O | 3 | 3
10.1016/j.tsf.2012.12.006 | LaYbO3 ceramic targets were prepared by the conven <...> ing a controlled heating-cooling rate of 5 °C/min. | solid-state | 0.5 La2O3 + 0.5 Yb2O3 == 1 LaYbO3 | ['YbLaO3'] |  |  | 0.5 La2O3 + 0.5 Yb2O3 | 1 LaYbO3 | La | 2 | 2 | O | 3 | 3 | Yb | 2 | 2 | O | 3 | 3 | [78 empty] | La | 1 | 1 | Yb | 1 | 1 | O | 3 | 3
10.1016/j.jcrysgro.2004.04.112 | SrRuO3 and Ba0.5Sr0.5TiO3 targets were made by con <...> te BST confirmed by X-ray diffraction measurement. | solid-state | 0.5 BaCO3 + 0.5 SrCO3 + 1 TiO2 == 1 Ba0.5Sr0.5TiO3 + 1 CO2 | ['Ba0.5Sr0.5TiO3'] | 1380 | 1100 | 0.5 BaCO3 + 0.5 SrCO3 + 1 TiO2 | 1 Ba0.5Sr0.5TiO3 + 1 CO2 | Ba | 1 | 1 | C | 1 | 1 | O | 3 | 3 | Sr | 1 | 1 | C | 1 | 1 | O | 3 | 3 | Ti | 1 | 1 | O | 2 | 2 | [66 empty] | Ba | 0.5 | 0 | Sr | 0.5 | 0 | Ti | 1 | 1 | O | 3 | 3 | C | 1 | 1 | O | 2 | 2
10.1016/j.jeurceramsoc.2008.01.003 | The starting powders used in this study were: ZrB2 <...> ship of d = 1.56 dm which was given by Mendenlson. | solid-state | 1 MoSi2 + 1 SiC + 1 ZrB2 == 1 ZrB2-MoSi2-SiC | ['ZrMoB2Si3C'] |  |  | 1 MoSi2 + 1 SiC + 1 ZrB2 | 1 ZrB2-MoSi2-SiC | Mo | 1 | 1 | Si | 2 | 2 | Si | 1 | 1 | C | 1 | 1 | Zr | 1 | 1 | B | 2 | 2 | [72 empty] | Zr | 1 | 1 | B | 2 | 2 | Mo | 1 | 1 | Si | 2 | 2 | Si | 1 | 1 | C | 1 | 1
10.1016/j.partic.2009.03.011 | A BSTO ceramic, with Ba0.6Sr0.4TiO3 as the princip <...> rements. These samples are referred to as BSTO(A). | solid-state | 0.6 BaTiO3 + 0.4 SrTiO3 == 1 Ba0.6Sr0.4TiO3 | ['Ba0.6Sr0.4TiO3'] | 1120 |  | 0.6 BaTiO3 + 0.4 SrTiO3 | 1 Ba0.6Sr0.4TiO3 | Ba | 1 | 1 | Ti | 1 | 1 | O | 3 | 3 | Sr | 1 | 1 | Ti | 1 | 1 | O | 3 | 3 | [72 empty] | Ba | 0.6 | 0 | Sr | 0.4 | 0 | Ti | 1 | 1 | O | 3 | 3
10.1016/j.cemconres.2018.06.004 | The anhydrous phases CA and CA2 were synthesised v <...> ly distorted CA2 by milling as pointed out in [3]. | solid-state | 1 Al2O3 + 1 CaCO3 == 1 CaAl2O4 + 1 CO2 | ['CaAl2O4'] | 1400 |  | 1 Al2O3 + 1 CaCO3 | 1 CaAl2O4 + 1 CO2 | Al | 2 | 2 | O | 3 | 3 | Ca | 1 | 1 | C | 1 | 1 | O | 3 | 3 | [75 empty] | Ca | 1 | 1 | Al | 2 | 2 | O | 4 | 4 | C | 1 | 1 | O | 2 | 2
10.1016/j.jlumin.2015.09.006 | Yb:YAG ceramics were prepared from a mixture of Al <...> er additional annealing in air at 1350 °C for 3 h. | solid-state | 2.5 Al2O3 + 1.5 Y2O3 == 1 Y3Al5O12 ; target Y3Al5O12 with additives Yb via Yb2O3 ; target Y3Al5O12 with additives Yb via Yb2O3 | ['Y3Al5O12'] |  |  | 2.5 Al2O3 + 1.5 Y2O3 | 1 Y3Al5O12 ; target Y3Al5O12 with additives Yb via Yb2O3 ; target Y3Al5O12 with additives Yb via Yb2O3 | Al | 2 | 2 | O | 3 | 3 | Y | 2 | 2 | O | 3 | 3 | [78 empty] | Y | 3 | 3 | Al | 5 | 5 | O | 12 | 12 | Y | 3 | 3 | Al | 5 | 5 | O | 12 | 12 | Yb | 1 | 1 | Yb | 2 | 2 | O | 3 | 3 | Y | 3 | 3 | Al | 5 | 5 | O | 12 | 12 | Yb | 1 | 1 | Yb | 2 | 2 | O | 3 | 3
10.1016/j.jpowsour.2006.02.062 | The 30 g batch of 14Li2O·9Al2O3·38TiO2·39P2O5 (mol <...> it in the conductivity cell between SS electrodes. | solid-state | 9 Al2O3 + 14 Li2CO3 + 78 NH4H2PO4 + 38 TiO2 == 1 14Li2O-9Al2O3-38TiO2-39P2O5 + 14 CO2 + 117 H2O + 78 NH3 | ['Li28Ti38Al18P78O312'] | 950 |  | 9 Al2O3 + 14 Li2CO3 + 78 NH4H2PO4 + 38 TiO2 | 1 14Li2O-9Al2O3-38TiO2-39P2O5 + 14 CO2 + 117 H2O + 78 NH3 | Al | 2 | 2 | O | 3 | 3 | Li | 2 | 2 | C | 1 | 1 | O | 3 | 3 | N | 1 | 1 | H | 4 | 4 | H | 2 | 2 | P | 1 | 1 | O | 4 | 4 | Ti | 1 | 1 | O | 2 | 2 | [54 empty] | Li | 2 | 2 | O | 1 | 1 | Al | 2 | 2 | O | 3 | 3 | Ti | 1 | 1 | O | 2 | 2 | P | 2 | 2 | O | 5 | 5 | C | 1 | 1 | O | 2 | 2 | H | 2 | 2 | O | 1 | 1 | N | 1 | 1 | H | 3 | 3
10.1111/j.1551-2916.2005.00077.x | Y2SiO5 and Y2Si2O7 were prepared by the mixed-oxid <...> -dispersive X-ray spectroscopy (EDS) measurements. | solid-state | 2 SiO2 + 1 Y2O3 == 1 Y2Si2O7 | ['Y2Si2O7'] |  |  | 2 SiO2 + 1 Y2O3 | 1 Y2Si2O7 | Si | 1 | 1 | O | 2 | 2 | Y | 2 | 2 | O | 3 | 3 | [78 empty] | Y | 2 | 2 | Si | 2 | 2 | O | 7 | 7
10.1016/j.materresbull.2007.05.015 | The 0.83 ZnAl2O4-0.17 TiO2 (ZAT) ceramics were pre <...> nt temperature ranging from 900 °C to 1450 °C/4 h. | solid-state | 1 Al2O3 + 1 ZnO == 1 ZnAl2O4 | ['ZnAl2O4'] |  |  | 1 Al2O3 + 1 ZnO | 1 ZnAl2O4 | Al | 2 | 2 | O | 3 | 3 | Zn | 1 | 1 | O | 1 | 1 | [78 empty] | Zn | 1 | 1 | Al | 2 | 2 | O | 4 | 4
10.1016/j.jeurceramsoc.2007.08.005 | For the sake of comparison, these materials were a <...> rotect them from decomposition and/or deformation. | solid-state | 0.667 Al2O3 + 0.667 AlN + 1.333 Si3N4 == 1 Si4Al2O2N6 | ['Al2Si4N6O2'] | 1675 |  | 0.667 Al2O3 + 0.667 AlN + 1.333 Si3N4 | 1 Si4Al2O2N6 | Al | 2 | 2 | O | 3 | 3 | Al | 1 | 1 | N | 1 | 1 | Si | 3 | 3 | N | 4 | 4 | [72 empty] | Si | 4 | 4 | Al | 2 | 2 | O | 2 | 2 | N | 6 | 6
10.1016/j.cemconres.2014.03.006 | Three types of starting materials with the chemica <...> 5 °C/min from the sintering temperature to 800 °C. | solid-state | 0.5 Al2O3 + 2 CaCO3 + 0.5 Fe2O3 + 1 SiO2 == 1 Ca2AlFeSiO7 + 2 CO2 | ['Ca2FeAlSiO7'] | 1300 | 1000 | 0.5 Al2O3 + 2 CaCO3 + 0.5 Fe2O3 + 1 SiO2 | 1 Ca2AlFeSiO7 + 2 CO2 | Al | 2 | 2 | O | 3 | 3 | Ca | 1 | 1 | C | 1 | 1 | O | 3 | 3 | Fe | 2 | 2 | O | 3 | 3 | Si | 1 | 1 | O | 2 | 2 | [63 empty] | Ca | 2 | 2 | Al | 1 | 1 | Fe | 1 | 1 | Si | 1 | 1 | O | 7 | 7 | C | 1 | 1 | O | 2 | 2
10.1007/s10832-012-9729-0 | Conventional ceramics fabrication technique was us <...> with a dc field of 4-5 kV/mm at 60 °C for 30 min. | solid-state | 0.25 Bi2O3 + 0.045 K2CO3 + 0.205 Na2CO3 + 1 TiO2 == 1 (Na0.82K0.18)0.5Bi0.5TiO3 + 0.25 CO2 | ['K0.09Na0.41TiBi0.5O3'] |  | 850 | 0.25 Bi2O3 + 0.045 K2CO3 + 0.205 Na2CO3 + 1 TiO2 | 1 (Na0.82K0.18)0.5Bi0.5TiO3 + 0.25 CO2 | Bi | 2 | 2 | O | 3 | 3 | K | 2 | 2 | C | 1 | 1 | O | 3 | 3 | Na | 2 | 2 | C | 1 | 1 | O | 3 | 3 | Ti | 1 | 1 | O | 2 | 2 | [60 empty] | Na | 0.82 | 0 | K | 0.18 | 0 | Bi | 0.5 | 0 | Ti | 1 | 1 | O | 3 | 3 | C | 1 | 1 | O | 2 | 2
10.1016/j.jeurceramsoc.2018.06.044 | The fabrication route for NBT-based compositions ( <...> omposition and sintered at 1150 °C for 2 h in air. | solid-state | 0.25 Bi2O3 + 0.25 Na2CO3 + 1 TiO2 == 1 Na0.5Bi0.5TiO3 + 0.25 CO2 | ['Na0.5TiBi0.5O3'] | 1150 | 800 | 0.25 Bi2O3 + 0.25 Na2CO3 + 1 TiO2 | 1 Na0.5Bi0.5TiO3 + 0.25 CO2 | Bi | 2 | 2 | O | 3 | 3 | Na | 2 | 2 | C | 1 | 1 | O | 3 | 3 | Ti | 1 | 1 | O | 2 | 2 | [69 empty] | Na | 0.5 | 0 | Bi | 0.5 | 0 | Ti | 1 | 1 | O | 3 | 3 | C | 1 | 1 | O | 2 | 2
10.1111/j.1744-7402.2010.02590.x | The Li2ATi3O8 (A=Mg, Zn) ceramic samples were prep <...> ctron microscope (JEOL-JSM 5600 LV, Tokyo, Japan). | solid-state | 0.2 (MgCO3)4Mg(OH)2·5H2O + 1 Li2CO3 + 3 TiO2 == 1 Li2ATi3O8 + 1.8 CO2 + 1.2 H2O; A = Mg | ['Li2MgTi3O8'] |  |  | 0.2 (MgCO3)4Mg(OH)2·5H2O + 1 Li2CO3 + 3 TiO2 | 1 Li2ATi3O8 + 1.8 CO2 + 1.2 H2O; A = Mg | Mg | 1 | 1 | C | 1 | 1 | O | 3 | 3 | Mg | 1 | 1 | O | 1 | 1 | H | 1 | 1 | H | 2 | 2 | O | 1 | 1 | Li | 2 | 2 | C | 1 | 1 | O | 3 | 3 | Ti | 1 | 1 | O | 2 | 2 | [51 empty] | Li | 2 | 2 | A | 1 | 1 | Ti | 3 | 3 | O | 8 | 8 | C | 1 | 1 | O | 2 | 2 | H | 2 | 2 | O | 1 | 1 | A | 1 | 1 | Mg | 1 | 1
10.1111/j.1551-2916.2007.01978.x | KSN powder was prepared by a conventional solid-st <...> ctron microscopy (SEM, 5300LV, JEOL Tokyo, Japan). | solid-state | 0.5 K2CO3 + 2.5 Nb2O5 + 2 SrCO3 == 1 KSr2Nb5O15 + 2.5 CO2 | ['KSr2Nb5O15'] |  |  | 0.5 K2CO3 + 2.5 Nb2O5 + 2 SrCO3 | 1 KSr2Nb5O15 + 2.5 CO2 | K | 2 | 2 | C | 1 | 1 | O | 3 | 3 | Nb | 2 | 2 | O | 5 | 5 | Sr | 1 | 1 | C | 1 | 1 | O | 3 | 3 | [66 empty] | K | 1 | 1 | Sr | 2 | 2 | Nb | 5 | 5 | O | 15 | 15 | C | 1 | 1 | O | 2 | 2
10.1007/s10854-016-5043-y | The micrometer sized Sm2Si2O7 ceramics were prepar <...> r was finely ground and sieved using 45-μm sieves. | solid-state | 2 SiO2 + 1 Sm2O3 == 1 Sm2Si2O7 | ['Sm2Si2O7'] |  | 1250 | 2 SiO2 + 1 Sm2O3 | 1 Sm2Si2O7 | Si | 1 | 1 | O | 2 | 2 | Sm | 2 | 2 | O | 3 | 3 | [78 empty] | Sm | 2 | 2 | Si | 2 | 2 | O | 7 | 7
10.1007/s10854-016-5043-y | The micrometer sized Sm2Si2O7 ceramics were prepar <...> r was finely ground and sieved using 45-μm sieves. | solid-state | 3 SiO2 + 2 Sm2O3 == 1 Sm4(SiO4)3 | ['Sm4Si3O12'] |  | 1250 | 3 SiO2 + 2 Sm2O3 | 1 Sm4(SiO4)3 | Si | 1 | 1 | O | 2 | 2 | Sm | 2 | 2 | O | 3 | 3 | [78 empty] | Sm | 4 | 4 | Si | 1 | 1 | O | 4 | 4
10.1038/srep06358 | The synthesis procedure for the Ti2AlN sample has <...> omly oriented grains with a typical size of 15 μm. | solid-state | 1 AlN + 2 Ti == 1 Ti2AlN | ['Ti2AlN'] |  |  | 1 AlN + 2 Ti | 1 Ti2AlN | Al | 1 | 1 | N | 1 | 1 | Ti | 1 | 1 | [81 empty] | Ti | 2 | 2 | Al | 1 | 1 | N | 1 | 1
10.1111/j.1551-2916.2010.03651.x | Conventional solid-state reaction method was used <...> controlled by the amount of added organic vehicle. | solid-state | 0.25 Bi2O3 + 0.045 K2CO3 + 0.205 Na2CO3 + 1 TiO2 == 1 Bi0.5(Na0.82K0.18)0.5TiO3 + 0.25 CO2 | ['K0.09Na0.41TiBi0.5O3'] |  |  | 0.25 Bi2O3 + 0.045 K2CO3 + 0.205 Na2CO3 + 1 TiO2 | 1 Bi0.5(Na0.82K0.18)0.5TiO3 + 0.25 CO2 | Bi | 2 | 2 | O | 3 | 3 | K | 2 | 2 | C | 1 | 1 | O | 3 | 3 | Na | 2 | 2 | C | 1 | 1 | O | 3 | 3 | Ti | 1 | 1 | O | 2 | 2 | [60 empty] | Bi | 0.5 | 0 | Na | 0.82 | 0 | K | 0.18 | 0 | Ti | 1 | 1 | O | 3 | 3 | C | 1 | 1 | O | 2 | 2
10.1016/j.jpowsour.2011.12.036 | The composite oxide of YST with a composition of Y <...> ion using Cu Kα radiation (XRD, Rigaku Ultima IV). | solid-state | 0.88 Sr(CH3COO)2·0.5H2O + 1 TiO2 + 0.08 Y(CH3COO)3·4H2O + 2 [OH-] == 1 Y0.08Sr0.88TiO3 + 1.76 H2O + 2 [CH3COO-] | ['Sr0.88Y0.08TiO3'] |  | 900 | 0.88 Sr(CH3COO)2·0.5H2O + 1 TiO2 + 0.08 Y(CH3COO)3·4H2O + 2 [OH-] | 1 Y0.08Sr0.88TiO3 + 1.76 H2O + 2 [CH3COO-] | Sr | 1 | 1 | C | 1 | 1 | H | 3 | 3 | C | 1 | 1 | O | 1 | 1 | O | 1 | 1 | H | 2 | 2 | O | 1 | 1 | Ti | 1 | 1 | O | 2 | 2 | Y | 1 | 1 | C | 1 | 1 | H | 3 | 3 | C | 1 | 1 | O | 1 | 1 | O | 1 | 1 | H | 2 | 2 | O | 1 | 1 | O | 1 | 1 | H | 1 | 1 | [30 empty] | Y | 0.08 | 0 | Sr | 0.88 | 0 | Ti | 1 | 1 | O | 3 | 3 | H | 2 | 2 | O | 1 | 1 | C | 1 | 1 | H | 3 | 3 | C | 1 | 1 | O | 1 | 1 | O | 1 | 1
10.1016/j.jpowsour.2016.04.086 | The ordered LiNi0.5Mn1.5O4 spinel with high crysta <...> n air to obtain the ordered LiNi0.5Mn1.5O4 spinel. | solid-state | 0.5 Li2CO3 + 1.5 MnCO3 + 0.5 NiO + 0.75 O2 == 1 LiNi0.5Mn1.5O4 + 2 CO2 | ['LiMn1.5Ni0.5O4'] |  | 750 | 0.5 Li2CO3 + 1.5 MnCO3 + 0.5 NiO + 0.75 O2 | 1 LiNi0.5Mn1.5O4 + 2 CO2 | Li | 2 | 2 | C | 1 | 1 | O | 3 | 3 | Mn | 1 | 1 | C | 1 | 1 | O | 3 | 3 | Ni | 1 | 1 | O | 1 | 1 | O | 2 | 2 | [63 empty] | Li | 1 | 1 | Ni | 0.5 | 0 | Mn | 1.5 | 1 | O | 4 | 4 | C | 1 | 1 | O | 2 | 2
10.1016/j.optmat.2018.05.039 | Eu3+-doped and non-doped yttrium silicon oxynitrid <...> e in air atmosphere (1000 °C, 24 h), respectively. | solid-state | 2 SiO2 + 1 Y2O3 == 1 Y2Si2O7 ; target Y2Si2O7 with additives Eu via Eu2O3 ; target Y2Si2O7 with additives Eu via Eu2O3 | ['Y2Si2O7'] | 1600 |  | 2 SiO2 + 1 Y2O3 | 1 Y2Si2O7 ; target Y2Si2O7 with additives Eu via Eu2O3 ; target Y2Si2O7 with additives Eu via Eu2O3 | Si | 1 | 1 | O | 2 | 2 | Y | 2 | 2 | O | 3 | 3 | [78 empty] | Y | 2 | 2 | Si | 2 | 2 | O | 7 | 7 | Y | 2 | 2 | Si | 2 | 2 | O | 7 | 7 | Eu | 1 | 1 | Eu | 2 | 2 | O | 3 | 3 | Y | 2 | 2 | Si | 2 | 2 | O | 7 | 7 | Eu | 1 | 1 | Eu | 2 | 2 | O | 3 | 3
10.1039/c5ta03632a | Li2RuO3 was prepared by the conventional solid sta <...> he resulting black powder of Li2RuO3 was acquired. | solid-state | 1 Li2CO3 + 1 RuO2 == 1 Li2RuO3 + 1 CO2 | ['Li2RuO3'] | 950 |  | 1 Li2CO3 + 1 RuO2 | 1 Li2RuO3 + 1 CO2 | Li | 2 | 2 | C | 1 | 1 | O | 3 | 3 | Ru | 1 | 1 | O | 2 | 2 | [75 empty] | Li | 2 | 2 | Ru | 1 | 1 | O | 3 | 3 | C | 1 | 1 | O | 2 | 2
10.1016/j.jpowsour.2004.06.015 | Cathode La0.6Sr0.4CoO3-δ powder was prepared by co <...> hology of the LSCo powder is shown in Figure 1(b). | solid-state | 0.333 Co3O4 + 0.3 La2O3 + 0.183 O2 + 0.4 SrCO3 == 1 La0.6Sr0.4CoO3 + 0.4 CO2 | ['Sr0.4La0.6CoO3'] | 1300 |  | 0.333 Co3O4 + 0.3 La2O3 + 0.183 O2 + 0.4 SrCO3 | 1 La0.6Sr0.4CoO3 + 0.4 CO2 | Co | 3 | 3 | O | 4 | 4 | La | 2 | 2 | O | 3 | 3 | O | 2 | 2 | Sr | 1 | 1 | C | 1 | 1 | O | 3 | 3 | [66 empty] | La | 0.6 | 0 | Sr | 0.4 | 0 | Co | 1 | 1 | O | 3 | 3 | C | 1 | 1 | O | 2 | 2
10.1149/2.021309jes | The thin film electrode system was prepared using <...> s. Acetone was utilized to remove the photoresist. | solid-state | 0.8 Ce(NO3)3 + 0.2 Gd(NO3)3 + 0.25 O2 + 3 [OH-] == 1 Gd0.2Ce0.8O2 + 1.5 H2O + 3 [NO3-] | ['Gd0.2Ce0.8O2'] | 1350 |  | 0.8 Ce(NO3)3 + 0.2 Gd(NO3)3 + 0.25 O2 + 3 [OH-] | 1 Gd0.2Ce0.8O2 + 1.5 H2O + 3 [NO3-] | Ce | 1 | 1 | N | 1 | 1 | O | 3 | 3 | Gd | 1 | 1 | N | 1 | 1 | O | 3 | 3 | O | 2 | 2 | O | 1 | 1 | H | 1 | 1 | [63 empty] | Gd | 0.2 | 0 | Ce | 0.8 | 0 | O | 2 | 2 | H | 2 | 2 | O | 1 | 1 | N | 1 | 1 | O | 3 | 3
10.1016/j.jlumin.2017.10.063 | The Sr0.97Al2O4:Eu0.01, Dy0.02 phosphor was prepar <...> r 5 h in a reducing atmosphere of Ar + 5%H2 flow . | solid-state | 1 Al2O3 + 0.015 O2 + 0.97 SrCO3 == 1 Sr0.97Al2O4 + 0.97 CO2 ; target Sr0.97Al2O4 with additives Eu0.01 via Eu2O3 ; target Sr0.97Al2O4 with additives Eu0.01 via Eu2O3 | ['Sr0.97Al2O4'] | 1350 |  | 1 Al2O3 + 0.015 O2 + 0.97 SrCO3 | 1 Sr0.97Al2O4 + 0.97 CO2 ; target Sr0.97Al2O4 with additives Eu0.01 via Eu2O3 ; target Sr0.97Al2O4 with additives Eu0.01 via Eu2O3 | Al | 2 | 2 | O | 3 | 3 | O | 2 | 2 | Sr | 1 | 1 | C | 1 | 1 | O | 3 | 3 | [72 empty] | Sr | 0.97 | 0 | Al | 2 | 2 | O | 4 | 4 | C | 1 | 1 | O | 2 | 2 | Sr | 0.97 | 0 | Al | 2 | 2 | O | 4 | 4 | Eu | 0.01 | 0 | Eu | 2 | 2 | O | 3 | 3 | Sr | 0.97 | 0 | Al | 2 | 2 | O | 4 | 4 | Eu | 0.01 | 0 | Eu | 2 | 2 | O | 3 | 3
10.1016/j.ijhydene.2013.09.057 | BaZr0.1Ce0.7Y0.1Yb0.1O3-δ (BZCYYb) powder was prep <...> 00 °C for 5 h in argon containing 4 vol% hydrogen. | solid-state | 1 BaCO3 + 0.7 CeO2 + 0.05 O2 + 0.05 Y2O3 + 0.05 Yb2O3 + 0.1 ZrO2 == 1 BaZr0.1Ce0.7Y0.1Yb0.1O3 + 1 CO2 | ['BaYb0.1Ce0.7Y0.1Zr0.1O3'] |  | 1100 | 1 BaCO3 + 0.7 CeO2 + 0.05 O2 + 0.05 Y2O3 + 0.05 Yb2O3 + 0.1 ZrO2 | 1 BaZr0.1Ce0.7Y0.1Yb0.1O3 + 1 CO2 | Ba | 1 | 1 | C | 1 | 1 | O | 3 | 3 | Ce | 1 | 1 | O | 2 | 2 | O | 2 | 2 | Y | 2 | 2 | O | 3 | 3 | Yb | 2 | 2 | O | 3 | 3 | Zr | 1 | 1 | O | 2 | 2 | [54 empty] | Ba | 1 | 1 | Zr | 0.1 | 0 | Ce | 0.7 | 0 | Y | 0.1 | 0 | Yb | 0.1 | 0 | O | 3 | 3 | C | 1 | 1 | O | 2 | 2
10.1039/c5tc00269a | Polycrystalline HoCrO3 is prepared using the solid <...> chamber (Neocera, USA) is maintained at ∼50 mTorr. | solid-state | 0.5 Cr2O3 + 0.5 Ho2O3 == 1 HoCrO3 | ['HoCrO3'] |  |  | 0.5 Cr2O3 + 0.5 Ho2O3 | 1 HoCrO3 | Cr | 2 | 2 | O | 3 | 3 | Ho | 2 | 2 | O | 3 | 3 | [78 empty] | Ho | 1 | 1 | Cr | 1 | 1 | O | 3 | 3
10.1039/c7tc00838d | First, raw powders of MS2 (M = Mo, Nb, Ta, Ti) wer <...> the as-prepared MS2, A2S and M at 800 °C for 10 h. | solid-state | 2 S + 1 Ta == 1 MS2; M = Ta | ['TaS2'] |  |  | 2 S + 1 Ta | 1 MS2; M = Ta | S | 1 | 1 | Ta | 1 | 1 | [84 empty] | M | 1 | 1 | S | 2 | 2 | M | 1 | 1 | Ta | 1 | 1
10.1039/c7tc00838d | First, raw powders of MS2 (M = Mo, Nb, Ta, Ti) wer <...> the as-prepared MS2, A2S and M at 800 °C for 10 h. | solid-state | 1 Nb + 2 S == 1 MS2; M = Nb | ['NbS2'] |  |  | 1 Nb + 2 S | 1 MS2; M = Nb | Nb | 1 | 1 | S | 1 | 1 | [84 empty] | M | 1 | 1 | S | 2 | 2 | M | 1 | 1 | Nb | 1 | 1
10.1039/c7tc00838d | First, raw powders of MS2 (M = Mo, Nb, Ta, Ti) wer <...> the as-prepared MS2, A2S and M at 800 °C for 10 h. | solid-state | 1 Mo + 2 S == 1 MS2; M = Mo | ['MoS2'] |  |  | 1 Mo + 2 S | 1 MS2; M = Mo | Mo | 1 | 1 | S | 1 | 1 | [84 empty] | M | 1 | 1 | S | 2 | 2 | M | 1 | 1 | Mo | 1 | 1
10.1039/c7tc00838d | First, raw powders of MS2 (M = Mo, Nb, Ta, Ti) wer <...> the as-prepared MS2, A2S and M at 800 °C for 10 h. | solid-state | 2 S + 1 Ti == 1 MS2; M = Ti | ['TiS2'] |  |  | 2 S + 1 Ti | 1 MS2; M = Ti | S | 1 | 1 | Ti | 1 | 1 | [84 empty] | M | 1 | 1 | S | 2 | 2 | M | 1 | 1 | Ti | 1 | 1
10.1039/c3ta14010e | THS LMP/C-NCs were synthesized by an oleic acid-as <...> were added as the carbon precursor, respectively. | solid-state | 1 (CH3COO)2Mn·4H2O + 1 CH3COOLi·2H2O + 1 NH4H2PO4 + 3 [OH-] == 1 LiMnPO4 + 9 H2O + 1 NH3 + 3 [CH3COO-] | ['LiMnPO4'] | 650 |  | 1 (CH3COO)2Mn·4H2O + 1 CH3COOLi·2H2O + 1 NH4H2PO4 + 3 [OH-] | 1 LiMnPO4 + 9 H2O + 1 NH3 + 3 [CH3COO-] | C | 1 | 1 | H | 3 | 3 | C | 1 | 1 | O | 1 | 1 | O | 1 | 1 | Mn | 1 | 1 | H | 2 | 2 | O | 1 | 1 | C | 1 | 1 | H | 3 | 3 | C | 1 | 1 | O | 1 | 1 | O | 1 | 1 | Li | 1 | 1 | H | 2 | 2 | O | 1 | 1 | N | 1 | 1 | H | 4 | 4 | H | 2 | 2 | P | 1 | 1 | O | 4 | 4 | O | 1 | 1 | H | 1 | 1 | [21 empty] | Li | 1 | 1 | Mn | 1 | 1 | P | 1 | 1 | O | 4 | 4 | H | 2 | 2 | O | 1 | 1 | N | 1 | 1 | H | 3 | 3 | C | 1 | 1 | H | 3 | 3 | C | 1 | 1 | O | 1 | 1 | O | 1 | 1
10.1039/c4dt01266f | The Y2WO6:Tm3+ and Y2WO6:Tm3+-Yb3+ phosphors were <...> ccording to the following compositional equations, | solid-state | 1 WO3 + 1 Y2O3 == 1 Y2WO6 ; target Y2WO6 with additives Tm via Tm2O3 ; target Y2WO6 with additives Tm via Tm2O3 | ['Y2WO6'] |  |  | 1 WO3 + 1 Y2O3 | 1 Y2WO6 ; target Y2WO6 with additives Tm via Tm2O3 ; target Y2WO6 with additives Tm via Tm2O3 | W | 1 | 1 | O | 3 | 3 | Y | 2 | 2 | O | 3 | 3 | [78 empty] | Y | 2 | 2 | W | 1 | 1 | O | 6 | 6 | Y | 2 | 2 | W | 1 | 1 | O | 6 | 6 | Tm | 1 | 1 | Tm | 2 | 2 | O | 3 | 3 | Y | 2 | 2 | W | 1 | 1 | O | 6 | 6 | Tm | 1 | 1 | Tm | 2 | 2 | O | 3 | 3
10.1039/c0dt01751e | Single crystals of PbMBS4 (M = Sb or Bi) were prep <...> unds are stable under air and moisture conditions. | solid-state | 1 B + 1 Bi + 1 Pb + 4 S == 1 PbBiBS4 | ['BPbBiS4'] |  |  | 1 B + 1 Bi + 1 Pb + 4 S | 1 PbBiBS4 | B | 1 | 1 | Bi | 1 | 1 | Pb | 1 | 1 | S | 1 | 1 | [78 empty] | Pb | 1 | 1 | Bi | 1 | 1 | B | 1 | 1 | S | 4 | 4
10.1039/c5ta01273b | Triple layer RP oxides and electrolyte were synthe <...> ve NOx and then calcined in air at 1473 K for 6 h. | solid-state | 0.5 Eu2O3 + 1.5 Fe2O3 + 0.5 O2 + 3 SrCO3 == 1 LnSr3Fe3O10 + 3 CO2; Ln = Eu | ['Sr3EuFe3O10'] |  | 1473 | 0.5 Eu2O3 + 1.5 Fe2O3 + 0.5 O2 + 3 SrCO3 | 1 LnSr3Fe3O10 + 3 CO2; Ln = Eu | Eu | 2 | 2 | O | 3 | 3 | Fe | 2 | 2 | O | 3 | 3 | O | 2 | 2 | Sr | 1 | 1 | C | 1 | 1 | O | 3 | 3 | [66 empty] | Ln | 1 | 1 | Sr | 3 | 3 | Fe | 3 | 3 | O | 10 | 10 | C | 1 | 1 | O | 2 | 2 | Ln | 1 | 1 | Eu | 1 | 1
10.1039/c5ta01273b | Triple layer RP oxides and electrolyte were synthe <...> ve NOx and then calcined in air at 1473 K for 6 h. | solid-state | 1.5 Fe2O3 + 0.5 O2 + 0.5 Sm2O3 + 3 SrCO3 == 1 LnSr3Fe3O10 + 3 CO2; Ln = Sm | ['Sr3SmFe3O10'] |  | 1473 | 1.5 Fe2O3 + 0.5 O2 + 0.5 Sm2O3 + 3 SrCO3 | 1 LnSr3Fe3O10 + 3 CO2; Ln = Sm | Fe | 2 | 2 | O | 3 | 3 | O | 2 | 2 | Sm | 2 | 2 | O | 3 | 3 | Sr | 1 | 1 | C | 1 | 1 | O | 3 | 3 | [66 empty] | Ln | 1 | 1 | Sr | 3 | 3 | Fe | 3 | 3 | O | 10 | 10 | C | 1 | 1 | O | 2 | 2 | Ln | 1 | 1 | Sm | 1 | 1
10.1039/c5ta01273b | Triple layer RP oxides and electrolyte were synthe <...> ve NOx and then calcined in air at 1473 K for 6 h. | solid-state | 1.5 Fe2O3 + 0.5 Nd2O3 + 0.5 O2 + 3 SrCO3 == 1 LnSr3Fe3O10 + 3 CO2; Ln = Nd | ['Sr3NdFe3O10'] |  | 1473 | 1.5 Fe2O3 + 0.5 Nd2O3 + 0.5 O2 + 3 SrCO3 | 1 LnSr3Fe3O10 + 3 CO2; Ln = Nd | Fe | 2 | 2 | O | 3 | 3 | Nd | 2 | 2 | O | 3 | 3 | O | 2 | 2 | Sr | 1 | 1 | C | 1 | 1 | O | 3 | 3 | [66 empty] | Ln | 1 | 1 | Sr | 3 | 3 | Fe | 3 | 3 | O | 10 | 10 | C | 1 | 1 | O | 2 | 2 | Ln | 1 | 1 | Nd | 1 | 1
10.1039/c5ta01273b | Triple layer RP oxides and electrolyte were synthe <...> ve NOx and then calcined in air at 1473 K for 6 h. | solid-state | 1.5 Fe2O3 + 0.333 O2 + 0.167 Pr6O11 + 3 SrCO3 == 1 LnSr3Fe3O10 + 3 CO2; Ln = Pr | ['Sr3PrFe3O10'] |  | 1473 | 1.5 Fe2O3 + 0.333 O2 + 0.167 Pr6O11 + 3 SrCO3 | 1 LnSr3Fe3O10 + 3 CO2; Ln = Pr | Fe | 2 | 2 | O | 3 | 3 | O | 2 | 2 | Pr | 6 | 6 | O | 11 | 11 | Sr | 1 | 1 | C | 1 | 1 | O | 3 | 3 | [66 empty] | Ln | 1 | 1 | Sr | 3 | 3 | Fe | 3 | 3 | O | 10 | 10 | C | 1 | 1 | O | 2 | 2 | Ln | 1 | 1 | Pr | 1 | 1
10.1039/c5ta01273b | Triple layer RP oxides and electrolyte were synthe <...> ve NOx and then calcined in air at 1473 K for 6 h. | solid-state | 1.5 Fe2O3 + 0.5 La2O3 + 0.5 O2 + 3 SrCO3 == 1 LnSr3Fe3O10 + 3 CO2; Ln = La | ['Sr3LaFe3O10'] |  | 1473 | 1.5 Fe2O3 + 0.5 La2O3 + 0.5 O2 + 3 SrCO3 | 1 LnSr3Fe3O10 + 3 CO2; Ln = La | Fe | 2 | 2 | O | 3 | 3 | La | 2 | 2 | O | 3 | 3 | O | 2 | 2 | Sr | 1 | 1 | C | 1 | 1 | O | 3 | 3 | [66 empty] | Ln | 1 | 1 | Sr | 3 | 3 | Fe | 3 | 3 | O | 10 | 10 | C | 1 | 1 | O | 2 | 2 | Ln | 1 | 1 | La | 1 | 1
10.1039/c5ta01273b | Triple layer RP oxides and electrolyte were synthe <...> ve NOx and then calcined in air at 1473 K for 6 h. | solid-state | 1.5 Fe2O3 + 0.5 Gd2O3 + 0.5 O2 + 3 SrCO3 == 1 LnSr3Fe3O10 + 3 CO2; Ln = Gd | ['Sr3GdFe3O10'] |  | 1473 | 1.5 Fe2O3 + 0.5 Gd2O3 + 0.5 O2 + 3 SrCO3 | 1 LnSr3Fe3O10 + 3 CO2; Ln = Gd | Fe | 2 | 2 | O | 3 | 3 | Gd | 2 | 2 | O | 3 | 3 | O | 2 | 2 | Sr | 1 | 1 | C | 1 | 1 | O | 3 | 3 | [66 empty] | Ln | 1 | 1 | Sr | 3 | 3 | Fe | 3 | 3 | O | 10 | 10 | C | 1 | 1 | O | 2 | 2 | Ln | 1 | 1 | Gd | 1 | 1
10.1016/j.electacta.2016.11.178 | For PrSr3Fe3-yNiyO10-δ (PSFNO10, 0 < y < 0.2) mate <...> 673 K for 2 h and then calcined at 1473 K for 6 h. | solid-state | 1 Fe2O3 + 1 NiO == 1 NiO-Fe2O3 | ['Fe2NiO4'] |  | 1473 | 1 Fe2O3 + 1 NiO | 1 NiO-Fe2O3 | Fe | 2 | 2 | O | 3 | 3 | Ni | 1 | 1 | O | 1 | 1 | [78 empty] | Ni | 1 | 1 | O | 1 | 1 | Fe | 2 | 2 | O | 3 | 3
10.1039/b808485h | The DyNiO3 perovskite was prepared as a polycrysta <...> re single phase to X-ray diffraction measurements. | solid-state | 0.5 Dy2O3 + 1 Ni(NO3)2·6H2O + 0.25 O2 + 2 [OH-] == 1 DyNiO3 + 7 H2O + 2 [NO3-] | ['DyNiO3'] |  |  | 0.5 Dy2O3 + 1 Ni(NO3)2·6H2O + 0.25 O2 + 2 [OH-] | 1 DyNiO3 + 7 H2O + 2 [NO3-] | Dy | 2 | 2 | O | 3 | 3 | Ni | 1 | 1 | N | 1 | 1 | O | 3 | 3 | H | 2 | 2 | O | 1 | 1 | O | 2 | 2 | O | 1 | 1 | H | 1 | 1 | [60 empty] | Dy | 1 | 1 | Ni | 1 | 1 | O | 3 | 3 | H | 2 | 2 | O | 1 | 1 | N | 1 | 1 | O | 3 | 3
10.1039/b822336j | Prism-shaped colourless crystals of BaSn(PO4)2 wer <...> rmed by an XRD powder diffraction study (see ESI). | solid-state | 1 BaCO3 + 2 NH4H2PO4 + 1 SnO2 == 1 BaSn(PO4)2 + 1 CO2 + 3 H2O + 2 NH3 | ['BaSnP2O8'] |  |  | 1 BaCO3 + 2 NH4H2PO4 + 1 SnO2 | 1 BaSn(PO4)2 + 1 CO2 + 3 H2O + 2 NH3 | Ba | 1 | 1 | C | 1 | 1 | O | 3 | 3 | N | 1 | 1 | H | 4 | 4 | H | 2 | 2 | P | 1 | 1 | O | 4 | 4 | Sn | 1 | 1 | O | 2 | 2 | [60 empty] | Ba | 1 | 1 | Sn | 1 | 1 | P | 1 | 1 | O | 4 | 4 | C | 1 | 1 | O | 2 | 2 | H | 2 | 2 | O | 1 | 1 | N | 1 | 1 | H | 3 | 3
10.1016/j.tca.2014.08.004 | All the three mixed oxides were prepared by solid <...> e monochromator positioned in the diffracted beam. | solid-state | 1 Nb2O5 + 1 TiO2 == 1 TiNb2O7 | ['TiNb2O7'] |  |  | 1 Nb2O5 + 1 TiO2 | 1 TiNb2O7 | Nb | 2 | 2 | O | 5 | 5 | Ti | 1 | 1 | O | 2 | 2 | [78 empty] | Ti | 1 | 1 | Nb | 2 | 2 | O | 7 | 7
10.1016/j.electacta.2018.05.117 | SSZ ((Sc2O3)0.10(CeO2)0.01(ZrO2)0.89, D50 = 0.5-0. <...> ng, the powders were calcined at 1200 °C for 12 h. | solid-state | 0.25 Cr2O3 + 0.375 La2O3 + 0.5 MnCO3 + 0.188 O2 + 0.25 SrCO3 == 1 La0.75Sr0.25Cr0.5Mn0.5O3 + 0.75 CO2 | ['Sr0.25La0.75Cr0.5Mn0.5O3'] |  | 1200 | 0.25 Cr2O3 + 0.375 La2O3 + 0.5 MnCO3 + 0.188 O2 + 0.25 SrCO3 | 1 La0.75Sr0.25Cr0.5Mn0.5O3 + 0.75 CO2 | Cr | 2 | 2 | O | 3 | 3 | La | 2 | 2 | O | 3 | 3 | Mn | 1 | 1 | C | 1 | 1 | O | 3 | 3 | O | 2 | 2 | Sr | 1 | 1 | C | 1 | 1 | O | 3 | 3 | [57 empty] | La | 0.75 | 0 | Sr | 0.25 | 0 | Cr | 0.5 | 0 | Mn | 0.5 | 0 | O | 3 | 3 | C | 1 | 1 | O | 2 | 2
10.1039/b403334e | Strontium and iron-doped lanthanum cobaltite powde <...> nd Fe(NO3)3·9H2O were used under a similar regime. | solid-state | 0.333 Co3O4 + 0.5 La2O3 + 0.083 O2 == 1 LaCoO3 ; target LaCoO3 with additives Fe via Fe(NO3)3·9H2O, Fe2O3 ; target LaCoO3 with additives Fe via Fe(NO3)3·9H2O, Fe2O3 | ['LaCoO3'] |  |  | 0.333 Co3O4 + 0.5 La2O3 + 0.083 O2 | 1 LaCoO3 ; target LaCoO3 with additives Fe via Fe(NO3)3·9H2O, Fe2O3 ; target LaCoO3 with additives Fe via Fe(NO3)3·9H2O, Fe2O3 | Co | 3 | 3 | O | 4 | 4 | La | 2 | 2 | O | 3 | 3 | O | 2 | 2 | [75 empty] | La | 1 | 1 | Co | 1 | 1 | O | 3 | 3 | La | 1 | 1 | Co | 1 | 1 | O | 3 | 3 | Fe | 1 | 1 | Fe | 1 | 1 | N | 1 | 1 | O | 3 | 3 | H | 2 | 2 | O | 1 | 1 | Fe | 2 | 2 | O | 3 | 3 | La | 1 | 1 | Co | 1 | 1 | O | 3 | 3 | Fe | 1 | 1 | Fe | 1 | 1 | N | 1 | 1 | O | 3 | 3 | H | 2 | 2 | O | 1 | 1 | Fe | 2 | 2 | O | 3 | 3
10.1016/j.physc.2007.03.398 | A bulk target of LCO was prepared by the conventio <...> from the powder and sintered at 1150 °C for 20 h. | solid-state | 1 CuO + 1 La2O3 == 1 La2CuO4 | ['La2CuO4'] | 1150 |  | 1 CuO + 1 La2O3 | 1 La2CuO4 | Cu | 1 | 1 | O | 1 | 1 | La | 2 | 2 | O | 3 | 3 | [78 empty] | La | 2 | 2 | Cu | 1 | 1 | O | 4 | 4
10.1016/j.materresbull.2017.01.019 | All white powder samples were synthesized using a <...> inally cooling down naturally to room temperature. | solid-state | 2.5 Al2O3 + 1.5 Y2O3 == 1 Y3Al5O12 ; target Y3Al5O12 with additives Ce3+ via CeO2 ; target Y3Al5O12 with additives Ce3+ via CeO2 | ['Y3Al5O12'] |  | 1500 | 2.5 Al2O3 + 1.5 Y2O3 | 1 Y3Al5O12 ; target Y3Al5O12 with additives Ce3+ via CeO2 ; target Y3Al5O12 with additives Ce3+ via CeO2 | Al | 2 | 2 | O | 3 | 3 | Y | 2 | 2 | O | 3 | 3 | [78 empty] | Y | 3 | 3 | Al | 5 | 5 | O | 12 | 12 | Y | 3 | 3 | Al | 5 | 5 | O | 12 | 12 | Ce | 3 | 3 | Ce | 1 | 1 | O | 2 | 2 | Y | 3 | 3 | Al | 5 | 5 | O | 12 | 12 | Ce | 3 | 3 | Ce | 1 | 1 | O | 2 | 2
10.1149/2.0241612jss | Polycrystalline ceramics of Lu3Al5O12 (LuAG), (Lu0 <...> as plotted as a function of excitation wavelength. | solid-state | 2.5 Al2O3 + 1.5 Lu2O3 == 1 Lu3Al5O12 | ['Lu3Al5O12'] | 1600 |  | 2.5 Al2O3 + 1.5 Lu2O3 | 1 Lu3Al5O12 | Al | 2 | 2 | O | 3 | 3 | Lu | 2 | 2 | O | 3 | 3 | [78 empty] | Lu | 3 | 3 | Al | 5 | 5 | O | 12 | 12
10.1039/c3ta13726k | Ceramic La0.62Li0.16TiO3 and La0.56Li0.33TiO3 samp <...> to remove completely any residual amorphous film. | solid-state | 0.31 La2O3 + 0.08 Li2CO3 + 1 TiO2 == 1 La0.62Li0.16TiO3 + 0.08 CO2 + 0.005 O2 | ['Li0.16La0.62TiO3'] |  |  | 0.31 La2O3 + 0.08 Li2CO3 + 1 TiO2 | 1 La0.62Li0.16TiO3 + 0.08 CO2 + 0.005 O2 | La | 2 | 2 | O | 3 | 3 | Li | 2 | 2 | C | 1 | 1 | O | 3 | 3 | Ti | 1 | 1 | O | 2 | 2 | [69 empty] | La | 0.62 | 0 | Li | 0.16 | 0 | Ti | 1 | 1 | O | 3 | 3 | C | 1 | 1 | O | 2 | 2 | O | 2 | 2
10.1039/c3ta13726k | Ceramic La0.62Li0.16TiO3 and La0.56Li0.33TiO3 samp <...> to remove completely any residual amorphous film. | solid-state | 0.28 La2O3 + 0.165 Li2CO3 + 1 TiO2 == 1 La0.56Li0.33TiO3 + 0.165 CO2 + 0.003 O2 | ['Li0.33La0.56TiO3'] |  |  | 0.28 La2O3 + 0.165 Li2CO3 + 1 TiO2 | 1 La0.56Li0.33TiO3 + 0.165 CO2 + 0.003 O2 | La | 2 | 2 | O | 3 | 3 | Li | 2 | 2 | C | 1 | 1 | O | 3 | 3 | Ti | 1 | 1 | O | 2 | 2 | [69 empty] | La | 0.56 | 0 | Li | 0.33 | 0 | Ti | 1 | 1 | O | 3 | 3 | C | 1 | 1 | O | 2 | 2 | O | 2 | 2
10.1016/j.apcatb.2008.11.033 | CuMO2 (M = Al, Fe, Ga, Mn) compounds were synthesi <...> 2 adsorption method (Nippon BEL, Belsorp Mini II). | solid-state | 0.5 Cu2O + 0.5 Fe2O3 == 1 CuMO2; M = Fe | ['FeCuO2'] |  |  | 0.5 Cu2O + 0.5 Fe2O3 | 1 CuMO2; M = Fe | Cu | 2 | 2 | O | 1 | 1 | Fe | 2 | 2 | O | 3 | 3 | [78 empty] | Cu | 1 | 1 | M | 1 | 1 | O | 2 | 2 | M | 1 | 1 | Fe | 1 | 1
10.1016/j.apcatb.2008.11.033 | CuMO2 (M = Al, Fe, Ga, Mn) compounds were synthesi <...> 2 adsorption method (Nippon BEL, Belsorp Mini II). | solid-state | 0.5 Al2O3 + 0.5 Cu2O == 1 CuMO2; M = Al | ['CuAlO2'] |  |  | 0.5 Al2O3 + 0.5 Cu2O | 1 CuMO2; M = Al | Al | 2 | 2 | O | 3 | 3 | Cu | 2 | 2 | O | 1 | 1 | [78 empty] | Cu | 1 | 1 | M | 1 | 1 | O | 2 | 2 | M | 1 | 1 | Al | 1 | 1
10.1016/j.apcatb.2008.11.033 | CuMO2 (M = Al, Fe, Ga, Mn) compounds were synthesi <...> 2 adsorption method (Nippon BEL, Belsorp Mini II). | solid-state | 0.5 Cu2O + 0.5 Ga2O3 == 1 CuMO2; M = Ga | ['CuGaO2'] |  |  | 0.5 Cu2O + 0.5 Ga2O3 | 1 CuMO2; M = Ga | Cu | 2 | 2 | O | 1 | 1 | Ga | 2 | 2 | O | 3 | 3 | [78 empty] | Cu | 1 | 1 | M | 1 | 1 | O | 2 | 2 | M | 1 | 1 | Ga | 1 | 1
10.1039/c3ta10878c | LiRh2O4 was synthesized from Li2O2 and Rh2O3 by a <...> ples were carried out by powder X-ray diffraction. | solid-state | 0.5 Li2O2 + 1 Rh2O3 == 1 LiRh2O4 | ['LiRh2O4'] |  |  | 0.5 Li2O2 + 1 Rh2O3 | 1 LiRh2O4 | Li | 2 | 2 | O | 2 | 2 | Rh | 2 | 2 | O | 3 | 3 | [78 empty] | Li | 1 | 1 | Rh | 2 | 2 | O | 4 | 4
10.1016/j.jssc.2005.09.026 | All the samples were prepared by solid-state react <...> to room temperature by switching off the furnace. | solid-state | 3 BaCO3 + 9 H3BO3 + 0.5 Y2O3 == 1 YBa3B9O18 + 3 CO2 + 13.5 H2O | ['Ba3YB9O18'] |  |  | 3 BaCO3 + 9 H3BO3 + 0.5 Y2O3 | 1 YBa3B9O18 + 3 CO2 + 13.5 H2O | Ba | 1 | 1 | C | 1 | 1 | O | 3 | 3 | H | 3 | 3 | B | 1 | 1 | O | 3 | 3 | Y | 2 | 2 | O | 3 | 3 | [66 empty] | Y | 1 | 1 | Ba | 3 | 3 | B | 9 | 9 | O | 18 | 18 | C | 1 | 1 | O | 2 | 2 | H | 2 | 2 | O | 1 | 1
10.1021/acs.inorgchem.5b02100 | Samples of Na2La2Ti2RuO10 were prepared according <...> ordered Ti/Ru distribution as reported previously. | solid-state | 1 La2O3 + 1 Na2CO3 + 3 TiO2 == 1 Na2La2Ti3O10 + 1 CO2 | ['Na2La2Ti3O10'] |  |  | 1 La2O3 + 1 Na2CO3 + 3 TiO2 | 1 Na2La2Ti3O10 + 1 CO2 | La | 2 | 2 | O | 3 | 3 | Na | 2 | 2 | C | 1 | 1 | O | 3 | 3 | Ti | 1 | 1 | O | 2 | 2 | [69 empty] | Na | 2 | 2 | La | 2 | 2 | Ti | 3 | 3 | O | 10 | 10 | C | 1 | 1 | O | 2 | 2
10.1016/j.ssc.2008.09.043 | BaIrO3 was synthesized by using the method of conv <...> ut 72 h in air with two intermediate re-grindings. | solid-state | 1 BaCO3 + 1 Ir + 1 O2 == 1 BaIrO3 + 1 CO2 | ['BaIrO3'] | 1000 | 900 | 1 BaCO3 + 1 Ir + 1 O2 | 1 BaIrO3 + 1 CO2 | Ba | 1 | 1 | C | 1 | 1 | O | 3 | 3 | Ir | 1 | 1 | O | 2 | 2 | [75 empty] | Ba | 1 | 1 | Ir | 1 | 1 | O | 3 | 3 | C | 1 | 1 | O | 2 | 2
10.1016/s0921-5107(99)00333-5 | Starting powders for the preparation of porous ano <...> the batches are termed DT4 and DT5, respectively). | solid-state | 1 NiO + 1 TiO2 == 1 NiTiO3 | ['TiNiO3'] |  | 1200 | 1 NiO + 1 TiO2 | 1 NiTiO3 | Ni | 1 | 1 | O | 1 | 1 | Ti | 1 | 1 | O | 2 | 2 | [78 empty] | Ni | 1 | 1 | Ti | 1 | 1 | O | 3 | 3
10.1016/j.matchemphys.2015.01.022 | Ba2(Fe1-xInx)2O5 was prepared by a solid-state rea <...> s were heated at 1200 °C for 12 h under a N2 flow. | solid-state | 2 BaCO3 + 1 In2O3 == 1 Ba2In2O5 + 2 CO2 | ['Ba2In2O5'] |  |  | 2 BaCO3 + 1 In2O3 | 1 Ba2In2O5 + 2 CO2 | Ba | 1 | 1 | C | 1 | 1 | O | 3 | 3 | In | 2 | 2 | O | 3 | 3 | [75 empty] | Ba | 2 | 2 | In | 2 | 2 | O | 5 | 5 | C | 1 | 1 | O | 2 | 2
10.1016/j.spmi.2014.12.020 | Conventional solid-state reaction was applied to s <...> ameter of 0.38744 nm and 0.38223 nm, respectively. | solid-state | 0.5 CaCO3 + 0.25 La2O3 + 1 MnO2 == 1 La0.5Ca0.5MnO3 + 0.5 CO2 + 0.125 O2 | ['Ca0.5La0.5MnO3'] | 1100 |  | 0.5 CaCO3 + 0.25 La2O3 + 1 MnO2 | 1 La0.5Ca0.5MnO3 + 0.5 CO2 + 0.125 O2 | Ca | 1 | 1 | C | 1 | 1 | O | 3 | 3 | La | 2 | 2 | O | 3 | 3 | Mn | 1 | 1 | O | 2 | 2 | [69 empty] | La | 0.5 | 0 | Ca | 0.5 | 0 | Mn | 1 | 1 | O | 3 | 3 | C | 1 | 1 | O | 2 | 2 | O | 2 | 2
10.1039/b105900a | A K2Sr1.5Ta3O10 sample can be synthesized by conve <...> he compound was kept at 200 °C to avoid hydration. | solid-state | 1 K2CO3 + 1.5 SrCO3 + 1.5 Ta2O5 == 1 K2Sr1.5Ta3O10 + 2.5 CO2 | ['K2Sr1.5Ta3O10'] |  |  | 1 K2CO3 + 1.5 SrCO3 + 1.5 Ta2O5 | 1 K2Sr1.5Ta3O10 + 2.5 CO2 | K | 2 | 2 | C | 1 | 1 | O | 3 | 3 | Sr | 1 | 1 | C | 1 | 1 | O | 3 | 3 | Ta | 2 | 2 | O | 5 | 5 | [66 empty] | K | 2 | 2 | Sr | 1.5 | 1 | Ta | 3 | 3 | O | 10 | 10 | C | 1 | 1 | O | 2 | 2
10.1021/jp402320b | Ni0.5Zn0.5Fe2O4 ceramic was prepared by a traditio <...> as measured at temperatures between 130 and 473 K. | solid-state | 2 Fe(NO3)3·9H2O + 0.5 Ni(NO3)2·6H2O + 0.5 Zn(NO3)2·6H2O + 8 [OH-] == 1 Ni0.5Zn0.5Fe2O4 + 28 H2O + 8 [NO3-] | ['Fe2Ni0.5Zn0.5O4'] | 1220 | 1260 | 2 Fe(NO3)3·9H2O + 0.5 Ni(NO3)2·6H2O + 0.5 Zn(NO3)2·6H2O + 8 [OH-] | 1 Ni0.5Zn0.5Fe2O4 + 28 H2O + 8 [NO3-] | Fe | 1 | 1 | N | 1 | 1 | O | 3 | 3 | H | 2 | 2 | O | 1 | 1 | Ni | 1 | 1 | N | 1 | 1 | O | 3 | 3 | H | 2 | 2 | O | 1 | 1 | Zn | 1 | 1 | N | 1 | 1 | O | 3 | 3 | H | 2 | 2 | O | 1 | 1 | O | 1 | 1 | H | 1 | 1 | [39 empty] | Ni | 0.5 | 0 | Zn | 0.5 | 0 | Fe | 2 | 2 | O | 4 | 4 | H | 2 | 2 | O | 1 | 1 | N | 1 | 1 | O | 3 | 3
10.1016/j.jpowsour.2014.09.082 | The LiCrO2 samples were prepared by solid state re <...> ating ball milled LiCrO2 in Ar at 800 °C for 12 h. | solid-state | 0.5 Cr2O3 + 0.5 Li2CO3 == 1 LiCrO2 + 0.5 CO2 | ['LiCrO2'] |  |  | 0.5 Cr2O3 + 0.5 Li2CO3 | 1 LiCrO2 + 0.5 CO2 | Cr | 2 | 2 | O | 3 | 3 | Li | 2 | 2 | C | 1 | 1 | O | 3 | 3 | [75 empty] | Li | 1 | 1 | Cr | 1 | 1 | O | 2 | 2 | C | 1 | 1 | O | 2 | 2
10.1002/chem.201404476 | For synthesis of α-LiFeO2, Li2CO3 and Fe2O3 were d <...> for conductivity and electrochemical measurements. | solid-state | 0.5 Fe2O3 + 0.5 Li2CO3 == 1 LiFeO2 + 0.5 CO2 | ['LiFeO2'] |  |  | 0.5 Fe2O3 + 0.5 Li2CO3 | 1 LiFeO2 + 0.5 CO2 | Fe | 2 | 2 | O | 3 | 3 | Li | 2 | 2 | C | 1 | 1 | O | 3 | 3 | [75 empty] | Li | 1 | 1 | Fe | 1 | 1 | O | 2 | 2 | C | 1 | 1 | O | 2 | 2
10.1016/j.ssi.2013.09.008 | Al-free Li7La3Zr2O12 (LLZ) and Li7 - xLa3Zr1 - xTa <...> n sintering condition was set to 1100 °C for 15 h. | solid-state | 3 La(OH)3 + 3.5 Li2CO3 + 2 ZrO2 == 1 Li7La3Zr2O12 + 3.5 CO2 + 4.5 H2O | ['Li7La3Zr2O12'] | 1100 | 900 | 3 La(OH)3 + 3.5 Li2CO3 + 2 ZrO2 | 1 Li7La3Zr2O12 + 3.5 CO2 + 4.5 H2O | La | 1 | 1 | O | 1 | 1 | H | 1 | 1 | Li | 2 | 2 | C | 1 | 1 | O | 3 | 3 | Zr | 1 | 1 | O | 2 | 2 | [66 empty] | Li | 7 | 7 | La | 3 | 3 | Zr | 2 | 2 | O | 12 | 12 | C | 1 | 1 | O | 2 | 2 | H | 2 | 2 | O | 1 | 1
10.1016/j.wear.2013.12.002 | NiAl based self-lubricating composites with differ <...> nd then with 0.05 µm wet polishing diamond pastes. | solid-state | 1 Al + 1 Ni == 1 NiAl | ['NiAl'] |  |  | 1 Al + 1 Ni | 1 NiAl | Al | 1 | 1 | Ni | 1 | 1 | [84 empty] | Ni | 1 | 1 | Al | 1 | 1
10.1016/j.matdes.2016.07.050 | Cobalt ferrite (CoFe2O4, CFO in the following) pow <...> MPa. The samples were sintered at 1200 °C for 2 h. | solid-state | 0.333 Co3O4 + 1 Fe2O3 == 1 CoFe2O4 + 0.167 O2 | ['Fe2CoO4'] | 1200 | 800 | 0.333 Co3O4 + 1 Fe2O3 | 1 CoFe2O4 + 0.167 O2 | Co | 3 | 3 | O | 4 | 4 | Fe | 2 | 2 | O | 3 | 3 | [78 empty] | Co | 1 | 1 | Fe | 2 | 2 | O | 4 | 4 | O | 2 | 2
10.1016/j.jcrysgro.2017.12.020 | In order to obtain CsPbBr3 powders with high purit <...> -S13 are listed in Supporting Information Table 1. | solid-state | 1 CsBr + 1 PbBr2 == 1 CsPbBr3 | ['CsPbBr3'] |  |  | 1 CsBr + 1 PbBr2 | 1 CsPbBr3 | Cs | 1 | 1 | Br | 1 | 1 | Pb | 1 | 1 | Br | 2 | 2 | [78 empty] | Cs | 1 | 1 | Pb | 1 | 1 | Br | 3 | 3
10.1016/j.optcom.2016.03.046 | Doped CaZnOS powder samples are prepared by solid- <...> force is measured by a stress sensor (ATI Nano17). | solid-state | 1 CaCO3 + 1 ZnS == 1 CaZnOS + 1 CO2 | ['CaZnSO'] |  |  | 1 CaCO3 + 1 ZnS | 1 CaZnOS + 1 CO2 | Ca | 1 | 1 | C | 1 | 1 | O | 3 | 3 | Zn | 1 | 1 | S | 1 | 1 | [75 empty] | Ca | 1 | 1 | Zn | 1 | 1 | O | 1 | 1 | S | 1 | 1 | C | 1 | 1 | O | 2 | 2
10.1039/C5FD00187K | In addition to the SAS preparation method, LaMnO3 <...> ered and calcined in static air at 700 °C for 4 h. | solid-state | 0.5 La2O3 + 0.5 Mn2O3 == 1 LaMnO3 | ['LaMnO3'] |  | 700 | 0.5 La2O3 + 0.5 Mn2O3 | 1 LaMnO3 | La | 2 | 2 | O | 3 | 3 | Mn | 2 | 2 | O | 3 | 3 | [78 empty] | La | 1 | 1 | Mn | 1 | 1 | O | 3 | 3
10.1016/j.tca.2014.08.004 | All the three mixed oxides were prepared by solid <...> e monochromator positioned in the diffracted beam. | solid-state | 5 Nb2O5 + 2 TiO2 == 1 Ti2Nb10O29 | ['Ti2Nb10O29'] |  |  | 5 Nb2O5 + 2 TiO2 | 1 Ti2Nb10O29 | Nb | 2 | 2 | O | 5 | 5 | Ti | 1 | 1 | O | 2 | 2 | [78 empty] | Ti | 2 | 2 | Nb | 10 | 10 | O | 29 | 29
10.1021/cm702978g | The phase Ti2Nb2O9 is the metastable end member re <...> ccording to eq 1. 2HTiNbO 5 → Ti 2 Nb 2 O9 + H 2 O | solid-state | 0.5 K2CO3 + 0.5 Nb2O5 + 1 TiO2 == 1 KTiNbO5 + 0.5 CO2 | ['KTiNbO5'] |  |  | 0.5 K2CO3 + 0.5 Nb2O5 + 1 TiO2 | 1 KTiNbO5 + 0.5 CO2 | K | 2 | 2 | C | 1 | 1 | O | 3 | 3 | Nb | 2 | 2 | O | 5 | 5 | Ti | 1 | 1 | O | 2 | 2 | [69 empty] | K | 1 | 1 | Ti | 1 | 1 | Nb | 1 | 1 | O | 5 | 5 | C | 1 | 1 | O | 2 | 2
10.1039/c2dt30624g | Polycrystalline CaMnO3 precursor was prepared by a <...> on (XRD) in Figure 2 revealed no secondary phases. | solid-state | 1 CaCO3 + 1 MnO2 == 1 CaMnO3 + 1 CO2 | ['CaMnO3'] |  |  | 1 CaCO3 + 1 MnO2 | 1 CaMnO3 + 1 CO2 | Ca | 1 | 1 | C | 1 | 1 | O | 3 | 3 | Mn | 1 | 1 | O | 2 | 2 | [75 empty] | Ca | 1 | 1 | Mn | 1 | 1 | O | 3 | 3 | C | 1 | 1 | O | 2 | 2
10.1016/s0022-4596(03)00296-2 | SeO2 (99.4%, Alfa Aesar), MoO3 (99.5%, Fluka), Na2 <...> X-ray diffraction and thermogravimetric analysis. | solid-state | 1 MoO3 + 1 Rb2CO3 == 1 Rb2MoO4 + 1 CO2 | ['Rb2MoO4'] |  |  | 1 MoO3 + 1 Rb2CO3 | 1 Rb2MoO4 + 1 CO2 | Mo | 1 | 1 | O | 3 | 3 | Rb | 2 | 2 | C | 1 | 1 | O | 3 | 3 | [75 empty] | Rb | 2 | 2 | Mo | 1 | 1 | O | 4 | 4 | C | 1 | 1 | O | 2 | 2
10.1016/j.ssi.2003.10.008 | Stoichiometric mixtures of Bi2O3 and CuO powder (r <...> ermediate regrindings in a planetary mill for 1 h. | solid-state | 1 Bi2O3 + 1 CuO == 1 Bi2CuO4 | ['CuBi2O4'] | 700 |  | 1 Bi2O3 + 1 CuO | 1 Bi2CuO4 | Bi | 2 | 2 | O | 3 | 3 | Cu | 1 | 1 | O | 1 | 1 | [78 empty] | Bi | 2 | 2 | Cu | 1 | 1 | O | 4 | 4
10.1016/j.electacta.2012.01.048 | Rare-earth doped apatite-type lanthanum silicate w <...> e pressureless-sintered at 1923 K for 10 h in air. | solid-state | 2 La2O3 + 3 SiO2 == 1 La4(SiO4)3 | ['La4Si3O12'] | 1923 | 1623 | 2 La2O3 + 3 SiO2 | 1 La4(SiO4)3 | La | 2 | 2 | O | 3 | 3 | Si | 1 | 1 | O | 2 | 2 | [78 empty] | La | 4 | 4 | Si | 1 | 1 | O | 4 | 4
10.1021/cm302700w | Cd metal oxides were prepared by solid-state react <...> of only a very thin oxide on the nitride surface. | solid-state | 1 CdO + 1 TiO2 == 1 CdTiO3 | ['TiCdO3'] |  |  | 1 CdO + 1 TiO2 | 1 CdTiO3 | Cd | 1 | 1 | O | 1 | 1 | Ti | 1 | 1 | O | 2 | 2 | [78 empty] | Cd | 1 | 1 | Ti | 1 | 1 | O | 3 | 3
10.1016/j.electacta.2008.01.014 | CuWO4 target was fabricated through solid-state re <...> nd the well-crystallized CuWO4 phase was obtained. | solid-state | 1 CuO + 1 WO3 == 1 CuWO4 | ['WCuO4'] | 700 |  | 1 CuO + 1 WO3 | 1 CuWO4 | Cu | 1 | 1 | O | 1 | 1 | W | 1 | 1 | O | 3 | 3 | [78 empty] | Cu | 1 | 1 | W | 1 | 1 | O | 4 | 4
10.1016/j.vacuum.2009.06.014 | SrFeO3-x targets with different oxygen deficiencie <...> lyzed using a photo-multimeter. (HAMAMATU PMA-11). | solid-state | 0.5 Fe2O3 + 0.25 O2 + 1 SrCO3 == 1 SrFeO3 + 1 CO2 | ['SrFeO3'] | 1000 | 900 | 0.5 Fe2O3 + 0.25 O2 + 1 SrCO3 | 1 SrFeO3 + 1 CO2 | Fe | 2 | 2 | O | 3 | 3 | O | 2 | 2 | Sr | 1 | 1 | C | 1 | 1 | O | 3 | 3 | [72 empty] | Sr | 1 | 1 | Fe | 1 | 1 | O | 3 | 3 | C | 1 | 1 | O | 2 | 2
10.1016/S0167-2738(99)00327-6 | The proton conductor SrCe0.95Yb0.05O3-α prepared b <...> dense sintered body with a relative density >95%. | solid-state | 0.95 CeO2 + 0.013 O2 + 1 SrCO3 + 0.025 Yb2O3 == 1 SrCe0.95Yb0.05O3 + 1 CO2 | ['SrYb0.05Ce0.95O3'] |  | 1200 | 0.95 CeO2 + 0.013 O2 + 1 SrCO3 + 0.025 Yb2O3 | 1 SrCe0.95Yb0.05O3 + 1 CO2 | Ce | 1 | 1 | O | 2 | 2 | O | 2 | 2 | Sr | 1 | 1 | C | 1 | 1 | O | 3 | 3 | Yb | 2 | 2 | O | 3 | 3 | [66 empty] | Sr | 1 | 1 | Ce | 0.95 | 0 | Yb | 0.05 | 0 | O | 3 | 3 | C | 1 | 1 | O | 2 | 2
10.1016/j.materresbull.2013.11.055 | A concentration of 1 mol% of the Pr3+ dopant ion w <...> rystals of about 1 mm × 2 mm × 3 mm were obtained. | solid-state | 1 (NH4)2HPO4 + 0.5 Lu2O3 == 1 LuPO4 + 1.5 H2O + 2 NH3 | ['LuPO4'] |  |  | 1 (NH4)2HPO4 + 0.5 Lu2O3 | 1 LuPO4 + 1.5 H2O + 2 NH3 | N | 1 | 1 | H | 4 | 4 | H | 1 | 1 | P | 1 | 1 | O | 4 | 4 | Lu | 2 | 2 | O | 3 | 3 | [69 empty] | Lu | 1 | 1 | P | 1 | 1 | O | 4 | 4 | H | 2 | 2 | O | 1 | 1 | N | 1 | 1 | H | 3 | 3
10.1007/s00339-018-1729-8 | CFO ceramics are fabricated by conventional solid- <...> text{CuF}}{{\text{e}}_2}{{\text{O}}_4}+{\text{CuO. | solid-state | 1 CuO + 0.5 Fe2O3 == 1 CuFeO2 + 0.25 O2 | ['FeCuO2'] |  |  | 1 CuO + 0.5 Fe2O3 | 1 CuFeO2 + 0.25 O2 | Cu | 1 | 1 | O | 1 | 1 | Fe | 2 | 2 | O | 3 | 3 | [78 empty] | Cu | 1 | 1 | Fe | 1 | 1 | O | 2 | 2 | O | 2 | 2
10.1016/j.jeurceramsoc.2007.02.116 | The LSFO electrode substrate was prepared by the s <...> kg cm-2 and then heated at 1673 K for 10 h in air. | solid-state | 0.5 Fe2O3 + 0.35 La2O3 + 0.075 O2 + 0.3 SrCO3 == 1 La0.7Sr0.3FeO3 + 0.3 CO2 | ['Sr0.3La0.7FeO3'] |  | 1673 | 0.5 Fe2O3 + 0.35 La2O3 + 0.075 O2 + 0.3 SrCO3 | 1 La0.7Sr0.3FeO3 + 0.3 CO2 | Fe | 2 | 2 | O | 3 | 3 | La | 2 | 2 | O | 3 | 3 | O | 2 | 2 | Sr | 1 | 1 | C | 1 | 1 | O | 3 | 3 | [66 empty] | La | 0.7 | 0 | Sr | 0.3 | 0 | Fe | 1 | 1 | O | 3 | 3 | C | 1 | 1 | O | 2 | 2
10.1016/s0925-8388(00)00761-1 | CuIr2S4 was obtained from the powdered elements (C <...> ure: a = 9.8528 Å (literature value : a = 9.8474). | solid-state | 1 Cu + 2 Ir + 4 S == 1 CuIr2S4 | ['Ir2CuS4'] |  |  | 1 Cu + 2 Ir + 4 S | 1 CuIr2S4 | Cu | 1 | 1 | Ir | 1 | 1 | S | 1 | 1 | [81 empty] | Cu | 1 | 1 | Ir | 2 | 2 | S | 4 | 4
10.1016/j.ssi.2005.11.026 | Polycrystalline CuFeO2 was synthesized by solid st <...> example, A-400 for the 400 °C air annealed sample. | solid-state | 0.5 Cu2O + 0.5 Fe2O3 == 1 CuFeO2 | ['FeCuO2'] |  |  | 0.5 Cu2O + 0.5 Fe2O3 | 1 CuFeO2 | Cu | 2 | 2 | O | 1 | 1 | Fe | 2 | 2 | O | 3 | 3 | [78 empty] | Cu | 1 | 1 | Fe | 1 | 1 | O | 2 | 2
10.1016/j.jeurceramsoc.2005.06.025 | The LSFG powder was synthesized through a solid-st <...> he charge, dried and calcined at 1100 °C for 10 h. | solid-state | 0.45 Fe2O3 + 0.05 Ga2O3 + 0.3 La2O3 + 0.1 O2 + 0.4 SrCO3 == 1 La0.6Sr0.4Fe0.9Ga0.1O3 + 0.4 CO2 | ['Sr0.4La0.6Fe0.9Ga0.1O3'] |  | 1100 | 0.45 Fe2O3 + 0.05 Ga2O3 + 0.3 La2O3 + 0.1 O2 + 0.4 SrCO3 | 1 La0.6Sr0.4Fe0.9Ga0.1O3 + 0.4 CO2 | Fe | 2 | 2 | O | 3 | 3 | Ga | 2 | 2 | O | 3 | 3 | La | 2 | 2 | O | 3 | 3 | O | 2 | 2 | Sr | 1 | 1 | C | 1 | 1 | O | 3 | 3 | [60 empty] | La | 0.6 | 0 | Sr | 0.4 | 0 | Fe | 0.9 | 0 | Ga | 0.1 | 0 | O | 3 | 3 | C | 1 | 1 | O | 2 | 2
10.1016/s0378-7753(01)00874-6 | The composite anode powder was the mixture of NiO <...> state reaction of LiOH and NiO at 750 °C for 6 h. | solid-state | 1 LiOH + 1 NiO + 0.25 O2 == 1 LiNiO2 + 0.5 H2O | ['LiNiO2'] |  |  | 1 LiOH + 1 NiO + 0.25 O2 | 1 LiNiO2 + 0.5 H2O | Li | 1 | 1 | O | 1 | 1 | H | 1 | 1 | Ni | 1 | 1 | O | 1 | 1 | O | 2 | 2 | [72 empty] | Li | 1 | 1 | Ni | 1 | 1 | O | 2 | 2 | H | 2 | 2 | O | 1 | 1
10.1016/j.mseb.2005.11.015 | LiMn0.6Fe0.4PO4/nano-carbon webs composite was pre <...> site was prepared by the same procedures as above. | solid-state | 1 FePO4·4H2O + 1 LiOH·H2O == 1 LiFePO4 + 5.5 H2O + 0.25 O2 | ['LiFePO4'] | 700 |  | 1 FePO4·4H2O + 1 LiOH·H2O | 1 LiFePO4 + 5.5 H2O + 0.25 O2 | Fe | 1 | 1 | P | 1 | 1 | O | 4 | 4 | H | 2 | 2 | O | 1 | 1 | Li | 1 | 1 | O | 1 | 1 | H | 1 | 1 | H | 2 | 2 | O | 1 | 1 | [60 empty] | Li | 1 | 1 | Fe | 1 | 1 | P | 1 | 1 | O | 4 | 4 | H | 2 | 2 | O | 1 | 1 | O | 2 | 2
10.1016/j.ssi.2015.02.016 | Both samples were prepared by a solid-state reacti <...> e mixed with the raw materials in distilled water. | solid-state | 4 CH3COOLi·2H2O + 5 TiO2 + 4 [OH-] == 1 Li4Ti5O12 + 10 H2O + 4 [CH3COO-] | ['Li4Ti5O12'] |  |  | 4 CH3COOLi·2H2O + 5 TiO2 + 4 [OH-] | 1 Li4Ti5O12 + 10 H2O + 4 [CH3COO-] | C | 1 | 1 | H | 3 | 3 | C | 1 | 1 | O | 1 | 1 | O | 1 | 1 | Li | 1 | 1 | H | 2 | 2 | O | 1 | 1 | Ti | 1 | 1 | O | 2 | 2 | O | 1 | 1 | H | 1 | 1 | [54 empty] | Li | 4 | 4 | Ti | 5 | 5 | O | 12 | 12 | H | 2 | 2 | O | 1 | 1 | C | 1 | 1 | H | 3 | 3 | C | 1 | 1 | O | 1 | 1 | O | 1 | 1
10.1016/j.solidstatesciences.2018.03.003 | Ba2Co9O14 samples were synthesized by solid-state <...> ocess is described in detail by Delorme et al. []. | solid-state | 2 BaCO3 + 3 Co3O4 == 1 Ba2Co9O14 + 2 CO2 | ['Ba2Co9O14'] |  |  | 2 BaCO3 + 3 Co3O4 | 1 Ba2Co9O14 + 2 CO2 | Ba | 1 | 1 | C | 1 | 1 | O | 3 | 3 | Co | 3 | 3 | O | 4 | 4 | [75 empty] | Ba | 2 | 2 | Co | 9 | 9 | O | 14 | 14 | C | 1 | 1 | O | 2 | 2
10.1016/s0022-3697(02)00194-4 | The MgCr2O4 sample was synthesized by a high tempe <...> MgCr2O4 crystallizes in a cubic spinel structure. | solid-state | 1 Cr2O3 + 1 MgO == 1 MgCr2O4 | ['MgCr2O4'] |  |  | 1 Cr2O3 + 1 MgO | 1 MgCr2O4 | Cr | 2 | 2 | O | 3 | 3 | Mg | 1 | 1 | O | 1 | 1 | [78 empty] | Mg | 1 | 1 | Cr | 2 | 2 | O | 4 | 4
10.1016/j.jpowsour.2010.11.148 | The conventional solid-state reaction was used. St <...> ormed on BL4B and BL8B1(UVSOR-II, Okazaki, Japan). | solid-state | 1 CuO + 1 Li2CO3 == 1 Li2CuO2 + 1 CO2 | ['Li2CuO2'] | 1073 | 1023 | 1 CuO + 1 Li2CO3 | 1 Li2CuO2 + 1 CO2 | Cu | 1 | 1 | O | 1 | 1 | Li | 2 | 2 | C | 1 | 1 | O | 3 | 3 | [75 empty] | Li | 2 | 2 | Cu | 1 | 1 | O | 2 | 2 | C | 1 | 1 | O | 2 | 2
10.1016/j.ssnmr.2003.09.001 | All the compounds we are interested in are prepare <...> h phases was verified by powder X-ray diffraction. | solid-state | 3 AlF3 + 5 NaF == 1 Na5Al3F14 | ['Na5Al3F14'] |  |  | 3 AlF3 + 5 NaF | 1 Na5Al3F14 | Al | 1 | 1 | F | 3 | 3 | Na | 1 | 1 | F | 1 | 1 | [78 empty] | Na | 5 | 5 | Al | 3 | 3 | F | 14 | 14
10.1007/s10853-016-9943-2 | All the samples studied in our paper were prepared <...> SM-5610 and FEI StrataTM DB235 SEM/FIB microscope. | solid-state | 1 H2SiO3 + 1 Li2CO3 == 1 Li2SiO3 + 1 CO2 + 1 H2O | ['Li2SiO3'] |  |  | 1 H2SiO3 + 1 Li2CO3 | 1 Li2SiO3 + 1 CO2 + 1 H2O | H | 2 | 2 | Si | 1 | 1 | O | 3 | 3 | Li | 2 | 2 | C | 1 | 1 | O | 3 | 3 | [72 empty] | Li | 2 | 2 | Si | 1 | 1 | O | 3 | 3 | C | 1 | 1 | O | 2 | 2 | H | 2 | 2 | O | 1 | 1
10.1016/s1388-2481(02)00495-2 | CaSnO3 samples were synthesized by sol-gel route a <...> OL JSM-6700F, Field Emission Electron Microscope). | solid-state | 1 Ca(NO3)2·4H2O + 1 SnO2 + 2 [OH-] == 1 CaSnO3 + 5 H2O + 2 [NO3-] | ['CaSnO3'] | 1000 | 800 | 1 Ca(NO3)2·4H2O + 1 SnO2 + 2 [OH-] | 1 CaSnO3 + 5 H2O + 2 [NO3-] | Ca | 1 | 1 | N | 1 | 1 | O | 3 | 3 | H | 2 | 2 | O | 1 | 1 | Sn | 1 | 1 | O | 2 | 2 | O | 1 | 1 | H | 1 | 1 | [63 empty] | Ca | 1 | 1 | Sn | 1 | 1 | O | 3 | 3 | H | 2 | 2 | O | 1 | 1 | N | 1 | 1 | O | 3 | 3
10.1016/j.jssc.2012.01.051 | Samples of Li2MnSiO4 were synthesized by a solid-s <...> . Sample powders were stored in an argon glovebox. | solid-state | 2 LiOH + 1 MnCO3 + 1 SiO2 == 1 Li2MnSiO4 + 1 CO2 + 1 H2O | ['Li2MnSiO4'] |  |  | 2 LiOH + 1 MnCO3 + 1 SiO2 | 1 Li2MnSiO4 + 1 CO2 + 1 H2O | Li | 1 | 1 | O | 1 | 1 | H | 1 | 1 | Mn | 1 | 1 | C | 1 | 1 | O | 3 | 3 | Si | 1 | 1 | O | 2 | 2 | [66 empty] | Li | 2 | 2 | Mn | 1 | 1 | Si | 1 | 1 | O | 4 | 4 | C | 1 | 1 | O | 2 | 2 | H | 2 | 2 | O | 1 | 1
10.1016/j.jeurceramsoc.2007.12.031 | Ba0.5Sr0.5Co0.8Fe0.2O3-δ (BSCFO) and GdBaCo2O5+δ ( <...> cm3 which is about 86% of its theoretical density. | solid-state | 1 BaCO3 + 1 Co2O3 + 0.5 Gd2O3 == 1 GdBaCo2O5 + 1 CO2 + 0.25 O2 | ['BaGdCo2O5'] |  |  | 1 BaCO3 + 1 Co2O3 + 0.5 Gd2O3 | 1 GdBaCo2O5 + 1 CO2 + 0.25 O2 | Ba | 1 | 1 | C | 1 | 1 | O | 3 | 3 | Co | 2 | 2 | O | 3 | 3 | Gd | 2 | 2 | O | 3 | 3 | [69 empty] | Gd | 1 | 1 | Ba | 1 | 1 | Co | 2 | 2 | O | 5 | 5 | C | 1 | 1 | O | 2 | 2 | O | 2 | 2
10.1016/s0167-2738(01)00884-0 | A solid-state reaction procedure was adopted to pr <...> the pellets was measured by the Archimedes method. | solid-state | 0.285 La2O3 + 0.145 Li2CO3 + 1 TiO2 == 1 La0.57Li0.29TiO3 + 0.145 CO2 | ['Li0.29La0.57TiO3'] | 1200 | 1200 | 0.285 La2O3 + 0.145 Li2CO3 + 1 TiO2 | 1 La0.57Li0.29TiO3 + 0.145 CO2 | La | 2 | 2 | O | 3 | 3 | Li | 2 | 2 | C | 1 | 1 | O | 3 | 3 | Ti | 1 | 1 | O | 2 | 2 | [69 empty] | La | 0.57 | 0 | Li | 0.29 | 0 | Ti | 1 | 1 | O | 3 | 3 | C | 1 | 1 | O | 2 | 2
10.1016/j.ijhydene.2012.08.043 | LaBaCo2O5+δ (LBCO) and Sm0.2Ce0.8O1.9 (SDC) powder <...> ts followed by calcined at 1550 °C for 2 h in air. | solid-state | 1 BaCO3 + 1 Co2O3 + 0.5 La2O3 == 1 LaBaCo2O5 + 1 CO2 + 0.25 O2 | ['BaLaCo2O5'] |  | 1550 | 1 BaCO3 + 1 Co2O3 + 0.5 La2O3 | 1 LaBaCo2O5 + 1 CO2 + 0.25 O2 | Ba | 1 | 1 | C | 1 | 1 | O | 3 | 3 | Co | 2 | 2 | O | 3 | 3 | La | 2 | 2 | O | 3 | 3 | [69 empty] | La | 1 | 1 | Ba | 1 | 1 | Co | 2 | 2 | O | 5 | 5 | C | 1 | 1 | O | 2 | 2 | O | 2 | 2
10.1016/j.ijhydene.2010.03.046 | Powder of Nd2-xSrxCoO4+δ (x = 0.8, 1.0, 1.2) and S <...> air, but Sm0.2Ce0.8O1.9 at 1200 °C for 2 h in air. | solid-state | 0.8 CeO2 + 0.1 Sm2O3 == 1 Sm0.2Ce0.8O1.9 | ['Sm0.2Ce0.8O1.9'] |  | 1200 | 0.8 CeO2 + 0.1 Sm2O3 | 1 Sm0.2Ce0.8O1.9 | Ce | 1 | 1 | O | 2 | 2 | Sm | 2 | 2 | O | 3 | 3 | [78 empty] | Sm | 0.2 | 0 | Ce | 0.8 | 0 | O | 1.9 | 1
10.1016/j.electacta.2017.03.151 | Anode supported BCY(BaCe0.85Y0.15O2.925, 8.5 m2 g- <...> n of the cell fabrication can be found elsewhere . | solid-state | 1 BaCO3 + 0.075 Y2O3 + 0.85 ZrO2 == 1 BaZr0.85Y0.15O2.925 + 1 CO2 | ['BaY0.15Zr0.85O2.925'] |  |  | 1 BaCO3 + 0.075 Y2O3 + 0.85 ZrO2 | 1 BaZr0.85Y0.15O2.925 + 1 CO2 | Ba | 1 | 1 | C | 1 | 1 | O | 3 | 3 | Y | 2 | 2 | O | 3 | 3 | Zr | 1 | 1 | O | 2 | 2 | [69 empty] | Ba | 1 | 1 | Zr | 0.85 | 0 | Y | 0.15 | 0 | O | 2.925 | 2 | C | 1 | 1 | O | 2 | 2
10.1016/j.jssc.2005.01.028 | O2-LiCoO2 was synthesized from ion exchange of Na2 <...> oxygen for 24 h and quenched into liquid nitrogen. | solid-state | 0.333 Co3O4 + 1 LiOH + 0.083 O2 == 1 LiCoO2 + 0.5 H2O | ['LiCoO2'] |  |  | 0.333 Co3O4 + 1 LiOH + 0.083 O2 | 1 LiCoO2 + 0.5 H2O | Co | 3 | 3 | O | 4 | 4 | Li | 1 | 1 | O | 1 | 1 | H | 1 | 1 | O | 2 | 2 | [72 empty] | Li | 1 | 1 | Co | 1 | 1 | O | 2 | 2 | H | 2 | 2 | O | 1 | 1
10.1016/j.jssc.2017.03.026 | TiO2 (99.9%, metal basis, Alfa Aesar), BaCO3 (99.9 <...> a pellet, and sintered at 1100 °C in air for 24 h. | solid-state | 2 BaCO3 + 1 TiO2 == 1 Ba2TiO4 + 2 CO2 | ['Ba2TiO4'] | 1100 |  | 2 BaCO3 + 1 TiO2 | 1 Ba2TiO4 + 2 CO2 | Ba | 1 | 1 | C | 1 | 1 | O | 3 | 3 | Ti | 1 | 1 | O | 2 | 2 | [75 empty] | Ba | 2 | 2 | Ti | 1 | 1 | O | 4 | 4 | C | 1 | 1 | O | 2 | 2
10.1016/j.apenergy.2017.07.072 | All chemicals were analytical grade (from Aladdin <...> 3:SiO2:NaF of 4.1:1:0.1 was labeled as SS-NaF-0.1. | solid-state | 4 LiNO3 + 1 SiO2 + 4 [OH-] == 1 Li4SiO4 + 2 H2O + 4 [NO3-] | ['Li4SiO4'] |  | 800 | 4 LiNO3 + 1 SiO2 + 4 [OH-] | 1 Li4SiO4 + 2 H2O + 4 [NO3-] | Li | 1 | 1 | N | 1 | 1 | O | 3 | 3 | Si | 1 | 1 | O | 2 | 2 | O | 1 | 1 | H | 1 | 1 | [69 empty] | Li | 4 | 4 | Si | 1 | 1 | O | 4 | 4 | H | 2 | 2 | O | 1 | 1 | N | 1 | 1 | O | 3 | 3
10.1016/j.electacta.2014.02.045 | All the powders used in this current investigation <...> ctrometer with Al-Kα (1486.6 eV) radiation source. | solid-state | 0.1 La2O3 + 0.8 SrCO3 + 1 TiO2 == 1 La0.2Sr0.8TiO3 + 0.8 CO2 + 0.05 O2 | ['Sr0.8La0.2TiO3'] | 1400 |  | 0.1 La2O3 + 0.8 SrCO3 + 1 TiO2 | 1 La0.2Sr0.8TiO3 + 0.8 CO2 + 0.05 O2 | La | 2 | 2 | O | 3 | 3 | Sr | 1 | 1 | C | 1 | 1 | O | 3 | 3 | Ti | 1 | 1 | O | 2 | 2 | [69 empty] | La | 0.2 | 0 | Sr | 0.8 | 0 | Ti | 1 | 1 | O | 3 | 3 | C | 1 | 1 | O | 2 | 2 | O | 2 | 2
10.1016/j.fusengdes.2015.10.009 | Commercially available powders of Li2CO3 (99.0%, K <...> sample was performed before each calcination step. | solid-state | 4 Li2CO3 + 1 ZrO2 == 1 Li8ZrO6 + 4 CO2 | ['Li8ZrO6'] |  |  | 4 Li2CO3 + 1 ZrO2 | 1 Li8ZrO6 + 4 CO2 | Li | 2 | 2 | C | 1 | 1 | O | 3 | 3 | Zr | 1 | 1 | O | 2 | 2 | [75 empty] | Li | 8 | 8 | Zr | 1 | 1 | O | 6 | 6 | C | 1 | 1 | O | 2 | 2
10.1016/j.jssc.2008.03.003 | Ternary oxides, LiAl5O8(s), LiAlO2(s) and Li5AlO4( <...> hases of LiAl5O8(s), γ-LiAlO2(s) and β-Li5AlO4(s). | solid-state | 0.5 Al2O3 + 2.5 Li2CO3 == 1 Li5AlO4 + 2.5 CO2 | ['Li5AlO4'] |  |  | 0.5 Al2O3 + 2.5 Li2CO3 | 1 Li5AlO4 + 2.5 CO2 | Al | 2 | 2 | O | 3 | 3 | Li | 2 | 2 | C | 1 | 1 | O | 3 | 3 | [75 empty] | Li | 5 | 5 | Al | 1 | 1 | O | 4 | 4 | C | 1 | 1 | O | 2 | 2
10.1016/j.materresbull.2010.06.060 | Single crystals of PFN were grown by a spontaneous <...> ization curve shows a slim hysteresis up to 370 K. | solid-state | 0.5 FeNbO4 + 1 PbO == 1 Pb(Fe1/2Nb1/2)O3 | ['Nb0.5Fe0.5PbO3'] |  | 1100 | 0.5 FeNbO4 + 1 PbO | 1 Pb(Fe1/2Nb1/2)O3 | Fe | 1 | 1 | Nb | 1 | 1 | O | 4 | 4 | Pb | 1 | 1 | O | 1 | 1 | [75 empty] | Pb | 1 | 1 | Fe | 1 | 1 | Nb | 1 | 1 | O | 3 | 3
10.1016/j.electacta.2014.02.141 | Preparation of LiMn2O4 submicro-rods through a sel <...> -550, LMO-600, LMO-650, and LMO-700, respectively. | solid-state | 1 LiOH·H2O + 2 MnOOH + 0.25 O2 == 1 LiMn2O4 + 2.5 H2O | ['LiMn2O4'] |  | 700 | 1 LiOH·H2O + 2 MnOOH + 0.25 O2 | 1 LiMn2O4 + 2.5 H2O | Li | 1 | 1 | O | 1 | 1 | H | 1 | 1 | H | 2 | 2 | O | 1 | 1 | Mn | 1 | 1 | O | 1 | 1 | O | 1 | 1 | H | 1 | 1 | O | 2 | 2 | [60 empty] | Li | 1 | 1 | Mn | 2 | 2 | O | 4 | 4 | H | 2 | 2 | O | 1 | 1
10.1016/s0040-6090(99)00717-8 | In the present study, we used solid-state sinterin <...> h. The heat-treated disk was also oxygen-annealed. | solid-state | 2 BaCO3 + 3 CuO + 0.25 O2 + 0.5 Y2O3 == 1 YBa2Cu3O7 + 2 CO2 | ['Ba2YCu3O7'] | 920 | 880 | 2 BaCO3 + 3 CuO + 0.25 O2 + 0.5 Y2O3 | 1 YBa2Cu3O7 + 2 CO2 | Ba | 1 | 1 | C | 1 | 1 | O | 3 | 3 | Cu | 1 | 1 | O | 1 | 1 | O | 2 | 2 | Y | 2 | 2 | O | 3 | 3 | [66 empty] | Y | 1 | 1 | Ba | 2 | 2 | Cu | 3 | 3 | O | 7 | 7 | C | 1 | 1 | O | 2 | 2
10.1016/j.jcat.2012.02.005 | For comparison, PbBi2Nb2O9 was also prepared by th <...> c air. The obtained sample was denoted as PBN-SSR. | solid-state | 1 Bi2O3 + 1 Nb2O5 + 1 PbO == 1 PbBi2Nb2O9 | ['Nb2PbBi2O9'] |  | 1200 | 1 Bi2O3 + 1 Nb2O5 + 1 PbO | 1 PbBi2Nb2O9 | Bi | 2 | 2 | O | 3 | 3 | Nb | 2 | 2 | O | 5 | 5 | Pb | 1 | 1 | O | 1 | 1 | [72 empty] | Pb | 1 | 1 | Bi | 2 | 2 | Nb | 2 | 2 | O | 9 | 9
10.1016/s0272-8842(98)00059-5 | Proportionate amounts of reagent-grade starting ma <...> d with energy dispersive X-ray spectroscopy (EDS). | solid-state | 0.5 Li2CO3 + 1 NiO + 0.5 V2O5 == 1 LiNiVO4 + 0.5 CO2 | ['LiVNiO4'] |  |  | 0.5 Li2CO3 + 1 NiO + 0.5 V2O5 | 1 LiNiVO4 + 0.5 CO2 | Li | 2 | 2 | C | 1 | 1 | O | 3 | 3 | Ni | 1 | 1 | O | 1 | 1 | V | 2 | 2 | O | 5 | 5 | [69 empty] | Li | 1 | 1 | Ni | 1 | 1 | V | 1 | 1 | O | 4 | 4 | C | 1 | 1 | O | 2 | 2
10.1016/j.jeurceramsoc.2012.04.046 | The molten salt medium was composed of KCl (Sigma <...> iltration using a 0.2 μm cellulose nitrate filter. | solid-state | 2 TiO2 + 1 Yb2O3 == 1 Yb2Ti2O7 | ['Yb2Ti2O7'] |  |  | 2 TiO2 + 1 Yb2O3 | 1 Yb2Ti2O7 | Ti | 1 | 1 | O | 2 | 2 | Yb | 2 | 2 | O | 3 | 3 | [78 empty] | Yb | 2 | 2 | Ti | 2 | 2 | O | 7 | 7
10.1016/j.physc.2003.12.022 | In the first step, the precursor Ca2CuO2Cl2 and Ca <...> he room temperature before releasing the pressure. | solid-state | 1 CaCO3 + 1 CaCl2 + 1 CuO == 1 Ca2CuO2Cl2 + 1 CO2 | ['Ca2CuO2Cl2'] |  |  | 1 CaCO3 + 1 CaCl2 + 1 CuO | 1 Ca2CuO2Cl2 + 1 CO2 | Ca | 1 | 1 | C | 1 | 1 | O | 3 | 3 | Ca | 1 | 1 | Cl | 2 | 2 | Cu | 1 | 1 | O | 1 | 1 | [69 empty] | Ca | 2 | 2 | Cu | 1 | 1 | O | 2 | 2 | Cl | 2 | 2 | C | 1 | 1 | O | 2 | 2
10.1021/jp107173b | SrFeO2.5 and SrCoO2.5 samples were both prepared v <...> dation in 1 N KOH electrolyte and checked by XRPD. | solid-state | 0.333 Co3O4 + 0.083 O2 + 1 SrCO3 == 1 SrCoO2.5 + 1 CO2 | ['SrCoO2.5'] |  |  | 0.333 Co3O4 + 0.083 O2 + 1 SrCO3 | 1 SrCoO2.5 + 1 CO2 | Co | 3 | 3 | O | 4 | 4 | O | 2 | 2 | Sr | 1 | 1 | C | 1 | 1 | O | 3 | 3 | [72 empty] | Sr | 1 | 1 | Co | 1 | 1 | O | 2.5 | 2 | C | 1 | 1 | O | 2 | 2
10.1103/PhysRevB.79.134406 | Polycrystalline samples of MAl2O4 (M=Fe, Mn, and C <...> . rate of about 15 °Ch to prevent frozen disorder. | solid-state | 1 Al2O3 + 1 MnO == 1 MAl2O4; M = Mn | ['MnAl2O4'] |  |  | 1 Al2O3 + 1 MnO | 1 MAl2O4; M = Mn | Al | 2 | 2 | O | 3 | 3 | Mn | 1 | 1 | O | 1 | 1 | [78 empty] | M | 1 | 1 | Al | 2 | 2 | O | 4 | 4 | M | 1 | 1 | Mn | 1 | 1
10.1103/PhysRevB.79.134406 | Polycrystalline samples of MAl2O4 (M=Fe, Mn, and C <...> . rate of about 15 °Ch to prevent frozen disorder. | solid-state | 1 Al2O3 + 1 FeO == 1 MAl2O4; M = Fe | ['FeAl2O4'] |  |  | 1 Al2O3 + 1 FeO | 1 MAl2O4; M = Fe | Al | 2 | 2 | O | 3 | 3 | Fe | 1 | 1 | O | 1 | 1 | [78 empty] | M | 1 | 1 | Al | 2 | 2 | O | 4 | 4 | M | 1 | 1 | Fe | 1 | 1
10.1016/j.jpcs.2013.08.013 | The samples with nominal compositions CaBaCo4O7 an <...> phase, whereas no secondary phases were detected. | solid-state | 1 BaCO3 + 1 CaCO3 + 1.333 Co3O4 == 1 CaBaCo4O7 + 2 CO2 + 0.167 O2 | ['BaCaCo4O7'] |  |  | 1 BaCO3 + 1 CaCO3 + 1.333 Co3O4 | 1 CaBaCo4O7 + 2 CO2 + 0.167 O2 | Ba | 1 | 1 | C | 1 | 1 | O | 3 | 3 | Ca | 1 | 1 | C | 1 | 1 | O | 3 | 3 | Co | 3 | 3 | O | 4 | 4 | [66 empty] | Ca | 1 | 1 | Ba | 1 | 1 | Co | 4 | 4 | O | 7 | 7 | C | 1 | 1 | O | 2 | 2 | O | 2 | 2
10.1103/PhysRevB.73.144413 | We have prepared MnCr2O4 nanoparticles by mechanic <...> onfirm the lattice expansion in our nanoparticles. | solid-state | 1 Cr2O3 + 1 MnO == 1 MnCr2O4 | ['Cr2MnO4'] | 1200 |  | 1 Cr2O3 + 1 MnO | 1 MnCr2O4 | Cr | 2 | 2 | O | 3 | 3 | Mn | 1 | 1 | O | 1 | 1 | [78 empty] | Mn | 1 | 1 | Cr | 2 | 2 | O | 4 | 4
10.1016/j.apsusc.2013.06.143 | Ultrathin LHO films were epitaxially grown on Si ( <...> f ∼1.2 J/cm2. The substrate temperature is 800 °C. | solid-state | 2 HfO2 + 1 La2O3 == 1 La2Hf2O7 | ['La2Hf2O7'] | 1500 |  | 2 HfO2 + 1 La2O3 | 1 La2Hf2O7 | Hf | 1 | 1 | O | 2 | 2 | La | 2 | 2 | O | 3 | 3 | [78 empty] | La | 2 | 2 | Hf | 2 | 2 | O | 7 | 7
10.1103/PhysRevB.75.104417 | Polycrystalline samples of SrMnO3 were synthesized <...> d by preliminary neutron diffraction measurements. | solid-state | 0.5 Mn2O3 + 0.25 O2 + 1 SrCO3 == 1 SrMnO3 + 1 CO2 | ['SrMnO3'] | 1000 |  | 0.5 Mn2O3 + 0.25 O2 + 1 SrCO3 | 1 SrMnO3 + 1 CO2 | Mn | 2 | 2 | O | 3 | 3 | O | 2 | 2 | Sr | 1 | 1 | C | 1 | 1 | O | 3 | 3 | [72 empty] | Sr | 1 | 1 | Mn | 1 | 1 | O | 3 | 3 | C | 1 | 1 | O | 2 | 2
10.1016/s0022-3697(02)00200-7 | Samples of Rh doped Sr2RuO4 were prepared by the s <...> e of a second phase in some of the Rh rich oxides. | solid-state | 1 RuO2 + 2 SrCO3 == 1 Sr2RuO4 + 2 CO2 ; target Sr2RuO4 with additives Rh via Rh2O3 ; target Sr2RuO4 with additives Rh via Rh2O3 | ['Sr2RuO4'] |  |  | 1 RuO2 + 2 SrCO3 | 1 Sr2RuO4 + 2 CO2 ; target Sr2RuO4 with additives Rh via Rh2O3 ; target Sr2RuO4 with additives Rh via Rh2O3 | Ru | 1 | 1 | O | 2 | 2 | Sr | 1 | 1 | C | 1 | 1 | O | 3 | 3 | [75 empty] | Sr | 2 | 2 | Ru | 1 | 1 | O | 4 | 4 | C | 1 | 1 | O | 2 | 2 | Sr | 2 | 2 | Ru | 1 | 1 | O | 4 | 4 | Rh | 1 | 1 | Rh | 2 | 2 | O | 3 | 3 | Sr | 2 | 2 | Ru | 1 | 1 | O | 4 | 4 | Rh | 1 | 1 | Rh | 2 | 2 | O | 3 | 3
10.1016/j.jlumin.2015.08.067 | We synthesized the Cu-ion-doped SrZrO3 (SZO:Cu) po <...> xistence of Cu-oxide phases such as CuO and Cu2O . | solid-state | 1 SrCO3 + 1 ZrO2 == 1 SrZrO3 + 1 CO2 | ['SrZrO3'] | 1400 |  | 1 SrCO3 + 1 ZrO2 | 1 SrZrO3 + 1 CO2 | Sr | 1 | 1 | C | 1 | 1 | O | 3 | 3 | Zr | 1 | 1 | O | 2 | 2 | [75 empty] | Sr | 1 | 1 | Zr | 1 | 1 | O | 3 | 3 | C | 1 | 1 | O | 2 | 2
10.1016/j.ijhydene.2015.01.040 | The NiO (from J.T.Baker)-YSZ (8% yttria stabilized <...> cell is referred to LSM-YSZ cell in the following. | solid-state | 0.36 La2O3 + 1 MnO2 + 0.18 SrCO3 == 1 (La0.8Sr0.2)0.9MnO3 + 0.18 CO2 + 0.13 O2 | ['Sr0.18La0.72MnO3'] | 1100 | 1100 | 0.36 La2O3 + 1 MnO2 + 0.18 SrCO3 | 1 (La0.8Sr0.2)0.9MnO3 + 0.18 CO2 + 0.13 O2 | La | 2 | 2 | O | 3 | 3 | Mn | 1 | 1 | O | 2 | 2 | Sr | 1 | 1 | C | 1 | 1 | O | 3 | 3 | [69 empty] | La | 0.8 | 0 | Sr | 0.2 | 0 | Mn | 1 | 1 | O | 3 | 3 | C | 1 | 1 | O | 2 | 2 | O | 2 | 2
10.1016/j.jct.2013.11.033 | The polycrystalline KSr4B3O9 sample was synthesize <...> d by cooling to room temperature, and then ground. | solid-state | 3 H3BO3 + 0.5 K2CO3 + 4 SrCO3 == 1 KSr4B3O9 + 4.5 CO2 + 4.5 H2O | ['KSr4B3O9'] |  |  | 3 H3BO3 + 0.5 K2CO3 + 4 SrCO3 | 1 KSr4B3O9 + 4.5 CO2 + 4.5 H2O | H | 3 | 3 | B | 1 | 1 | O | 3 | 3 | K | 2 | 2 | C | 1 | 1 | O | 3 | 3 | Sr | 1 | 1 | C | 1 | 1 | O | 3 | 3 | [63 empty] | K | 1 | 1 | Sr | 4 | 4 | B | 3 | 3 | O | 9 | 9 | C | 1 | 1 | O | 2 | 2 | H | 2 | 2 | O | 1 | 1
10.1016/j.tsf.2017.09.042 | SrAl2O4: Eu, Dy powder samples were synthesized vi <...> ion, were cooled to room temperature in a furnace. | solid-state | 1 Al2O3 + 1 SrCO3 == 1 SrAl2O4 + 1 CO2 ; target SrAl2O4 with additives Eu via Eu2O3 ; target SrAl2O4 with additives Eu via Eu2O3 | ['SrAl2O4'] | 1400 |  | 1 Al2O3 + 1 SrCO3 | 1 SrAl2O4 + 1 CO2 ; target SrAl2O4 with additives Eu via Eu2O3 ; target SrAl2O4 with additives Eu via Eu2O3 | Al | 2 | 2 | O | 3 | 3 | Sr | 1 | 1 | C | 1 | 1 | O | 3 | 3 | [75 empty] | Sr | 1 | 1 | Al | 2 | 2 | O | 4 | 4 | C | 1 | 1 | O | 2 | 2 | Sr | 1 | 1 | Al | 2 | 2 | O | 4 | 4 | Eu | 1 | 1 | Eu | 2 | 2 | O | 3 | 3 | Sr | 1 | 1 | Al | 2 | 2 | O | 4 | 4 | Eu | 1 | 1 | Eu | 2 | 2 | O | 3 | 3
10.1016/s0038-1098(00)00011-9 | Yellowish-pink crystalline samples of BaMn2Si2O7 w <...> as studied in the temperature range of 4.7-97.5 K. | solid-state | 1 BaCO3 + 2 MnCO3 + 2 SiO2 == 1 BaMn2Si2O7 + 3 CO2 | ['BaMn2Si2O7'] |  |  | 1 BaCO3 + 2 MnCO3 + 2 SiO2 | 1 BaMn2Si2O7 + 3 CO2 | Ba | 1 | 1 | C | 1 | 1 | O | 3 | 3 | Mn | 1 | 1 | C | 1 | 1 | O | 3 | 3 | Si | 1 | 1 | O | 2 | 2 | [66 empty] | Ba | 1 | 1 | Mn | 2 | 2 | Si | 2 | 2 | O | 7 | 7 | C | 1 | 1 | O | 2 | 2
10.1016/s1293-2558(03)00083-9 | Attempts to prepare large amount of pure Ba3Ru2NaO <...> 0 was used for powder diffraction data refinement. | solid-state | 3 BaCO3 + 0.5 Na2CO3 + 0.75 O2 + 2 RuO2 == 1 Ba3Ru2NaO9 + 3.5 CO2 | ['NaBa3Ru2O9'] |  |  | 3 BaCO3 + 0.5 Na2CO3 + 0.75 O2 + 2 RuO2 | 1 Ba3Ru2NaO9 + 3.5 CO2 | Ba | 1 | 1 | C | 1 | 1 | O | 3 | 3 | Na | 2 | 2 | C | 1 | 1 | O | 3 | 3 | O | 2 | 2 | Ru | 1 | 1 | O | 2 | 2 | [63 empty] | Ba | 3 | 3 | Ru | 2 | 2 | Na | 1 | 1 | O | 9 | 9 | C | 1 | 1 | O | 2 | 2
10.1016/s0038-1098(00)00302-1 | A ZrW2O8 ceramic specimen was prepared by solid-st <...> l with the previously reported lattice constants . | solid-state | 2 WO3 + 1 ZrO2 == 1 ZrW2O8 | ['ZrW2O8'] |  |  | 2 WO3 + 1 ZrO2 | 1 ZrW2O8 | W | 1 | 1 | O | 3 | 3 | Zr | 1 | 1 | O | 2 | 2 | [78 empty] | Zr | 1 | 1 | W | 2 | 2 | O | 8 | 8
10.1016/s1293-2558(01)01236-5 | Reactive La2O3 and PdO were used as the starting m <...> d crucibles were obtained from Zircoa Corporation. | solid-state | 2 La2O3 + 1 PdO == 1 La4PdO7 | ['La4PdO7'] |  |  | 2 La2O3 + 1 PdO | 1 La4PdO7 | La | 2 | 2 | O | 3 | 3 | Pd | 1 | 1 | O | 1 | 1 | [78 empty] | La | 4 | 4 | Pd | 1 | 1 | O | 7 | 7
10.1016/s1293-2558(01)01236-5 | Reactive La2O3 and PdO were used as the starting m <...> d crucibles were obtained from Zircoa Corporation. | solid-state | 1 La2O3 + 2 PdO == 1 La2Pd2O5 | ['La2Pd2O5'] |  |  | 1 La2O3 + 2 PdO | 1 La2Pd2O5 | La | 2 | 2 | O | 3 | 3 | Pd | 1 | 1 | O | 1 | 1 | [78 empty] | La | 2 | 2 | Pd | 2 | 2 | O | 5 | 5
10.1016/s1293-2558(01)01236-5 | Reactive La2O3 and PdO were used as the starting m <...> d crucibles were obtained from Zircoa Corporation. | solid-state | 1 La2O3 + 1 PdO == 1 La2PdO4 | ['La2PdO4'] |  |  | 1 La2O3 + 1 PdO | 1 La2PdO4 | La | 2 | 2 | O | 3 | 3 | Pd | 1 | 1 | O | 1 | 1 | [78 empty] | La | 2 | 2 | Pd | 1 | 1 | O | 4 | 4
10.1103/PhysRevB.92.214434 | The bulk grain size polycrystalline Co2TiO4 and Co <...> analyzed using Gaussian-Lorentzian curve fitting. | solid-state | 0.667 Co3O4 + 1 SnO2 == 1 Co2SnO4 + 0.333 O2 | ['Co2SnO4'] | 1350 |  | 0.667 Co3O4 + 1 SnO2 | 1 Co2SnO4 + 0.333 O2 | Co | 3 | 3 | O | 4 | 4 | Sn | 1 | 1 | O | 2 | 2 | [78 empty] | Co | 2 | 2 | Sn | 1 | 1 | O | 4 | 4 | O | 2 | 2
10.1016/s0378-7753(03)00602-5 | LiFe0.5Mn1.5O4 spinel was synthesized based on a s <...> in accordance with the above-mentioned procedure. | solid-state | 0.5 FeOOH + 1 LiOH·H2O + 1.5 MnCO3 + 0.625 O2 == 1 LiFe0.5Mn1.5O4 + 1.5 CO2 + 1.75 H2O | ['LiMn1.5Fe0.5O4'] |  |  | 0.5 FeOOH + 1 LiOH·H2O + 1.5 MnCO3 + 0.625 O2 | 1 LiFe0.5Mn1.5O4 + 1.5 CO2 + 1.75 H2O | Fe | 1 | 1 | O | 1 | 1 | O | 1 | 1 | H | 1 | 1 | Li | 1 | 1 | O | 1 | 1 | H | 1 | 1 | H | 2 | 2 | O | 1 | 1 | Mn | 1 | 1 | C | 1 | 1 | O | 3 | 3 | O | 2 | 2 | [51 empty] | Li | 1 | 1 | Fe | 0.5 | 0 | Mn | 1.5 | 1 | O | 4 | 4 | C | 1 | 1 | O | 2 | 2 | H | 2 | 2 | O | 1 | 1
10.1016/s0038-1098(02)00235-1 | The ZnGa2O4 and Si-doped ZnGa2O4 powder samples we <...> the luminescent properties of the ZnGa2O4:Six 4+. | solid-state | 1 Ga2O3 + 1 ZnO == 1 ZnGa2O4 ; target ZnGa2O4 with additives Si via SiO2 ; target ZnGa2O4 with additives Si via SiO2 | ['ZnGa2O4'] |  |  | 1 Ga2O3 + 1 ZnO | 1 ZnGa2O4 ; target ZnGa2O4 with additives Si via SiO2 ; target ZnGa2O4 with additives Si via SiO2 | Ga | 2 | 2 | O | 3 | 3 | Zn | 1 | 1 | O | 1 | 1 | [78 empty] | Zn | 1 | 1 | Ga | 2 | 2 | O | 4 | 4 | Zn | 1 | 1 | Ga | 2 | 2 | O | 4 | 4 | Si | 1 | 1 | Si | 1 | 1 | O | 2 | 2 | Zn | 1 | 1 | Ga | 2 | 2 | O | 4 | 4 | Si | 1 | 1 | Si | 1 | 1 | O | 2 | 2
10.1016/j.biortech.2007.08.009 | Commercial edible-grade rapeseed oil was purchased <...> in dry boxes and examined for further experiments. | solid-state | 2 CaCO3 + 1 Fe2O3 == 1 Ca2Fe2O5 + 2 CO2 | ['Ca2Fe2O5'] |  | 1050 | 2 CaCO3 + 1 Fe2O3 | 1 Ca2Fe2O5 + 2 CO2 | Ca | 1 | 1 | C | 1 | 1 | O | 3 | 3 | Fe | 2 | 2 | O | 3 | 3 | [75 empty] | Ca | 2 | 2 | Fe | 2 | 2 | O | 5 | 5 | C | 1 | 1 | O | 2 | 2
10.1016/s0038-1098(03)00412-5 | The HgBa2Ca2Cu3O8+δ samples in this work were prep <...> other samples were heat treat without oxygen flow. | solid-state | 2 BaO + 2 CaO + 3 CuO + 1 HgO == 1 HgBa2Ca2Cu3O8 | ['Ba2Ca2Cu3HgO8'] |  |  | 2 BaO + 2 CaO + 3 CuO + 1 HgO | 1 HgBa2Ca2Cu3O8 | Ba | 1 | 1 | O | 1 | 1 | Ca | 1 | 1 | O | 1 | 1 | Cu | 1 | 1 | O | 1 | 1 | Hg | 1 | 1 | O | 1 | 1 | [66 empty] | Hg | 1 | 1 | Ba | 2 | 2 | Ca | 2 | 2 | Cu | 3 | 3 | O | 8 | 8
10.1103/PhysRevApplied.4.034009 | The BST ceramic is fabricated by the conventional <...> 1400 °C for. h in alumina crucibles opened to air. | solid-state | 0.7 BaCO3 + 0.3 SrCO3 + 1 TiO2 == 1 Ba0.7Sr0.3TiO3 + 1 CO2 | ['Ba0.7Sr0.3TiO3'] | 1400 | 1100 | 0.7 BaCO3 + 0.3 SrCO3 + 1 TiO2 | 1 Ba0.7Sr0.3TiO3 + 1 CO2 | Ba | 1 | 1 | C | 1 | 1 | O | 3 | 3 | Sr | 1 | 1 | C | 1 | 1 | O | 3 | 3 | Ti | 1 | 1 | O | 2 | 2 | [66 empty] | Ba | 0.7 | 0 | Sr | 0.3 | 0 | Ti | 1 | 1 | O | 3 | 3 | C | 1 | 1 | O | 2 | 2
10.1111/j.1551-2916.2008.02885.x | Starting chemicals BaCO3 (99.99%), TiO2 (99.99%), <...> ng rates, and the total cycle time was about 22 h. | solid-state | 1 BaCO3 + 0.9 TiO2 + 0.1 ZrO2 == 1 BaZr0.10Ti0.90O3 + 1 CO2 | ['BaZr0.1Ti0.9O3'] | 1400 |  | 1 BaCO3 + 0.9 TiO2 + 0.1 ZrO2 | 1 BaZr0.10Ti0.90O3 + 1 CO2 | Ba | 1 | 1 | C | 1 | 1 | O | 3 | 3 | Ti | 1 | 1 | O | 2 | 2 | Zr | 1 | 1 | O | 2 | 2 | [69 empty] | Ba | 1 | 1 | Zr | 0.10 | 0 | Ti | 0.90 | 0 | O | 3 | 3 | C | 1 | 1 | O | 2 | 2
10.1016/j.jnucmat.2017.06.014 | The ternary oxides Ni3TeO6, Ni2Te3O8 and NiTe2O5 w <...> 30 kV and 20 mA in the angular range 10-80° in 2θ. | solid-state | 2 NiO + 3 TeO2 == 1 Ni2Te3O8 | ['Ni2Te3O8'] |  |  | 2 NiO + 3 TeO2 | 1 Ni2Te3O8 | Ni | 1 | 1 | O | 1 | 1 | Te | 1 | 1 | O | 2 | 2 | [78 empty] | Ni | 2 | 2 | Te | 3 | 3 | O | 8 | 8
10.1016/j.jnucmat.2017.06.014 | The ternary oxides Ni3TeO6, Ni2Te3O8 and NiTe2O5 w <...> 30 kV and 20 mA in the angular range 10-80° in 2θ. | solid-state | 1 NiO + 2 TeO2 == 1 NiTe2O5 | ['NiTe2O5'] |  |  | 1 NiO + 2 TeO2 | 1 NiTe2O5 | Ni | 1 | 1 | O | 1 | 1 | Te | 1 | 1 | O | 2 | 2 | [78 empty] | Ni | 1 | 1 | Te | 2 | 2 | O | 5 | 5
10.1016/j.jnucmat.2017.06.014 | The ternary oxides Ni3TeO6, Ni2Te3O8 and NiTe2O5 w <...> 30 kV and 20 mA in the angular range 10-80° in 2θ. | solid-state | 3 NiO + 0.5 O2 + 1 TeO2 == 1 Ni3TeO6 | ['Ni3TeO6'] |  |  | 3 NiO + 0.5 O2 + 1 TeO2 | 1 Ni3TeO6 | Ni | 1 | 1 | O | 1 | 1 | O | 2 | 2 | Te | 1 | 1 | O | 2 | 2 | [75 empty] | Ni | 3 | 3 | Te | 1 | 1 | O | 6 | 6
10.1016/j.optmat.2016.08.032 | The precursor powders for the growth of europium d <...> 0 mm and were sintered at 1500 °C for 20 h in air. | solid-state | 2.5 Al2O3 + 1.5 Y2O3 == 1 Y3Al5O12 ; target Y3Al5O12 with additives Eu via Eu2O3 ; target Y3Al5O12 with additives Eu via Eu2O3 | ['Y3Al5O12'] | 1500 |  | 2.5 Al2O3 + 1.5 Y2O3 | 1 Y3Al5O12 ; target Y3Al5O12 with additives Eu via Eu2O3 ; target Y3Al5O12 with additives Eu via Eu2O3 | Al | 2 | 2 | O | 3 | 3 | Y | 2 | 2 | O | 3 | 3 | [78 empty] | Y | 3 | 3 | Al | 5 | 5 | O | 12 | 12 | Y | 3 | 3 | Al | 5 | 5 | O | 12 | 12 | Eu | 1 | 1 | Eu | 2 | 2 | O | 3 | 3 | Y | 3 | 3 | Al | 5 | 5 | O | 12 | 12 | Eu | 1 | 1 | Eu | 2 | 2 | O | 3 | 3
10.1016/j.ijhydene.2009.04.021 | The polycrystalline samples of the photocatalysts <...> (A = Ca, Sr) and 1000 °C for 72 h for BaBi2Nb2O9 . | solid-state | 1 BaCO3 + 1 Bi2O3 + 1 Nb2O5 == 1 BaBi2Nb2O9 + 1 CO2 | ['BaNb2Bi2O9'] |  | 1200 | 1 BaCO3 + 1 Bi2O3 + 1 Nb2O5 | 1 BaBi2Nb2O9 + 1 CO2 | Ba | 1 | 1 | C | 1 | 1 | O | 3 | 3 | Bi | 2 | 2 | O | 3 | 3 | Nb | 2 | 2 | O | 5 | 5 | [69 empty] | Ba | 1 | 1 | Bi | 2 | 2 | Nb | 2 | 2 | O | 9 | 9 | C | 1 | 1 | O | 2 | 2
10.1016/j.electacta.2016.04.069 | Material preparation for electrolyte and cathode h <...> tivity measuring with different oxygen atmosphere. | solid-state | 0.8 Ce(NO3)3·6H2O + 0.2 O2 + 0.2 Sm(NO3)3·6H2O + 3 [OH-] == 1 Ce0.8Sm0.2O1.9 + 7.5 H2O + 3 [NO3-] | ['Sm0.2Ce0.8O1.9'] | 1200 | 1100 | 0.8 Ce(NO3)3·6H2O + 0.2 O2 + 0.2 Sm(NO3)3·6H2O + 3 [OH-] | 1 Ce0.8Sm0.2O1.9 + 7.5 H2O + 3 [NO3-] | Ce | 1 | 1 | N | 1 | 1 | O | 3 | 3 | H | 2 | 2 | O | 1 | 1 | O | 2 | 2 | Sm | 1 | 1 | N | 1 | 1 | O | 3 | 3 | H | 2 | 2 | O | 1 | 1 | O | 1 | 1 | H | 1 | 1 | [51 empty] | Ce | 0.8 | 0 | Sm | 0.2 | 0 | O | 1.9 | 1 | H | 2 | 2 | O | 1 | 1 | N | 1 | 1 | O | 3 | 3
10.1016/j.mssp.2014.05.061 | To prepare the BNT powders, the starting metal oxi <...> were ball-milled again for 5, 10, 20, 30 and 40 h. | solid-state | 0.25 Bi2O3 + 0.25 Na2CO3 + 1 TiO2 == 1 (Bi0.5Na0.5)TiO3 + 0.25 CO2 | ['Na0.5TiBi0.5O3'] |  |  | 0.25 Bi2O3 + 0.25 Na2CO3 + 1 TiO2 | 1 (Bi0.5Na0.5)TiO3 + 0.25 CO2 | Bi | 2 | 2 | O | 3 | 3 | Na | 2 | 2 | C | 1 | 1 | O | 3 | 3 | Ti | 1 | 1 | O | 2 | 2 | [69 empty] | Bi | 0.5 | 0 | Na | 0.5 | 0 | Ti | 1 | 1 | O | 3 | 3 | C | 1 | 1 | O | 2 | 2
10.1016/j.materresbull.2007.02.040 | Specimens of the LNT ceramics were prepared by a c <...> oped with B2O3 were sintered at 860-920 °C in air. | solid-state | 11 Li2CO3 + 3 Nb2O5 + 12 TiO2 == 1 11Li2O-3Nb2O5-12TiO2 + 11 CO2 | ['Li22Ti12Nb6O50'] |  | 850 | 11 Li2CO3 + 3 Nb2O5 + 12 TiO2 | 1 11Li2O-3Nb2O5-12TiO2 + 11 CO2 | Li | 2 | 2 | C | 1 | 1 | O | 3 | 3 | Nb | 2 | 2 | O | 5 | 5 | Ti | 1 | 1 | O | 2 | 2 | [69 empty] | Li | 2 | 2 | O | 1 | 1 | Nb | 2 | 2 | O | 5 | 5 | Ti | 1 | 1 | O | 2 | 2 | C | 1 | 1 | O | 2 | 2
10.1103/PhysRevB.75.014426 | A polycrystalline Cu2Sc2Ge4O13 sample was synthesi <...> b = 8.7034(9)Å, c = 4.8883(8)Å, and β = 95.74(2). | solid-state | 1 CuO + 1 GeO2 == 1 CuGeO3 | ['CuGeO3'] |  |  | 1 CuO + 1 GeO2 | 1 CuGeO3 | Cu | 1 | 1 | O | 1 | 1 | Ge | 1 | 1 | O | 2 | 2 | [78 empty] | Cu | 1 | 1 | Ge | 1 | 1 | O | 3 | 3
10.1016/j.memsci.2009.04.033 | High purity β-SiC (Ibiden, Japan) powder with an a <...> from 1200 °C to the set temperature was 15 °C/min. | solid-state | 1 Al2O3 + 1 Y2O3 == 1 Al2O3-Y2O3 | ['Y2Al2O6'] | 1800 |  | 1 Al2O3 + 1 Y2O3 | 1 Al2O3-Y2O3 | Al | 2 | 2 | O | 3 | 3 | Y | 2 | 2 | O | 3 | 3 | [78 empty] | Al | 2 | 2 | O | 3 | 3 | Y | 2 | 2 | O | 3 | 3
10.1016/j.molstruc.2014.06.085 | Growth of SLN crystals was carried out from high t <...> o 1100 °C in a resistive heated furnace for 100 h. | solid-state | 0.5 Li2O + 0.5 Nb2O5 == 1 LiNbO3 | ['LiNbO3'] |  |  | 0.5 Li2O + 0.5 Nb2O5 | 1 LiNbO3 | Li | 2 | 2 | O | 1 | 1 | Nb | 2 | 2 | O | 5 | 5 | [78 empty] | Li | 1 | 1 | Nb | 1 | 1 | O | 3 | 3
10.1021/jp909091s | The ferrites with nominal composition SrFeOx were <...> easured by X-ray diffraction are shown in Table 1. | solid-state | 0.5 Fe2O3 + 1 SrCO3 == 1 SrFeO + 1 CO2 + 0.75 O2 | ['SrFeO'] | 1250 |  | 0.5 Fe2O3 + 1 SrCO3 | 1 SrFeO + 1 CO2 + 0.75 O2 | Fe | 2 | 2 | O | 3 | 3 | Sr | 1 | 1 | C | 1 | 1 | O | 3 | 3 | [75 empty] | Sr | 1 | 1 | Fe | 1 | 1 | O | 1 | 1 | C | 1 | 1 | O | 2 | 2 | O | 2 | 2
10.1016/j.ssi.2012.01.005 | Polycrystalline Sr2Fe2O5 was prepared by solid-sta <...> gas to produce the brownmillerite Sr2Fe2O5 phase. | solid-state | 1 Fe2O3 + 2 SrCO3 == 1 Sr2Fe2O5 + 2 CO2 | ['Sr2Fe2O5'] |  |  | 1 Fe2O3 + 2 SrCO3 | 1 Sr2Fe2O5 + 2 CO2 | Fe | 2 | 2 | O | 3 | 3 | Sr | 1 | 1 | C | 1 | 1 | O | 3 | 3 | [75 empty] | Sr | 2 | 2 | Fe | 2 | 2 | O | 5 | 5 | C | 1 | 1 | O | 2 | 2
10.1039/b808215d | Single phase La9.33Si6O26 was prepared from a stoi <...> owing NH3 at a temperature of 950 °C for 20 hours. | solid-state | 4.665 La2O3 + 0.002 O2 + 6 SiO2 == 1 La9.33Si6O26 | ['La9.33Si6O26'] |  |  | 4.665 La2O3 + 0.002 O2 + 6 SiO2 | 1 La9.33Si6O26 | La | 2 | 2 | O | 3 | 3 | O | 2 | 2 | Si | 1 | 1 | O | 2 | 2 | [75 empty] | La | 9.33 | 9 | Si | 6 | 6 | O | 26 | 26
10.1039/c5dt03190g | La9.6Si6O26.4 and La8Sr2Si6O26 were prepared as fo <...> diffractometer with Cu Kα1 radiation = 1.5406 Å). | solid-state | 4 La2O3 + 6 SiO2 + 2 SrCO3 == 1 La8Sr2Si6O26 + 2 CO2 | ['Sr2La8Si6O26'] |  |  | 4 La2O3 + 6 SiO2 + 2 SrCO3 | 1 La8Sr2Si6O26 + 2 CO2 | La | 2 | 2 | O | 3 | 3 | Si | 1 | 1 | O | 2 | 2 | Sr | 1 | 1 | C | 1 | 1 | O | 3 | 3 | [69 empty] | La | 8 | 8 | Sr | 2 | 2 | Si | 6 | 6 | O | 26 | 26 | C | 1 | 1 | O | 2 | 2
10.1016/j.jpowsour.2009.12.089 | Virginal LiFePO4 powders were prepared by a solid- <...> c emission spectrometer (ICP-AES, Leeman Profile). | solid-state | 1 CH3COOLi + 1 FeC2O4·2H2O + 1 NH4H2PO4 + 2 [OH-] == 1 LiFePO4 + 3 H2O + 1 NH3 + 1.5 O2 + 2 [CH3COO-] | ['LiFePO4'] |  | 700 | 1 CH3COOLi + 1 FeC2O4·2H2O + 1 NH4H2PO4 + 2 [OH-] | 1 LiFePO4 + 3 H2O + 1 NH3 + 1.5 O2 + 2 [CH3COO-] | C | 1 | 1 | H | 3 | 3 | C | 1 | 1 | O | 1 | 1 | O | 1 | 1 | Li | 1 | 1 | Fe | 1 | 1 | C | 2 | 2 | O | 4 | 4 | H | 2 | 2 | O | 1 | 1 | N | 1 | 1 | H | 4 | 4 | H | 2 | 2 | P | 1 | 1 | O | 4 | 4 | O | 1 | 1 | H | 1 | 1 | [36 empty] | Li | 1 | 1 | Fe | 1 | 1 | P | 1 | 1 | O | 4 | 4 | H | 2 | 2 | O | 1 | 1 | N | 1 | 1 | H | 3 | 3 | O | 2 | 2 | C | 1 | 1 | H | 3 | 3 | C | 1 | 1 | O | 1 | 1 | O | 1 | 1
10.1016/s0378-7753(02)00544-x | Nano-Sn power (Argonide Corporation, Sanford, FL) <...> h and then sieved through a No. 325 mesh (≤45 μm). | solid-state | 18 Al(OH)3 + 14 Li2CO3 + 78 NH4H2PO4 + 38 TiO2 == 1 14Li2O-9Al2O3-38TiO2-39P2O5 + 14 CO2 + 144 H2O + 78 NH3 | ['Li28Ti38Al18P78O312'] |  |  | 18 Al(OH)3 + 14 Li2CO3 + 78 NH4H2PO4 + 38 TiO2 | 1 14Li2O-9Al2O3-38TiO2-39P2O5 + 14 CO2 + 144 H2O + 78 NH3 | Al | 1 | 1 | O | 1 | 1 | H | 1 | 1 | Li | 2 | 2 | C | 1 | 1 | O | 3 | 3 | N | 1 | 1 | H | 4 | 4 | H | 2 | 2 | P | 1 | 1 | O | 4 | 4 | Ti | 1 | 1 | O | 2 | 2 | [51 empty] | Li | 2 | 2 | O | 1 | 1 | Al | 2 | 2 | O | 3 | 3 | Ti | 1 | 1 | O | 2 | 2 | P | 2 | 2 | O | 5 | 5 | C | 1 | 1 | O | 2 | 2 | H | 2 | 2 | O | 1 | 1 | N | 1 | 1 | H | 3 | 3
10.1016/j.jcrysgro.2004.04.112 | SrRuO3 and Ba0.5Sr0.5TiO3 targets were made by con <...> te BST confirmed by X-ray diffraction measurement. | solid-state | 1 RuO2 + 1 SrCO3 == 1 SrRuO3 + 1 CO2 | ['SrRuO3'] | 1380 | 1100 | 1 RuO2 + 1 SrCO3 | 1 SrRuO3 + 1 CO2 | Ru | 1 | 1 | O | 2 | 2 | Sr | 1 | 1 | C | 1 | 1 | O | 3 | 3 | [75 empty] | Sr | 1 | 1 | Ru | 1 | 1 | O | 3 | 3 | C | 1 | 1 | O | 2 | 2
10.1016/j.jeurceramsoc.2006.07.009 | Si3N4-MoSi2 composites with up to 60 vol.% MoSi2 w <...> SMY composites and 1800 °C for the SML composites. | solid-state | 1 MoSi2 + 1 Si3N4 == 1 Si3N4-MoSi2 | ['MoSi5N4'] |  |  | 1 MoSi2 + 1 Si3N4 | 1 Si3N4-MoSi2 | Mo | 1 | 1 | Si | 2 | 2 | Si | 3 | 3 | N | 4 | 4 | [78 empty] | Si | 3 | 3 | N | 4 | 4 | Mo | 1 | 1 | Si | 2 | 2
10.1021/cm801560n | Phases of nominal composition Mo3Sb7 and Mo3Sb5.4T <...> Mo3Sb7 and Mo3Sb5.4Te1.6 compounds, respectively. | solid-state | 3 Mo + 7 Sb == 1 Mo3Sb7 | ['Mo3Sb7'] |  |  | 3 Mo + 7 Sb | 1 Mo3Sb7 | Mo | 1 | 1 | Sb | 1 | 1 | [84 empty] | Mo | 3 | 3 | Sb | 7 | 7
10.1103/PhysRevB.87.235105 | Powders of Ti (<45 μm, 99.5% purity), Al (<45 μm, <...> to the following temperature and pressure cycles. | solid-state | 1 Al + 1 Ti + 1 TiC == 1 Ti2AlC | ['Ti2AlC'] |  |  | 1 Al + 1 Ti + 1 TiC | 1 Ti2AlC | Al | 1 | 1 | Ti | 1 | 1 | Ti | 1 | 1 | C | 1 | 1 | [78 empty] | Ti | 2 | 2 | Al | 1 | 1 | C | 1 | 1
10.1016/j.actamat.2015.11.055 | The MAX phase bulk samples used in this experiment <...> , which were then hot pressed at 1450 °C for 4 h . | solid-state | 1 C + 1 Ti + 1 Ti2AlC == 1 Ti3AlC2 | ['Ti3AlC2'] |  |  | 1 C + 1 Ti + 1 Ti2AlC | 1 Ti3AlC2 | C | 1 | 1 | Ti | 1 | 1 | Ti | 2 | 2 | Al | 1 | 1 | C | 1 | 1 | [75 empty] | Ti | 3 | 3 | Al | 1 | 1 | C | 2 | 2
10.1016/j.ceramint.2017.03.098 | Lead molybdate (PbMoO4) and tungstate (PbWO4) as w <...> lowed by examined for their content by XRD method. | solid-state | 1 MoO3 + 1 PbO == 1 PbMoO4 | ['MoPbO4'] |  |  | 1 MoO3 + 1 PbO | 1 PbMoO4 | Mo | 1 | 1 | O | 3 | 3 | Pb | 1 | 1 | O | 1 | 1 | [78 empty] | Pb | 1 | 1 | Mo | 1 | 1 | O | 4 | 4
10.1039/c4ta06360k | Na2/3[Fe1/2Mn1/2]O2 was synthesized by a conventio <...> or 12 hours followed by liquid nitrogen quenching. | solid-state | 0.25 Fe2O3 + 0.25 Mn2O3 + 0.334 Na2CO3 + 0.083 O2 == 1 Na2/3(Fe1/2Mn1/2)O2 + 0.334 CO2 | ['Na0.667Mn0.5Fe0.5O2'] |  | 900 | 0.25 Fe2O3 + 0.25 Mn2O3 + 0.334 Na2CO3 + 0.083 O2 | 1 Na2/3(Fe1/2Mn1/2)O2 + 0.334 CO2 | Fe | 2 | 2 | O | 3 | 3 | Mn | 2 | 2 | O | 3 | 3 | Na | 2 | 2 | C | 1 | 1 | O | 3 | 3 | O | 2 | 2 | [66 empty] | Na | 2 | 2 | Fe | 1 | 1 | Mn | 1 | 1 | O | 2 | 2 | C | 1 | 1 | O | 2 | 2
10.1016/j.nme.2016.05.004 | Li2TiO3 with excess Li (Li2+ xTiO3+ y) was synthes <...> equently, it was calcined at 973 K for 5 h in air. | solid-state | 1 H2TiO3 + 2 LiOH·H2O == 1 Li2TiO3 + 4 H2O | ['Li2TiO3'] |  | 973 | 1 H2TiO3 + 2 LiOH·H2O | 1 Li2TiO3 + 4 H2O | H | 2 | 2 | Ti | 1 | 1 | O | 3 | 3 | Li | 1 | 1 | O | 1 | 1 | H | 1 | 1 | H | 2 | 2 | O | 1 | 1 | [66 empty] | Li | 2 | 2 | Ti | 1 | 1 | O | 3 | 3 | H | 2 | 2 | O | 1 | 1
10.1016/j.ijhydene.2015.01.045 | In this study, glass formulations based on the SiO <...> D/max-DMX-2200) to confirm their amorphous nature. | solid-state | 1 Al2O3 + 1 SiO2 + 1 Y2O3 + 1 ZnO == 1 SiO2-Al2O3-Y2O3-ZnO | ['Y2ZnAl2SiO9'] |  |  | 1 Al2O3 + 1 SiO2 + 1 Y2O3 + 1 ZnO | 1 SiO2-Al2O3-Y2O3-ZnO | Al | 2 | 2 | O | 3 | 3 | Si | 1 | 1 | O | 2 | 2 | Y | 2 | 2 | O | 3 | 3 | Zn | 1 | 1 | O | 1 | 1 | [66 empty] | Si | 1 | 1 | O | 2 | 2 | Al | 2 | 2 | O | 3 | 3 | Y | 2 | 2 | O | 3 | 3 | Zn | 1 | 1 | O | 1 | 1
10.1111/j.1551-2916.2009.03300.x | Reagent grade raw materials of Mn2O3 (99.9%, Sigma <...> m × 10 mm and a thickness in the vicinity of 5 μm. | solid-state | 1 Mn2O3 + 1 NiO == 1 NiMn2O4 | ['Mn2NiO4'] |  | 850 | 1 Mn2O3 + 1 NiO | 1 NiMn2O4 | Mn | 2 | 2 | O | 3 | 3 | Ni | 1 | 1 | O | 1 | 1 | [78 empty] | Ni | 1 | 1 | Mn | 2 | 2 | O | 4 | 4
10.1016/j.electacta.2011.11.004 | BaCe0.7In0.1A0.2O3-δ (A = Gd, Y) ceramics were syn <...> stability after exposure to boiling water for 2 h. | solid-state | 1 BaCO3 + 0.8 CeO2 + 0.1 Gd2O3 + 0.05 O2 == 1 BaCe0.8Gd0.2O3 + 1 CO2 | ['BaGd0.2Ce0.8O3'] | 1973 | 1523 | 1 BaCO3 + 0.8 CeO2 + 0.1 Gd2O3 + 0.05 O2 | 1 BaCe0.8Gd0.2O3 + 1 CO2 | Ba | 1 | 1 | C | 1 | 1 | O | 3 | 3 | Ce | 1 | 1 | O | 2 | 2 | Gd | 2 | 2 | O | 3 | 3 | O | 2 | 2 | [66 empty] | Ba | 1 | 1 | Ce | 0.8 | 0 | Gd | 0.2 | 0 | O | 3 | 3 | C | 1 | 1 | O | 2 | 2
10.1016/j.jeurceramsoc.2016.03.008 | Commercial Gd2O3, Ga2O3 (99.99%, GanZhou QianDong <...> rain size measurement and other characterisations. | solid-state | 1.5 Al2O3 + 0.015 CeO2 + 1 Ga2O3 + 1.492 Gd2O3 == 1 Ce0.015Gd2.985Al3Ga2O12 + 0.004 O2 | ['Gd2.985Ce0.015Ga2Al3O12'] | 1650 |  | 1.5 Al2O3 + 0.015 CeO2 + 1 Ga2O3 + 1.492 Gd2O3 | 1 Ce0.015Gd2.985Al3Ga2O12 + 0.004 O2 | Al | 2 | 2 | O | 3 | 3 | Ce | 1 | 1 | O | 2 | 2 | Ga | 2 | 2 | O | 3 | 3 | Gd | 2 | 2 | O | 3 | 3 | [66 empty] | Ce | 0.015 | 0 | Gd | 2.985 | 2 | Al | 3 | 3 | Ga | 2 | 2 | O | 12 | 12 | O | 2 | 2
10.1007/s10854-015-3737-1 | The SiO2-CaO-Na2O-K2O (SCNK) glass in this paper h <...> mm to an average particle size of less than 2 μm. | solid-state | 1 CaCO3 + 1 K2CO3 + 1 Na2CO3 + 1 SiO2 == 1 SiO2-CaO-Na2O-K2O + 3 CO2 | ['K2Na2CaSiO5'] |  |  | 1 CaCO3 + 1 K2CO3 + 1 Na2CO3 + 1 SiO2 | 1 SiO2-CaO-Na2O-K2O + 3 CO2 | Ca | 1 | 1 | C | 1 | 1 | O | 3 | 3 | K | 2 | 2 | C | 1 | 1 | O | 3 | 3 | Na | 2 | 2 | C | 1 | 1 | O | 3 | 3 | Si | 1 | 1 | O | 2 | 2 | [57 empty] | Si | 1 | 1 | O | 2 | 2 | Ca | 1 | 1 | O | 1 | 1 | Na | 2 | 2 | O | 1 | 1 | K | 2 | 2 | O | 1 | 1 | C | 1 | 1 | O | 2 | 2
10.1016/s0022-3093(98)00470-0 | A series of lead silicate glasses, varying in batc <...> ked by electron microprobe (1 mol% uncertainties). | solid-state | 0.5 O2 + 1 PbO + 1 SiO2 == 1 PbSiO4 | ['PbSiO4'] |  |  | 0.5 O2 + 1 PbO + 1 SiO2 | 1 PbSiO4 | O | 2 | 2 | Pb | 1 | 1 | O | 1 | 1 | Si | 1 | 1 | O | 2 | 2 | [75 empty] | Pb | 1 | 1 | Si | 1 | 1 | O | 4 | 4
10.1016/j.jpcs.2013.03.024 | Lithium disilicate glass of stoichiometric composi <...> d calibration procedures were described in Refs. . | solid-state | 1 Li2CO3 + 2 SiO2 == 1 Li2O-2SiO2 + 1 CO2 | ['Li2Si2O5'] |  |  | 1 Li2CO3 + 2 SiO2 | 1 Li2O-2SiO2 + 1 CO2 | Li | 2 | 2 | C | 1 | 1 | O | 3 | 3 | Si | 1 | 1 | O | 2 | 2 | [75 empty] | Li | 2 | 2 | O | 1 | 1 | Si | 1 | 1 | O | 2 | 2 | C | 1 | 1 | O | 2 | 2
10.1016/j.jnoncrysol.2011.01.028 | Analytical grade H3BO3 (Bio-Lab, Israel; ≥ 99.5%), <...> ture accuracy of the electric furnaces was ± 2 °C. | solid-state | 1 CaCO3 + 2 H3BO3 + 1 La2O3 == 1 La2O3-CaO-B2O3 + 1 CO2 + 3 H2O | ['CaLa2B2O7'] |  |  | 1 CaCO3 + 2 H3BO3 + 1 La2O3 | 1 La2O3-CaO-B2O3 + 1 CO2 + 3 H2O | Ca | 1 | 1 | C | 1 | 1 | O | 3 | 3 | H | 3 | 3 | B | 1 | 1 | O | 3 | 3 | La | 2 | 2 | O | 3 | 3 | [66 empty] | La | 2 | 2 | O | 3 | 3 | Ca | 1 | 1 | O | 1 | 1 | B | 2 | 2 | O | 3 | 3 | C | 1 | 1 | O | 2 | 2 | H | 2 | 2 | O | 1 | 1
10.1039/c4cp02229g | All the powders used in this work were bought from <...> Scanning Electron Microscopy (SEM, SU8020, Japan). | solid-state | 0.8 Ce(NO3)3·6H2O + 0.25 O2 + 0.1 Sm2O3 + 2.4 [OH-] == 1 Ce0.8Sm0.2O2 + 6 H2O + 2.4 [NO3-] | ['Sm0.2Ce0.8O2'] |  |  | 0.8 Ce(NO3)3·6H2O + 0.25 O2 + 0.1 Sm2O3 + 2.4 [OH-] | 1 Ce0.8Sm0.2O2 + 6 H2O + 2.4 [NO3-] | Ce | 1 | 1 | N | 1 | 1 | O | 3 | 3 | H | 2 | 2 | O | 1 | 1 | O | 2 | 2 | Sm | 2 | 2 | O | 3 | 3 | O | 1 | 1 | H | 1 | 1 | [60 empty] | Ce | 0.8 | 0 | Sm | 0.2 | 0 | O | 2 | 2 | H | 2 | 2 | O | 1 | 1 | N | 1 | 1 | O | 3 | 3
10.1016/j.ceramint.2011.10.091 | Commercially available TiC (>99.5% purity, -200 me <...> of the specimen was tested by Archimedes' method. | solid-state | 1 Al + 1 Ti + 2 TiC == 1 Ti3AlC2 | ['Ti3AlC2'] |  |  | 1 Al + 1 Ti + 2 TiC | 1 Ti3AlC2 | Al | 1 | 1 | Ti | 1 | 1 | Ti | 1 | 1 | C | 1 | 1 | [78 empty] | Ti | 3 | 3 | Al | 1 | 1 | C | 2 | 2
10.1016/j.jnucmat.2015.08.034 | Polycrystalline LTO samples were synthesized from <...> and fluorite structure for x = 0.667 composition. | solid-state | 1 Lu2O3 + 2 TiO2 == 1 Lu2Ti2O7 | ['Lu2Ti2O7'] | 1200 |  | 1 Lu2O3 + 2 TiO2 | 1 Lu2Ti2O7 | Lu | 2 | 2 | O | 3 | 3 | Ti | 1 | 1 | O | 2 | 2 | [78 empty] | Lu | 2 | 2 | Ti | 2 | 2 | O | 7 | 7
10.1016/j.matlet.2017.05.105 | The BiVO4 ceramic matrix phase was obtained by sol <...> used for the measurement of dielectric parameters. | solid-state | 0.5 Bi2O3 + 0.5 V2O5 == 1 BiVO4 | ['VBiO4'] |  | 500 | 0.5 Bi2O3 + 0.5 V2O5 | 1 BiVO4 | Bi | 2 | 2 | O | 3 | 3 | V | 2 | 2 | O | 5 | 5 | [78 empty] | Bi | 1 | 1 | V | 1 | 1 | O | 4 | 4
10.1016/j.commatsci.2008.01.018 | Na1/2Bi1/2TiO3 was prepared by the solid-state syn <...> ation ferroelectric testing system (Radiant, USA). | solid-state | 0.25 Bi2O3 + 0.25 Na2CO3 + 1 TiO2 == 1 Na1/2Bi1/2TiO3 + 0.25 CO2 | ['Na0.5TiBi0.5O3'] |  | 750 | 0.25 Bi2O3 + 0.25 Na2CO3 + 1 TiO2 | 1 Na1/2Bi1/2TiO3 + 0.25 CO2 | Bi | 2 | 2 | O | 3 | 3 | Na | 2 | 2 | C | 1 | 1 | O | 3 | 3 | Ti | 1 | 1 | O | 2 | 2 | [69 empty] | Na | 1 | 1 | Bi | 1 | 1 | Ti | 1 | 1 | O | 3 | 3 | C | 1 | 1 | O | 2 | 2
10.1016/j.actamat.2013.11.019 | The material used in this work is polycrystalline <...> ironment of 5 × 10-5 Pa for 1 h to release strain. | solid-state | 1 C + 1 SiC + 3 Ti == 1 Ti3SiC2 | ['Ti3SiC2'] |  |  | 1 C + 1 SiC + 3 Ti | 1 Ti3SiC2 | C | 1 | 1 | Si | 1 | 1 | C | 1 | 1 | Ti | 1 | 1 | [78 empty] | Ti | 3 | 3 | Si | 1 | 1 | C | 2 | 2
10.1016/j.jeurceramsoc.2012.04.005 | (K0.48Na0.48Li0.04)NbO3, (K0.5Na0.5)(Nb0.9Ta0.1)O3 <...> s,, Palo Alto, USA) attached to a heating chamber. | solid-state | 0.25 K2CO3 + 0.25 Na2CO3 + 0.45 Nb2O5 + 0.05 Ta2O5 == 1 (K0.5Na0.5)(Nb0.9Ta0.1)O3 + 0.5 CO2 | ['K0.5Na0.5Ta0.1Nb0.9O3'] |  |  | 0.25 K2CO3 + 0.25 Na2CO3 + 0.45 Nb2O5 + 0.05 Ta2O5 | 1 (K0.5Na0.5)(Nb0.9Ta0.1)O3 + 0.5 CO2 | K | 2 | 2 | C | 1 | 1 | O | 3 | 3 | Na | 2 | 2 | C | 1 | 1 | O | 3 | 3 | Nb | 2 | 2 | O | 5 | 5 | Ta | 2 | 2 | O | 5 | 5 | [60 empty] | K | 0.5 | 0 | Na | 0.5 | 0 | Nb | 0.9 | 0 | Ta | 0.1 | 0 | O | 3 | 3 | C | 1 | 1 | O | 2 | 2
10.1016/j.matlet.2007.04.042 | The phosphor was synthesized by the general high t <...> s were crystalline Ca2BO3Cl:Eu2+ yellow phosphors. | solid-state | 1.5 CaCO3 + 0.5 CaCl2 + 1 H3BO3 == 1 Ca2BO3Cl + 1.5 CO2 + 1.5 H2O ; target Ca2BO3Cl with additives Eu via Eu2O3 ; target Ca2BO3Cl with additives Eu via Eu2O3 | ['Ca2BO3Cl'] |  |  | 1.5 CaCO3 + 0.5 CaCl2 + 1 H3BO3 | 1 Ca2BO3Cl + 1.5 CO2 + 1.5 H2O ; target Ca2BO3Cl with additives Eu via Eu2O3 ; target Ca2BO3Cl with additives Eu via Eu2O3 | Ca | 1 | 1 | C | 1 | 1 | O | 3 | 3 | Ca | 1 | 1 | Cl | 2 | 2 | H | 3 | 3 | B | 1 | 1 | O | 3 | 3 | [66 empty] | Ca | 2 | 2 | B | 1 | 1 | O | 3 | 3 | Cl | 1 | 1 | C | 1 | 1 | O | 2 | 2 | H | 2 | 2 | O | 1 | 1 | Ca | 2 | 2 | B | 1 | 1 | O | 3 | 3 | Cl | 1 | 1 | Eu | 1 | 1 | Eu | 2 | 2 | O | 3 | 3 | Ca | 2 | 2 | B | 1 | 1 | O | 3 | 3 | Cl | 1 | 1 | Eu | 1 | 1 | Eu | 2 | 2 | O | 3 | 3
10.1016/j.msea.2006.10.036 | The materials used in this study were pure alumini <...> ting such SHS reactions are previously published . | solid-state | 2 Al + 1 C + 0.5 O2 + 1 TiO2 == 1 TiC-Al2O3 | ['TiAl2CO3'] |  |  | 2 Al + 1 C + 0.5 O2 + 1 TiO2 | 1 TiC-Al2O3 | Al | 1 | 1 | C | 1 | 1 | O | 2 | 2 | Ti | 1 | 1 | O | 2 | 2 | [75 empty] | Ti | 1 | 1 | C | 1 | 1 | Al | 2 | 2 | O | 3 | 3
10.1016/j.memsci.2007.05.001 | SrCo0.8Fe0.2O3-δ (SCF) and Al2O3-doped SrCo0.8Fe0. <...> tions as those in the synthesis of the SCF powder. | solid-state | 0.4 Co2O3 + 0.1 Fe2O3 + 0.25 O2 + 1 SrCO3 == 1 SrCo0.8Fe0.2O3 + 1 CO2 | ['SrFe0.2Co0.8O3'] |  |  | 0.4 Co2O3 + 0.1 Fe2O3 + 0.25 O2 + 1 SrCO3 | 1 SrCo0.8Fe0.2O3 + 1 CO2 | Co | 2 | 2 | O | 3 | 3 | Fe | 2 | 2 | O | 3 | 3 | O | 2 | 2 | Sr | 1 | 1 | C | 1 | 1 | O | 3 | 3 | [66 empty] | Sr | 1 | 1 | Co | 0.8 | 0 | Fe | 0.2 | 0 | O | 3 | 3 | C | 1 | 1 | O | 2 | 2
10.1016/j.apsusc.2010.09.076 | The target of cubic pervoskite Ba0.6Sr0.4TiO3 (BST <...> out using metal-insulator-metal (MIM) capacitors. | solid-state | 0.75 Bi2O3 + 0.75 Nb2O5 + 1 ZnO == 1 Bi1.5Zn1.0Nb1.5O7 | ['Nb1.5ZnBi1.5O7'] | 950 |  | 0.75 Bi2O3 + 0.75 Nb2O5 + 1 ZnO | 1 Bi1.5Zn1.0Nb1.5O7 | Bi | 2 | 2 | O | 3 | 3 | Nb | 2 | 2 | O | 5 | 5 | Zn | 1 | 1 | O | 1 | 1 | [72 empty] | Bi | 1.5 | 1 | Zn | 1.0 | 1 | Nb | 1.5 | 1 | O | 7 | 7
10.1016/j.actamat.2012.10.020 | Bi-doped NdVO4 with a nominal stoichiometry of Bix <...> yVO4 samples were fired in air at 1073 K for 10 h. | solid-state | 0.5 Nd2O3 + 0.5 V2O5 == 1 NdVO4 | ['NdVO4'] |  |  | 0.5 Nd2O3 + 0.5 V2O5 | 1 NdVO4 | Nd | 2 | 2 | O | 3 | 3 | V | 2 | 2 | O | 5 | 5 | [78 empty] | Nd | 1 | 1 | V | 1 | 1 | O | 4 | 4
10.1016/j.physc.2014.05.009 | In order to synthesize good quality Y-211 precurso <...> ritical state model for a rectangular sample [12]. | solid-state | 3 BaCO3 + 5 CuO == 1 Ba3Cu5O8 + 3 CO2 | ['Ba3Cu5O8'] |  | 900 | 3 BaCO3 + 5 CuO | 1 Ba3Cu5O8 + 3 CO2 | Ba | 1 | 1 | C | 1 | 1 | O | 3 | 3 | Cu | 1 | 1 | O | 1 | 1 | [75 empty] | Ba | 3 | 3 | Cu | 5 | 5 | O | 8 | 8 | C | 1 | 1 | O | 2 | 2
10.1016/j.ssi.2006.03.044 | Samples of CeNbO4+δ were prepared following the me <...> e in excess of 95% of their theoretical densities. | solid-state | 1 CeO2 + 0.5 Nb2O5 == 1 CeNbO4 + 0.25 O2 | ['CeNbO4'] | 1773 |  | 1 CeO2 + 0.5 Nb2O5 | 1 CeNbO4 + 0.25 O2 | Ce | 1 | 1 | O | 2 | 2 | Nb | 2 | 2 | O | 5 | 5 | [78 empty] | Ce | 1 | 1 | Nb | 1 | 1 | O | 4 | 4 | O | 2 | 2
10.1016/j.ssi.2004.05.027 | The starting Y3+ ion conducting yttrium molybdate <...> tmosphere and the typical current value was 20 μA. | solid-state | 3 MoO3 + 1 Y2O3 == 1 Y2(MoO4)3 | ['Y2Mo3O12'] |  | 750 | 3 MoO3 + 1 Y2O3 | 1 Y2(MoO4)3 | Mo | 1 | 1 | O | 3 | 3 | Y | 2 | 2 | O | 3 | 3 | [78 empty] | Y | 2 | 2 | Mo | 1 | 1 | O | 4 | 4
10.1016/j.nanoen.2011.10.006 | Stoichiometric Bi (99.999%), Sb (99.999%), and Te <...> he relations n = 1/(eRH) and μH=σRH, respectively. | solid-state | 0.4 Bi + 1.6 Sb + 3 Te == 1 Bi0.4Sb1.6Te3 | ['Bi0.4Sb1.6Te3'] |  |  | 0.4 Bi + 1.6 Sb + 3 Te | 1 Bi0.4Sb1.6Te3 | Bi | 1 | 1 | Sb | 1 | 1 | Te | 1 | 1 | [81 empty] | Bi | 0.4 | 0 | Sb | 1.6 | 1 | Te | 3 | 3
10.1016/j.ssc.2004.08.030 | The ferroelectric ceramic samples of nominal compo <...> associated to a lower sintering time in our study. | solid-state | 0.2 BaCO3 + 0.234 Nb2O5 + 0.8 PbO + 0.3 TiO2 + 0.233 ZnO == 1 (Pb0.8Ba0.2)((Zn1/3Nb2/3)0.7Ti0.3)O3 + 0.2 CO2 | ['Ba0.2Ti0.3Nb0.467Zn0.233Pb0.8O3'] |  | 900 | 0.2 BaCO3 + 0.234 Nb2O5 + 0.8 PbO + 0.3 TiO2 + 0.233 ZnO | 1 (Pb0.8Ba0.2)((Zn1/3Nb2/3)0.7Ti0.3)O3 + 0.2 CO2 | Ba | 1 | 1 | C | 1 | 1 | O | 3 | 3 | Nb | 2 | 2 | O | 5 | 5 | Pb | 1 | 1 | O | 1 | 1 | Ti | 1 | 1 | O | 2 | 2 | Zn | 1 | 1 | O | 1 | 1 | [57 empty] | Pb | 0.8 | 0 | Ba | 0.2 | 0 | Zn | 1 | 1 | Nb | 2 | 2 | Ti | 0.3 | 0 | O | 3 | 3 | C | 1 | 1 | O | 2 | 2
10.1016/j.matlet.2016.03.137 | The nominal FeSe0.5Te0.5 samples by Sn addition we <...> rty measurement system (Quantum design, PPMS-14T). | solid-state | 1 Fe + 0.5 Se + 0.5 Te == 1 FeSe0.5Te0.5 | ['FeTe0.5Se0.5'] | 550 |  | 1 Fe + 0.5 Se + 0.5 Te | 1 FeSe0.5Te0.5 | Fe | 1 | 1 | Se | 1 | 1 | Te | 1 | 1 | [81 empty] | Fe | 1 | 1 | Se | 0.5 | 0 | Te | 0.5 | 0
10.1016/j.jssc.2017.06.007 | γ-PbSnF4 was synthesized by MM of SnF2 (99% purit <...> s-steel tube under a high-purity argon atmosphere. | solid-state | 1 PbF2 + 1 SnF2 == 1 PbSnF4 | ['PbSnF4'] |  |  | 1 PbF2 + 1 SnF2 | 1 PbSnF4 | Pb | 1 | 1 | F | 2 | 2 | Sn | 1 | 1 | F | 2 | 2 | [78 empty] | Pb | 1 | 1 | Sn | 1 | 1 | F | 4 | 4
10.1016/j.enconman.2010.05.013 | La0.8Sr0.2MnO3 specimens were prepared via solid-s <...> mes. The detailed flow sheet is seen in Figure 1 . | solid-state | 0.4 La2O3 + 1 MnCO3 + 0.3 O2 + 0.2 SrCO3 == 1 La0.8Sr0.2MnO3 + 1.2 CO2 | ['Sr0.2La0.8MnO3'] |  |  | 0.4 La2O3 + 1 MnCO3 + 0.3 O2 + 0.2 SrCO3 | 1 La0.8Sr0.2MnO3 + 1.2 CO2 | La | 2 | 2 | O | 3 | 3 | Mn | 1 | 1 | C | 1 | 1 | O | 3 | 3 | O | 2 | 2 | Sr | 1 | 1 | C | 1 | 1 | O | 3 | 3 | [63 empty] | La | 0.8 | 0 | Sr | 0.2 | 0 | Mn | 1 | 1 | O | 3 | 3 | C | 1 | 1 | O | 2 | 2
10.1039/c1jm14320d | All XANES data were collected at beamline X10C at <...> at allowed for heating in a controlled atmosphere. | solid-state | 2 La(NO3)3·6H2O + 1 Ni(NO3)2·6H2O + 8 [OH-] == 1 La2NiO4 + 22 H2O + 8 [NO3-] | ['La2NiO4'] | 1050 |  | 2 La(NO3)3·6H2O + 1 Ni(NO3)2·6H2O + 8 [OH-] | 1 La2NiO4 + 22 H2O + 8 [NO3-] | La | 1 | 1 | N | 1 | 1 | O | 3 | 3 | H | 2 | 2 | O | 1 | 1 | Ni | 1 | 1 | N | 1 | 1 | O | 3 | 3 | H | 2 | 2 | O | 1 | 1 | O | 1 | 1 | H | 1 | 1 | [54 empty] | La | 2 | 2 | Ni | 1 | 1 | O | 4 | 4 | H | 2 | 2 | O | 1 | 1 | N | 1 | 1 | O | 3 | 3
10.1016/j.tsf.2013.06.081 | Both YGZO and IGZO thin films were fabricated by c <...> ocess is illustrated schematically in Figure 1(b). | solid-state | 0.5 Ga2O3 + 0.5 In2O3 + 5 ZnO == 1 InGaO3(ZnO)5 | ['Zn5InGaO8'] | 1350 |  | 0.5 Ga2O3 + 0.5 In2O3 + 5 ZnO | 1 InGaO3(ZnO)5 | Ga | 2 | 2 | O | 3 | 3 | In | 2 | 2 | O | 3 | 3 | Zn | 1 | 1 | O | 1 | 1 | [72 empty] | In | 1 | 1 | Ga | 1 | 1 | O | 3 | 3 | Zn | 1 | 1 | O | 1 | 1
10.1016/S0022-1139(00)00265-7 | For comparison, the solid-state reaction between S <...> ons described in the literature were also tested . | solid-state | 1 BaF2 + 1 MgF2 == 1 BaMgF4 | ['BaMgF4'] |  |  | 1 BaF2 + 1 MgF2 | 1 BaMgF4 | Ba | 1 | 1 | F | 2 | 2 | Mg | 1 | 1 | F | 2 | 2 | [78 empty] | Ba | 1 | 1 | Mg | 1 | 1 | F | 4 | 4
10.1016/j.jlumin.2011.04.030 | CaSc2O4:1%Ce3+ and the co-doped samples CaSc2O4:1% <...> y, some green-yellow powder samples were obtained. | solid-state | 1 CaCO3 + 1 Sc2O3 == 1 CaSc2O4 + 1 CO2 ; target CaSc2O4 with additives Ce3+ via CeO2 ; target CaSc2O4 with additives Ce3+ via CeO2 | ['CaSc2O4'] |  |  | 1 CaCO3 + 1 Sc2O3 | 1 CaSc2O4 + 1 CO2 ; target CaSc2O4 with additives Ce3+ via CeO2 ; target CaSc2O4 with additives Ce3+ via CeO2 | Ca | 1 | 1 | C | 1 | 1 | O | 3 | 3 | Sc | 2 | 2 | O | 3 | 3 | [75 empty] | Ca | 1 | 1 | Sc | 2 | 2 | O | 4 | 4 | C | 1 | 1 | O | 2 | 2 | Ca | 1 | 1 | Sc | 2 | 2 | O | 4 | 4 | Ce | 3 | 3 | Ce | 1 | 1 | O | 2 | 2 | Ca | 1 | 1 | Sc | 2 | 2 | O | 4 | 4 | Ce | 3 | 3 | Ce | 1 | 1 | O | 2 | 2
10.1007/s11581-016-1711-4 | Commercial SnO2 (99% Fisher Scientific Company) an <...> ts was of about ∼2 mm thick and 12 mm in diameter. | solid-state | 1 SnO2 + 1 TiO2 == 1 SnO2-TiO2 | ['TiSnO4'] | 700 |  | 1 SnO2 + 1 TiO2 | 1 SnO2-TiO2 | Sn | 1 | 1 | O | 2 | 2 | Ti | 1 | 1 | O | 2 | 2 | [78 empty] | Sn | 1 | 1 | O | 2 | 2 | Ti | 1 | 1 | O | 2 | 2
10.1016/j.jpowsour.2005.12.071 | Conventional solid-state reaction was employed to <...> the homogeneity and purity of the final compound . | solid-state | 1 (NH4)2HPO4 + 0.333 Co3O4 + 0.5 Li2CO3 == 1 LiCoPO4 + 0.5 CO2 + 1.5 H2O + 2 NH3 + 0.167 O2 | ['LiCoPO4'] |  | 350 | 1 (NH4)2HPO4 + 0.333 Co3O4 + 0.5 Li2CO3 | 1 LiCoPO4 + 0.5 CO2 + 1.5 H2O + 2 NH3 + 0.167 O2 | N | 1 | 1 | H | 4 | 4 | H | 1 | 1 | P | 1 | 1 | O | 4 | 4 | Co | 3 | 3 | O | 4 | 4 | Li | 2 | 2 | C | 1 | 1 | O | 3 | 3 | [60 empty] | Li | 1 | 1 | Co | 1 | 1 | P | 1 | 1 | O | 4 | 4 | C | 1 | 1 | O | 2 | 2 | H | 2 | 2 | O | 1 | 1 | N | 1 | 1 | H | 3 | 3 | O | 2 | 2
10.1016/j.jpowsour.2008.01.034 | Carbon-free materials were synthesized using a con <...> ucts were gray powders, characteristic of LiFePO4. | solid-state | 1 FeC2O4·2H2O + 1 H3PO4 + 0.5 Li2CO3 + 0.5 O2 == 1 LiFePO4 + 2.5 CO2 + 3.5 H2O | ['LiFePO4'] |  | 700 | 1 FeC2O4·2H2O + 1 H3PO4 + 0.5 Li2CO3 + 0.5 O2 | 1 LiFePO4 + 2.5 CO2 + 3.5 H2O | Fe | 1 | 1 | C | 2 | 2 | O | 4 | 4 | H | 2 | 2 | O | 1 | 1 | H | 3 | 3 | P | 1 | 1 | O | 4 | 4 | Li | 2 | 2 | C | 1 | 1 | O | 3 | 3 | O | 2 | 2 | [54 empty] | Li | 1 | 1 | Fe | 1 | 1 | P | 1 | 1 | O | 4 | 4 | C | 1 | 1 | O | 2 | 2 | H | 2 | 2 | O | 1 | 1
10.1039/c5ta00609k | Na0.44MnO2 was prepared by a conventional solid st <...> asurement system (Mitsubishi chemical Hiresta-up). | solid-state | 0.5 Mn2O3 + 0.22 Na2CO3 + 0.14 O2 == 1 Na0.44MnO2 + 0.22 CO2 | ['Na0.44MnO2'] |  |  | 0.5 Mn2O3 + 0.22 Na2CO3 + 0.14 O2 | 1 Na0.44MnO2 + 0.22 CO2 | Mn | 2 | 2 | O | 3 | 3 | Na | 2 | 2 | C | 1 | 1 | O | 3 | 3 | O | 2 | 2 | [72 empty] | Na | 0.44 | 0 | Mn | 1 | 1 | O | 2 | 2 | C | 1 | 1 | O | 2 | 2
10.1016/j.jpowsour.2008.02.093 | Gadolinia-doped ceria (Gd0.2Ce0.8O2, GDC) electrol <...> and diameter were about 1 and 21 mm, respectively. | solid-state | 0.8 CeO2 + 0.1 Gd2O3 + 0.05 O2 == 1 Gd0.2Ce0.8O2 | ['Gd0.2Ce0.8O2'] | 1600 |  | 0.8 CeO2 + 0.1 Gd2O3 + 0.05 O2 | 1 Gd0.2Ce0.8O2 | Ce | 1 | 1 | O | 2 | 2 | Gd | 2 | 2 | O | 3 | 3 | O | 2 | 2 | [75 empty] | Gd | 0.2 | 0 | Ce | 0.8 | 0 | O | 2 | 2
10.1016/j.ssi.2007.07.001 | La0.8Sr0.2CoO3 was prepared from La2O3 (99.99%, Wa <...> etry (XRD, Cu-Kα, 40 kV, 40 mA, PW 1800, Philips). | solid-state | 0.333 Co3O4 + 0.4 La2O3 + 0.133 O2 + 0.2 SrCO3 == 1 La0.8Sr0.2CoO3 + 0.2 CO2 | ['Sr0.2La0.8CoO3'] | 1673 | 1373 | 0.333 Co3O4 + 0.4 La2O3 + 0.133 O2 + 0.2 SrCO3 | 1 La0.8Sr0.2CoO3 + 0.2 CO2 | Co | 3 | 3 | O | 4 | 4 | La | 2 | 2 | O | 3 | 3 | O | 2 | 2 | Sr | 1 | 1 | C | 1 | 1 | O | 3 | 3 | [66 empty] | La | 0.8 | 0 | Sr | 0.2 | 0 | Co | 1 | 1 | O | 3 | 3 | C | 1 | 1 | O | 2 | 2
10.1016/j.jeurceramsoc.2018.05.023 | Solid electrolyte Li3xLa2/3-xTiO3 (LLTO, here x = <...> d the sintered samples are numbered S1, S2 and S3. | solid-state | 0.25 La2O3 + 0.25 Li2CO3 + 1 TiO2 == 1 Li0.5La0.5TiO3 + 0.25 CO2 | ['Li0.5La0.5TiO3'] | 1350 | 1100 | 0.25 La2O3 + 0.25 Li2CO3 + 1 TiO2 | 1 Li0.5La0.5TiO3 + 0.25 CO2 | La | 2 | 2 | O | 3 | 3 | Li | 2 | 2 | C | 1 | 1 | O | 3 | 3 | Ti | 1 | 1 | O | 2 | 2 | [69 empty] | Li | 0.5 | 0 | La | 0.5 | 0 | Ti | 1 | 1 | O | 3 | 3 | C | 1 | 1 | O | 2 | 2
10.1039/b815260h | The novel photocatalysts were synthesized by a sol <...> nalyzer (Malvern Instruments Ltd, United Kingdom). | solid-state | 1 Bi2O3 + 0.5 Sb2O3 + 0.5 V2O5 == 1 Bi2SbVO7 | ['VBi2SbO7'] |  |  | 1 Bi2O3 + 0.5 Sb2O3 + 0.5 V2O5 | 1 Bi2SbVO7 | Bi | 2 | 2 | O | 3 | 3 | Sb | 2 | 2 | O | 3 | 3 | V | 2 | 2 | O | 5 | 5 | [72 empty] | Bi | 2 | 2 | Sb | 1 | 1 | V | 1 | 1 | O | 7 | 7
10.1016/j.jcrysgro.2004.08.127 | The polycrystalline samples of the photocatalysts <...> oscope-X-ray energy dispersion spectrum (SEM-EDS). | solid-state | 1 Bi2O3 + 0.5 Ga2O3 + 0.5 Ta2O5 == 1 Bi2GaTaO7 | ['TaGaBi2O7'] | 1100 |  | 1 Bi2O3 + 0.5 Ga2O3 + 0.5 Ta2O5 | 1 Bi2GaTaO7 | Bi | 2 | 2 | O | 3 | 3 | Ga | 2 | 2 | O | 3 | 3 | Ta | 2 | 2 | O | 5 | 5 | [72 empty] | Bi | 2 | 2 | Ga | 1 | 1 | Ta | 1 | 1 | O | 7 | 7
10.1039/b203520k | AMn2O4 (A=Mg and Zn) and Mg1-xMnxMn2O4 (x = 0, 0.2 <...> amples were slowly cooled (5 °C min-1) down to RT. | solid-state | 1 Mn2O3 + 1 ZnO == 1 AMn2O4; A = Zn | ['Mn2ZnO4'] |  |  | 1 Mn2O3 + 1 ZnO | 1 AMn2O4; A = Zn | Mn | 2 | 2 | O | 3 | 3 | Zn | 1 | 1 | O | 1 | 1 | [78 empty] | A | 1 | 1 | Mn | 2 | 2 | O | 4 | 4 | A | 1 | 1 | Zn | 1 | 1
10.1039/b203520k | AMn2O4 (A=Mg and Zn) and Mg1-xMnxMn2O4 (x = 0, 0.2 <...> amples were slowly cooled (5 °C min-1) down to RT. | solid-state | 1 MgCO3 + 1 Mn2O3 == 1 AMn2O4 + 1 CO2; A = Mg | ['MgMn2O4'] |  |  | 1 MgCO3 + 1 Mn2O3 | 1 AMn2O4 + 1 CO2; A = Mg | Mg | 1 | 1 | C | 1 | 1 | O | 3 | 3 | Mn | 2 | 2 | O | 3 | 3 | [75 empty] | A | 1 | 1 | Mn | 2 | 2 | O | 4 | 4 | C | 1 | 1 | O | 2 | 2 | A | 1 | 1 | Mg | 1 | 1
10.1039/c5ce01477h | The stoichiometric LiFe5O8 ceramic target was prep <...> n the film plane using a 9.5 GHz microwave source. | solid-state | 2.5 Fe2O3 + 1 LiCO3 == 1 LiFe5O8 + 1 CO2 + 0.25 O2 | ['LiFe5O8'] |  |  | 2.5 Fe2O3 + 1 LiCO3 | 1 LiFe5O8 + 1 CO2 + 0.25 O2 | Fe | 2 | 2 | O | 3 | 3 | Li | 1 | 1 | C | 1 | 1 | O | 3 | 3 | [75 empty] | Li | 1 | 1 | Fe | 5 | 5 | O | 8 | 8 | C | 1 | 1 | O | 2 | 2 | O | 2 | 2
10.1016/j.jeurceramsoc.2005.09.092 | Samples were prepared by the conventional solid-st <...> les densities were measured by Archimedes' method. | solid-state | 0.6 BaCO3 + 0.4 SrCO3 + 1 TiO2 == 1 Ba0.6Sr0.4TiO3 + 1 CO2 | ['Ba0.6Sr0.4TiO3'] | 1550 |  | 0.6 BaCO3 + 0.4 SrCO3 + 1 TiO2 | 1 Ba0.6Sr0.4TiO3 + 1 CO2 | Ba | 1 | 1 | C | 1 | 1 | O | 3 | 3 | Sr | 1 | 1 | C | 1 | 1 | O | 3 | 3 | Ti | 1 | 1 | O | 2 | 2 | [66 empty] | Ba | 0.6 | 0 | Sr | 0.4 | 0 | Ti | 1 | 1 | O | 3 | 3 | C | 1 | 1 | O | 2 | 2
10.1039/c6tc00633g | The melilite structure is built up from layers of <...> d thus cannot be prepared as transparent ceramics. | solid-state | 0.5 Ga2O3 + 0.5 Gd2O3 + 1 SrGa2O4 == 1 SrGdGa3O7 | ['SrGdGa3O7'] |  |  | 0.5 Ga2O3 + 0.5 Gd2O3 + 1 SrGa2O4 | 1 SrGdGa3O7 | Ga | 2 | 2 | O | 3 | 3 | Gd | 2 | 2 | O | 3 | 3 | Sr | 1 | 1 | Ga | 2 | 2 | O | 4 | 4 | [69 empty] | Sr | 1 | 1 | Gd | 1 | 1 | Ga | 3 | 3 | O | 7 | 7
10.1039/c6tc03373c | The nominal Sr4Ca(PO4)2(SiO4) compound and the pho <...> temperature and reground for further measurements. | solid-state | 1 CaCO3 + 2 NH4H2PO4 + 1 SiO2 + 4 SrCO3 == 1 Sr4Ca(PO4)2(SiO4) + 5 CO2 + 3 H2O + 2 NH3 | ['Sr4CaSiP2O12'] |  |  | 1 CaCO3 + 2 NH4H2PO4 + 1 SiO2 + 4 SrCO3 | 1 Sr4Ca(PO4)2(SiO4) + 5 CO2 + 3 H2O + 2 NH3 | Ca | 1 | 1 | C | 1 | 1 | O | 3 | 3 | N | 1 | 1 | H | 4 | 4 | H | 2 | 2 | P | 1 | 1 | O | 4 | 4 | Si | 1 | 1 | O | 2 | 2 | Sr | 1 | 1 | C | 1 | 1 | O | 3 | 3 | [51 empty] | Sr | 4 | 4 | Ca | 1 | 1 | P | 1 | 1 | O | 4 | 4 | Si | 1 | 1 | O | 4 | 4 | C | 1 | 1 | O | 2 | 2 | H | 2 | 2 | O | 1 | 1 | N | 1 | 1 | H | 3 | 3
10.1039/c0dt01512a | The loaded compositions are as follows: KBr (0.035 <...> ned from single-crystal X-ray structural analyses. | solid-state | 1.5 Cs2CO3 + 4.5 Nb2O5 + 4 TeO2 == 1 Cs3Nb9O18(TeO3)2(TeO4)2 + 1.5 CO2 | ['Cs3Nb9Te4O32'] |  |  | 1.5 Cs2CO3 + 4.5 Nb2O5 + 4 TeO2 | 1 Cs3Nb9O18(TeO3)2(TeO4)2 + 1.5 CO2 | Cs | 2 | 2 | C | 1 | 1 | O | 3 | 3 | Nb | 2 | 2 | O | 5 | 5 | Te | 1 | 1 | O | 2 | 2 | [69 empty] | Cs | 3 | 3 | Nb | 9 | 9 | O | 18 | 18 | Te | 1 | 1 | O | 3 | 3 | Te | 1 | 1 | O | 4 | 4 | C | 1 | 1 | O | 2 | 2
10.1039/c6dt00066e | However, FeUO4 synthesis was unsuccessful by regul <...> rmediate grinding was done to improve homogeneity. | solid-state | 0.333 Fe3O4 + 0.333 U3O8 == 1 FeUO4 | ['UFeO4'] |  |  | 0.333 Fe3O4 + 0.333 U3O8 | 1 FeUO4 | Fe | 3 | 3 | O | 4 | 4 | U | 3 | 3 | O | 8 | 8 | [78 empty] | Fe | 1 | 1 | U | 1 | 1 | O | 4 | 4
10.1039/c4dt03873h | Gd0.5Ba0.5Mn0.5Fe0.5O3-δ and GdBaMnFeO6-δ have bee <...> es were treated at 550 °C in O2 flow for 10 hours. | solid-state | 0.5 BaCO3 + 0.25 Fe2O3 + 0.25 Gd2O3 + 0.25 Mn2O3 + 0.125 O2 == 1 Gd0.5Ba0.5Mn0.5Fe0.5O3 + 0.5 CO2 | ['Ba0.5Gd0.5Mn0.5Fe0.5O3'] |  |  | 0.5 BaCO3 + 0.25 Fe2O3 + 0.25 Gd2O3 + 0.25 Mn2O3 + 0.125 O2 | 1 Gd0.5Ba0.5Mn0.5Fe0.5O3 + 0.5 CO2 | Ba | 1 | 1 | C | 1 | 1 | O | 3 | 3 | Fe | 2 | 2 | O | 3 | 3 | Gd | 2 | 2 | O | 3 | 3 | Mn | 2 | 2 | O | 3 | 3 | O | 2 | 2 | [60 empty] | Gd | 0.5 | 0 | Ba | 0.5 | 0 | Mn | 0.5 | 0 | Fe | 0.5 | 0 | O | 3 | 3 | C | 1 | 1 | O | 2 | 2
10.1039/c4dt03873h | Gd0.5Ba0.5Mn0.5Fe0.5O3-δ and GdBaMnFeO6-δ have bee <...> es were treated at 550 °C in O2 flow for 10 hours. | solid-state | 1 BaCO3 + 0.5 Fe2O3 + 0.5 Gd2O3 + 0.5 Mn2O3 + 0.25 O2 == 1 GdBaMnFeO6 + 1 CO2 | ['BaGdMnFeO6'] |  |  | 1 BaCO3 + 0.5 Fe2O3 + 0.5 Gd2O3 + 0.5 Mn2O3 + 0.25 O2 | 1 GdBaMnFeO6 + 1 CO2 | Ba | 1 | 1 | C | 1 | 1 | O | 3 | 3 | Fe | 2 | 2 | O | 3 | 3 | Gd | 2 | 2 | O | 3 | 3 | Mn | 2 | 2 | O | 3 | 3 | O | 2 | 2 | [60 empty] | Gd | 1 | 1 | Ba | 1 | 1 | Mn | 1 | 1 | Fe | 1 | 1 | O | 6 | 6 | C | 1 | 1 | O | 2 | 2
10.1016/j.matlet.2005.06.035 | The feed material for crystal growth was synthesiz <...> d to be Bi2TeO5 phase by X-ray powder diffraction. | solid-state | 1 Bi2O3 + 1 TeO2 == 1 Bi2TeO5 | ['Bi2TeO5'] | 920 |  | 1 Bi2O3 + 1 TeO2 | 1 Bi2TeO5 | Bi | 2 | 2 | O | 3 | 3 | Te | 1 | 1 | O | 2 | 2 | [78 empty] | Bi | 2 | 2 | Te | 1 | 1 | O | 5 | 5
10.1039/c4dt01060d | Bi2TeO5, Bi1.9Y0.1TeO5, and Bi1.8Y0.2TeO5 were syn <...> cooled at a rate of 60 °C h-1 to room temperature. | solid-state | 0.95 Bi2O3 + 1 TeO2 + 0.05 Y2O3 == 1 Bi1.9Y0.1TeO5 | ['Y0.1Bi1.9TeO5'] |  |  | 0.95 Bi2O3 + 1 TeO2 + 0.05 Y2O3 | 1 Bi1.9Y0.1TeO5 | Bi | 2 | 2 | O | 3 | 3 | Te | 1 | 1 | O | 2 | 2 | Y | 2 | 2 | O | 3 | 3 | [72 empty] | Bi | 1.9 | 1 | Y | 0.1 | 0 | Te | 1 | 1 | O | 5 | 5
10.1039/c4dt01060d | Bi2TeO5, Bi1.9Y0.1TeO5, and Bi1.8Y0.2TeO5 were syn <...> cooled at a rate of 60 °C h-1 to room temperature. | solid-state | 0.9 Bi2O3 + 1 TeO2 + 0.1 Y2O3 == 1 Bi1.8Y0.2TeO5 | ['Y0.2Bi1.8TeO5'] |  |  | 0.9 Bi2O3 + 1 TeO2 + 0.1 Y2O3 | 1 Bi1.8Y0.2TeO5 | Bi | 2 | 2 | O | 3 | 3 | Te | 1 | 1 | O | 2 | 2 | Y | 2 | 2 | O | 3 | 3 | [72 empty] | Bi | 1.8 | 1 | Y | 0.2 | 0 | Te | 1 | 1 | O | 5 | 5
10.1039/c6dt04218j | TiNiSb0.05Sn0.95 was prepared by the microwave sol <...> process used are described in our previous papers. | solid-state | 1 Ni + 0.05 Sb + 0.95 Sn + 1 Ti == 1 TiNiSb0.05Sn0.95 | ['TiNiSn0.95Sb0.05'] |  |  | 1 Ni + 0.05 Sb + 0.95 Sn + 1 Ti | 1 TiNiSb0.05Sn0.95 | Ni | 1 | 1 | Sb | 1 | 1 | Sn | 1 | 1 | Ti | 1 | 1 | [78 empty] | Ti | 1 | 1 | Ni | 1 | 1 | Sb | 0.05 | 0 | Sn | 0.95 | 0
10.1039/b408442j | A powder sample of Li2CuO2 was obtained by solid-s <...> f CuO along with the starting material in the XRD. | solid-state | 1 CuO + 1 Li + 0.5 O2 == 1 LiCuO2 | ['LiCuO2'] |  |  | 1 CuO + 1 Li + 0.5 O2 | 1 LiCuO2 | Cu | 1 | 1 | O | 1 | 1 | Li | 1 | 1 | O | 2 | 2 | [78 empty] | Li | 1 | 1 | Cu | 1 | 1 | O | 2 | 2
10.1016/j.jssc.2015.09.020 | Polycrystalline samples of Cs2TeW3O12 were prepare <...> TeW3O12 are in good agreement (seen in Figure 1) . | solid-state | 1 Cs2CO3 + 1 TeO2 + 3 WO3 == 1 Cs2TeW3O12 + 1 CO2 | ['Cs2W3TeO12'] |  |  | 1 Cs2CO3 + 1 TeO2 + 3 WO3 | 1 Cs2TeW3O12 + 1 CO2 | Cs | 2 | 2 | C | 1 | 1 | O | 3 | 3 | Te | 1 | 1 | O | 2 | 2 | W | 1 | 1 | O | 3 | 3 | [69 empty] | Cs | 2 | 2 | Te | 1 | 1 | W | 3 | 3 | O | 12 | 12 | C | 1 | 1 | O | 2 | 2
10.1039/c6dt03970g | Polycrystalline samples of nominal compositions Nd <...> ours (5-7), and then quenched to room temperature. | solid-state | 0.25 Co3O4 + 0.125 Fe2O3 + 0.5 Nd2O3 + 0.062 O2 + 1 SrCO3 == 1 NdSrCo0.75Fe0.25O4 + 1 CO2 | ['SrNdFe0.25Co0.75O4'] |  |  | 0.25 Co3O4 + 0.125 Fe2O3 + 0.5 Nd2O3 + 0.062 O2 + 1 SrCO3 | 1 NdSrCo0.75Fe0.25O4 + 1 CO2 | Co | 3 | 3 | O | 4 | 4 | Fe | 2 | 2 | O | 3 | 3 | Nd | 2 | 2 | O | 3 | 3 | O | 2 | 2 | Sr | 1 | 1 | C | 1 | 1 | O | 3 | 3 | [60 empty] | Nd | 1 | 1 | Sr | 1 | 1 | Co | 0.75 | 0 | Fe | 0.25 | 0 | O | 4 | 4 | C | 1 | 1 | O | 2 | 2
10.1039/c6dt03970g | Polycrystalline samples of nominal compositions Nd <...> ours (5-7), and then quenched to room temperature. | solid-state | 0.25 Co3O4 + 0.25 MnO2 + 0.5 Nd2O3 + 1 SrCO3 == 1 NdSrCo0.75Mn0.25O4 + 1 CO2 | ['SrNdMn0.25Co0.75O4'] |  |  | 0.25 Co3O4 + 0.25 MnO2 + 0.5 Nd2O3 + 1 SrCO3 | 1 NdSrCo0.75Mn0.25O4 + 1 CO2 | Co | 3 | 3 | O | 4 | 4 | Mn | 1 | 1 | O | 2 | 2 | Nd | 2 | 2 | O | 3 | 3 | Sr | 1 | 1 | C | 1 | 1 | O | 3 | 3 | [63 empty] | Nd | 1 | 1 | Sr | 1 | 1 | Co | 0.75 | 0 | Mn | 0.25 | 0 | O | 4 | 4 | C | 1 | 1 | O | 2 | 2
10.1039/c6dt03970g | Polycrystalline samples of nominal compositions Nd <...> ours (5-7), and then quenched to room temperature. | solid-state | 0.25 Co3O4 + 0.25 MnO2 + 0.25 Nd2O3 + 0.125 O2 + 1.5 SrCO3 == 1 Nd0.50Sr1.50Co0.75Mn0.25O4 + 1.5 CO2 | ['Sr1.5Nd0.5Mn0.25Co0.75O4'] |  |  | 0.25 Co3O4 + 0.25 MnO2 + 0.25 Nd2O3 + 0.125 O2 + 1.5 SrCO3 | 1 Nd0.50Sr1.50Co0.75Mn0.25O4 + 1.5 CO2 | Co | 3 | 3 | O | 4 | 4 | Mn | 1 | 1 | O | 2 | 2 | Nd | 2 | 2 | O | 3 | 3 | O | 2 | 2 | Sr | 1 | 1 | C | 1 | 1 | O | 3 | 3 | [60 empty] | Nd | 0.50 | 0 | Sr | 1.50 | 1 | Co | 0.75 | 0 | Mn | 0.25 | 0 | O | 4 | 4 | C | 1 | 1 | O | 2 | 2
10.1039/c3dt50878a | The reactants include analytical grade pure CaCO3, <...> n calcined at 1273 K under air condition for 48 h. | solid-state | 1 CaCO3 + 10 H3BO3 + 1 La2O3 == 1 La2CaB10O19 + 1 CO2 + 15 H2O | ['CaLa2B10O19'] |  | 1273 | 1 CaCO3 + 10 H3BO3 + 1 La2O3 | 1 La2CaB10O19 + 1 CO2 + 15 H2O | Ca | 1 | 1 | C | 1 | 1 | O | 3 | 3 | H | 3 | 3 | B | 1 | 1 | O | 3 | 3 | La | 2 | 2 | O | 3 | 3 | [66 empty] | La | 2 | 2 | Ca | 1 | 1 | B | 10 | 10 | O | 19 | 19 | C | 1 | 1 | O | 2 | 2 | H | 2 | 2 | O | 1 | 1
10.1021/cm960378p | Five targets of nominal compositions Sr2CuO3, Ba0. <...> ic with a = 5.426 Å, b = 5.502 Å, and c = 7.706 Å. | solid-state | 1 CuO + 2 SrCO3 == 1 Sr2CuO3 + 2 CO2 | ['Sr2CuO3'] | 950 | 650 | 1 CuO + 2 SrCO3 | 1 Sr2CuO3 + 2 CO2 | Cu | 1 | 1 | O | 1 | 1 | Sr | 1 | 1 | C | 1 | 1 | O | 3 | 3 | [75 empty] | Sr | 2 | 2 | Cu | 1 | 1 | O | 3 | 3 | C | 1 | 1 | O | 2 | 2
10.1016/s0921-5107(00)00548-1 | The polycrystalline samples of the Bi2MNbO7 (M=Al, <...> ocedure was performed three times for the samples. | solid-state | 0.5 Al2O3 + 1 Bi2(CO3)3 + 0.5 Nb2O5 == 1 Bi2MNbO7 + 3 CO2; M = Al | ['NbAlBi2O7'] |  |  | 0.5 Al2O3 + 1 Bi2(CO3)3 + 0.5 Nb2O5 | 1 Bi2MNbO7 + 3 CO2; M = Al | Al | 2 | 2 | O | 3 | 3 | Bi | 2 | 2 | C | 1 | 1 | O | 3 | 3 | Nb | 2 | 2 | O | 5 | 5 | [69 empty] | Bi | 2 | 2 | M | 1 | 1 | Nb | 1 | 1 | O | 7 | 7 | C | 1 | 1 | O | 2 | 2 | M | 1 | 1 | Al | 1 | 1
10.1016/s0921-5107(00)00548-1 | The polycrystalline samples of the Bi2MNbO7 (M=Al, <...> ocedure was performed three times for the samples. | solid-state | 1 Bi2(CO3)3 + 0.5 Ga2O3 + 0.5 Nb2O5 == 1 Bi2MNbO7 + 3 CO2; M = Ga | ['NbGaBi2O7'] |  |  | 1 Bi2(CO3)3 + 0.5 Ga2O3 + 0.5 Nb2O5 | 1 Bi2MNbO7 + 3 CO2; M = Ga | Bi | 2 | 2 | C | 1 | 1 | O | 3 | 3 | Ga | 2 | 2 | O | 3 | 3 | Nb | 2 | 2 | O | 5 | 5 | [69 empty] | Bi | 2 | 2 | M | 1 | 1 | Nb | 1 | 1 | O | 7 | 7 | C | 1 | 1 | O | 2 | 2 | M | 1 | 1 | Ga | 1 | 1
10.1016/s0921-5107(00)00548-1 | The polycrystalline samples of the Bi2MNbO7 (M=Al, <...> ocedure was performed three times for the samples. | solid-state | 1 Bi2(CO3)3 + 0.5 In2O3 + 0.5 Nb2O5 == 1 Bi2MNbO7 + 3 CO2; M = In | ['NbInBi2O7'] |  |  | 1 Bi2(CO3)3 + 0.5 In2O3 + 0.5 Nb2O5 | 1 Bi2MNbO7 + 3 CO2; M = In | Bi | 2 | 2 | C | 1 | 1 | O | 3 | 3 | In | 2 | 2 | O | 3 | 3 | Nb | 2 | 2 | O | 5 | 5 | [69 empty] | Bi | 2 | 2 | M | 1 | 1 | Nb | 1 | 1 | O | 7 | 7 | C | 1 | 1 | O | 2 | 2 | M | 1 | 1 | In | 1 | 1
10.1016/j.jpcs.2005.10.122 | The starting material LaMnO3.03 was synthesized by <...> position, giving rise to the La2O3 and MnO oxides. | solid-state | 0.5 La2O3 + 1 MnO2 == 1 LaMnO3.03 + 0.235 O2 | ['LaMnO3.03'] |  |  | 0.5 La2O3 + 1 MnO2 | 1 LaMnO3.03 + 0.235 O2 | La | 2 | 2 | O | 3 | 3 | Mn | 1 | 1 | O | 2 | 2 | [78 empty] | La | 1 | 1 | Mn | 1 | 1 | O | 3.03 | 3 | O | 2 | 2
10.1016/j.jssc.2008.03.003 | Ternary oxides, LiAl5O8(s), LiAlO2(s) and Li5AlO4( <...> hases of LiAl5O8(s), γ-LiAlO2(s) and β-Li5AlO4(s). | solid-state | 0.5 Al2O3 + 0.5 Li2CO3 == 1 LiAlO2 + 0.5 CO2 | ['LiAlO2'] |  |  | 0.5 Al2O3 + 0.5 Li2CO3 | 1 LiAlO2 + 0.5 CO2 | Al | 2 | 2 | O | 3 | 3 | Li | 2 | 2 | C | 1 | 1 | O | 3 | 3 | [75 empty] | Li | 1 | 1 | Al | 1 | 1 | O | 2 | 2 | C | 1 | 1 | O | 2 | 2
10.1016/j.ceramint.2015.03.122 | ZnWO4 compounds were prepared by using the convent <...> wt% LB were sintered at 875-950 °C for 2 h in air. | solid-state | 1 WO3 + 1 ZnO == 1 ZnWO4 | ['WZnO4'] |  | 900 | 1 WO3 + 1 ZnO | 1 ZnWO4 | W | 1 | 1 | O | 3 | 3 | Zn | 1 | 1 | O | 1 | 1 | [78 empty] | Zn | 1 | 1 | W | 1 | 1 | O | 4 | 4
10.1002/celc.201500535 | The target material, Na2.56Fe1.72(SO4)3, was synth <...> nealing at 350 °C for 24 h under a steady Ar flow. | solid-state | 1.72 FeSO4·7H2O + 1.28 Na2SO4 == 1 Na2.56Fe1.72(SO4)3 + 12.04 H2O | ['Na2.56Fe1.72S3O12'] |  |  | 1.72 FeSO4·7H2O + 1.28 Na2SO4 | 1 Na2.56Fe1.72(SO4)3 + 12.04 H2O | Fe | 1 | 1 | S | 1 | 1 | O | 4 | 4 | H | 2 | 2 | O | 1 | 1 | Na | 2 | 2 | S | 1 | 1 | O | 4 | 4 | [66 empty] | Na | 2.56 | 2 | Fe | 1.72 | 1 | S | 1 | 1 | O | 4 | 4 | H | 2 | 2 | O | 1 | 1
10.1007/s00339-016-9959-0 | Natural mineral anatase (TiO2) from Emilia-Romagna <...> obtain an edge jump comprised between 0.3 and 1.1. | solid-state | 1 K2CO3 + 2 TiO2 == 1 K2Ti2O5 + 1 CO2 | ['K2Ti2O5'] |  |  | 1 K2CO3 + 2 TiO2 | 1 K2Ti2O5 + 1 CO2 | K | 2 | 2 | C | 1 | 1 | O | 3 | 3 | Ti | 1 | 1 | O | 2 | 2 | [75 empty] | K | 2 | 2 | Ti | 2 | 2 | O | 5 | 5 | C | 1 | 1 | O | 2 | 2
10.1016/j.jssc.2006.08.032 | Polycrystalline samples of BiNbO4 and BiTaO4 were <...> ature to obtain transparent crystals in each case. | solid-state | 0.5 Bi2O3 + 0.5 Ta2O5 == 1 BiTaO4 | ['TaBiO4'] |  |  | 0.5 Bi2O3 + 0.5 Ta2O5 | 1 BiTaO4 | Bi | 2 | 2 | O | 3 | 3 | Ta | 2 | 2 | O | 5 | 5 | [78 empty] | Bi | 1 | 1 | Ta | 1 | 1 | O | 4 | 4
10.1016/j.materresbull.2011.01.010 | The preparation of BaSnF4 through solid state reac <...> for 4 h and at 773 K for a further period of 1 h. | solid-state | 1 BaF2 + 1 SnF2 == 1 BaSnF4 | ['BaSnF4'] |  |  | 1 BaF2 + 1 SnF2 | 1 BaSnF4 | Ba | 1 | 1 | F | 2 | 2 | Sn | 1 | 1 | F | 2 | 2 | [78 empty] | Ba | 1 | 1 | Sn | 1 | 1 | F | 4 | 4
10.1016/j.tca.2014.08.004 | All the three mixed oxides were prepared by solid <...> e monochromator positioned in the diffracted beam. | solid-state | 12 Nb2O5 + 1 TiO2 == 1 TiNb24O62 | ['TiNb24O62'] |  |  | 12 Nb2O5 + 1 TiO2 | 1 TiNb24O62 | Nb | 2 | 2 | O | 5 | 5 | Ti | 1 | 1 | O | 2 | 2 | [78 empty] | Ti | 1 | 1 | Nb | 24 | 24 | O | 62 | 62
10.1016/s0167-2738(98)00176-3 | BaCe0.8Y0.2O3-α powders were prepared by solid-sta <...> e pure, with an orthorhombic perovskite structure. | solid-state | 1 BaCO3 + 0.8 CeO2 + 0.05 O2 + 0.1 Y2O3 == 1 BaCe0.8Y0.2O3 + 1 CO2 | ['BaCe0.8Y0.2O3'] |  | 1000 | 1 BaCO3 + 0.8 CeO2 + 0.05 O2 + 0.1 Y2O3 | 1 BaCe0.8Y0.2O3 + 1 CO2 | Ba | 1 | 1 | C | 1 | 1 | O | 3 | 3 | Ce | 1 | 1 | O | 2 | 2 | O | 2 | 2 | Y | 2 | 2 | O | 3 | 3 | [66 empty] | Ba | 1 | 1 | Ce | 0.8 | 0 | Y | 0.2 | 0 | O | 3 | 3 | C | 1 | 1 | O | 2 | 2
10.1016/j.actamat.2010.06.014 | The pyrochlore-phase-free samples of PFN-xPT were <...> lets was higher than 97% of the theoretical value. | solid-state | 0.5 Fe2O3 + 0.5 Nb2O5 == 1 FeNbO4 | ['NbFeO4'] | 1150 | 800 | 0.5 Fe2O3 + 0.5 Nb2O5 | 1 FeNbO4 | Fe | 2 | 2 | O | 3 | 3 | Nb | 2 | 2 | O | 5 | 5 | [78 empty] | Fe | 1 | 1 | Nb | 1 | 1 | O | 4 | 4
10.1007/s10854-016-5604-0 | Dysprosium doped di-calcium magnesium di-silicate <...> ound into powder for characterizing the phosphors. | solid-state | 2 CaCO3 + 1 MgO + 2 SiO2 == 1 Ca2MgSi2O7 + 2 CO2 ; target Ca2MgSi2O7 with additives Dy via Dy2O3 ; target Ca2MgSi2O7 with additives Dy via Dy2O3 | ['Ca2MgSi2O7'] |  |  | 2 CaCO3 + 1 MgO + 2 SiO2 | 1 Ca2MgSi2O7 + 2 CO2 ; target Ca2MgSi2O7 with additives Dy via Dy2O3 ; target Ca2MgSi2O7 with additives Dy via Dy2O3 | Ca | 1 | 1 | C | 1 | 1 | O | 3 | 3 | Mg | 1 | 1 | O | 1 | 1 | Si | 1 | 1 | O | 2 | 2 | [69 empty] | Ca | 2 | 2 | Mg | 1 | 1 | Si | 2 | 2 | O | 7 | 7 | C | 1 | 1 | O | 2 | 2 | Ca | 2 | 2 | Mg | 1 | 1 | Si | 2 | 2 | O | 7 | 7 | Dy | 1 | 1 | Dy | 2 | 2 | O | 3 | 3 | Ca | 2 | 2 | Mg | 1 | 1 | Si | 2 | 2 | O | 7 | 7 | Dy | 1 | 1 | Dy | 2 | 2 | O | 3 | 3
10.1016/j.jpcs.2004.06.087 | CaCO3 (99.99%, Kojundo Chemical Laboratory), Co3O4 <...> , and reheated under the same conditions for 48 h. | solid-state | 3 CaCO3 + 0.667 Co3O4 + 0.167 O2 == 1 Ca3Co2O6 + 3 CO2 | ['Ca3Co2O6'] |  |  | 3 CaCO3 + 0.667 Co3O4 + 0.167 O2 | 1 Ca3Co2O6 + 3 CO2 | Ca | 1 | 1 | C | 1 | 1 | O | 3 | 3 | Co | 3 | 3 | O | 4 | 4 | O | 2 | 2 | [72 empty] | Ca | 3 | 3 | Co | 2 | 2 | O | 6 | 6 | C | 1 | 1 | O | 2 | 2
10.1016/j.jpcs.2007.09.014 | A powder sample of LiCoO2 was prepared by a conven <...> = 2.814 Å and c = 14.049 Å in hexagonal setting). | solid-state | 1 CoCO3 + 1 LiOH·H2O + 0.25 O2 == 1 LiCoO2 + 1 CO2 + 1.5 H2O | ['LiCoO2'] |  |  | 1 CoCO3 + 1 LiOH·H2O + 0.25 O2 | 1 LiCoO2 + 1 CO2 + 1.5 H2O | Co | 1 | 1 | C | 1 | 1 | O | 3 | 3 | Li | 1 | 1 | O | 1 | 1 | H | 1 | 1 | H | 2 | 2 | O | 1 | 1 | O | 2 | 2 | [63 empty] | Li | 1 | 1 | Co | 1 | 1 | O | 2 | 2 | C | 1 | 1 | O | 2 | 2 | H | 2 | 2 | O | 1 | 1
10.1016/j.ijhydene.2014.01.108 | All the powders were purchased from SINOPHARM Chem <...> 3° min-1, D/MAX2500V, Rigaku Corporation, Japan). | solid-state | 0.8 Ce(NO3)4·6H2O + 0.05 O2 + 0.1 Sm2O3 + 3.2 [OH-] == 1 Ce0.8Sm0.2O2 + 6.4 H2O + 3.2 [NO3-] | ['Sm0.2Ce0.8O2'] | 1400 |  | 0.8 Ce(NO3)4·6H2O + 0.05 O2 + 0.1 Sm2O3 + 3.2 [OH-] | 1 Ce0.8Sm0.2O2 + 6.4 H2O + 3.2 [NO3-] | Ce | 1 | 1 | N | 1 | 1 | O | 3 | 3 | H | 2 | 2 | O | 1 | 1 | O | 2 | 2 | Sm | 2 | 2 | O | 3 | 3 | O | 1 | 1 | H | 1 | 1 | [60 empty] | Ce | 0.8 | 0 | Sm | 0.2 | 0 | O | 2 | 2 | H | 2 | 2 | O | 1 | 1 | N | 1 | 1 | O | 3 | 3
10.1016/s0013-4686(00)00515-6 | Crystalline LiV3O8 was prepared by a conventional <...> der to increase the crystallinity of the material. | solid-state | 1 LiOH + 1.5 V2O5 == 1 LiV3O8 + 0.5 H2O | ['LiV3O8'] |  |  | 1 LiOH + 1.5 V2O5 | 1 LiV3O8 + 0.5 H2O | Li | 1 | 1 | O | 1 | 1 | H | 1 | 1 | V | 2 | 2 | O | 5 | 5 | [75 empty] | Li | 1 | 1 | V | 3 | 3 | O | 8 | 8 | H | 2 | 2 | O | 1 | 1
10.1016/j.matdes.2016.05.093 | Four kinds of samples, namely Bi-Sb alloys, Mn-Si <...> amic crucible and laser irradiation was performed. | solid-state | 3 CaCO3 + 1.333 Co3O4 + 0.333 O2 == 1 Ca3Co4O9 + 3 CO2 | ['Ca3Co4O9'] |  |  | 3 CaCO3 + 1.333 Co3O4 + 0.333 O2 | 1 Ca3Co4O9 + 3 CO2 | Ca | 1 | 1 | C | 1 | 1 | O | 3 | 3 | Co | 3 | 3 | O | 4 | 4 | O | 2 | 2 | [72 empty] | Ca | 3 | 3 | Co | 4 | 4 | O | 9 | 9 | C | 1 | 1 | O | 2 | 2
10.1021/acs.chemmater.6b05075 | For the synthesis of LaSrMnO4, stoichiometric amou <...> be ∼0.0070(1) g (0.0021 g of the active material). | solid-state | 0.5 La2O3 + 0.5 Mn2O3 + 1 SrCO3 == 1 LaSrMnO4 + 1 CO2 | ['SrLaMnO4'] |  |  | 0.5 La2O3 + 0.5 Mn2O3 + 1 SrCO3 | 1 LaSrMnO4 + 1 CO2 | La | 2 | 2 | O | 3 | 3 | Mn | 2 | 2 | O | 3 | 3 | Sr | 1 | 1 | C | 1 | 1 | O | 3 | 3 | [69 empty] | La | 1 | 1 | Sr | 1 | 1 | Mn | 1 | 1 | O | 4 | 4 | C | 1 | 1 | O | 2 | 2
10.1016/j.electacta.2018.03.062 | The lithium and copper bronzes precursors γ-LiV2O5 <...> a glovebox to prevent any moisture contamination. | solid-state | 0.9 Cu + 1 V2O5 == 1 Cu0.9V2O5 | ['V2Cu0.9O5'] |  |  | 0.9 Cu + 1 V2O5 | 1 Cu0.9V2O5 | Cu | 1 | 1 | V | 2 | 2 | O | 5 | 5 | [81 empty] | Cu | 0.9 | 0 | V | 2 | 2 | O | 5 | 5
10.1016/j.ijhydene.2011.09.098 | ZnRh2O4 was synthesized by a conventional solid-st <...> d then thoroughly ground to obtain ZnRh2O4 powder. | solid-state | 1 Rh2O3 + 1 ZnO == 1 ZnRh2O4 | ['Rh2ZnO4'] |  | 1000 | 1 Rh2O3 + 1 ZnO | 1 ZnRh2O4 | Rh | 2 | 2 | O | 3 | 3 | Zn | 1 | 1 | O | 1 | 1 | [78 empty] | Zn | 1 | 1 | Rh | 2 | 2 | O | 4 | 4
10.1038/s41598-017-16711-9 | TiNb2O7 and TiNb6O17 were synthesized by a solid-s <...> xidation state of the TNO materials, respectively. | solid-state | 3 Nb2O5 + 1 TiO2 == 1 TiNb6O17 | ['TiNb6O17'] |  | 1300 | 3 Nb2O5 + 1 TiO2 | 1 TiNb6O17 | Nb | 2 | 2 | O | 5 | 5 | Ti | 1 | 1 | O | 2 | 2 | [78 empty] | Ti | 1 | 1 | Nb | 6 | 6 | O | 17 | 17
10.1007/s10008-016-3433-y | All chemicals were of reagent grades and used as r <...> e calcined in an air atmosphere at 800 °C for 4 h. | solid-state | 4 LiCO3 + 5 TiO2 == 1 Li4Ti5O12 + 4 CO2 + 1 O2 | ['Li4Ti5O12'] |  | 800 | 4 LiCO3 + 5 TiO2 | 1 Li4Ti5O12 + 4 CO2 + 1 O2 | Li | 1 | 1 | C | 1 | 1 | O | 3 | 3 | Ti | 1 | 1 | O | 2 | 2 | [75 empty] | Li | 4 | 4 | Ti | 5 | 5 | O | 12 | 12 | C | 1 | 1 | O | 2 | 2 | O | 2 | 2
10.1016/j.matlet.2007.07.039 | LaMgAl11O19 was prepared by the traditional solid- <...> ssure sintering experiments can be found in Ref. . | solid-state | 5.5 Al2O3 + 0.5 La2O3 + 1 MgO == 1 LaMgAl11O19 | ['MgLaAl11O19'] | 1600 | 1600 | 5.5 Al2O3 + 0.5 La2O3 + 1 MgO | 1 LaMgAl11O19 | Al | 2 | 2 | O | 3 | 3 | La | 2 | 2 | O | 3 | 3 | Mg | 1 | 1 | O | 1 | 1 | [72 empty] | La | 1 | 1 | Mg | 1 | 1 | Al | 11 | 11 | O | 19 | 19
10.1016/j.physc.2008.05.020 | Polycrystalline host samples of Bi2MO6 (M = Mo, W) <...> ixed, ground and heated in air at 1100 °C for 3 h. | solid-state | 0.5 Na2CO3 + 0.5 Nb2O5 == 1 NaNbO3 + 0.5 CO2 | ['NaNbO3'] | 580 |  | 0.5 Na2CO3 + 0.5 Nb2O5 | 1 NaNbO3 + 0.5 CO2 | Na | 2 | 2 | C | 1 | 1 | O | 3 | 3 | Nb | 2 | 2 | O | 5 | 5 | [75 empty] | Na | 1 | 1 | Nb | 1 | 1 | O | 3 | 3 | C | 1 | 1 | O | 2 | 2
10.1016/j.jssc.2007.01.008 | AgGaS2 was prepared by a conventional solid-state <...> ith a 40 vol% H2S/He mixture flowing at 35 μmol/s. | solid-state | 0.5 Ag2S + 0.5 Ga2S3 == 1 AgGaS2 | ['AgGaS2'] |  |  | 0.5 Ag2S + 0.5 Ga2S3 | 1 AgGaS2 | Ag | 2 | 2 | S | 1 | 1 | Ga | 2 | 2 | S | 3 | 3 | [78 empty] | Ag | 1 | 1 | Ga | 1 | 1 | S | 2 | 2
10.1016/j.jeurceramsoc.2016.12.030 | Ca2Ta2O7 and Sr2Nb2O7 powders were synthesized by <...> : 5 °C/min) in a box furnace (Nabertherm HT04/17). | solid-state | 2 CaCO3 + 1 Ta2O5 == 1 Ca2Ta2O7 + 2 CO2 | ['Ca2Ta2O7'] |  |  | 2 CaCO3 + 1 Ta2O5 | 1 Ca2Ta2O7 + 2 CO2 | Ca | 1 | 1 | C | 1 | 1 | O | 3 | 3 | Ta | 2 | 2 | O | 5 | 5 | [75 empty] | Ca | 2 | 2 | Ta | 2 | 2 | O | 7 | 7 | C | 1 | 1 | O | 2 | 2
10.1016/j.materresbull.2011.10.027 | In this work, Na1/2La1/2Cu3Ti4O12 was prepared by <...> ted as NLCTO-1 and NLCTO-2 samples, respectively). | solid-state | 3 CuO + 0.25 La2O3 + 0.25 Na2CO3 + 4 TiO2 == 1 Na1/2La1/2Cu3Ti4O12 + 0.25 CO2 | ['Na0.5La0.5Ti4Cu3O12'] | 1090 | 950 | 3 CuO + 0.25 La2O3 + 0.25 Na2CO3 + 4 TiO2 | 1 Na1/2La1/2Cu3Ti4O12 + 0.25 CO2 | Cu | 1 | 1 | O | 1 | 1 | La | 2 | 2 | O | 3 | 3 | Na | 2 | 2 | C | 1 | 1 | O | 3 | 3 | Ti | 1 | 1 | O | 2 | 2 | [63 empty] | Na | 1 | 1 | La | 1 | 1 | Cu | 3 | 3 | Ti | 4 | 4 | O | 12 | 12 | C | 1 | 1 | O | 2 | 2
10.1021/ja107090n | Layered niobates, titanates, and tantalates were s <...> t 1200 °C, grinding the powder after each heating. | solid-state | 0.5 La2O3 + 1 Nb2O5 + 0.5 Rb2CO3 == 1 RbLaNb2O7 + 0.5 CO2 | ['RbLaNb2O7'] |  |  | 0.5 La2O3 + 1 Nb2O5 + 0.5 Rb2CO3 | 1 RbLaNb2O7 + 0.5 CO2 | La | 2 | 2 | O | 3 | 3 | Nb | 2 | 2 | O | 5 | 5 | Rb | 2 | 2 | C | 1 | 1 | O | 3 | 3 | [69 empty] | Rb | 1 | 1 | La | 1 | 1 | Nb | 2 | 2 | O | 7 | 7 | C | 1 | 1 | O | 2 | 2
10.1149/1.2966217 | The starting sulfide materials were pre-prepared b <...> ) with CS2 reducing atmosphere at 1200 °C for 3h . | solid-state | 0.5 CS2 + 1 CaCO3 == 1 CaS + 1.5 CO2 | ['CaS'] |  |  | 0.5 CS2 + 1 CaCO3 | 1 CaS + 1.5 CO2 | C | 1 | 1 | S | 2 | 2 | Ca | 1 | 1 | C | 1 | 1 | O | 3 | 3 | [75 empty] | Ca | 1 | 1 | S | 1 | 1 | C | 1 | 1 | O | 2 | 2
10.1039/c3cy00557g | Powders of Cu3xLa1-xTa7O19 solid solutions with no <...> treatment at 1273 K for 2 h as reported elsewhere. | solid-state | 2.5 Cu2O + 5.5 Ta2O5 == 1 Cu5Ta11O30 | ['Ta11Cu5O30'] |  | 1173 | 2.5 Cu2O + 5.5 Ta2O5 | 1 Cu5Ta11O30 | Cu | 2 | 2 | O | 1 | 1 | Ta | 2 | 2 | O | 5 | 5 | [78 empty] | Cu | 5 | 5 | Ta | 11 | 11 | O | 30 | 30
10.1039/c3cy00557g | Powders of Cu3xLa1-xTa7O19 solid solutions with no <...> treatment at 1273 K for 2 h as reported elsewhere. | solid-state | 1.5 Cu2O + 3.5 Ta2O5 == 1 Cu3Ta7O19 | ['Ta7Cu3O19'] |  | 1173 | 1.5 Cu2O + 3.5 Ta2O5 | 1 Cu3Ta7O19 | Cu | 2 | 2 | O | 1 | 1 | Ta | 2 | 2 | O | 5 | 5 | [78 empty] | Cu | 3 | 3 | Ta | 7 | 7 | O | 19 | 19
10.1021/jp403733b | The polycrystalline GaFeO3 (GFO) and Ga0.6Fe1.4O3 <...> erature was determined from the maximum of ¦dMdT¦. | solid-state | 0.5 Fe2O3 + 0.5 Ga2O3 == 1 GaFeO3 | ['FeGaO3'] | 1450 |  | 0.5 Fe2O3 + 0.5 Ga2O3 | 1 GaFeO3 | Fe | 2 | 2 | O | 3 | 3 | Ga | 2 | 2 | O | 3 | 3 | [78 empty] | Ga | 1 | 1 | Fe | 1 | 1 | O | 3 | 3
10.1039/c6cp06338a | Mg6MnO8, MgCr2O4, and MgV2O4 samples were prepared <...> implemented in the X'pert Highscore Plus software. | solid-state | 1 MgO + 1 V2O3 == 1 MgV2O4 | ['MgV2O4'] |  |  | 1 MgO + 1 V2O3 | 1 MgV2O4 | Mg | 1 | 1 | O | 1 | 1 | V | 2 | 2 | O | 3 | 3 | [78 empty] | Mg | 1 | 1 | V | 2 | 2 | O | 4 | 4
10.1016/j.solidstatesciences.2016.01.001 | A single large (∼50 g) sample of NaTaO3 was prepar <...> drich 99.95%) as starting reagents as appropriate. | solid-state | 0.005 K2CO3 + 0.495 Na2CO3 + 0.5 Ta2O5 == 1 Na0.99K0.01TaO3 + 0.5 CO2 | ['K0.01Na0.99TaO3'] |  |  | 0.005 K2CO3 + 0.495 Na2CO3 + 0.5 Ta2O5 | 1 Na0.99K0.01TaO3 + 0.5 CO2 | K | 2 | 2 | C | 1 | 1 | O | 3 | 3 | Na | 2 | 2 | C | 1 | 1 | O | 3 | 3 | Ta | 2 | 2 | O | 5 | 5 | [66 empty] | Na | 0.99 | 0 | K | 0.01 | 0 | Ta | 1 | 1 | O | 3 | 3 | C | 1 | 1 | O | 2 | 2
10.1016/j.tsf.2006.11.075 | The samples were obtained by pulsed laser depositi <...> rrespond to Sr2RuO4 and Bi3.25La0.75Bi3O12 phases. | solid-state | 1 RuO2 + 2 SrCO3 == 1 Sr2RuO4 + 2 CO2 | ['Sr2RuO4'] | 1000 |  | 1 RuO2 + 2 SrCO3 | 1 Sr2RuO4 + 2 CO2 | Ru | 1 | 1 | O | 2 | 2 | Sr | 1 | 1 | C | 1 | 1 | O | 3 | 3 | [75 empty] | Sr | 2 | 2 | Ru | 1 | 1 | O | 4 | 4 | C | 1 | 1 | O | 2 | 2
10.1016/j.ijhydene.2014.02.066 | Materials used in this study were Mg powder, 99.8% <...> allic produced was ground and sieved to -300 mesh. | solid-state | 2 Mg + 1 Ni == 1 Mg2Ni | ['Mg2Ni'] |  |  | 2 Mg + 1 Ni | 1 Mg2Ni | Mg | 1 | 1 | Ni | 1 | 1 | [84 empty] | Mg | 2 | 2 | Ni | 1 | 1
10.1007/s10854-017-6964-9 | The phosphors were prepared via solid-state reacti <...> and the sample of Ca2SnO4:Dy3+ was denoted as S2. | solid-state | 1 CaCO3 + 1 SnO2 == 1 CaSnO3 + 1 CO2 | ['CaSnO3'] |  |  | 1 CaCO3 + 1 SnO2 | 1 CaSnO3 + 1 CO2 | Ca | 1 | 1 | C | 1 | 1 | O | 3 | 3 | Sn | 1 | 1 | O | 2 | 2 | [75 empty] | Ca | 1 | 1 | Sn | 1 | 1 | O | 3 | 3 | C | 1 | 1 | O | 2 | 2
10.1016/j.ssc.2014.11.002 | PbWO4 crystal is grown in AT&T Bell laboratories, <...> 60.35% and the W element concentration is 39.65%. | solid-state | 1 BaCO3 + 1 WO3 == 1 BaWO4 + 1 CO2 | ['BaWO4'] |  |  | 1 BaCO3 + 1 WO3 | 1 BaWO4 + 1 CO2 | Ba | 1 | 1 | C | 1 | 1 | O | 3 | 3 | W | 1 | 1 | O | 3 | 3 | [75 empty] | Ba | 1 | 1 | W | 1 | 1 | O | 4 | 4 | C | 1 | 1 | O | 2 | 2
10.1016/s0040-6090(02)01304-4 | YSZ, CeO2, LaNiO3 and SBN targets were prepared vi <...> ze SBN confirmed by X-ray diffraction measurement. | solid-state | 0.5 La2O3 + 1 NiO + 0.25 O2 == 1 LaNiO3 | ['LaNiO3'] | 1350 | 1050 | 0.5 La2O3 + 1 NiO + 0.25 O2 | 1 LaNiO3 | La | 2 | 2 | O | 3 | 3 | Ni | 1 | 1 | O | 1 | 1 | O | 2 | 2 | [75 empty] | La | 1 | 1 | Ni | 1 | 1 | O | 3 | 3
10.1016/S0921-4534(01)00416-6 | The precursors for the DRP were prepared by standa <...> t 850 °C for 48 h with two intermediate grindings. | solid-state | 1 CuO + 1 SrCO3 == 1 SrCuO2 + 1 CO2 | ['SrCuO2'] | 950 | 850 | 1 CuO + 1 SrCO3 | 1 SrCuO2 + 1 CO2 | Cu | 1 | 1 | O | 1 | 1 | Sr | 1 | 1 | C | 1 | 1 | O | 3 | 3 | [75 empty] | Sr | 1 | 1 | Cu | 1 | 1 | O | 2 | 2 | C | 1 | 1 | O | 2 | 2
10.1016/j.materresbull.2016.08.002 | A series of NaCaBO3:x mol Tm3+ (i.e., NaCaBO3:xTm3 <...> rinded and collected for further characterization. | solid-state | 1 CaCO3 + 1 H3BO3 + 0.5 Na2CO3 == 1 NaCaBO3 + 1.5 CO2 + 1.5 H2O | ['NaCaBO3'] | 850 |  | 1 CaCO3 + 1 H3BO3 + 0.5 Na2CO3 | 1 NaCaBO3 + 1.5 CO2 + 1.5 H2O | Ca | 1 | 1 | C | 1 | 1 | O | 3 | 3 | H | 3 | 3 | B | 1 | 1 | O | 3 | 3 | Na | 2 | 2 | C | 1 | 1 | O | 3 | 3 | [63 empty] | Na | 1 | 1 | Ca | 1 | 1 | B | 1 | 1 | O | 3 | 3 | C | 1 | 1 | O | 2 | 2 | H | 2 | 2 | O | 1 | 1
10.1016/j.jssc.2003.11.023 | Polycrystalline Li4CaB2O6 were prepared by a solid <...> and the final stoichiometric proportion was 2:1:2. | solid-state | 1 CaCO3 + 2 H3BO3 + 2 Li2CO3 == 1 Li4CaB2O6 + 3 CO2 + 3 H2O | ['Li4CaB2O6'] |  |  | 1 CaCO3 + 2 H3BO3 + 2 Li2CO3 | 1 Li4CaB2O6 + 3 CO2 + 3 H2O | Ca | 1 | 1 | C | 1 | 1 | O | 3 | 3 | H | 3 | 3 | B | 1 | 1 | O | 3 | 3 | Li | 2 | 2 | C | 1 | 1 | O | 3 | 3 | [63 empty] | Li | 4 | 4 | Ca | 1 | 1 | B | 2 | 2 | O | 6 | 6 | C | 1 | 1 | O | 2 | 2 | H | 2 | 2 | O | 1 | 1
10.1016/s0167-2738(02)00608-2 | The crystalline compound Fe3PO7 was prepared by a <...> e was 100 °C h-1 for all the temperature settings. | solid-state | 1 (NH4)2HPO4 + 1.5 Fe2O3 == 1 Fe3PO7 + 1.5 H2O + 2 NH3 | ['Fe3PO7'] |  |  | 1 (NH4)2HPO4 + 1.5 Fe2O3 | 1 Fe3PO7 + 1.5 H2O + 2 NH3 | N | 1 | 1 | H | 4 | 4 | H | 1 | 1 | P | 1 | 1 | O | 4 | 4 | Fe | 2 | 2 | O | 3 | 3 | [69 empty] | Fe | 3 | 3 | P | 1 | 1 | O | 7 | 7 | H | 2 | 2 | O | 1 | 1 | N | 1 | 1 | H | 3 | 3
10.1039/b412108m | A synthetic route was used which was similar to th <...> 00-5 × 105 Hz in the temperature range 400-600 °C. | solid-state | 14 Bi2O3 + 2 NH4ReO4 == 1 Bi28Re2O49 + 1 H2O + 2 NH3 | ['Re2Bi28O49'] |  |  | 14 Bi2O3 + 2 NH4ReO4 | 1 Bi28Re2O49 + 1 H2O + 2 NH3 | Bi | 2 | 2 | O | 3 | 3 | N | 1 | 1 | H | 4 | 4 | Re | 1 | 1 | O | 4 | 4 | [72 empty] | Bi | 28 | 28 | Re | 2 | 2 | O | 49 | 49 | H | 2 | 2 | O | 1 | 1 | N | 1 | 1 | H | 3 | 3
10.1016/j.jssc.2007.05.021 | Ba2InTaO6 and Sr2InTaO6 ceramics were prepared fro <...> hite monochromator) and automatic data collection. | solid-state | 2 BaCO3 + 0.5 In2O3 + 0.5 Ta2O5 == 1 Ba2InTaO6 + 2 CO2 | ['Ba2TaInO6'] | 1600 | 1250 | 2 BaCO3 + 0.5 In2O3 + 0.5 Ta2O5 | 1 Ba2InTaO6 + 2 CO2 | Ba | 1 | 1 | C | 1 | 1 | O | 3 | 3 | In | 2 | 2 | O | 3 | 3 | Ta | 2 | 2 | O | 5 | 5 | [69 empty] | Ba | 2 | 2 | In | 1 | 1 | Ta | 1 | 1 | O | 6 | 6 | C | 1 | 1 | O | 2 | 2
10.1007/s10854-017-7834-1 | The electrospinning method has recently been the f <...> y retention has been achieved at the 1000th cycle. | solid-state | 3 CH3COOLi·2H2O + 3 NH4H2PO4 + 2 NH4VO3 + 3 [OH-] == 1 Li3V2(PO4)3 + 13 H2O + 5 NH3 + 1 O2 + 3 [CH3COO-] | ['Li3V2P3O12'] | 800 |  | 3 CH3COOLi·2H2O + 3 NH4H2PO4 + 2 NH4VO3 + 3 [OH-] | 1 Li3V2(PO4)3 + 13 H2O + 5 NH3 + 1 O2 + 3 [CH3COO-] | C | 1 | 1 | H | 3 | 3 | C | 1 | 1 | O | 1 | 1 | O | 1 | 1 | Li | 1 | 1 | H | 2 | 2 | O | 1 | 1 | N | 1 | 1 | H | 4 | 4 | H | 2 | 2 | P | 1 | 1 | O | 4 | 4 | N | 1 | 1 | H | 4 | 4 | V | 1 | 1 | O | 3 | 3 | O | 1 | 1 | H | 1 | 1 | [33 empty] | Li | 3 | 3 | V | 2 | 2 | P | 1 | 1 | O | 4 | 4 | H | 2 | 2 | O | 1 | 1 | N | 1 | 1 | H | 3 | 3 | O | 2 | 2 | C | 1 | 1 | H | 3 | 3 | C | 1 | 1 | O | 1 | 1 | O | 1 | 1
10.1016/j.snb.2013.02.020 | For thin film deposition of pure MgFe2O4 (MgF) and <...> film deposition parameters are given in Table 1 . | solid-state | 1 Fe2O3 + 1 MgCO3 == 1 MgFe2O4 + 1 CO2 | ['MgFe2O4'] |  | 850 | 1 Fe2O3 + 1 MgCO3 | 1 MgFe2O4 + 1 CO2 | Fe | 2 | 2 | O | 3 | 3 | Mg | 1 | 1 | C | 1 | 1 | O | 3 | 3 | [75 empty] | Mg | 1 | 1 | Fe | 2 | 2 | O | 4 | 4 | C | 1 | 1 | O | 2 | 2
10.1016/j.ijhydene.2015.12.168 | BaCeO3 and Ba(Ce1-xInx)O3 (x = 0.1, 0.2, and 0.3) <...> from Cr2O3 powder (SCRC, China) at 900 °C for 9 h. | solid-state | 1 Ba(NO3)2 + 1 Ce(NO3)3·6H2O + 0.25 O2 + 5 [OH-] == 1 BaCeO3 + 8.5 H2O + 5 [NO3-] | ['BaCeO3'] |  |  | 1 Ba(NO3)2 + 1 Ce(NO3)3·6H2O + 0.25 O2 + 5 [OH-] | 1 BaCeO3 + 8.5 H2O + 5 [NO3-] | Ba | 1 | 1 | N | 1 | 1 | O | 3 | 3 | Ce | 1 | 1 | N | 1 | 1 | O | 3 | 3 | H | 2 | 2 | O | 1 | 1 | O | 2 | 2 | O | 1 | 1 | H | 1 | 1 | [57 empty] | Ba | 1 | 1 | Ce | 1 | 1 | O | 3 | 3 | H | 2 | 2 | O | 1 | 1 | N | 1 | 1 | O | 3 | 3
10.1016/j.optmat.2017.06.004 | LiF and BaF2 were used as the starting materials f <...> rystal samples were used for further measurements. | solid-state | 1 BaF2 + 1 LiF == 1 LiBaF3 | ['LiBaF3'] |  |  | 1 BaF2 + 1 LiF | 1 LiBaF3 | Ba | 1 | 1 | F | 2 | 2 | Li | 1 | 1 | F | 1 | 1 | [78 empty] | Li | 1 | 1 | Ba | 1 | 1 | F | 3 | 3
10.1016/j.jlumin.2013.08.028 | The designed composition of glass samples is 25SrO <...> mirror smoothness to achieve good optical quality. | solid-state | 2 NH4H2PO4 + 3 SrCO3 == 1 Sr3(PO4)2 + 3 CO2 + 3 H2O + 2 NH3 | ['Sr3P2O8'] |  |  | 2 NH4H2PO4 + 3 SrCO3 | 1 Sr3(PO4)2 + 3 CO2 + 3 H2O + 2 NH3 | N | 1 | 1 | H | 4 | 4 | H | 2 | 2 | P | 1 | 1 | O | 4 | 4 | Sr | 1 | 1 | C | 1 | 1 | O | 3 | 3 | [66 empty] | Sr | 3 | 3 | P | 1 | 1 | O | 4 | 4 | C | 1 | 1 | O | 2 | 2 | H | 2 | 2 | O | 1 | 1 | N | 1 | 1 | H | 3 | 3
10.1016/s0025-5408(03)00059-x | Polycrystalline matrix Ba3(PO4)2 and its RE-doped <...> tion. All the samples appeared to be single phase. | solid-state | 3 BaCO3 + 2 NH4H2PO4 == 1 Ba3(PO4)2 + 3 CO2 + 3 H2O + 2 NH3 | ['Ba3P2O8'] |  |  | 3 BaCO3 + 2 NH4H2PO4 | 1 Ba3(PO4)2 + 3 CO2 + 3 H2O + 2 NH3 | Ba | 1 | 1 | C | 1 | 1 | O | 3 | 3 | N | 1 | 1 | H | 4 | 4 | H | 2 | 2 | P | 1 | 1 | O | 4 | 4 | [66 empty] | Ba | 3 | 3 | P | 1 | 1 | O | 4 | 4 | C | 1 | 1 | O | 2 | 2 | H | 2 | 2 | O | 1 | 1 | N | 1 | 1 | H | 3 | 3
10.1016/j.matlet.2004.11.021 | ZnGa2O4:Mn thin film phosphors were deposited on i <...> he electron gun of CL ranged between 50 and 950 V. | solid-state | 1 Ga2O3 + 1 ZnO == 1 ZnGa2O4 ; target ZnGa2O4 with additives Mn via MnO ; target ZnGa2O4 with additives Mn via MnO | ['ZnGa2O4'] | 1350 |  | 1 Ga2O3 + 1 ZnO | 1 ZnGa2O4 ; target ZnGa2O4 with additives Mn via MnO ; target ZnGa2O4 with additives Mn via MnO | Ga | 2 | 2 | O | 3 | 3 | Zn | 1 | 1 | O | 1 | 1 | [78 empty] | Zn | 1 | 1 | Ga | 2 | 2 | O | 4 | 4 | Zn | 1 | 1 | Ga | 2 | 2 | O | 4 | 4 | Mn | 1 | 1 | Mn | 1 | 1 | O | 1 | 1 | Zn | 1 | 1 | Ga | 2 | 2 | O | 4 | 4 | Mn | 1 | 1 | Mn | 1 | 1 | O | 1 | 1
10.1002/ente.201500173 | (1-x)[0.94NBT-0.06BT]-xST ceramics were prepared u <...> es of the disks and annealed at 500 °C for 30 min. | solid-state | 0.25 Bi2O3 + 0.25 Na2CO3 + 1 TiO2 == 1 (Na1/2Bi1/2)TiO3 + 0.25 CO2 | ['Na0.5TiBi0.5O3'] | 1150 | 950 | 0.25 Bi2O3 + 0.25 Na2CO3 + 1 TiO2 | 1 (Na1/2Bi1/2)TiO3 + 0.25 CO2 | Bi | 2 | 2 | O | 3 | 3 | Na | 2 | 2 | C | 1 | 1 | O | 3 | 3 | Ti | 1 | 1 | O | 2 | 2 | [69 empty] | Na | 1 | 1 | Bi | 1 | 1 | Ti | 1 | 1 | O | 3 | 3 | C | 1 | 1 | O | 2 | 2
10.1016/j.memsci.2006.03.011 | Fluorite Ce0.8Sm0.2O2-δ (SDC) powders were prepare <...> 10 min. The frequency ranged from 100 kHz to 1 Hz. | solid-state | 0.8 Ce(NO3)2·6H2O + 0.45 O2 + 0.1 Sm2O3 + 1.6 [OH-] == 1 Ce0.8Sm0.2O2 + 5.6 H2O + 1.6 [NO3-] | ['Sm0.2Ce0.8O2'] | 1550 | 1300 | 0.8 Ce(NO3)2·6H2O + 0.45 O2 + 0.1 Sm2O3 + 1.6 [OH-] | 1 Ce0.8Sm0.2O2 + 5.6 H2O + 1.6 [NO3-] | Ce | 1 | 1 | N | 1 | 1 | O | 3 | 3 | H | 2 | 2 | O | 1 | 1 | O | 2 | 2 | Sm | 2 | 2 | O | 3 | 3 | O | 1 | 1 | H | 1 | 1 | [60 empty] | Ce | 0.8 | 0 | Sm | 0.2 | 0 | O | 2 | 2 | H | 2 | 2 | O | 1 | 1 | N | 1 | 1 | O | 3 | 3
10.1016/s0378-7753(01)00634-6 | Sample A was made by solid state reaction between <...> vanostatic charging up to 4.4 V in a lithium cell. | solid-state | 2 LiOH + 4 MnO2 == 1 Li2Mn4O9 + 1 H2O | ['Li2Mn4O9'] |  |  | 2 LiOH + 4 MnO2 | 1 Li2Mn4O9 + 1 H2O | Li | 1 | 1 | O | 1 | 1 | H | 1 | 1 | Mn | 1 | 1 | O | 2 | 2 | [75 empty] | Li | 2 | 2 | Mn | 4 | 4 | O | 9 | 9 | H | 2 | 2 | O | 1 | 1
10.1149/2.006201eel | Off-stoichiometric LiFe1-2yP1-yO4-δ (y = 0, 0.05, <...> e decomposition with a low laser excitation power. | solid-state | 0.9 FeC2O4·2H2O + 0.5 Li2CO3 + 0.95 NH4H2PO4 + 0.562 O2 == 1 LiFe0.9P0.95O4 + 2.3 CO2 + 3.225 H2O + 0.95 NH3 | ['LiFe0.9P0.95O4'] |  | 650 | 0.9 FeC2O4·2H2O + 0.5 Li2CO3 + 0.95 NH4H2PO4 + 0.562 O2 | 1 LiFe0.9P0.95O4 + 2.3 CO2 + 3.225 H2O + 0.95 NH3 | Fe | 1 | 1 | C | 2 | 2 | O | 4 | 4 | H | 2 | 2 | O | 1 | 1 | Li | 2 | 2 | C | 1 | 1 | O | 3 | 3 | N | 1 | 1 | H | 4 | 4 | H | 2 | 2 | P | 1 | 1 | O | 4 | 4 | O | 2 | 2 | [48 empty] | Li | 1 | 1 | Fe | 0.9 | 0 | P | 0.95 | 0 | O | 4 | 4 | C | 1 | 1 | O | 2 | 2 | H | 2 | 2 | O | 1 | 1 | N | 1 | 1 | H | 3 | 3
10.1016/j.jpowsour.2004.03.061 | La0.7Sr0.3VO3 (LSV) powder was synthesized by conv <...> cture for the LSV anode post-firing in H2 for 2 h. | solid-state | 0.35 La2O3 + 0.3 SrCO3 + 0.5 V2O5 == 1 La0.7Sr0.3VO3 + 0.3 CO2 + 0.425 O2 | ['Sr0.3La0.7VO3'] |  | 1473 | 0.35 La2O3 + 0.3 SrCO3 + 0.5 V2O5 | 1 La0.7Sr0.3VO3 + 0.3 CO2 + 0.425 O2 | La | 2 | 2 | O | 3 | 3 | Sr | 1 | 1 | C | 1 | 1 | O | 3 | 3 | V | 2 | 2 | O | 5 | 5 | [69 empty] | La | 0.7 | 0 | Sr | 0.3 | 0 | V | 1 | 1 | O | 3 | 3 | C | 1 | 1 | O | 2 | 2 | O | 2 | 2
10.1016/j.ijhydene.2014.12.046 | "Pre-doped SSR powders" were produced by using Zr0 <...> ble with cover and embedded in atmospheric powder. | solid-state | 1 BaCO3 + 1 Zr0.8Y0.2O2 == 1 BaZr0.8Y0.2O3 + 1 CO2 | ['BaY0.2Zr0.8O3'] |  | 1600 | 1 BaCO3 + 1 Zr0.8Y0.2O2 | 1 BaZr0.8Y0.2O3 + 1 CO2 | Ba | 1 | 1 | C | 1 | 1 | O | 3 | 3 | Zr | 0.8 | 0 | Y | 0.2 | 0 | O | 2 | 2 | [72 empty] | Ba | 1 | 1 | Zr | 0.8 | 0 | Y | 0.2 | 0 | O | 3 | 3 | C | 1 | 1 | O | 2 | 2
10.1016/j.ssi.2017.09.003 | YSZ ceramic target for sputtering was prepared by <...> ize had a diameter of 43 mm and thickness of 4 mm. | solid-state | 1 Y2O3 + 1 ZrO2 == 1 Y2O3-ZrO2 | ['Y2ZrO5'] |  | 1500 | 1 Y2O3 + 1 ZrO2 | 1 Y2O3-ZrO2 | Y | 2 | 2 | O | 3 | 3 | Zr | 1 | 1 | O | 2 | 2 | [78 empty] | Y | 2 | 2 | O | 3 | 3 | Zr | 1 | 1 | O | 2 | 2
10.1016/j.physc.2013.02.001 | The polycrystalline samples of FeTe0.8S0.2 were sy <...> to as the FeTe0.8S0.2 sample heated in Bon Marche. | solid-state | 1 Fe + 0.2 S + 0.8 Te == 1 FeTe0.8S0.2 | ['FeTe0.8S0.2'] |  |  | 1 Fe + 0.2 S + 0.8 Te | 1 FeTe0.8S0.2 | Fe | 1 | 1 | S | 1 | 1 | Te | 1 | 1 | [81 empty] | Fe | 1 | 1 | Te | 0.8 | 0 | S | 0.2 | 0
10.1016/j.jssc.2018.06.028 | The LiTi2(PO4)3 material was synthesized by a conv <...> e phase transformations, which we discussed later. | solid-state | 0.5 Li2CO3 + 3 NH4H2PO4 + 2 TiO2 == 1 LiTi2(PO4)3 + 0.5 CO2 + 4.5 H2O + 3 NH3 | ['LiTi2P3O12'] | 900 |  | 0.5 Li2CO3 + 3 NH4H2PO4 + 2 TiO2 | 1 LiTi2(PO4)3 + 0.5 CO2 + 4.5 H2O + 3 NH3 | Li | 2 | 2 | C | 1 | 1 | O | 3 | 3 | N | 1 | 1 | H | 4 | 4 | H | 2 | 2 | P | 1 | 1 | O | 4 | 4 | Ti | 1 | 1 | O | 2 | 2 | [60 empty] | Li | 1 | 1 | Ti | 2 | 2 | P | 1 | 1 | O | 4 | 4 | C | 1 | 1 | O | 2 | 2 | H | 2 | 2 | O | 1 | 1 | N | 1 | 1 | H | 3 | 3
10.1016/j.ssi.2012.01.008 | Besides the commercial LiFePO4 powder, self-synthe <...> ± 1 m2/g for the non-substituted LiFePO4 material. | solid-state | 1 FeC2O4·H2O + 0.5 Li2CO3 + 1 NH4H2PO4 + 0.5 O2 == 1 LiFePO4 + 2.5 CO2 + 2.5 H2O + 1 NH3 | ['LiFePO4'] |  |  | 1 FeC2O4·H2O + 0.5 Li2CO3 + 1 NH4H2PO4 + 0.5 O2 | 1 LiFePO4 + 2.5 CO2 + 2.5 H2O + 1 NH3 | Fe | 1 | 1 | C | 2 | 2 | O | 4 | 4 | H | 2 | 2 | O | 1 | 1 | Li | 2 | 2 | C | 1 | 1 | O | 3 | 3 | N | 1 | 1 | H | 4 | 4 | H | 2 | 2 | P | 1 | 1 | O | 4 | 4 | O | 2 | 2 | [48 empty] | Li | 1 | 1 | Fe | 1 | 1 | P | 1 | 1 | O | 4 | 4 | C | 1 | 1 | O | 2 | 2 | H | 2 | 2 | O | 1 | 1 | N | 1 | 1 | H | 3 | 3
10.1007/s10853-013-7247-3 | The Sr3SiO5:Eu2+ phosphors were prepared via a con <...> red phosphors were crushed into powder and sieved. | solid-state | 1 SiO2 + 3 SrCO3 == 1 Sr3SiO5 + 3 CO2 ; target Sr3SiO5 with additives Eu via Eu2O3 ; target Sr3SiO5 with additives Eu via Eu2O3 | ['Sr3SiO5'] |  |  | 1 SiO2 + 3 SrCO3 | 1 Sr3SiO5 + 3 CO2 ; target Sr3SiO5 with additives Eu via Eu2O3 ; target Sr3SiO5 with additives Eu via Eu2O3 | Si | 1 | 1 | O | 2 | 2 | Sr | 1 | 1 | C | 1 | 1 | O | 3 | 3 | [75 empty] | Sr | 3 | 3 | Si | 1 | 1 | O | 5 | 5 | C | 1 | 1 | O | 2 | 2 | Sr | 3 | 3 | Si | 1 | 1 | O | 5 | 5 | Eu | 1 | 1 | Eu | 2 | 2 | O | 3 | 3 | Sr | 3 | 3 | Si | 1 | 1 | O | 5 | 5 | Eu | 1 | 1 | Eu | 2 | 2 | O | 3 | 3
10.1039/c5nr00069f | Sodium tri-titanate (Na2Ti3O7) was prepared by a s <...> ater several times and dried using a freeze dryer. | solid-state | 3 Na2CO3 + 3 TiO2 == 1 Na6(TiO3)3 + 3 CO2 | ['Na6Ti3O9'] |  |  | 3 Na2CO3 + 3 TiO2 | 1 Na6(TiO3)3 + 3 CO2 | Na | 2 | 2 | C | 1 | 1 | O | 3 | 3 | Ti | 1 | 1 | O | 2 | 2 | [75 empty] | Na | 6 | 6 | Ti | 1 | 1 | O | 3 | 3 | C | 1 | 1 | O | 2 | 2
10.1039/c3ta13729e | Yb0.2Co4Sb12 and AgSbTe2 were separately synthesiz <...> bout 95% of the theoretical value for all samples. | solid-state | 4 Co + 12 Sb + 0.2 Yb == 1 Yb0.2Co4Sb12 | ['Yb0.2Co4Sb12'] |  |  | 4 Co + 12 Sb + 0.2 Yb | 1 Yb0.2Co4Sb12 | Co | 1 | 1 | Sb | 1 | 1 | Yb | 1 | 1 | [81 empty] | Yb | 0.2 | 0 | Co | 4 | 4 | Sb | 12 | 12
10.1021/cm060590l | Sc2O3 (99.9%, Aldrich) was used as purchased, and <...> by pelletizing and sintering at 1400 °C for 1 day. | solid-state | 0.5 Sc2O3 + 0.5 V2O5 == 1 ScVO4 | ['ScVO4'] |  |  | 0.5 Sc2O3 + 0.5 V2O5 | 1 ScVO4 | Sc | 2 | 2 | O | 3 | 3 | V | 2 | 2 | O | 5 | 5 | [78 empty] | Sc | 1 | 1 | V | 1 | 1 | O | 4 | 4
10.1103/PhysRevB.78.024406 | A batch of polycrystalline MnV2O4 samples was prep <...> nm which is in line with previous structural data. | solid-state | 1 MnO + 1 V2O3 == 1 MnV2O4 | ['V2MnO4'] |  |  | 1 MnO + 1 V2O3 | 1 MnV2O4 | Mn | 1 | 1 | O | 1 | 1 | V | 2 | 2 | O | 3 | 3 | [78 empty] | Mn | 1 | 1 | V | 2 | 2 | O | 4 | 4
10.1016/j.jeurceramsoc.2006.04.057 | ZnCr2O4 spinel was synthesized according to a prev <...> re cooled down in the furnace to room temperature. | solid-state | 1 Cr2O3 + 1 ZnO == 1 ZnCr2O4 | ['Cr2ZnO4'] |  |  | 1 Cr2O3 + 1 ZnO | 1 ZnCr2O4 | Cr | 2 | 2 | O | 3 | 3 | Zn | 1 | 1 | O | 1 | 1 | [78 empty] | Zn | 1 | 1 | Cr | 2 | 2 | O | 4 | 4
10.1149/1.3005970 | The samples were prepared by the high-temperature <...> the mixed powders were fired at 1400 °C for 12h . | solid-state | 1 Ga2O3 + 1 MgO == 1 MgGa2O4 | ['MgGa2O4'] |  |  | 1 Ga2O3 + 1 MgO | 1 MgGa2O4 | Ga | 2 | 2 | O | 3 | 3 | Mg | 1 | 1 | O | 1 | 1 | [78 empty] | Mg | 1 | 1 | Ga | 2 | 2 | O | 4 | 4
10.1103/PhysRevB.92.184418 | A polycrystalline sample of Nd2Hf2O7 was synthesiz <...> nd heat treatment of the samples were done in air. | solid-state | 2 HfO2 + 1 Nd2O3 == 1 Nd2Hf2O7 | ['Nd2Hf2O7'] |  |  | 2 HfO2 + 1 Nd2O3 | 1 Nd2Hf2O7 | Hf | 1 | 1 | O | 2 | 2 | Nd | 2 | 2 | O | 3 | 3 | [78 empty] | Nd | 2 | 2 | Hf | 2 | 2 | O | 7 | 7
10.1103/PhysRevB.80.134423 | La2LiRuO6 and Ba2YRuO6 were prepared using convent <...> using. Guinier-Hägg camera with Cu Kα1 radiation. | solid-state | 1 La2O3 + 0.5 Li2CO3 + 0.25 O2 + 1 RuO2 == 1 La2LiRuO6 + 0.5 CO2 | ['LiLa2RuO6'] |  |  | 1 La2O3 + 0.5 Li2CO3 + 0.25 O2 + 1 RuO2 | 1 La2LiRuO6 + 0.5 CO2 | La | 2 | 2 | O | 3 | 3 | Li | 2 | 2 | C | 1 | 1 | O | 3 | 3 | O | 2 | 2 | Ru | 1 | 1 | O | 2 | 2 | [66 empty] | La | 2 | 2 | Li | 1 | 1 | Ru | 1 | 1 | O | 6 | 6 | C | 1 | 1 | O | 2 | 2
10.1016/s0022-3697(03)00271-3 | Synthesis of the Zn0.4Cu0.6Fe1.2Cr0.8O4 sample was <...> t.% of the metal atoms for Mössbauer measurements. | solid-state | 0.4 Cr2O3 + 0.6 CuO + 0.6 Fe2O3 + 0.4 ZnO == 1 Zn0.4Cu0.6Fe1.2Cr0.8O4 | ['Cr0.8Fe1.2Cu0.6Zn0.4O4'] |  |  | 0.4 Cr2O3 + 0.6 CuO + 0.6 Fe2O3 + 0.4 ZnO | 1 Zn0.4Cu0.6Fe1.2Cr0.8O4 | Cr | 2 | 2 | O | 3 | 3 | Cu | 1 | 1 | O | 1 | 1 | Fe | 2 | 2 | O | 3 | 3 | Zn | 1 | 1 | O | 1 | 1 | [66 empty] | Zn | 0.4 | 0 | Cu | 0.6 | 0 | Fe | 1.2 | 1 | Cr | 0.8 | 0 | O | 4 | 4
10.1016/s0022-4596(02)00226-8 | CsTmCl2[SeO3] was prepared by solid-state reaction <...> gles for CsTmCl2[SeO3] are summarized in Table 3 . | solid-state | 1 CsCl + 1 SeO2 + 0.333 Tm2O3 + 0.333 TmCl3 == 1 CsTmCl2(SeO3) | ['CsTmSeO3Cl2'] |  |  | 1 CsCl + 1 SeO2 + 0.333 Tm2O3 + 0.333 TmCl3 | 1 CsTmCl2(SeO3) | Cs | 1 | 1 | Cl | 1 | 1 | Se | 1 | 1 | O | 2 | 2 | Tm | 2 | 2 | O | 3 | 3 | Tm | 1 | 1 | Cl | 3 | 3 | [66 empty] | Cs | 1 | 1 | Tm | 1 | 1 | Cl | 2 | 2 | Se | 1 | 1 | O | 3 | 3
10.1016/s0921-5107(01)00657-2 | Polycrystalline strontium bismuth tantalate, SrBi2 <...> here was no weight-loss found after the annealing. | solid-state | 1 Bi2O3 + 2.5 O2 + 1 SrCO3 == 1 SrBi2(Tao0.9V0.1)2O9 + 1 CO2 | ['SrBi2O9'] | 1200 |  | 1 Bi2O3 + 2.5 O2 + 1 SrCO3 | 1 SrBi2(Tao0.9V0.1)2O9 + 1 CO2 | Bi | 2 | 2 | O | 3 | 3 | O | 2 | 2 | Sr | 1 | 1 | C | 1 | 1 | O | 3 | 3 | [72 empty] | Sr | 1 | 1 | Bi | 2 | 2 | Tao | 0.9 | 0 | V | 0.1 | 0 | O | 9 | 9 | C | 1 | 1 | O | 2 | 2
10.1016/j.ceramint.2013.08.130 | In this study, Cu-based spinel compounds were prep <...> subsequently re-milled in methyl alcohol for 24 h. | solid-state | 1 CuO + 1 Mn2O3 == 1 CuMn2O4 | ['Mn2CuO4'] |  | 1000 | 1 CuO + 1 Mn2O3 | 1 CuMn2O4 | Cu | 1 | 1 | O | 1 | 1 | Mn | 2 | 2 | O | 3 | 3 | [78 empty] | Cu | 1 | 1 | Mn | 2 | 2 | O | 4 | 4
10.1016/s0167-2738(00)00702-5 | Two sample compositions were selected for the inve <...> were greater than 93% of the theoretical density. | solid-state | 0.15 CeO2 + 0.167 Co3O4 + 0.25 Fe2O3 + 0.217 O2 + 0.85 SrCO3 == 1 Sr0.85Ce0.15Fe0.5Co0.5O3 + 0.85 CO2 | ['Sr0.85Ce0.15Fe0.5Co0.5O3'] | 1450 |  | 0.15 CeO2 + 0.167 Co3O4 + 0.25 Fe2O3 + 0.217 O2 + 0.85 SrCO3 | 1 Sr0.85Ce0.15Fe0.5Co0.5O3 + 0.85 CO2 | Ce | 1 | 1 | O | 2 | 2 | Co | 3 | 3 | O | 4 | 4 | Fe | 2 | 2 | O | 3 | 3 | O | 2 | 2 | Sr | 1 | 1 | C | 1 | 1 | O | 3 | 3 | [60 empty] | Sr | 0.85 | 0 | Ce | 0.15 | 0 | Fe | 0.5 | 0 | Co | 0.5 | 0 | O | 3 | 3 | C | 1 | 1 | O | 2 | 2
10.1016/s0013-4686(03)00478-x | The cation-substituted lithium manganese oxides Li <...> red, dried, and fired at 500 °C in air for 3 days. | solid-state | 2 Li2CO3 + 2.5 Mn2O3 + 1.25 O2 == 1 Li4Mn5O12 + 2 CO2 | ['Li4Mn5O12'] |  |  | 2 Li2CO3 + 2.5 Mn2O3 + 1.25 O2 | 1 Li4Mn5O12 + 2 CO2 | Li | 2 | 2 | C | 1 | 1 | O | 3 | 3 | Mn | 2 | 2 | O | 3 | 3 | O | 2 | 2 | [72 empty] | Li | 4 | 4 | Mn | 5 | 5 | O | 12 | 12 | C | 1 | 1 | O | 2 | 2
10.1016/j.optmat.2014.12.010 | Polycrystalline Eu2+ doped CaAl2O4 pellets with co <...> Si photodiode (Hamamatsu Photonics, S1337-1010BQ). | solid-state | 1 Al2O3 + 1 CaCO3 == 1 CaAl2O4 + 1 CO2 ; target CaAl2O4 with additives Eu via Eu2O3 ; target CaAl2O4 with additives Eu via Eu2O3 | ['CaAl2O4'] | 1350 | 1200 | 1 Al2O3 + 1 CaCO3 | 1 CaAl2O4 + 1 CO2 ; target CaAl2O4 with additives Eu via Eu2O3 ; target CaAl2O4 with additives Eu via Eu2O3 | Al | 2 | 2 | O | 3 | 3 | Ca | 1 | 1 | C | 1 | 1 | O | 3 | 3 | [75 empty] | Ca | 1 | 1 | Al | 2 | 2 | O | 4 | 4 | C | 1 | 1 | O | 2 | 2 | Ca | 1 | 1 | Al | 2 | 2 | O | 4 | 4 | Eu | 1 | 1 | Eu | 2 | 2 | O | 3 | 3 | Ca | 1 | 1 | Al | 2 | 2 | O | 4 | 4 | Eu | 1 | 1 | Eu | 2 | 2 | O | 3 | 3
10.1016/s0378-7753(03)00458-0 | Combinations of hydroxides, carbonates and oxides <...> sulted in the formation of fine powders of LiNiO2. | solid-state | 1 Li + 1 Ni + 1 O2 == 1 LiNiO2 | ['LiNiO2'] |  |  | 1 Li + 1 Ni + 1 O2 | 1 LiNiO2 | Li | 1 | 1 | Ni | 1 | 1 | O | 2 | 2 | [81 empty] | Li | 1 | 1 | Ni | 1 | 1 | O | 2 | 2
10.1016/s0925-8388(02)00325-0 | The La0.7Sr0.3MnO3 perovskites were synthesized by <...> ng CoKα (λ = 1.7908 Å) on the HZG4 diffractometer. | solid-state | 0.35 La2O3 + 1 MnCO3 + 0.325 O2 + 0.3 SrCO3 == 1 La0.7Sr0.3MnO3 + 1.3 CO2 | ['Sr0.3La0.7MnO3'] |  |  | 0.35 La2O3 + 1 MnCO3 + 0.325 O2 + 0.3 SrCO3 | 1 La0.7Sr0.3MnO3 + 1.3 CO2 | La | 2 | 2 | O | 3 | 3 | Mn | 1 | 1 | C | 1 | 1 | O | 3 | 3 | O | 2 | 2 | Sr | 1 | 1 | C | 1 | 1 | O | 3 | 3 | [63 empty] | La | 0.7 | 0 | Sr | 0.3 | 0 | Mn | 1 | 1 | O | 3 | 3 | C | 1 | 1 | O | 2 | 2
10.1016/j.materresbull.2008.10.005 | The starting materials were high-purity oxide powd <...> ed at temperatures of 1225-1325 °C for 4 h in air. | solid-state | 4 MgCO3 + 1 Nb2O5 == 1 Mg4Nb2O9 + 4 CO2 | ['Mg4Nb2O9'] |  |  | 4 MgCO3 + 1 Nb2O5 | 1 Mg4Nb2O9 + 4 CO2 | Mg | 1 | 1 | C | 1 | 1 | O | 3 | 3 | Nb | 2 | 2 | O | 5 | 5 | [75 empty] | Mg | 4 | 4 | Nb | 2 | 2 | O | 9 | 9 | C | 1 | 1 | O | 2 | 2
10.1016/j.ssi.2006.03.030 | Powders of LiNi0.8Co0.2O2 and Ca-doped LiNi0.8Co0. <...> n atmosphere, and then cooled to room temperature. | solid-state | 0.1 Co2O3 + 1 LiOH·H2O + 0.8 Ni(OH)2 + 0.2 O2 == 1 LiNi0.8Co0.2O2 + 2.3 H2O ; target LiNi0.8Co0.2O2 with additives Ca via Ca(OH)2 ; target LiNi0.8Co0.2O2 with additives Ca via Ca(OH)2 | ['LiCo0.2Ni0.8O2'] | 730 |  | 0.1 Co2O3 + 1 LiOH·H2O + 0.8 Ni(OH)2 + 0.2 O2 | 1 LiNi0.8Co0.2O2 + 2.3 H2O ; target LiNi0.8Co0.2O2 with additives Ca via Ca(OH)2 ; target LiNi0.8Co0.2O2 with additives Ca via Ca(OH)2 | Co | 2 | 2 | O | 3 | 3 | Li | 1 | 1 | O | 1 | 1 | H | 1 | 1 | H | 2 | 2 | O | 1 | 1 | Ni | 1 | 1 | O | 1 | 1 | H | 1 | 1 | O | 2 | 2 | [57 empty] | Li | 1 | 1 | Ni | 0.8 | 0 | Co | 0.2 | 0 | O | 2 | 2 | H | 2 | 2 | O | 1 | 1 | Li | 1 | 1 | Ni | 0.8 | 0 | Co | 0.2 | 0 | O | 2 | 2 | Ca | 1 | 1 | Ca | 1 | 1 | O | 1 | 1 | H | 1 | 1 | Li | 1 | 1 | Ni | 0.8 | 0 | Co | 0.2 | 0 | O | 2 | 2 | Ca | 1 | 1 | Ca | 1 | 1 | O | 1 | 1 | H | 1 | 1
10.1016/j.materresbull.2008.04.019 | The starting materials were BaCO3 (99.9% purity), <...> temperature to 800 °C at 100 Hz to 10 MHz in air. | solid-state | 1 BaCO3 + 2 TiO2 == 1 BaTi2O5 + 1 CO2 | ['BaTi2O5'] | 800 |  | 1 BaCO3 + 2 TiO2 | 1 BaTi2O5 + 1 CO2 | Ba | 1 | 1 | C | 1 | 1 | O | 3 | 3 | Ti | 1 | 1 | O | 2 | 2 | [75 empty] | Ba | 1 | 1 | Ti | 2 | 2 | O | 5 | 5 | C | 1 | 1 | O | 2 | 2
10.1016/j.jeurceramsoc.2008.08.031 | Calcium hexaluminate (hibonite, CaAl12O19) was pre <...> te as the only phase present (76-00665 card ASTM). | solid-state | 6 Al2O3 + 1 CaCO3 == 1 CaAl12O19 + 1 CO2 | ['CaAl12O19'] |  |  | 6 Al2O3 + 1 CaCO3 | 1 CaAl12O19 + 1 CO2 | Al | 2 | 2 | O | 3 | 3 | Ca | 1 | 1 | C | 1 | 1 | O | 3 | 3 | [75 empty] | Ca | 1 | 1 | Al | 12 | 12 | O | 19 | 19 | C | 1 | 1 | O | 2 | 2
10.1016/j.jnoncrysol.2012.01.034 | SiO2-PbO-Bi2O3 glasses having the composition of 3 <...> ification of these glasses, are given in Table 1 . | solid-state | 1 Bi2O3 + 0.333 Pb3O4 + 1 SiO2 == 1 SiO2-PbO-Bi2O3 + 0.167 O2 | ['PbSiBi2O6'] |  |  | 1 Bi2O3 + 0.333 Pb3O4 + 1 SiO2 | 1 SiO2-PbO-Bi2O3 + 0.167 O2 | Bi | 2 | 2 | O | 3 | 3 | Pb | 3 | 3 | O | 4 | 4 | Si | 1 | 1 | O | 2 | 2 | [72 empty] | Si | 1 | 1 | O | 2 | 2 | Pb | 1 | 1 | O | 1 | 1 | Bi | 2 | 2 | O | 3 | 3 | O | 2 | 2
10.1039/a909130k | Stoichiometric Li2CO3 and NiO in a molar ratio 1 ∶ <...> ygen flow rate was varied from 0 to 2000 ml min-1. | solid-state | 0.5 Li2CO3 + 1 NiO + 0.25 O2 == 1 LiNiO2 + 0.5 CO2 | ['LiNiO2'] |  |  | 0.5 Li2CO3 + 1 NiO + 0.25 O2 | 1 LiNiO2 + 0.5 CO2 | Li | 2 | 2 | C | 1 | 1 | O | 3 | 3 | Ni | 1 | 1 | O | 1 | 1 | O | 2 | 2 | [72 empty] | Li | 1 | 1 | Ni | 1 | 1 | O | 2 | 2 | C | 1 | 1 | O | 2 | 2
10.1016/j.jssc.2009.06.009 | Considering previous reports, a glass with the com <...> rmal analyses (DTA) at a heating rate of 10 K/min. | solid-state | 15 B2O3 + 21.25 Gd2O3 + 63.75 MoO3 == 1 21.25Gd2O3-63.75MoO3-15B2O3 | ['Gd42.5Mo63.75B30O300'] |  |  | 15 B2O3 + 21.25 Gd2O3 + 63.75 MoO3 | 1 21.25Gd2O3-63.75MoO3-15B2O3 | B | 2 | 2 | O | 3 | 3 | Gd | 2 | 2 | O | 3 | 3 | Mo | 1 | 1 | O | 3 | 3 | [72 empty] | Gd | 2 | 2 | O | 3 | 3 | Mo | 1 | 1 | O | 3 | 3 | B | 2 | 2 | O | 3 | 3
10.1021/jp1088788 | The Li[Li0.23Co0.3Mn0.47]O2 cathode material was p <...> for 15 h followed by quenching in liquid nitrogen. | solid-state | 0.3 Co(CH3COO)2 + 1.23 LiCH3COO + 0.47 Mn(CH3COO)2 + 0.308 O2 + 2.77 [OH-] == 1 Li(Li0.23Co0.3Mn0.47)O2 + 1.385 H2O + 2.77 [CH3COO-] | ['Li1.23Mn0.47Co0.3O2'] |  |  | 0.3 Co(CH3COO)2 + 1.23 LiCH3COO + 0.47 Mn(CH3COO)2 + 0.308 O2 + 2.77 [OH-] | 1 Li(Li0.23Co0.3Mn0.47)O2 + 1.385 H2O + 2.77 [CH3COO-] | Co | 1 | 1 | C | 1 | 1 | H | 3 | 3 | C | 1 | 1 | O | 1 | 1 | O | 1 | 1 | Li | 1 | 1 | C | 1 | 1 | H | 3 | 3 | C | 1 | 1 | O | 1 | 1 | O | 1 | 1 | Mn | 1 | 1 | C | 1 | 1 | H | 3 | 3 | C | 1 | 1 | O | 1 | 1 | O | 1 | 1 | O | 2 | 2 | O | 1 | 1 | H | 1 | 1 | [27 empty] | Li | 1 | 1 | Li | 0.23 | 0 | Co | 0.3 | 0 | Mn | 0.47 | 0 | O | 2 | 2 | H | 2 | 2 | O | 1 | 1 | C | 1 | 1 | H | 3 | 3 | C | 1 | 1 | O | 1 | 1 | O | 1 | 1
10.1016/j.materresbull.2013.11.034 | The integral tri-layer GDC structure was formed by <...> GDC cathode frame after heat-treating at 1200 °C. | solid-state | 0.2 Co(NO3)2·6H2O + 0.8 Fe(NO3)3·9H2O + 0.6 La(NO3)3·6H2O + 0.15 O2 + 0.4 Sr(NO3)2 + 5.4 [OH-] == 1 La0.6Sr0.4Co0.2Fe0.8O3 + 14.7 H2O + 5.4 [NO3-] | ['Sr0.4La0.6Fe0.8Co0.2O3'] |  |  | 0.2 Co(NO3)2·6H2O + 0.8 Fe(NO3)3·9H2O + 0.6 La(NO3)3·6H2O + 0.15 O2 + 0.4 Sr(NO3)2 + 5.4 [OH-] | 1 La0.6Sr0.4Co0.2Fe0.8O3 + 14.7 H2O + 5.4 [NO3-] | Co | 1 | 1 | N | 1 | 1 | O | 3 | 3 | H | 2 | 2 | O | 1 | 1 | Fe | 1 | 1 | N | 1 | 1 | O | 3 | 3 | H | 2 | 2 | O | 1 | 1 | La | 1 | 1 | N | 1 | 1 | O | 3 | 3 | H | 2 | 2 | O | 1 | 1 | O | 2 | 2 | Sr | 1 | 1 | N | 1 | 1 | O | 3 | 3 | O | 1 | 1 | H | 1 | 1 | [27 empty] | La | 0.6 | 0 | Sr | 0.4 | 0 | Co | 0.2 | 0 | Fe | 0.8 | 0 | O | 3 | 3 | H | 2 | 2 | O | 1 | 1 | N | 1 | 1 | O | 3 | 3
10.1016/j.electacta.2017.03.184 | The Sm0.2Ce0.8O2-δ (SDC) electrolyte was synthesiz <...> lets were then sintered at 1550 °C in air for 4 h. | solid-state | 0.8 CeO2 + 0.05 O2 + 0.1 Sm2O3 == 1 Sm0.2Ce0.8O2 | ['Sm0.2Ce0.8O2'] | 1550 | 1200 | 0.8 CeO2 + 0.05 O2 + 0.1 Sm2O3 | 1 Sm0.2Ce0.8O2 | Ce | 1 | 1 | O | 2 | 2 | O | 2 | 2 | Sm | 2 | 2 | O | 3 | 3 | [75 empty] | Sm | 0.2 | 0 | Ce | 0.8 | 0 | O | 2 | 2
10.1016/j.jeurceramsoc.2011.08.024 | Commercial powders of ZrB2 (99%, 2 μm) (Rare Metal <...> 00 °C was also prepared using the similar process. | solid-state | 1 SiC + 1 ZrB2 == 1 ZrB2-SiC | ['ZrB2SiC'] | 1800 |  | 1 SiC + 1 ZrB2 | 1 ZrB2-SiC | Si | 1 | 1 | C | 1 | 1 | Zr | 1 | 1 | B | 2 | 2 | [78 empty] | Zr | 1 | 1 | B | 2 | 2 | Si | 1 | 1 | C | 1 | 1
10.1016/j.nima.2007.09.021 | These experiments used (Gd0.9Ce0.1)2Si2O7 powder s <...> ieves. Each particle was estimated as ∅ 50-100 μm. | solid-state | 1 Gd2O3 + 1 SiO2 == 1 Gd2SiO5 | ['Gd2SiO5'] | 1500 |  | 1 Gd2O3 + 1 SiO2 | 1 Gd2SiO5 | Gd | 2 | 2 | O | 3 | 3 | Si | 1 | 1 | O | 2 | 2 | [78 empty] | Gd | 2 | 2 | Si | 1 | 1 | O | 5 | 5
10.1016/j.jeurceramsoc.2009.09.011 | The starting materials were 170 nm Al2O3 (Taimei C <...> as used to obtain samples with larger grain sizes. | solid-state | 1 Al2O3 + 1 Y2O3 + 1 ZrO2 == 1 Al2O3-Y2O3-ZrO2 | ['Y2ZrAl2O8'] | 1000 |  | 1 Al2O3 + 1 Y2O3 + 1 ZrO2 | 1 Al2O3-Y2O3-ZrO2 | Al | 2 | 2 | O | 3 | 3 | Y | 2 | 2 | O | 3 | 3 | Zr | 1 | 1 | O | 2 | 2 | [72 empty] | Al | 2 | 2 | O | 3 | 3 | Y | 2 | 2 | O | 3 | 3 | Zr | 1 | 1 | O | 2 | 2
10.1016/j.jcrysgro.2013.07.003 | TGG polycrystalline materials were synthesized by <...> perature was set 1200 °C or 1300 °C, respectively. | solid-state | 2.5 Ga2O3 + 0.75 Tb4O7 == 1 Tb3Ga5O12 + 0.375 O2 | ['Tb3Ga5O12'] |  |  | 2.5 Ga2O3 + 0.75 Tb4O7 | 1 Tb3Ga5O12 + 0.375 O2 | Ga | 2 | 2 | O | 3 | 3 | Tb | 4 | 4 | O | 7 | 7 | [78 empty] | Tb | 3 | 3 | Ga | 5 | 5 | O | 12 | 12 | O | 2 | 2
10.1016/j.cemconres.2016.08.005 | Two different types of CA2 were synthesised; (1) w <...> e big batch (ca. 1000 g) of each type of material. | solid-state | 2 Al2O3 + 1 CaCO3 == 1 CaAl4O7 + 1 CO2 | ['CaAl4O7'] | 30 | 30 | 2 Al2O3 + 1 CaCO3 | 1 CaAl4O7 + 1 CO2 | Al | 2 | 2 | O | 3 | 3 | Ca | 1 | 1 | C | 1 | 1 | O | 3 | 3 | [75 empty] | Ca | 1 | 1 | Al | 4 | 4 | O | 7 | 7 | C | 1 | 1 | O | 2 | 2
10.1111/j.1551-2916.2006.01247.x | LZSA glass with a nominal composisition of 11.7Li2 <...> aracteristics of the powders are shown in Table I. | solid-state | 4.6 Li2CO3 + 14.2 LiAlSi2O6 + 27.6 SiO2 + 12.6 ZrSiO4 == 1 11.7Li2O-12.6ZrO2-68.6SiO2-7.1Al2O3 + 4.6 CO2 | ['Li23.4Zr12.6Al14.2Si68.6O195.4'] |  |  | 4.6 Li2CO3 + 14.2 LiAlSi2O6 + 27.6 SiO2 + 12.6 ZrSiO4 | 1 11.7Li2O-12.6ZrO2-68.6SiO2-7.1Al2O3 + 4.6 CO2 | Li | 2 | 2 | C | 1 | 1 | O | 3 | 3 | Li | 1 | 1 | Al | 1 | 1 | Si | 2 | 2 | O | 6 | 6 | Si | 1 | 1 | O | 2 | 2 | Zr | 1 | 1 | Si | 1 | 1 | O | 4 | 4 | [54 empty] | Li | 2 | 2 | O | 1 | 1 | Zr | 1 | 1 | O | 2 | 2 | Si | 1 | 1 | O | 2 | 2 | Al | 2 | 2 | O | 3 | 3 | C | 1 | 1 | O | 2 | 2
10.1016/j.ceramint.2012.12.069 | Powders of analytical reagent grade, comprising Ba <...> /min based on differential thermal analysis (DTA). | solid-state | 1 BaCO3 + 2 H3BO3 + 1 Nb2O5 + 0.25 O2 + 1 SiO2 + 0.5 Sr2CO3 == 1 SrO-BaO-Nb2O5-B2O3-SiO2 + 1.5 CO2 + 3 H2O | ['BaSrNb2B2SiO12'] |  |  | 1 BaCO3 + 2 H3BO3 + 1 Nb2O5 + 0.25 O2 + 1 SiO2 + 0.5 Sr2CO3 | 1 SrO-BaO-Nb2O5-B2O3-SiO2 + 1.5 CO2 + 3 H2O | Ba | 1 | 1 | C | 1 | 1 | O | 3 | 3 | H | 3 | 3 | B | 1 | 1 | O | 3 | 3 | Nb | 2 | 2 | O | 5 | 5 | O | 2 | 2 | Si | 1 | 1 | O | 2 | 2 | Sr | 2 | 2 | C | 1 | 1 | O | 3 | 3 | [48 empty] | Sr | 1 | 1 | O | 1 | 1 | Ba | 1 | 1 | O | 1 | 1 | Nb | 2 | 2 | O | 5 | 5 | B | 2 | 2 | O | 3 | 3 | Si | 1 | 1 | O | 2 | 2 | C | 1 | 1 | O | 2 | 2 | H | 2 | 2 | O | 1 | 1
10.1016/s1293-2558(03)00145-6 | A polycrystalline sample of LaCuO2 was synthesized <...> ere detected by X-ray powder diffraction analysis. | solid-state | 0.5 Cu2O + 0.5 La2O3 == 1 LaCuO2 | ['LaCuO2'] |  |  | 0.5 Cu2O + 0.5 La2O3 | 1 LaCuO2 | Cu | 2 | 2 | O | 1 | 1 | La | 2 | 2 | O | 3 | 3 | [78 empty] | La | 1 | 1 | Cu | 1 | 1 | O | 2 | 2
10.1016/s0167-2738(01)00688-9 | LiTi2(PO4)3 (LTP) and Li1.3Al0.3Ti1.7(PO4)3 (LATP) <...> obtained by heating the pellets at 1273 K for 2 h. | solid-state | 0.5 Li2CO3 + 1.5 P2O5 + 2 TiO2 == 1 LiTi2(PO4)3 + 0.5 CO2 | ['LiTi2P3O12'] |  |  | 0.5 Li2CO3 + 1.5 P2O5 + 2 TiO2 | 1 LiTi2(PO4)3 + 0.5 CO2 | Li | 2 | 2 | C | 1 | 1 | O | 3 | 3 | P | 2 | 2 | O | 5 | 5 | Ti | 1 | 1 | O | 2 | 2 | [69 empty] | Li | 1 | 1 | Ti | 2 | 2 | P | 1 | 1 | O | 4 | 4 | C | 1 | 1 | O | 2 | 2
10.1016/j.jpowsour.2007.07.046 | The precursors of LaSrMnO3 (LSM) powders were prep <...> f an LSM-disk after heat treatment was about 1 cm. | solid-state | 0.5 La2O3 + 1 MnO2 + 1 Sr(NO3)2 + 2 [OH-] == 1 LaSrMnO3 + 1 H2O + 0.75 O2 + 2 [NO3-] | ['SrLaMnO3'] | 1400 | 1200 | 0.5 La2O3 + 1 MnO2 + 1 Sr(NO3)2 + 2 [OH-] | 1 LaSrMnO3 + 1 H2O + 0.75 O2 + 2 [NO3-] | La | 2 | 2 | O | 3 | 3 | Mn | 1 | 1 | O | 2 | 2 | Sr | 1 | 1 | N | 1 | 1 | O | 3 | 3 | O | 1 | 1 | H | 1 | 1 | [63 empty] | La | 1 | 1 | Sr | 1 | 1 | Mn | 1 | 1 | O | 3 | 3 | H | 2 | 2 | O | 1 | 1 | O | 2 | 2 | N | 1 | 1 | O | 3 | 3
10.1016/j.jpowsour.2010.06.072 | Microwave susceptor pellets were prepared before t <...> ll and the ZMA susceptor to prevent contamination. | solid-state | 0.5 Al2O3 + 27 MnO2 + 72.5 ZnO == 1 72.5ZnO-27MnO2-0.5Al2O3 | ['Mn27Zn72.5AlO128'] | 1350 |  | 0.5 Al2O3 + 27 MnO2 + 72.5 ZnO | 1 72.5ZnO-27MnO2-0.5Al2O3 | Al | 2 | 2 | O | 3 | 3 | Mn | 1 | 1 | O | 2 | 2 | Zn | 1 | 1 | O | 1 | 1 | [72 empty] | Zn | 1 | 1 | O | 1 | 1 | Mn | 1 | 1 | O | 2 | 2 | Al | 2 | 2 | O | 3 | 3
10.1016/j.matlet.2018.07.103 | Li1.3Al0.3Ti1.7(PO4)3 was prepared via solid state <...> tal conductivity of fresh and 5-month-old samples. | solid-state | 0.15 Al2O3 + 0.65 Li2CO3 + 3 NH4H2PO4 + 1.7 TiO2 == 1 Li1.3Al0.3Ti1.7(PO4)3 + 0.65 CO2 + 4.5 H2O + 3 NH3 | ['Li1.3Ti1.7Al0.3P3O12'] | 950 | 700 | 0.15 Al2O3 + 0.65 Li2CO3 + 3 NH4H2PO4 + 1.7 TiO2 | 1 Li1.3Al0.3Ti1.7(PO4)3 + 0.65 CO2 + 4.5 H2O + 3 NH3 | Al | 2 | 2 | O | 3 | 3 | Li | 2 | 2 | C | 1 | 1 | O | 3 | 3 | N | 1 | 1 | H | 4 | 4 | H | 2 | 2 | P | 1 | 1 | O | 4 | 4 | Ti | 1 | 1 | O | 2 | 2 | [54 empty] | Li | 1.3 | 1 | Al | 0.3 | 0 | Ti | 1.7 | 1 | P | 1 | 1 | O | 4 | 4 | C | 1 | 1 | O | 2 | 2 | H | 2 | 2 | O | 1 | 1 | N | 1 | 1 | H | 3 | 3
10.1103/PhysRevB.89.134419 | The Sr2CuWO6 sample was synthesized by solid-state <...> asurements, as described elsewhere in more detail. | solid-state | 1 CuO + 2 SrCO3 + 1 WO3 == 1 Sr2CuWO6 + 2 CO2 | ['Sr2WCuO6'] | 1000 | 900 | 1 CuO + 2 SrCO3 + 1 WO3 | 1 Sr2CuWO6 + 2 CO2 | Cu | 1 | 1 | O | 1 | 1 | Sr | 1 | 1 | C | 1 | 1 | O | 3 | 3 | W | 1 | 1 | O | 3 | 3 | [69 empty] | Sr | 2 | 2 | Cu | 1 | 1 | W | 1 | 1 | O | 6 | 6 | C | 1 | 1 | O | 2 | 2
10.1016/j.ceramint.2003.12.100 | The powders of GdBa2Cu3O7-δ and BaAl2O4 were prepa <...> at 1000 °C in air for 10 h and ground into powder. | solid-state | 1 Al2O3 + 1 BaCO3 == 1 BaAl2O4 + 1 CO2 | ['BaAl2O4'] | 1000 |  | 1 Al2O3 + 1 BaCO3 | 1 BaAl2O4 + 1 CO2 | Al | 2 | 2 | O | 3 | 3 | Ba | 1 | 1 | C | 1 | 1 | O | 3 | 3 | [75 empty] | Ba | 1 | 1 | Al | 2 | 2 | O | 4 | 4 | C | 1 | 1 | O | 2 | 2
10.1021/jp111781a | Low melting points of carbonates are achieved thro <...> tion as measured by a mass loss of 1 equiv of CO2. | solid-state | 2.5 Fe2O3 + 0.5 Li2CO3 == 1 LiFe5O8 + 0.5 CO2 | ['LiFe5O8'] |  |  | 2.5 Fe2O3 + 0.5 Li2CO3 | 1 LiFe5O8 + 0.5 CO2 | Fe | 2 | 2 | O | 3 | 3 | Li | 2 | 2 | C | 1 | 1 | O | 3 | 3 | [75 empty] | Li | 1 | 1 | Fe | 5 | 5 | O | 8 | 8 | C | 1 | 1 | O | 2 | 2
10.1016/j.ssi.2012.04.018 | Two types of powder specimens with different chemi <...> g to ambient temperature by cutting furnace power. | solid-state | 1 La2O3 + 1 SiO2 == 1 La2SiO5 | ['La2SiO5'] |  |  | 1 La2O3 + 1 SiO2 | 1 La2SiO5 | La | 2 | 2 | O | 3 | 3 | Si | 1 | 1 | O | 2 | 2 | [78 empty] | La | 2 | 2 | Si | 1 | 1 | O | 5 | 5
10.1016/j.jnucmat.2013.07.033 | Powders of BaCO3 (Sigma-Aldrich Japan: 99.98%) and <...> usivity and specimen 2 for the other measurements. | solid-state | 1 BaCO3 + 0.167 O2 + 0.333 U3O8 == 1 BaUO4 + 1 CO2 | ['BaUO4'] |  |  | 1 BaCO3 + 0.167 O2 + 0.333 U3O8 | 1 BaUO4 + 1 CO2 | Ba | 1 | 1 | C | 1 | 1 | O | 3 | 3 | O | 2 | 2 | U | 3 | 3 | O | 8 | 8 | [72 empty] | Ba | 1 | 1 | U | 1 | 1 | O | 4 | 4 | C | 1 | 1 | O | 2 | 2
10.1016/j.jeurceramsoc.2011.09.014 | CaSiO3 powders were prepared by a conventional sol <...> °C for 2 h in air with a heating rate of 5 °C/min. | solid-state | 1 CaCO3 + 1 SiO2 == 1 CaSiO3 + 1 CO2 | ['CaSiO3'] |  | 1200 | 1 CaCO3 + 1 SiO2 | 1 CaSiO3 + 1 CO2 | Ca | 1 | 1 | C | 1 | 1 | O | 3 | 3 | Si | 1 | 1 | O | 2 | 2 | [75 empty] | Ca | 1 | 1 | Si | 1 | 1 | O | 3 | 3 | C | 1 | 1 | O | 2 | 2
10.1016/j.jcrysgro.2013.12.034 | The starting materials were synthesised using oxid <...> alysis to conﬁrm the presence of pervoskite phase. | solid-state | 1 BaCO3 + 0.25 Bi2O3 + 0.25 Na2CO3 + 2 TiO2 == 1 Na0.5Bi0.5TiO3-BaTiO3 + 1.25 CO2 | ['Na0.5BaTi2Bi0.5O6'] |  | 850 | 1 BaCO3 + 0.25 Bi2O3 + 0.25 Na2CO3 + 2 TiO2 | 1 Na0.5Bi0.5TiO3-BaTiO3 + 1.25 CO2 | Ba | 1 | 1 | C | 1 | 1 | O | 3 | 3 | Bi | 2 | 2 | O | 3 | 3 | Na | 2 | 2 | C | 1 | 1 | O | 3 | 3 | Ti | 1 | 1 | O | 2 | 2 | [60 empty] | Na | 0.5 | 0 | Bi | 0.5 | 0 | Ti | 1 | 1 | O | 3 | 3 | Ba | 1 | 1 | Ti | 1 | 1 | O | 3 | 3 | C | 1 | 1 | O | 2 | 2
10.1016/j.optmat.2010.09.032 | A glass with the composition of 40BaO-20TiO2-40SiO <...> laser does not diverge when irradiates the sample. | solid-state | 40 BaCO3 + 40 SiO2 + 20 TiO2 == 1 40BaO-20TiO2-40SiO2 + 40 CO2 | ['Ba40Ti20Si40O160'] |  |  | 40 BaCO3 + 40 SiO2 + 20 TiO2 | 1 40BaO-20TiO2-40SiO2 + 40 CO2 | Ba | 1 | 1 | C | 1 | 1 | O | 3 | 3 | Si | 1 | 1 | O | 2 | 2 | Ti | 1 | 1 | O | 2 | 2 | [69 empty] | Ba | 1 | 1 | O | 1 | 1 | Ti | 1 | 1 | O | 2 | 2 | Si | 1 | 1 | O | 2 | 2 | C | 1 | 1 | O | 2 | 2
10.1016/j.materresbull.2013.12.015 | Ba2-xTiSi2O8:xLn3+ (Ln = Sm3+ or Eu3+) phosphors a <...> 8:xLn3+ and Ba2TiSi2O8 host samples were obtained. | solid-state | 2 BaCO3 + 2 SiO2 + 1 TiO2 == 1 Ba2TiSi2O8 + 2 CO2 | ['Ba2TiSi2O8'] |  | 1200 | 2 BaCO3 + 2 SiO2 + 1 TiO2 | 1 Ba2TiSi2O8 + 2 CO2 | Ba | 1 | 1 | C | 1 | 1 | O | 3 | 3 | Si | 1 | 1 | O | 2 | 2 | Ti | 1 | 1 | O | 2 | 2 | [69 empty] | Ba | 2 | 2 | Ti | 1 | 1 | Si | 2 | 2 | O | 8 | 8 | C | 1 | 1 | O | 2 | 2
10.1039/c4dt01144a | The glass composed of Li1.5Al0.5Ge1.5(PO4)3 and 0. <...> rystallized at 825 °C for 3 h, 5 h, 12 h and 24 h. | solid-state | 0.25 Al2O3 + 1.5 GeO2 + 0.75 Li2CO3 + 3 NH4H2PO4 == 1 Li1.5Al0.5Ge1.5(PO4)3 + 0.75 CO2 + 4.5 H2O + 3 NH3 | ['Li1.5Al0.5Ge1.5P3O12'] |  |  | 0.25 Al2O3 + 1.5 GeO2 + 0.75 Li2CO3 + 3 NH4H2PO4 | 1 Li1.5Al0.5Ge1.5(PO4)3 + 0.75 CO2 + 4.5 H2O + 3 NH3 | Al | 2 | 2 | O | 3 | 3 | Ge | 1 | 1 | O | 2 | 2 | Li | 2 | 2 | C | 1 | 1 | O | 3 | 3 | N | 1 | 1 | H | 4 | 4 | H | 2 | 2 | P | 1 | 1 | O | 4 | 4 | [54 empty] | Li | 1.5 | 1 | Al | 0.5 | 0 | Ge | 1.5 | 1 | P | 1 | 1 | O | 4 | 4 | C | 1 | 1 | O | 2 | 2 | H | 2 | 2 | O | 1 | 1 | N | 1 | 1 | H | 3 | 3
10.1103/PhysRevB.72.195115 | Ceramic samples of nominally undoped CuAlO2 were p <...> tometry, and electron spin resonance spectroscopy. | solid-state | 0.5 Al2O3 + 1 CuO == 1 CuAlO2 + 0.25 O2 | ['CuAlO2'] |  |  | 0.5 Al2O3 + 1 CuO | 1 CuAlO2 + 0.25 O2 | Al | 2 | 2 | O | 3 | 3 | Cu | 1 | 1 | O | 1 | 1 | [78 empty] | Cu | 1 | 1 | Al | 1 | 1 | O | 2 | 2 | O | 2 | 2
10.1007/s10854-015-4017-9 | 87% mol SnO2 + 13% mol Zn2SnO4 composite ceramics <...> 375, 1400, 1425 and 1450 °C for 1 h, respectively. | solid-state | 1 SnO2 + 2 ZnO == 1 Zn2SnO4 | ['Zn2SnO4'] | 1450 |  | 1 SnO2 + 2 ZnO | 1 Zn2SnO4 | Sn | 1 | 1 | O | 2 | 2 | Zn | 1 | 1 | O | 1 | 1 | [78 empty] | Zn | 2 | 2 | Sn | 1 | 1 | O | 4 | 4
10.1016/j.matlet.2013.04.037 | The Sr2MgMoO6-δ powder was synthesized using a sol <...> ated at 40 °C, 13 MPa, and with 15 min press time. | solid-state | 1 MgO + 1 MoO3 + 2 SrCO3 == 1 Sr2MgMoO6 + 2 CO2 | ['Sr2MgMoO6'] |  | 1000 | 1 MgO + 1 MoO3 + 2 SrCO3 | 1 Sr2MgMoO6 + 2 CO2 | Mg | 1 | 1 | O | 1 | 1 | Mo | 1 | 1 | O | 3 | 3 | Sr | 1 | 1 | C | 1 | 1 | O | 3 | 3 | [69 empty] | Sr | 2 | 2 | Mg | 1 | 1 | Mo | 1 | 1 | O | 6 | 6 | C | 1 | 1 | O | 2 | 2
10.1016/j.ssi.2006.01.042 | Powders of La0.6Sr0.4CoO3 (LSC64) and La0.1Sr0.9Co <...> of the perovskite-type structure by XRD analysis. | solid-state | 1 Co(CH3COO)2·4H2O + 0.6 La(NO3)3·6H2O + 0.35 O2 + 0.4 Sr(NO3)2 + 4.6 [OH-] == 1 La0.6Sr0.4CoO3 + 9.9 H2O + 2 [CH3COO-] + 2.6 [NO3-] | ['Sr0.4La0.6CoO3'] |  |  | 1 Co(CH3COO)2·4H2O + 0.6 La(NO3)3·6H2O + 0.35 O2 + 0.4 Sr(NO3)2 + 4.6 [OH-] | 1 La0.6Sr0.4CoO3 + 9.9 H2O + 2 [CH3COO-] + 2.6 [NO3-] | Co | 1 | 1 | C | 1 | 1 | H | 3 | 3 | C | 1 | 1 | O | 1 | 1 | O | 1 | 1 | H | 2 | 2 | O | 1 | 1 | La | 1 | 1 | N | 1 | 1 | O | 3 | 3 | H | 2 | 2 | O | 1 | 1 | O | 2 | 2 | Sr | 1 | 1 | N | 1 | 1 | O | 3 | 3 | O | 1 | 1 | H | 1 | 1 | [33 empty] | La | 0.6 | 0 | Sr | 0.4 | 0 | Co | 1 | 1 | O | 3 | 3 | H | 2 | 2 | O | 1 | 1 | C | 1 | 1 | H | 3 | 3 | C | 1 | 1 | O | 1 | 1 | O | 1 | 1 | N | 1 | 1 | O | 3 | 3
10.1149/1.3549169 | BSCF powders were prepared by the glycine nitrate <...> en the counter and reference electrodes was ∼4 mm. | solid-state | 0.8 CeO2 + 0.1 Gd2O3 + 0.025 O2 == 1 Gd0.2Ce0.8O1.95 | ['Gd0.2Ce0.8O1.95'] | 1600 | 1000 | 0.8 CeO2 + 0.1 Gd2O3 + 0.025 O2 | 1 Gd0.2Ce0.8O1.95 | Ce | 1 | 1 | O | 2 | 2 | Gd | 2 | 2 | O | 3 | 3 | O | 2 | 2 | [75 empty] | Gd | 0.2 | 0 | Ce | 0.8 | 0 | O | 1.95 | 1
10.1039/c1ce05047h | Single crystals of 1 were prepared by the solid-st <...> stablished from the X-ray structure determination. | solid-state | 2 Cd + 1 Hg2Br2 + 2 S == 1 (Hg2Cd2S2Br)Br | ['Hg2Cd2S2Br2'] |  |  | 2 Cd + 1 Hg2Br2 + 2 S | 1 (Hg2Cd2S2Br)Br | Cd | 1 | 1 | Hg | 2 | 2 | Br | 2 | 2 | S | 1 | 1 | [78 empty] | Hg | 2 | 2 | Cd | 2 | 2 | S | 2 | 2 | Br | 1 | 1 | Br | 1 | 1
10.1039/c1ce05972f | Mesoporous KIT-6 was synthesized following previou <...> tite (α-Fe2O3) was purchased from Johnson Matthey. | solid-state | 2 Mn(NO3)2·4H2O + 1 Ni(NO3)2·6H2O + 6 [OH-] == 1 NiMn2O + 17 H2O + 1 O2 + 6 [NO3-] | ['Mn2NiO'] |  | 800 | 2 Mn(NO3)2·4H2O + 1 Ni(NO3)2·6H2O + 6 [OH-] | 1 NiMn2O + 17 H2O + 1 O2 + 6 [NO3-] | Mn | 1 | 1 | N | 1 | 1 | O | 3 | 3 | H | 2 | 2 | O | 1 | 1 | Ni | 1 | 1 | N | 1 | 1 | O | 3 | 3 | H | 2 | 2 | O | 1 | 1 | O | 1 | 1 | H | 1 | 1 | [54 empty] | Ni | 1 | 1 | Mn | 2 | 2 | O | 1 | 1 | H | 2 | 2 | O | 1 | 1 | O | 2 | 2 | N | 1 | 1 | O | 3 | 3
10.1039/c3ce40364e | LaBMoO6 crystal was grown by the modified Czochral <...> rding to the following chemical reaction equation: | solid-state | 1 H3BO3 + 0.5 La2O3 + 1 MoO3 == 1 LaBMoO6 + 1.5 H2O | ['LaMoBO6'] |  |  | 1 H3BO3 + 0.5 La2O3 + 1 MoO3 | 1 LaBMoO6 + 1.5 H2O | H | 3 | 3 | B | 1 | 1 | O | 3 | 3 | La | 2 | 2 | O | 3 | 3 | Mo | 1 | 1 | O | 3 | 3 | [69 empty] | La | 1 | 1 | B | 1 | 1 | Mo | 1 | 1 | O | 6 | 6 | H | 2 | 2 | O | 1 | 1
10.1016/s0167-577x(00)00228-7 | First, the two oxides NaNbO3 and BaNb2O6 were prep <...> in order to avoid hydrolysis at high temperature. | solid-state | 2 BaCO3 + 0.5 Na2CO3 + 2.5 Nb2O5 == 1 Ba2NaNb5O15 + 2.5 CO2 | ['NaBa2Nb5O15'] |  |  | 2 BaCO3 + 0.5 Na2CO3 + 2.5 Nb2O5 | 1 Ba2NaNb5O15 + 2.5 CO2 | Ba | 1 | 1 | C | 1 | 1 | O | 3 | 3 | Na | 2 | 2 | C | 1 | 1 | O | 3 | 3 | Nb | 2 | 2 | O | 5 | 5 | [66 empty] | Ba | 2 | 2 | Na | 1 | 1 | Nb | 5 | 5 | O | 15 | 15 | C | 1 | 1 | O | 2 | 2
10.1039/c5ce02324f | Single crystals of β-RbSbB2O6 were obtained by hig <...> astable and the alpha form is the more stable one. | solid-state | 2 H3BO3 + 0.5 O2 + 0.5 Rb2CO3 + 0.5 Sb2O3 == 1 RbSbB2O6 + 0.5 CO2 + 3 H2O | ['RbB2SbO6'] |  |  | 2 H3BO3 + 0.5 O2 + 0.5 Rb2CO3 + 0.5 Sb2O3 | 1 RbSbB2O6 + 0.5 CO2 + 3 H2O | H | 3 | 3 | B | 1 | 1 | O | 3 | 3 | O | 2 | 2 | Rb | 2 | 2 | C | 1 | 1 | O | 3 | 3 | Sb | 2 | 2 | O | 3 | 3 | [63 empty] | Rb | 1 | 1 | Sb | 1 | 1 | B | 2 | 2 | O | 6 | 6 | C | 1 | 1 | O | 2 | 2 | H | 2 | 2 | O | 1 | 1
10.1039/b312620j | A2SrTa2O7 (A=Li, K, and Rb) powders were prepared <...> and are named as A2SrTa2O7·nH2O (A=H, K, and Rb). | solid-state | 1 Li2CO3 + 1 SrCO3 + 1 Ta2O5 == 1 A2SrTa2O7 + 2 CO2; A = Li | ['Li2SrTa2O7'] |  |  | 1 Li2CO3 + 1 SrCO3 + 1 Ta2O5 | 1 A2SrTa2O7 + 2 CO2; A = Li | Li | 2 | 2 | C | 1 | 1 | O | 3 | 3 | Sr | 1 | 1 | C | 1 | 1 | O | 3 | 3 | Ta | 2 | 2 | O | 5 | 5 | [66 empty] | A | 2 | 2 | Sr | 1 | 1 | Ta | 2 | 2 | O | 7 | 7 | C | 1 | 1 | O | 2 | 2 | A | 1 | 1 | Li | 1 | 1
10.1039/b312620j | A2SrTa2O7 (A=Li, K, and Rb) powders were prepared <...> and are named as A2SrTa2O7·nH2O (A=H, K, and Rb). | solid-state | 1 Rb2CO3 + 1 SrCO3 + 1 Ta2O5 == 1 A2SrTa2O7 + 2 CO2; A = Rb | ['Rb2SrTa2O7'] |  |  | 1 Rb2CO3 + 1 SrCO3 + 1 Ta2O5 | 1 A2SrTa2O7 + 2 CO2; A = Rb | Rb | 2 | 2 | C | 1 | 1 | O | 3 | 3 | Sr | 1 | 1 | C | 1 | 1 | O | 3 | 3 | Ta | 2 | 2 | O | 5 | 5 | [66 empty] | A | 2 | 2 | Sr | 1 | 1 | Ta | 2 | 2 | O | 7 | 7 | C | 1 | 1 | O | 2 | 2 | A | 1 | 1 | Rb | 1 | 1
10.1039/b312620j | A2SrTa2O7 (A=Li, K, and Rb) powders were prepared <...> and are named as A2SrTa2O7·nH2O (A=H, K, and Rb). | solid-state | 1 Li2CO3 + 1 SrCO3 + 1 Ta2O5 == 1 Li2SrTa2O7 + 2 CO2 | ['Li2SrTa2O7'] |  |  | 1 Li2CO3 + 1 SrCO3 + 1 Ta2O5 | 1 Li2SrTa2O7 + 2 CO2 | Li | 2 | 2 | C | 1 | 1 | O | 3 | 3 | Sr | 1 | 1 | C | 1 | 1 | O | 3 | 3 | Ta | 2 | 2 | O | 5 | 5 | [66 empty] | Li | 2 | 2 | Sr | 1 | 1 | Ta | 2 | 2 | O | 7 | 7 | C | 1 | 1 | O | 2 | 2
10.1039/c5tc00616c | Four Li2MnO3 samples were prepared by a variety of <...> oduct was removed by washing with distilled water. | solid-state | 1 Li2CO3 + 1 MnC2O4·2H2O + 1 O2 == 1 Li2MnO3 + 3 CO2 + 2 H2O | ['Li2MnO3'] |  |  | 1 Li2CO3 + 1 MnC2O4·2H2O + 1 O2 | 1 Li2MnO3 + 3 CO2 + 2 H2O | Li | 2 | 2 | C | 1 | 1 | O | 3 | 3 | Mn | 1 | 1 | C | 2 | 2 | O | 4 | 4 | H | 2 | 2 | O | 1 | 1 | O | 2 | 2 | [63 empty] | Li | 2 | 2 | Mn | 1 | 1 | O | 3 | 3 | C | 1 | 1 | O | 2 | 2 | H | 2 | 2 | O | 1 | 1
10.1039/c5tc00616c | Four Li2MnO3 samples were prepared by a variety of <...> oduct was removed by washing with distilled water. | solid-state | 0.66 Al(NO3)3·9H2O + 1 Li2CO3 + 0.67 MgCO3 + 0.67 MnC2O4·2H2O + 0.67 O2 + 1.98 [OH-] == 1 Li2Mg0.67Al0.66Mn0.67O4 + 3.01 CO2 + 8.27 H2O + 1.98 [NO3-] | ['Li2Mg0.67Mn0.67Al0.66O4'] |  |  | 0.66 Al(NO3)3·9H2O + 1 Li2CO3 + 0.67 MgCO3 + 0.67 MnC2O4·2H2O + 0.67 O2 + 1.98 [OH-] | 1 Li2Mg0.67Al0.66Mn0.67O4 + 3.01 CO2 + 8.27 H2O + 1.98 [NO3-] | Al | 1 | 1 | N | 1 | 1 | O | 3 | 3 | H | 2 | 2 | O | 1 | 1 | Li | 2 | 2 | C | 1 | 1 | O | 3 | 3 | Mg | 1 | 1 | C | 1 | 1 | O | 3 | 3 | Mn | 1 | 1 | C | 2 | 2 | O | 4 | 4 | H | 2 | 2 | O | 1 | 1 | O | 2 | 2 | O | 1 | 1 | H | 1 | 1 | [33 empty] | Li | 2 | 2 | Mg | 0.67 | 0 | Al | 0.66 | 0 | Mn | 0.67 | 0 | O | 4 | 4 | C | 1 | 1 | O | 2 | 2 | H | 2 | 2 | O | 1 | 1 | N | 1 | 1 | O | 3 | 3
10.1039/c5tc00616c | Four Li2MnO3 samples were prepared by a variety of <...> oduct was removed by washing with distilled water. | solid-state | 1 Al(NO3)3·9H2O + 1.5 Li2CO3 + 1 MnC2O4·2H2O + 1 O2 + 3 [OH-] == 1 Li3AlMnO5 + 3.5 CO2 + 12.5 H2O + 3 [NO3-] | ['Li3MnAlO5'] |  |  | 1 Al(NO3)3·9H2O + 1.5 Li2CO3 + 1 MnC2O4·2H2O + 1 O2 + 3 [OH-] | 1 Li3AlMnO5 + 3.5 CO2 + 12.5 H2O + 3 [NO3-] | Al | 1 | 1 | N | 1 | 1 | O | 3 | 3 | H | 2 | 2 | O | 1 | 1 | Li | 2 | 2 | C | 1 | 1 | O | 3 | 3 | Mn | 1 | 1 | C | 2 | 2 | O | 4 | 4 | H | 2 | 2 | O | 1 | 1 | O | 2 | 2 | O | 1 | 1 | H | 1 | 1 | [42 empty] | Li | 3 | 3 | Al | 1 | 1 | Mn | 1 | 1 | O | 5 | 5 | C | 1 | 1 | O | 2 | 2 | H | 2 | 2 | O | 1 | 1 | N | 1 | 1 | O | 3 | 3
10.1039/c5tc01929j | Polycrystalline CsVO3 was synthesized by a water-a <...> ber of emitted and absorbed photons, respectively. | solid-state | 0.5 Cs2CO3 + 1 NH4VO3 == 1 CsVO3 + 0.5 CO2 + 0.5 H2O + 1 NH3 | ['CsVO3'] |  |  | 0.5 Cs2CO3 + 1 NH4VO3 | 1 CsVO3 + 0.5 CO2 + 0.5 H2O + 1 NH3 | Cs | 2 | 2 | C | 1 | 1 | O | 3 | 3 | N | 1 | 1 | H | 4 | 4 | V | 1 | 1 | O | 3 | 3 | [69 empty] | Cs | 1 | 1 | V | 1 | 1 | O | 3 | 3 | C | 1 | 1 | O | 2 | 2 | H | 2 | 2 | O | 1 | 1 | N | 1 | 1 | H | 3 | 3
10.1039/c5tc01929j | Polycrystalline CsVO3 was synthesized by a water-a <...> ber of emitted and absorbed photons, respectively. | solid-state | 2 MgO + 0.001 MnO2 + 0.999 TiO2 == 1 Mg2Ti0.999Mn0.001O4 | ['Mg2Ti0.999Mn0.001O4'] |  |  | 2 MgO + 0.001 MnO2 + 0.999 TiO2 | 1 Mg2Ti0.999Mn0.001O4 | Mg | 1 | 1 | O | 1 | 1 | Mn | 1 | 1 | O | 2 | 2 | Ti | 1 | 1 | O | 2 | 2 | [72 empty] | Mg | 2 | 2 | Ti | 0.999 | 0 | Mn | 0.001 | 0 | O | 4 | 4
10.1039/c5tc01929j | Polycrystalline CsVO3 was synthesized by a water-a <...> ber of emitted and absorbed photons, respectively. | solid-state | 2 MgO + 1 TiO2 == 1 Mg2TiO4 ; target Mg2TiO4 with additives Mn via MnO2 ; target Mg2TiO4 with additives Mn via MnO2 | ['Mg2TiO4'] |  |  | 2 MgO + 1 TiO2 | 1 Mg2TiO4 ; target Mg2TiO4 with additives Mn via MnO2 ; target Mg2TiO4 with additives Mn via MnO2 | Mg | 1 | 1 | O | 1 | 1 | Ti | 1 | 1 | O | 2 | 2 | [78 empty] | Mg | 2 | 2 | Ti | 1 | 1 | O | 4 | 4 | Mg | 2 | 2 | Ti | 1 | 1 | O | 4 | 4 | Mn | 1 | 1 | Mn | 1 | 1 | O | 2 | 2 | Mg | 2 | 2 | Ti | 1 | 1 | O | 4 | 4 | Mn | 1 | 1 | Mn | 1 | 1 | O | 2 | 2
10.1039/c6tc01640e | The non- and Cr3+-doped Mg4Ga8Ge2O20 particles wer <...> ure and ground evenly for subsequent measurements. | solid-state | 4 Ga2O3 + 2 GeO2 + 4 MgO == 1 Mg4Ga8Ge2O20 ; target Mg4Ga8Ge2O20 with additives Cr via Cr2O3 ; target Mg4Ga8Ge2O20 with additives Cr via Cr2O3 | ['Mg4Ga8Ge2O20'] | 1400 |  | 4 Ga2O3 + 2 GeO2 + 4 MgO | 1 Mg4Ga8Ge2O20 ; target Mg4Ga8Ge2O20 with additives Cr via Cr2O3 ; target Mg4Ga8Ge2O20 with additives Cr via Cr2O3 | Ga | 2 | 2 | O | 3 | 3 | Ge | 1 | 1 | O | 2 | 2 | Mg | 1 | 1 | O | 1 | 1 | [72 empty] | Mg | 4 | 4 | Ga | 8 | 8 | Ge | 2 | 2 | O | 20 | 20 | Mg | 4 | 4 | Ga | 8 | 8 | Ge | 2 | 2 | O | 20 | 20 | Cr | 1 | 1 | Cr | 2 | 2 | O | 3 | 3 | Mg | 4 | 4 | Ga | 8 | 8 | Ge | 2 | 2 | O | 20 | 20 | Cr | 1 | 1 | Cr | 2 | 2 | O | 3 | 3
10.1039/c7cp05253g | LGPS powders were synthesized based on a solid-sta <...> symmetrical cells were made into CR2032 coin type. | solid-state | 1 GeS2 + 5 Li2S + 1 P2S5 == 1 Li10GeP2S12 | ['Li10GeP2S12'] |  |  | 1 GeS2 + 5 Li2S + 1 P2S5 | 1 Li10GeP2S12 | Ge | 1 | 1 | S | 2 | 2 | Li | 2 | 2 | S | 1 | 1 | P | 2 | 2 | S | 5 | 5 | [72 empty] | Li | 10 | 10 | Ge | 1 | 1 | P | 2 | 2 | S | 12 | 12
10.1039/b908266b | Stoichiometric quantities of lithium hydroxide mon <...> ide at temperatures up to 600 °C to give sample C. | solid-state | 2 LiOH·H2O + 1 MoO3 == 1 Li2MoO4 + 3 H2O | ['Li2MoO4'] |  |  | 2 LiOH·H2O + 1 MoO3 | 1 Li2MoO4 + 3 H2O | Li | 1 | 1 | O | 1 | 1 | H | 1 | 1 | H | 2 | 2 | O | 1 | 1 | Mo | 1 | 1 | O | 3 | 3 | [69 empty] | Li | 2 | 2 | Mo | 1 | 1 | O | 4 | 4 | H | 2 | 2 | O | 1 | 1
10.1039/c2dt12493a | A pure polycrystalline sample of BaGa2GeSe6 was sy <...> ure for 48 h, and then the furnace was turned off. | solid-state | 1 BaSe + 1 Ga2Se3 + 1 GeSe2 == 1 BaGa2GeSe6 | ['BaGa2GeSe6'] |  |  | 1 BaSe + 1 Ga2Se3 + 1 GeSe2 | 1 BaGa2GeSe6 | Ba | 1 | 1 | Se | 1 | 1 | Ga | 2 | 2 | Se | 3 | 3 | Ge | 1 | 1 | Se | 2 | 2 | [72 empty] | Ba | 1 | 1 | Ga | 2 | 2 | Ge | 1 | 1 | Se | 6 | 6
10.1039/c4dt02001d | Two different approaches were used for synthesis: <...> min-1) with an exposure time of 24 h at each step. | solid-state | 3 (NH4)2HPO4 + 0.166 Cr2O3 + 2 ZrO2 == 1 Cr1/3Zr2P3O12 + 4.5 H2O + 6 NH3 | ['Zr2Cr0.333P3O12'] |  |  | 3 (NH4)2HPO4 + 0.166 Cr2O3 + 2 ZrO2 | 1 Cr1/3Zr2P3O12 + 4.5 H2O + 6 NH3 | N | 1 | 1 | H | 4 | 4 | H | 1 | 1 | P | 1 | 1 | O | 4 | 4 | Cr | 2 | 2 | O | 3 | 3 | Zr | 1 | 1 | O | 2 | 2 | [63 empty] | Cr | 1 | 1 | Zr | 2 | 2 | P | 3 | 3 | O | 12 | 12 | H | 2 | 2 | O | 1 | 1 | N | 1 | 1 | H | 3 | 3
10.1039/c5dt01441g | The Ba2Gd2Si4O13:mEu2+ phosphors were prepared usi <...> mperature, and ground into powder for measurement. | solid-state | 2 BaCO3 + 1 Gd2O3 + 4 SiO2 == 1 Ba2Gd2Si4O13 + 2 CO2 ; target Ba2Gd2Si4O13 with additives Eu via Eu2O3 ; target Ba2Gd2Si4O13 with additives Eu via Eu2O3 | ['Ba2Gd2Si4O13'] |  |  | 2 BaCO3 + 1 Gd2O3 + 4 SiO2 | 1 Ba2Gd2Si4O13 + 2 CO2 ; target Ba2Gd2Si4O13 with additives Eu via Eu2O3 ; target Ba2Gd2Si4O13 with additives Eu via Eu2O3 | Ba | 1 | 1 | C | 1 | 1 | O | 3 | 3 | Gd | 2 | 2 | O | 3 | 3 | Si | 1 | 1 | O | 2 | 2 | [69 empty] | Ba | 2 | 2 | Gd | 2 | 2 | Si | 4 | 4 | O | 13 | 13 | C | 1 | 1 | O | 2 | 2 | Ba | 2 | 2 | Gd | 2 | 2 | Si | 4 | 4 | O | 13 | 13 | Eu | 1 | 1 | Eu | 2 | 2 | O | 3 | 3 | Ba | 2 | 2 | Gd | 2 | 2 | Si | 4 | 4 | O | 13 | 13 | Eu | 1 | 1 | Eu | 2 | 2 | O | 3 | 3
10.1016/j.matlet.2013.04.039 | The powder samples of β-RbSm(MoO4)2 were prepared <...> tic surface charging of the RbSm(MoO4)2 particles. | solid-state | 2 MoO3 + 0.5 Rb2CO3 + 0.5 Sm2O3 == 1 RbSm(MoO4)2 + 0.5 CO2 | ['RbSmMo2O8'] |  |  | 2 MoO3 + 0.5 Rb2CO3 + 0.5 Sm2O3 | 1 RbSm(MoO4)2 + 0.5 CO2 | Mo | 1 | 1 | O | 3 | 3 | Rb | 2 | 2 | C | 1 | 1 | O | 3 | 3 | Sm | 2 | 2 | O | 3 | 3 | [69 empty] | Rb | 1 | 1 | Sm | 1 | 1 | Mo | 1 | 1 | O | 4 | 4 | C | 1 | 1 | O | 2 | 2
10.1039/c4dt00775a | CaCO3(AR), CaF2(AR), BeO (99.5%), H3BO3 (AR), B2O3 <...> temperature precision was stabilized within 0.1 K. | solid-state | 6 BeO + 2.5 CaCO3 + 0.5 CaF2 + 5 H3BO3 == 1 Ca3Be6B5O16F + 2.5 CO2 + 7.5 H2O | ['Ca3Be6B5O16F'] |  |  | 6 BeO + 2.5 CaCO3 + 0.5 CaF2 + 5 H3BO3 | 1 Ca3Be6B5O16F + 2.5 CO2 + 7.5 H2O | Be | 1 | 1 | O | 1 | 1 | Ca | 1 | 1 | C | 1 | 1 | O | 3 | 3 | Ca | 1 | 1 | F | 2 | 2 | H | 3 | 3 | B | 1 | 1 | O | 3 | 3 | [60 empty] | Ca | 3 | 3 | Be | 6 | 6 | B | 5 | 5 | O | 16 | 16 | F | 1 | 1 | C | 1 | 1 | O | 2 | 2 | H | 2 | 2 | O | 1 | 1
10.1016/j.electacta.2007.01.083 | Cu2Sb powders were synthesized by two different te <...> ze below 170 μm), with Cu and Sb powders for 20 h. | solid-state | 2 Cu + 1 Sb == 1 Cu2Sb | ['Cu2Sb'] |  |  | 2 Cu + 1 Sb | 1 Cu2Sb | Cu | 1 | 1 | Sb | 1 | 1 | [84 empty] | Cu | 2 | 2 | Sb | 1 | 1
10.1039/c1ce05922j | Polycrystalline samples of α-BaTeMo2O9 were synthe <...> w solid was confirmed by powder X-ray diffraction. | solid-state | 1 BaCO3 + 2 MoO3 + 1 TeO2 == 1 BaTeMo2O9 + 1 CO2 | ['BaMo2TeO9'] |  |  | 1 BaCO3 + 2 MoO3 + 1 TeO2 | 1 BaTeMo2O9 + 1 CO2 | Ba | 1 | 1 | C | 1 | 1 | O | 3 | 3 | Mo | 1 | 1 | O | 3 | 3 | Te | 1 | 1 | O | 2 | 2 | [69 empty] | Ba | 1 | 1 | Te | 1 | 1 | Mo | 2 | 2 | O | 9 | 9 | C | 1 | 1 | O | 2 | 2
10.1016/j.jcrysgro.2010.03.004 | Bi2O3, ZnO, and H3BO3 starting materials were used <...> emical equation: Bi2O3+ZnO+2H3BO3→Bi2ZnOB2O6+3H2O↑ | solid-state | 1 Bi2O3 + 2 H3BO3 + 1 ZnO == 1 Bi2ZnOB2O6 + 3 H2O | ['ZnB2Bi2O7'] |  |  | 1 Bi2O3 + 2 H3BO3 + 1 ZnO | 1 Bi2ZnOB2O6 + 3 H2O | Bi | 2 | 2 | O | 3 | 3 | H | 3 | 3 | B | 1 | 1 | O | 3 | 3 | Zn | 1 | 1 | O | 1 | 1 | [69 empty] | Bi | 2 | 2 | Zn | 1 | 1 | O | 1 | 1 | B | 2 | 2 | O | 6 | 6 | H | 2 | 2 | O | 1 | 1
10.1039/c4ta02869d | Both BaCo0.6Fe0.3Sn0.1O3-δ (BCFSn631) and BaCo0.6F <...> lcined at 950 °C and 800 °C for 5 h, respectively. | solid-state | 1 BaCO3 + 0.2 Co3O4 + 0.15 Fe2O3 + 0.275 O2 + 0.1 SnO2 == 1 BaCo0.6Fe0.3Sn0.1O3 + 1 CO2 | ['BaFe0.3Co0.6Sn0.1O3'] |  | 800 | 1 BaCO3 + 0.2 Co3O4 + 0.15 Fe2O3 + 0.275 O2 + 0.1 SnO2 | 1 BaCo0.6Fe0.3Sn0.1O3 + 1 CO2 | Ba | 1 | 1 | C | 1 | 1 | O | 3 | 3 | Co | 3 | 3 | O | 4 | 4 | Fe | 2 | 2 | O | 3 | 3 | O | 2 | 2 | Sn | 1 | 1 | O | 2 | 2 | [60 empty] | Ba | 1 | 1 | Co | 0.6 | 0 | Fe | 0.3 | 0 | Sn | 0.1 | 0 | O | 3 | 3 | C | 1 | 1 | O | 2 | 2
10.1039/c4ta02869d | Both BaCo0.6Fe0.3Sn0.1O3-δ (BCFSn631) and BaCo0.6F <...> lcined at 950 °C and 800 °C for 5 h, respectively. | solid-state | 1 BaCO3 + 0.2 Co3O4 + 0.15 Fe2O3 + 0.05 Nb2O5 + 0.25 O2 == 1 BaCo0.6Fe0.3Nb0.1O3 + 1 CO2 | ['BaNb0.1Fe0.3Co0.6O3'] |  | 800 | 1 BaCO3 + 0.2 Co3O4 + 0.15 Fe2O3 + 0.05 Nb2O5 + 0.25 O2 | 1 BaCo0.6Fe0.3Nb0.1O3 + 1 CO2 | Ba | 1 | 1 | C | 1 | 1 | O | 3 | 3 | Co | 3 | 3 | O | 4 | 4 | Fe | 2 | 2 | O | 3 | 3 | Nb | 2 | 2 | O | 5 | 5 | O | 2 | 2 | [60 empty] | Ba | 1 | 1 | Co | 0.6 | 0 | Fe | 0.3 | 0 | Nb | 0.1 | 0 | O | 3 | 3 | C | 1 | 1 | O | 2 | 2
10.1021/cm0206385 | Li2MnO3 precursor materials were prepared in air b <...> D-5000 powder diffractometer with Cu Ka radiation. | solid-state | 2 LiOH + 1 MnO2 == 1 Li2MnO3 + 1 H2O | ['Li2MnO3'] |  |  | 2 LiOH + 1 MnO2 | 1 Li2MnO3 + 1 H2O | Li | 1 | 1 | O | 1 | 1 | H | 1 | 1 | Mn | 1 | 1 | O | 2 | 2 | [75 empty] | Li | 2 | 2 | Mn | 1 | 1 | O | 3 | 3 | H | 2 | 2 | O | 1 | 1
10.1016/j.jpowsour.2004.12.036 | LiCoPO4 was prepared by solid-state reaction of st <...> rformed in air without any adding of carbon black. | solid-state | 1 (NH4)2HPO4 + 1 CoO + 0.5 Li2CO3 == 1 LiCoPO4 + 0.5 CO2 + 1.5 H2O + 2 NH3 | ['LiCoPO4'] |  | 500 | 1 (NH4)2HPO4 + 1 CoO + 0.5 Li2CO3 | 1 LiCoPO4 + 0.5 CO2 + 1.5 H2O + 2 NH3 | N | 1 | 1 | H | 4 | 4 | H | 1 | 1 | P | 1 | 1 | O | 4 | 4 | Co | 1 | 1 | O | 1 | 1 | Li | 2 | 2 | C | 1 | 1 | O | 3 | 3 | [60 empty] | Li | 1 | 1 | Co | 1 | 1 | P | 1 | 1 | O | 4 | 4 | C | 1 | 1 | O | 2 | 2 | H | 2 | 2 | O | 1 | 1 | N | 1 | 1 | H | 3 | 3
10.1016/j.electacta.2013.04.036 | The Li2FeP2O7/C material was prepared using a conv <...> d as S1, S2, S3 and S4 for the sake of simplicity. | solid-state | 2 (NH4)2HPO4 + 1 FeC2O4·2H2O + 1 Li2CO3 + 0.5 O2 == 1 Li2FeP2O7 + 3 CO2 + 5 H2O + 4 NH3 | ['Li2FeP2O7'] | 600 |  | 2 (NH4)2HPO4 + 1 FeC2O4·2H2O + 1 Li2CO3 + 0.5 O2 | 1 Li2FeP2O7 + 3 CO2 + 5 H2O + 4 NH3 | N | 1 | 1 | H | 4 | 4 | H | 1 | 1 | P | 1 | 1 | O | 4 | 4 | Fe | 1 | 1 | C | 2 | 2 | O | 4 | 4 | H | 2 | 2 | O | 1 | 1 | Li | 2 | 2 | C | 1 | 1 | O | 3 | 3 | O | 2 | 2 | [48 empty] | Li | 2 | 2 | Fe | 1 | 1 | P | 2 | 2 | O | 7 | 7 | C | 1 | 1 | O | 2 | 2 | H | 2 | 2 | O | 1 | 1 | N | 1 | 1 | H | 3 | 3
10.1039/b907331k | A 3.0 g sample of Li7La3Sn2O12 was prepared by sta <...> ent. Measurements were made between 25 and 800 °C. | solid-state | 1.5 La2O3 + 3.5 Li2CO3 + 2 SnO2 == 1 Li7La3Sn2O12 + 3.5 CO2 | ['Li7La3Sn2O12'] |  |  | 1.5 La2O3 + 3.5 Li2CO3 + 2 SnO2 | 1 Li7La3Sn2O12 + 3.5 CO2 | La | 2 | 2 | O | 3 | 3 | Li | 2 | 2 | C | 1 | 1 | O | 3 | 3 | Sn | 1 | 1 | O | 2 | 2 | [69 empty] | Li | 7 | 7 | La | 3 | 3 | Sn | 2 | 2 | O | 12 | 12 | C | 1 | 1 | O | 2 | 2
10.1103/PhysRevB.88.014431 | Polycrystalline BiFe0.5Mn0.5O3 was synthesized via <...> m temperature before pressure was slowly released. | solid-state | 0.5 Bi2O3 + 0.25 Fe2O3 + 0.25 Mn2O3 == 1 BiFe0.5Mn0.5O3 | ['Mn0.5Fe0.5BiO3'] |  |  | 0.5 Bi2O3 + 0.25 Fe2O3 + 0.25 Mn2O3 | 1 BiFe0.5Mn0.5O3 | Bi | 2 | 2 | O | 3 | 3 | Fe | 2 | 2 | O | 3 | 3 | Mn | 2 | 2 | O | 3 | 3 | [72 empty] | Bi | 1 | 1 | Fe | 0.5 | 0 | Mn | 0.5 | 0 | O | 3 | 3
10.1039/c5tc00242g | The polycrystalline sample of Pr2Ti2O7 was prepare <...> this heat treatment were used for all the studies. | solid-state | 0.333 Pr6O11 + 2 TiO2 == 1 Pr2Ti2O7 + 0.333 O2 | ['Pr2Ti2O7'] | 1573 |  | 0.333 Pr6O11 + 2 TiO2 | 1 Pr2Ti2O7 + 0.333 O2 | Pr | 6 | 6 | O | 11 | 11 | Ti | 1 | 1 | O | 2 | 2 | [78 empty] | Pr | 2 | 2 | Ti | 2 | 2 | O | 7 | 7 | O | 2 | 2
10.1016/j.snb.2007.01.005 | For preparation of SnWO4, equimolar quantities of <...> n a detection limit of 5 mass% of impurity phases. | solid-state | 1 SnO + 1 WO3 == 1 SnWO4 | ['WSnO4'] |  |  | 1 SnO + 1 WO3 | 1 SnWO4 | Sn | 1 | 1 | O | 1 | 1 | W | 1 | 1 | O | 3 | 3 | [78 empty] | Sn | 1 | 1 | W | 1 | 1 | O | 4 | 4
10.1016/j.catcom.2007.01.006 | The polycrystalline InTaO4 was synthesized by soli <...> he catalyst by this reduction-oxidation procedure. | solid-state | 0.5 In2O3 + 0.5 Ta2O5 == 1 InTaO4 | ['TaInO4'] |  | 350 | 0.5 In2O3 + 0.5 Ta2O5 | 1 InTaO4 | In | 2 | 2 | O | 3 | 3 | Ta | 2 | 2 | O | 5 | 5 | [78 empty] | In | 1 | 1 | Ta | 1 | 1 | O | 4 | 4
10.1021/jp307857h | Pristine and solid solution photocatalyst powders <...> to as 2%La-Fe, 4%La-Fe, and 6%La-Fe, respectively. | solid-state | 0.5 Na2CO3 + 0.5 Ta2O5 == 1 NaTaO3 + 0.5 CO2 ; target NaTaO3 with additives Fe via Fe2O3 ; target NaTaO3 with additives Fe via Fe2O3 | ['NaTaO3'] |  |  | 0.5 Na2CO3 + 0.5 Ta2O5 | 1 NaTaO3 + 0.5 CO2 ; target NaTaO3 with additives Fe via Fe2O3 ; target NaTaO3 with additives Fe via Fe2O3 | Na | 2 | 2 | C | 1 | 1 | O | 3 | 3 | Ta | 2 | 2 | O | 5 | 5 | [75 empty] | Na | 1 | 1 | Ta | 1 | 1 | O | 3 | 3 | C | 1 | 1 | O | 2 | 2 | Na | 1 | 1 | Ta | 1 | 1 | O | 3 | 3 | Fe | 1 | 1 | Fe | 2 | 2 | O | 3 | 3 | Na | 1 | 1 | Ta | 1 | 1 | O | 3 | 3 | Fe | 1 | 1 | Fe | 2 | 2 | O | 3 | 3
10.1021/cg301859d | All flux syntheses were performed by combining app <...> filtered and dried overnight in an oven at ∼80 °C. | solid-state | 1 Na2CO3 + 2 Ta2O5 == 1 Na2Ta4O11 + 1 CO2 | ['Na2Ta4O11'] |  |  | 1 Na2CO3 + 2 Ta2O5 | 1 Na2Ta4O11 + 1 CO2 | Na | 2 | 2 | C | 1 | 1 | O | 3 | 3 | Ta | 2 | 2 | O | 5 | 5 | [75 empty] | Na | 2 | 2 | Ta | 4 | 4 | O | 11 | 11 | C | 1 | 1 | O | 2 | 2
10.1016/j.ceramint.2007.09.058 | High-purity (≥99.9%) oxide powders of CaCO3, La2O3 <...> sintered from 850 °C to 950 °C for 3 h in the air. | solid-state | 0.5 La2O3 + 0.5 Nb2O5 == 1 LaNbO4 | ['LaNbO4'] | 950 | 1100 | 0.5 La2O3 + 0.5 Nb2O5 | 1 LaNbO4 | La | 2 | 2 | O | 3 | 3 | Nb | 2 | 2 | O | 5 | 5 | [78 empty] | La | 1 | 1 | Nb | 1 | 1 | O | 4 | 4
10.1016/j.ssi.2013.07.015 | La0.8Ba1.2GaO3.9 was prepared from high purity La2 <...> ssible using the orthorhombic cell parameters [9]. | solid-state | 1.2 BaCO3 + 0.5 Ga2O3 + 0.4 La2O3 == 1 La0.8Ba1.2GaO3.9 + 1.2 CO2 | ['Ba1.2La0.8GaO3.9'] |  |  | 1.2 BaCO3 + 0.5 Ga2O3 + 0.4 La2O3 | 1 La0.8Ba1.2GaO3.9 + 1.2 CO2 | Ba | 1 | 1 | C | 1 | 1 | O | 3 | 3 | Ga | 2 | 2 | O | 3 | 3 | La | 2 | 2 | O | 3 | 3 | [69 empty] | La | 0.8 | 0 | Ba | 1.2 | 1 | Ga | 1 | 1 | O | 3.9 | 3 | C | 1 | 1 | O | 2 | 2
10.1016/j.ijhydene.2012.08.031 | The starting materials used for Ce0.8Gd0.2O1.9 (GD <...> equently sintered in air at 1200-1600 °C for 10 h. | solid-state | 0.8 CeO2 + 0.1 Gd2O3 == 1 Ce0.8Gd0.2O1.9 | ['Gd0.2Ce0.8O1.9'] |  |  | 0.8 CeO2 + 0.1 Gd2O3 | 1 Ce0.8Gd0.2O1.9 | Ce | 1 | 1 | O | 2 | 2 | Gd | 2 | 2 | O | 3 | 3 | [78 empty] | Ce | 0.8 | 0 | Gd | 0.2 | 0 | O | 1.9 | 1
10.1016/j.jcrysgro.2005.11.105 | Polycrystalline samples of BaCaBO3F were synthesiz <...> rmed that it was a single phase BaCaBO3F material. | solid-state | 0.5 BaCO3 + 0.5 BaF2 + 1 CaCO3 + 1 H3BO3 == 1 BaCaBO3F + 1.5 CO2 + 1.5 H2O | ['BaCaBO3F'] |  |  | 0.5 BaCO3 + 0.5 BaF2 + 1 CaCO3 + 1 H3BO3 | 1 BaCaBO3F + 1.5 CO2 + 1.5 H2O | Ba | 1 | 1 | C | 1 | 1 | O | 3 | 3 | Ba | 1 | 1 | F | 2 | 2 | Ca | 1 | 1 | C | 1 | 1 | O | 3 | 3 | H | 3 | 3 | B | 1 | 1 | O | 3 | 3 | [57 empty] | Ba | 1 | 1 | Ca | 1 | 1 | B | 1 | 1 | O | 3 | 3 | F | 1 | 1 | C | 1 | 1 | O | 2 | 2 | H | 2 | 2 | O | 1 | 1
10.1016/j.jpowsour.2016.11.088 | La0.5Sr0.5Fe0.8Cu0.15Nb0.05O3-δ (LSFCN) precursor <...> tra was completed using the XPS Peak 4.1 software. | solid-state | 0.15 CuO + 0.4 Fe2O3 + 0.25 La2O3 + 0.025 Nb2O5 + 0.138 O2 + 0.5 SrCO3 == 1 La0.5Sr0.5Fe0.8Cu0.15Nb0.05O3 + 0.5 CO2 | ['Sr0.5La0.5Nb0.05Fe0.8Cu0.15O3'] |  | 1100 | 0.15 CuO + 0.4 Fe2O3 + 0.25 La2O3 + 0.025 Nb2O5 + 0.138 O2 + 0.5 SrCO3 | 1 La0.5Sr0.5Fe0.8Cu0.15Nb0.05O3 + 0.5 CO2 | Cu | 1 | 1 | O | 1 | 1 | Fe | 2 | 2 | O | 3 | 3 | La | 2 | 2 | O | 3 | 3 | Nb | 2 | 2 | O | 5 | 5 | O | 2 | 2 | Sr | 1 | 1 | C | 1 | 1 | O | 3 | 3 | [54 empty] | La | 0.5 | 0 | Sr | 0.5 | 0 | Fe | 0.8 | 0 | Cu | 0.15 | 0 | Nb | 0.05 | 0 | O | 3 | 3 | C | 1 | 1 | O | 2 | 2
10.1016/j.apsusc.2010.07.106 | The polycrystalline samples (In0.95Fe0.05)2O3 were <...> to rule out the possibility of measurement error. | solid-state | 0.05 Fe2O3 + 0.95 In2O3 == 1 (In0.95Fe0.05)2O3 | ['Fe0.1In1.9O3'] | 1100 |  | 0.05 Fe2O3 + 0.95 In2O3 | 1 (In0.95Fe0.05)2O3 | Fe | 2 | 2 | O | 3 | 3 | In | 2 | 2 | O | 3 | 3 | [78 empty] | In | 0.95 | 0 | Fe | 0.05 | 0 | O | 3 | 3
10.1016/j.elecom.2010.04.014 | The active material of Li3V2(PO4)3 and the solid e <...> (XRD; Rigaku RINT2100HLR/PC) with Cu-Kα radiation. | solid-state | 1.5 Li2CO3 + 3 NH4H2PO4 + 1 V2O3 == 1 Li3V2(PO4)3 + 1.5 CO2 + 4.5 H2O + 3 NH3 | ['Li3V2P3O12'] |  |  | 1.5 Li2CO3 + 3 NH4H2PO4 + 1 V2O3 | 1 Li3V2(PO4)3 + 1.5 CO2 + 4.5 H2O + 3 NH3 | Li | 2 | 2 | C | 1 | 1 | O | 3 | 3 | N | 1 | 1 | H | 4 | 4 | H | 2 | 2 | P | 1 | 1 | O | 4 | 4 | V | 2 | 2 | O | 3 | 3 | [60 empty] | Li | 3 | 3 | V | 2 | 2 | P | 1 | 1 | O | 4 | 4 | C | 1 | 1 | O | 2 | 2 | H | 2 | 2 | O | 1 | 1 | N | 1 | 1 | H | 3 | 3
10.1016/j.ssi.2014.10.008 | Polycrystalline samples of general chemical formul <...> 750 °C (BIMNVOX and Bi4V2O11) for a further 24 h. | solid-state | 2 Bi2O3 + 1 V2O5 == 1 Bi4V2O11 | ['V2Bi4O11'] |  |  | 2 Bi2O3 + 1 V2O5 | 1 Bi4V2O11 | Bi | 2 | 2 | O | 3 | 3 | V | 2 | 2 | O | 5 | 5 | [78 empty] | Bi | 4 | 4 | V | 2 | 2 | O | 11 | 11
10.1016/s0167-2738(02)00072-3 | LiMn2O4 and the substituted spinels Li(M1/6Mn11/6) <...> rbon (C (1 s)=284.6 eV) as the internal reference. | solid-state | 1 LiOH + 1 Mn2O3 + 0.25 O2 == 1 LiMn2O4 + 0.5 H2O | ['LiMn2O4'] |  | 420 | 1 LiOH + 1 Mn2O3 + 0.25 O2 | 1 LiMn2O4 + 0.5 H2O | Li | 1 | 1 | O | 1 | 1 | H | 1 | 1 | Mn | 2 | 2 | O | 3 | 3 | O | 2 | 2 | [72 empty] | Li | 1 | 1 | Mn | 2 | 2 | O | 4 | 4 | H | 2 | 2 | O | 1 | 1
10.1016/s0167-2738(02)00072-3 | LiMn2O4 and the substituted spinels Li(M1/6Mn11/6) <...> rbon (C (1 s)=284.6 eV) as the internal reference. | solid-state | 0.056 Co3O4 + 1 LiOH + 0.916 Mn2O3 + 0.264 O2 == 1 Li(M1/6Mn11/6)O4 + 0.5 H2O; M = Co | ['LiMn1.833Co0.167O4'] |  | 420 | 0.056 Co3O4 + 1 LiOH + 0.916 Mn2O3 + 0.264 O2 | 1 Li(M1/6Mn11/6)O4 + 0.5 H2O; M = Co | Co | 3 | 3 | O | 4 | 4 | Li | 1 | 1 | O | 1 | 1 | H | 1 | 1 | Mn | 2 | 2 | O | 3 | 3 | O | 2 | 2 | [66 empty] | Li | 1 | 1 | M | 1 | 1 | Mn | 11 | 11 | O | 4 | 4 | H | 2 | 2 | O | 1 | 1 | M | 1 | 1 | Co | 1 | 1
10.1039/c3ta11315a | La0.3Sr0.7TiO3-δ and La0.3Sr0.7Co0.07Ti0.93O3-δ ca <...> ders (TOSHO) were used without any pre-treatments. | solid-state | 0.15 La2O3 + 0.7 SrCO3 + 1 TiO2 == 1 La0.3Sr0.7TiO3 + 0.7 CO2 + 0.075 O2 | ['Sr0.7La0.3TiO3'] |  | 1300 | 0.15 La2O3 + 0.7 SrCO3 + 1 TiO2 | 1 La0.3Sr0.7TiO3 + 0.7 CO2 + 0.075 O2 | La | 2 | 2 | O | 3 | 3 | Sr | 1 | 1 | C | 1 | 1 | O | 3 | 3 | Ti | 1 | 1 | O | 2 | 2 | [69 empty] | La | 0.3 | 0 | Sr | 0.7 | 0 | Ti | 1 | 1 | O | 3 | 3 | C | 1 | 1 | O | 2 | 2 | O | 2 | 2
10.1016/j.ssi.2009.12.014 | All samples were prepared using a conventional sol <...> radiation from a Rigaku RINT 2500 diffractometer. | solid-state | 2 SrCO3 + 1 TiO2 == 1 Sr2TiO4 + 2 CO2 | ['Sr2TiO4'] |  | 1273 | 2 SrCO3 + 1 TiO2 | 1 Sr2TiO4 + 2 CO2 | Sr | 1 | 1 | C | 1 | 1 | O | 3 | 3 | Ti | 1 | 1 | O | 2 | 2 | [75 empty] | Sr | 2 | 2 | Ti | 1 | 1 | O | 4 | 4 | C | 1 | 1 | O | 2 | 2
10.1007/s10854-011-0415-9 | For comparison purposes BaMoO4:Pr3+ phosphor (Bulk <...> powders were allowed to cool to room temperature. | solid-state | 0.143 (NH4)6Mo7O24·4H2O + 1 BaCO3 == 1 BaMoO4 + 1 CO2 + 1 H2O + 0.857 NH3 ; target BaMoO4 with additives Pr via Pr6O11 ; target BaMoO4 with additives Pr via Pr6O11 | ['BaMoO4'] |  |  | 0.143 (NH4)6Mo7O24·4H2O + 1 BaCO3 | 1 BaMoO4 + 1 CO2 + 1 H2O + 0.857 NH3 ; target BaMoO4 with additives Pr via Pr6O11 ; target BaMoO4 with additives Pr via Pr6O11 | N | 1 | 1 | H | 4 | 4 | Mo | 7 | 7 | O | 24 | 24 | H | 2 | 2 | O | 1 | 1 | Ba | 1 | 1 | C | 1 | 1 | O | 3 | 3 | [63 empty] | Ba | 1 | 1 | Mo | 1 | 1 | O | 4 | 4 | C | 1 | 1 | O | 2 | 2 | H | 2 | 2 | O | 1 | 1 | N | 1 | 1 | H | 3 | 3 | Ba | 1 | 1 | Mo | 1 | 1 | O | 4 | 4 | Pr | 1 | 1 | Pr | 6 | 6 | O | 11 | 11 | Ba | 1 | 1 | Mo | 1 | 1 | O | 4 | 4 | Pr | 1 | 1 | Pr | 6 | 6 | O | 11 | 11
10.1021/cm970221c | K2La2Ti3O10 was also prepared by the conventional <...> al grindings for several times or 1323 K for 48 h. | solid-state | 1 K2CO3 + 1 La2O3 + 3 TiO2 == 1 K2La2Ti3O10 + 1 CO2 | ['K2La2Ti3O10'] |  | 1323 | 1 K2CO3 + 1 La2O3 + 3 TiO2 | 1 K2La2Ti3O10 + 1 CO2 | K | 2 | 2 | C | 1 | 1 | O | 3 | 3 | La | 2 | 2 | O | 3 | 3 | Ti | 1 | 1 | O | 2 | 2 | [69 empty] | K | 2 | 2 | La | 2 | 2 | Ti | 3 | 3 | O | 10 | 10 | C | 1 | 1 | O | 2 | 2
10.1016/j.electacta.2008.10.021 | Li2Ti3O7 was synthesized by conventional solid-sta <...> ence material to obtain refined lattice parameter. | solid-state | 1 Li2CO3 + 3 TiO2 == 1 Li2Ti3O7 + 1 CO2 | ['Li2Ti3O7'] |  |  | 1 Li2CO3 + 3 TiO2 | 1 Li2Ti3O7 + 1 CO2 | Li | 2 | 2 | C | 1 | 1 | O | 3 | 3 | Ti | 1 | 1 | O | 2 | 2 | [75 empty] | Li | 2 | 2 | Ti | 3 | 3 | O | 7 | 7 | C | 1 | 1 | O | 2 | 2
10.1016/j.apsusc.2015.07.204 | Photocatalysts YVO4, BiVO4 and solid solution Bi0. <...> ad 0.3 wt% metal (oxide) (based on metal amounts). | solid-state | 0.5 Bi2O3 + 1 NH4VO3 == 1 BiVO4 + 0.5 H2O + 1 NH3 | ['VBiO4'] |  | 800 | 0.5 Bi2O3 + 1 NH4VO3 | 1 BiVO4 + 0.5 H2O + 1 NH3 | Bi | 2 | 2 | O | 3 | 3 | N | 1 | 1 | H | 4 | 4 | V | 1 | 1 | O | 3 | 3 | [72 empty] | Bi | 1 | 1 | V | 1 | 1 | O | 4 | 4 | H | 2 | 2 | O | 1 | 1 | N | 1 | 1 | H | 3 | 3
10.1016/s0025-5408(01)00749-8 | In the citrate gel method, stoichiometric amounts <...> he powder synthesized by the solid state reaction. | solid-state | 0.4 Ca(NO3)2·4H2O + 1.2 La(NO3)3·6H2O + 2 Mn(NO3)2·4H2O + 0.7 O2 + 1.4 Sr(NO3)2 + 11.2 [OH-] == 1 La1.2(Sr1.4Ca0.4)Mn2O7 + 22.4 H2O + 11.2 [NO3-] | ['Sr1.4Ca0.4La1.2Mn2O7'] |  |  | 0.4 Ca(NO3)2·4H2O + 1.2 La(NO3)3·6H2O + 2 Mn(NO3)2·4H2O + 0.7 O2 + 1.4 Sr(NO3)2 + 11.2 [OH-] | 1 La1.2(Sr1.4Ca0.4)Mn2O7 + 22.4 H2O + 11.2 [NO3-] | Ca | 1 | 1 | N | 1 | 1 | O | 3 | 3 | H | 2 | 2 | O | 1 | 1 | La | 1 | 1 | N | 1 | 1 | O | 3 | 3 | H | 2 | 2 | O | 1 | 1 | Mn | 1 | 1 | N | 1 | 1 | O | 3 | 3 | H | 2 | 2 | O | 1 | 1 | O | 2 | 2 | Sr | 1 | 1 | N | 1 | 1 | O | 3 | 3 | O | 1 | 1 | H | 1 | 1 | [27 empty] | La | 1.2 | 1 | Sr | 1.4 | 1 | Ca | 0.4 | 0 | Mn | 2 | 2 | O | 7 | 7 | H | 2 | 2 | O | 1 | 1 | N | 1 | 1 | O | 3 | 3
10.1103/PhysRevB.89.184421 | Powder samples of α-NaFeO2 were prepared by solid <...> riments and included in the refinement procedures. | solid-state | 0.5 Fe2O3 + 0.5 Na2CO3 == 1 NaFeO2 + 0.5 CO2 | ['NaFeO2'] |  |  | 0.5 Fe2O3 + 0.5 Na2CO3 | 1 NaFeO2 + 0.5 CO2 | Fe | 2 | 2 | O | 3 | 3 | Na | 2 | 2 | C | 1 | 1 | O | 3 | 3 | [75 empty] | Na | 1 | 1 | Fe | 1 | 1 | O | 2 | 2 | C | 1 | 1 | O | 2 | 2
10.1007/s10854-017-7863-9 | A glass with the molar composition of 30BaO-40B2O3 <...> calcined at 1150 °C for 4 h to form BaTi4O9 phase. | solid-state | 1 BaCO3 + 4 TiO2 == 1 BaTi4O9 + 1 CO2 | ['BaTi4O9'] |  | 1150 | 1 BaCO3 + 4 TiO2 | 1 BaTi4O9 + 1 CO2 | Ba | 1 | 1 | C | 1 | 1 | O | 3 | 3 | Ti | 1 | 1 | O | 2 | 2 | [75 empty] | Ba | 1 | 1 | Ti | 4 | 4 | O | 9 | 9 | C | 1 | 1 | O | 2 | 2
10.1111/j.1551-2916.2007.02017.x | Proportionate amounts of reagent-grade starting ma <...> A binder for the dielectric behavior measurements. | solid-state | 2.5 Bi2O3 + 1.5 Nb2O5 == 1 Bi5Nb3O15 | ['Nb3Bi5O15'] |  |  | 2.5 Bi2O3 + 1.5 Nb2O5 | 1 Bi5Nb3O15 | Bi | 2 | 2 | O | 3 | 3 | Nb | 2 | 2 | O | 5 | 5 | [78 empty] | Bi | 5 | 5 | Nb | 3 | 3 | O | 15 | 15
10.1021/cm070731z | (1) Synthesis. A specimen of Ca7ZrAl6O18 was prepa <...> wder specimen with particle sizes less than 44 mm. | solid-state | 3 Al2O3 + 7 CaCO3 + 1 ZrO2 == 1 Ca7ZrAl6O18 + 7 CO2 | ['Ca7ZrAl6O18'] |  |  | 3 Al2O3 + 7 CaCO3 + 1 ZrO2 | 1 Ca7ZrAl6O18 + 7 CO2 | Al | 2 | 2 | O | 3 | 3 | Ca | 1 | 1 | C | 1 | 1 | O | 3 | 3 | Zr | 1 | 1 | O | 2 | 2 | [69 empty] | Ca | 7 | 7 | Zr | 1 | 1 | Al | 6 | 6 | O | 18 | 18 | C | 1 | 1 | O | 2 | 2
10.1016/j.jlumin.2011.05.004 | Sr2CeO4 was also prepared by conventional solid st <...> ned mixture was then sintered at 1000 °C for 36 h. | solid-state | 1 CeO2 + 2 SrCO3 == 1 Sr2CeO4 + 2 CO2 | ['Sr2CeO4'] | 1000 |  | 1 CeO2 + 2 SrCO3 | 1 Sr2CeO4 + 2 CO2 | Ce | 1 | 1 | O | 2 | 2 | Sr | 1 | 1 | C | 1 | 1 | O | 3 | 3 | [75 empty] | Sr | 2 | 2 | Ce | 1 | 1 | O | 4 | 4 | C | 1 | 1 | O | 2 | 2
10.1016/j.matlet.2011.08.055 | Lithium metasilicate (Li2SiO3) ceramic sample was <...> 35 °C-400 °C) at 1 kHz, 10 kHz, 100 kHz and 1 MHz. | solid-state | 1 Li2CO3 + 1 SiO2 == 1 Li2SiO3 + 1 CO2 | ['Li2SiO3'] | 900 | 900 | 1 Li2CO3 + 1 SiO2 | 1 Li2SiO3 + 1 CO2 | Li | 2 | 2 | C | 1 | 1 | O | 3 | 3 | Si | 1 | 1 | O | 2 | 2 | [75 empty] | Li | 2 | 2 | Si | 1 | 1 | O | 3 | 3 | C | 1 | 1 | O | 2 | 2
10.1016/j.jlumin.2011.01.021 | Yttrium tantalate, yttrium niobium-tantalate and y <...> samples were water washed, dried and then sieved. | solid-state | 0.5 Nb2O5 + 0.5 Y2O3 == 1 YNbO4 | ['YNbO4'] |  |  | 0.5 Nb2O5 + 0.5 Y2O3 | 1 YNbO4 | Nb | 2 | 2 | O | 5 | 5 | Y | 2 | 2 | O | 3 | 3 | [78 empty] | Y | 1 | 1 | Nb | 1 | 1 | O | 4 | 4
10.1016/j.actamat.2013.11.014 | BaZr0.8Y0.2O3-δ (BZY) powders were synthesized by <...> Mirage, Japan) using ethanol as the liquid medium. | solid-state | 1 BaCO3 + 0.05 O2 + 0.1 Y2O3 + 0.8 ZrO2 == 1 BaZr0.8Y0.2O3 + 1 CO2 | ['BaY0.2Zr0.8O3'] | 1670 | 1300 | 1 BaCO3 + 0.05 O2 + 0.1 Y2O3 + 0.8 ZrO2 | 1 BaZr0.8Y0.2O3 + 1 CO2 | Ba | 1 | 1 | C | 1 | 1 | O | 3 | 3 | O | 2 | 2 | Y | 2 | 2 | O | 3 | 3 | Zr | 1 | 1 | O | 2 | 2 | [66 empty] | Ba | 1 | 1 | Zr | 0.8 | 0 | Y | 0.2 | 0 | O | 3 | 3 | C | 1 | 1 | O | 2 | 2
10.1016/j.ijhydene.2016.11.123 | Stoichiometric amounts of Sm2O3, SrCO3, BaCO3 and <...> garding the preparation of SDC can refer to Ref. . | solid-state | 0.5 BaCO3 + 2 CoO + 0.25 O2 + 0.5 Sm2O3 + 0.5 SrCO3 == 1 SmBa0.5Sr0.5Co2O5 + 1 CO2 | ['Ba0.5Sr0.5SmCo2O5'] |  | 600 | 0.5 BaCO3 + 2 CoO + 0.25 O2 + 0.5 Sm2O3 + 0.5 SrCO3 | 1 SmBa0.5Sr0.5Co2O5 + 1 CO2 | Ba | 1 | 1 | C | 1 | 1 | O | 3 | 3 | Co | 1 | 1 | O | 1 | 1 | O | 2 | 2 | Sm | 2 | 2 | O | 3 | 3 | Sr | 1 | 1 | C | 1 | 1 | O | 3 | 3 | [57 empty] | Sm | 1 | 1 | Ba | 0.5 | 0 | Sr | 0.5 | 0 | Co | 2 | 2 | O | 5 | 5 | C | 1 | 1 | O | 2 | 2
10.1016/j.materresbull.2012.08.075 | Using conventional solid-state synthesis, Bi12SiO2 <...> ured in the temperature range from 25 °C to 90 °C. | solid-state | 6 Bi2O3 + 1 SiO2 == 1 Bi12SiO20 | ['SiBi12O20'] |  |  | 6 Bi2O3 + 1 SiO2 | 1 Bi12SiO20 | Bi | 2 | 2 | O | 3 | 3 | Si | 1 | 1 | O | 2 | 2 | [78 empty] | Bi | 12 | 12 | Si | 1 | 1 | O | 20 | 20
10.1016/s0167-2738(02)00474-5 | The sample was prepared by the solid state reactio <...> tructure by the powder X-ray diffraction analysis. | solid-state | 1 CeO2 + 1 SrCO3 == 1 SrCeO3 + 1 CO2 ; target SrCeO3 with additives Yb via Yb2O3 ; target SrCeO3 with additives Yb via Yb2O3 | ['SrCeO3'] |  |  | 1 CeO2 + 1 SrCO3 | 1 SrCeO3 + 1 CO2 ; target SrCeO3 with additives Yb via Yb2O3 ; target SrCeO3 with additives Yb via Yb2O3 | Ce | 1 | 1 | O | 2 | 2 | Sr | 1 | 1 | C | 1 | 1 | O | 3 | 3 | [75 empty] | Sr | 1 | 1 | Ce | 1 | 1 | O | 3 | 3 | C | 1 | 1 | O | 2 | 2 | Sr | 1 | 1 | Ce | 1 | 1 | O | 3 | 3 | Yb | 1 | 1 | Yb | 2 | 2 | O | 3 | 3 | Sr | 1 | 1 | Ce | 1 | 1 | O | 3 | 3 | Yb | 1 | 1 | Yb | 2 | 2 | O | 3 | 3
10.1016/j.msec.2008.07.031 | EuNbO4 crystalline powder was prepared by a solid <...> heated in a platinum crucible at 1200 °C, for 1 h. | solid-state | 0.5 Eu2O3 + 0.5 Nb2O5 == 1 EuNbO4 | ['EuNbO4'] |  |  | 0.5 Eu2O3 + 0.5 Nb2O5 | 1 EuNbO4 | Eu | 2 | 2 | O | 3 | 3 | Nb | 2 | 2 | O | 5 | 5 | [78 empty] | Eu | 1 | 1 | Nb | 1 | 1 | O | 4 | 4
10.1016/j.jssc.2009.08.019 | The Li2CuO2 sample was synthesized by conventional <...> efore the sample has to be preserved in a dry box. | solid-state | 1 CuO + 2 LiOH·H2O == 1 Li2CuO2 + 3 H2O | ['Li2CuO2'] |  | 700 | 1 CuO + 2 LiOH·H2O | 1 Li2CuO2 + 3 H2O | Cu | 1 | 1 | O | 1 | 1 | Li | 1 | 1 | O | 1 | 1 | H | 1 | 1 | H | 2 | 2 | O | 1 | 1 | [69 empty] | Li | 2 | 2 | Cu | 1 | 1 | O | 2 | 2 | H | 2 | 2 | O | 1 | 1
10.1007/s10854-013-1505-7 | The chemical compositions of the specimens were gi <...> e painted samples were fired at 550 °C for 30 min. | solid-state | 0.8 BaCO3 + 0.2 SrCO3 + 1 TiO2 == 1 Ba0.8Sr0.2TiO3 + 1 CO2 | ['Ba0.8Sr0.2TiO3'] |  | 1050 | 0.8 BaCO3 + 0.2 SrCO3 + 1 TiO2 | 1 Ba0.8Sr0.2TiO3 + 1 CO2 | Ba | 1 | 1 | C | 1 | 1 | O | 3 | 3 | Sr | 1 | 1 | C | 1 | 1 | O | 3 | 3 | Ti | 1 | 1 | O | 2 | 2 | [66 empty] | Ba | 0.8 | 0 | Sr | 0.2 | 0 | Ti | 1 | 1 | O | 3 | 3 | C | 1 | 1 | O | 2 | 2
10.1016/j.vacuum.2015.05.038 | The precursor powders (BaCuO2 and Ca2CuO3) for the <...> controlled using X-ray diffraction (XRD) analyses. | solid-state | 2 CaCO3 + 1 CuO == 1 Ca2CuO3 + 2 CO2 | ['Ca2CuO3'] |  |  | 2 CaCO3 + 1 CuO | 1 Ca2CuO3 + 2 CO2 | Ca | 1 | 1 | C | 1 | 1 | O | 3 | 3 | Cu | 1 | 1 | O | 1 | 1 | [75 empty] | Ca | 2 | 2 | Cu | 1 | 1 | O | 3 | 3 | C | 1 | 1 | O | 2 | 2
10.1016/j.matchar.2017.03.031 | In order to synthesize the perovskite with composi <...> e pellet was measured by liquid absorption method. | solid-state | 6 SrCO3 + 1 Ta2O5 == 1 Sr4(Sr2Ta2)O11 + 6 CO2 | ['Sr6Ta2O11'] | 1200 |  | 6 SrCO3 + 1 Ta2O5 | 1 Sr4(Sr2Ta2)O11 + 6 CO2 | Sr | 1 | 1 | C | 1 | 1 | O | 3 | 3 | Ta | 2 | 2 | O | 5 | 5 | [75 empty] | Sr | 4 | 4 | Sr | 2 | 2 | Ta | 2 | 2 | O | 11 | 11 | C | 1 | 1 | O | 2 | 2
10.1103/PhysRevB.78.144405 | Powder samples of HoBaCo2O5+δ have been prepared b <...> 00 °C overnight before being used in the reaction. | solid-state | 1 BaCO3 + 0.667 Co3O4 + 0.5 Ho2O3 == 1 HoBaCo2O5 + 1 CO2 + 0.083 O2 | ['BaHoCo2O5'] |  |  | 1 BaCO3 + 0.667 Co3O4 + 0.5 Ho2O3 | 1 HoBaCo2O5 + 1 CO2 + 0.083 O2 | Ba | 1 | 1 | C | 1 | 1 | O | 3 | 3 | Co | 3 | 3 | O | 4 | 4 | Ho | 2 | 2 | O | 3 | 3 | [69 empty] | Ho | 1 | 1 | Ba | 1 | 1 | Co | 2 | 2 | O | 5 | 5 | C | 1 | 1 | O | 2 | 2 | O | 2 | 2
10.1103/PhysRevB.89.115111 | We use resonant inelastic x-ray scattering (RIXS) <...> s slight excess of Ir, see the discussion in Ref.. | solid-state | 2 IrO2 + 1 Y2O3 == 1 Y2Ir2O7 | ['Y2Ir2O7'] |  |  | 2 IrO2 + 1 Y2O3 | 1 Y2Ir2O7 | Ir | 1 | 1 | O | 2 | 2 | Y | 2 | 2 | O | 3 | 3 | [78 empty] | Y | 2 | 2 | Ir | 2 | 2 | O | 7 | 7
10.1021/acs.chemmater.5b03785 | Two series of bulk polycrystalline samples Cu12Sb4 <...> ed by a final quenching in room-temperature water. | solid-state | 1 Cu + 1 S == 1 CuS | ['CuS'] |  |  | 1 Cu + 1 S | 1 CuS | Cu | 1 | 1 | S | 1 | 1 | [84 empty] | Cu | 1 | 1 | S | 1 | 1
10.1016/j.electacta.2009.08.021 | The layered NdBaCo2-xNixO5+δ (0 ≤ x ≤ 0.6) perovsk <...> 70:30 vol%) were ball-milled in ethanol for 48 h. | solid-state | 0.9 CeO2 + 0.05 Gd2O3 == 1 Ce0.9Gd0.1O1.95 | ['Gd0.1Ce0.9O1.95'] | 1250 | 1000 | 0.9 CeO2 + 0.05 Gd2O3 | 1 Ce0.9Gd0.1O1.95 | Ce | 1 | 1 | O | 2 | 2 | Gd | 2 | 2 | O | 3 | 3 | [78 empty] | Ce | 0.9 | 0 | Gd | 0.1 | 0 | O | 1.95 | 1
10.1016/j.electacta.2011.02.016 | The LSCO powders were synthesized by the conventio <...> 19 g/m2 measured by BET surface adsorption method. | solid-state | 0.333 Co3O4 + 0.25 La2O3 + 0.208 O2 + 0.5 SrCO3 == 1 La0.5Sr0.5CoO3 + 0.5 CO2 | ['Sr0.5La0.5CoO3'] | 1200 |  | 0.333 Co3O4 + 0.25 La2O3 + 0.208 O2 + 0.5 SrCO3 | 1 La0.5Sr0.5CoO3 + 0.5 CO2 | Co | 3 | 3 | O | 4 | 4 | La | 2 | 2 | O | 3 | 3 | O | 2 | 2 | Sr | 1 | 1 | C | 1 | 1 | O | 3 | 3 | [66 empty] | La | 0.5 | 0 | Sr | 0.5 | 0 | Co | 1 | 1 | O | 3 | 3 | C | 1 | 1 | O | 2 | 2
10.1149/2.0951614jes | For the fabrication of the LSCF1982 specimen used <...> kanthal wires were winded on opposite directions. | solid-state | 0.267 Co3O4 + 0.1 Fe2O3 + 0.05 La2O3 + 0.292 O2 + 0.9 SrCO3 == 1 La0.1Sr0.9Co0.8Fe0.2O3 + 0.9 CO2 | ['Sr0.9La0.1Fe0.2Co0.8O3'] | 1200 | 900 | 0.267 Co3O4 + 0.1 Fe2O3 + 0.05 La2O3 + 0.292 O2 + 0.9 SrCO3 | 1 La0.1Sr0.9Co0.8Fe0.2O3 + 0.9 CO2 | Co | 3 | 3 | O | 4 | 4 | Fe | 2 | 2 | O | 3 | 3 | La | 2 | 2 | O | 3 | 3 | O | 2 | 2 | Sr | 1 | 1 | C | 1 | 1 | O | 3 | 3 | [60 empty] | La | 0.1 | 0 | Sr | 0.9 | 0 | Co | 0.8 | 0 | Fe | 0.2 | 0 | O | 3 | 3 | C | 1 | 1 | O | 2 | 2
10.1016/j.molstruc.2012.09.019 | The powders for Iron-Cobalt spinel oxide having th <...> ation can be written as Co2+ + Fe3+ ↔ Fe2+ + Co3+. | solid-state | 1 CoO + 1 Fe2O3 == 1 CoFe2O4 | ['Fe2CoO4'] | 1100 |  | 1 CoO + 1 Fe2O3 | 1 CoFe2O4 | Co | 1 | 1 | O | 1 | 1 | Fe | 2 | 2 | O | 3 | 3 | [78 empty] | Co | 1 | 1 | Fe | 2 | 2 | O | 4 | 4
10.1016/j.jeurceramsoc.2005.06.028 | Adequate amounts of high purity NiO (99%), ZnO (99 <...> ing was performed under 5 kOe for 30 min at 25 °C. | solid-state | 1 Fe2O3 + 0.8 NiO + 0.2 ZnO == 1 Ni0.8Zn0.2Fe2O4 | ['Fe2Ni0.8Zn0.2O4'] |  | 1200 | 1 Fe2O3 + 0.8 NiO + 0.2 ZnO | 1 Ni0.8Zn0.2Fe2O4 | Fe | 2 | 2 | O | 3 | 3 | Ni | 1 | 1 | O | 1 | 1 | Zn | 1 | 1 | O | 1 | 1 | [72 empty] | Ni | 0.8 | 0 | Zn | 0.2 | 0 | Fe | 2 | 2 | O | 4 | 4
10.1016/j.tsf.2010.12.129 | The YBaCo4O7 + δ sputter targets were fabricated f <...> ed to measure the optical properties of the films. | solid-state | 1 Ba(CH3COO)2 + 2 Co2O3 + 0.5 Y2O3 + 2 [OH-] == 1 YBaCo4O7 + 1 H2O + 0.75 O2 + 2 [CH3COO-] | ['BaYCo4O7'] | 1300 |  | 1 Ba(CH3COO)2 + 2 Co2O3 + 0.5 Y2O3 + 2 [OH-] | 1 YBaCo4O7 + 1 H2O + 0.75 O2 + 2 [CH3COO-] | Ba | 1 | 1 | C | 1 | 1 | H | 3 | 3 | C | 1 | 1 | O | 1 | 1 | O | 1 | 1 | Co | 2 | 2 | O | 3 | 3 | Y | 2 | 2 | O | 3 | 3 | O | 1 | 1 | H | 1 | 1 | [54 empty] | Y | 1 | 1 | Ba | 1 | 1 | Co | 4 | 4 | O | 7 | 7 | H | 2 | 2 | O | 1 | 1 | O | 2 | 2 | C | 1 | 1 | H | 3 | 3 | C | 1 | 1 | O | 1 | 1 | O | 1 | 1
10.1016/j.electacta.2008.01.039 | La0.9Sr0.1Ga0.8Mg0.2O3-δ (LSGM) powder was synthes <...> he primary powder was calcined at 950 °C for 5 h . | solid-state | 0.4 Ga2O3 + 0.45 La2O3 + 0.2 MgO + 0.075 O2 + 0.1 SrCO3 == 1 La0.9Sr0.1Ga0.8Mg0.2O3 + 0.1 CO2 | ['Sr0.1Mg0.2La0.9Ga0.8O3'] | 1250 | 950 | 0.4 Ga2O3 + 0.45 La2O3 + 0.2 MgO + 0.075 O2 + 0.1 SrCO3 | 1 La0.9Sr0.1Ga0.8Mg0.2O3 + 0.1 CO2 | Ga | 2 | 2 | O | 3 | 3 | La | 2 | 2 | O | 3 | 3 | Mg | 1 | 1 | O | 1 | 1 | O | 2 | 2 | Sr | 1 | 1 | C | 1 | 1 | O | 3 | 3 | [60 empty] | La | 0.9 | 0 | Sr | 0.1 | 0 | Ga | 0.8 | 0 | Mg | 0.2 | 0 | O | 3 | 3 | C | 1 | 1 | O | 2 | 2
10.1016/j.ssi.2016.06.020 | BCZY63 pellets were prepared via the SSRS method. <...> ¦ cathode - BaCo0.4Fe0.4Zr0.1Y0.1O3-δ (BCFZY0.1). | solid-state | 1 BaCO3 + 0.6 CeO2 + 0.025 O2 + 0.05 Y2O3 + 0.3 ZrO2 == 1 BaCe0.6Zr0.3Y0.1O3 + 1 CO2 | ['BaCe0.6Y0.1Zr0.3O3'] |  |  | 1 BaCO3 + 0.6 CeO2 + 0.025 O2 + 0.05 Y2O3 + 0.3 ZrO2 | 1 BaCe0.6Zr0.3Y0.1O3 + 1 CO2 | Ba | 1 | 1 | C | 1 | 1 | O | 3 | 3 | Ce | 1 | 1 | O | 2 | 2 | O | 2 | 2 | Y | 2 | 2 | O | 3 | 3 | Zr | 1 | 1 | O | 2 | 2 | [60 empty] | Ba | 1 | 1 | Ce | 0.6 | 0 | Zr | 0.3 | 0 | Y | 0.1 | 0 | O | 3 | 3 | C | 1 | 1 | O | 2 | 2
10.1016/s1359-6454(97)00470-9 | A series of Al-Al3Ti composites of various Al3Ti c <...> dispersoids during MA and further heat treatment. | solid-state | 3 Al + 1 Ti == 1 Al3Ti | ['TiAl3'] |  |  | 3 Al + 1 Ti | 1 Al3Ti | Al | 1 | 1 | Ti | 1 | 1 | [84 empty] | Al | 3 | 3 | Ti | 1 | 1
10.1016/j.ssc.2015.02.017 | Bulk La1.4Ca1.6Mn2O7 sample and La1.3Eu0.1Sr0.05Ca <...> mple magnetometer (SQUID-VSM) from Quantum Design. | solid-state | 1.6 CaCO3 + 0.7 La2O3 + 2 MnO2 == 1 La1.4Ca1.6Mn2O7 + 1.6 CO2 + 0.35 O2 | ['Ca1.6La1.4Mn2O7'] | 1450 | 1000 | 1.6 CaCO3 + 0.7 La2O3 + 2 MnO2 | 1 La1.4Ca1.6Mn2O7 + 1.6 CO2 + 0.35 O2 | Ca | 1 | 1 | C | 1 | 1 | O | 3 | 3 | La | 2 | 2 | O | 3 | 3 | Mn | 1 | 1 | O | 2 | 2 | [69 empty] | La | 1.4 | 1 | Ca | 1.6 | 1 | Mn | 2 | 2 | O | 7 | 7 | C | 1 | 1 | O | 2 | 2 | O | 2 | 2
10.1016/j.jmmm.2006.08.008 | Polycrystalline samples of La0.7Ca0.3MnO3 were syn <...> for 48 h and slow cooled to the room temperature. | solid-state | 0.3 CaCO3 + 0.35 La2O3 + 1 MnO2 == 1 La0.7Ca0.3MnO3 + 0.3 CO2 + 0.175 O2 | ['Ca0.3La0.7MnO3'] | 1673 | 1100 | 0.3 CaCO3 + 0.35 La2O3 + 1 MnO2 | 1 La0.7Ca0.3MnO3 + 0.3 CO2 + 0.175 O2 | Ca | 1 | 1 | C | 1 | 1 | O | 3 | 3 | La | 2 | 2 | O | 3 | 3 | Mn | 1 | 1 | O | 2 | 2 | [69 empty] | La | 0.7 | 0 | Ca | 0.3 | 0 | Mn | 1 | 1 | O | 3 | 3 | C | 1 | 1 | O | 2 | 2 | O | 2 | 2
10.1016/j.physc.2009.05.194 | Iso-structural single phase compounds with chemica <...> ing a SQUID magnetometer (Quantum Design MPMS-XZ). | solid-state | 4 BaCO3 + 1 CuO + 0.5 Nb2O5 + 1 Y2O3 == 1 Y2Ba4CuNbO + 4 CO2 + 4.75 O2 | ['Ba4Y2NbCuO'] |  |  | 4 BaCO3 + 1 CuO + 0.5 Nb2O5 + 1 Y2O3 | 1 Y2Ba4CuNbO + 4 CO2 + 4.75 O2 | Ba | 1 | 1 | C | 1 | 1 | O | 3 | 3 | Cu | 1 | 1 | O | 1 | 1 | Nb | 2 | 2 | O | 5 | 5 | Y | 2 | 2 | O | 3 | 3 | [63 empty] | Y | 2 | 2 | Ba | 4 | 4 | Cu | 1 | 1 | Nb | 1 | 1 | O | 1 | 1 | C | 1 | 1 | O | 2 | 2 | O | 2 | 2
10.1016/j.physc.2009.05.020 | Commercially available Gd2O3 (3N), BaO2 (3N) and C <...> ous reports . Single domain samples were obtained. | solid-state | 1 BaO2 + 1 CuO + 1 Gd2O3 == 1 Gd2BaCuO5 + 0.5 O2 | ['BaGd2CuO5'] |  |  | 1 BaO2 + 1 CuO + 1 Gd2O3 | 1 Gd2BaCuO5 + 0.5 O2 | Ba | 1 | 1 | O | 2 | 2 | Cu | 1 | 1 | O | 1 | 1 | Gd | 2 | 2 | O | 3 | 3 | [72 empty] | Gd | 2 | 2 | Ba | 1 | 1 | Cu | 1 | 1 | O | 5 | 5 | O | 2 | 2
10.1016/j.actamat.2011.12.028 | A single batch of In0.1Co4Sb12 and a Co4Sb12 contr <...> or 20 min. The sintered pellets were 97-99% dense. | solid-state | 4 Co + 12 Sb == 1 Co4Sb12 | ['Co4Sb12'] | 600 |  | 4 Co + 12 Sb | 1 Co4Sb12 | Co | 1 | 1 | Sb | 1 | 1 | [84 empty] | Co | 4 | 4 | Sb | 12 | 12
10.1016/j.ceramint.2017.09.052 | The stoichiometric quantities of CaO from egg shel <...> th xenon arc lamp (450 W) as an excitation source. | solid-state | 2 CaO + 1 SiO2 == 1 Ca2SiO4 | ['Ca2SiO4'] | 1250 |  | 2 CaO + 1 SiO2 | 1 Ca2SiO4 | Ca | 1 | 1 | O | 1 | 1 | Si | 1 | 1 | O | 2 | 2 | [78 empty] | Ca | 2 | 2 | Si | 1 | 1 | O | 4 | 4
10.1016/j.matdes.2017.03.019 | The ferroelectric phase 0.37 BiScO3-0.63 PbTiO3 (B <...> culated from the resonance mode is found to be 48. | solid-state | 0.5 Bi2O3 + 0.63 PbO + 0.5 Sc2O3 + 0.63 TiO2 == 1 BiScO3-0.63PbTiO3 | ['ScTi0.63Pb0.63BiO4.89'] |  | 850 | 0.5 Bi2O3 + 0.63 PbO + 0.5 Sc2O3 + 0.63 TiO2 | 1 BiScO3-0.63PbTiO3 | Bi | 2 | 2 | O | 3 | 3 | Pb | 1 | 1 | O | 1 | 1 | Sc | 2 | 2 | O | 3 | 3 | Ti | 1 | 1 | O | 2 | 2 | [66 empty] | Bi | 1 | 1 | Sc | 1 | 1 | O | 3 | 3 | Pb | 1 | 1 | Ti | 1 | 1 | O | 3 | 3
10.1103/PhysRevB.78.134420 | Polycrystalline Tb2Ti2O7 was prepared by. conventi <...> f second phases or unreacted oxides ever detected. | solid-state | 0.5 Tb4O7 + 2 TiO2 == 1 Tb2Ti2O7 + 0.25 O2 | ['Tb2Ti2O7'] |  |  | 0.5 Tb4O7 + 2 TiO2 | 1 Tb2Ti2O7 + 0.25 O2 | Tb | 4 | 4 | O | 7 | 7 | Ti | 1 | 1 | O | 2 | 2 | [78 empty] | Tb | 2 | 2 | Ti | 2 | 2 | O | 7 | 7 | O | 2 | 2
10.1021/cm202502p | Polycrystalline Pb3TeCo3V2O14 was prepared using a <...> purity (99.99%) and purchased from Sigma-Aldrich. | solid-state | 1 Co3O4 + 3 PbO + 1 TeO2 + 1 V2O5 == 1 Pb3TeCo3V2O14 | ['V2Co3Pb3TeO14'] |  |  | 1 Co3O4 + 3 PbO + 1 TeO2 + 1 V2O5 | 1 Pb3TeCo3V2O14 | Co | 3 | 3 | O | 4 | 4 | Pb | 1 | 1 | O | 1 | 1 | Te | 1 | 1 | O | 2 | 2 | V | 2 | 2 | O | 5 | 5 | [66 empty] | Pb | 3 | 3 | Te | 1 | 1 | Co | 3 | 3 | V | 2 | 2 | O | 14 | 14
10.1016/j.ssi.2008.06.003 | Powders of Er1.96Ca0.04Ti2O6.98 and Er2Ti2O7 were <...> diameter followed by sintering at 1500 °C for 5 h. | solid-state | 1 Er2O3 + 2 TiO2 == 1 Er2Ti2O7 | ['Er2Ti2O7'] |  | 800 | 1 Er2O3 + 2 TiO2 | 1 Er2Ti2O7 | Er | 2 | 2 | O | 3 | 3 | Ti | 1 | 1 | O | 2 | 2 | [78 empty] | Er | 2 | 2 | Ti | 2 | 2 | O | 7 | 7
10.1016/s0022-4596(02)00041-5 | A polycrystalline sample of Ba2ErRuO6 was prepared <...> onitored by powder X-ray diffraction measurements. | solid-state | 2 BaCO3 + 0.5 Nb2O5 + 0.5 Y2O3 == 1 Ba2YNbO6 + 2 CO2 | ['Ba2YNbO6'] |  |  | 2 BaCO3 + 0.5 Nb2O5 + 0.5 Y2O3 | 1 Ba2YNbO6 + 2 CO2 | Ba | 1 | 1 | C | 1 | 1 | O | 3 | 3 | Nb | 2 | 2 | O | 5 | 5 | Y | 2 | 2 | O | 3 | 3 | [69 empty] | Ba | 2 | 2 | Y | 1 | 1 | Nb | 1 | 1 | O | 6 | 6 | C | 1 | 1 | O | 2 | 2
10.1016/s0167-2738(00)00783-9 | Sorbents were prepared from the oxides α-Fe2O3 and <...> state of the sorbent after the applied treatment. | solid-state | 1 Fe2O3 + 1 ZnO == 1 ZnFe2O4 | ['Fe2ZnO4'] |  |  | 1 Fe2O3 + 1 ZnO | 1 ZnFe2O4 | Fe | 2 | 2 | O | 3 | 3 | Zn | 1 | 1 | O | 1 | 1 | [78 empty] | Zn | 1 | 1 | Fe | 2 | 2 | O | 4 | 4
10.1016/s0378-7753(98)00153-0 | The LiNiO2 compounds were synthesised via a solid- <...> s from 650 to 750 °C in air or oxygen for 20-48 h. | solid-state | 1 LiOH·H2O + 1 NiO + 0.25 O2 == 1 LiNiO2 + 1.5 H2O | ['LiNiO2'] |  |  | 1 LiOH·H2O + 1 NiO + 0.25 O2 | 1 LiNiO2 + 1.5 H2O | Li | 1 | 1 | O | 1 | 1 | H | 1 | 1 | H | 2 | 2 | O | 1 | 1 | Ni | 1 | 1 | O | 1 | 1 | O | 2 | 2 | [66 empty] | Li | 1 | 1 | Ni | 1 | 1 | O | 2 | 2 | H | 2 | 2 | O | 1 | 1
10.1021/ic401391b | First attempts to obtain MnCrO4 from aqueous solut <...> ed against the PDF cards 00-48-898 and 01-71-1689. | solid-state | 0.5 In2O3 + 0.5 V2O5 == 1 InVO4 | ['VInO4'] |  | 400 | 0.5 In2O3 + 0.5 V2O5 | 1 InVO4 | In | 2 | 2 | O | 3 | 3 | V | 2 | 2 | O | 5 | 5 | [78 empty] | In | 1 | 1 | V | 1 | 1 | O | 4 | 4
10.1016/s0022-4596(02)00015-4 | The samples of Li2ZnSn3O8 and Li2MnSn3O8 were synt <...> ntil neutral reaction and heated at 400 °C for 3h. | solid-state | 1 Li2CO3 + 3 SnO2 + 1 ZnO == 1 Li2ZnSn3O8 + 1 CO2 | ['Li2ZnSn3O8'] |  |  | 1 Li2CO3 + 3 SnO2 + 1 ZnO | 1 Li2ZnSn3O8 + 1 CO2 | Li | 2 | 2 | C | 1 | 1 | O | 3 | 3 | Sn | 1 | 1 | O | 2 | 2 | Zn | 1 | 1 | O | 1 | 1 | [69 empty] | Li | 2 | 2 | Zn | 1 | 1 | Sn | 3 | 3 | O | 8 | 8 | C | 1 | 1 | O | 2 | 2
10.1016/s0022-4596(02)00015-4 | The samples of Li2ZnSn3O8 and Li2MnSn3O8 were synt <...> ntil neutral reaction and heated at 400 °C for 3h. | solid-state | 1 Li2CO3 + 1 Mn + 0.5 O2 + 3 SnO2 == 1 Li2MnSn3O8 + 1 CO2 | ['Li2MnSn3O8'] |  |  | 1 Li2CO3 + 1 Mn + 0.5 O2 + 3 SnO2 | 1 Li2MnSn3O8 + 1 CO2 | Li | 2 | 2 | C | 1 | 1 | O | 3 | 3 | Mn | 1 | 1 | O | 2 | 2 | Sn | 1 | 1 | O | 2 | 2 | [69 empty] | Li | 2 | 2 | Mn | 1 | 1 | Sn | 3 | 3 | O | 8 | 8 | C | 1 | 1 | O | 2 | 2
10.1016/s0022-4596(03)00011-2 | The composition Ca3Nb2O8 was prepared first in sin <...> stonite, CaSiO3, niobium metal and vanadium metal. | solid-state | 3 CaO + 1 Nb2O5 == 1 Ca3Nb2O8 | ['Ca3Nb2O8'] |  |  | 3 CaO + 1 Nb2O5 | 1 Ca3Nb2O8 | Ca | 1 | 1 | O | 1 | 1 | Nb | 2 | 2 | O | 5 | 5 | [78 empty] | Ca | 3 | 3 | Nb | 2 | 2 | O | 8 | 8
10.1016/s0022-4596(03)00379-7 | Polycrystalline samples of Ba6 M 5+ 2Na2 X 5+ 2O17 <...> sults of the syntheses are commented in Section 3. | solid-state | 2 (NH4)2HPO4 + 6 BaCO3 + 1 Na2CO3 + 0.5 O2 + 2 RuO2 == 1 Ba6Ru2Na2X2O17 + 7 CO2 + 3 H2O + 4 NH3; X = P | ['Na2Ba6Ru2P2O17'] |  |  | 2 (NH4)2HPO4 + 6 BaCO3 + 1 Na2CO3 + 0.5 O2 + 2 RuO2 | 1 Ba6Ru2Na2X2O17 + 7 CO2 + 3 H2O + 4 NH3; X = P | N | 1 | 1 | H | 4 | 4 | H | 1 | 1 | P | 1 | 1 | O | 4 | 4 | Ba | 1 | 1 | C | 1 | 1 | O | 3 | 3 | Na | 2 | 2 | C | 1 | 1 | O | 3 | 3 | O | 2 | 2 | Ru | 1 | 1 | O | 2 | 2 | [48 empty] | Ba | 6 | 6 | Ru | 2 | 2 | Na | 2 | 2 | X | 2 | 2 | O | 17 | 17 | C | 1 | 1 | O | 2 | 2 | H | 2 | 2 | O | 1 | 1 | N | 1 | 1 | H | 3 | 3 | X | 1 | 1 | P | 1 | 1
10.1016/s0022-4596(03)00379-7 | Polycrystalline samples of Ba6 M 5+ 2Na2 X 5+ 2O17 <...> sults of the syntheses are commented in Section 3. | solid-state | 1 As2O5 + 6 BaCO3 + 1 Na2CO3 + 0.5 O2 + 2 RuO2 == 1 Ba6Ru2Na2X2O17 + 7 CO2; X = As | ['Na2Ba6Ru2As2O17'] |  |  | 1 As2O5 + 6 BaCO3 + 1 Na2CO3 + 0.5 O2 + 2 RuO2 | 1 Ba6Ru2Na2X2O17 + 7 CO2; X = As | As | 2 | 2 | O | 5 | 5 | Ba | 1 | 1 | C | 1 | 1 | O | 3 | 3 | Na | 2 | 2 | C | 1 | 1 | O | 3 | 3 | O | 2 | 2 | Ru | 1 | 1 | O | 2 | 2 | [57 empty] | Ba | 6 | 6 | Ru | 2 | 2 | Na | 2 | 2 | X | 2 | 2 | O | 17 | 17 | C | 1 | 1 | O | 2 | 2 | X | 1 | 1 | As | 1 | 1
10.1016/s0022-4596(03)00379-7 | Polycrystalline samples of Ba6 M 5+ 2Na2 X 5+ 2O17 <...> sults of the syntheses are commented in Section 3. | solid-state | 6 BaCO3 + 1 Cr2O3 + 1 Na2CO3 + 1.5 O2 + 2 RuO2 == 1 Ba6Ru2Na2X2O17 + 7 CO2; X = Cr | ['Na2Ba6Cr2Ru2O17'] |  |  | 6 BaCO3 + 1 Cr2O3 + 1 Na2CO3 + 1.5 O2 + 2 RuO2 | 1 Ba6Ru2Na2X2O17 + 7 CO2; X = Cr | Ba | 1 | 1 | C | 1 | 1 | O | 3 | 3 | Cr | 2 | 2 | O | 3 | 3 | Na | 2 | 2 | C | 1 | 1 | O | 3 | 3 | O | 2 | 2 | Ru | 1 | 1 | O | 2 | 2 | [57 empty] | Ba | 6 | 6 | Ru | 2 | 2 | Na | 2 | 2 | X | 2 | 2 | O | 17 | 17 | C | 1 | 1 | O | 2 | 2 | X | 1 | 1 | Cr | 1 | 1
10.1016/s0022-4596(03)00379-7 | Polycrystalline samples of Ba6 M 5+ 2Na2 X 5+ 2O17 <...> sults of the syntheses are commented in Section 3. | solid-state | 6 BaCO3 + 1 Na2CO3 + 0.5 O2 + 2 RuO2 + 1 V2O5 == 1 Ba6Ru2Na2X2O17 + 7 CO2; X = V | ['Na2Ba6V2Ru2O17'] |  |  | 6 BaCO3 + 1 Na2CO3 + 0.5 O2 + 2 RuO2 + 1 V2O5 | 1 Ba6Ru2Na2X2O17 + 7 CO2; X = V | Ba | 1 | 1 | C | 1 | 1 | O | 3 | 3 | Na | 2 | 2 | C | 1 | 1 | O | 3 | 3 | O | 2 | 2 | Ru | 1 | 1 | O | 2 | 2 | V | 2 | 2 | O | 5 | 5 | [57 empty] | Ba | 6 | 6 | Ru | 2 | 2 | Na | 2 | 2 | X | 2 | 2 | O | 17 | 17 | C | 1 | 1 | O | 2 | 2 | X | 1 | 1 | V | 1 | 1
10.1016/s0022-4596(03)00379-7 | Polycrystalline samples of Ba6 M 5+ 2Na2 X 5+ 2O17 <...> sults of the syntheses are commented in Section 3. | solid-state | 6 BaCO3 + 2 MnO2 + 1 Na2CO3 + 1 O2 + 2 RuO2 == 1 Ba6Ru2Na2X2O17 + 7 CO2; X = Mn | ['Na2Ba6Mn2Ru2O17'] |  |  | 6 BaCO3 + 2 MnO2 + 1 Na2CO3 + 1 O2 + 2 RuO2 | 1 Ba6Ru2Na2X2O17 + 7 CO2; X = Mn | Ba | 1 | 1 | C | 1 | 1 | O | 3 | 3 | Mn | 1 | 1 | O | 2 | 2 | Na | 2 | 2 | C | 1 | 1 | O | 3 | 3 | O | 2 | 2 | Ru | 1 | 1 | O | 2 | 2 | [57 empty] | Ba | 6 | 6 | Ru | 2 | 2 | Na | 2 | 2 | X | 2 | 2 | O | 17 | 17 | C | 1 | 1 | O | 2 | 2 | X | 1 | 1 | Mn | 1 | 1
10.1016/s0921-5107(03)00268-x | In the sol-gel process for preparing YAG:Eu3+ phos <...> lamp was used as a multi-wavelength light source. | solid-state | 5 Al(NO3)3 + 3 Y(NO3)3 + 24 [OH-] == 1 Y3Al5O12 + 12 H2O + 24 [NO3-] ; target Y3Al5O12 with additives Eu via Eu2O3 ; target Y3Al5O12 with additives Eu via Eu2O3 | ['Y3Al5O12'] |  | 1500 | 5 Al(NO3)3 + 3 Y(NO3)3 + 24 [OH-] | 1 Y3Al5O12 + 12 H2O + 24 [NO3-] ; target Y3Al5O12 with additives Eu via Eu2O3 ; target Y3Al5O12 with additives Eu via Eu2O3 | Al | 1 | 1 | N | 1 | 1 | O | 3 | 3 | Y | 1 | 1 | N | 1 | 1 | O | 3 | 3 | O | 1 | 1 | H | 1 | 1 | [66 empty] | Y | 3 | 3 | Al | 5 | 5 | O | 12 | 12 | H | 2 | 2 | O | 1 | 1 | N | 1 | 1 | O | 3 | 3 | Y | 3 | 3 | Al | 5 | 5 | O | 12 | 12 | Eu | 1 | 1 | Eu | 2 | 2 | O | 3 | 3 | Y | 3 | 3 | Al | 5 | 5 | O | 12 | 12 | Eu | 1 | 1 | Eu | 2 | 2 | O | 3 | 3
10.1016/s0921-5107(03)00268-x | In the sol-gel process for preparing YAG:Eu3+ phos <...> lamp was used as a multi-wavelength light source. | solid-state | 5 Al(NO3)3 + 0.075 Eu2O3 + 2.85 Y(NO3)3 + 23.55 [OH-] == 1 Y2.85Eu0.15Al5O12 + 11.775 H2O + 23.55 [NO3-] | ['Eu0.15Y2.85Al5O12'] |  | 1500 | 5 Al(NO3)3 + 0.075 Eu2O3 + 2.85 Y(NO3)3 + 23.55 [OH-] | 1 Y2.85Eu0.15Al5O12 + 11.775 H2O + 23.55 [NO3-] | Al | 1 | 1 | N | 1 | 1 | O | 3 | 3 | Eu | 2 | 2 | O | 3 | 3 | Y | 1 | 1 | N | 1 | 1 | O | 3 | 3 | O | 1 | 1 | H | 1 | 1 | [60 empty] | Y | 2.85 | 2 | Eu | 0.15 | 0 | Al | 5 | 5 | O | 12 | 12 | H | 2 | 2 | O | 1 | 1 | N | 1 | 1 | O | 3 | 3
10.1016/s0378-7753(01)00665-6 | The lithium manganospinels spinels were prepared b <...> ng oxygen as oxidizing environments were examined. | solid-state | 2 LiMnO4·3H2O + 2 MnCO3 == 1 Li2Mn4O8 + 2 CO2 + 6 H2O + 1 O2 | ['Li2Mn4O8'] |  |  | 2 LiMnO4·3H2O + 2 MnCO3 | 1 Li2Mn4O8 + 2 CO2 + 6 H2O + 1 O2 | Li | 1 | 1 | Mn | 1 | 1 | O | 4 | 4 | H | 2 | 2 | O | 1 | 1 | Mn | 1 | 1 | C | 1 | 1 | O | 3 | 3 | [66 empty] | Li | 2 | 2 | Mn | 4 | 4 | O | 8 | 8 | C | 1 | 1 | O | 2 | 2 | H | 2 | 2 | O | 1 | 1 | O | 2 | 2
10.1021/cm035050s | Stoichiometric and nonstoichiometric LiNi0.5Mn1.5O <...> 0.5Mn1.5O4 by annealing at 700 °C for 48 h in air. | solid-state | 1 LiOH + 1.5 MnOOH + 0.5 Ni(OH)2 + 0.375 O2 == 1 LiNi0.5Mn1.5O4 + 1.75 H2O | ['LiMn1.5Ni0.5O4'] |  | 900 | 1 LiOH + 1.5 MnOOH + 0.5 Ni(OH)2 + 0.375 O2 | 1 LiNi0.5Mn1.5O4 + 1.75 H2O | Li | 1 | 1 | O | 1 | 1 | H | 1 | 1 | Mn | 1 | 1 | O | 1 | 1 | O | 1 | 1 | H | 1 | 1 | Ni | 1 | 1 | O | 1 | 1 | H | 1 | 1 | O | 2 | 2 | [57 empty] | Li | 1 | 1 | Ni | 0.5 | 0 | Mn | 1.5 | 1 | O | 4 | 4 | H | 2 | 2 | O | 1 | 1
10.1016/s0378-7753(03)00229-5 | The MA was carried out for 4 h using a shaker-type <...> action using a raw material of Fe2O3 as Fe source. | solid-state | 0.5 Li2O2 + 1 Mn2O3 == 1 LiMn2O4 | ['LiMn2O4'] |  |  | 0.5 Li2O2 + 1 Mn2O3 | 1 LiMn2O4 | Li | 2 | 2 | O | 2 | 2 | Mn | 2 | 2 | O | 3 | 3 | [78 empty] | Li | 1 | 1 | Mn | 2 | 2 | O | 4 | 4
10.1016/j.tca.2014.03.016 | Cr2TeO6 (s), Fe2TeO6 (s) and Ni3TeO6 (s) were synt <...> terns are also given in supplementary information. | solid-state | 1 Cr2O3 + 0.5 O2 + 1 TeO2 == 1 Cr2TeO6 | ['Cr2TeO6'] |  |  | 1 Cr2O3 + 0.5 O2 + 1 TeO2 | 1 Cr2TeO6 | Cr | 2 | 2 | O | 3 | 3 | O | 2 | 2 | Te | 1 | 1 | O | 2 | 2 | [75 empty] | Cr | 2 | 2 | Te | 1 | 1 | O | 6 | 6
10.1016/j.msea.2006.02.305 | Elemental powders of Ti (99.7%, <325 mesh), Cu (99 <...> mosphere at the constant heating rate of 40 K/min. | solid-state | 28 Cu + 15 Ni + 7 Sn + 50 Ti == 1 Ti50Cu28Ni15Sn7 | ['Ti50Ni15Cu28Sn7'] |  |  | 28 Cu + 15 Ni + 7 Sn + 50 Ti | 1 Ti50Cu28Ni15Sn7 | Cu | 1 | 1 | Ni | 1 | 1 | Sn | 1 | 1 | Ti | 1 | 1 | [78 empty] | Ti | 50 | 50 | Cu | 28 | 28 | Ni | 15 | 15 | Sn | 7 | 7
10.1016/j.mineng.2014.11.011 | For the diffusion couple test, several diffusion c <...> -source pellets to form stacked diffusion couples. | solid-state | 1 Fe2O3 + 1 MgO == 1 MgFe2O4 | ['MgFe2O4'] |  |  | 1 Fe2O3 + 1 MgO | 1 MgFe2O4 | Fe | 2 | 2 | O | 3 | 3 | Mg | 1 | 1 | O | 1 | 1 | [78 empty] | Mg | 1 | 1 | Fe | 2 | 2 | O | 4 | 4
10.1007/s10854-016-6046-4 | Pure analytically powders of strontium carbonate ( <...> ed at 750 °C for 6 h for the decomposition of PVA. | solid-state | 1 Nb2O5 + 2 SrCO3 == 1 Sr2Nb2O7 + 2 CO2 | ['Sr2Nb2O7'] |  | 750 | 1 Nb2O5 + 2 SrCO3 | 1 Sr2Nb2O7 + 2 CO2 | Nb | 2 | 2 | O | 5 | 5 | Sr | 1 | 1 | C | 1 | 1 | O | 3 | 3 | [75 empty] | Sr | 2 | 2 | Nb | 2 | 2 | O | 7 | 7 | C | 1 | 1 | O | 2 | 2
10.1016/s0924-0136(02)00064-x | The La2/3Ca1/3MnO3 oxides were synthesized by the <...> d using a differential scanning calorimeter (DSC). | solid-state | 0.333 CaCO3 + 0.334 La2O3 + 1 MnO2 == 1 La2/3Ca1/3MnO3 + 0.333 CO2 + 0.167 O2 | ['Ca0.333La0.667MnO3'] |  | 800 | 0.333 CaCO3 + 0.334 La2O3 + 1 MnO2 | 1 La2/3Ca1/3MnO3 + 0.333 CO2 + 0.167 O2 | Ca | 1 | 1 | C | 1 | 1 | O | 3 | 3 | La | 2 | 2 | O | 3 | 3 | Mn | 1 | 1 | O | 2 | 2 | [69 empty] | La | 2 | 2 | Ca | 1 | 1 | Mn | 1 | 1 | O | 3 | 3 | C | 1 | 1 | O | 2 | 2 | O | 2 | 2
10.1016/j.jlumin.2015.10.035 | SrAl2O4:Eu2+, Dy3+ powders were synthesized by a s <...> ry good afterglow performance, as seen in Fig. S1. | solid-state | 1 Al2O3 + 1 SrCO3 == 1 SrAl2O4 + 1 CO2 ; target SrAl2O4 with additives Eu2+, Dy3+ via Dy2O3, Eu2O3 ; target SrAl2O4 with additives Eu2+, Dy3+ via Dy2O3, Eu2O3 | ['SrAl2O4'] |  |  | 1 Al2O3 + 1 SrCO3 | 1 SrAl2O4 + 1 CO2 ; target SrAl2O4 with additives Eu2+, Dy3+ via Dy2O3, Eu2O3 ; target SrAl2O4 with additives Eu2+, Dy3+ via Dy2O3, Eu2O3 | Al | 2 | 2 | O | 3 | 3 | Sr | 1 | 1 | C | 1 | 1 | O | 3 | 3 | [75 empty] | Sr | 1 | 1 | Al | 2 | 2 | O | 4 | 4 | C | 1 | 1 | O | 2 | 2 | Sr | 1 | 1 | Al | 2 | 2 | O | 4 | 4 | Eu | 2 | 2 | Dy | 3 | 3 | Dy | 2 | 2 | O | 3 | 3 | Eu | 2 | 2 | O | 3 | 3 | Sr | 1 | 1 | Al | 2 | 2 | O | 4 | 4 | Eu | 2 | 2 | Dy | 3 | 3 | Dy | 2 | 2 | O | 3 | 3 | Eu | 2 | 2 | O | 3 | 3
10.1016/j.materresbull.2005.11.012 | (1 - x)PMN-xPT single crystal were grown by Bridgm <...> he synthesis of the perovskite has two advantages: | solid-state | 1 MgO + 1 Nb2O5 == 1 MgNb2O6 | ['MgNb2O6'] | 1250 | 825 | 1 MgO + 1 Nb2O5 | 1 MgNb2O6 | Mg | 1 | 1 | O | 1 | 1 | Nb | 2 | 2 | O | 5 | 5 | [78 empty] | Mg | 1 | 1 | Nb | 2 | 2 | O | 6 | 6
10.1016/s0921-5107(01)00745-0 | Polycrystalline samples of CsNbWO6 (CNW), CsTaWO6 <...> the electrical data are of their anhydrous phase. | solid-state | 0.5 Cs2CO3 + 0.5 Ta2O5 + 1 WO3 == 1 CsTaWO6 + 0.5 CO2 | ['CsTaWO6'] |  | 773 | 0.5 Cs2CO3 + 0.5 Ta2O5 + 1 WO3 | 1 CsTaWO6 + 0.5 CO2 | Cs | 2 | 2 | C | 1 | 1 | O | 3 | 3 | Ta | 2 | 2 | O | 5 | 5 | W | 1 | 1 | O | 3 | 3 | [69 empty] | Cs | 1 | 1 | Ta | 1 | 1 | W | 1 | 1 | O | 6 | 6 | C | 1 | 1 | O | 2 | 2
10.1016/j.surfcoat.2012.07.070 | The Yb2Si2O7 and La2(Zr0.7Ce0.3)2O7 powders were f <...> nd La2O3 + 0.6CeO2 + 1.4ZrO2 = La2(Zr0.7Ce0.3)2O7. | solid-state | 2 SiO2 + 1 Yb2O3 == 1 Yb2Si2O7 | ['Yb2Si2O7'] |  |  | 2 SiO2 + 1 Yb2O3 | 1 Yb2Si2O7 | Si | 1 | 1 | O | 2 | 2 | Yb | 2 | 2 | O | 3 | 3 | [78 empty] | Yb | 2 | 2 | Si | 2 | 2 | O | 7 | 7
10.1016/j.ijhydene.2011.04.222 | LSF, SDC, and BZCY powders were synthesized via a <...> calcined at 1000 and 700 °C for 3 h, respectively. | solid-state | 1 Ba(CH3COO)2 + 0.7 Ce(NO3)3·6H2O + 0.225 O2 + 0.1 Y2O3 + 0.1 Zr(NO3)4·5H2O + 4.5 [OH-] == 1 BaZr0.1Ce0.7Y0.2O3 + 6.95 H2O + 2 [CH3COO-] + 2.5 [NO3-] | ['BaCe0.7Y0.2Zr0.1O3'] |  | 700 | 1 Ba(CH3COO)2 + 0.7 Ce(NO3)3·6H2O + 0.225 O2 + 0.1 Y2O3 + 0.1 Zr(NO3)4·5H2O + 4.5 [OH-] | 1 BaZr0.1Ce0.7Y0.2O3 + 6.95 H2O + 2 [CH3COO-] + 2.5 [NO3-] | Ba | 1 | 1 | C | 1 | 1 | H | 3 | 3 | C | 1 | 1 | O | 1 | 1 | O | 1 | 1 | Ce | 1 | 1 | N | 1 | 1 | O | 3 | 3 | H | 2 | 2 | O | 1 | 1 | O | 2 | 2 | Y | 2 | 2 | O | 3 | 3 | Zr | 1 | 1 | N | 1 | 1 | O | 3 | 3 | H | 2 | 2 | O | 1 | 1 | O | 1 | 1 | H | 1 | 1 | [27 empty] | Ba | 1 | 1 | Zr | 0.1 | 0 | Ce | 0.7 | 0 | Y | 0.2 | 0 | O | 3 | 3 | H | 2 | 2 | O | 1 | 1 | C | 1 | 1 | H | 3 | 3 | C | 1 | 1 | O | 1 | 1 | O | 1 | 1 | N | 1 | 1 | O | 3 | 3
10.1016/j.jnoncrysol.2010.05.079 | A glass with the composition of 33.3Li2O-33.3Fe2O3 <...> g calorimetry (DSC) at a heating rate of 10 K/min. | solid-state | 0.5 Fe2O3 + 0.5 Li2CO3 + 1 NH4H2PO4 == 1 LiFePO4 + 0.5 CO2 + 1.5 H2O + 1 NH3 + 0.25 O2 | ['LiFePO4'] |  |  | 0.5 Fe2O3 + 0.5 Li2CO3 + 1 NH4H2PO4 | 1 LiFePO4 + 0.5 CO2 + 1.5 H2O + 1 NH3 + 0.25 O2 | Fe | 2 | 2 | O | 3 | 3 | Li | 2 | 2 | C | 1 | 1 | O | 3 | 3 | N | 1 | 1 | H | 4 | 4 | H | 2 | 2 | P | 1 | 1 | O | 4 | 4 | [60 empty] | Li | 1 | 1 | Fe | 1 | 1 | P | 1 | 1 | O | 4 | 4 | C | 1 | 1 | O | 2 | 2 | H | 2 | 2 | O | 1 | 1 | N | 1 | 1 | H | 3 | 3 | O | 2 | 2
10.1016/j.mseb.2004.11.002 | High-purity chemical reagent powder of PbO (99.99% <...> were carried out in a home-made Bridgman furnace. | solid-state | 0.304 Nb2O5 + 1 PbO + 0.09 TiO2 + 0.303 ZnO == 1 Pb((Zn1/3Nb2/3)0.91Ti0.09)O3 | ['Ti0.09Nb0.607Zn0.303PbO3'] |  |  | 0.304 Nb2O5 + 1 PbO + 0.09 TiO2 + 0.303 ZnO | 1 Pb((Zn1/3Nb2/3)0.91Ti0.09)O3 | Nb | 2 | 2 | O | 5 | 5 | Pb | 1 | 1 | O | 1 | 1 | Ti | 1 | 1 | O | 2 | 2 | Zn | 1 | 1 | O | 1 | 1 | [66 empty] | Pb | 1 | 1 | Zn | 1 | 1 | Nb | 2 | 2 | Ti | 0.09 | 0 | O | 3 | 3
10.1016/j.jeurceramsoc.2007.02.203 | The four compounds, Ba5Nb4O15, BaNb2O6, ZnNb2O6, a <...> reas silver co-sintering was performed in ambient. | solid-state | 1 Nb2O5 + 3 ZnO == 1 Zn3Nb2O8 | ['Nb2Zn3O8'] |  |  | 1 Nb2O5 + 3 ZnO | 1 Zn3Nb2O8 | Nb | 2 | 2 | O | 5 | 5 | Zn | 1 | 1 | O | 1 | 1 | [78 empty] | Zn | 3 | 3 | Nb | 2 | 2 | O | 8 | 8
10.1007/s11663-009-9281-8 | CaRuO3 powders were prepared by a solid-state reac <...> wire was inserted to form an electrode (Figure 2). | solid-state | 1 CaCO3 + 1 RuO2 == 1 CaRuO3 + 1 CO2 | ['CaRuO3'] |  |  | 1 CaCO3 + 1 RuO2 | 1 CaRuO3 + 1 CO2 | Ca | 1 | 1 | C | 1 | 1 | O | 3 | 3 | Ru | 1 | 1 | O | 2 | 2 | [75 empty] | Ca | 1 | 1 | Ru | 1 | 1 | O | 3 | 3 | C | 1 | 1 | O | 2 | 2
10.1021/acs.inorgchem.6b01278 | Ba2+-oxynitride phosphor samples were prepared usi <...> 00-1400 °C for 10 h in the same reducing gas flow. | solid-state | 3 BaCO3 + 0.5 Si3N4 + 4.5 SiO2 == 1 Ba3Si6O12N2 + 3 CO2 ; target Ba3Si6O12N2 with additives Eu via (Ba1-xEux)2Si3O8, (Ba1-xEux)Si2O5, (Ba1-xEux)SiO3, Eu2O3 ; target Ba3Si6O12N2 with additives Eu via Eu2O3 | ['Ba3Si6N2O12'] | 1300 |  | 3 BaCO3 + 0.5 Si3N4 + 4.5 SiO2 | 1 Ba3Si6O12N2 + 3 CO2 ; target Ba3Si6O12N2 with additives Eu via (Ba1-xEux)2Si3O8, (Ba1-xEux)Si2O5, (Ba1-xEux)SiO3, Eu2O3 ; target Ba3Si6O12N2 with additives Eu via Eu2O3 | Ba | 1 | 1 | C | 1 | 1 | O | 3 | 3 | Si | 3 | 3 | N | 4 | 4 | Si | 1 | 1 | O | 2 | 2 | [69 empty] | Ba | 3 | 3 | Si | 6 | 6 | O | 12 | 12 | N | 2 | 2 | C | 1 | 1 | O | 2 | 2 | Ba | 3 | 3 | Si | 6 | 6 | O | 12 | 12 | N | 2 | 2 | Eu | 1 | 1 | Ba | 1 | 1 | Eux | 1 | 1 | Si | 3 | 3 | O | 8 | 8 | Ba | 1 | 1 | Eux | 1 | 1 | Si | 2 | 2 | O | 5 | 5 | Ba | 1 | 1 | Eux | 1 | 1 | Si | 1 | 1 | O | 3 | 3 | Eu | 2 | 2 | O | 3 | 3 | Ba | 3 | 3 | Si | 6 | 6 | O | 12 | 12 | N | 2 | 2 | Eu | 1 | 1 | Eu | 2 | 2 | O | 3 | 3
10.1016/j.ssc.2013.12.032 | Three polycrystalline perovskite-type manganites L <...> r than the value T C≈260 K of the parent compound. | solid-state | 0.3 CaO + 0.35 La2O3 + 1 MnCO3 + 0.325 O2 == 1 La0.7Ca0.3MnO3 + 1 CO2 | ['Ca0.3La0.7MnO3'] |  |  | 0.3 CaO + 0.35 La2O3 + 1 MnCO3 + 0.325 O2 | 1 La0.7Ca0.3MnO3 + 1 CO2 | Ca | 1 | 1 | O | 1 | 1 | La | 2 | 2 | O | 3 | 3 | Mn | 1 | 1 | C | 1 | 1 | O | 3 | 3 | O | 2 | 2 | [66 empty] | La | 0.7 | 0 | Ca | 0.3 | 0 | Mn | 1 | 1 | O | 3 | 3 | C | 1 | 1 | O | 2 | 2
10.1016/j.ssc.2011.04.016 | The Ni0.5Zn0.5Fe2O4 ceramics were synthesized by c <...> e and oxycarbide after the products were obtained. | solid-state | 2 Fe(NO3)3·9H2O + 0.5 NiC4H6O4·4H2O + 0.5 ZnC4H6O4·2H2O + 8 [OH-] == 1 Ni0.5Zn0.5Fe2O4 + 25 H2O + 2 [CH3COO-] + 6 [NO3-] | ['Fe2Ni0.5Zn0.5O4'] | 900 | 650 | 2 Fe(NO3)3·9H2O + 0.5 NiC4H6O4·4H2O + 0.5 ZnC4H6O4·2H2O + 8 [OH-] | 1 Ni0.5Zn0.5Fe2O4 + 25 H2O + 2 [CH3COO-] + 6 [NO3-] | Fe | 1 | 1 | N | 1 | 1 | O | 3 | 3 | H | 2 | 2 | O | 1 | 1 | Ni | 1 | 1 | C | 4 | 4 | H | 6 | 6 | O | 4 | 4 | H | 2 | 2 | O | 1 | 1 | Zn | 1 | 1 | C | 4 | 4 | H | 6 | 6 | O | 4 | 4 | H | 2 | 2 | O | 1 | 1 | O | 1 | 1 | H | 1 | 1 | [33 empty] | Ni | 0.5 | 0 | Zn | 0.5 | 0 | Fe | 2 | 2 | O | 4 | 4 | H | 2 | 2 | O | 1 | 1 | C | 1 | 1 | H | 3 | 3 | C | 1 | 1 | O | 1 | 1 | O | 1 | 1 | N | 1 | 1 | O | 3 | 3
10.1016/j.matchemphys.2008.08.044 | Powders of Nd2O3 (99.9%) and SiO2 (99.9%) were use <...> r 1600 (spectrophotometer) in 1500-450 cm-1 range. | solid-state | 1 Nd2O3 + 1 SiO2 == 1 Nd2O3-SiO2 | ['Nd2SiO5'] |  | 600 | 1 Nd2O3 + 1 SiO2 | 1 Nd2O3-SiO2 | Nd | 2 | 2 | O | 3 | 3 | Si | 1 | 1 | O | 2 | 2 | [78 empty] | Nd | 2 | 2 | O | 3 | 3 | Si | 1 | 1 | O | 2 | 2
10.1016/j.jnoncrysol.2004.08.212 | LaBGeO5 glass was prepared using a conventional me <...> onsisting of separate nucleation and growth steps. | solid-state | 1 GeO2 + 1 H3BO3 + 0.5 La2O3 == 1 LaBGeO5 + 1.5 H2O | ['LaBGeO5'] |  |  | 1 GeO2 + 1 H3BO3 + 0.5 La2O3 | 1 LaBGeO5 + 1.5 H2O | Ge | 1 | 1 | O | 2 | 2 | H | 3 | 3 | B | 1 | 1 | O | 3 | 3 | La | 2 | 2 | O | 3 | 3 | [69 empty] | La | 1 | 1 | B | 1 | 1 | Ge | 1 | 1 | O | 5 | 5 | H | 2 | 2 | O | 1 | 1
10.1016/j.materresbull.2010.06.061 | Ceramics with the ZrTiO4 and HfTiO4 compositions w <...> Å), in agreement with reported literature values . | solid-state | 1 TiO2 + 1 ZrO2 == 1 ZrTiO4 | ['ZrTiO4'] |  |  | 1 TiO2 + 1 ZrO2 | 1 ZrTiO4 | Ti | 1 | 1 | O | 2 | 2 | Zr | 1 | 1 | O | 2 | 2 | [78 empty] | Zr | 1 | 1 | Ti | 1 | 1 | O | 4 | 4
10.1016/j.materresbull.2010.06.061 | Ceramics with the ZrTiO4 and HfTiO4 compositions w <...> Å), in agreement with reported literature values . | solid-state | 1 HfO2 + 1 TiO2 == 1 HfTiO4 | ['HfTiO4'] |  |  | 1 HfO2 + 1 TiO2 | 1 HfTiO4 | Hf | 1 | 1 | O | 2 | 2 | Ti | 1 | 1 | O | 2 | 2 | [78 empty] | Hf | 1 | 1 | Ti | 1 | 1 | O | 4 | 4
10.1016/j.jlumin.2004.02.010 | The Mn2+-doped CdSiO3 phosphors were prepared by t <...> iring in ambient air appeared white in body color. | solid-state | 1 CdCO3 + 1 SiO2 == 1 CdSiO3 + 1 CO2 | ['CdSiO3'] |  |  | 1 CdCO3 + 1 SiO2 | 1 CdSiO3 + 1 CO2 | Cd | 1 | 1 | C | 1 | 1 | O | 3 | 3 | Si | 1 | 1 | O | 2 | 2 | [75 empty] | Cd | 1 | 1 | Si | 1 | 1 | O | 3 | 3 | C | 1 | 1 | O | 2 | 2
10.1016/s0926-860x(03)00255-2 | Solids with nominal composition VSbO4 (VSb), V0.8S <...> ure kept at 750 °C for 9 h, furnace cooling down . | solid-state | 0.5 Sb2O3 + 0.5 V2O5 == 1 VSbO4 | ['VSbO4'] |  |  | 0.5 Sb2O3 + 0.5 V2O5 | 1 VSbO4 | Sb | 2 | 2 | O | 3 | 3 | V | 2 | 2 | O | 5 | 5 | [78 empty] | V | 1 | 1 | Sb | 1 | 1 | O | 4 | 4
10.1007/s10853-009-3771-6 | Magnetoelectric particulate ceramic composites con <...> e was dried and calcined at 900 °C for 2 h in air. | solid-state | 1 Nb2O5 + 1 NiO == 1 NiNb2O6 | ['Nb2NiO6'] |  | 900 | 1 Nb2O5 + 1 NiO | 1 NiNb2O6 | Nb | 2 | 2 | O | 5 | 5 | Ni | 1 | 1 | O | 1 | 1 | [78 empty] | Ni | 1 | 1 | Nb | 2 | 2 | O | 6 | 6
10.1016/j.jssc.2014.04.003 | Cs2MoO4 was synthesized by solid-state reaction fr <...> ngly corrected for the absorption due to the foil. | solid-state | 1 Cs2CO3 + 1 MoO3 == 1 Cs2MoO4 + 1 CO2 | ['Cs2MoO4'] |  |  | 1 Cs2CO3 + 1 MoO3 | 1 Cs2MoO4 + 1 CO2 | Cs | 2 | 2 | C | 1 | 1 | O | 3 | 3 | Mo | 1 | 1 | O | 3 | 3 | [75 empty] | Cs | 2 | 2 | Mo | 1 | 1 | O | 4 | 4 | C | 1 | 1 | O | 2 | 2
10.1016/s0925-4005(01)00957-1 | ZnO (Fluka, >99%) and MoO3 (Aldrich, >99%) were us <...> percent limit of its detection of impurity phases. | solid-state | 1 MoO3 + 1 ZnO == 1 ZnMoO4 | ['MoZnO4'] |  |  | 1 MoO3 + 1 ZnO | 1 ZnMoO4 | Mo | 1 | 1 | O | 3 | 3 | Zn | 1 | 1 | O | 1 | 1 | [78 empty] | Zn | 1 | 1 | Mo | 1 | 1 | O | 4 | 4
10.1016/j.ceramint.2007.09.011 | The powder of PMN-PT was prepared with a polyethly <...> ssed into pellets and sintered at 1250 °C for 2 h. | solid-state | 0.216 MgO + 0.217 Nb2O5 + 1 PbO + 0.35 TiO2 == 1 0.65Pb(Mg1/3Nb2/3)O3-0.35PbTiO3 | ['Mg0.216Ti0.35Nb0.434PbO3'] | 1250 |  | 0.216 MgO + 0.217 Nb2O5 + 1 PbO + 0.35 TiO2 | 1 0.65Pb(Mg1/3Nb2/3)O3-0.35PbTiO3 | Mg | 1 | 1 | O | 1 | 1 | Nb | 2 | 2 | O | 5 | 5 | Pb | 1 | 1 | O | 1 | 1 | Ti | 1 | 1 | O | 2 | 2 | [66 empty] | Pb | 1 | 1 | Mg | 1 | 1 | Nb | 2 | 2 | O | 3 | 3 | Pb | 1 | 1 | Ti | 1 | 1 | O | 3 | 3
10.1016/j.ssc.2006.04.033 | Polycrystalline TbMnO3 bulk were synthesized using <...> trode, and the contact was proved ohmic in paper . | solid-state | 1 MnO2 + 0.25 Tb4O7 == 1 TbMnO3 + 0.375 O2 | ['TbMnO3'] |  |  | 1 MnO2 + 0.25 Tb4O7 | 1 TbMnO3 + 0.375 O2 | Mn | 1 | 1 | O | 2 | 2 | Tb | 4 | 4 | O | 7 | 7 | [78 empty] | Tb | 1 | 1 | Mn | 1 | 1 | O | 3 | 3 | O | 2 | 2
10.1016/j.matchemphys.2008.10.024 | The starting materials in the present work were co <...> of the theoretical density of the powder mixtures. | solid-state | 3 Al + 1 Ti == 1 TiAl3 | ['TiAl3'] |  |  | 3 Al + 1 Ti | 1 TiAl3 | Al | 1 | 1 | Ti | 1 | 1 | [84 empty] | Ti | 1 | 1 | Al | 3 | 3
10.1016/j.jlumin.2016.11.026 | The canary powder samples of solely Mn2+ doped Li1 <...> were ground again for the consequent measurements. | solid-state | 0.57 Li2CO3 + 1 SiO2 + 1.43 ZnO == 1 Li1.14Zn1.43SiO4 + 0.57 CO2 | ['Li1.14Zn1.43SiO4'] |  | 1000 | 0.57 Li2CO3 + 1 SiO2 + 1.43 ZnO | 1 Li1.14Zn1.43SiO4 + 0.57 CO2 | Li | 2 | 2 | C | 1 | 1 | O | 3 | 3 | Si | 1 | 1 | O | 2 | 2 | Zn | 1 | 1 | O | 1 | 1 | [69 empty] | Li | 1.14 | 1 | Zn | 1.43 | 1 | Si | 1 | 1 | O | 4 | 4 | C | 1 | 1 | O | 2 | 2
10.1016/j.orgel.2013.01.032 | A yellow silicate phosphor, Sr2SiO4:Eu2+, was synt <...> 0 °C for 4 h under a carbon reduction environment. | solid-state | 1 SiO2 + 2 SrCO3 == 1 Sr2SiO4 + 2 CO2 ; target Sr2SiO4 with additives Eu via Eu2O3, EuS ; target Sr2SiO4 with additives Eu via Eu2O3 | ['Sr2SiO4'] |  |  | 1 SiO2 + 2 SrCO3 | 1 Sr2SiO4 + 2 CO2 ; target Sr2SiO4 with additives Eu via Eu2O3, EuS ; target Sr2SiO4 with additives Eu via Eu2O3 | Si | 1 | 1 | O | 2 | 2 | Sr | 1 | 1 | C | 1 | 1 | O | 3 | 3 | [75 empty] | Sr | 2 | 2 | Si | 1 | 1 | O | 4 | 4 | C | 1 | 1 | O | 2 | 2 | Sr | 2 | 2 | Si | 1 | 1 | O | 4 | 4 | Eu | 1 | 1 | Eu | 2 | 2 | O | 3 | 3 | Eu | 1 | 1 | S | 1 | 1 | Sr | 2 | 2 | Si | 1 | 1 | O | 4 | 4 | Eu | 1 | 1 | Eu | 2 | 2 | O | 3 | 3
10.1016/j.jmmm.2011.05.028 | Fe (99.995%, 2∼4 μm) and Co (99.995%, <20 μm) powd <...> d hyperfine field distribution method (HFD-VB-F) . | solid-state | 50 Co + 50 Fe == 1 Fe50Co50 | ['Fe50Co50'] |  |  | 50 Co + 50 Fe | 1 Fe50Co50 | Co | 1 | 1 | Fe | 1 | 1 | [84 empty] | Fe | 50 | 50 | Co | 50 | 50
10.1016/j.matlet.2010.05.028 | The subsequent manufacturing process is similar to <...> µm and then thermally etched under air at 1500 °C. | solid-state | 2.5 Al2O3 + 0.03 Nd2O3 + 1.47 Y2O3 == 1 Y2.94Nd0.06Al5O12 | ['Nd0.06Y2.94Al5O12'] |  |  | 2.5 Al2O3 + 0.03 Nd2O3 + 1.47 Y2O3 | 1 Y2.94Nd0.06Al5O12 | Al | 2 | 2 | O | 3 | 3 | Nd | 2 | 2 | O | 3 | 3 | Y | 2 | 2 | O | 3 | 3 | [72 empty] | Y | 2.94 | 2 | Nd | 0.06 | 0 | Al | 5 | 5 | O | 12 | 12
10.1007/s10854-007-9219-3 | The crystals RExY1-xAl3(BO3)4, with x = 0.07-0.15 <...> MoO4 and H2MoO4 at 650 °C according to the scheme: | solid-state | 2 H2MoO4 + 1 K2MoO4 == 1 K2Mo3O10 + 2 H2O | ['K2Mo3O10'] | 650 |  | 2 H2MoO4 + 1 K2MoO4 | 1 K2Mo3O10 + 2 H2O | H | 2 | 2 | Mo | 1 | 1 | O | 4 | 4 | K | 2 | 2 | Mo | 1 | 1 | O | 4 | 4 | [72 empty] | K | 2 | 2 | Mo | 3 | 3 | O | 10 | 10 | H | 2 | 2 | O | 1 | 1
10.1016/j.powtec.2016.02.002 | LiNi0.5Mn1.5O4 cathode materials were prepared by <...> n during the high-temperature calcination process. | solid-state | 0.5 Li2CO3 + 0.5 Mn3O4 + 0.5 NiO + 0.5 O2 == 1 LiNi0.5Mn1.5O4 + 0.5 CO2 | ['LiMn1.5Ni0.5O4'] |  |  | 0.5 Li2CO3 + 0.5 Mn3O4 + 0.5 NiO + 0.5 O2 | 1 LiNi0.5Mn1.5O4 + 0.5 CO2 | Li | 2 | 2 | C | 1 | 1 | O | 3 | 3 | Mn | 3 | 3 | O | 4 | 4 | Ni | 1 | 1 | O | 1 | 1 | O | 2 | 2 | [66 empty] | Li | 1 | 1 | Ni | 0.5 | 0 | Mn | 1.5 | 1 | O | 4 | 4 | C | 1 | 1 | O | 2 | 2
10.1016/j.jpcs.2010.08.012 | The commercially available elemental Cu (325 mesh) <...> to room temperature without any external cooling. | solid-state | 2 Cu + 4 Se + 1 Sn + 1 Zn == 1 Cu2ZnSnSe4 | ['Cu2ZnSnSe4'] |  |  | 2 Cu + 4 Se + 1 Sn + 1 Zn | 1 Cu2ZnSnSe4 | Cu | 1 | 1 | Se | 1 | 1 | Sn | 1 | 1 | Zn | 1 | 1 | [78 empty] | Cu | 2 | 2 | Zn | 1 | 1 | Sn | 1 | 1 | Se | 4 | 4
10.1016/j.solidstatesciences.2010.07.023 | Carbon free Li3V2(PO4)3 was prepared by H2 reducti <...> N2 flow, followed by cooling to room temperature. | solid-state | 3 LiH2PO4 + 2 NH4VO3 == 1 Li3V2(PO4)3 + 4 H2O + 2 NH3 + 1 O2 | ['Li3V2P3O12'] |  |  | 3 LiH2PO4 + 2 NH4VO3 | 1 Li3V2(PO4)3 + 4 H2O + 2 NH3 + 1 O2 | Li | 1 | 1 | H | 2 | 2 | P | 1 | 1 | O | 4 | 4 | N | 1 | 1 | H | 4 | 4 | V | 1 | 1 | O | 3 | 3 | [66 empty] | Li | 3 | 3 | V | 2 | 2 | P | 1 | 1 | O | 4 | 4 | H | 2 | 2 | O | 1 | 1 | N | 1 | 1 | H | 3 | 3 | O | 2 | 2
10.1016/j.ssi.2011.10.018 | Glasses with compositions of 45xNaO1/2-45(1-x)WO3- <...> he molecular weight per 1 mol cation of the glass. | solid-state | 0.5 K2CO3 + 30 NH4H2PO4 + 12.5 Nb2O5 + 1 WO3 == 1 KO1/2-WO3-30PO5/2-25NbO5/2 + 0.5 CO2 + 45 H2O + 30 NH3 | ['KNb25WP30O141'] |  |  | 0.5 K2CO3 + 30 NH4H2PO4 + 12.5 Nb2O5 + 1 WO3 | 1 KO1/2-WO3-30PO5/2-25NbO5/2 + 0.5 CO2 + 45 H2O + 30 NH3 | K | 2 | 2 | C | 1 | 1 | O | 3 | 3 | N | 1 | 1 | H | 4 | 4 | H | 2 | 2 | P | 1 | 1 | O | 4 | 4 | Nb | 2 | 2 | O | 5 | 5 | W | 1 | 1 | O | 3 | 3 | [54 empty] | K | 1 | 1 | O | 1 | 1 | W | 1 | 1 | O | 3 | 3 | P | 1 | 1 | O | 5 | 5 | Nb | 1 | 1 | O | 5 | 5 | C | 1 | 1 | O | 2 | 2 | H | 2 | 2 | O | 1 | 1 | N | 1 | 1 | H | 3 | 3
10.1016/j.electacta.2011.05.040 | Synthesis of cerium pyrophosphates started with mi <...> alumina crucible to reduce phosphorus evaporation. | solid-state | 1 CeO2 + 2 H3PO4 == 1 CeP2O7 + 3 H2O | ['CeP2O7'] |  |  | 1 CeO2 + 2 H3PO4 | 1 CeP2O7 + 3 H2O | Ce | 1 | 1 | O | 2 | 2 | H | 3 | 3 | P | 1 | 1 | O | 4 | 4 | [75 empty] | Ce | 1 | 1 | P | 2 | 2 | O | 7 | 7 | H | 2 | 2 | O | 1 | 1
10.1016/j.jeurceramsoc.2016.12.016 | BaTi0.85Sn0.15O3 powders were prepared by the conv <...> ples were sintered at 1350-1450 °C for 2 h in air. | solid-state | 1 BaCO3 + 0.15 SnO2 + 0.85 TiO2 == 1 BaTi0.85Sn0.15O3 + 1 CO2 | ['BaTi0.85Sn0.15O3'] |  | 1150 | 1 BaCO3 + 0.15 SnO2 + 0.85 TiO2 | 1 BaTi0.85Sn0.15O3 + 1 CO2 | Ba | 1 | 1 | C | 1 | 1 | O | 3 | 3 | Sn | 1 | 1 | O | 2 | 2 | Ti | 1 | 1 | O | 2 | 2 | [69 empty] | Ba | 1 | 1 | Ti | 0.85 | 0 | Sn | 0.15 | 0 | O | 3 | 3 | C | 1 | 1 | O | 2 | 2
10.1002/anie.200801667 | Sn0.9In0.1P2O7 was prepared as reported previously <...> ed into pellets under a pressure of 2×103 kg cm-2. | solid-state | 2 H3PO4 + 0.05 In2O3 + 0.025 O2 + 0.9 SnO2 == 1 Sn0.9In0.1P2O7 + 3 H2O | ['In0.1Sn0.9P2O7'] |  | 650 | 2 H3PO4 + 0.05 In2O3 + 0.025 O2 + 0.9 SnO2 | 1 Sn0.9In0.1P2O7 + 3 H2O | H | 3 | 3 | P | 1 | 1 | O | 4 | 4 | In | 2 | 2 | O | 3 | 3 | O | 2 | 2 | Sn | 1 | 1 | O | 2 | 2 | [66 empty] | Sn | 0.9 | 0 | In | 0.1 | 0 | P | 2 | 2 | O | 7 | 7 | H | 2 | 2 | O | 1 | 1
10.1149/1.3527006 | The La0.8Sr0.2Ga0.8Mg0.2O2.8 (LSGM) electrolyte di <...> C = 70:30vol%) by ballmilling in ethanol for 48h . | solid-state | 0.9 Ce(NH4)2(NO3)6 + 0.05 Gd2O3 + 7.2 H2O == 1 Ce0.9Gd0.1O1.95 + 7.2 NH3 + 10.8 O2 | ['Gd0.1Ce0.9O1.95'] |  |  | 0.9 Ce(NH4)2(NO3)6 + 0.05 Gd2O3 + 7.2 H2O | 1 Ce0.9Gd0.1O1.95 + 7.2 NH3 + 10.8 O2 | Ce | 1 | 1 | N | 1 | 1 | H | 4 | 4 | N | 1 | 1 | O | 3 | 3 | Gd | 2 | 2 | O | 3 | 3 | H | 2 | 2 | O | 1 | 1 | [63 empty] | Ce | 0.9 | 0 | Gd | 0.1 | 0 | O | 1.95 | 1 | N | 1 | 1 | H | 3 | 3 | O | 2 | 2
10.1016/j.ijhydene.2012.12.133 | The La0.8Sr0.2Ga0.8Mg0.2O2.8 (LSGM) electrolyte wa <...> resultant powder was then fired at 600 °C for 2 h. | solid-state | 0.6 Ce(NH4)2(NO3)6 + 4.8 H2O + 0.2 La2O3 == 1 La0.4Ce0.6O1.8 + 4.8 NH3 + 7.2 O2 | ['Ce0.6La0.4O1.8'] | 1500 |  | 0.6 Ce(NH4)2(NO3)6 + 4.8 H2O + 0.2 La2O3 | 1 La0.4Ce0.6O1.8 + 4.8 NH3 + 7.2 O2 | Ce | 1 | 1 | N | 1 | 1 | H | 4 | 4 | N | 1 | 1 | O | 3 | 3 | H | 2 | 2 | O | 1 | 1 | La | 2 | 2 | O | 3 | 3 | [63 empty] | La | 0.4 | 0 | Ce | 0.6 | 0 | O | 1.8 | 1 | N | 1 | 1 | H | 3 | 3 | O | 2 | 2
10.1016/j.ijhydene.2010.05.055 | Freeze-drying was used to prepare samples of compo <...> g XRD patterns using WinPLOTR and FullProf suite . | solid-state | 0.95 Ce(NO3)3·6H2O + 0.237 O2 + 0.05 Sm(NO3)3·6H2O + 3 [OH-] == 1 Ce0.95Sm0.05O1.975 + 7.5 H2O + 3 [NO3-] | ['Sm0.05Ce0.95O1.975'] | 1600 | 375 | 0.95 Ce(NO3)3·6H2O + 0.237 O2 + 0.05 Sm(NO3)3·6H2O + 3 [OH-] | 1 Ce0.95Sm0.05O1.975 + 7.5 H2O + 3 [NO3-] | Ce | 1 | 1 | N | 1 | 1 | O | 3 | 3 | H | 2 | 2 | O | 1 | 1 | O | 2 | 2 | Sm | 1 | 1 | N | 1 | 1 | O | 3 | 3 | H | 2 | 2 | O | 1 | 1 | O | 1 | 1 | H | 1 | 1 | [51 empty] | Ce | 0.95 | 0 | Sm | 0.05 | 0 | O | 1.975 | 1 | H | 2 | 2 | O | 1 | 1 | N | 1 | 1 | O | 3 | 3
10.1016/j.ijhydene.2010.05.055 | Freeze-drying was used to prepare samples of compo <...> g XRD patterns using WinPLOTR and FullProf suite . | solid-state | 0.7 Ce(NO3)3·6H2O + 0.175 O2 + 0.3 Sm(NO3)3·6H2O + 3 [OH-] == 1 Ce0.7Sm0.3O1.85 + 7.5 H2O + 3 [NO3-] | ['Sm0.3Ce0.7O1.85'] | 1600 | 375 | 0.7 Ce(NO3)3·6H2O + 0.175 O2 + 0.3 Sm(NO3)3·6H2O + 3 [OH-] | 1 Ce0.7Sm0.3O1.85 + 7.5 H2O + 3 [NO3-] | Ce | 1 | 1 | N | 1 | 1 | O | 3 | 3 | H | 2 | 2 | O | 1 | 1 | O | 2 | 2 | Sm | 1 | 1 | N | 1 | 1 | O | 3 | 3 | H | 2 | 2 | O | 1 | 1 | O | 1 | 1 | H | 1 | 1 | [51 empty] | Ce | 0.7 | 0 | Sm | 0.3 | 0 | O | 1.85 | 1 | H | 2 | 2 | O | 1 | 1 | N | 1 | 1 | O | 3 | 3
10.1016/j.ijhydene.2010.05.055 | Freeze-drying was used to prepare samples of compo <...> g XRD patterns using WinPLOTR and FullProf suite . | solid-state | 0.9 Ce(NO3)3·6H2O + 0.225 O2 + 0.1 Sm(NO3)3·6H2O + 3 [OH-] == 1 Ce0.9Sm0.1O1.95 + 7.5 H2O + 3 [NO3-] | ['Sm0.1Ce0.9O1.95'] | 1600 | 375 | 0.9 Ce(NO3)3·6H2O + 0.225 O2 + 0.1 Sm(NO3)3·6H2O + 3 [OH-] | 1 Ce0.9Sm0.1O1.95 + 7.5 H2O + 3 [NO3-] | Ce | 1 | 1 | N | 1 | 1 | O | 3 | 3 | H | 2 | 2 | O | 1 | 1 | O | 2 | 2 | Sm | 1 | 1 | N | 1 | 1 | O | 3 | 3 | H | 2 | 2 | O | 1 | 1 | O | 1 | 1 | H | 1 | 1 | [51 empty] | Ce | 0.9 | 0 | Sm | 0.1 | 0 | O | 1.95 | 1 | H | 2 | 2 | O | 1 | 1 | N | 1 | 1 | O | 3 | 3
10.1016/s0167-2738(97)00522-5 | Powder samples of α-CuVO3 were prepared, referring <...> s represented as α-CuVO3 throughout in this paper. | solid-state | 0.5 Cu2O + 0.5 V2O5 == 1 CuVO3 | ['VCuO3'] |  |  | 0.5 Cu2O + 0.5 V2O5 | 1 CuVO3 | Cu | 2 | 2 | O | 1 | 1 | V | 2 | 2 | O | 5 | 5 | [78 empty] | Cu | 1 | 1 | V | 1 | 1 | O | 3 | 3
10.1039/c3tc31385a | Both the YVO4:Eu3+ and GdVO4:Eu3+ single crystals <...> ygen atmosphere with a pressure of about 0.25 MPa. | solid-state | 0.5 Gd2O3 + 0.5 V2O5 == 1 GdVO4 ; target GdVO4 with additives Eu via Eu2O3 ; target GdVO4 with additives Eu via Eu2O3 | ['GdVO4'] | 750 |  | 0.5 Gd2O3 + 0.5 V2O5 | 1 GdVO4 ; target GdVO4 with additives Eu via Eu2O3 ; target GdVO4 with additives Eu via Eu2O3 | Gd | 2 | 2 | O | 3 | 3 | V | 2 | 2 | O | 5 | 5 | [78 empty] | Gd | 1 | 1 | V | 1 | 1 | O | 4 | 4 | Gd | 1 | 1 | V | 1 | 1 | O | 4 | 4 | Eu | 1 | 1 | Eu | 2 | 2 | O | 3 | 3 | Gd | 1 | 1 | V | 1 | 1 | O | 4 | 4 | Eu | 1 | 1 | Eu | 2 | 2 | O | 3 | 3
10.1039/c2ce26013a | The initial chemicals were Al2O3, CaCO3 (grade) an <...> als were successfully obtained for crystal growth. | solid-state | 0.5 Al2O3 + 1 CaCO3 + 0.5 Er2O3 == 1 CaErAlO4 + 1 CO2 | ['CaErAlO4'] |  |  | 0.5 Al2O3 + 1 CaCO3 + 0.5 Er2O3 | 1 CaErAlO4 + 1 CO2 | Al | 2 | 2 | O | 3 | 3 | Ca | 1 | 1 | C | 1 | 1 | O | 3 | 3 | Er | 2 | 2 | O | 3 | 3 | [69 empty] | Ca | 1 | 1 | Er | 1 | 1 | Al | 1 | 1 | O | 4 | 4 | C | 1 | 1 | O | 2 | 2
10.1039/c4ce00817k | The synthesis of the Ag3Ga3SiSe8 powder sample inv <...> s repeated three times with intermittent grinding. | solid-state | 3 AgGaSe2 + 1 SiSe2 == 1 Ag3Ga3SiSe8 | ['Ag3Ga3SiSe8'] |  |  | 3 AgGaSe2 + 1 SiSe2 | 1 Ag3Ga3SiSe8 | Ag | 1 | 1 | Ga | 1 | 1 | Se | 2 | 2 | Si | 1 | 1 | Se | 2 | 2 | [75 empty] | Ag | 3 | 3 | Ga | 3 | 3 | Si | 1 | 1 | Se | 8 | 8
10.1039/c1ee02297k | Ingots (∼10 g) with nominal compositions of PbTe-C <...> grees with the nominal composition of the samples. | solid-state | 1 BaTe + 1 Pb + 1 Te == 1 PbTe-BaTe | ['BaPbTe2'] |  |  | 1 BaTe + 1 Pb + 1 Te | 1 PbTe-BaTe | Ba | 1 | 1 | Te | 1 | 1 | Pb | 1 | 1 | Te | 1 | 1 | [78 empty] | Pb | 1 | 1 | Te | 1 | 1 | Ba | 1 | 1 | Te | 1 | 1
10.1039/b509164k | For the thermogravimetric measurements 1 mol% Fe-d <...> or 8 h in N2) for respective batches of ca. 2.3 g. | solid-state | 1 SrCO3 + 1 TiO2 == 1 SrTiO3 + 1 CO2 ; target SrTiO3 with additives Fe via Fe2O3 ; target SrTiO3 with additives Fe via Fe2O3 | ['SrTiO3'] | 1450 | 1300 | 1 SrCO3 + 1 TiO2 | 1 SrTiO3 + 1 CO2 ; target SrTiO3 with additives Fe via Fe2O3 ; target SrTiO3 with additives Fe via Fe2O3 | Sr | 1 | 1 | C | 1 | 1 | O | 3 | 3 | Ti | 1 | 1 | O | 2 | 2 | [75 empty] | Sr | 1 | 1 | Ti | 1 | 1 | O | 3 | 3 | C | 1 | 1 | O | 2 | 2 | Sr | 1 | 1 | Ti | 1 | 1 | O | 3 | 3 | Fe | 1 | 1 | Fe | 2 | 2 | O | 3 | 3 | Sr | 1 | 1 | Ti | 1 | 1 | O | 3 | 3 | Fe | 1 | 1 | Fe | 2 | 2 | O | 3 | 3
10.1016/s0008-8846(01)00537-3 | Two types of starting materials, (Ca1.985□0.015)(S <...> n the order of decreasing preparation temperature. | solid-state | 7 Al2O3 + 12 CaCO3 == 1 Ca12Al14O33 + 12 CO2 | ['Ca12Al14O33'] |  | 1200 | 7 Al2O3 + 12 CaCO3 | 1 Ca12Al14O33 + 12 CO2 | Al | 2 | 2 | O | 3 | 3 | Ca | 1 | 1 | C | 1 | 1 | O | 3 | 3 | [75 empty] | Ca | 12 | 12 | Al | 14 | 14 | O | 33 | 33 | C | 1 | 1 | O | 2 | 2
10.1039/c5cp01710f | All starting materials were purchased from Sigma-A <...> was synthesized in air with the above procedures. | solid-state | 0.012 Al2O3 + 0.012 Eu2O3 + 0.975 SiO2 + 2.975 SrCO3 == 1 Eu0.025Sr2.975Al0.025Si0.975O5 + 2.975 CO2 | ['Sr2.975Eu0.025Al0.025Si0.975O5'] |  |  | 0.012 Al2O3 + 0.012 Eu2O3 + 0.975 SiO2 + 2.975 SrCO3 | 1 Eu0.025Sr2.975Al0.025Si0.975O5 + 2.975 CO2 | Al | 2 | 2 | O | 3 | 3 | Eu | 2 | 2 | O | 3 | 3 | Si | 1 | 1 | O | 2 | 2 | Sr | 1 | 1 | C | 1 | 1 | O | 3 | 3 | [63 empty] | Eu | 0.025 | 0 | Sr | 2.975 | 2 | Al | 0.025 | 0 | Si | 0.975 | 0 | O | 5 | 5 | C | 1 | 1 | O | 2 | 2
10.1021/acs.jpcc.6b10268 | LLZO particle was synthesized via the conventional <...> the mixed powder was sintered at 1100 °C for 12 h. | solid-state | 1.5 La2O3 + 3.5 Li2O + 2 ZrO2 == 1 Li7La3Zr2O12 | ['Li7La3Zr2O12'] | 1100 |  | 1.5 La2O3 + 3.5 Li2O + 2 ZrO2 | 1 Li7La3Zr2O12 | La | 2 | 2 | O | 3 | 3 | Li | 2 | 2 | O | 1 | 1 | Zr | 1 | 1 | O | 2 | 2 | [72 empty] | Li | 7 | 7 | La | 3 | 3 | Zr | 2 | 2 | O | 12 | 12
10.1039/c3tc32362e | The oxynitrides RVO3-xNx (R = La, Pr, Nd) were pre <...> the rare earth metal and the synthesis conditions. | solid-state | 0.5 La2O3 + 0.5 V2O5 == 1 LaVO4 | ['LaVO4'] |  |  | 0.5 La2O3 + 0.5 V2O5 | 1 LaVO4 | La | 2 | 2 | O | 3 | 3 | V | 2 | 2 | O | 5 | 5 | [78 empty] | La | 1 | 1 | V | 1 | 1 | O | 4 | 4
10.1039/c3tc32362e | The oxynitrides RVO3-xNx (R = La, Pr, Nd) were pre <...> the rare earth metal and the synthesis conditions. | solid-state | 0.5 Nd2O3 + 0.5 V2O5 == 1 NdVO4 | ['NdVO4'] |  |  | 0.5 Nd2O3 + 0.5 V2O5 | 1 NdVO4 | Nd | 2 | 2 | O | 3 | 3 | V | 2 | 2 | O | 5 | 5 | [78 empty] | Nd | 1 | 1 | V | 1 | 1 | O | 4 | 4
10.1039/c3tc32362e | The oxynitrides RVO3-xNx (R = La, Pr, Nd) were pre <...> the rare earth metal and the synthesis conditions. | solid-state | 0.167 Pr6O11 + 0.5 V2O5 == 1 PrVO4 + 0.167 O2 | ['PrVO4'] |  |  | 0.167 Pr6O11 + 0.5 V2O5 | 1 PrVO4 + 0.167 O2 | Pr | 6 | 6 | O | 11 | 11 | V | 2 | 2 | O | 5 | 5 | [78 empty] | Pr | 1 | 1 | V | 1 | 1 | O | 4 | 4 | O | 2 | 2
10.1039/c4tc00565a | Originally what we planned to synthesize was a mix <...> l structure, which has never been reported before. | solid-state | 1 CsBr + 1 HgBr2 == 1 CsHgBr3 | ['CsHgBr3'] |  |  | 1 CsBr + 1 HgBr2 | 1 CsHgBr3 | Cs | 1 | 1 | Br | 1 | 1 | Hg | 1 | 1 | Br | 2 | 2 | [78 empty] | Cs | 1 | 1 | Hg | 1 | 1 | Br | 3 | 3
10.1039/c5tc02373d | Single crystalline specimens of CaSn3 were prepare <...> d on the Monkhorst-Pack (MP) mesh of 16 × 16 × 16. | solid-state | 1 Ca + 3 Sn == 1 CaSn3 | ['CaSn3'] |  |  | 1 Ca + 3 Sn | 1 CaSn3 | Ca | 1 | 1 | Sn | 1 | 1 | [84 empty] | Ca | 1 | 1 | Sn | 3 | 3
10.1016/j.tsf.2015.10.061 | Polycrystalline CuCr0.97Mg0.03O2 (CCMO) target for <...> llet was then sintered at 1100 °C in air for 20 h. | solid-state | 0.485 Cr2O3 + 0.5 Cu2O + 0.03 MgO + 0.007 O2 == 1 CuCr0.97Mg0.03O2 | ['Mg0.03Cr0.97CuO2'] | 1100 |  | 0.485 Cr2O3 + 0.5 Cu2O + 0.03 MgO + 0.007 O2 | 1 CuCr0.97Mg0.03O2 | Cr | 2 | 2 | O | 3 | 3 | Cu | 2 | 2 | O | 1 | 1 | Mg | 1 | 1 | O | 1 | 1 | O | 2 | 2 | [69 empty] | Cu | 1 | 1 | Cr | 0.97 | 0 | Mg | 0.03 | 0 | O | 2 | 2
10.1039/c5tc01070e | Due to the very limited Mg2+ solubility range in t <...> ery limited Mg2+ solubility range in CuCr1-xMgxO2. | solid-state | 0.5 Cr2O3 + 0.5 Cu2O == 1 CuCrO2 ; target CuCrO2 with additives Mg via MgO ; target CuCrO2 with additives Mg via MgO | ['CrCuO2'] |  |  | 0.5 Cr2O3 + 0.5 Cu2O | 1 CuCrO2 ; target CuCrO2 with additives Mg via MgO ; target CuCrO2 with additives Mg via MgO | Cr | 2 | 2 | O | 3 | 3 | Cu | 2 | 2 | O | 1 | 1 | [78 empty] | Cu | 1 | 1 | Cr | 1 | 1 | O | 2 | 2 | Cu | 1 | 1 | Cr | 1 | 1 | O | 2 | 2 | Mg | 1 | 1 | Mg | 1 | 1 | O | 1 | 1 | Cu | 1 | 1 | Cr | 1 | 1 | O | 2 | 2 | Mg | 1 | 1 | Mg | 1 | 1 | O | 1 | 1
10.1021/ja306527n | Ingots (∼20 g) with nominal compositions of PbS wi <...> carried out in a purified Ar-atmosphere glovebox. | solid-state | 1 Pb + 1 S == 1 PbS | ['PbS'] |  |  | 1 Pb + 1 S | 1 PbS | Pb | 1 | 1 | S | 1 | 1 | [84 empty] | Pb | 1 | 1 | S | 1 | 1
10.1039/c4tc02837f | Glass with nominal composition 7.5Li2O-2.5Na2O-20G <...> light collection reproducibility is less than 10%. | solid-state | 20 Ga2O3 + 45 GeO2 + 7.5 Li2CO3 + 2.5 Na2CO3 + 25 SiO2 == 1 7.5Li2O-2.5Na2O-20Ga2O3-45GeO2-25SiO2 + 10 CO2 | ['Na5Li15Ga40Ge45Si25O210'] |  |  | 20 Ga2O3 + 45 GeO2 + 7.5 Li2CO3 + 2.5 Na2CO3 + 25 SiO2 | 1 7.5Li2O-2.5Na2O-20Ga2O3-45GeO2-25SiO2 + 10 CO2 | Ga | 2 | 2 | O | 3 | 3 | Ge | 1 | 1 | O | 2 | 2 | Li | 2 | 2 | C | 1 | 1 | O | 3 | 3 | Na | 2 | 2 | C | 1 | 1 | O | 3 | 3 | Si | 1 | 1 | O | 2 | 2 | [54 empty] | Li | 2 | 2 | O | 1 | 1 | Na | 2 | 2 | O | 1 | 1 | Ga | 2 | 2 | O | 3 | 3 | Ge | 1 | 1 | O | 2 | 2 | Si | 1 | 1 | O | 2 | 2 | C | 1 | 1 | O | 2 | 2
10.1039/c7tc01285c | A series of YGa1.5Al1.5(BO3)4:Tb3+,Eu3+ phosphors <...> to powders and collected for further measurements. | solid-state | 1.5 Al(OH)3 + 0.75 Ga2O3 + 4 H3BO3 + 0.5 Y2O3 == 1 YGa1.5Al1.5(BO3)4 + 8.25 H2O ; target YGa1.5Al1.5(BO3)4 with additives Tb, Eu via Eu2O3, Tb4O7 ; target YGa1.5Al1.5(BO3)4 with additives Tb, Eu via Eu2O3, Tb4O7 | ['YGa1.5Al1.5B4O12'] |  |  | 1.5 Al(OH)3 + 0.75 Ga2O3 + 4 H3BO3 + 0.5 Y2O3 | 1 YGa1.5Al1.5(BO3)4 + 8.25 H2O ; target YGa1.5Al1.5(BO3)4 with additives Tb, Eu via Eu2O3, Tb4O7 ; target YGa1.5Al1.5(BO3)4 with additives Tb, Eu via Eu2O3, Tb4O7 | Al | 1 | 1 | O | 1 | 1 | H | 1 | 1 | Ga | 2 | 2 | O | 3 | 3 | H | 3 | 3 | B | 1 | 1 | O | 3 | 3 | Y | 2 | 2 | O | 3 | 3 | [60 empty] | Y | 1 | 1 | Ga | 1.5 | 1 | Al | 1.5 | 1 | B | 1 | 1 | O | 3 | 3 | H | 2 | 2 | O | 1 | 1 | Y | 1 | 1 | Ga | 1.5 | 1 | Al | 1.5 | 1 | B | 1 | 1 | O | 3 | 3 | Tb | 1 | 1 | Eu | 1 | 1 | Eu | 2 | 2 | O | 3 | 3 | Tb | 4 | 4 | O | 7 | 7 | Y | 1 | 1 | Ga | 1.5 | 1 | Al | 1.5 | 1 | B | 1 | 1 | O | 3 | 3 | Tb | 1 | 1 | Eu | 1 | 1 | Eu | 2 | 2 | O | 3 | 3 | Tb | 4 | 4 | O | 7 | 7
10.1002/fuce.201400008 | All the chemical agents with chemical grade (99.99 <...> meter XPS with Al Kα (1486.6 eV) radiation source. | solid-state | 0.5 Nb2O5 + 0.5 NiO + 0.5 TiO2 == 1 NbTi0.5Ni0.5O4 | ['Ti0.5NbNi0.5O4'] | 1300 |  | 0.5 Nb2O5 + 0.5 NiO + 0.5 TiO2 | 1 NbTi0.5Ni0.5O4 | Nb | 2 | 2 | O | 5 | 5 | Ni | 1 | 1 | O | 1 | 1 | Ti | 1 | 1 | O | 2 | 2 | [72 empty] | Nb | 1 | 1 | Ti | 0.5 | 0 | Ni | 0.5 | 0 | O | 4 | 4
10.1039/c3ta10404d | The synthesis of NbTi0.5Ni0.5O4 (NTNO) was carried <...> for 20 h under reducing and oxidating atmospheres. | solid-state | 0.5 CuO + 0.5 Nb2O5 + 0.5 TiO2 == 1 NbTi0.5Cu0.5O4 | ['Ti0.5NbCu0.5O4'] |  |  | 0.5 CuO + 0.5 Nb2O5 + 0.5 TiO2 | 1 NbTi0.5Cu0.5O4 | Cu | 1 | 1 | O | 1 | 1 | Nb | 2 | 2 | O | 5 | 5 | Ti | 1 | 1 | O | 2 | 2 | [72 empty] | Nb | 1 | 1 | Ti | 0.5 | 0 | Cu | 0.5 | 0 | O | 4 | 4
10.1039/c3ta14259k | n-Type Si80Ge20 was prepared by weighing stoichio <...> g the high temperature stability of the materials. | solid-state | 20 Ge + 80 Si == 1 Si80Ge20 | ['Ge20Si80'] |  |  | 20 Ge + 80 Si | 1 Si80Ge20 | Ge | 1 | 1 | Si | 1 | 1 | [84 empty] | Si | 80 | 80 | Ge | 20 | 20
10.1039/c3ta14561a | Sodium-containing tungsten phosphate glass with a <...> h electrochemical substitution (SII, TMA/SS-6300). | solid-state | 2 H3PO4 + 1 WO3 == 1 W(PO4)2 + 3 H2O | ['WP2O8'] |  |  | 2 H3PO4 + 1 WO3 | 1 W(PO4)2 + 3 H2O | H | 3 | 3 | P | 1 | 1 | O | 4 | 4 | W | 1 | 1 | O | 3 | 3 | [75 empty] | W | 1 | 1 | P | 1 | 1 | O | 4 | 4 | H | 2 | 2 | O | 1 | 1
10.1039/c3ta14561a | Sodium-containing tungsten phosphate glass with a <...> h electrochemical substitution (SII, TMA/SS-6300). | solid-state | 51 H3PO4 + 2.5 La2O3 + 17.5 Na2CO3 + 4 Nb2O5 + 1 WO3 == 1 WO3-35NaO1/2-8NbO5/2-5LaO3/2-51PO5/2 + 17.5 CO2 + 76.5 H2O | ['Na35La5Nb8WP51O175.5'] |  |  | 51 H3PO4 + 2.5 La2O3 + 17.5 Na2CO3 + 4 Nb2O5 + 1 WO3 | 1 WO3-35NaO1/2-8NbO5/2-5LaO3/2-51PO5/2 + 17.5 CO2 + 76.5 H2O | H | 3 | 3 | P | 1 | 1 | O | 4 | 4 | La | 2 | 2 | O | 3 | 3 | Na | 2 | 2 | C | 1 | 1 | O | 3 | 3 | Nb | 2 | 2 | O | 5 | 5 | W | 1 | 1 | O | 3 | 3 | [54 empty] | W | 1 | 1 | O | 3 | 3 | Na | 1 | 1 | O | 1 | 1 | Nb | 1 | 1 | O | 5 | 5 | La | 1 | 1 | O | 3 | 3 | P | 1 | 1 | O | 5 | 5 | C | 1 | 1 | O | 2 | 2 | H | 2 | 2 | O | 1 | 1
10.1039/c6ta00039h | With the molar ratio of CuSbSe2/Cu3SbSe4 as 20:1, <...> ressure of 120 MPa in a purified argon atmosphere. | solid-state | 1 Cu + 1 Sb + 2 Se == 1 CuSbSe2 | ['CuSbSe2'] |  |  | 1 Cu + 1 Sb + 2 Se | 1 CuSbSe2 | Cu | 1 | 1 | Sb | 1 | 1 | Se | 1 | 1 | [81 empty] | Cu | 1 | 1 | Sb | 1 | 1 | Se | 2 | 2
10.1039/c5ta10330d | All synthetic procedures of YCuTe2 were performed <...> samples were cooled to room temperature over 2 h. | solid-state | 1 Cu + 2 Te + 1 Y == 1 YCuTe2 | ['YCuTe2'] |  |  | 1 Cu + 2 Te + 1 Y | 1 YCuTe2 | Cu | 1 | 1 | Te | 1 | 1 | Y | 1 | 1 | [81 empty] | Y | 1 | 1 | Cu | 1 | 1 | Te | 2 | 2
10.1039/c4ta01291g | Polycrystalline samples of LiMnPO4 and LiFePO4 wer <...> ose was used as reagent for reducing Fe3+ to Fe2+. | solid-state | 0.5 Li2CO3 + 1 NH4MnPO4·H2O == 1 LiMnPO4 + 0.5 CO2 + 1.5 H2O + 1 NH3 | ['LiMnPO4'] |  |  | 0.5 Li2CO3 + 1 NH4MnPO4·H2O | 1 LiMnPO4 + 0.5 CO2 + 1.5 H2O + 1 NH3 | Li | 2 | 2 | C | 1 | 1 | O | 3 | 3 | N | 1 | 1 | H | 4 | 4 | Mn | 1 | 1 | P | 1 | 1 | O | 4 | 4 | H | 2 | 2 | O | 1 | 1 | [60 empty] | Li | 1 | 1 | Mn | 1 | 1 | P | 1 | 1 | O | 4 | 4 | C | 1 | 1 | O | 2 | 2 | H | 2 | 2 | O | 1 | 1 | N | 1 | 1 | H | 3 | 3
10.1039/c4ta01291g | Polycrystalline samples of LiMnPO4 and LiFePO4 wer <...> ose was used as reagent for reducing Fe3+ to Fe2+. | solid-state | 0.5 Fe2O3 + 0.5 Li2CO3 + 1 NH4H2PO4 == 1 LiFePO4 + 0.5 CO2 + 1.5 H2O + 1 NH3 + 0.25 O2 | ['LiFePO4'] |  |  | 0.5 Fe2O3 + 0.5 Li2CO3 + 1 NH4H2PO4 | 1 LiFePO4 + 0.5 CO2 + 1.5 H2O + 1 NH3 + 0.25 O2 | Fe | 2 | 2 | O | 3 | 3 | Li | 2 | 2 | C | 1 | 1 | O | 3 | 3 | N | 1 | 1 | H | 4 | 4 | H | 2 | 2 | P | 1 | 1 | O | 4 | 4 | [60 empty] | Li | 1 | 1 | Fe | 1 | 1 | P | 1 | 1 | O | 4 | 4 | C | 1 | 1 | O | 2 | 2 | H | 2 | 2 | O | 1 | 1 | N | 1 | 1 | H | 3 | 3 | O | 2 | 2
10.1039/c6ta06945b | Synthesis of reduced metal oxide nanoparticles dec <...> f Fe(NO3)3·9H2O (0.5 g) and Ni(NO3)2·6H2O (0.5 g). | solid-state | 1 C + 1 Fe(NO3)3·9H2O + 1 Ni(NO3)2·6H2O + 5 [OH-] == 1 FeNiOC + 17.5 H2O + 0.75 O2 + 5 [NO3-] | ['FeNiCO'] |  |  | 1 C + 1 Fe(NO3)3·9H2O + 1 Ni(NO3)2·6H2O + 5 [OH-] | 1 FeNiOC + 17.5 H2O + 0.75 O2 + 5 [NO3-] | C | 1 | 1 | Fe | 1 | 1 | N | 1 | 1 | O | 3 | 3 | H | 2 | 2 | O | 1 | 1 | Ni | 1 | 1 | N | 1 | 1 | O | 3 | 3 | H | 2 | 2 | O | 1 | 1 | O | 1 | 1 | H | 1 | 1 | [51 empty] | Fe | 1 | 1 | Ni | 1 | 1 | O | 1 | 1 | C | 1 | 1 | H | 2 | 2 | O | 1 | 1 | O | 2 | 2 | N | 1 | 1 | O | 3 | 3
10.1039/c6ta04310k | BiOCuSe samples with a total mass of ca. 10 g were <...> slowly cooled down to room temperature over 10 h. | solid-state | 0.5 Bi2O3 + 1 Cu + 1 Se == 1 BiOCuSe + 0.25 O2 | ['CuBiSeO'] |  |  | 0.5 Bi2O3 + 1 Cu + 1 Se | 1 BiOCuSe + 0.25 O2 | Bi | 2 | 2 | O | 3 | 3 | Cu | 1 | 1 | Se | 1 | 1 | [78 empty] | Bi | 1 | 1 | O | 1 | 1 | Cu | 1 | 1 | Se | 1 | 1 | O | 2 | 2
10.1039/c6ta03307e | (GdBa)0.8Ca0.4Co0.6Fe1.4O6-δ (GBCCFO) has been syn <...> 0.02 (2θ degrees) and time per step equal to 10 s. | solid-state | 0.8 BaCO3 + 0.4 CaCO3 + 0.3 Co2O3 + 0.7 Fe2O3 + 0.4 Gd2O3 + 0.3 O2 == 1 (GdBa)0.8Ca0.4Co0.6Fe1.4O6 + 1.2 CO2 | ['Ba0.8Ca0.4Gd0.8Fe1.4Co0.6O6'] |  |  | 0.8 BaCO3 + 0.4 CaCO3 + 0.3 Co2O3 + 0.7 Fe2O3 + 0.4 Gd2O3 + 0.3 O2 | 1 (GdBa)0.8Ca0.4Co0.6Fe1.4O6 + 1.2 CO2 | Ba | 1 | 1 | C | 1 | 1 | O | 3 | 3 | Ca | 1 | 1 | C | 1 | 1 | O | 3 | 3 | Co | 2 | 2 | O | 3 | 3 | Fe | 2 | 2 | O | 3 | 3 | Gd | 2 | 2 | O | 3 | 3 | O | 2 | 2 | [51 empty] | Gd | 1 | 1 | Ba | 1 | 1 | Ca | 0.4 | 0 | Co | 0.6 | 0 | Fe | 1.4 | 1 | O | 6 | 6 | C | 1 | 1 | O | 2 | 2
10.1039/c6tc03825e | Polycrystalline samples of Na2MnGe2Se6 were synthe <...> ure for 72 h, and then the furnace was turned off. | solid-state | 2 GeSe2 + 1 MnSe + 1 Na2Se == 1 Na2MnGe2Se6 | ['Na2MnGe2Se6'] |  |  | 2 GeSe2 + 1 MnSe + 1 Na2Se | 1 Na2MnGe2Se6 | Ge | 1 | 1 | Se | 2 | 2 | Mn | 1 | 1 | Se | 1 | 1 | Na | 2 | 2 | Se | 1 | 1 | [72 empty] | Na | 2 | 2 | Mn | 1 | 1 | Ge | 2 | 2 | Se | 6 | 6
10.1039/c7ta00727b | All obtained chemicals were of reagent grade and u <...> 0 °C for 6 h under a flowing 5% H2/Ar balance gas. | solid-state | 1 FeC2O4·2H2O + 2 NH4H2PO4 + 1 Na2CO3 + 0.5 O2 == 1 Na2FeP2O7 + 3 CO2 + 5 H2O + 2 NH3 | ['Na2FeP2O7'] |  |  | 1 FeC2O4·2H2O + 2 NH4H2PO4 + 1 Na2CO3 + 0.5 O2 | 1 Na2FeP2O7 + 3 CO2 + 5 H2O + 2 NH3 | Fe | 1 | 1 | C | 2 | 2 | O | 4 | 4 | H | 2 | 2 | O | 1 | 1 | N | 1 | 1 | H | 4 | 4 | H | 2 | 2 | P | 1 | 1 | O | 4 | 4 | Na | 2 | 2 | C | 1 | 1 | O | 3 | 3 | O | 2 | 2 | [48 empty] | Na | 2 | 2 | Fe | 1 | 1 | P | 2 | 2 | O | 7 | 7 | C | 1 | 1 | O | 2 | 2 | H | 2 | 2 | O | 1 | 1 | N | 1 | 1 | H | 3 | 3
10.1016/j.jpowsour.2008.09.025 | We used Li2S-P2S5 glass-ceramics as solid electrol <...> ibed above were carried out in a dry Ar glove box. | solid-state | 80 Li2S + 20 P2S5 == 1 80Li2S-20P2S5 | ['Li160P40S180'] |  |  | 80 Li2S + 20 P2S5 | 1 80Li2S-20P2S5 | Li | 2 | 2 | S | 1 | 1 | P | 2 | 2 | S | 5 | 5 | [78 empty] | Li | 2 | 2 | S | 1 | 1 | P | 2 | 2 | S | 5 | 5
10.1039/c000650p | All reactants and products were handled in nitroge <...> 24 h on standing in moist air at room temperature. | solid-state | 1 Au + 1 Er == 1 ErAu | ['ErAu'] |  |  | 1 Au + 1 Er | 1 ErAu | Au | 1 | 1 | Er | 1 | 1 | [84 empty] | Er | 1 | 1 | Au | 1 | 1
10.1039/c6ta07911c | Iron oxide was prepared by the decomposition of Fe <...> r 2 h) in ethanol followed by drying at ca. 373 K. | solid-state | 0.6 Ce(NO3)3·6H2O + 0.1 Fe(NO3)3·9H2O + 0.3 Mn(NO3)3·6H2O + 0.25 O2 + 3 [OH-] == 1 Ce0.6Mn0.3Fe0.1O2 + 7.8 H2O + 3 [NO3-] | ['Ce0.6Mn0.3Fe0.1O2'] |  | 1473 | 0.6 Ce(NO3)3·6H2O + 0.1 Fe(NO3)3·9H2O + 0.3 Mn(NO3)3·6H2O + 0.25 O2 + 3 [OH-] | 1 Ce0.6Mn0.3Fe0.1O2 + 7.8 H2O + 3 [NO3-] | Ce | 1 | 1 | N | 1 | 1 | O | 3 | 3 | H | 2 | 2 | O | 1 | 1 | Fe | 1 | 1 | N | 1 | 1 | O | 3 | 3 | H | 2 | 2 | O | 1 | 1 | Mn | 1 | 1 | N | 1 | 1 | O | 3 | 3 | H | 2 | 2 | O | 1 | 1 | O | 2 | 2 | O | 1 | 1 | H | 1 | 1 | [36 empty] | Ce | 0.6 | 0 | Mn | 0.3 | 0 | Fe | 0.1 | 0 | O | 2 | 2 | H | 2 | 2 | O | 1 | 1 | N | 1 | 1 | O | 3 | 3
10.1039/c6ta07911c | Iron oxide was prepared by the decomposition of Fe <...> r 2 h) in ethanol followed by drying at ca. 373 K. | solid-state | 1 Ba(NO3)3 + 2 Mn(NO3)3·6H2O + 1 Pr(NO3)3·6H2O + 12 [OH-] == 1 PrBaMn2O5 + 24 H2O + 0.5 O2 + 12 [NO3-] | ['BaPrMn2O5'] |  | 1473 | 1 Ba(NO3)3 + 2 Mn(NO3)3·6H2O + 1 Pr(NO3)3·6H2O + 12 [OH-] | 1 PrBaMn2O5 + 24 H2O + 0.5 O2 + 12 [NO3-] | Ba | 1 | 1 | N | 1 | 1 | O | 3 | 3 | Mn | 1 | 1 | N | 1 | 1 | O | 3 | 3 | H | 2 | 2 | O | 1 | 1 | Pr | 1 | 1 | N | 1 | 1 | O | 3 | 3 | H | 2 | 2 | O | 1 | 1 | O | 1 | 1 | H | 1 | 1 | [45 empty] | Pr | 1 | 1 | Ba | 1 | 1 | Mn | 2 | 2 | O | 5 | 5 | H | 2 | 2 | O | 1 | 1 | O | 2 | 2 | N | 1 | 1 | O | 3 | 3
10.1039/c3dt51317c | A polycrystalline sample of Ba6Sn6Se13 was synthes <...> ure for 48 h, and then the furnace was turned off. | solid-state | 6 BaSe + 7 Se + 6 Sn == 1 Ba6Sn6Se13 | ['Ba6Sn6Se13'] |  |  | 6 BaSe + 7 Se + 6 Sn | 1 Ba6Sn6Se13 | Ba | 1 | 1 | Se | 1 | 1 | Se | 1 | 1 | Sn | 1 | 1 | [78 empty] | Ba | 6 | 6 | Sn | 6 | 6 | Se | 13 | 13
10.1039/c4dt00859f | Polycrystalline powder NaBaBO3 samples with differ <...> 5 (H2-N2) atmosphere to reduce to Ce3+ activators. | solid-state | 1 BaCO3 + 1 H3BO3 + 0.5 Na2CO3 == 1 NaBaBO3 + 1.5 CO2 + 1.5 H2O | ['NaBaBO3'] |  |  | 1 BaCO3 + 1 H3BO3 + 0.5 Na2CO3 | 1 NaBaBO3 + 1.5 CO2 + 1.5 H2O | Ba | 1 | 1 | C | 1 | 1 | O | 3 | 3 | H | 3 | 3 | B | 1 | 1 | O | 3 | 3 | Na | 2 | 2 | C | 1 | 1 | O | 3 | 3 | [63 empty] | Na | 1 | 1 | Ba | 1 | 1 | B | 1 | 1 | O | 3 | 3 | C | 1 | 1 | O | 2 | 2 | H | 2 | 2 | O | 1 | 1
10.1039/c5dt01635e | Li2ZnGeSe4 and Li2ZnSnSe4 were prepared via tradit <...> g a digital camera. Both materials are air-stable. | solid-state | 2 Li + 4 Se + 1 Sn + 1 Zn == 1 Li2ZnSnSe4 | ['Li2ZnSnSe4'] |  |  | 2 Li + 4 Se + 1 Sn + 1 Zn | 1 Li2ZnSnSe4 | Li | 1 | 1 | Se | 1 | 1 | Sn | 1 | 1 | Zn | 1 | 1 | [78 empty] | Li | 2 | 2 | Zn | 1 | 1 | Sn | 1 | 1 | Se | 4 | 4
10.1039/c6dt02058e | The Fe-doped Li3V2(PO4)3/C composites were prepare <...> sites (denoted as LVP/C and LVFP/C, respectively). | solid-state | 1.5 Li2CO3 + 3 NH4H2PO4 + 2 NH4VO3 == 1 Li3V2(PO4)3 + 1.5 CO2 + 5.5 H2O + 5 NH3 + 1 O2 ; target Li3V2(PO4)3 with additives Fe via Fe2O3 ; target Li3V2(PO4)3 with additives Fe via Fe2O3 | ['Li3V2P3O12'] | 700 |  | 1.5 Li2CO3 + 3 NH4H2PO4 + 2 NH4VO3 | 1 Li3V2(PO4)3 + 1.5 CO2 + 5.5 H2O + 5 NH3 + 1 O2 ; target Li3V2(PO4)3 with additives Fe via Fe2O3 ; target Li3V2(PO4)3 with additives Fe via Fe2O3 | Li | 2 | 2 | C | 1 | 1 | O | 3 | 3 | N | 1 | 1 | H | 4 | 4 | H | 2 | 2 | P | 1 | 1 | O | 4 | 4 | N | 1 | 1 | H | 4 | 4 | V | 1 | 1 | O | 3 | 3 | [54 empty] | Li | 3 | 3 | V | 2 | 2 | P | 1 | 1 | O | 4 | 4 | C | 1 | 1 | O | 2 | 2 | H | 2 | 2 | O | 1 | 1 | N | 1 | 1 | H | 3 | 3 | O | 2 | 2 | Li | 3 | 3 | V | 2 | 2 | P | 1 | 1 | O | 4 | 4 | Fe | 1 | 1 | Fe | 2 | 2 | O | 3 | 3 | Li | 3 | 3 | V | 2 | 2 | P | 1 | 1 | O | 4 | 4 | Fe | 1 | 1 | Fe | 2 | 2 | O | 3 | 3
10.1039/c6dt00310a | The oxides A5Ta4O15 (A = Sr, Ba) were prepared fro <...> ter, Korea Basic Science Institute), respectively. | solid-state | 5 BaCO3 + 2 Ta2O5 == 1 A5Ta4O15 + 5 CO2; A = Ba | ['Ba5Ta4O15'] |  |  | 5 BaCO3 + 2 Ta2O5 | 1 A5Ta4O15 + 5 CO2; A = Ba | Ba | 1 | 1 | C | 1 | 1 | O | 3 | 3 | Ta | 2 | 2 | O | 5 | 5 | [75 empty] | A | 5 | 5 | Ta | 4 | 4 | O | 15 | 15 | C | 1 | 1 | O | 2 | 2 | A | 1 | 1 | Ba | 1 | 1
10.1039/c6dt00310a | The oxides A5Ta4O15 (A = Sr, Ba) were prepared fro <...> ter, Korea Basic Science Institute), respectively. | solid-state | 5 SrCO3 + 2 Ta2O5 == 1 A5Ta4O15 + 5 CO2; A = Sr | ['Sr5Ta4O15'] |  |  | 5 SrCO3 + 2 Ta2O5 | 1 A5Ta4O15 + 5 CO2; A = Sr | Sr | 1 | 1 | C | 1 | 1 | O | 3 | 3 | Ta | 2 | 2 | O | 5 | 5 | [75 empty] | A | 5 | 5 | Ta | 4 | 4 | O | 15 | 15 | C | 1 | 1 | O | 2 | 2 | A | 1 | 1 | Sr | 1 | 1
10.1039/c6dt00310a | The oxides A5Ta4O15 (A = Sr, Ba) were prepared fro <...> ter, Korea Basic Science Institute), respectively. | solid-state | 5 SrCO3 + 2 Ta2O5 == 1 Sr5Ta4O15 + 5 CO2 | ['Sr5Ta4O15'] |  |  | 5 SrCO3 + 2 Ta2O5 | 1 Sr5Ta4O15 + 5 CO2 | Sr | 1 | 1 | C | 1 | 1 | O | 3 | 3 | Ta | 2 | 2 | O | 5 | 5 | [75 empty] | Sr | 5 | 5 | Ta | 4 | 4 | O | 15 | 15 | C | 1 | 1 | O | 2 | 2
10.1039/c5dt05026j | Polycrystalline samples of the three compounds wer <...> nd 550 °C (for LiCsBaP2O7) for 72 h, respectively. | solid-state | 3 BaCO3 + 1 Cs2CO3 + 4 NH4H2PO4 == 1 Cs2Ba3(P2O7)2 + 4 CO2 + 6 H2O + 4 NH3 | ['Cs2Ba3P4O14'] | 550 |  | 3 BaCO3 + 1 Cs2CO3 + 4 NH4H2PO4 | 1 Cs2Ba3(P2O7)2 + 4 CO2 + 6 H2O + 4 NH3 | Ba | 1 | 1 | C | 1 | 1 | O | 3 | 3 | Cs | 2 | 2 | C | 1 | 1 | O | 3 | 3 | N | 1 | 1 | H | 4 | 4 | H | 2 | 2 | P | 1 | 1 | O | 4 | 4 | [57 empty] | Cs | 2 | 2 | Ba | 3 | 3 | P | 2 | 2 | O | 7 | 7 | C | 1 | 1 | O | 2 | 2 | H | 2 | 2 | O | 1 | 1 | N | 1 | 1 | H | 3 | 3
10.1039/c5dt05026j | Polycrystalline samples of the three compounds wer <...> nd 550 °C (for LiCsBaP2O7) for 72 h, respectively. | solid-state | 1 BaCO3 + 1 Cs2CO3 + 2 NH4H2PO4 == 1 Cs2BaP2O7 + 2 CO2 + 3 H2O + 2 NH3 | ['Cs2BaP2O7'] | 550 |  | 1 BaCO3 + 1 Cs2CO3 + 2 NH4H2PO4 | 1 Cs2BaP2O7 + 2 CO2 + 3 H2O + 2 NH3 | Ba | 1 | 1 | C | 1 | 1 | O | 3 | 3 | Cs | 2 | 2 | C | 1 | 1 | O | 3 | 3 | N | 1 | 1 | H | 4 | 4 | H | 2 | 2 | P | 1 | 1 | O | 4 | 4 | [57 empty] | Cs | 2 | 2 | Ba | 1 | 1 | P | 2 | 2 | O | 7 | 7 | C | 1 | 1 | O | 2 | 2 | H | 2 | 2 | O | 1 | 1 | N | 1 | 1 | H | 3 | 3
10.1039/c5dt05026j | Polycrystalline samples of the three compounds wer <...> nd 550 °C (for LiCsBaP2O7) for 72 h, respectively. | solid-state | 1 BaCO3 + 0.5 Cs2CO3 + 0.5 Li2CO3 + 2 NH4H2PO4 == 1 LiCsBaP2O7 + 2 CO2 + 3 H2O + 2 NH3 | ['CsLiBaP2O7'] | 550 |  | 1 BaCO3 + 0.5 Cs2CO3 + 0.5 Li2CO3 + 2 NH4H2PO4 | 1 LiCsBaP2O7 + 2 CO2 + 3 H2O + 2 NH3 | Ba | 1 | 1 | C | 1 | 1 | O | 3 | 3 | Cs | 2 | 2 | C | 1 | 1 | O | 3 | 3 | Li | 2 | 2 | C | 1 | 1 | O | 3 | 3 | N | 1 | 1 | H | 4 | 4 | H | 2 | 2 | P | 1 | 1 | O | 4 | 4 | [48 empty] | Li | 1 | 1 | Cs | 1 | 1 | Ba | 1 | 1 | P | 2 | 2 | O | 7 | 7 | C | 1 | 1 | O | 2 | 2 | H | 2 | 2 | O | 1 | 1 | N | 1 | 1 | H | 3 | 3
10.1039/c6dt03767d | Since SO4-based compounds are prone to thermal dec <...> Ar flow to get the desired alluaudite end product. | solid-state | 1.84 CoSO4 + 1.16 Na2SO4 == 1 Na2.32Co1.84(SO4)3 | ['Na2.32Co1.84S3O12'] |  |  | 1.84 CoSO4 + 1.16 Na2SO4 | 1 Na2.32Co1.84(SO4)3 | Co | 1 | 1 | S | 1 | 1 | O | 4 | 4 | Na | 2 | 2 | S | 1 | 1 | O | 4 | 4 | [72 empty] | Na | 2.32 | 2 | Co | 1.84 | 1 | S | 1 | 1 | O | 4 | 4
10.1016/j.actamat.2007.01.012 | Conventional mixed-oxide techniques were used to p <...> ssing route in this study for comparison purposes. | solid-state | 0.25 Bi2O3 + 0.05 K2CO3 + 0.2 Na2CO3 + 1 TiO2 == 1 Bi0.5(Na0.8K0.2)0.5TiO3 + 0.25 CO2 | ['K0.1Na0.4TiBi0.5O3'] | 1170 |  | 0.25 Bi2O3 + 0.05 K2CO3 + 0.2 Na2CO3 + 1 TiO2 | 1 Bi0.5(Na0.8K0.2)0.5TiO3 + 0.25 CO2 | Bi | 2 | 2 | O | 3 | 3 | K | 2 | 2 | C | 1 | 1 | O | 3 | 3 | Na | 2 | 2 | C | 1 | 1 | O | 3 | 3 | Ti | 1 | 1 | O | 2 | 2 | [60 empty] | Bi | 0.5 | 0 | Na | 0.8 | 0 | K | 0.2 | 0 | Ti | 1 | 1 | O | 3 | 3 | C | 1 | 1 | O | 2 | 2
10.1039/c5nr05391a | Polar f-BNKT (Bi0.5(Na0.8K0.2)0.5TiO3) single part <...> he disk was encapsulated by the precursor powders. | solid-state | 0.03 Al2O3 + 0.265 Bi2O3 + 0.059 K2CO3 + 0.176 Na2CO3 + 0.94 TiO2 == 1 0.94Bi0.5(Na0.75K0.25)0.5TiO3-0.06BiAlO3 + 0.235 CO2 | ['K0.118Na0.352Ti0.94Al0.06Bi0.53O3'] | 1150 | 800 | 0.03 Al2O3 + 0.265 Bi2O3 + 0.059 K2CO3 + 0.176 Na2CO3 + 0.94 TiO2 | 1 0.94Bi0.5(Na0.75K0.25)0.5TiO3-0.06BiAlO3 + 0.235 CO2 | Al | 2 | 2 | O | 3 | 3 | Bi | 2 | 2 | O | 3 | 3 | K | 2 | 2 | C | 1 | 1 | O | 3 | 3 | Na | 2 | 2 | C | 1 | 1 | O | 3 | 3 | Ti | 1 | 1 | O | 2 | 2 | [54 empty] | Bi | 0.5 | 0 | Na | 0.75 | 0 | K | 0.25 | 0 | Ti | 1 | 1 | O | 3 | 3 | Bi | 1 | 1 | Al | 1 | 1 | O | 3 | 3 | C | 1 | 1 | O | 2 | 2
10.1016/j.jssc.2015.12.012 | Polycrystalline samples of silicates with stoichio <...> d after thermal treatment of α-BaSi2O5 at 1300 °C. | solid-state | 2 BaCO3 + 1 SiO2 == 1 Ba2SiO4 + 2 CO2 | ['Ba2SiO4'] |  |  | 2 BaCO3 + 1 SiO2 | 1 Ba2SiO4 + 2 CO2 | Ba | 1 | 1 | C | 1 | 1 | O | 3 | 3 | Si | 1 | 1 | O | 2 | 2 | [75 empty] | Ba | 2 | 2 | Si | 1 | 1 | O | 4 | 4 | C | 1 | 1 | O | 2 | 2
10.1016/j.jeurceramsoc.2005.09.008 | High-purity powders ZnO (99.99%) and SiO2 (99.9%) <...> mpacts were fired in air at selected temperatures. | solid-state | 1 SiO2 + 2 ZnO == 1 Zn2SiO4 | ['Zn2SiO4'] |  |  | 1 SiO2 + 2 ZnO | 1 Zn2SiO4 | Si | 1 | 1 | O | 2 | 2 | Zn | 1 | 1 | O | 1 | 1 | [78 empty] | Zn | 2 | 2 | Si | 1 | 1 | O | 4 | 4
10.1016/s0038-1098(99)00415-9 | The Nd2CuO4-δ polycrystalline samples were prepare <...> esistivity ρ and thermopower S values versus time. | solid-state | 1 CuO + 1 Nd2O3 == 1 Nd2CuO4 | ['Nd2CuO4'] |  |  | 1 CuO + 1 Nd2O3 | 1 Nd2CuO4 | Cu | 1 | 1 | O | 1 | 1 | Nd | 2 | 2 | O | 3 | 3 | [78 empty] | Nd | 2 | 2 | Cu | 1 | 1 | O | 4 | 4
10.1016/j.jpowsour.2010.04.043 | Silver molybdenum oxyfluoride (SMOF) perovskites w <...> 45 min were utilized for general characterization. | solid-state | 3 AgF + 1 MoO3 == 1 Ag3MoO3F3 | ['MoAg3O3F3'] |  |  | 3 AgF + 1 MoO3 | 1 Ag3MoO3F3 | Ag | 1 | 1 | F | 1 | 1 | Mo | 1 | 1 | O | 3 | 3 | [78 empty] | Ag | 3 | 3 | Mo | 1 | 1 | O | 3 | 3 | F | 3 | 3
10.1016/j.jssc.2010.06.003 | A polycrystalline sample with the nominal Ba4Nb2O9 <...> -II Ba4Nb2O9 transition according to Ling et al.). | solid-state | 4 BaCO3 + 1 Nb2O5 == 1 Ba4Nb2O9 + 4 CO2 | ['Ba4Nb2O9'] |  | 800 | 4 BaCO3 + 1 Nb2O5 | 1 Ba4Nb2O9 + 4 CO2 | Ba | 1 | 1 | C | 1 | 1 | O | 3 | 3 | Nb | 2 | 2 | O | 5 | 5 | [75 empty] | Ba | 4 | 4 | Nb | 2 | 2 | O | 9 | 9 | C | 1 | 1 | O | 2 | 2
10.1016/j.jpowsour.2008.01.003 | Cesium dihydrogen phosphate, CsH2PO4 (CDP), was sy <...> resulting MEA was heat-treated at 220 °C for 1 h. | solid-state | 0.5 Cs2CO3 + 1 H3PO4 == 1 CsH2PO4 + 0.5 CO2 + 0.5 H2O | ['CsPH2O4'] |  |  | 0.5 Cs2CO3 + 1 H3PO4 | 1 CsH2PO4 + 0.5 CO2 + 0.5 H2O | Cs | 2 | 2 | C | 1 | 1 | O | 3 | 3 | H | 3 | 3 | P | 1 | 1 | O | 4 | 4 | [72 empty] | Cs | 1 | 1 | H | 2 | 2 | P | 1 | 1 | O | 4 | 4 | C | 1 | 1 | O | 2 | 2 | H | 2 | 2 | O | 1 | 1
10.1016/j.jssc.2005.03.013 | A polycrystalline sample of Bi46V8O89 was prepared <...> of good quality and selected for data collection. | solid-state | 23 Bi2O3 + 4 V2O5 == 1 Bi46V8O89 | ['V8Bi46O89'] |  |  | 23 Bi2O3 + 4 V2O5 | 1 Bi46V8O89 | Bi | 2 | 2 | O | 3 | 3 | V | 2 | 2 | O | 5 | 5 | [78 empty] | Bi | 46 | 46 | V | 8 | 8 | O | 89 | 89
10.1016/j.matchemphys.2004.09.029 | For electrical conductivity measurements, 1-2 mm t <...> easured using a high input impedance electrometer. | solid-state | 0.333 Co3O4 + 0.5 Na2CO3 + 0.083 O2 == 1 NaCoO2 + 0.5 CO2 | ['NaCoO2'] |  |  | 0.333 Co3O4 + 0.5 Na2CO3 + 0.083 O2 | 1 NaCoO2 + 0.5 CO2 | Co | 3 | 3 | O | 4 | 4 | Na | 2 | 2 | C | 1 | 1 | O | 3 | 3 | O | 2 | 2 | [72 empty] | Na | 1 | 1 | Co | 1 | 1 | O | 2 | 2 | C | 1 | 1 | O | 2 | 2
10.1016/j.materresbull.2013.03.033 | TiNb2O7 and TiTa2O7 phases were synthesized by the <...> t grindings for TiNb2O7 and TiTa2O7, respectively. | solid-state | 1 Ta2O5 + 1 TiO2 == 1 TiTa2O7 | ['TiTa2O7'] |  |  | 1 Ta2O5 + 1 TiO2 | 1 TiTa2O7 | Ta | 2 | 2 | O | 5 | 5 | Ti | 1 | 1 | O | 2 | 2 | [78 empty] | Ti | 1 | 1 | Ta | 2 | 2 | O | 7 | 7
10.1021/acs.jpcc.6b01649 | SrMn7O12 was prepared from a stoichiometric mixtur <...> nd have similar X-ray powder diffraction patterns. | solid-state | 7 MnO1.839 + 1 PbO == 1 PbMn7O12 + 0.936 O2 | ['Mn7PbO12'] |  |  | 7 MnO1.839 + 1 PbO | 1 PbMn7O12 + 0.936 O2 | Mn | 1 | 1 | O | 1.839 | 1 | Pb | 1 | 1 | O | 1 | 1 | [78 empty] | Pb | 1 | 1 | Mn | 7 | 7 | O | 12 | 12 | O | 2 | 2
10.1016/j.ssi.2004.03.008 | PbWO4, Pb1-xLaxWO4+x/2 (x = 0.1, 0.2) and Pb1-xLa2 <...> mple in the similar manner as the above MA method. | solid-state | 1 PbO + 1 WO3 == 1 PbWO4 | ['WPbO4'] |  |  | 1 PbO + 1 WO3 | 1 PbWO4 | Pb | 1 | 1 | O | 1 | 1 | W | 1 | 1 | O | 3 | 3 | [78 empty] | Pb | 1 | 1 | W | 1 | 1 | O | 4 | 4
10.1016/j.jeurceramsoc.2011.01.001 | Polycrystalline BaCe0.95Yb0.05O3-δ (BC5Yb) was pro <...> C for 10 h; the final grain size was not reported. | solid-state | 1 BaCO3 + 0.95 CeO2 + 0.013 O2 + 0.025 Yb2O3 == 1 BaCe0.95Yb0.05O3 + 1 CO2 | ['BaYb0.05Ce0.95O3'] | 1500 | 1200 | 1 BaCO3 + 0.95 CeO2 + 0.013 O2 + 0.025 Yb2O3 | 1 BaCe0.95Yb0.05O3 + 1 CO2 | Ba | 1 | 1 | C | 1 | 1 | O | 3 | 3 | Ce | 1 | 1 | O | 2 | 2 | O | 2 | 2 | Yb | 2 | 2 | O | 3 | 3 | [66 empty] | Ba | 1 | 1 | Ce | 0.95 | 0 | Yb | 0.05 | 0 | O | 3 | 3 | C | 1 | 1 | O | 2 | 2
10.1016/j.catcom.2014.02.015 | The AgAlO2 polycrystalline sample was synthesized <...> dried in air at 80 °C for 5-8 h to obtain AgAlO2. | solid-state | 1 AgNO3 + 0.5 Al2O3 + 1 [OH-] == 1 AgAlO2 + 0.5 H2O + 1 [NO3-] | ['AgAlO2'] | 850 |  | 1 AgNO3 + 0.5 Al2O3 + 1 [OH-] | 1 AgAlO2 + 0.5 H2O + 1 [NO3-] | Ag | 1 | 1 | N | 1 | 1 | O | 3 | 3 | Al | 2 | 2 | O | 3 | 3 | O | 1 | 1 | H | 1 | 1 | [69 empty] | Ag | 1 | 1 | Al | 1 | 1 | O | 2 | 2 | H | 2 | 2 | O | 1 | 1 | N | 1 | 1 | O | 3 | 3
10.1039/c6ta06353e | AgNbO3 ceramic samples were prepared using convent <...> ng to ambient temperature at a rate of 5 °C min-1. | solid-state | 0.5 Ag2O + 0.5 Nb2O5 == 1 AgNbO3 | ['NbAgO3'] |  | 850 | 0.5 Ag2O + 0.5 Nb2O5 | 1 AgNbO3 | Ag | 2 | 2 | O | 1 | 1 | Nb | 2 | 2 | O | 5 | 5 | [78 empty] | Ag | 1 | 1 | Nb | 1 | 1 | O | 3 | 3
10.1016/j.jeurceramsoc.2012.07.033 | The compositions intended to be produced are (K0.5 <...> used to determine the piezoelectric coefficient ( | solid-state | 0.25 K2CO3 + 0.25 Na2CO3 + 0.5 Nb2O5 == 1 (K0.5Na0.5)NbO3 + 0.5 CO2 | ['K0.5Na0.5NbO3'] |  | 850 | 0.25 K2CO3 + 0.25 Na2CO3 + 0.5 Nb2O5 | 1 (K0.5Na0.5)NbO3 + 0.5 CO2 | K | 2 | 2 | C | 1 | 1 | O | 3 | 3 | Na | 2 | 2 | C | 1 | 1 | O | 3 | 3 | Nb | 2 | 2 | O | 5 | 5 | [66 empty] | K | 0.5 | 0 | Na | 0.5 | 0 | Nb | 1 | 1 | O | 3 | 3 | C | 1 | 1 | O | 2 | 2
10.1016/s0955-2219(03)00422-9 | A starting powder of Sr0.5Ba0.5Nb2O6 was prepared <...> static pressed at a pressure of 100 MPa for 3 min. | solid-state | 0.5 BaCO3 + 1 Nb2O5 + 0.5 SrCO3 == 1 Sr0.5Ba0.5Nb2O6 + 1 CO2 | ['Ba0.5Sr0.5Nb2O6'] |  | 1300 | 0.5 BaCO3 + 1 Nb2O5 + 0.5 SrCO3 | 1 Sr0.5Ba0.5Nb2O6 + 1 CO2 | Ba | 1 | 1 | C | 1 | 1 | O | 3 | 3 | Nb | 2 | 2 | O | 5 | 5 | Sr | 1 | 1 | C | 1 | 1 | O | 3 | 3 | [66 empty] | Sr | 0.5 | 0 | Ba | 0.5 | 0 | Nb | 2 | 2 | O | 6 | 6 | C | 1 | 1 | O | 2 | 2
10.1016/j.jssc.2008.08.022 | Commercial high-purity powders of 99.999% Bi and 9 <...> es with dimensions of Φ20 mm×4.5 mm were obtained. | solid-state | 2 Bi + 3 S == 1 Bi2S3 | ['Bi2S3'] |  |  | 2 Bi + 3 S | 1 Bi2S3 | Bi | 1 | 1 | S | 1 | 1 | [84 empty] | Bi | 2 | 2 | S | 3 | 3
10.1007/s10854-016-5578-y | The samples were synthesized by a high temperature <...> nally, the Sm2O2S was obtained after being sieved. | solid-state | 1 S + 1 Sm2O3 == 1 Sm2O2S + 0.5 O2 | ['Sm2SO2'] | 1100 |  | 1 S + 1 Sm2O3 | 1 Sm2O2S + 0.5 O2 | S | 1 | 1 | Sm | 2 | 2 | O | 3 | 3 | [81 empty] | Sm | 2 | 2 | O | 2 | 2 | S | 1 | 1 | O | 2 | 2
10.1016/j.jnoncrysol.2006.02.172 | The 60SiO2-30Li2O-10Nb2O5 (mole%) transparent and <...> 50 °C, with a heating rate of 75 °C/h, during 4 h. | solid-state | 30 Li2CO3 + 10 Nb2O5 + 60 SiO2 == 1 60SiO2-30Li2O-10Nb2O5 + 30 CO2 | ['Li60Nb20Si60O200'] |  |  | 30 Li2CO3 + 10 Nb2O5 + 60 SiO2 | 1 60SiO2-30Li2O-10Nb2O5 + 30 CO2 | Li | 2 | 2 | C | 1 | 1 | O | 3 | 3 | Nb | 2 | 2 | O | 5 | 5 | Si | 1 | 1 | O | 2 | 2 | [69 empty] | Si | 1 | 1 | O | 2 | 2 | Li | 2 | 2 | O | 1 | 1 | Nb | 2 | 2 | O | 5 | 5 | C | 1 | 1 | O | 2 | 2
10.1007/s11663-012-9706-7 | Figure 1 shows the measurement compositions repres <...> ron plate and finely crushed for the measurements. | solid-state | 1 CaO + 1 SiO2 == 1 CaO-SiO2 | ['CaSiO3'] |  |  | 1 CaO + 1 SiO2 | 1 CaO-SiO2 | Ca | 1 | 1 | O | 1 | 1 | Si | 1 | 1 | O | 2 | 2 | [78 empty] | Ca | 1 | 1 | O | 1 | 1 | Si | 1 | 1 | O | 2 | 2
10.1016/j.displa.2014.09.006 | The dysprosium doped di-strontium magnesium di-sil <...> fter the cooling down of the programmable furnace. | solid-state | 1 MgO + 2 SiO2 + 2 SrCO3 == 1 Sr2MgSi2O7 + 2 CO2 ; target Sr2MgSi2O7 with additives Dy via Dy2O3 ; target Sr2MgSi2O7 with additives Dy via Dy2O3 | ['Sr2MgSi2O7'] |  |  | 1 MgO + 2 SiO2 + 2 SrCO3 | 1 Sr2MgSi2O7 + 2 CO2 ; target Sr2MgSi2O7 with additives Dy via Dy2O3 ; target Sr2MgSi2O7 with additives Dy via Dy2O3 | Mg | 1 | 1 | O | 1 | 1 | Si | 1 | 1 | O | 2 | 2 | Sr | 1 | 1 | C | 1 | 1 | O | 3 | 3 | [69 empty] | Sr | 2 | 2 | Mg | 1 | 1 | Si | 2 | 2 | O | 7 | 7 | C | 1 | 1 | O | 2 | 2 | Sr | 2 | 2 | Mg | 1 | 1 | Si | 2 | 2 | O | 7 | 7 | Dy | 1 | 1 | Dy | 2 | 2 | O | 3 | 3 | Sr | 2 | 2 | Mg | 1 | 1 | Si | 2 | 2 | O | 7 | 7 | Dy | 1 | 1 | Dy | 2 | 2 | O | 3 | 3
10.1007/s10854-015-3667-y | The di-calcium magnesium di-silicate phosphors (Ca <...> 4{\text{CO}}_{2} + \, 3{\text{O}}_{2} \uparrow $$ | solid-state | 3 MgO + 2 SiO2 == 1 Mg3Si2O7 | ['Mg3Si2O7'] |  |  | 3 MgO + 2 SiO2 | 1 Mg3Si2O7 | Mg | 1 | 1 | O | 1 | 1 | Si | 1 | 1 | O | 2 | 2 | [78 empty] | Mg | 3 | 3 | Si | 2 | 2 | O | 7 | 7
10.1016/j.matlet.2015.10.115 | The conventional non-pressurized solid state sinte <...> ders were sintered into wafers at 1400 °C for 3 h. | solid-state | 0.5 Fe2O3 + 0.5 Tm2O3 == 1 TmFeO3 | ['TmFeO3'] | 1400 |  | 0.5 Fe2O3 + 0.5 Tm2O3 | 1 TmFeO3 | Fe | 2 | 2 | O | 3 | 3 | Tm | 2 | 2 | O | 3 | 3 | [78 empty] | Tm | 1 | 1 | Fe | 1 | 1 | O | 3 | 3
10.1016/j.jlumin.2017.06.036 | All the SrnMgSi2O5+n (1≤n≤2):Eu samples were synth <...> MgSi2O6.8:Eu and Sr2MgSi2O7:Eu have been prepared. | solid-state | 1 MgO + 2 SiO2 + 1 SrCO3 == 1 SrMgSi2O6 + 1 CO2 ; target SrMgSi2O6 with additives Eu via Eu2O3 ; target SrMgSi2O6 with additives Eu via Eu2O3 | ['SrMgSi2O6'] | 1200 |  | 1 MgO + 2 SiO2 + 1 SrCO3 | 1 SrMgSi2O6 + 1 CO2 ; target SrMgSi2O6 with additives Eu via Eu2O3 ; target SrMgSi2O6 with additives Eu via Eu2O3 | Mg | 1 | 1 | O | 1 | 1 | Si | 1 | 1 | O | 2 | 2 | Sr | 1 | 1 | C | 1 | 1 | O | 3 | 3 | [69 empty] | Sr | 1 | 1 | Mg | 1 | 1 | Si | 2 | 2 | O | 6 | 6 | C | 1 | 1 | O | 2 | 2 | Sr | 1 | 1 | Mg | 1 | 1 | Si | 2 | 2 | O | 6 | 6 | Eu | 1 | 1 | Eu | 2 | 2 | O | 3 | 3 | Sr | 1 | 1 | Mg | 1 | 1 | Si | 2 | 2 | O | 6 | 6 | Eu | 1 | 1 | Eu | 2 | 2 | O | 3 | 3
10.1016/j.jeurceramsoc.2007.02.203 | The four compounds, Ba5Nb4O15, BaNb2O6, ZnNb2O6, a <...> reas silver co-sintering was performed in ambient. | solid-state | 1 BaCO3 + 1 Nb2O5 == 1 BaNb2O6 + 1 CO2 | ['BaNb2O6'] |  |  | 1 BaCO3 + 1 Nb2O5 | 1 BaNb2O6 + 1 CO2 | Ba | 1 | 1 | C | 1 | 1 | O | 3 | 3 | Nb | 2 | 2 | O | 5 | 5 | [75 empty] | Ba | 1 | 1 | Nb | 2 | 2 | O | 6 | 6 | C | 1 | 1 | O | 2 | 2
10.1016/j.apcata.2007.02.023 | The Pb3Nb2O8 and Pb3Nb4O13 photocatalysts were pre <...> t 1123 K, respectively, for Pb3Nb2O8 or Pb3Nb4O13. | solid-state | 2 Nb2O5 + 3 PbO == 1 Pb3Nb4O13 | ['Nb4Pb3O13'] | 1123 |  | 2 Nb2O5 + 3 PbO | 1 Pb3Nb4O13 | Nb | 2 | 2 | O | 5 | 5 | Pb | 1 | 1 | O | 1 | 1 | [78 empty] | Pb | 3 | 3 | Nb | 4 | 4 | O | 13 | 13
10.1016/j.optmat.2013.12.026 | Eu2+ or Tb3+ singly doped and Eu2 +-Tb3+ co-activa <...> intered at 1250 °C for 6 h under N2/H2 atmosphere. | solid-state | 1 MgO + 2 SiO2 + 2 SrCO3 == 1 Sr2MgSi2O7 + 2 CO2 ; target Sr2MgSi2O7 with additives Eu via Eu2O3 ; target Sr2MgSi2O7 with additives Eu via Eu2O3 | ['Sr2MgSi2O7'] | 1250 |  | 1 MgO + 2 SiO2 + 2 SrCO3 | 1 Sr2MgSi2O7 + 2 CO2 ; target Sr2MgSi2O7 with additives Eu via Eu2O3 ; target Sr2MgSi2O7 with additives Eu via Eu2O3 | Mg | 1 | 1 | O | 1 | 1 | Si | 1 | 1 | O | 2 | 2 | Sr | 1 | 1 | C | 1 | 1 | O | 3 | 3 | [69 empty] | Sr | 2 | 2 | Mg | 1 | 1 | Si | 2 | 2 | O | 7 | 7 | C | 1 | 1 | O | 2 | 2 | Sr | 2 | 2 | Mg | 1 | 1 | Si | 2 | 2 | O | 7 | 7 | Eu | 1 | 1 | Eu | 2 | 2 | O | 3 | 3 | Sr | 2 | 2 | Mg | 1 | 1 | Si | 2 | 2 | O | 7 | 7 | Eu | 1 | 1 | Eu | 2 | 2 | O | 3 | 3
10.1007/s10854-012-0963-7 | Polycrystalline samples of the composition BaZr0.0 <...> tic P-E loop tracer based on Sawyer-Tower circuit. | solid-state | 1 BaCO3 + 0.95 TiO2 + 0.05 ZrO2 == 1 BaZr0.05Ti0.95O3 + 1 CO2 | ['BaZr0.05Ti0.95O3'] | 1300 | 1150 | 1 BaCO3 + 0.95 TiO2 + 0.05 ZrO2 | 1 BaZr0.05Ti0.95O3 + 1 CO2 | Ba | 1 | 1 | C | 1 | 1 | O | 3 | 3 | Ti | 1 | 1 | O | 2 | 2 | Zr | 1 | 1 | O | 2 | 2 | [69 empty] | Ba | 1 | 1 | Zr | 0.05 | 0 | Ti | 0.95 | 0 | O | 3 | 3 | C | 1 | 1 | O | 2 | 2
10.1038/srep43262 | The experiments started from raw elements Sn (99.9 <...> hermal conductivity was calculated using κ = DCPd. | solid-state | 1 S + 1 Sn == 1 SnS | ['SnS'] | 903 |  | 1 S + 1 Sn | 1 SnS | S | 1 | 1 | Sn | 1 | 1 | [84 empty] | Sn | 1 | 1 | S | 1 | 1
10.1016/j.electacta.2009.05.002 | The monoclinic Li3V2(PO4)3/C composite material wa <...> measured by the VarioEL III (Elementar, Germany). | solid-state | 3 LiH2PO4 + 1 V2O5 == 1 Li3V2(PO4)3 + 3 H2O + 1 O2 | ['Li3V2P3O12'] |  |  | 3 LiH2PO4 + 1 V2O5 | 1 Li3V2(PO4)3 + 3 H2O + 1 O2 | Li | 1 | 1 | H | 2 | 2 | P | 1 | 1 | O | 4 | 4 | V | 2 | 2 | O | 5 | 5 | [72 empty] | Li | 3 | 3 | V | 2 | 2 | P | 1 | 1 | O | 4 | 4 | H | 2 | 2 | O | 1 | 1 | O | 2 | 2
10.1016/j.ijhydene.2010.02.025 | LSCF7328 disks: LSCF7328 powder was prepared by co <...> al density measured by the Archimedes method [18]. | solid-state | 0.2 CuO + 0.4 Fe2O3 + 0.35 La2O3 + 0.125 O2 + 0.3 SrCO3 == 1 La0.7Sr0.3Cu0.2Fe0.8O3 + 0.3 CO2 | ['Sr0.3La0.7Fe0.8Cu0.2O3'] |  |  | 0.2 CuO + 0.4 Fe2O3 + 0.35 La2O3 + 0.125 O2 + 0.3 SrCO3 | 1 La0.7Sr0.3Cu0.2Fe0.8O3 + 0.3 CO2 | Cu | 1 | 1 | O | 1 | 1 | Fe | 2 | 2 | O | 3 | 3 | La | 2 | 2 | O | 3 | 3 | O | 2 | 2 | Sr | 1 | 1 | C | 1 | 1 | O | 3 | 3 | [60 empty] | La | 0.7 | 0 | Sr | 0.3 | 0 | Cu | 0.2 | 0 | Fe | 0.8 | 0 | O | 3 | 3 | C | 1 | 1 | O | 2 | 2
10.1016/j.solidstatesciences.2012.10.028 | Polycrystalline sample of YBaCo4O7 was synthesized <...> in air for total 60 h with intermediate grindings. | solid-state | 1 BaCO3 + 1.333 Co3O4 + 0.5 Y2O3 == 1 YBaCo4O7 + 1 CO2 + 0.417 O2 | ['BaYCo4O7'] |  |  | 1 BaCO3 + 1.333 Co3O4 + 0.5 Y2O3 | 1 YBaCo4O7 + 1 CO2 + 0.417 O2 | Ba | 1 | 1 | C | 1 | 1 | O | 3 | 3 | Co | 3 | 3 | O | 4 | 4 | Y | 2 | 2 | O | 3 | 3 | [69 empty] | Y | 1 | 1 | Ba | 1 | 1 | Co | 4 | 4 | O | 7 | 7 | C | 1 | 1 | O | 2 | 2 | O | 2 | 2
10.1016/s0167-577x(99)00083-x | Starting materials were PbO (99.9% purity), Fe2O3 <...> except for a lower starting temperature of 550 °C. | solid-state | 0.5 Fe2O3 + 0.5 Ta2O5 == 1 FeTaO4 | ['TaFeO4'] |  |  | 0.5 Fe2O3 + 0.5 Ta2O5 | 1 FeTaO4 | Fe | 2 | 2 | O | 3 | 3 | Ta | 2 | 2 | O | 5 | 5 | [78 empty] | Fe | 1 | 1 | Ta | 1 | 1 | O | 4 | 4
10.1016/j.jpowsour.2015.10.040 | The 75Li2S·25P2S5 (mol%) glass used as a solid ele <...> mL volume) and 500 zirconia balls (4 mm diameter). | solid-state | 75 Li2S + 25 P2S5 == 1 75Li2S-25P2S5 | ['Li150P50S200'] |  |  | 75 Li2S + 25 P2S5 | 1 75Li2S-25P2S5 | Li | 2 | 2 | S | 1 | 1 | P | 2 | 2 | S | 5 | 5 | [78 empty] | Li | 2 | 2 | S | 1 | 1 | P | 2 | 2 | S | 5 | 5
10.1016/j.ijhydene.2010.10.057 | The La0.8Ca0.2Cr0.9M0.1O3-δ (M = Al, Co, Cu, Fe) p <...> ere used for electrical conductivity measurements. | solid-state | 0.2 CaCO3 + 0.45 Cr2O3 + 0.05 Fe2O3 + 0.4 La2O3 + 0.05 O2 == 1 La0.8Ca0.2Cr0.9M0.1O3 + 0.2 CO2; M = Fe | ['Ca0.2La0.8Cr0.9Fe0.1O3'] |  | 1000 | 0.2 CaCO3 + 0.45 Cr2O3 + 0.05 Fe2O3 + 0.4 La2O3 + 0.05 O2 | 1 La0.8Ca0.2Cr0.9M0.1O3 + 0.2 CO2; M = Fe | Ca | 1 | 1 | C | 1 | 1 | O | 3 | 3 | Cr | 2 | 2 | O | 3 | 3 | Fe | 2 | 2 | O | 3 | 3 | La | 2 | 2 | O | 3 | 3 | O | 2 | 2 | [60 empty] | La | 0.8 | 0 | Ca | 0.2 | 0 | Cr | 0.9 | 0 | M | 0.1 | 0 | O | 3 | 3 | C | 1 | 1 | O | 2 | 2 | M | 1 | 1 | Fe | 1 | 1
10.1016/j.ijhydene.2010.10.057 | The La0.8Ca0.2Cr0.9M0.1O3-δ (M = Al, Co, Cu, Fe) p <...> ere used for electrical conductivity measurements. | solid-state | 0.2 CaCO3 + 0.45 Cr2O3 + 0.1 CuO + 0.4 La2O3 + 0.075 O2 == 1 La0.8Ca0.2Cr0.9M0.1O3 + 0.2 CO2; M = Cu | ['Ca0.2La0.8Cr0.9Cu0.1O3'] |  | 1000 | 0.2 CaCO3 + 0.45 Cr2O3 + 0.1 CuO + 0.4 La2O3 + 0.075 O2 | 1 La0.8Ca0.2Cr0.9M0.1O3 + 0.2 CO2; M = Cu | Ca | 1 | 1 | C | 1 | 1 | O | 3 | 3 | Cr | 2 | 2 | O | 3 | 3 | Cu | 1 | 1 | O | 1 | 1 | La | 2 | 2 | O | 3 | 3 | O | 2 | 2 | [60 empty] | La | 0.8 | 0 | Ca | 0.2 | 0 | Cr | 0.9 | 0 | M | 0.1 | 0 | O | 3 | 3 | C | 1 | 1 | O | 2 | 2 | M | 1 | 1 | Cu | 1 | 1
10.1016/j.ijhydene.2010.10.057 | The La0.8Ca0.2Cr0.9M0.1O3-δ (M = Al, Co, Cu, Fe) p <...> ere used for electrical conductivity measurements. | solid-state | 0.05 Al2O3 + 0.2 CaCO3 + 0.45 Cr2O3 + 0.4 La2O3 + 0.05 O2 == 1 La0.8Ca0.2Cr0.9M0.1O3 + 0.2 CO2; M = Al | ['Ca0.2La0.8Cr0.9Al0.1O3'] |  | 1000 | 0.05 Al2O3 + 0.2 CaCO3 + 0.45 Cr2O3 + 0.4 La2O3 + 0.05 O2 | 1 La0.8Ca0.2Cr0.9M0.1O3 + 0.2 CO2; M = Al | Al | 2 | 2 | O | 3 | 3 | Ca | 1 | 1 | C | 1 | 1 | O | 3 | 3 | Cr | 2 | 2 | O | 3 | 3 | La | 2 | 2 | O | 3 | 3 | O | 2 | 2 | [60 empty] | La | 0.8 | 0 | Ca | 0.2 | 0 | Cr | 0.9 | 0 | M | 0.1 | 0 | O | 3 | 3 | C | 1 | 1 | O | 2 | 2 | M | 1 | 1 | Al | 1 | 1
10.1016/j.ijhydene.2010.10.057 | The La0.8Ca0.2Cr0.9M0.1O3-δ (M = Al, Co, Cu, Fe) p <...> ere used for electrical conductivity measurements. | solid-state | 0.2 CaCO3 + 0.033 Co3O4 + 0.45 Cr2O3 + 0.4 La2O3 + 0.058 O2 == 1 La0.8Ca0.2Cr0.9M0.1O3 + 0.2 CO2; M = Co | ['Ca0.2La0.8Cr0.9Co0.1O3'] |  | 1000 | 0.2 CaCO3 + 0.033 Co3O4 + 0.45 Cr2O3 + 0.4 La2O3 + 0.058 O2 | 1 La0.8Ca0.2Cr0.9M0.1O3 + 0.2 CO2; M = Co | Ca | 1 | 1 | C | 1 | 1 | O | 3 | 3 | Co | 3 | 3 | O | 4 | 4 | Cr | 2 | 2 | O | 3 | 3 | La | 2 | 2 | O | 3 | 3 | O | 2 | 2 | [60 empty] | La | 0.8 | 0 | Ca | 0.2 | 0 | Cr | 0.9 | 0 | M | 0.1 | 0 | O | 3 | 3 | C | 1 | 1 | O | 2 | 2 | M | 1 | 1 | Co | 1 | 1
10.1039/b110947b | Anhydrous Na3PO4 was synthesised by solid state re <...> ll samples were stored in a drying oven at 120 °C. | solid-state | 0.5 Na2CO3 + 0.5 Na4P2O7 == 1 Na3PO4 + 0.5 CO2 | ['Na3PO4'] |  |  | 0.5 Na2CO3 + 0.5 Na4P2O7 | 1 Na3PO4 + 0.5 CO2 | Na | 2 | 2 | C | 1 | 1 | O | 3 | 3 | Na | 4 | 4 | P | 2 | 2 | O | 7 | 7 | [72 empty] | Na | 3 | 3 | P | 1 | 1 | O | 4 | 4 | C | 1 | 1 | O | 2 | 2
10.1039/c7ta04172a | Carbon-coated TiP2O7 and NaTi2(PO4)3 were prepared <...> er to obtain carbon-coated TiP2O7 and NaTi2(PO4)3. | solid-state | 3 NH4H2PO4 + 0.5 Na2CO3 + 2 TiO2 == 1 NaTi2(PO4)3 + 0.5 CO2 + 4.5 H2O + 3 NH3 | ['NaTi2P3O12'] |  | 800 | 3 NH4H2PO4 + 0.5 Na2CO3 + 2 TiO2 | 1 NaTi2(PO4)3 + 0.5 CO2 + 4.5 H2O + 3 NH3 | N | 1 | 1 | H | 4 | 4 | H | 2 | 2 | P | 1 | 1 | O | 4 | 4 | Na | 2 | 2 | C | 1 | 1 | O | 3 | 3 | Ti | 1 | 1 | O | 2 | 2 | [60 empty] | Na | 1 | 1 | Ti | 2 | 2 | P | 1 | 1 | O | 4 | 4 | C | 1 | 1 | O | 2 | 2 | H | 2 | 2 | O | 1 | 1 | N | 1 | 1 | H | 3 | 3
10.1016/s0025-5408(01)00617-1 | The parent compounds, CsLn2Ti2NbO10 (Ln = La, Pr, <...> nged into Na cations by the ion-exchange reaction. | solid-state | 0.5 Cs2CO3 + 0.5 Nb2O5 + 0.333 Pr6O11 + 2 TiO2 == 1 CsLn2Ti2NbO10 + 0.5 CO2 + 0.333 O2; Ln = Pr | ['CsPr2Ti2NbO10'] |  |  | 0.5 Cs2CO3 + 0.5 Nb2O5 + 0.333 Pr6O11 + 2 TiO2 | 1 CsLn2Ti2NbO10 + 0.5 CO2 + 0.333 O2; Ln = Pr | Cs | 2 | 2 | C | 1 | 1 | O | 3 | 3 | Nb | 2 | 2 | O | 5 | 5 | Pr | 6 | 6 | O | 11 | 11 | Ti | 1 | 1 | O | 2 | 2 | [63 empty] | Cs | 1 | 1 | Ln | 2 | 2 | Ti | 2 | 2 | Nb | 1 | 1 | O | 10 | 10 | C | 1 | 1 | O | 2 | 2 | O | 2 | 2 | Ln | 1 | 1 | Pr | 1 | 1
10.1016/j.apsusc.2017.10.045 | Li2MnSiO4/C powder was prepared by solid-state rea <...> chromium element was carried out for Li2MnSiO4/C. | solid-state | 2 LiOH·H2O + 1 MnCO3 + 1 SiO2 == 1 Li2MnSiO4 + 1 CO2 + 3 H2O | ['Li2MnSiO4'] |  | 700 | 2 LiOH·H2O + 1 MnCO3 + 1 SiO2 | 1 Li2MnSiO4 + 1 CO2 + 3 H2O | Li | 1 | 1 | O | 1 | 1 | H | 1 | 1 | H | 2 | 2 | O | 1 | 1 | Mn | 1 | 1 | C | 1 | 1 | O | 3 | 3 | Si | 1 | 1 | O | 2 | 2 | [60 empty] | Li | 2 | 2 | Mn | 1 | 1 | Si | 1 | 1 | O | 4 | 4 | C | 1 | 1 | O | 2 | 2 | H | 2 | 2 | O | 1 | 1
10.1039/b305211g | Polycrystalline Bi2Sn2O7 was prepared by a solid-s <...> an internal standard for temperature calibration. | solid-state | 1 Bi2O3 + 2 SnO2 == 1 Bi2Sn2O7 | ['Sn2Bi2O7'] |  |  | 1 Bi2O3 + 2 SnO2 | 1 Bi2Sn2O7 | Bi | 2 | 2 | O | 3 | 3 | Sn | 1 | 1 | O | 2 | 2 | [78 empty] | Bi | 2 | 2 | Sn | 2 | 2 | O | 7 | 7
10.1016/j.jssc.2011.12.040 | All reactions were performed in carbon-coated fuse <...> uenched in air to obtain suitable single crystals. | solid-state | 3 S + 2 Sb == 1 Sb2S3 | ['Sb2S3'] |  |  | 3 S + 2 Sb | 1 Sb2S3 | S | 1 | 1 | Sb | 1 | 1 | [84 empty] | Sb | 2 | 2 | S | 3 | 3
10.1039/c4cp02229g | All the powders used in this work were bought from <...> Scanning Electron Microscopy (SEM, SU8020, Japan). | solid-state | 1 C4H6Mn·4H2O + 0.38 La2O3 + 6.335 O2 + 0.19 SrCO3 == 1 (La0.8Sr0.2)0.95MnO3 + 4.19 CO2 + 7 H2O | ['Sr0.19La0.76MnO3'] |  |  | 1 C4H6Mn·4H2O + 0.38 La2O3 + 6.335 O2 + 0.19 SrCO3 | 1 (La0.8Sr0.2)0.95MnO3 + 4.19 CO2 + 7 H2O | C | 4 | 4 | H | 6 | 6 | Mn | 1 | 1 | H | 2 | 2 | O | 1 | 1 | La | 2 | 2 | O | 3 | 3 | O | 2 | 2 | Sr | 1 | 1 | C | 1 | 1 | O | 3 | 3 | [57 empty] | La | 0.8 | 0 | Sr | 0.2 | 0 | Mn | 1 | 1 | O | 3 | 3 | C | 1 | 1 | O | 2 | 2 | H | 2 | 2 | O | 1 | 1
10.1016/j.ceramint.2014.07.138 | The raw reagent-grade powders PbO, La2O3, Nb2O5, T <...> iaxial pressure of 20-40 MPa in oxygen atmosphere. | solid-state | 1 MgCO3 + 1 Nb2O5 == 1 MgNb2O6 + 1 CO2 | ['MgNb2O6'] |  |  | 1 MgCO3 + 1 Nb2O5 | 1 MgNb2O6 + 1 CO2 | Mg | 1 | 1 | C | 1 | 1 | O | 3 | 3 | Nb | 2 | 2 | O | 5 | 5 | [75 empty] | Mg | 1 | 1 | Nb | 2 | 2 | O | 6 | 6 | C | 1 | 1 | O | 2 | 2
10.1149/1.3364953 | The synthesis of rare-earth-ion-doped Ca2Si5N8 pho <...> wders were obtained as coarse crystalline powders. | solid-state | 0.667 Ca3N2 + 1.667 Si3N4 == 1 Ca2Si5N8 | ['Ca2Si5N8'] |  |  | 0.667 Ca3N2 + 1.667 Si3N4 | 1 Ca2Si5N8 | Ca | 3 | 3 | N | 2 | 2 | Si | 3 | 3 | N | 4 | 4 | [78 empty] | Ca | 2 | 2 | Si | 5 | 5 | N | 8 | 8
10.1016/j.jlumin.2015.02.041 | The Li2BaP2O7, Li2Ba0.995Ln0.005P2O7, where Ln=Ce, <...> re to stabilize Ce3+, Tb3+ and Eu2+, respectively. | solid-state | 1 BaCO3 + 1 Li2CO3 + 2 NH4H2PO4 == 1 Li2BaP2O7 + 2 CO2 + 3 H2O + 2 NH3 | ['Li2BaP2O7'] |  |  | 1 BaCO3 + 1 Li2CO3 + 2 NH4H2PO4 | 1 Li2BaP2O7 + 2 CO2 + 3 H2O + 2 NH3 | Ba | 1 | 1 | C | 1 | 1 | O | 3 | 3 | Li | 2 | 2 | C | 1 | 1 | O | 3 | 3 | N | 1 | 1 | H | 4 | 4 | H | 2 | 2 | P | 1 | 1 | O | 4 | 4 | [57 empty] | Li | 2 | 2 | Ba | 1 | 1 | P | 2 | 2 | O | 7 | 7 | C | 1 | 1 | O | 2 | 2 | H | 2 | 2 | O | 1 | 1 | N | 1 | 1 | H | 3 | 3
10.1039/c7ta00258k | The experimental setup included an alumina crucibl <...> he working electrode during electrochemical tests. | solid-state | 1 RuO2 + 1 TiO2 == 1 RuO2-TiO2 | ['TiRuO4'] | 950 |  | 1 RuO2 + 1 TiO2 | 1 RuO2-TiO2 | Ru | 1 | 1 | O | 2 | 2 | Ti | 1 | 1 | O | 2 | 2 | [78 empty] | Ru | 1 | 1 | O | 2 | 2 | Ti | 1 | 1 | O | 2 | 2
10.1016/j.jeurceramsoc.2015.12.034 | High-purity element powders of Cu (3N), Sn (4N), S <...> ied out in three ways, as illustrated in Figure 1. | solid-state | 2 Cu + 3 Se + 1 Sn == 1 Cu2SnSe3 | ['Cu2SnSe3'] |  |  | 2 Cu + 3 Se + 1 Sn | 1 Cu2SnSe3 | Cu | 1 | 1 | Se | 1 | 1 | Sn | 1 | 1 | [81 empty] | Cu | 2 | 2 | Sn | 1 | 1 | Se | 3 | 3
10.1016/s0022-3697(01)00198-6 | Analytical grade powders of BaCO3, SrCO3 and Mn2O3 <...> °C/m were used for both calcination and sintering. | solid-state | 1 BaCO3 + 0.5 Mn2O3 + 0.25 O2 == 1 MeMnO3 + 1 CO2; Me = Ba | ['BaMnO3'] | 950 | 850 | 1 BaCO3 + 0.5 Mn2O3 + 0.25 O2 | 1 MeMnO3 + 1 CO2; Me = Ba | Ba | 1 | 1 | C | 1 | 1 | O | 3 | 3 | Mn | 2 | 2 | O | 3 | 3 | O | 2 | 2 | [72 empty] | Me | 1 | 1 | Mn | 1 | 1 | O | 3 | 3 | C | 1 | 1 | O | 2 | 2 | Me | 1 | 1 | Ba | 1 | 1
10.1016/s0022-3697(01)00198-6 | Analytical grade powders of BaCO3, SrCO3 and Mn2O3 <...> °C/m were used for both calcination and sintering. | solid-state | 0.5 Mn2O3 + 0.25 O2 + 1 SrCO3 == 1 MeMnO3 + 1 CO2; Me = Sr | ['SrMnO3'] | 950 | 850 | 0.5 Mn2O3 + 0.25 O2 + 1 SrCO3 | 1 MeMnO3 + 1 CO2; Me = Sr | Mn | 2 | 2 | O | 3 | 3 | O | 2 | 2 | Sr | 1 | 1 | C | 1 | 1 | O | 3 | 3 | [72 empty] | Me | 1 | 1 | Mn | 1 | 1 | O | 3 | 3 | C | 1 | 1 | O | 2 | 2 | Me | 1 | 1 | Sr | 1 | 1
10.1016/s0022-3697(03)00118-5 | EuGa2S4 powder was synthesized from EuS and Ga2S3 <...> he obtained powder contains only an EuGa2S4 phase. | solid-state | 1 EuS + 1 Ga2S3 == 1 EuGa2S4 | ['EuGa2S4'] |  |  | 1 EuS + 1 Ga2S3 | 1 EuGa2S4 | Eu | 1 | 1 | S | 1 | 1 | Ga | 2 | 2 | S | 3 | 3 | [78 empty] | Eu | 1 | 1 | Ga | 2 | 2 | S | 4 | 4
10.1016/s0022-3697(02)00190-7 | The pristine LiCoO2-δ, LiCo0.95Ga0.05O2-δ, and LiC <...> s has been characterized with Rietveid refinement. | solid-state | 0.333 Co3O4 + 0.5 Li2O3 == 1 LiCoO2 + 0.417 O2 | ['LiCoO2'] |  |  | 0.333 Co3O4 + 0.5 Li2O3 | 1 LiCoO2 + 0.417 O2 | Co | 3 | 3 | O | 4 | 4 | Li | 2 | 2 | O | 3 | 3 | [78 empty] | Li | 1 | 1 | Co | 1 | 1 | O | 2 | 2 | O | 2 | 2
10.1016/s0022-3697(02)00190-7 | The pristine LiCoO2-δ, LiCo0.95Ga0.05O2-δ, and LiC <...> s has been characterized with Rietveid refinement. | solid-state | 0.317 Co3O4 + 0.025 Ga2O3 + 0.5 Li2O3 == 1 LiCo0.95Ga0.05O2 + 0.421 O2 | ['LiCo0.95Ga0.05O2'] |  |  | 0.317 Co3O4 + 0.025 Ga2O3 + 0.5 Li2O3 | 1 LiCo0.95Ga0.05O2 + 0.421 O2 | Co | 3 | 3 | O | 4 | 4 | Ga | 2 | 2 | O | 3 | 3 | Li | 2 | 2 | O | 3 | 3 | [72 empty] | Li | 1 | 1 | Co | 0.95 | 0 | Ga | 0.05 | 0 | O | 2 | 2 | O | 2 | 2
10.1016/s0022-3697(02)00190-7 | The pristine LiCoO2-δ, LiCo0.95Ga0.05O2-δ, and LiC <...> s has been characterized with Rietveid refinement. | solid-state | 0.3 Co3O4 + 0.05 Ga2O3 + 0.5 Li2O3 == 1 LiCo0.9Ga0.1O2 + 0.425 O2 | ['LiCo0.9Ga0.1O2'] |  |  | 0.3 Co3O4 + 0.05 Ga2O3 + 0.5 Li2O3 | 1 LiCo0.9Ga0.1O2 + 0.425 O2 | Co | 3 | 3 | O | 4 | 4 | Ga | 2 | 2 | O | 3 | 3 | Li | 2 | 2 | O | 3 | 3 | [72 empty] | Li | 1 | 1 | Co | 0.9 | 0 | Ga | 0.1 | 0 | O | 2 | 2 | O | 2 | 2
10.1016/s0022-3697(01)00006-3 | The polycrystalline samples of KB'B"O6 [i.e. KNbWO <...> perties of the compounds of AB'B"O6 family [7,11]. | solid-state | 0.5 K2CO3 + 0.5 Nb2O5 + 1 WO3 == 1 KNbWO6 + 0.5 CO2 | ['KNbWO6'] |  | 773 | 0.5 K2CO3 + 0.5 Nb2O5 + 1 WO3 | 1 KNbWO6 + 0.5 CO2 | K | 2 | 2 | C | 1 | 1 | O | 3 | 3 | Nb | 2 | 2 | O | 5 | 5 | W | 1 | 1 | O | 3 | 3 | [69 empty] | K | 1 | 1 | Nb | 1 | 1 | W | 1 | 1 | O | 6 | 6 | C | 1 | 1 | O | 2 | 2
10.1016/s0022-3697(01)00006-3 | The polycrystalline samples of KB'B"O6 [i.e. KNbWO <...> perties of the compounds of AB'B"O6 family [7,11]. | solid-state | 0.5 K2CO3 + 0.5 Ta2O5 + 1 WO3 == 1 KTaWO6 + 0.5 CO2 | ['KTaWO6'] |  | 773 | 0.5 K2CO3 + 0.5 Ta2O5 + 1 WO3 | 1 KTaWO6 + 0.5 CO2 | K | 2 | 2 | C | 1 | 1 | O | 3 | 3 | Ta | 2 | 2 | O | 5 | 5 | W | 1 | 1 | O | 3 | 3 | [69 empty] | K | 1 | 1 | Ta | 1 | 1 | W | 1 | 1 | O | 6 | 6 | C | 1 | 1 | O | 2 | 2
10.1016/s0022-3697(01)00006-3 | The polycrystalline samples of KB'B"O6 [i.e. KNbWO <...> perties of the compounds of AB'B"O6 family [7,11]. | solid-state | 0.5 K2CO3 + 1 MoO3 + 0.5 Nb2O5 == 1 KNbMoO6 + 0.5 CO2 | ['KNbMoO6'] |  | 773 | 0.5 K2CO3 + 1 MoO3 + 0.5 Nb2O5 | 1 KNbMoO6 + 0.5 CO2 | K | 2 | 2 | C | 1 | 1 | O | 3 | 3 | Mo | 1 | 1 | O | 3 | 3 | Nb | 2 | 2 | O | 5 | 5 | [69 empty] | K | 1 | 1 | Nb | 1 | 1 | Mo | 1 | 1 | O | 6 | 6 | C | 1 | 1 | O | 2 | 2
10.1016/s0022-3697(01)00006-3 | The polycrystalline samples of KB'B"O6 [i.e. KNbWO <...> perties of the compounds of AB'B"O6 family [7,11]. | solid-state | 0.5 K2CO3 + 1 MoO3 + 0.5 Ta2O5 == 1 KTaMoO6 + 0.5 CO2 | ['KTaMoO6'] |  | 773 | 0.5 K2CO3 + 1 MoO3 + 0.5 Ta2O5 | 1 KTaMoO6 + 0.5 CO2 | K | 2 | 2 | C | 1 | 1 | O | 3 | 3 | Mo | 1 | 1 | O | 3 | 3 | Ta | 2 | 2 | O | 5 | 5 | [69 empty] | K | 1 | 1 | Ta | 1 | 1 | Mo | 1 | 1 | O | 6 | 6 | C | 1 | 1 | O | 2 | 2
10.1016/j.jmmm.2008.06.004 | The bulk sample of La0.67Ba0.33MnO3 manganite was <...> nding the FM transition temperature of the sample. | solid-state | 0.33 BaCO3 + 0.335 La2O3 + 1 MnO2 == 1 La0.67Ba0.33MnO3 + 0.33 CO2 + 0.168 O2 | ['Ba0.33La0.67MnO3'] | 1300 | 950 | 0.33 BaCO3 + 0.335 La2O3 + 1 MnO2 | 1 La0.67Ba0.33MnO3 + 0.33 CO2 + 0.168 O2 | Ba | 1 | 1 | C | 1 | 1 | O | 3 | 3 | La | 2 | 2 | O | 3 | 3 | Mn | 1 | 1 | O | 2 | 2 | [69 empty] | La | 0.67 | 0 | Ba | 0.33 | 0 | Mn | 1 | 1 | O | 3 | 3 | C | 1 | 1 | O | 2 | 2 | O | 2 | 2
10.1016/j.jnoncrysol.2010.03.044 | From 60 to 100 g of glass with nominal composition <...> ned by titration using a 2 mM KMnO4 solution [22]. | solid-state | 0.5 Fe2O3 + 1 NH4H2PO4 == 1 FePO4 + 1.5 H2O + 1 NH3 | ['FePO4'] |  | 500 | 0.5 Fe2O3 + 1 NH4H2PO4 | 1 FePO4 + 1.5 H2O + 1 NH3 | Fe | 2 | 2 | O | 3 | 3 | N | 1 | 1 | H | 4 | 4 | H | 2 | 2 | P | 1 | 1 | O | 4 | 4 | [69 empty] | Fe | 1 | 1 | P | 1 | 1 | O | 4 | 4 | H | 2 | 2 | O | 1 | 1 | N | 1 | 1 | H | 3 | 3
10.1016/j.fusengdes.2015.10.034 | The starting powders for Be (<45 μm) and Ti (<45 μ <...> 3 K for 20 min using a heating ratio of 100 K/min. | solid-state | 12 Be + 1 Ti == 1 Be12Ti | ['Be12Ti'] |  |  | 12 Be + 1 Ti | 1 Be12Ti | Be | 1 | 1 | Ti | 1 | 1 | [84 empty] | Be | 12 | 12 | Ti | 1 | 1
10.1016/j.apcata.2006.12.021 | The polycrystalline samples of CaIn2O4 and the int <...> f MB was studied under visible light illumination. | solid-state | 1 CaCO3 + 1 In2O3 == 1 CaIn2O4 + 1 CO2 | ['CaIn2O4'] |  | 1327 | 1 CaCO3 + 1 In2O3 | 1 CaIn2O4 + 1 CO2 | Ca | 1 | 1 | C | 1 | 1 | O | 3 | 3 | In | 2 | 2 | O | 3 | 3 | [75 empty] | Ca | 1 | 1 | In | 2 | 2 | O | 4 | 4 | C | 1 | 1 | O | 2 | 2
10.1016/s0025-5408(00)00259-2 | Chemical compounds Y2O3, CaCO3, B2O3, and Yb2O3 wi <...> lid-state reaction method used for crystal growth. | solid-state | 1.5 B2O3 + 4 CaCO3 + 0.4 Y2O3 + 0.1 Yb2O3 == 1 Yb0.20Ca4Y0.80O(BO3)3 + 4 CO2 | ['Ca4Yb0.2Y0.8B3O10'] |  |  | 1.5 B2O3 + 4 CaCO3 + 0.4 Y2O3 + 0.1 Yb2O3 | 1 Yb0.20Ca4Y0.80O(BO3)3 + 4 CO2 | B | 2 | 2 | O | 3 | 3 | Ca | 1 | 1 | C | 1 | 1 | O | 3 | 3 | Y | 2 | 2 | O | 3 | 3 | Yb | 2 | 2 | O | 3 | 3 | [63 empty] | Yb | 0.20 | 0 | Ca | 4 | 4 | Y | 0.80 | 0 | O | 1 | 1 | B | 1 | 1 | O | 3 | 3 | C | 1 | 1 | O | 2 | 2
10.1016/s0025-5408(01)00684-5 | The compound Ca1.5Sr1.5(VO4)2 was synthesized by s <...> of SHG signal was measured in the range 20-950 °C. | solid-state | 1.5 CaCO3 + 1.5 SrCO3 + 1 V2O5 == 1 Ca1.5Sr1.5(VO4)2 + 3 CO2 | ['Sr1.5Ca1.5V2O8'] |  |  | 1.5 CaCO3 + 1.5 SrCO3 + 1 V2O5 | 1 Ca1.5Sr1.5(VO4)2 + 3 CO2 | Ca | 1 | 1 | C | 1 | 1 | O | 3 | 3 | Sr | 1 | 1 | C | 1 | 1 | O | 3 | 3 | V | 2 | 2 | O | 5 | 5 | [66 empty] | Ca | 1.5 | 1 | Sr | 1.5 | 1 | V | 1 | 1 | O | 4 | 4 | C | 1 | 1 | O | 2 | 2
10.1016/s0925-8388(01)01785-6 | High purity (>99.9%) barium nitrate, Ba(NO3)2, fro <...> min-1) in a box furnace at 800-1000 °C for 2-8 h. | solid-state | 1 Ba(NO3)2 + 1 ZrO(NO3)2·H2O + 4 [OH-] == 1 BaZrO3 + 3 H2O + 4 [NO3-] | ['BaZrO3'] |  |  | 1 Ba(NO3)2 + 1 ZrO(NO3)2·H2O + 4 [OH-] | 1 BaZrO3 + 3 H2O + 4 [NO3-] | Ba | 1 | 1 | N | 1 | 1 | O | 3 | 3 | Zr | 1 | 1 | O | 1 | 1 | N | 1 | 1 | O | 3 | 3 | H | 2 | 2 | O | 1 | 1 | O | 1 | 1 | H | 1 | 1 | [57 empty] | Ba | 1 | 1 | Zr | 1 | 1 | O | 3 | 3 | H | 2 | 2 | O | 1 | 1 | N | 1 | 1 | O | 3 | 3
10.1016/j.jmmm.2012.12.047 | A powder composition, towards obtaining Ni0.5Zn0.5 <...> h(g/cm3)=(measureddensity/theoreticaldensity)×100% | solid-state | 1 Fe2O3 + 0.5 NiO + 0.5 ZnO == 1 Ni0.5Zn0.5Fe2O4 | ['Fe2Ni0.5Zn0.5O4'] |  |  | 1 Fe2O3 + 0.5 NiO + 0.5 ZnO | 1 Ni0.5Zn0.5Fe2O4 | Fe | 2 | 2 | O | 3 | 3 | Ni | 1 | 1 | O | 1 | 1 | Zn | 1 | 1 | O | 1 | 1 | [72 empty] | Ni | 0.5 | 0 | Zn | 0.5 | 0 | Fe | 2 | 2 | O | 4 | 4
10.1016/j.matlet.2012.06.030 | The ceramics samples with a composition Li0.058(Na <...> s for the electrical measurements after polishing. | solid-state | 0.231 K2CO3 + 0.029 Li2CO3 + 0.24 Na2CO3 + 0.5 Nb2O5 == 1 Li0.058(Na0.51K0.49)0.942NbO3 + 0.5 CO2 | ['K0.462Na0.48Li0.058NbO3'] | 1080 |  | 0.231 K2CO3 + 0.029 Li2CO3 + 0.24 Na2CO3 + 0.5 Nb2O5 | 1 Li0.058(Na0.51K0.49)0.942NbO3 + 0.5 CO2 | K | 2 | 2 | C | 1 | 1 | O | 3 | 3 | Li | 2 | 2 | C | 1 | 1 | O | 3 | 3 | Na | 2 | 2 | C | 1 | 1 | O | 3 | 3 | Nb | 2 | 2 | O | 5 | 5 | [57 empty] | Li | 0.058 | 0 | Na | 0.51 | 0 | K | 0.49 | 0 | Nb | 1 | 1 | O | 3 | 3 | C | 1 | 1 | O | 2 | 2
10.1016/j.materresbull.2013.04.049 | First, the designed nominal compositions of the Pb <...> ilization during sintering under high temperature. | solid-state | 0.01 Nb2O5 + 0.33 Pb3O4 + 0.049 TiO2 + 0.931 ZrO2 == 1 Pb0.99(Zr0.95Ti0.05)0.98Nb0.02O3 + 0.165 O2 | ['Zr0.931Ti0.049Nb0.02Pb0.99O3'] | 1320 |  | 0.01 Nb2O5 + 0.33 Pb3O4 + 0.049 TiO2 + 0.931 ZrO2 | 1 Pb0.99(Zr0.95Ti0.05)0.98Nb0.02O3 + 0.165 O2 | Nb | 2 | 2 | O | 5 | 5 | Pb | 3 | 3 | O | 4 | 4 | Ti | 1 | 1 | O | 2 | 2 | Zr | 1 | 1 | O | 2 | 2 | [66 empty] | Pb | 0.99 | 0 | Zr | 0.95 | 0 | Ti | 0.05 | 0 | Nb | 0.02 | 0 | O | 3 | 3 | O | 2 | 2
10.1103/PhysRevB.82.094404 | 5g of CuMnO2 were prepared by high-temperature sol <...> d of 3000 Oe in the temperature range T = 5-350 K. | solid-state | 1 CuO + 1 MnO == 1 CuMnO2 | ['MnCuO2'] |  |  | 1 CuO + 1 MnO | 1 CuMnO2 | Cu | 1 | 1 | O | 1 | 1 | Mn | 1 | 1 | O | 1 | 1 | [78 empty] | Cu | 1 | 1 | Mn | 1 | 1 | O | 2 | 2
10.1016/s0022-4596(02)00171-8 | Ex situ X-ray powder diffraction data charting the <...> to obtain the starting material MoO2 highly pure. | solid-state | 8 H2 + 3 MoO2 + 0.5 N2 + 2 NiO == 1 Ni2Mo3N + 8 H2O | ['Mo3Ni2N'] |  |  | 8 H2 + 3 MoO2 + 0.5 N2 + 2 NiO | 1 Ni2Mo3N + 8 H2O | H | 2 | 2 | Mo | 1 | 1 | O | 2 | 2 | N | 2 | 2 | Ni | 1 | 1 | O | 1 | 1 | [72 empty] | Ni | 2 | 2 | Mo | 3 | 3 | N | 1 | 1 | H | 2 | 2 | O | 1 | 1
10.1016/j.ceramint.2015.12.157 | PbTi0.95TM0.05O3-δ ferroelectric ceramics for TM=M <...> same method at a sintering temperature of 800 °C. | solid-state | 1 PbO + 1 TiO2 == 1 PbTiO3 | ['TiPbO3'] |  |  | 1 PbO + 1 TiO2 | 1 PbTiO3 | Pb | 1 | 1 | O | 1 | 1 | Ti | 1 | 1 | O | 2 | 2 | [78 empty] | Pb | 1 | 1 | Ti | 1 | 1 | O | 3 | 3
10.1016/s0022-4596(02)00175-5 | Two synthesis methods, ceramic and sol-gel, were u <...> t types of grains larger than 50 μm were obtained. | solid-state | 0.85 Al2O3 + 0.5 Dy2O3 + 0.005 Eu2O3 + 0.3 H3BO3 + 0.99 SrCO3 == 1 Sr0.99Eu0.01RAl1.7B0.3O4 + 0.99 CO2 + 0.45 H2O + 0.752 O2; R = Dy | ['Sr0.99DyEu0.01Al1.7B0.3O4'] |  |  | 0.85 Al2O3 + 0.5 Dy2O3 + 0.005 Eu2O3 + 0.3 H3BO3 + 0.99 SrCO3 | 1 Sr0.99Eu0.01RAl1.7B0.3O4 + 0.99 CO2 + 0.45 H2O + 0.752 O2; R = Dy | Al | 2 | 2 | O | 3 | 3 | Dy | 2 | 2 | O | 3 | 3 | Eu | 2 | 2 | O | 3 | 3 | H | 3 | 3 | B | 1 | 1 | O | 3 | 3 | Sr | 1 | 1 | C | 1 | 1 | O | 3 | 3 | [54 empty] | Sr | 0.99 | 0 | Eu | 0.01 | 0 | R | 1 | 1 | Al | 1.7 | 1 | B | 0.3 | 0 | O | 4 | 4 | C | 1 | 1 | O | 2 | 2 | H | 2 | 2 | O | 1 | 1 | O | 2 | 2 | R | 1 | 1 | Dy | 1 | 1
10.1016/j.jssc.2006.04.046 | Samples of nominal stoichiometry Bi2FeNbO7 (BFN), <...> nd 1100 °C for 48 h for the In-containing samples. | solid-state | 1 Bi2O3 + 0.5 In2O3 + 0.5 Nb2O5 == 1 Bi2InNbO7 | ['NbInBi2O7'] |  |  | 1 Bi2O3 + 0.5 In2O3 + 0.5 Nb2O5 | 1 Bi2InNbO7 | Bi | 2 | 2 | O | 3 | 3 | In | 2 | 2 | O | 3 | 3 | Nb | 2 | 2 | O | 5 | 5 | [72 empty] | Bi | 2 | 2 | In | 1 | 1 | Nb | 1 | 1 | O | 7 | 7
10.1016/j.jssc.2006.01.003 | Polycrystalline samples NaSrBO3 was prepared by si <...> ure powder sample was characterized by powder XRD. | solid-state | 1 H3BO3 + 0.5 Na2CO3 + 1 SrCO3 == 1 NaSrBO3 + 1.5 CO2 + 1.5 H2O | ['NaSrBO3'] |  |  | 1 H3BO3 + 0.5 Na2CO3 + 1 SrCO3 | 1 NaSrBO3 + 1.5 CO2 + 1.5 H2O | H | 3 | 3 | B | 1 | 1 | O | 3 | 3 | Na | 2 | 2 | C | 1 | 1 | O | 3 | 3 | Sr | 1 | 1 | C | 1 | 1 | O | 3 | 3 | [63 empty] | Na | 1 | 1 | Sr | 1 | 1 | B | 1 | 1 | O | 3 | 3 | C | 1 | 1 | O | 2 | 2 | H | 2 | 2 | O | 1 | 1
10.1016/j.electacta.2016.07.038 | A layered manganese oxide, Li2MnO3, as the startin <...> he examined temperature range from 400 to 1000 °C. | solid-state | 1 Li2CO3 + 0.5 Mn2O3 + 0.25 O2 == 1 Li2MnO3 + 1 CO2 | ['Li2MnO3'] |  | 800 | 1 Li2CO3 + 0.5 Mn2O3 + 0.25 O2 | 1 Li2MnO3 + 1 CO2 | Li | 2 | 2 | C | 1 | 1 | O | 3 | 3 | Mn | 2 | 2 | O | 3 | 3 | O | 2 | 2 | [72 empty] | Li | 2 | 2 | Mn | 1 | 1 | O | 3 | 3 | C | 1 | 1 | O | 2 | 2
10.1016/j.jpowsour.2016.11.022 | Na2/3MnO2 was prepared by a solid-state reaction u <...> at 105 °C overnight to remove the residual water. | solid-state | 1 MnCO3 + 0.334 Na2CO3 + 0.333 O2 == 1 Na2/3MnO2 + 1.334 CO2 | ['Na0.667MnO2'] |  | 600 | 1 MnCO3 + 0.334 Na2CO3 + 0.333 O2 | 1 Na2/3MnO2 + 1.334 CO2 | Mn | 1 | 1 | C | 1 | 1 | O | 3 | 3 | Na | 2 | 2 | C | 1 | 1 | O | 3 | 3 | O | 2 | 2 | [69 empty] | Na | 2 | 2 | Mn | 1 | 1 | O | 2 | 2 | C | 1 | 1 | O | 2 | 2
10.1016/j.optmat.2008.12.035 | The polycrystalline BaAl2O4:Eu2+,Dy3+ materials we <...> 5/0.25; 0.25/0.50; 0.10/0.10; 1.0/2.8 and 1.0/2.0. | solid-state | 1 Al2O3 + 1 Ba(NO3)2 + 2 [OH-] == 1 BaAl2O4 + 1 H2O + 2 [NO3-] ; target BaAl2O4 with additives Eu, Dy via Dy(NO3)3·6H2O, Eu(NO3)3·6H2O ; target BaAl2O4 with additives Eu, Dy via Dy(NO3)3·6H2O, Eu(NO3)3·6H2O | ['BaAl2O4'] |  |  | 1 Al2O3 + 1 Ba(NO3)2 + 2 [OH-] | 1 BaAl2O4 + 1 H2O + 2 [NO3-] ; target BaAl2O4 with additives Eu, Dy via Dy(NO3)3·6H2O, Eu(NO3)3·6H2O ; target BaAl2O4 with additives Eu, Dy via Dy(NO3)3·6H2O, Eu(NO3)3·6H2O | Al | 2 | 2 | O | 3 | 3 | Ba | 1 | 1 | N | 1 | 1 | O | 3 | 3 | O | 1 | 1 | H | 1 | 1 | [69 empty] | Ba | 1 | 1 | Al | 2 | 2 | O | 4 | 4 | H | 2 | 2 | O | 1 | 1 | N | 1 | 1 | O | 3 | 3 | Ba | 1 | 1 | Al | 2 | 2 | O | 4 | 4 | Eu | 1 | 1 | Dy | 1 | 1 | Dy | 1 | 1 | N | 1 | 1 | O | 3 | 3 | H | 2 | 2 | O | 1 | 1 | Eu | 1 | 1 | N | 1 | 1 | O | 3 | 3 | H | 2 | 2 | O | 1 | 1 | Ba | 1 | 1 | Al | 2 | 2 | O | 4 | 4 | Eu | 1 | 1 | Dy | 1 | 1 | Dy | 1 | 1 | N | 1 | 1 | O | 3 | 3 | H | 2 | 2 | O | 1 | 1 | Eu | 1 | 1 | N | 1 | 1 | O | 3 | 3 | H | 2 | 2 | O | 1 | 1
10.1016/j.jssc.2013.04.020 | Commercially available chemically pure MoO3 and Fe <...> ture of Fe(NO3)3·9H2O and MoO3 (350-600 °С, 60 h). | solid-state | 2 Fe(NO3)3·9H2O + 3 MoO3 + 6 [OH-] == 1 Fe2(MoO4)3 + 21 H2O + 6 [NO3-] | ['Mo3Fe2O12'] |  |  | 2 Fe(NO3)3·9H2O + 3 MoO3 + 6 [OH-] | 1 Fe2(MoO4)3 + 21 H2O + 6 [NO3-] | Fe | 1 | 1 | N | 1 | 1 | O | 3 | 3 | H | 2 | 2 | O | 1 | 1 | Mo | 1 | 1 | O | 3 | 3 | O | 1 | 1 | H | 1 | 1 | [63 empty] | Fe | 2 | 2 | Mo | 1 | 1 | O | 4 | 4 | H | 2 | 2 | O | 1 | 1 | N | 1 | 1 | O | 3 | 3
10.1016/j.jpcs.2016.09.009 | Polycrystalline samples of CNVO were prepared thro <...> done using SQUID-VSM, equipped with ac attachment. | solid-state | 5 CaCO3 + 4 NiO + 3 V2O5 == 1 Ca5Ni4V6O24 + 5 CO2 | ['Ca5V6Ni4O24'] | 925 | 900 | 5 CaCO3 + 4 NiO + 3 V2O5 | 1 Ca5Ni4V6O24 + 5 CO2 | Ca | 1 | 1 | C | 1 | 1 | O | 3 | 3 | Ni | 1 | 1 | O | 1 | 1 | V | 2 | 2 | O | 5 | 5 | [69 empty] | Ca | 5 | 5 | Ni | 4 | 4 | V | 6 | 6 | O | 24 | 24 | C | 1 | 1 | O | 2 | 2
10.1007/s11164-013-1482-8 | The phosphor of Sr2MgSi2O7: Eu2+, Dy3+ powder of d <...> 301 PC) using the xenon lamp as excitation source. | solid-state | 1 MgO + 2 SiO2 + 2 SrCO3 == 1 Sr2MgSi2O7 + 2 CO2 ; target Sr2MgSi2O7 with additives Eu, Dy via Dy2O3, Eu2O3 ; target Sr2MgSi2O7 with additives Eu, Dy via Dy2O3, Eu2O3 | ['Sr2MgSi2O7'] |  |  | 1 MgO + 2 SiO2 + 2 SrCO3 | 1 Sr2MgSi2O7 + 2 CO2 ; target Sr2MgSi2O7 with additives Eu, Dy via Dy2O3, Eu2O3 ; target Sr2MgSi2O7 with additives Eu, Dy via Dy2O3, Eu2O3 | Mg | 1 | 1 | O | 1 | 1 | Si | 1 | 1 | O | 2 | 2 | Sr | 1 | 1 | C | 1 | 1 | O | 3 | 3 | [69 empty] | Sr | 2 | 2 | Mg | 1 | 1 | Si | 2 | 2 | O | 7 | 7 | C | 1 | 1 | O | 2 | 2 | Sr | 2 | 2 | Mg | 1 | 1 | Si | 2 | 2 | O | 7 | 7 | Eu | 1 | 1 | Dy | 1 | 1 | Dy | 2 | 2 | O | 3 | 3 | Eu | 2 | 2 | O | 3 | 3 | Sr | 2 | 2 | Mg | 1 | 1 | Si | 2 | 2 | O | 7 | 7 | Eu | 1 | 1 | Dy | 1 | 1 | Dy | 2 | 2 | O | 3 | 3 | Eu | 2 | 2 | O | 3 | 3
10.1016/j.jlumin.2014.04.020 | Fluorotellurite glasses having a nominal compositi <...> planoparallel glass slabs of about 1 mm thickness. | solid-state | 74.6 TeO2 + 16.6 ZnF2 + 8.8 ZnO == 1 74.6TeO2-8.8ZnO-16.6ZnF2 | ['Zn25.4Te74.6O158F33.2'] |  |  | 74.6 TeO2 + 16.6 ZnF2 + 8.8 ZnO | 1 74.6TeO2-8.8ZnO-16.6ZnF2 | Te | 1 | 1 | O | 2 | 2 | Zn | 1 | 1 | F | 2 | 2 | Zn | 1 | 1 | O | 1 | 1 | [72 empty] | Te | 1 | 1 | O | 2 | 2 | Zn | 1 | 1 | O | 1 | 1 | Zn | 1 | 1 | F | 2 | 2
10.1016/s0921-5107(02)00516-0 | Barium acetate (Ba(C2H3O2)2), strontium acetate (S <...> cross-sectional view of SBST films test structure. | solid-state | 0.85 Ba(C2H3O2)2 + 8 O2 + 0.15 Sr(C2H3O2)2 + 1 Ti(OC4H9)4 + 10 [OH-] == 1 Ba0.85Sr0.15TiO3 + 11 H2O + 10 [CH3COO-] | ['Ba0.85Sr0.15TiO3'] |  |  | 0.85 Ba(C2H3O2)2 + 8 O2 + 0.15 Sr(C2H3O2)2 + 1 Ti(OC4H9)4 + 10 [OH-] | 1 Ba0.85Sr0.15TiO3 + 11 H2O + 10 [CH3COO-] | Ba | 1 | 1 | C | 2 | 2 | H | 3 | 3 | O | 2 | 2 | O | 2 | 2 | Sr | 1 | 1 | C | 2 | 2 | H | 3 | 3 | O | 2 | 2 | Ti | 1 | 1 | O | 1 | 1 | C | 4 | 4 | H | 9 | 9 | O | 1 | 1 | H | 1 | 1 | [45 empty] | Ba | 0.85 | 0 | Sr | 0.15 | 0 | Ti | 1 | 1 | O | 3 | 3 | H | 2 | 2 | O | 1 | 1 | C | 1 | 1 | H | 3 | 3 | C | 1 | 1 | O | 1 | 1 | O | 1 | 1
10.1016/j.ssc.2005.01.038 | The ceramics is prepared by conventional ceramic f <...> trometer (JY-T64000) with the additive dispersion. | solid-state | 2 Nb2O5 + 1 Pb3O4 == 1 Pb3Nb4O13 + 0.5 O2 | ['Nb4Pb3O13'] | 1200 | 800 | 2 Nb2O5 + 1 Pb3O4 | 1 Pb3Nb4O13 + 0.5 O2 | Nb | 2 | 2 | O | 5 | 5 | Pb | 3 | 3 | O | 4 | 4 | [78 empty] | Pb | 3 | 3 | Nb | 4 | 4 | O | 13 | 13 | O | 2 | 2
10.1016/j.jssc.2003.09.044 | Polycrystalline samples of compositions Nd0.7Sr0.3 <...> and then cooled down to room temperature (298 K). | solid-state | 1 MnO2 + 0.35 Nd2O3 + 0.3 SrCO3 == 1 Nd0.7Sr0.3MnO3 + 0.3 CO2 + 0.175 O2 | ['Sr0.3Nd0.7MnO3'] | 1623 |  | 1 MnO2 + 0.35 Nd2O3 + 0.3 SrCO3 | 1 Nd0.7Sr0.3MnO3 + 0.3 CO2 + 0.175 O2 | Mn | 1 | 1 | O | 2 | 2 | Nd | 2 | 2 | O | 3 | 3 | Sr | 1 | 1 | C | 1 | 1 | O | 3 | 3 | [69 empty] | Nd | 0.7 | 0 | Sr | 0.3 | 0 | Mn | 1 | 1 | O | 3 | 3 | C | 1 | 1 | O | 2 | 2 | O | 2 | 2
10.1016/j.jpcs.2013.03.024 | Lithium disilicate glass of stoichiometric composi <...> d calibration procedures were described in Refs. . | solid-state | 3 Li2CO3 + 2 SiO2 == 1 Li6Si2O7 + 3 CO2 | ['Li6Si2O7'] |  |  | 3 Li2CO3 + 2 SiO2 | 1 Li6Si2O7 + 3 CO2 | Li | 2 | 2 | C | 1 | 1 | O | 3 | 3 | Si | 1 | 1 | O | 2 | 2 | [75 empty] | Li | 6 | 6 | Si | 2 | 2 | O | 7 | 7 | C | 1 | 1 | O | 2 | 2
10.1016/j.materresbull.2015.06.049 | The silicate glasses with mol% compositions were ( <...> m3 for the optical and spectroscopic measurements. | solid-state | 0.333 O2 + 0.333 Pb3O4 + 1 SiO2 == 1 PbSiO4 | ['PbSiO4'] |  |  | 0.333 O2 + 0.333 Pb3O4 + 1 SiO2 | 1 PbSiO4 | O | 2 | 2 | Pb | 3 | 3 | O | 4 | 4 | Si | 1 | 1 | O | 2 | 2 | [75 empty] | Pb | 1 | 1 | Si | 1 | 1 | O | 4 | 4
10.1016/j.jssc.2015.07.020 | The starting materials of La2O3 (99.99%), SrCO3 (9 <...> red at 1450 °C and 1350 °C for 12 h, respectively. | solid-state | 1.5 Ga2O3 + 0.5 La2O3 + 1 SrCO3 == 1 LaSrGa3O7 + 1 CO2 | ['SrLaGa3O7'] | 1350 |  | 1.5 Ga2O3 + 0.5 La2O3 + 1 SrCO3 | 1 LaSrGa3O7 + 1 CO2 | Ga | 2 | 2 | O | 3 | 3 | La | 2 | 2 | O | 3 | 3 | Sr | 1 | 1 | C | 1 | 1 | O | 3 | 3 | [69 empty] | La | 1 | 1 | Sr | 1 | 1 | Ga | 3 | 3 | O | 7 | 7 | C | 1 | 1 | O | 2 | 2
10.1016/j.apcata.2004.10.014 | Pure M1 phases were obtained by maintaining for 5 <...> a pure M2 phase containing tellurium and niobium. | solid-state | 1 Sb2O3 + 2 TeO2 + 3 V2O5 == 1 (Te(Sb)O)2M6O18 + 1 O2; M = V | ['V6Sb2Te2O20'] |  |  | 1 Sb2O3 + 2 TeO2 + 3 V2O5 | 1 (Te(Sb)O)2M6O18 + 1 O2; M = V | Sb | 2 | 2 | O | 3 | 3 | Te | 1 | 1 | O | 2 | 2 | V | 2 | 2 | O | 5 | 5 | [72 empty] | Te | 1 | 1 | Sb | 1 | 1 | O | 1 | 1 | M | 6 | 6 | O | 18 | 18 | O | 2 | 2 | M | 1 | 1 | V | 1 | 1
10.1111/j.1551-2916.2008.02499.x | Using conventional solid-state synthesis, MgSiO3 c <...> asured in the temperature range from 25° to 90 °C. | solid-state | 1 MgO + 1 SiO2 == 1 MgSiO3 | ['MgSiO3'] |  |  | 1 MgO + 1 SiO2 | 1 MgSiO3 | Mg | 1 | 1 | O | 1 | 1 | Si | 1 | 1 | O | 2 | 2 | [78 empty] | Mg | 1 | 1 | Si | 1 | 1 | O | 3 | 3
10.1016/j.jlumin.2011.03.019 | Solid state reaction was employed to synthesize Cd <...> es in order to produce a single crystalline phase. | solid-state | 1 CdO + 1 WO3 == 1 CdWO4 | ['WCdO4'] |  | 600 | 1 CdO + 1 WO3 | 1 CdWO4 | Cd | 1 | 1 | O | 1 | 1 | W | 1 | 1 | O | 3 | 3 | [78 empty] | Cd | 1 | 1 | W | 1 | 1 | O | 4 | 4
10.1007/s10008-014-2556-2 | Olivine LMP/C nanocomposites were prepared by a so <...> the obtained LMP/C powder was labeled as sample B. | solid-state | 0.5 Li2CO3 + 1 MnCO3 + 1 NH4H2PO4 == 1 LiMnPO4 + 1.5 CO2 + 1.5 H2O + 1 NH3 | ['LiMnPO4'] |  | 600 | 0.5 Li2CO3 + 1 MnCO3 + 1 NH4H2PO4 | 1 LiMnPO4 + 1.5 CO2 + 1.5 H2O + 1 NH3 | Li | 2 | 2 | C | 1 | 1 | O | 3 | 3 | Mn | 1 | 1 | C | 1 | 1 | O | 3 | 3 | N | 1 | 1 | H | 4 | 4 | H | 2 | 2 | P | 1 | 1 | O | 4 | 4 | [57 empty] | Li | 1 | 1 | Mn | 1 | 1 | P | 1 | 1 | O | 4 | 4 | C | 1 | 1 | O | 2 | 2 | H | 2 | 2 | O | 1 | 1 | N | 1 | 1 | H | 3 | 3
10.1016/j.jcat.2012.02.003 | For ex situ measurements, the appropriate amount o <...> ed for XAFS measurements under ambient conditions. | solid-state | 0.667 Co3O4 + 1 SiO2 == 1 Co2SiO4 + 0.333 O2 | ['Co2SiO4'] |  |  | 0.667 Co3O4 + 1 SiO2 | 1 Co2SiO4 + 0.333 O2 | Co | 3 | 3 | O | 4 | 4 | Si | 1 | 1 | O | 2 | 2 | [78 empty] | Co | 2 | 2 | Si | 1 | 1 | O | 4 | 4 | O | 2 | 2
10.1016/s0032-5910(01)00389-8 | Preparation of perovskite oxides, for example, La0 <...> e naturally. Pyrolysis took place in stagnant air. | solid-state | 0.8 La(NO3)3 + 1 Mn(CH3COO)2 + 0.3 O2 + 0.2 Sr(NO3)2 + 4.8 [OH-] == 1 La0.8Sr0.2MnO3 + 2.4 H2O + 2 [CH3COO-] + 2.8 [NO3-] | ['Sr0.2La0.8MnO3'] |  |  | 0.8 La(NO3)3 + 1 Mn(CH3COO)2 + 0.3 O2 + 0.2 Sr(NO3)2 + 4.8 [OH-] | 1 La0.8Sr0.2MnO3 + 2.4 H2O + 2 [CH3COO-] + 2.8 [NO3-] | La | 1 | 1 | N | 1 | 1 | O | 3 | 3 | Mn | 1 | 1 | C | 1 | 1 | H | 3 | 3 | C | 1 | 1 | O | 1 | 1 | O | 1 | 1 | O | 2 | 2 | Sr | 1 | 1 | N | 1 | 1 | O | 3 | 3 | O | 1 | 1 | H | 1 | 1 | [45 empty] | La | 0.8 | 0 | Sr | 0.2 | 0 | Mn | 1 | 1 | O | 3 | 3 | H | 2 | 2 | O | 1 | 1 | C | 1 | 1 | H | 3 | 3 | C | 1 | 1 | O | 1 | 1 | O | 1 | 1 | N | 1 | 1 | O | 3 | 3
10.1016/s0040-6090(99)00723-3 | The Ni70Co30 precursor powder was prepared with th <...> and dried in air. The yield ranged from 80 to 90%. | solid-state | 30 Co + 70 Ni == 1 Ni70Co30 | ['Co30Ni70'] |  |  | 30 Co + 70 Ni | 1 Ni70Co30 | Co | 1 | 1 | Ni | 1 | 1 | [84 empty] | Ni | 70 | 70 | Co | 30 | 30
10.1007/s10854-014-2412-2 | The raw materials were the analytical reagent of B <...> cal property were measured after aging about 24 h. | solid-state | 0.65 BaCO3 + 0.35 SrCO3 + 1 TiO2 == 1 Ba0.65Sr0.35TiO3 + 1 CO2 | ['Ba0.65Sr0.35TiO3'] |  |  | 0.65 BaCO3 + 0.35 SrCO3 + 1 TiO2 | 1 Ba0.65Sr0.35TiO3 + 1 CO2 | Ba | 1 | 1 | C | 1 | 1 | O | 3 | 3 | Sr | 1 | 1 | C | 1 | 1 | O | 3 | 3 | Ti | 1 | 1 | O | 2 | 2 | [66 empty] | Ba | 0.65 | 0 | Sr | 0.35 | 0 | Ti | 1 | 1 | O | 3 | 3 | C | 1 | 1 | O | 2 | 2
10.1016/s0022-3093(02)01638-1 | A glass with the composition of 30BaO · 15TiO2 · 5 <...> someter at a wavelength of 632.8 nm (He-Ne laser). | solid-state | 30 BaCO3 + 55 GeO2 + 15 TiO2 == 1 30BaO-15TiO2-55GeO2 + 30 CO2 | ['Ba30Ti15Ge55O170'] |  |  | 30 BaCO3 + 55 GeO2 + 15 TiO2 | 1 30BaO-15TiO2-55GeO2 + 30 CO2 | Ba | 1 | 1 | C | 1 | 1 | O | 3 | 3 | Ge | 1 | 1 | O | 2 | 2 | Ti | 1 | 1 | O | 2 | 2 | [69 empty] | Ba | 1 | 1 | O | 1 | 1 | Ti | 1 | 1 | O | 2 | 2 | Ge | 1 | 1 | O | 2 | 2 | C | 1 | 1 | O | 2 | 2
10.1016/j.matlet.2010.09.025 | CaO-Al2O3-SiO2 glass powders (mean particle size 7 <...> .0SiO2+22.5C+7.5N2→Ca1.0Si9.0Al3.0O1.0N15.0+22.5CO | solid-state | 1 Al2O3 + 1 CaO + 1 SiO2 == 1 CaO-Al2O3-SiO2 | ['CaAl2SiO6'] |  |  | 1 Al2O3 + 1 CaO + 1 SiO2 | 1 CaO-Al2O3-SiO2 | Al | 2 | 2 | O | 3 | 3 | Ca | 1 | 1 | O | 1 | 1 | Si | 1 | 1 | O | 2 | 2 | [72 empty] | Ca | 1 | 1 | O | 1 | 1 | Al | 2 | 2 | O | 3 | 3 | Si | 1 | 1 | O | 2 | 2
10.1016/j.optmat.2016.12.016 | Glasses with the composition (100-x)(0.5P2O5-0.2Sr <...> of the amorphous state of the as-prepared glasses. | solid-state | 2 (NH4)2HPO4 + 1 CaCO3 == 1 Ca(PO3)2 + 1 CO2 + 3 H2O + 4 NH3 | ['CaP2O6'] |  |  | 2 (NH4)2HPO4 + 1 CaCO3 | 1 Ca(PO3)2 + 1 CO2 + 3 H2O + 4 NH3 | N | 1 | 1 | H | 4 | 4 | H | 1 | 1 | P | 1 | 1 | O | 4 | 4 | Ca | 1 | 1 | C | 1 | 1 | O | 3 | 3 | [66 empty] | Ca | 1 | 1 | P | 1 | 1 | O | 3 | 3 | C | 1 | 1 | O | 2 | 2 | H | 2 | 2 | O | 1 | 1 | N | 1 | 1 | H | 3 | 3
10.1016/j.corsci.2018.02.050 | Glasses with the composition 50P2O5-10Na2O-40SrO ( <...> . The different trials are summarized in Table 1 . | solid-state | 2 (NH4)2HPO4 + 1 SrCO3 == 1 Sr(PO3)2 + 1 CO2 + 3 H2O + 4 NH3 | ['SrP2O6'] |  |  | 2 (NH4)2HPO4 + 1 SrCO3 | 1 Sr(PO3)2 + 1 CO2 + 3 H2O + 4 NH3 | N | 1 | 1 | H | 4 | 4 | H | 1 | 1 | P | 1 | 1 | O | 4 | 4 | Sr | 1 | 1 | C | 1 | 1 | O | 3 | 3 | [66 empty] | Sr | 1 | 1 | P | 1 | 1 | O | 3 | 3 | C | 1 | 1 | O | 2 | 2 | H | 2 | 2 | O | 1 | 1 | N | 1 | 1 | H | 3 | 3
10.1039/C3RA23032E | Na0.44MnO2 was prepared by a solid state reaction <...> reduced to Mn(III) or Mn(II) at high temperature. | solid-state | 1 MnCO3 + 0.22 Na2CO3 + 0.39 O2 == 1 Na0.44MnO2 + 1.22 CO2 | ['Na0.44MnO2'] |  |  | 1 MnCO3 + 0.22 Na2CO3 + 0.39 O2 | 1 Na0.44MnO2 + 1.22 CO2 | Mn | 1 | 1 | C | 1 | 1 | O | 3 | 3 | Na | 2 | 2 | C | 1 | 1 | O | 3 | 3 | O | 2 | 2 | [69 empty] | Na | 0.44 | 0 | Mn | 1 | 1 | O | 2 | 2 | C | 1 | 1 | O | 2 | 2
10.1016/j.jeurceramsoc.2017.12.042 | Powders of Ba0.5Sr0.5(Co0.8Fe0.2)1-xYxO3-δ, with x <...> indications of impurities or secondary phases (cf. | solid-state | 0.5 BaCO3 + 0.267 Co3O4 + 0.1 Fe2O3 + 0.317 O2 + 0.5 SrCO3 == 1 Ba0.5Sr0.5Co0.8Fe0.2O3 + 1 CO2 | ['Ba0.5Sr0.5Fe0.2Co0.8O3'] | 1150 |  | 0.5 BaCO3 + 0.267 Co3O4 + 0.1 Fe2O3 + 0.317 O2 + 0.5 SrCO3 | 1 Ba0.5Sr0.5Co0.8Fe0.2O3 + 1 CO2 | Ba | 1 | 1 | C | 1 | 1 | O | 3 | 3 | Co | 3 | 3 | O | 4 | 4 | Fe | 2 | 2 | O | 3 | 3 | O | 2 | 2 | Sr | 1 | 1 | C | 1 | 1 | O | 3 | 3 | [57 empty] | Ba | 0.5 | 0 | Sr | 0.5 | 0 | Co | 0.8 | 0 | Fe | 0.2 | 0 | O | 3 | 3 | C | 1 | 1 | O | 2 | 2
10.1016/j.jssc.2007.07.016 | BaCe0.9Y0.1O2.95 (BCY) was prepared by a conventio <...> from powder XRD data by least-squares refinement. | solid-state | 1 BaCO3 + 0.9 CeO2 + 0.05 Y2O3 == 1 BaCe0.9Y0.1O2.95 + 1 CO2 | ['BaCe0.9Y0.1O2.95'] |  |  | 1 BaCO3 + 0.9 CeO2 + 0.05 Y2O3 | 1 BaCe0.9Y0.1O2.95 + 1 CO2 | Ba | 1 | 1 | C | 1 | 1 | O | 3 | 3 | Ce | 1 | 1 | O | 2 | 2 | Y | 2 | 2 | O | 3 | 3 | [69 empty] | Ba | 1 | 1 | Ce | 0.9 | 0 | Y | 0.1 | 0 | O | 2.95 | 2 | C | 1 | 1 | O | 2 | 2
10.1016/j.ssi.2017.05.010 | Perovskite-type BaSn0.5In0.5O2.75, Ba0.9La0.1Sn0.5 <...> e composition and placed in lid-covered crucibles. | solid-state | 1 BaCO3 + 0.25 In2O3 + 0.5 SnO2 == 1 BaSn0.5In0.5O2.75 + 1 CO2 | ['BaIn0.5Sn0.5O2.75'] |  |  | 1 BaCO3 + 0.25 In2O3 + 0.5 SnO2 | 1 BaSn0.5In0.5O2.75 + 1 CO2 | Ba | 1 | 1 | C | 1 | 1 | O | 3 | 3 | In | 2 | 2 | O | 3 | 3 | Sn | 1 | 1 | O | 2 | 2 | [69 empty] | Ba | 1 | 1 | Sn | 0.5 | 0 | In | 0.5 | 0 | O | 2.75 | 2 | C | 1 | 1 | O | 2 | 2
10.1016/j.jpowsour.2013.01.090 | The 70Li2S·30P2S5 glass-ceramic was prepared by me <...> sed for mechanical milling in our previous study . | solid-state | 70 Li2S + 30 P2S5 == 1 70Li2S-30P2S5 | ['Li140P60S220'] |  |  | 70 Li2S + 30 P2S5 | 1 70Li2S-30P2S5 | Li | 2 | 2 | S | 1 | 1 | P | 2 | 2 | S | 5 | 5 | [78 empty] | Li | 2 | 2 | S | 1 | 1 | P | 2 | 2 | S | 5 | 5
10.1007/s10853-014-8738-6 | BaCO3 and TiO2 (rutile) powders were heated at 180 <...> corresponding weight fractions of the two phases. | solid-state | 1 (NH4)2HPO4 + 1.5 Li2CO3 == 1 Li3PO4 + 1.5 CO2 + 1.5 H2O + 2 NH3 | ['Li3PO4'] | 1150 |  | 1 (NH4)2HPO4 + 1.5 Li2CO3 | 1 Li3PO4 + 1.5 CO2 + 1.5 H2O + 2 NH3 | N | 1 | 1 | H | 4 | 4 | H | 1 | 1 | P | 1 | 1 | O | 4 | 4 | Li | 2 | 2 | C | 1 | 1 | O | 3 | 3 | [66 empty] | Li | 3 | 3 | P | 1 | 1 | O | 4 | 4 | C | 1 | 1 | O | 2 | 2 | H | 2 | 2 | O | 1 | 1 | N | 1 | 1 | H | 3 | 3
10.1021/cm5012058 | Bulk Li3PS4 was synthesized through conventional s <...> 10 °C/h. The final product is denoted as γ-Li3PS4. | solid-state | 1.5 Li2S + 0.5 P2S5 == 1 Li3PS4 | ['Li3PS4'] |  |  | 1.5 Li2S + 0.5 P2S5 | 1 Li3PS4 | Li | 2 | 2 | S | 1 | 1 | P | 2 | 2 | S | 5 | 5 | [78 empty] | Li | 3 | 3 | P | 1 | 1 | S | 4 | 4
10.1016/j.jpowsour.2015.05.093 | A solid electrolyte Li6PS5Cl was synthesized using <...> n speed was 600 rpm and the milling time was 45 h. | solid-state | 2.5 Li2S + 1 LiCl + 0.5 P2S5 == 1 Li6PS5Cl | ['Li6PS5Cl'] |  |  | 2.5 Li2S + 1 LiCl + 0.5 P2S5 | 1 Li6PS5Cl | Li | 2 | 2 | S | 1 | 1 | Li | 1 | 1 | Cl | 1 | 1 | P | 2 | 2 | S | 5 | 5 | [72 empty] | Li | 6 | 6 | P | 1 | 1 | S | 5 | 5 | Cl | 1 | 1
10.1016/j.jlumin.2016.05.016 | The pyrophosphate Li2BaP2O7: xEu3+ was obtained by <...> m thickness was used for the optical measurements. | solid-state | 1 BaCO3 + 1 Li2CO3 + 2 NH4H2PO4 == 1 Li2BaP2O7 + 2 CO2 + 3 H2O + 2 NH3 ; target Li2BaP2O7 with additives xEu3+ via Eu2O3 ; target Li2BaP2O7 with additives xEu3+ via Eu2O3 | ['Li2BaP2O7'] |  |  | 1 BaCO3 + 1 Li2CO3 + 2 NH4H2PO4 | 1 Li2BaP2O7 + 2 CO2 + 3 H2O + 2 NH3 ; target Li2BaP2O7 with additives xEu3+ via Eu2O3 ; target Li2BaP2O7 with additives xEu3+ via Eu2O3 | Ba | 1 | 1 | C | 1 | 1 | O | 3 | 3 | Li | 2 | 2 | C | 1 | 1 | O | 3 | 3 | N | 1 | 1 | H | 4 | 4 | H | 2 | 2 | P | 1 | 1 | O | 4 | 4 | [57 empty] | Li | 2 | 2 | Ba | 1 | 1 | P | 2 | 2 | O | 7 | 7 | C | 1 | 1 | O | 2 | 2 | H | 2 | 2 | O | 1 | 1 | N | 1 | 1 | H | 3 | 3 | Li | 2 | 2 | Ba | 1 | 1 | P | 2 | 2 | O | 7 | 7 | Eu | 3 | 3 | Eu | 2 | 2 | O | 3 | 3 | Li | 2 | 2 | Ba | 1 | 1 | P | 2 | 2 | O | 7 | 7 | Eu | 3 | 3 | Eu | 2 | 2 | O | 3 | 3
10.1016/s0038-1098(02)00661-0 | Polycrystalline samples of Sm0.15Ca0.85MnO3 were s <...> e indicated the nominal composition of the sample. | solid-state | 0.85 CaCO3 + 1 MnO2 + 0.075 Sm2O3 == 1 Sm0.15Ca0.85MnO3 + 0.85 CO2 + 0.038 O2 | ['Ca0.85Sm0.15MnO3'] |  |  | 0.85 CaCO3 + 1 MnO2 + 0.075 Sm2O3 | 1 Sm0.15Ca0.85MnO3 + 0.85 CO2 + 0.038 O2 | Ca | 1 | 1 | C | 1 | 1 | O | 3 | 3 | Mn | 1 | 1 | O | 2 | 2 | Sm | 2 | 2 | O | 3 | 3 | [69 empty] | Sm | 0.15 | 0 | Ca | 0.85 | 0 | Mn | 1 | 1 | O | 3 | 3 | C | 1 | 1 | O | 2 | 2 | O | 2 | 2
10.1016/s0167-2738(01)00884-0 | A solid-state reaction procedure was adopted to pr <...> the pellets was measured by the Archimedes method. | solid-state | 0.275 La2O3 + 0.175 Li2CO3 + 1 TiO2 == 1 La0.55Li0.35TiO3 + 0.175 CO2 | ['Li0.35La0.55TiO3'] | 1200 | 1200 | 0.275 La2O3 + 0.175 Li2CO3 + 1 TiO2 | 1 La0.55Li0.35TiO3 + 0.175 CO2 | La | 2 | 2 | O | 3 | 3 | Li | 2 | 2 | C | 1 | 1 | O | 3 | 3 | Ti | 1 | 1 | O | 2 | 2 | [69 empty] | La | 0.55 | 0 | Li | 0.35 | 0 | Ti | 1 | 1 | O | 3 | 3 | C | 1 | 1 | O | 2 | 2
10.1103/PhysRevB.76.224109 | Ceramic specimens of Pr-doped SrTiO3 were prepared <...> t were measured using. HP 4192 impedance analyzer. | solid-state | 1 SrCO3 + 1 TiO2 == 1 SrTiO3 + 1 CO2 ; target SrTiO3 with additives Pr via Pr6O11 ; target SrTiO3 with additives Pr via Pr6O11 | ['SrTiO3'] | 1300 | 1100 | 1 SrCO3 + 1 TiO2 | 1 SrTiO3 + 1 CO2 ; target SrTiO3 with additives Pr via Pr6O11 ; target SrTiO3 with additives Pr via Pr6O11 | Sr | 1 | 1 | C | 1 | 1 | O | 3 | 3 | Ti | 1 | 1 | O | 2 | 2 | [75 empty] | Sr | 1 | 1 | Ti | 1 | 1 | O | 3 | 3 | C | 1 | 1 | O | 2 | 2 | Sr | 1 | 1 | Ti | 1 | 1 | O | 3 | 3 | Pr | 1 | 1 | Pr | 6 | 6 | O | 11 | 11 | Sr | 1 | 1 | Ti | 1 | 1 | O | 3 | 3 | Pr | 1 | 1 | Pr | 6 | 6 | O | 11 | 11
10.1016/s0038-1098(03)00012-7 | The powder samples of Li+ ion incorporated SrTiO3: <...> athode was about 110 μA during the CL measurement. | solid-state | 1 Li2CO3 + 1 SrCO3 + 1 TiO2 == 1 SrTiO3+Li2O + 2 CO2 ; target SrTiO3+Li2O with additives Pr via Pr6O11 ; target SrTiO3+Li2O with additives Pr via Pr6O11 | ['Li2SrTiO4'] |  |  | 1 Li2CO3 + 1 SrCO3 + 1 TiO2 | 1 SrTiO3+Li2O + 2 CO2 ; target SrTiO3+Li2O with additives Pr via Pr6O11 ; target SrTiO3+Li2O with additives Pr via Pr6O11 | Li | 2 | 2 | C | 1 | 1 | O | 3 | 3 | Sr | 1 | 1 | C | 1 | 1 | O | 3 | 3 | Ti | 1 | 1 | O | 2 | 2 | [66 empty] | Sr | 1 | 1 | Ti | 1 | 1 | O | 3 | 3 | Li | 2 | 2 | O | 1 | 1 | C | 1 | 1 | O | 2 | 2 | Sr | 1 | 1 | Ti | 1 | 1 | O | 3 | 3 | Li | 2 | 2 | O | 1 | 1 | Pr | 1 | 1 | Pr | 6 | 6 | O | 11 | 11 | Sr | 1 | 1 | Ti | 1 | 1 | O | 3 | 3 | Li | 2 | 2 | O | 1 | 1 | Pr | 1 | 1 | Pr | 6 | 6 | O | 11 | 11
10.1016/j.solidstatesciences.2006.02.022 | Sc2W3O12 powder was prepared from Sc2O3 (Strem Che <...> ated at 1200 °C for an additional 12 hours in air. | solid-state | 1 Sc2O3 + 3 WO3 == 1 Sc2W3O12 | ['Sc2W3O12'] |  |  | 1 Sc2O3 + 3 WO3 | 1 Sc2W3O12 | Sc | 2 | 2 | O | 3 | 3 | W | 1 | 1 | O | 3 | 3 | [78 empty] | Sc | 2 | 2 | W | 3 | 3 | O | 12 | 12
10.1021/acs.cgd.5b01529 | As the first step of the crystal synthesis, a poly <...> ble molten zone of correct flux ratio is achieved. | solid-state | 1 CaCO3 + 1 Fe2O3 == 1 CaFe2O4 + 1 CO2 | ['CaFe2O4'] | 980 |  | 1 CaCO3 + 1 Fe2O3 | 1 CaFe2O4 + 1 CO2 | Ca | 1 | 1 | C | 1 | 1 | O | 3 | 3 | Fe | 2 | 2 | O | 3 | 3 | [75 empty] | Ca | 1 | 1 | Fe | 2 | 2 | O | 4 | 4 | C | 1 | 1 | O | 2 | 2
10.1149/1.1370962 | Single phase β-Li5FeO4 proved difficult to make by <...> glove box, as this material is moisture-sensitive. | solid-state | 0.5 Fe2O3 + 0.5 Li2O == 1 LiFeO2 | ['LiFeO2'] |  |  | 0.5 Fe2O3 + 0.5 Li2O | 1 LiFeO2 | Fe | 2 | 2 | O | 3 | 3 | Li | 2 | 2 | O | 1 | 1 | [78 empty] | Li | 1 | 1 | Fe | 1 | 1 | O | 2 | 2
10.1016/j.ijhydene.2010.04.163 | The La0.6Sr0.4Co0.2Fe0.8O3-δ (LSCF) powders were p <...> y the four-probe method in a programmable furnace. | solid-state | 0.1 Co2O3 + 0.4 Fe2O3 + 0.3 La2O3 + 0.1 O2 + 0.4 SrCO3 == 1 La0.6Sr0.4Co0.2Fe0.8O3 + 0.4 CO2 | ['Sr0.4La0.6Fe0.8Co0.2O3'] | 1200 |  | 0.1 Co2O3 + 0.4 Fe2O3 + 0.3 La2O3 + 0.1 O2 + 0.4 SrCO3 | 1 La0.6Sr0.4Co0.2Fe0.8O3 + 0.4 CO2 | Co | 2 | 2 | O | 3 | 3 | Fe | 2 | 2 | O | 3 | 3 | La | 2 | 2 | O | 3 | 3 | O | 2 | 2 | Sr | 1 | 1 | C | 1 | 1 | O | 3 | 3 | [60 empty] | La | 0.6 | 0 | Sr | 0.4 | 0 | Co | 0.2 | 0 | Fe | 0.8 | 0 | O | 3 | 3 | C | 1 | 1 | O | 2 | 2
10.1016/j.electacta.2011.08.034 | LiNi0.5Mn0.5O2 was synthesized by a conventional s <...> ely coupled plasma analyses (ICPS-7500, Shimadzu). | solid-state | 1 LiOH·H2O + 0.5 MnO2 + 0.5 Ni(OH)2 == 1 LiNi0.5Mn0.5O2 + 2 H2O | ['LiMn0.5Ni0.5O2'] | 950 | 650 | 1 LiOH·H2O + 0.5 MnO2 + 0.5 Ni(OH)2 | 1 LiNi0.5Mn0.5O2 + 2 H2O | Li | 1 | 1 | O | 1 | 1 | H | 1 | 1 | H | 2 | 2 | O | 1 | 1 | Mn | 1 | 1 | O | 2 | 2 | Ni | 1 | 1 | O | 1 | 1 | H | 1 | 1 | [60 empty] | Li | 1 | 1 | Ni | 0.5 | 0 | Mn | 0.5 | 0 | O | 2 | 2 | H | 2 | 2 | O | 1 | 1
10.1021/cm101508w | La0.4Sr0.4TiO3 (LST) ceramics have been prepared v <...> a tubular furnace under a continuous 5% H2Ar flow. | solid-state | 0.2 La2O3 + 0.4 SrCO3 + 1 TiO2 == 1 La0.4Sr0.4TiO3 + 0.4 CO2 | ['Sr0.4La0.4TiO3'] |  | 1000 | 0.2 La2O3 + 0.4 SrCO3 + 1 TiO2 | 1 La0.4Sr0.4TiO3 + 0.4 CO2 | La | 2 | 2 | O | 3 | 3 | Sr | 1 | 1 | C | 1 | 1 | O | 3 | 3 | Ti | 1 | 1 | O | 2 | 2 | [69 empty] | La | 0.4 | 0 | Sr | 0.4 | 0 | Ti | 1 | 1 | O | 3 | 3 | C | 1 | 1 | O | 2 | 2
10.1016/j.jpowsour.2017.08.112 | NaFeTiO4 and NaxFexTi2-xO4 (x = 0.9 and 0.8) mater <...> heat treatment were ground to obtain fine powders. | solid-state | 0.5 Fe2O3 + 0.5 Na2CO3 + 1 TiO2 == 1 NaFeTiO4 + 0.5 CO2 | ['NaTiFeO4'] |  | 850 | 0.5 Fe2O3 + 0.5 Na2CO3 + 1 TiO2 | 1 NaFeTiO4 + 0.5 CO2 | Fe | 2 | 2 | O | 3 | 3 | Na | 2 | 2 | C | 1 | 1 | O | 3 | 3 | Ti | 1 | 1 | O | 2 | 2 | [69 empty] | Na | 1 | 1 | Fe | 1 | 1 | Ti | 1 | 1 | O | 4 | 4 | C | 1 | 1 | O | 2 | 2
10.1149/2.0871607jes | Stoichiometric amounts of Na2CO3, TiO2 and (NH4)2H <...> hours in a tubular furnace in Ar/H2 (5% H2, v/v). | solid-state | 3 NaH2PO4 + 1 V2O3 == 1 Na3V2(PO4)3 + 3 H2O | ['Na3V2P3O12'] |  |  | 3 NaH2PO4 + 1 V2O3 | 1 Na3V2(PO4)3 + 3 H2O | Na | 1 | 1 | H | 2 | 2 | P | 1 | 1 | O | 4 | 4 | V | 2 | 2 | O | 3 | 3 | [72 empty] | Na | 3 | 3 | V | 2 | 2 | P | 1 | 1 | O | 4 | 4 | H | 2 | 2 | O | 1 | 1
10.1016/j.jallcom.2018.05.116 | Na3Zr2-xNb0.8xSi2PO12, Na3Zr2-xTixSi2PO12, Na3Zr2- <...> ng rate for calcining and sintering were 5 °C/min. | solid-state | 1 Na3PO4·12H2O + 2 SiO2 + 2 ZrO2 == 1 Na3Zr2Si2PO12 + 12 H2O | ['Na3Zr2Si2PO12'] | 1250 |  | 1 Na3PO4·12H2O + 2 SiO2 + 2 ZrO2 | 1 Na3Zr2Si2PO12 + 12 H2O | Na | 3 | 3 | P | 1 | 1 | O | 4 | 4 | H | 2 | 2 | O | 1 | 1 | Si | 1 | 1 | O | 2 | 2 | Zr | 1 | 1 | O | 2 | 2 | [63 empty] | Na | 3 | 3 | Zr | 2 | 2 | Si | 2 | 2 | P | 1 | 1 | O | 12 | 12 | H | 2 | 2 | O | 1 | 1
10.1038/nmat1634 | Stoichiometric LiFePO4 powder was synthesized by m <...> nimize particle growth without sacrificing purity. | solid-state | 1 (NH4)2HPO4 + 1 Fe + 0.5 Li2CO3 + 0.5 O2 == 1 LiFePO4 + 0.5 CO2 + 1.5 H2O + 2 NH3 | ['LiFePO4'] |  |  | 1 (NH4)2HPO4 + 1 Fe + 0.5 Li2CO3 + 0.5 O2 | 1 LiFePO4 + 0.5 CO2 + 1.5 H2O + 2 NH3 | N | 1 | 1 | H | 4 | 4 | H | 1 | 1 | P | 1 | 1 | O | 4 | 4 | Fe | 1 | 1 | Li | 2 | 2 | C | 1 | 1 | O | 3 | 3 | O | 2 | 2 | [60 empty] | Li | 1 | 1 | Fe | 1 | 1 | P | 1 | 1 | O | 4 | 4 | C | 1 | 1 | O | 2 | 2 | H | 2 | 2 | O | 1 | 1 | N | 1 | 1 | H | 3 | 3
10.1039/c4nr04226c | Carbon-free Li2MoO4 powders were prepared via soli <...> mosphere, followed by cooling to room temperature. | solid-state | 2 Li + 1 Mo + 2 O2 == 1 Li2MoO4 | ['Li2MoO4'] |  |  | 2 Li + 1 Mo + 2 O2 | 1 Li2MoO4 | Li | 1 | 1 | Mo | 1 | 1 | O | 2 | 2 | [81 empty] | Li | 2 | 2 | Mo | 1 | 1 | O | 4 | 4
10.1016/s0378-7753(99)00199-8 | Polycrystalline samples of SnSb were prepared from <...> ch was fixed in a basket made of molybdenum wires. | solid-state | 1 Sb + 1 Sn == 1 SnSb | ['SnSb'] |  |  | 1 Sb + 1 Sn | 1 SnSb | Sb | 1 | 1 | Sn | 1 | 1 | [84 empty] | Sn | 1 | 1 | Sb | 1 | 1
10.1016/j.jpowsour.2013.01.061 | The Sn4P3 was prepared by the following process: S <...> from 10 Hz to 1 MHz and applied voltage was 10 mV. | solid-state | 3 P + 4 Sn == 1 Sn4P3 | ['Sn4P3'] |  |  | 3 P + 4 Sn | 1 Sn4P3 | P | 1 | 1 | Sn | 1 | 1 | [84 empty] | Sn | 4 | 4 | P | 3 | 3
10.1016/j.electacta.2017.02.134 | In this work, pristine BaLi2Ti6O14 was synthesized <...> ration steps were the same as the pristine sample. | solid-state | 1 BaCO3 + 1 Li2CO3 + 6 TiO2 == 1 BaLi2Ti6O14 + 2 CO2 | ['Li2BaTi6O14'] |  | 950 | 1 BaCO3 + 1 Li2CO3 + 6 TiO2 | 1 BaLi2Ti6O14 + 2 CO2 | Ba | 1 | 1 | C | 1 | 1 | O | 3 | 3 | Li | 2 | 2 | C | 1 | 1 | O | 3 | 3 | Ti | 1 | 1 | O | 2 | 2 | [66 empty] | Ba | 1 | 1 | Li | 2 | 2 | Ti | 6 | 6 | O | 14 | 14 | C | 1 | 1 | O | 2 | 2
10.1111/j.1744-7402.2009.02398.x | Barium ferrite samples with different mole ratios, <...> shed in a hand mortar to reduce the particle size. | solid-state | 1 BaO2 + 6 Fe2O3 == 1 BaFe12O19 + 0.5 O2 | ['BaFe12O19'] |  |  | 1 BaO2 + 6 Fe2O3 | 1 BaFe12O19 + 0.5 O2 | Ba | 1 | 1 | O | 2 | 2 | Fe | 2 | 2 | O | 3 | 3 | [78 empty] | Ba | 1 | 1 | Fe | 12 | 12 | O | 19 | 19 | O | 2 | 2
10.1016/j.electacta.2015.08.159 | Here, SrLi2Ti6O14 was synthesized via a traditiona <...> latilization during the high temperature reaction. | solid-state | 1 Li2CO3 + 1 SrCO3 + 6 TiO2 == 1 SrLi2Ti6O14 + 2 CO2 | ['Li2SrTi6O14'] |  |  | 1 Li2CO3 + 1 SrCO3 + 6 TiO2 | 1 SrLi2Ti6O14 + 2 CO2 | Li | 2 | 2 | C | 1 | 1 | O | 3 | 3 | Sr | 1 | 1 | C | 1 | 1 | O | 3 | 3 | Ti | 1 | 1 | O | 2 | 2 | [66 empty] | Sr | 1 | 1 | Li | 2 | 2 | Ti | 6 | 6 | O | 14 | 14 | C | 1 | 1 | O | 2 | 2
10.1016/j.corsci.2010.02.040 | Powders of pure metal oxides were used to prepare <...> sted and the powders used in the current research. | solid-state | 1 Cr2O3 + 1 MnO2 == 1 MnCr2O4 + 0.5 O2 | ['Cr2MnO4'] |  |  | 1 Cr2O3 + 1 MnO2 | 1 MnCr2O4 + 0.5 O2 | Cr | 2 | 2 | O | 3 | 3 | Mn | 1 | 1 | O | 2 | 2 | [78 empty] | Mn | 1 | 1 | Cr | 2 | 2 | O | 4 | 4 | O | 2 | 2
10.1007/s10854-015-2917-3 | Analytical reagent raw materials of Co(NO3)2 powde <...> \text{Fe}}_{\text{x}} {\text{O}}_{\text{x}} $$ (2) | solid-state | 1 Ba(NO3)2 + 12 Fe(NO3)3 + 38 [OH-] == 1 BaFe12O19 + 19 H2O + 38 [NO3-] | ['BaFe12O19'] |  |  | 1 Ba(NO3)2 + 12 Fe(NO3)3 + 38 [OH-] | 1 BaFe12O19 + 19 H2O + 38 [NO3-] | Ba | 1 | 1 | N | 1 | 1 | O | 3 | 3 | Fe | 1 | 1 | N | 1 | 1 | O | 3 | 3 | O | 1 | 1 | H | 1 | 1 | [66 empty] | Ba | 1 | 1 | Fe | 12 | 12 | O | 19 | 19 | H | 2 | 2 | O | 1 | 1 | N | 1 | 1 | O | 3 | 3
10.1016/j.jpowsour.2016.12.038 | NiFe2O4 nanoparticles were synthesized by mixing 5 <...> decomposed at 400 °C in a pre-heated oven for 3 h. | solid-state | 2 Fe(NO3)3·9H2O + 1 Ni(NO3)2·6H2O + 8 [OH-] == 1 NiFe2O4 + 28 H2O + 8 [NO3-] | ['Fe2NiO4'] |  |  | 2 Fe(NO3)3·9H2O + 1 Ni(NO3)2·6H2O + 8 [OH-] | 1 NiFe2O4 + 28 H2O + 8 [NO3-] | Fe | 1 | 1 | N | 1 | 1 | O | 3 | 3 | H | 2 | 2 | O | 1 | 1 | Ni | 1 | 1 | N | 1 | 1 | O | 3 | 3 | H | 2 | 2 | O | 1 | 1 | O | 1 | 1 | H | 1 | 1 | [54 empty] | Ni | 1 | 1 | Fe | 2 | 2 | O | 4 | 4 | H | 2 | 2 | O | 1 | 1 | N | 1 | 1 | O | 3 | 3
10.1016/j.jmmm.2010.09.029 | Bulk glass samples with composition x(ZnO,Fe2O3)(6 <...> agnetic susceptibility was obtained from the data. | solid-state | 30 NH4(H2PO4) + 1 Na2CO3 == 1 (P2O5)15Na2O + 1 CO2 + 45 H2O + 30 NH3 | ['Na2P30O76'] |  |  | 30 NH4(H2PO4) + 1 Na2CO3 | 1 (P2O5)15Na2O + 1 CO2 + 45 H2O + 30 NH3 | N | 1 | 1 | H | 4 | 4 | H | 2 | 2 | P | 1 | 1 | O | 4 | 4 | Na | 2 | 2 | C | 1 | 1 | O | 3 | 3 | [66 empty] | P | 2 | 2 | O | 5 | 5 | Na | 2 | 2 | O | 1 | 1 | C | 1 | 1 | O | 2 | 2 | H | 2 | 2 | O | 1 | 1 | N | 1 | 1 | H | 3 | 3
10.1016/j.jmmm.2007.02.126 | The S series Pr0.5Ca0.5Mn1-xTixO3 with x = 0.05, 0 <...> west temperature in the ESR experiments was 110 K. | solid-state | 0.5 CaCO3 + 1 MnO2 + 0.083 Pr6O11 == 1 Pr0.5Ca0.5MnO3 + 0.5 CO2 + 0.208 O2 | ['Ca0.5Pr0.5MnO3'] | 1420 | 900 | 0.5 CaCO3 + 1 MnO2 + 0.083 Pr6O11 | 1 Pr0.5Ca0.5MnO3 + 0.5 CO2 + 0.208 O2 | Ca | 1 | 1 | C | 1 | 1 | O | 3 | 3 | Mn | 1 | 1 | O | 2 | 2 | Pr | 6 | 6 | O | 11 | 11 | [69 empty] | Pr | 0.5 | 0 | Ca | 0.5 | 0 | Mn | 1 | 1 | O | 3 | 3 | C | 1 | 1 | O | 2 | 2 | O | 2 | 2
10.1016/j.nme.2018.02.002 | Fabrication of Be-Ti and Be-V beryllides using the <...> tus (Kaken, Japan) was used to conduct this study. | solid-state | 12 Be + 1 V == 1 Be12V | ['Be12V'] |  |  | 12 Be + 1 V | 1 Be12V | Be | 1 | 1 | V | 1 | 1 | [84 empty] | Be | 12 | 12 | V | 1 | 1
10.1007/s11665-017-3113-9 | Commercially available Al2O3 and TiC (99.99% purit <...> to derive the Young's modulus and hardness values. | solid-state | 1 Al2O3 + 10 TiC == 1 Al2O3-10TiC | ['Ti10Al2C10O3'] |  |  | 1 Al2O3 + 10 TiC | 1 Al2O3-10TiC | Al | 2 | 2 | O | 3 | 3 | Ti | 1 | 1 | C | 1 | 1 | [78 empty] | Al | 2 | 2 | O | 3 | 3 | Ti | 1 | 1 | C | 1 | 1
10.1016/s1359-6462(02)00049-0 | The polycrystalline samples of La0.82Sr0.18MnO3 we <...> phase characterized with powder X-ray diffraction. | solid-state | 0.41 La2O3 + 1 MnCO3 + 0.295 O2 + 0.18 SrCO3 == 1 La0.82Sr0.18MnO3 + 1.18 CO2 | ['Sr0.18La0.82MnO3'] | 1400 |  | 0.41 La2O3 + 1 MnCO3 + 0.295 O2 + 0.18 SrCO3 | 1 La0.82Sr0.18MnO3 + 1.18 CO2 | La | 2 | 2 | O | 3 | 3 | Mn | 1 | 1 | C | 1 | 1 | O | 3 | 3 | O | 2 | 2 | Sr | 1 | 1 | C | 1 | 1 | O | 3 | 3 | [63 empty] | La | 0.82 | 0 | Sr | 0.18 | 0 | Mn | 1 | 1 | O | 3 | 3 | C | 1 | 1 | O | 2 | 2
10.1016/j.jeurceramsoc.2015.10.044 | Hydroxyapatite, Ca10(PO4)6(OH)2 powders with finer <...> to produce flat mirror finish for further studies. | solid-state | 5 CaO + 3 H3PO4 == 1 Ca5(PO4)3(OH) + 4 H2O | ['Ca5P3HO13'] |  |  | 5 CaO + 3 H3PO4 | 1 Ca5(PO4)3(OH) + 4 H2O | Ca | 1 | 1 | O | 1 | 1 | H | 3 | 3 | P | 1 | 1 | O | 4 | 4 | [75 empty] | Ca | 5 | 5 | P | 1 | 1 | O | 4 | 4 | O | 1 | 1 | H | 1 | 1 | H | 2 | 2 | O | 1 | 1
10.1016/j.actamat.2015.07.053 | The starting MgNi2 material was the same as that u <...> rities being Ni metal, MgO and MgNi3 compound [1]. | solid-state | 1 Mg + 2 Ni == 1 MgNi2 | ['MgNi2'] | 800 |  | 1 Mg + 2 Ni | 1 MgNi2 | Mg | 1 | 1 | Ni | 1 | 1 | [84 empty] | Mg | 1 | 1 | Ni | 2 | 2
10.1016/j.jeurceramsoc.2005.09.065 | The Ba5Nb4O15 powders were synthesized by conventi <...> 50-950 °C for 2 h with a heating rate of 5 °C/min. | solid-state | 5 BaCO3 + 2 Nb2O5 == 1 Ba5Nb4O15 + 5 CO2 | ['Ba5Nb4O15'] |  | 1100 | 5 BaCO3 + 2 Nb2O5 | 1 Ba5Nb4O15 + 5 CO2 | Ba | 1 | 1 | C | 1 | 1 | O | 3 | 3 | Nb | 2 | 2 | O | 5 | 5 | [75 empty] | Ba | 5 | 5 | Nb | 4 | 4 | O | 15 | 15 | C | 1 | 1 | O | 2 | 2
10.1016/j.physc.2013.01.017 | The FeSr2YCu2O6+y sample was synthesized by the so <...> nder high O2 pressure (20 MPa) at 270 °C for 24 h. | solid-state | 2 CuO + 0.5 Fe2O3 + 2 SrCO3 + 0.5 Y2O3 == 1 FeSr2YCu2O6 + 2 CO2 + 0.5 O2 | ['Sr2YFeCu2O6'] | 950 | 850 | 2 CuO + 0.5 Fe2O3 + 2 SrCO3 + 0.5 Y2O3 | 1 FeSr2YCu2O6 + 2 CO2 + 0.5 O2 | Cu | 1 | 1 | O | 1 | 1 | Fe | 2 | 2 | O | 3 | 3 | Sr | 1 | 1 | C | 1 | 1 | O | 3 | 3 | Y | 2 | 2 | O | 3 | 3 | [63 empty] | Fe | 1 | 1 | Sr | 2 | 2 | Y | 1 | 1 | Cu | 2 | 2 | O | 6 | 6 | C | 1 | 1 | O | 2 | 2 | O | 2 | 2
10.1016/S0921-4534(02)01402-8 | Samples of the Co-1212 phase with the composition <...> ng a SQUID magnetometer (Quantum Design: MPMS-5S). | solid-state | 0.5 Co2O3 + 2 CuO + 2 SrO2 + 0.5 Y2O3 == 1 CoSr2YCu2O7 + 1 O2 | ['Sr2YCoCu2O7'] |  |  | 0.5 Co2O3 + 2 CuO + 2 SrO2 + 0.5 Y2O3 | 1 CoSr2YCu2O7 + 1 O2 | Co | 2 | 2 | O | 3 | 3 | Cu | 1 | 1 | O | 1 | 1 | Sr | 1 | 1 | O | 2 | 2 | Y | 2 | 2 | O | 3 | 3 | [66 empty] | Co | 1 | 1 | Sr | 2 | 2 | Y | 1 | 1 | Cu | 2 | 2 | O | 7 | 7 | O | 2 | 2
10.1016/j.physc.2009.05.020 | Commercially available Gd2O3 (3N), BaO2 (3N) and C <...> ous reports . Single domain samples were obtained. | solid-state | 2 BaO2 + 3 CuO + 0.5 Gd2O3 == 1 GdBa2Cu3O7 + 0.75 O2 | ['Ba2GdCu3O7'] |  |  | 2 BaO2 + 3 CuO + 0.5 Gd2O3 | 1 GdBa2Cu3O7 + 0.75 O2 | Ba | 1 | 1 | O | 2 | 2 | Cu | 1 | 1 | O | 1 | 1 | Gd | 2 | 2 | O | 3 | 3 | [72 empty] | Gd | 1 | 1 | Ba | 2 | 2 | Cu | 3 | 3 | O | 7 | 7 | O | 2 | 2
10.1016/S0921-4534(01)00624-4 | Commercially available Y2O3 (99.9% in purity, nota <...> by using a JSM-5800 scanning electron microscope. | solid-state | 1 BaCO3 + 1 CuO + 1 Y2O3 == 1 Y2BaCuO5 + 1 CO2 | ['BaY2CuO5'] | 900 |  | 1 BaCO3 + 1 CuO + 1 Y2O3 | 1 Y2BaCuO5 + 1 CO2 | Ba | 1 | 1 | C | 1 | 1 | O | 3 | 3 | Cu | 1 | 1 | O | 1 | 1 | Y | 2 | 2 | O | 3 | 3 | [69 empty] | Y | 2 | 2 | Ba | 1 | 1 | Cu | 1 | 1 | O | 5 | 5 | C | 1 | 1 | O | 2 | 2
10.1016/j.jpcs.2013.04.025 | We prepared YBa2Cu3O7-δ (YBCO in short) and Y3Fe5O <...> The field was applied parallel to the pellet axis. | solid-state | 2 BaO2 + 3 CuO + 0.5 Y2O3 == 1 YBa2Cu3O7 + 0.75 O2 | ['Ba2YCu3O7'] | 500 |  | 2 BaO2 + 3 CuO + 0.5 Y2O3 | 1 YBa2Cu3O7 + 0.75 O2 | Ba | 1 | 1 | O | 2 | 2 | Cu | 1 | 1 | O | 1 | 1 | Y | 2 | 2 | O | 3 | 3 | [72 empty] | Y | 1 | 1 | Ba | 2 | 2 | Cu | 3 | 3 | O | 7 | 7 | O | 2 | 2
10.1016/S1350-4487(02)00054-9 | Undoped K3Na(SO4)2 samples were prepared by meltin <...> ecorded using a Hitachi fluorescence spectrometer. | solid-state | 1.5 K2SO4 + 0.5 Na2SO4 == 1 K3Na(SO4)2 | ['K3NaS2O8'] |  |  | 1.5 K2SO4 + 0.5 Na2SO4 | 1 K3Na(SO4)2 | K | 2 | 2 | S | 1 | 1 | O | 4 | 4 | Na | 2 | 2 | S | 1 | 1 | O | 4 | 4 | [72 empty] | K | 3 | 3 | Na | 1 | 1 | S | 1 | 1 | O | 4 | 4
10.1016/s0272-8842(02)00228-6 | High-purity commercial (99.9%) 3Y-TZP and Al2O3 we <...> ulk density was measured by the Archimedes method. | solid-state | 1 Al2O3 + 1 CaCO3 + 1 SiO2 == 1 CaO-Al2O3-SiO2 + 1 CO2 | ['CaAl2SiO6'] |  |  | 1 Al2O3 + 1 CaCO3 + 1 SiO2 | 1 CaO-Al2O3-SiO2 + 1 CO2 | Al | 2 | 2 | O | 3 | 3 | Ca | 1 | 1 | C | 1 | 1 | O | 3 | 3 | Si | 1 | 1 | O | 2 | 2 | [69 empty] | Ca | 1 | 1 | O | 1 | 1 | Al | 2 | 2 | O | 3 | 3 | Si | 1 | 1 | O | 2 | 2 | C | 1 | 1 | O | 2 | 2
10.1016/s0167-577x(02)00691-2 | The columbite precursor method was employed to pre <...> acetone again and then calcined at 800 °C for 4 h. | solid-state | 0.234 MgNb2O6 + 1 PbO + 0.3 TiO2 == 1 0.7Pb(Mg1/3Nb2/3)O3-0.3PbTiO3 | ['Mg0.233Ti0.3Nb0.467PbO3'] |  | 800 | 0.234 MgNb2O6 + 1 PbO + 0.3 TiO2 | 1 0.7Pb(Mg1/3Nb2/3)O3-0.3PbTiO3 | Mg | 1 | 1 | Nb | 2 | 2 | O | 6 | 6 | Pb | 1 | 1 | O | 1 | 1 | Ti | 1 | 1 | O | 2 | 2 | [69 empty] | Pb | 1 | 1 | Mg | 1 | 1 | Nb | 2 | 2 | O | 3 | 3 | Pb | 1 | 1 | Ti | 1 | 1 | O | 3 | 3
10.1016/S0142-9612(02)00316-2 | The calcium phosphate invert glass was prepared us <...> hanol to make a slurry for subsequent dip-coating. | solid-state | 3 CaCO3 + 2 H3PO4 == 1 Ca3(PO4)2 + 3 CO2 + 3 H2O | ['Ca3P2O8'] |  |  | 3 CaCO3 + 2 H3PO4 | 1 Ca3(PO4)2 + 3 CO2 + 3 H2O | Ca | 1 | 1 | C | 1 | 1 | O | 3 | 3 | H | 3 | 3 | P | 1 | 1 | O | 4 | 4 | [72 empty] | Ca | 3 | 3 | P | 1 | 1 | O | 4 | 4 | C | 1 | 1 | O | 2 | 2 | H | 2 | 2 | O | 1 | 1
10.1016/s0167-577x(00)00429-8 | PbO, ZrO2 and TiO2 powders with 10 wt.% excess PbO <...> Radiant RT6000HVA type ferro-tester, respectively. | solid-state | 1 PbO + 0.48 TiO2 + 0.52 ZrO2 == 1 Pb(Zr0.52Ti0.48)O3 | ['Zr0.52Ti0.48PbO3'] |  |  | 1 PbO + 0.48 TiO2 + 0.52 ZrO2 | 1 Pb(Zr0.52Ti0.48)O3 | Pb | 1 | 1 | O | 1 | 1 | Ti | 1 | 1 | O | 2 | 2 | Zr | 1 | 1 | O | 2 | 2 | [72 empty] | Pb | 1 | 1 | Zr | 0.52 | 0 | Ti | 0.48 | 0 | O | 3 | 3
10.1007/s10854-016-5978-z | Two polycrystalline samples in the series of pigme <...> a rate of 1 °C per minute up to room temperature. | solid-state | 1 CuO + 4 SiO2 + 1 SrCO3 == 1 SrCuSi4O10 + 1 CO2 | ['SrCuSi4O10'] | 1100 |  | 1 CuO + 4 SiO2 + 1 SrCO3 | 1 SrCuSi4O10 + 1 CO2 | Cu | 1 | 1 | O | 1 | 1 | Si | 1 | 1 | O | 2 | 2 | Sr | 1 | 1 | C | 1 | 1 | O | 3 | 3 | [69 empty] | Sr | 1 | 1 | Cu | 1 | 1 | Si | 4 | 4 | O | 10 | 10 | C | 1 | 1 | O | 2 | 2
10.1016/j.matlet.2017.06.024 | High quality Bi2Fe4O9 (BFO) thin film was deposite <...> the BFO thin film was annealed in-situ for 10 min. | solid-state | 1 Bi2O3 + 2 Fe2O3 == 1 Bi2Fe4O9 | ['Fe4Bi2O9'] |  |  | 1 Bi2O3 + 2 Fe2O3 | 1 Bi2Fe4O9 | Bi | 2 | 2 | O | 3 | 3 | Fe | 2 | 2 | O | 3 | 3 | [78 empty] | Bi | 2 | 2 | Fe | 4 | 4 | O | 9 | 9
10.1021/acs.chemmater.6b01053 | LiVO3 was prepared by a solid-state reaction. Lith <...> rushed in an agate mortar and ball-milled for 1 h. | solid-state | 0.5 Li2CO3 + 0.5 V2O5 == 1 LiVO3 + 0.5 CO2 | ['LiVO3'] |  |  | 0.5 Li2CO3 + 0.5 V2O5 | 1 LiVO3 + 0.5 CO2 | Li | 2 | 2 | C | 1 | 1 | O | 3 | 3 | V | 2 | 2 | O | 5 | 5 | [75 empty] | Li | 1 | 1 | V | 1 | 1 | O | 3 | 3 | C | 1 | 1 | O | 2 | 2
10.1016/s0167-2738(01)00878-5 | Mo6+- and W6+-doped lithium vanadium bronzes havin <...> lysis (Hitachi, 180-50 AAS) of each metal element. | solid-state | 0.6 Li2CO3 + 1.5 V2O5 == 1 Li1.2V3O8 + 0.6 CO2 + 0.05 O2 | ['Li1.2V3O8'] |  |  | 0.6 Li2CO3 + 1.5 V2O5 | 1 Li1.2V3O8 + 0.6 CO2 + 0.05 O2 | Li | 2 | 2 | C | 1 | 1 | O | 3 | 3 | V | 2 | 2 | O | 5 | 5 | [75 empty] | Li | 1.2 | 1 | V | 3 | 3 | O | 8 | 8 | C | 1 | 1 | O | 2 | 2 | O | 2 | 2
10.1016/j.ceramint.2015.05.099 | Y2SiO5 powders were synthesized by a solid-liquid <...> asting process can be found in our previous work . | solid-state | 1 SiO2 + 1 Y2O3 == 1 Y2SiO5 | ['Y2SiO5'] |  | 1500 | 1 SiO2 + 1 Y2O3 | 1 Y2SiO5 | Si | 1 | 1 | O | 2 | 2 | Y | 2 | 2 | O | 3 | 3 | [78 empty] | Y | 2 | 2 | Si | 1 | 1 | O | 5 | 5
10.1016/s0167-577x(02)00870-4 | The raw materials were reagent-grade PbO (>99.5%, <...> with silver electrodes for electrical measurement. | solid-state | 1 PbO + 0.7 TiO2 + 0.3 ZrO2 == 1 Pb(Zr0.3Ti0.7)O3 | ['Zr0.3Ti0.7PbO3'] | 900 | 800 | 1 PbO + 0.7 TiO2 + 0.3 ZrO2 | 1 Pb(Zr0.3Ti0.7)O3 | Pb | 1 | 1 | O | 1 | 1 | Ti | 1 | 1 | O | 2 | 2 | Zr | 1 | 1 | O | 2 | 2 | [72 empty] | Pb | 1 | 1 | Zr | 0.3 | 0 | Ti | 0.7 | 0 | O | 3 | 3
10.1016/j.apgeochem.2006.09.012 | Lutetium disilicate powder (chemical formula: Lu2S <...> for 24 h. The powdered sample is designated LUSI0. | solid-state | 1 Lu2O3 + 2 SiO2 == 1 Lu2Si2O7 | ['Lu2Si2O7'] |  |  | 1 Lu2O3 + 2 SiO2 | 1 Lu2Si2O7 | Lu | 2 | 2 | O | 3 | 3 | Si | 1 | 1 | O | 2 | 2 | [78 empty] | Lu | 2 | 2 | Si | 2 | 2 | O | 7 | 7
10.1016/j.jeurceramsoc.2008.04.015 | Rods of Al2O3-ZrO2 (12% Y2O3) eutectic were grown <...> Rods with diameters of around 2 mm were obtained. | solid-state | 1 Al2O3 + 1 ZrO2 == 1 Al2O3-ZrO2 | ['ZrAl2O5'] | 1500 |  | 1 Al2O3 + 1 ZrO2 | 1 Al2O3-ZrO2 | Al | 2 | 2 | O | 3 | 3 | Zr | 1 | 1 | O | 2 | 2 | [78 empty] | Al | 2 | 2 | O | 3 | 3 | Zr | 1 | 1 | O | 2 | 2
10.1016/j.materresbull.2005.05.002 | Nasicon [Na3Zr2Si2PO12] electrolyte was prepared b <...> uction of the sensor device is shown in Figure 1 . | solid-state | 1 NH4H2PO4 + 1.5 Na2CO3 + 2 SiO2 + 2 ZrO2 == 1 Na3Zr2Si2PO12 + 1.5 CO2 + 1.5 H2O + 1 NH3 | ['Na3Zr2Si2PO12'] | 1923 | 1173 | 1 NH4H2PO4 + 1.5 Na2CO3 + 2 SiO2 + 2 ZrO2 | 1 Na3Zr2Si2PO12 + 1.5 CO2 + 1.5 H2O + 1 NH3 | N | 1 | 1 | H | 4 | 4 | H | 2 | 2 | P | 1 | 1 | O | 4 | 4 | Na | 2 | 2 | C | 1 | 1 | O | 3 | 3 | Si | 1 | 1 | O | 2 | 2 | Zr | 1 | 1 | O | 2 | 2 | [54 empty] | Na | 3 | 3 | Zr | 2 | 2 | Si | 2 | 2 | P | 1 | 1 | O | 12 | 12 | C | 1 | 1 | O | 2 | 2 | H | 2 | 2 | O | 1 | 1 | N | 1 | 1 | H | 3 | 3
10.1016/j.matlet.2005.03.061 | In the present study, dysprosium oxide powder (Rar <...> lets were subsequently cooled in air from 1600 °C. | solid-state | 1 Dy2O3 + 2 ZrO2 == 1 Dy2Zr2O7 | ['Dy2Zr2O7'] |  | 900 | 1 Dy2O3 + 2 ZrO2 | 1 Dy2Zr2O7 | Dy | 2 | 2 | O | 3 | 3 | Zr | 1 | 1 | O | 2 | 2 | [78 empty] | Dy | 2 | 2 | Zr | 2 | 2 | O | 7 | 7
10.1021/acs.chemmater.5b02918 | The α-NaFeO2 powder sample was prepared by solid-s <...> er for further analysis and electrode preparation. | solid-state | 0.333 Fe3O4 + 0.5 Na2O2 == 1 NaFeO2 + 0.167 O2 | ['NaFeO2'] |  |  | 0.333 Fe3O4 + 0.5 Na2O2 | 1 NaFeO2 + 0.167 O2 | Fe | 3 | 3 | O | 4 | 4 | Na | 2 | 2 | O | 2 | 2 | [78 empty] | Na | 1 | 1 | Fe | 1 | 1 | O | 2 | 2 | O | 2 | 2
10.1111/j.1551-2916.2008.02806.x | Three types of starting materials with the chemica <...> e to the β-to-γ phase transition during quenching. | solid-state | 3 CaCO3 + 1 SiO2 == 1 Ca3SiO5 + 3 CO2 | ['Ca3SiO5'] |  | 1473 | 3 CaCO3 + 1 SiO2 | 1 Ca3SiO5 + 3 CO2 | Ca | 1 | 1 | C | 1 | 1 | O | 3 | 3 | Si | 1 | 1 | O | 2 | 2 | [75 empty] | Ca | 3 | 3 | Si | 1 | 1 | O | 5 | 5 | C | 1 | 1 | O | 2 | 2
10.1016/s0025-5408(00)00364-0 | Commercial iron (99.9%, Aldrich Chemical) and alum <...> copy (EDXS) to determine its chemical composition. | solid-state | 1 Al + 1 Fe == 1 FeAl | ['FeAl'] |  |  | 1 Al + 1 Fe | 1 FeAl | Al | 1 | 1 | Fe | 1 | 1 | [84 empty] | Fe | 1 | 1 | Al | 1 | 1
10.1016/j.jpowsour.2015.08.007 | In this work, Na2Li2Ti6O14 and Na2Li1.9M0.1Ti6O14 <...> +, Mg2+, Cr3+, Ti4+, V5+) was shown in Figure 1 a. | solid-state | 2 CH3COOLi·2H2O + 2 CH3COONa·3H2O + 6 TiO2 + 4 [OH-] == 1 Na2Li2Ti6O14 + 12 H2O + 4 [CH3COO-] | ['Na2Li2Ti6O14'] |  | 400 | 2 CH3COOLi·2H2O + 2 CH3COONa·3H2O + 6 TiO2 + 4 [OH-] | 1 Na2Li2Ti6O14 + 12 H2O + 4 [CH3COO-] | C | 1 | 1 | H | 3 | 3 | C | 1 | 1 | O | 1 | 1 | O | 1 | 1 | Li | 1 | 1 | H | 2 | 2 | O | 1 | 1 | C | 1 | 1 | H | 3 | 3 | C | 1 | 1 | O | 1 | 1 | O | 1 | 1 | Na | 1 | 1 | H | 2 | 2 | O | 1 | 1 | Ti | 1 | 1 | O | 2 | 2 | O | 1 | 1 | H | 1 | 1 | [30 empty] | Na | 2 | 2 | Li | 2 | 2 | Ti | 6 | 6 | O | 14 | 14 | H | 2 | 2 | O | 1 | 1 | C | 1 | 1 | H | 3 | 3 | C | 1 | 1 | O | 1 | 1 | O | 1 | 1
10.1149/2.0121506jes | Na0.44MnO2 was synthesized via a method previously <...> n working gas with heating ramp rate of 10 °C/min. | solid-state | 1 MnO + 0.22 Na2CO3 + 0.39 O2 == 1 Na0.44MnO2 + 0.22 CO2 | ['Na0.44MnO2'] |  |  | 1 MnO + 0.22 Na2CO3 + 0.39 O2 | 1 Na0.44MnO2 + 0.22 CO2 | Mn | 1 | 1 | O | 1 | 1 | Na | 2 | 2 | C | 1 | 1 | O | 3 | 3 | O | 2 | 2 | [72 empty] | Na | 0.44 | 0 | Mn | 1 | 1 | O | 2 | 2 | C | 1 | 1 | O | 2 | 2
10.1016/j.matdes.2015.07.026 | The conventional solid state reaction (CSSR) metho <...> eated according to the CoO + TiO2 → CoTiO3 system. | solid-state | 1 MgO + 1 TiO2 == 1 MgTiO3 | ['MgTiO3'] | 950 |  | 1 MgO + 1 TiO2 | 1 MgTiO3 | Mg | 1 | 1 | O | 1 | 1 | Ti | 1 | 1 | O | 2 | 2 | [78 empty] | Mg | 1 | 1 | Ti | 1 | 1 | O | 3 | 3
10.1111/j.1551-2916.2007.02208.x | A 0.1M suspension of Ca(OH)2 (96%, Merck, Darmstad <...> temperature of 1200 °C. The dwelling time was 3 h. | solid-state | 5 Ca(OH)2 + 3 H3PO4 == 1 Ca5(PO4)3(OH) + 9 H2O | ['Ca5P3HO13'] |  | 750 | 5 Ca(OH)2 + 3 H3PO4 | 1 Ca5(PO4)3(OH) + 9 H2O | Ca | 1 | 1 | O | 1 | 1 | H | 1 | 1 | H | 3 | 3 | P | 1 | 1 | O | 4 | 4 | [72 empty] | Ca | 5 | 5 | P | 1 | 1 | O | 4 | 4 | O | 1 | 1 | H | 1 | 1 | H | 2 | 2 | O | 1 | 1
10.1103/PhysRevB.74.094301 | Polycrystalline samples of α-NaCoO2, β-Na0.6CoO2, <...> ors, in good agreement with previous publications. | solid-state | 1 Co + 1 NaOH + 0.75 O2 == 1 NaCoO2 + 0.5 H2O | ['NaCoO2'] |  |  | 1 Co + 1 NaOH + 0.75 O2 | 1 NaCoO2 + 0.5 H2O | Co | 1 | 1 | Na | 1 | 1 | O | 1 | 1 | H | 1 | 1 | O | 2 | 2 | [75 empty] | Na | 1 | 1 | Co | 1 | 1 | O | 2 | 2 | H | 2 | 2 | O | 1 | 1
10.1016/j.jallcom.2018.06.282 | CaCu3Ti4O12 doped by nickel on both site copper an <...> ic characteristics as function of Ni substitution. | solid-state | 1 CaO + 3 CuO + 4 TiO2 == 1 CaCu3Ti4O12 | ['CaTi4Cu3O12'] | 1100 | 1000 | 1 CaO + 3 CuO + 4 TiO2 | 1 CaCu3Ti4O12 | Ca | 1 | 1 | O | 1 | 1 | Cu | 1 | 1 | O | 1 | 1 | Ti | 1 | 1 | O | 2 | 2 | [72 empty] | Ca | 1 | 1 | Cu | 3 | 3 | Ti | 4 | 4 | O | 12 | 12
10.1103/PhysRevB.92.214434 | The bulk grain size polycrystalline Co2TiO4 and Co <...> analyzed using Gaussian-Lorentzian curve fitting. | solid-state | 0.667 Co3O4 + 1 TiO2 == 1 Co2TiO4 + 0.333 O2 | ['TiCo2O4'] | 1350 |  | 0.667 Co3O4 + 1 TiO2 | 1 Co2TiO4 + 0.333 O2 | Co | 3 | 3 | O | 4 | 4 | Ti | 1 | 1 | O | 2 | 2 | [78 empty] | Co | 2 | 2 | Ti | 1 | 1 | O | 4 | 4 | O | 2 | 2
10.1016/j.matchemphys.2011.03.021 | Polycrystalline samples of CuCrO2, CuCr0.9Sc0.1O2 <...> the 2θ range from 10° to 90° at room temperature. | solid-state | 0.5 Cr2O3 + 0.5 Cu2O == 1 CuCrO2 | ['CrCuO2'] |  |  | 0.5 Cr2O3 + 0.5 Cu2O | 1 CuCrO2 | Cr | 2 | 2 | O | 3 | 3 | Cu | 2 | 2 | O | 1 | 1 | [78 empty] | Cu | 1 | 1 | Cr | 1 | 1 | O | 2 | 2
10.1016/j.tsf.2016.04.020 | Polycrystalline YBaCo2O5 + δ samples were obtained <...> e cryostat within a temperature range of 50-320 K. | solid-state | 1 BaCO3 + 0.667 Co3O4 + 0.5 Y2O3 == 1 YBaCo2O5 + 1 CO2 + 0.083 O2 | ['BaYCo2O5'] | 1323 |  | 1 BaCO3 + 0.667 Co3O4 + 0.5 Y2O3 | 1 YBaCo2O5 + 1 CO2 + 0.083 O2 | Ba | 1 | 1 | C | 1 | 1 | O | 3 | 3 | Co | 3 | 3 | O | 4 | 4 | Y | 2 | 2 | O | 3 | 3 | [69 empty] | Y | 1 | 1 | Ba | 1 | 1 | Co | 2 | 2 | O | 5 | 5 | C | 1 | 1 | O | 2 | 2 | O | 2 | 2
10.1007/s10948-012-1726-7 | The polycrystalline samples of CuCr2O4 spinel oxid <...> nge 2≤T≤300 K and external magnetic field 0≤H≤7 T. | solid-state | 1 Cr2O3 + 1 CuO == 1 CuCr2O4 | ['Cr2CuO4'] |  |  | 1 Cr2O3 + 1 CuO | 1 CuCr2O4 | Cr | 2 | 2 | O | 3 | 3 | Cu | 1 | 1 | O | 1 | 1 | [78 empty] | Cu | 1 | 1 | Cr | 2 | 2 | O | 4 | 4
10.1016/s0038-1098(02)00597-5 | Powder samples of Ni3V2O8 and Co3V2O8 were made us <...> 4 h in air and furnace-cooled to room temperature. | solid-state | 3 NiO + 1 V2O5 == 1 Ni3V2O8 | ['V2Ni3O8'] | 1100 |  | 3 NiO + 1 V2O5 | 1 Ni3V2O8 | Ni | 1 | 1 | O | 1 | 1 | V | 2 | 2 | O | 5 | 5 | [78 empty] | Ni | 3 | 3 | V | 2 | 2 | O | 8 | 8
10.1016/j.ssi.2009.04.013 | Nominally undoped and stoichiometric PbZrO3 was sy <...> e phase purity was confirmed by X-ray diffraction. | solid-state | 1 PbO + 1 ZrO2 == 1 PbZrO3 | ['ZrPbO3'] | 800 |  | 1 PbO + 1 ZrO2 | 1 PbZrO3 | Pb | 1 | 1 | O | 1 | 1 | Zr | 1 | 1 | O | 2 | 2 | [78 empty] | Pb | 1 | 1 | Zr | 1 | 1 | O | 3 | 3
10.1103/PhysRevB.84.104107 | A batch of microcrystalline GdBaCo2O5+δ was prepar <...> o be rather stable over. wide range of parameters. | solid-state | 1 BaCO3 + 2 CoO + 0.5 Gd2O3 + 0.25 O2 == 1 GdBaCo2O5 + 1 CO2 | ['BaGdCo2O5'] |  |  | 1 BaCO3 + 2 CoO + 0.5 Gd2O3 + 0.25 O2 | 1 GdBaCo2O5 + 1 CO2 | Ba | 1 | 1 | C | 1 | 1 | O | 3 | 3 | Co | 1 | 1 | O | 1 | 1 | Gd | 2 | 2 | O | 3 | 3 | O | 2 | 2 | [66 empty] | Gd | 1 | 1 | Ba | 1 | 1 | Co | 2 | 2 | O | 5 | 5 | C | 1 | 1 | O | 2 | 2
10.1016/s0022-3093(01)00486-0 | (PbO)1-x(SiO2)x glasses (0.40⩽x⩽0.875), were prepa <...> bsorption spectroscopy and gravimetric techniques. | solid-state | 1 PbO + 1 SiO2 == 1 PbO-SiO2 | ['PbSiO3'] |  |  | 1 PbO + 1 SiO2 | 1 PbO-SiO2 | Pb | 1 | 1 | O | 1 | 1 | Si | 1 | 1 | O | 2 | 2 | [78 empty] | Pb | 1 | 1 | O | 1 | 1 | Si | 1 | 1 | O | 2 | 2
10.1111/j.1551-2916.2009.03470.x | Powders of [Na0.5K0.5NbO3]0.93-[LiTaO3]0.07 (NKN-7 <...> o analyze the microstructure of fracture surfaces. | solid-state | 0.5 Bi2O3 + 0.5 Sc2O3 == 1 BiScO3 | ['ScBiO3'] |  | 750 | 0.5 Bi2O3 + 0.5 Sc2O3 | 1 BiScO3 | Bi | 2 | 2 | O | 3 | 3 | Sc | 2 | 2 | O | 3 | 3 | [78 empty] | Bi | 1 | 1 | Sc | 1 | 1 | O | 3 | 3
10.1016/j.solidstatesciences.2008.12.004 | Polycrystalline samples of BiCrO3 were synthesized <...> e and equipped with CoKα radiation (l = 1.7890 Å). | solid-state | 0.5 Bi2O3 + 0.5 Cr2O3 == 1 BiCrO3 | ['CrBiO3'] |  |  | 0.5 Bi2O3 + 0.5 Cr2O3 | 1 BiCrO3 | Bi | 2 | 2 | O | 3 | 3 | Cr | 2 | 2 | O | 3 | 3 | [78 empty] | Bi | 1 | 1 | Cr | 1 | 1 | O | 3 | 3
10.1016/s0022-3697(99)00237-1 | The SrB4O7:Eu2+ phosphors were prepared using the <...> ter and dried in order to remove the excess SrCl2. | solid-state | 5 H3BO3 + 1.5 SrCO3 + 0.5 SrCl2 == 1 Sr2B5O9Cl + 1.5 CO2 + 7.5 H2O ; target Sr2B5O9Cl with additives Eu via Eu2O3 ; target Sr2B5O9Cl with additives Eu via Eu2O3 | ['Sr2B5O9Cl'] |  |  | 5 H3BO3 + 1.5 SrCO3 + 0.5 SrCl2 | 1 Sr2B5O9Cl + 1.5 CO2 + 7.5 H2O ; target Sr2B5O9Cl with additives Eu via Eu2O3 ; target Sr2B5O9Cl with additives Eu via Eu2O3 | H | 3 | 3 | B | 1 | 1 | O | 3 | 3 | Sr | 1 | 1 | C | 1 | 1 | O | 3 | 3 | Sr | 1 | 1 | Cl | 2 | 2 | [66 empty] | Sr | 2 | 2 | B | 5 | 5 | O | 9 | 9 | Cl | 1 | 1 | C | 1 | 1 | O | 2 | 2 | H | 2 | 2 | O | 1 | 1 | Sr | 2 | 2 | B | 5 | 5 | O | 9 | 9 | Cl | 1 | 1 | Eu | 1 | 1 | Eu | 2 | 2 | O | 3 | 3 | Sr | 2 | 2 | B | 5 | 5 | O | 9 | 9 | Cl | 1 | 1 | Eu | 1 | 1 | Eu | 2 | 2 | O | 3 | 3
10.1016/s0022-3697(02)00164-6 | The glass of the system (V2O5-P2O5) was prepared o <...> m phosphate content in the vanadium glass samples. | solid-state | 24 P2O5 + 76 V2O5 == 1 76V2O5-24P2O5 | ['V152P48O500'] |  |  | 24 P2O5 + 76 V2O5 | 1 76V2O5-24P2O5 | P | 2 | 2 | O | 5 | 5 | V | 2 | 2 | O | 5 | 5 | [78 empty] | V | 2 | 2 | O | 5 | 5 | P | 2 | 2 | O | 5 | 5
10.1016/j.wear.2010.12.035 | In this study, micron sized BaCr2O4 powders were s <...> e of 10 °C min-1 from room temperature to 1400 °C. | solid-state | 1 BaCO3 + 1 Cr2O3 == 1 BaCr2O4 + 1 CO2 | ['BaCr2O4'] |  | 1250 | 1 BaCO3 + 1 Cr2O3 | 1 BaCr2O4 + 1 CO2 | Ba | 1 | 1 | C | 1 | 1 | O | 3 | 3 | Cr | 2 | 2 | O | 3 | 3 | [75 empty] | Ba | 1 | 1 | Cr | 2 | 2 | O | 4 | 4 | C | 1 | 1 | O | 2 | 2
10.1016/j.mseb.2003.09.035 | Samples studied in this paper were prepared by sol <...> es were heated from 20 to 250 °C at a rate 1°/min. | solid-state | 0.333 MgCO3 + 0.334 Nb2O5 + 0.667 Pb3O4 + 1 TiO2 == 1 Pb(Mg1/3Nb2/3)O3-PbTiO3 + 0.333 CO2 + 0.334 O2 | ['Mg0.333TiNb0.667Pb2O6'] | 1200 | 800 | 0.333 MgCO3 + 0.334 Nb2O5 + 0.667 Pb3O4 + 1 TiO2 | 1 Pb(Mg1/3Nb2/3)O3-PbTiO3 + 0.333 CO2 + 0.334 O2 | Mg | 1 | 1 | C | 1 | 1 | O | 3 | 3 | Nb | 2 | 2 | O | 5 | 5 | Pb | 3 | 3 | O | 4 | 4 | Ti | 1 | 1 | O | 2 | 2 | [63 empty] | Pb | 1 | 1 | Mg | 1 | 1 | Nb | 2 | 2 | O | 3 | 3 | Pb | 1 | 1 | Ti | 1 | 1 | O | 3 | 3 | C | 1 | 1 | O | 2 | 2 | O | 2 | 2
10.1016/j.apsusc.2016.12.102 | To prepare the target material for PLD deposition, <...> ain the best stabilized the NNO thin film samples. | solid-state | 0.5 Nd2O3 + 1 NiO + 0.25 O2 == 1 NdNiO3 | ['NdNiO3'] |  |  | 0.5 Nd2O3 + 1 NiO + 0.25 O2 | 1 NdNiO3 | Nd | 2 | 2 | O | 3 | 3 | Ni | 1 | 1 | O | 1 | 1 | O | 2 | 2 | [75 empty] | Nd | 1 | 1 | Ni | 1 | 1 | O | 3 | 3
10.1016/s0025-5408(01)00675-4 | The starting materials were BaCO3, SrCO3, ZnO, La2 <...> or 12 h followed by sintering at 1100 °C for 12 h. | solid-state | 1 BaCO3 + 0.5 La2O3 + 0.5 Ta2O5 + 1 ZnO == 1 LaBaZnTaO6 + 1 CO2 | ['BaLaTaZnO6'] | 1000 | 800 | 1 BaCO3 + 0.5 La2O3 + 0.5 Ta2O5 + 1 ZnO | 1 LaBaZnTaO6 + 1 CO2 | Ba | 1 | 1 | C | 1 | 1 | O | 3 | 3 | La | 2 | 2 | O | 3 | 3 | Ta | 2 | 2 | O | 5 | 5 | Zn | 1 | 1 | O | 1 | 1 | [63 empty] | La | 1 | 1 | Ba | 1 | 1 | Zn | 1 | 1 | Ta | 1 | 1 | O | 6 | 6 | C | 1 | 1 | O | 2 | 2
10.1016/s0025-5408(01)00675-4 | The starting materials were BaCO3, SrCO3, ZnO, La2 <...> or 12 h followed by sintering at 1100 °C for 12 h. | solid-state | 0.5 La2O3 + 0.5 Nb2O5 + 1 SrCO3 + 1 ZnO == 1 LaSrZnNbO6 + 1 CO2 | ['SrLaNbZnO6'] | 1000 | 800 | 0.5 La2O3 + 0.5 Nb2O5 + 1 SrCO3 + 1 ZnO | 1 LaSrZnNbO6 + 1 CO2 | La | 2 | 2 | O | 3 | 3 | Nb | 2 | 2 | O | 5 | 5 | Sr | 1 | 1 | C | 1 | 1 | O | 3 | 3 | Zn | 1 | 1 | O | 1 | 1 | [63 empty] | La | 1 | 1 | Sr | 1 | 1 | Zn | 1 | 1 | Nb | 1 | 1 | O | 6 | 6 | C | 1 | 1 | O | 2 | 2
10.1016/s0025-5408(01)00675-4 | The starting materials were BaCO3, SrCO3, ZnO, La2 <...> or 12 h followed by sintering at 1100 °C for 12 h. | solid-state | 2 BaCO3 + 0.5 Ta2O5 + 0.5 TiO2 + 0.5 ZnO == 1 Ba2Zn0.5Ti0.5TaO6 + 2 CO2 | ['Ba2Ti0.5TaZn0.5O6'] | 1000 | 800 | 2 BaCO3 + 0.5 Ta2O5 + 0.5 TiO2 + 0.5 ZnO | 1 Ba2Zn0.5Ti0.5TaO6 + 2 CO2 | Ba | 1 | 1 | C | 1 | 1 | O | 3 | 3 | Ta | 2 | 2 | O | 5 | 5 | Ti | 1 | 1 | O | 2 | 2 | Zn | 1 | 1 | O | 1 | 1 | [63 empty] | Ba | 2 | 2 | Zn | 0.5 | 0 | Ti | 0.5 | 0 | Ta | 1 | 1 | O | 6 | 6 | C | 1 | 1 | O | 2 | 2
10.1021/acs.chemmater.6b02146 | We prepared CaMn2O4 by a solid state route. A mixt <...> o be present at 99.89%. The impurity phase is MnO. | solid-state | 1 CaCO3 + 2 MnO2 == 1 CaMn2O4 + 1 CO2 + 0.5 O2 | ['CaMn2O4'] |  |  | 1 CaCO3 + 2 MnO2 | 1 CaMn2O4 + 1 CO2 + 0.5 O2 | Ca | 1 | 1 | C | 1 | 1 | O | 3 | 3 | Mn | 1 | 1 | O | 2 | 2 | [75 empty] | Ca | 1 | 1 | Mn | 2 | 2 | O | 4 | 4 | C | 1 | 1 | O | 2 | 2 | O | 2 | 2
10.1016/s0022-4596(03)00052-5 | Attempts to synthesize powder of α-Rb6U5V2O23 from <...> ulated pattern from the crystal structure results. | solid-state | 0.833 O2 + 3 Rb2CO3 + 1.667 U3O8 + 1 V2O5 == 1 Rb6U5V2O23 + 3 CO2 | ['Rb6U5V2O23'] |  |  | 0.833 O2 + 3 Rb2CO3 + 1.667 U3O8 + 1 V2O5 | 1 Rb6U5V2O23 + 3 CO2 | O | 2 | 2 | Rb | 2 | 2 | C | 1 | 1 | O | 3 | 3 | U | 3 | 3 | O | 8 | 8 | V | 2 | 2 | O | 5 | 5 | [66 empty] | Rb | 6 | 6 | U | 5 | 5 | V | 2 | 2 | O | 23 | 23 | C | 1 | 1 | O | 2 | 2
10.1016/j.jpcs.2012.01.005 | The polycrystalline InNbO4 catalyst was synthesize <...> ince the solid reaction was mass-transfer limited. | solid-state | 0.5 In2O3 + 0.5 Nb2O5 == 1 InNbO4 | ['NbInO4'] |  |  | 0.5 In2O3 + 0.5 Nb2O5 | 1 InNbO4 | In | 2 | 2 | O | 3 | 3 | Nb | 2 | 2 | O | 5 | 5 | [78 empty] | In | 1 | 1 | Nb | 1 | 1 | O | 4 | 4
10.1016/s0921-5107(02)00080-6 | Analytical grade 0.5 molPbO, 0.5 molTiO2, 0.008 mo <...> r 1 h in air and cooled at the rate of 4 °C min-1. | solid-state | 0.5 PbO + 0.5 SrTiO3 + 0.5 TiO2 == 1 Sr0.5Pb0.5TiO3 | ['Sr0.5TiPb0.5O3'] | 1100 |  | 0.5 PbO + 0.5 SrTiO3 + 0.5 TiO2 | 1 Sr0.5Pb0.5TiO3 | Pb | 1 | 1 | O | 1 | 1 | Sr | 1 | 1 | Ti | 1 | 1 | O | 3 | 3 | Ti | 1 | 1 | O | 2 | 2 | [69 empty] | Sr | 0.5 | 0 | Pb | 0.5 | 0 | Ti | 1 | 1 | O | 3 | 3
10.1016/s0921-5107(03)00280-0 | 0.5 M Zn(Ac)2 solution was prepared by dissolving <...> in vacuum, with a heating rate of about 10 °C/min. | solid-state | 1 Zn(Ac)2·2H2O == 1 Zn(Ac)2 + 2 H2O | ['Ac2Zn'] |  | 300 | 1 Zn(Ac)2·2H2O | 1 Zn(Ac)2 + 2 H2O | Zn | 1 | 1 | Ac | 1 | 1 | H | 2 | 2 | O | 1 | 1 | [78 empty] | Zn | 1 | 1 | Ac | 1 | 1 | H | 2 | 2 | O | 1 | 1
10.1016/s0921-5107(02)00083-1 | The NASICON compounds Na5Cu2P3O12 (NCP), Na6AlP3O1 <...> for XRD, IR, and electrical conductivity studies. | solid-state | 2 CuO + 3 NH4H2PO4 + 2.5 Na2CO3 == 1 Na5Cu2P3O12 + 2.5 CO2 + 4.5 H2O + 3 NH3 | ['Na5Cu2P3O12'] |  |  | 2 CuO + 3 NH4H2PO4 + 2.5 Na2CO3 | 1 Na5Cu2P3O12 + 2.5 CO2 + 4.5 H2O + 3 NH3 | Cu | 1 | 1 | O | 1 | 1 | N | 1 | 1 | H | 4 | 4 | H | 2 | 2 | P | 1 | 1 | O | 4 | 4 | Na | 2 | 2 | C | 1 | 1 | O | 3 | 3 | [60 empty] | Na | 5 | 5 | Cu | 2 | 2 | P | 3 | 3 | O | 12 | 12 | C | 1 | 1 | O | 2 | 2 | H | 2 | 2 | O | 1 | 1 | N | 1 | 1 | H | 3 | 3
10.1016/s0921-5107(02)00083-1 | The NASICON compounds Na5Cu2P3O12 (NCP), Na6AlP3O1 <...> for XRD, IR, and electrical conductivity studies. | solid-state | 0.5 Al2O3 + 3 NH4H2PO4 + 3 Na2CO3 == 1 Na6AlP3O12 + 3 CO2 + 4.5 H2O + 3 NH3 | ['Na6AlP3O12'] |  |  | 0.5 Al2O3 + 3 NH4H2PO4 + 3 Na2CO3 | 1 Na6AlP3O12 + 3 CO2 + 4.5 H2O + 3 NH3 | Al | 2 | 2 | O | 3 | 3 | N | 1 | 1 | H | 4 | 4 | H | 2 | 2 | P | 1 | 1 | O | 4 | 4 | Na | 2 | 2 | C | 1 | 1 | O | 3 | 3 | [60 empty] | Na | 6 | 6 | Al | 1 | 1 | P | 3 | 3 | O | 12 | 12 | C | 1 | 1 | O | 2 | 2 | H | 2 | 2 | O | 1 | 1 | N | 1 | 1 | H | 3 | 3
10.1016/s0921-5107(02)00083-1 | The NASICON compounds Na5Cu2P3O12 (NCP), Na6AlP3O1 <...> for XRD, IR, and electrical conductivity studies. | solid-state | 0.5 Fe2O3 + 3 NH4H2PO4 + 3 Na2CO3 == 1 Na6FeP3O12 + 3 CO2 + 4.5 H2O + 3 NH3 | ['Na6FeP3O12'] |  |  | 0.5 Fe2O3 + 3 NH4H2PO4 + 3 Na2CO3 | 1 Na6FeP3O12 + 3 CO2 + 4.5 H2O + 3 NH3 | Fe | 2 | 2 | O | 3 | 3 | N | 1 | 1 | H | 4 | 4 | H | 2 | 2 | P | 1 | 1 | O | 4 | 4 | Na | 2 | 2 | C | 1 | 1 | O | 3 | 3 | [60 empty] | Na | 6 | 6 | Fe | 1 | 1 | P | 3 | 3 | O | 12 | 12 | C | 1 | 1 | O | 2 | 2 | H | 2 | 2 | O | 1 | 1 | N | 1 | 1 | H | 3 | 3
10.1016/s0921-5107(02)00083-1 | The NASICON compounds Na5Cu2P3O12 (NCP), Na6AlP3O1 <...> for XRD, IR, and electrical conductivity studies. | solid-state | 1 CdO + 0.5 Fe2O3 + 3 NH4H2PO4 + 2 Na2CO3 == 1 Na4FeCdP3O12 + 2 CO2 + 4.5 H2O + 3 NH3 | ['Na4FeCdP3O12'] |  |  | 1 CdO + 0.5 Fe2O3 + 3 NH4H2PO4 + 2 Na2CO3 | 1 Na4FeCdP3O12 + 2 CO2 + 4.5 H2O + 3 NH3 | Cd | 1 | 1 | O | 1 | 1 | Fe | 2 | 2 | O | 3 | 3 | N | 1 | 1 | H | 4 | 4 | H | 2 | 2 | P | 1 | 1 | O | 4 | 4 | Na | 2 | 2 | C | 1 | 1 | O | 3 | 3 | [54 empty] | Na | 4 | 4 | Fe | 1 | 1 | Cd | 1 | 1 | P | 3 | 3 | O | 12 | 12 | C | 1 | 1 | O | 2 | 2 | H | 2 | 2 | O | 1 | 1 | N | 1 | 1 | H | 3 | 3
10.1016/j.materresbull.2005.05.002 | Nasicon [Na3Zr2Si2PO12] electrolyte was prepared b <...> uction of the sensor device is shown in Figure 1 . | solid-state | 1 Al2O3 + 1 Na2CO3 + 4 SiO2 == 1 Na2O-Al2O3-4SiO2 + 1 CO2 | ['Na2Al2Si4O12'] | 1923 | 1173 | 1 Al2O3 + 1 Na2CO3 + 4 SiO2 | 1 Na2O-Al2O3-4SiO2 + 1 CO2 | Al | 2 | 2 | O | 3 | 3 | Na | 2 | 2 | C | 1 | 1 | O | 3 | 3 | Si | 1 | 1 | O | 2 | 2 | [69 empty] | Na | 2 | 2 | O | 1 | 1 | Al | 2 | 2 | O | 3 | 3 | Si | 1 | 1 | O | 2 | 2 | C | 1 | 1 | O | 2 | 2
10.1016/s0925-3467(00)00035-5 | The targets used for PLD were bulk chalcogenide gl <...> cooled to room temperature (rate ∼ 1.5 °C min-1). | solid-state | 5 Ga + 30 Ge + 65 Se == 1 Ge30Ga5Se65 | ['Ga5Ge30Se65'] |  |  | 5 Ga + 30 Ge + 65 Se | 1 Ge30Ga5Se65 | Ga | 1 | 1 | Ge | 1 | 1 | Se | 1 | 1 | [81 empty] | Ge | 30 | 30 | Ga | 5 | 5 | Se | 65 | 65
10.1016/s0925-3467(02)00318-x | KABO can be synthesized by the following reaction: <...> . We chose NaF flux because of its low volatility. | solid-state | 1 Al2O3 + 1 B2O3 + 1 K2CO3 == 1 K2Al2B2O7 + 1 CO2 | ['K2Al2B2O7'] |  |  | 1 Al2O3 + 1 B2O3 + 1 K2CO3 | 1 K2Al2B2O7 + 1 CO2 | Al | 2 | 2 | O | 3 | 3 | B | 2 | 2 | O | 3 | 3 | K | 2 | 2 | C | 1 | 1 | O | 3 | 3 | [69 empty] | K | 2 | 2 | Al | 2 | 2 | B | 2 | 2 | O | 7 | 7 | C | 1 | 1 | O | 2 | 2
10.1016/S0022-0248(03)01452-0 | Figure 1 shows the cross-section view and top view <...> powder to minimize the lead loss during sintering. | solid-state | 0.5 O2 + 1 PbO + 2 TiO2 == 1 Pb(TiO3)2 | ['Ti2PbO6'] | 1200 | 900 | 0.5 O2 + 1 PbO + 2 TiO2 | 1 Pb(TiO3)2 | O | 2 | 2 | Pb | 1 | 1 | O | 1 | 1 | Ti | 1 | 1 | O | 2 | 2 | [75 empty] | Pb | 1 | 1 | Ti | 1 | 1 | O | 3 | 3
10.1016/s0921-5093(02)00557-9 | The solid state reaction method was also used for <...> S 1400 °C) for 3 h and subjected for XRD analysis. | solid-state | 0.5 Co2O3 + 0.5 La2O3 == 1 LaCoO3 | ['LaCoO3'] | 1400 |  | 0.5 Co2O3 + 0.5 La2O3 | 1 LaCoO3 | Co | 2 | 2 | O | 3 | 3 | La | 2 | 2 | O | 3 | 3 | [78 empty] | La | 1 | 1 | Co | 1 | 1 | O | 3 | 3
10.1016/s0022-3093(01)00654-8 | The oxychloride glasses were prepared from PbO, Pb <...> in. The purity was confirmed by X-ray diffraction. | solid-state | 1 PbCl2 + 2 PbO == 1 Pb3O2Cl2 | ['Pb3O2Cl2'] |  |  | 1 PbCl2 + 2 PbO | 1 Pb3O2Cl2 | Pb | 1 | 1 | Cl | 2 | 2 | Pb | 1 | 1 | O | 1 | 1 | [78 empty] | Pb | 3 | 3 | O | 2 | 2 | Cl | 2 | 2
10.1016/s0022-3093(03)00362-4 | Based upon their composition, the glasses are divi <...> n order to maintain a constant Fe/P ratio at 0.67. | solid-state | 2 FePO4 + 1 MoO3 == 1 MoO3-Fe2O3-P2O5 | ['MoFe2P2O11'] |  |  | 2 FePO4 + 1 MoO3 | 1 MoO3-Fe2O3-P2O5 | Fe | 1 | 1 | P | 1 | 1 | O | 4 | 4 | Mo | 1 | 1 | O | 3 | 3 | [75 empty] | Mo | 1 | 1 | O | 3 | 3 | Fe | 2 | 2 | O | 3 | 3 | P | 2 | 2 | O | 5 | 5
10.1016/s0022-3093(03)00466-6 | Glasses of nominal composition Bi0.33Ge0.67O1.84 a <...> n determined by the valency 3+ of Bi and 4+ of Ge. | solid-state | 0.33 Bi(NO3)3 + 0.67 GeO2 + 0.002 O2 + 0.99 [OH-] == 1 Bi0.33Ge0.67O1.84 + 0.495 H2O + 0.99 [NO3-] | ['Ge0.67Bi0.33O1.84'] |  |  | 0.33 Bi(NO3)3 + 0.67 GeO2 + 0.002 O2 + 0.99 [OH-] | 1 Bi0.33Ge0.67O1.84 + 0.495 H2O + 0.99 [NO3-] | Bi | 1 | 1 | N | 1 | 1 | O | 3 | 3 | Ge | 1 | 1 | O | 2 | 2 | O | 2 | 2 | O | 1 | 1 | H | 1 | 1 | [66 empty] | Bi | 0.33 | 0 | Ge | 0.67 | 0 | O | 1.84 | 1 | H | 2 | 2 | O | 1 | 1 | N | 1 | 1 | O | 3 | 3
10.1016/s0022-3093(03)00466-6 | Glasses of nominal composition Bi0.33Ge0.67O1.84 a <...> n determined by the valency 3+ of Bi and 4+ of Ge. | solid-state | 0.57 Bi(NO3)3 + 0.003 O2 + 0.43 SiO2 + 1.71 [OH-] == 1 Bi0.57Si0.43O1.72 + 0.855 H2O + 1.71 [NO3-] | ['Si0.43Bi0.57O1.72'] |  |  | 0.57 Bi(NO3)3 + 0.003 O2 + 0.43 SiO2 + 1.71 [OH-] | 1 Bi0.57Si0.43O1.72 + 0.855 H2O + 1.71 [NO3-] | Bi | 1 | 1 | N | 1 | 1 | O | 3 | 3 | O | 2 | 2 | Si | 1 | 1 | O | 2 | 2 | O | 1 | 1 | H | 1 | 1 | [66 empty] | Bi | 0.57 | 0 | Si | 0.43 | 0 | O | 1.72 | 1 | H | 2 | 2 | O | 1 | 1 | N | 1 | 1 | O | 3 | 3
10.1016/s0167-2738(00)00401-x | The samples used were La0.75Ca0.25CrO3 (LCC) and L <...> ing diamond paste with a particle size of 0.25 μm. | solid-state | 0.25 CaO + 1 Cr(NO3)3·9H2O + 0.375 La2O3 + 0.062 O2 + 3 [OH-] == 1 La0.75Ca0.25CrO3 + 10.5 H2O + 3 [NO3-] | ['Ca0.25La0.75CrO3'] | 1773 | 1273 | 0.25 CaO + 1 Cr(NO3)3·9H2O + 0.375 La2O3 + 0.062 O2 + 3 [OH-] | 1 La0.75Ca0.25CrO3 + 10.5 H2O + 3 [NO3-] | Ca | 1 | 1 | O | 1 | 1 | Cr | 1 | 1 | N | 1 | 1 | O | 3 | 3 | H | 2 | 2 | O | 1 | 1 | La | 2 | 2 | O | 3 | 3 | O | 2 | 2 | O | 1 | 1 | H | 1 | 1 | [54 empty] | La | 0.75 | 0 | Ca | 0.25 | 0 | Cr | 1 | 1 | O | 3 | 3 | H | 2 | 2 | O | 1 | 1 | N | 1 | 1 | O | 3 | 3
10.1016/s0167-2738(00)00635-4 | α-Ga2O3 (with a small amount of β-Ga2O3, Johnson <...> re performed in air at a heating rate of 5 °C/min. | solid-state | 1 Ga2O3 + 1 K2CO3 == 1 Ga2O3-K2O + 1 CO2 | ['K2Ga2O4'] |  |  | 1 Ga2O3 + 1 K2CO3 | 1 Ga2O3-K2O + 1 CO2 | Ga | 2 | 2 | O | 3 | 3 | K | 2 | 2 | C | 1 | 1 | O | 3 | 3 | [75 empty] | Ga | 2 | 2 | O | 3 | 3 | K | 2 | 2 | O | 1 | 1 | C | 1 | 1 | O | 2 | 2
10.1016/s0167-2738(01)00825-6 | The materials (PbS)0.59TiS2 (the same as (PbS)1.18 <...> tometer (Cu kα-radiation, graphite monochromator). | solid-state | 0.59 Pb + 0.59 S + 1 TiS2 == 1 (PbS)0.59TiS2 | ['TiPb0.59S2.59'] |  |  | 0.59 Pb + 0.59 S + 1 TiS2 | 1 (PbS)0.59TiS2 | Pb | 1 | 1 | S | 1 | 1 | Ti | 1 | 1 | S | 2 | 2 | [78 empty] | Pb | 1 | 1 | S | 1 | 1 | Ti | 1 | 1 | S | 2 | 2
10.1016/s0167-2738(01)00825-6 | The materials (PbS)0.59TiS2 (the same as (PbS)1.18 <...> tometer (Cu kα-radiation, graphite monochromator). | solid-state | 1.18 Pb + 1.18 S + 2 TiS2 == 1 (PbS)1.18(TiS2)2 | ['Ti2Pb1.18S5.18'] |  |  | 1.18 Pb + 1.18 S + 2 TiS2 | 1 (PbS)1.18(TiS2)2 | Pb | 1 | 1 | S | 1 | 1 | Ti | 1 | 1 | S | 2 | 2 | [78 empty] | Pb | 1 | 1 | S | 1 | 1 | Ti | 1 | 1 | S | 2 | 2
10.1016/s0167-2738(01)00825-6 | The materials (PbS)0.59TiS2 (the same as (PbS)1.18 <...> tometer (Cu kα-radiation, graphite monochromator). | solid-state | 1.18 Pb + 1.18 S + 1 TiS2 == 1 (PbS)1.18TiS2 | ['TiPb1.18S3.18'] |  |  | 1.18 Pb + 1.18 S + 1 TiS2 | 1 (PbS)1.18TiS2 | Pb | 1 | 1 | S | 1 | 1 | Ti | 1 | 1 | S | 2 | 2 | [78 empty] | Pb | 1 | 1 | S | 1 | 1 | Ti | 1 | 1 | S | 2 | 2
10.1007/s11665-015-1650-7 | In the present work, the starting materials used w <...> e size of 50 mm in diameter and 5 mm in thickness. | solid-state | 1 Al2O3 + 1 ZrO2 == 1 ZrO2-Al2O3 | ['ZrAl2O5'] |  |  | 1 Al2O3 + 1 ZrO2 | 1 ZrO2-Al2O3 | Al | 2 | 2 | O | 3 | 3 | Zr | 1 | 1 | O | 2 | 2 | [78 empty] | Zr | 1 | 1 | O | 2 | 2 | Al | 2 | 2 | O | 3 | 3
10.1016/s0169-4332(00)00914-4 | Barium stannate (BaSnO3) powder was prepared by th <...> the noble metals are well dispersed in the matrix. | solid-state | 1 BaCO3 + 1 Sn(OH)4 == 1 BaSnO3 + 1 CO2 + 2 H2O | ['BaSnO3'] |  | 600 | 1 BaCO3 + 1 Sn(OH)4 | 1 BaSnO3 + 1 CO2 + 2 H2O | Ba | 1 | 1 | C | 1 | 1 | O | 3 | 3 | Sn | 1 | 1 | O | 1 | 1 | H | 1 | 1 | [72 empty] | Ba | 1 | 1 | Sn | 1 | 1 | O | 3 | 3 | C | 1 | 1 | O | 2 | 2 | H | 2 | 2 | O | 1 | 1
10.1016/j.cattod.2004.06.076 | Three different types of CeO2-ZrO2 (CZ-O, CZ-D, an <...> or and then calcinations at 500 °C for 3 h in air. | solid-state | 1 CeO2 + 1 ZrO2 == 1 CeO2-ZrO2 | ['CeZrO4'] |  | 500 | 1 CeO2 + 1 ZrO2 | 1 CeO2-ZrO2 | Ce | 1 | 1 | O | 2 | 2 | Zr | 1 | 1 | O | 2 | 2 | [78 empty] | Ce | 1 | 1 | O | 2 | 2 | Zr | 1 | 1 | O | 2 | 2
10.1016/s0038-1098(00)00354-9 | BaBi0.5Sb0.5O3 for neutron powder diffraction expe <...> rnace cooling to room temperature over about 15 h. | solid-state | 1 BaCO3 + 0.25 Bi2O3 + 0.25 O2 + 0.25 Sb2O3 == 1 BaBi0.5Sb0.5O3 + 1 CO2 | ['BaBi0.5Sb0.5O3'] |  |  | 1 BaCO3 + 0.25 Bi2O3 + 0.25 O2 + 0.25 Sb2O3 | 1 BaBi0.5Sb0.5O3 + 1 CO2 | Ba | 1 | 1 | C | 1 | 1 | O | 3 | 3 | Bi | 2 | 2 | O | 3 | 3 | O | 2 | 2 | Sb | 2 | 2 | O | 3 | 3 | [66 empty] | Ba | 1 | 1 | Bi | 0.5 | 0 | Sb | 0.5 | 0 | O | 3 | 3 | C | 1 | 1 | O | 2 | 2
10.1016/s0038-1098(03)00132-7 | Cadmium phosphate glasses are prepared from the re <...> = 0.667 recorded at room temperature are analysed. | solid-state | 3 CdO + 1 P2O5 == 1 Cd3(PO4)2 | ['Cd3P2O8'] |  |  | 3 CdO + 1 P2O5 | 1 Cd3(PO4)2 | Cd | 1 | 1 | O | 1 | 1 | P | 2 | 2 | O | 5 | 5 | [78 empty] | Cd | 3 | 3 | P | 1 | 1 | O | 4 | 4
10.1016/s0038-1098(02)00602-6 | The HTSC (Y3/4Lu1/4Ba2Cu3O7) was synthesized using <...> volume content of the YIG or YAlG in a composite. | solid-state | 1.667 Fe3O4 + 0.417 O2 + 1.5 Y2O3 == 1 Y3Fe5O12 | ['Y3Fe5O12'] |  |  | 1.667 Fe3O4 + 0.417 O2 + 1.5 Y2O3 | 1 Y3Fe5O12 | Fe | 3 | 3 | O | 4 | 4 | O | 2 | 2 | Y | 2 | 2 | O | 3 | 3 | [75 empty] | Y | 3 | 3 | Fe | 5 | 5 | O | 12 | 12
10.1016/s1293-2558(01)01176-1 | Powder samples of SrNiP2O7 and ANi3(P2O7)2 (A = Ca <...> llow (SrNi3(P2O7)2) to pale yellow (CaNi3(P2O7)2). | solid-state | 2 (NH4)2HPO4 + 2 Ni + 1 O2 + 1 SrNiP2O7 == 1 ANi3(P2O7)2 + 3 H2O + 4 NH3; A = Sr | ['SrNi3P4O14'] |  |  | 2 (NH4)2HPO4 + 2 Ni + 1 O2 + 1 SrNiP2O7 | 1 ANi3(P2O7)2 + 3 H2O + 4 NH3; A = Sr | N | 1 | 1 | H | 4 | 4 | H | 1 | 1 | P | 1 | 1 | O | 4 | 4 | Ni | 1 | 1 | O | 2 | 2 | Sr | 1 | 1 | Ni | 1 | 1 | P | 2 | 2 | O | 7 | 7 | [57 empty] | A | 1 | 1 | Ni | 3 | 3 | P | 2 | 2 | O | 7 | 7 | H | 2 | 2 | O | 1 | 1 | N | 1 | 1 | H | 3 | 3 | A | 1 | 1 | Sr | 1 | 1
10.1016/s0378-7753(00)00516-4 | Mechanical alloying was carried out using a SPEX 8 <...> led glove-box to prevent oxidation of the powders. | solid-state | 1 Ni + 1 Ti == 1 TiNi | ['TiNi'] |  |  | 1 Ni + 1 Ti | 1 TiNi | Ni | 1 | 1 | Ti | 1 | 1 | [84 empty] | Ti | 1 | 1 | Ni | 1 | 1
10.1016/s0378-7753(02)00270-7 | To prepare the YDC substrate, the YDC powders with <...> for the fabrication of the composite electrolyte. | solid-state | 0.8 Ce(NO3)4 + 0.2 Y(NO3)3 + 3.8 [OH-] == 1 Ce0.8Y0.2O1.9 + 1.9 H2O + 3.8 [NO3-] | ['Ce0.8Y0.2O1.9'] |  |  | 0.8 Ce(NO3)4 + 0.2 Y(NO3)3 + 3.8 [OH-] | 1 Ce0.8Y0.2O1.9 + 1.9 H2O + 3.8 [NO3-] | Ce | 1 | 1 | N | 1 | 1 | O | 3 | 3 | Y | 1 | 1 | N | 1 | 1 | O | 3 | 3 | O | 1 | 1 | H | 1 | 1 | [66 empty] | Ce | 0.8 | 0 | Y | 0.2 | 0 | O | 1.9 | 1 | H | 2 | 2 | O | 1 | 1 | N | 1 | 1 | O | 3 | 3
10.1016/s0013-4686(00)00564-8 | The compounds were synthesized by solid state reac <...> = 50/50) and Cu0.73In1.82Sn0.45S4 (In/Sn = 80/20). | solid-state | 0.5 Cu2S + 1 CuInSnS4 + 0.5 In2S3 == 1 Cu2S-In2S3-SnS2 | ['Cu2In2SnS6'] |  |  | 0.5 Cu2S + 1 CuInSnS4 + 0.5 In2S3 | 1 Cu2S-In2S3-SnS2 | Cu | 2 | 2 | S | 1 | 1 | Cu | 1 | 1 | In | 1 | 1 | Sn | 1 | 1 | S | 4 | 4 | In | 2 | 2 | S | 3 | 3 | [66 empty] | Cu | 2 | 2 | S | 1 | 1 | In | 2 | 2 | S | 3 | 3 | Sn | 1 | 1 | S | 2 | 2
10.1016/s0378-7753(03)00670-0 | The compounds CaFe2O4, Li0.5Ca0.5(Fe1.5Sn0.5)O4 an <...> nt. The final product was ground to a fine powder. | solid-state | 0.5 CaCO3 + 0.75 Fe2O3 + 0.25 Li2CO3 + 0.5 SnO2 == 1 Li0.5Ca0.5(Fe1.5Sn0.5)O4 + 0.75 CO2 | ['Li0.5Ca0.5Fe1.5Sn0.5O4'] |  |  | 0.5 CaCO3 + 0.75 Fe2O3 + 0.25 Li2CO3 + 0.5 SnO2 | 1 Li0.5Ca0.5(Fe1.5Sn0.5)O4 + 0.75 CO2 | Ca | 1 | 1 | C | 1 | 1 | O | 3 | 3 | Fe | 2 | 2 | O | 3 | 3 | Li | 2 | 2 | C | 1 | 1 | O | 3 | 3 | Sn | 1 | 1 | O | 2 | 2 | [60 empty] | Li | 0.5 | 0 | Ca | 0.5 | 0 | Fe | 1.5 | 1 | Sn | 0.5 | 0 | O | 4 | 4 | C | 1 | 1 | O | 2 | 2
10.1016/s0378-7753(03)00670-0 | The compounds CaFe2O4, Li0.5Ca0.5(Fe1.5Sn0.5)O4 an <...> nt. The final product was ground to a fine powder. | solid-state | 0.5 Fe2O3 + 0.5 Na2CO3 + 1 SnO2 == 1 NaFeSnO4 + 0.5 CO2 | ['NaFeSnO4'] |  |  | 0.5 Fe2O3 + 0.5 Na2CO3 + 1 SnO2 | 1 NaFeSnO4 + 0.5 CO2 | Fe | 2 | 2 | O | 3 | 3 | Na | 2 | 2 | C | 1 | 1 | O | 3 | 3 | Sn | 1 | 1 | O | 2 | 2 | [69 empty] | Na | 1 | 1 | Fe | 1 | 1 | Sn | 1 | 1 | O | 4 | 4 | C | 1 | 1 | O | 2 | 2
10.1016/s0013-4686(02)00594-7 | The compounds, LiCoO2 (y = 0.0) and LiCrO2 (y = 1. <...> g units (Bitrode, USA; Macpile, Biologic, France). | solid-state | 0.5 Cr2O3 + 1 LiOH == 1 LiCrO2 + 0.5 H2O | ['LiCrO2'] |  |  | 0.5 Cr2O3 + 1 LiOH | 1 LiCrO2 + 0.5 H2O | Cr | 2 | 2 | O | 3 | 3 | Li | 1 | 1 | O | 1 | 1 | H | 1 | 1 | [75 empty] | Li | 1 | 1 | Cr | 1 | 1 | O | 2 | 2 | H | 2 | 2 | O | 1 | 1
10.1016/s0925-8388(00)01194-4 | The nanocrystalline LaNi5, LaNi4.2Al0.8 and LaNi3A <...> gh purity argon to form the hexagonal CaCu5 phase. | solid-state | 1 La + 5 Ni == 1 LaNi5 | ['LaNi5'] |  |  | 1 La + 5 Ni | 1 LaNi5 | La | 1 | 1 | Ni | 1 | 1 | [84 empty] | La | 1 | 1 | Ni | 5 | 5
10.1016/s0016-7037(00)00624-4 | The starting glass of sodium trisilicate (NS3) com <...> ry of all synthesis condition is given in Table 1. | solid-state | 6 Na2CO3 + 3 SiO2 == 1 Na12(SiO4)3 + 6 CO2 | ['Na12Si3O12'] |  |  | 6 Na2CO3 + 3 SiO2 | 1 Na12(SiO4)3 + 6 CO2 | Na | 2 | 2 | C | 1 | 1 | O | 3 | 3 | Si | 1 | 1 | O | 2 | 2 | [75 empty] | Na | 12 | 12 | Si | 1 | 1 | O | 4 | 4 | C | 1 | 1 | O | 2 | 2
10.1016/s0924-0136(03)00260-7 | Glass batches were made using high purity (99.99%) <...> lting in opaque black sheets of glass ∼1 mm thick. | solid-state | 1 Bi2O3 + 1 CaCO3 + 3 CuO + 2 SrCO3 == 1 Bi2Sr2CaCu3O + 3 CO2 + 4 O2 | ['Sr2CaCu3Bi2O'] |  |  | 1 Bi2O3 + 1 CaCO3 + 3 CuO + 2 SrCO3 | 1 Bi2Sr2CaCu3O + 3 CO2 + 4 O2 | Bi | 2 | 2 | O | 3 | 3 | Ca | 1 | 1 | C | 1 | 1 | O | 3 | 3 | Cu | 1 | 1 | O | 1 | 1 | Sr | 1 | 1 | C | 1 | 1 | O | 3 | 3 | [60 empty] | Bi | 2 | 2 | Sr | 2 | 2 | Ca | 1 | 1 | Cu | 3 | 3 | O | 1 | 1 | C | 1 | 1 | O | 2 | 2 | O | 2 | 2
10.1016/s0038-1098(00)00515-9 | Samples of HgBa2CuO4+δ with different excess oxyge <...> uced an optimally doped sample with a T c of 96 K. | solid-state | 2 BaO + 1 CuO + 1 HgO == 1 HgBa2CuO4 | ['Ba2CuHgO4'] |  |  | 2 BaO + 1 CuO + 1 HgO | 1 HgBa2CuO4 | Ba | 1 | 1 | O | 1 | 1 | Cu | 1 | 1 | O | 1 | 1 | Hg | 1 | 1 | O | 1 | 1 | [72 empty] | Hg | 1 | 1 | Ba | 2 | 2 | Cu | 1 | 1 | O | 4 | 4
10.1016/j.mseb.2017.10.004 | The Zn2P2O7 doped BSBT ceramics were synthesized v <...> n air, depending on the doping content of Zn2P2O7. | solid-state | 1 Bi2O3 + 3 TiO2 == 1 Bi2O3-3TiO2 | ['Ti3Bi2O9'] |  | 650 | 1 Bi2O3 + 3 TiO2 | 1 Bi2O3-3TiO2 | Bi | 2 | 2 | O | 3 | 3 | Ti | 1 | 1 | O | 2 | 2 | [78 empty] | Bi | 2 | 2 | O | 3 | 3 | Ti | 1 | 1 | O | 2 | 2
10.1016/s0925-8388(99)00666-0 | The starting material, NaAlH4 (sodium aluminum hyd <...> stainless steel vials, with stainless steel balls. | solid-state | 1 NaAlH4 + 2 NaH == 1 Na3AlH6 | ['Na3AlH6'] |  |  | 1 NaAlH4 + 2 NaH | 1 Na3AlH6 | Na | 1 | 1 | Al | 1 | 1 | H | 4 | 4 | Na | 1 | 1 | H | 1 | 1 | [75 empty] | Na | 3 | 3 | Al | 1 | 1 | H | 6 | 6
10.1016/j.jeurceramsoc.2006.11.061 | BaSm2Ti4O12 (BST) (or BaNd2Ti5O14; BNT) + xBCB cer <...> ere measured in the temperature range of 25-80 °C. | solid-state | 1 BaCO3 + 1 Sm2O3 + 4 TiO2 == 1 BaSm2Ti4O12 + 1 CO2 | ['BaSm2Ti4O12'] |  | 1150 | 1 BaCO3 + 1 Sm2O3 + 4 TiO2 | 1 BaSm2Ti4O12 + 1 CO2 | Ba | 1 | 1 | C | 1 | 1 | O | 3 | 3 | Sm | 2 | 2 | O | 3 | 3 | Ti | 1 | 1 | O | 2 | 2 | [69 empty] | Ba | 1 | 1 | Sm | 2 | 2 | Ti | 4 | 4 | O | 12 | 12 | C | 1 | 1 | O | 2 | 2
10.1016/s0013-4686(03)00478-x | The cation-substituted lithium manganese oxides Li <...> red, dried, and fired at 500 °C in air for 3 days. | solid-state | 1 Li2CO3 + 2 Mn2O3 + 1 O2 == 1 Li2Mn4O9 + 1 CO2 | ['Li2Mn4O9'] |  |  | 1 Li2CO3 + 2 Mn2O3 + 1 O2 | 1 Li2Mn4O9 + 1 CO2 | Li | 2 | 2 | C | 1 | 1 | O | 3 | 3 | Mn | 2 | 2 | O | 3 | 3 | O | 2 | 2 | [72 empty] | Li | 2 | 2 | Mn | 4 | 4 | O | 9 | 9 | C | 1 | 1 | O | 2 | 2
10.1007/s10854-013-1136-z | The ceramics based on Ba0.5Sr0.5TiO3-MgMoO4 specim <...> nder, and then sintered at 1350 °C for 4 h in air. | solid-state | 0.5 BaTiO3 + 0.5 SrTiO3 == 1 Ba0.5Sr0.5TiO3 | ['Ba0.5Sr0.5TiO3'] | 1350 |  | 0.5 BaTiO3 + 0.5 SrTiO3 | 1 Ba0.5Sr0.5TiO3 | Ba | 1 | 1 | Ti | 1 | 1 | O | 3 | 3 | Sr | 1 | 1 | Ti | 1 | 1 | O | 3 | 3 | [72 empty] | Ba | 0.5 | 0 | Sr | 0.5 | 0 | Ti | 1 | 1 | O | 3 | 3
10.1016/j.actamat.2017.12.044 | Polycrystalline Dy2Ti2O7 pyrochlore was prepared b <...> ved after irradiation and ground into fine powder. | solid-state | 1 Dy2O3 + 2 TiO2 == 1 Dy2Ti2O7 | ['Dy2Ti2O7'] |  |  | 1 Dy2O3 + 2 TiO2 | 1 Dy2Ti2O7 | Dy | 2 | 2 | O | 3 | 3 | Ti | 1 | 1 | O | 2 | 2 | [78 empty] | Dy | 2 | 2 | Ti | 2 | 2 | O | 7 | 7
10.1016/s0378-7753(01)00916-8 | By MA, the LiCoO2 precursors were synthesized from <...> 00) and then for 24 h at 850 °C (SM850) under air. | solid-state | 1 Co(OH)2 + 1 LiOH·H2O + 0.25 O2 == 1 LiCoO2 + 2.5 H2O | ['LiCoO2'] |  |  | 1 Co(OH)2 + 1 LiOH·H2O + 0.25 O2 | 1 LiCoO2 + 2.5 H2O | Co | 1 | 1 | O | 1 | 1 | H | 1 | 1 | Li | 1 | 1 | O | 1 | 1 | H | 1 | 1 | H | 2 | 2 | O | 1 | 1 | O | 2 | 2 | [63 empty] | Li | 1 | 1 | Co | 1 | 1 | O | 2 | 2 | H | 2 | 2 | O | 1 | 1
10.1016/j.ceramint.2017.03.138 | Ceramic Pr0.5Sr0.5MnO3 powder samples were prepare <...> llets of 12×5mm2 and sintered for 20 h at 1400 °C. | solid-state | 1 MnO2 + 0.083 Pr6O11 + 0.5 SrCO3 == 1 Pr0.5Sr0.5MnO3 + 0.5 CO2 + 0.208 O2 | ['Sr0.5Pr0.5MnO3'] | 1400 |  | 1 MnO2 + 0.083 Pr6O11 + 0.5 SrCO3 | 1 Pr0.5Sr0.5MnO3 + 0.5 CO2 + 0.208 O2 | Mn | 1 | 1 | O | 2 | 2 | Pr | 6 | 6 | O | 11 | 11 | Sr | 1 | 1 | C | 1 | 1 | O | 3 | 3 | [69 empty] | Pr | 0.5 | 0 | Sr | 0.5 | 0 | Mn | 1 | 1 | O | 3 | 3 | C | 1 | 1 | O | 2 | 2 | O | 2 | 2
10.1016/j.jeurceramsoc.2013.05.001 | Eutectic rods of Al2O3-Er3Al5O12 and Al2O3-Er3Al5O <...> in at 200 MPa and sintered at 1500 °C during 12 h. | solid-state | 3.5 Al2O3 + 1.5 Er2O3 + 1 ZrO2 == 1 Al2O3-Er3Al5O12-ZrO2 | ['Er3ZrAl7O17'] | 1500 |  | 3.5 Al2O3 + 1.5 Er2O3 + 1 ZrO2 | 1 Al2O3-Er3Al5O12-ZrO2 | Al | 2 | 2 | O | 3 | 3 | Er | 2 | 2 | O | 3 | 3 | Zr | 1 | 1 | O | 2 | 2 | [72 empty] | Al | 2 | 2 | O | 3 | 3 | Er | 3 | 3 | Al | 5 | 5 | O | 12 | 12 | Zr | 1 | 1 | O | 2 | 2
10.1016/j.ceramint.2007.09.062 | The C3A powders (0.5-4.8 mass%) synthesized from C <...> s. Both sides of each sample were mirror-polished. | solid-state | 1 Al2O3 + 3 CaCO3 == 1 Ca3Al2O6 + 3 CO2 | ['Ca3Al2O6'] | 1880 |  | 1 Al2O3 + 3 CaCO3 | 1 Ca3Al2O6 + 3 CO2 | Al | 2 | 2 | O | 3 | 3 | Ca | 1 | 1 | C | 1 | 1 | O | 3 | 3 | [75 empty] | Ca | 3 | 3 | Al | 2 | 2 | O | 6 | 6 | C | 1 | 1 | O | 2 | 2
10.1016/j.cemconres.2010.11.017 | C3A (3CaO⋅Al2O3) and C2F (2CaO⋅Fe2O3) clinkers wer <...> . CaO was synthesized by burning CaCO3 at 1000 °C. | solid-state | 1 Al2O3 + 3 CaCO3 == 1 3CaO-Al2O3 + 3 CO2 | ['Ca3Al2O6'] |  |  | 1 Al2O3 + 3 CaCO3 | 1 3CaO-Al2O3 + 3 CO2 | Al | 2 | 2 | O | 3 | 3 | Ca | 1 | 1 | C | 1 | 1 | O | 3 | 3 | [75 empty] | Ca | 1 | 1 | O | 1 | 1 | Al | 2 | 2 | O | 3 | 3 | C | 1 | 1 | O | 2 | 2
10.1016/s0008-8846(98)00052-0 | Pure tricalcium silicate and its solid solutions w <...> of free lime, XRD, DTA-TGA, and chemical analysis. | solid-state | 3 CaCO3 + 1 SiO2 == 1 Ca3SiO4 + 3 CO2 + 0.5 O2 | ['Ca3SiO4'] |  |  | 3 CaCO3 + 1 SiO2 | 1 Ca3SiO4 + 3 CO2 + 0.5 O2 | Ca | 1 | 1 | C | 1 | 1 | O | 3 | 3 | Si | 1 | 1 | O | 2 | 2 | [75 empty] | Ca | 3 | 3 | Si | 1 | 1 | O | 4 | 4 | C | 1 | 1 | O | 2 | 2 | O | 2 | 2
10.1016/j.jssc.2015.09.035 | A polycrystalline sample of Sr2IrO4 was prepared b <...> erature in furnace over a period of several hours. | solid-state | 1 Ir + 1 O2 + 2 SrCO3 == 1 Sr2IrO4 + 2 CO2 | ['Sr2IrO4'] |  |  | 1 Ir + 1 O2 + 2 SrCO3 | 1 Sr2IrO4 + 2 CO2 | Ir | 1 | 1 | O | 2 | 2 | Sr | 1 | 1 | C | 1 | 1 | O | 3 | 3 | [75 empty] | Sr | 2 | 2 | Ir | 1 | 1 | O | 4 | 4 | C | 1 | 1 | O | 2 | 2
10.1016/s0272-8842(01)00087-6 | Proportionate amounts of reagent-grade starting ma <...> ved from the SEM (scanning electronic micrograph). | solid-state | 1 BaCO3 + 0.333 MgO + 0.334 Ta2O5 == 1 Ba(Mg1/3Ta2/3)O3 + 1 CO2 | ['BaMg0.333Ta0.667O3'] |  |  | 1 BaCO3 + 0.333 MgO + 0.334 Ta2O5 | 1 Ba(Mg1/3Ta2/3)O3 + 1 CO2 | Ba | 1 | 1 | C | 1 | 1 | O | 3 | 3 | Mg | 1 | 1 | O | 1 | 1 | Ta | 2 | 2 | O | 5 | 5 | [69 empty] | Ba | 1 | 1 | Mg | 1 | 1 | Ta | 2 | 2 | O | 3 | 3 | C | 1 | 1 | O | 2 | 2
10.1039/c4dt03193h | Samples of Ba5Nb4O15, Ba6TiNb4O18, Ba3LaNb3O12, an <...> rameters in good agreement with literature values. | solid-state | 5 BaCO3 + 2 Ta2O5 == 1 Ba5Ta4O15 + 5 CO2 | ['Ba5Ta4O15'] |  |  | 5 BaCO3 + 2 Ta2O5 | 1 Ba5Ta4O15 + 5 CO2 | Ba | 1 | 1 | C | 1 | 1 | O | 3 | 3 | Ta | 2 | 2 | O | 5 | 5 | [75 empty] | Ba | 5 | 5 | Ta | 4 | 4 | O | 15 | 15 | C | 1 | 1 | O | 2 | 2
10.1016/s0025-5408(98)00057-9 | The ZnO-TiO2 (Zn/Ti = 0.67-2.0) and Zn1-xMgxTiO3, <...> an aspect ratio of 0.45 for dielectric resonators. | solid-state | 1 TiO2 + 1 ZnO == 1 ZnO-TiO2 | ['TiZnO3'] |  | 1000 | 1 TiO2 + 1 ZnO | 1 ZnO-TiO2 | Ti | 1 | 1 | O | 2 | 2 | Zn | 1 | 1 | O | 1 | 1 | [78 empty] | Zn | 1 | 1 | O | 1 | 1 | Ti | 1 | 1 | O | 2 | 2
10.1016/s0925-8388(01)01455-4 | Amorphous MgNi powder was prepared by mechanical a <...> iched between Ni meshes to prepare a sample anode. | solid-state | 0.5 Mg2Ni + 0.5 Ni == 1 MgNi | ['MgNi'] |  |  | 0.5 Mg2Ni + 0.5 Ni | 1 MgNi | Mg | 2 | 2 | Ni | 1 | 1 | Ni | 1 | 1 | [81 empty] | Mg | 1 | 1 | Ni | 1 | 1
10.1016/s0167-577x(02)00637-7 | The nominal compositions of SBN used in the presen <...> calcined in air at different temperatures for 3 h. | solid-state | 0.4 BaCO3 + 1 Nb2O5 + 0.6 SrCO3 == 1 Sr0.6Ba0.4Nb2O6 + 1 CO2 | ['Ba0.4Sr0.6Nb2O6'] |  |  | 0.4 BaCO3 + 1 Nb2O5 + 0.6 SrCO3 | 1 Sr0.6Ba0.4Nb2O6 + 1 CO2 | Ba | 1 | 1 | C | 1 | 1 | O | 3 | 3 | Nb | 2 | 2 | O | 5 | 5 | Sr | 1 | 1 | C | 1 | 1 | O | 3 | 3 | [66 empty] | Sr | 0.6 | 0 | Ba | 0.4 | 0 | Nb | 2 | 2 | O | 6 | 6 | C | 1 | 1 | O | 2 | 2
10.1016/s0022-4596(03)00093-8 | Polycrystallines SrCu2 MS4 and EuCu2 MS4 (M=Ge, Sn <...> 4 and EuCu2SnS4, reddish brown, and stable in air. | solid-state | 2 Cu + 1 Ge + 3 S + 1 SrS == 1 SrCu2MS4; M = Ge | ['SrCu2GeS4'] |  |  | 2 Cu + 1 Ge + 3 S + 1 SrS | 1 SrCu2MS4; M = Ge | Cu | 1 | 1 | Ge | 1 | 1 | S | 1 | 1 | Sr | 1 | 1 | S | 1 | 1 | [75 empty] | Sr | 1 | 1 | Cu | 2 | 2 | M | 1 | 1 | S | 4 | 4 | M | 1 | 1 | Ge | 1 | 1
10.1016/s0022-4596(03)00093-8 | Polycrystallines SrCu2 MS4 and EuCu2 MS4 (M=Ge, Sn <...> 4 and EuCu2SnS4, reddish brown, and stable in air. | solid-state | 2 Cu + 3 S + 1 Sn + 1 SrS == 1 SrCu2MS4; M = Sn | ['SrCu2SnS4'] |  |  | 2 Cu + 3 S + 1 Sn + 1 SrS | 1 SrCu2MS4; M = Sn | Cu | 1 | 1 | S | 1 | 1 | Sn | 1 | 1 | Sr | 1 | 1 | S | 1 | 1 | [75 empty] | Sr | 1 | 1 | Cu | 2 | 2 | M | 1 | 1 | S | 4 | 4 | M | 1 | 1 | Sn | 1 | 1
10.1016/j.jlumin.2009.11.017 | Synthesis procedures in the CS-BAM process are sum <...> as environment) to improve luminescent properties. | solid-state | 5 Al2O3 + 1 BaCO3 + 1 MgO == 1 BaMgAl10O17 + 1 CO2 ; target BaMgAl10O17 with additives Eu2+ via Eu2O3 ; target BaMgAl10O17 with additives Eu2+ via Eu2O3 | ['BaMgAl10O17'] |  |  | 5 Al2O3 + 1 BaCO3 + 1 MgO | 1 BaMgAl10O17 + 1 CO2 ; target BaMgAl10O17 with additives Eu2+ via Eu2O3 ; target BaMgAl10O17 with additives Eu2+ via Eu2O3 | Al | 2 | 2 | O | 3 | 3 | Ba | 1 | 1 | C | 1 | 1 | O | 3 | 3 | Mg | 1 | 1 | O | 1 | 1 | [69 empty] | Ba | 1 | 1 | Mg | 1 | 1 | Al | 10 | 10 | O | 17 | 17 | C | 1 | 1 | O | 2 | 2 | Ba | 1 | 1 | Mg | 1 | 1 | Al | 10 | 10 | O | 17 | 17 | Eu | 2 | 2 | Eu | 2 | 2 | O | 3 | 3 | Ba | 1 | 1 | Mg | 1 | 1 | Al | 10 | 10 | O | 17 | 17 | Eu | 2 | 2 | Eu | 2 | 2 | O | 3 | 3
10.1016/j.ssi.2008.03.033 | mol% In3+-doped SnP2O7 was prepared in the same ma <...> 79.3% when it is in the form of a pressed pellet. | solid-state | 2 H3PO4 + 1 SnO2 == 1 SnP2O7 + 3 H2O ; target SnP2O7 with additives In via In2O3 ; target SnP2O7 with additives In via In2O3 | ['SnP2O7'] |  | 650 | 2 H3PO4 + 1 SnO2 | 1 SnP2O7 + 3 H2O ; target SnP2O7 with additives In via In2O3 ; target SnP2O7 with additives In via In2O3 | H | 3 | 3 | P | 1 | 1 | O | 4 | 4 | Sn | 1 | 1 | O | 2 | 2 | [75 empty] | Sn | 1 | 1 | P | 2 | 2 | O | 7 | 7 | H | 2 | 2 | O | 1 | 1 | Sn | 1 | 1 | P | 2 | 2 | O | 7 | 7 | In | 1 | 1 | In | 2 | 2 | O | 3 | 3 | Sn | 1 | 1 | P | 2 | 2 | O | 7 | 7 | In | 1 | 1 | In | 2 | 2 | O | 3 | 3
10.1016/j.jnoncrysol.2010.12.044 | Transparent BNBO, BLBO and SLBO glasses were fabri <...> achi U3000) in the wavelength range of 190-900 nm. | solid-state | 9 H3BO3 + 0.5 Li2CO3 + 1 SrCO3 == 1 SrLiB9O15 + 1.5 CO2 + 13.5 H2O | ['LiSrB9O15'] |  |  | 9 H3BO3 + 0.5 Li2CO3 + 1 SrCO3 | 1 SrLiB9O15 + 1.5 CO2 + 13.5 H2O | H | 3 | 3 | B | 1 | 1 | O | 3 | 3 | Li | 2 | 2 | C | 1 | 1 | O | 3 | 3 | Sr | 1 | 1 | C | 1 | 1 | O | 3 | 3 | [63 empty] | Sr | 1 | 1 | Li | 1 | 1 | B | 9 | 9 | O | 15 | 15 | C | 1 | 1 | O | 2 | 2 | H | 2 | 2 | O | 1 | 1
10.1016/j.jlumin.2017.08.065 | Polycrystalline phosphors with compositions of SrS <...> cally pure and used directly without purification. | solid-state | 0.5 Si3N4 + 0.5 SiO2 + 1 SrCO3 == 1 SrSi2O2N2 + 1 CO2 ; target SrSi2O2N2 with additives Eu2+ via Eu2O3 ; target SrSi2O2N2 with additives Eu2+ via Eu2O3 | ['SrSi2N2O2'] |  |  | 0.5 Si3N4 + 0.5 SiO2 + 1 SrCO3 | 1 SrSi2O2N2 + 1 CO2 ; target SrSi2O2N2 with additives Eu2+ via Eu2O3 ; target SrSi2O2N2 with additives Eu2+ via Eu2O3 | Si | 3 | 3 | N | 4 | 4 | Si | 1 | 1 | O | 2 | 2 | Sr | 1 | 1 | C | 1 | 1 | O | 3 | 3 | [69 empty] | Sr | 1 | 1 | Si | 2 | 2 | O | 2 | 2 | N | 2 | 2 | C | 1 | 1 | O | 2 | 2 | Sr | 1 | 1 | Si | 2 | 2 | O | 2 | 2 | N | 2 | 2 | Eu | 2 | 2 | Eu | 2 | 2 | O | 3 | 3 | Sr | 1 | 1 | Si | 2 | 2 | O | 2 | 2 | N | 2 | 2 | Eu | 2 | 2 | Eu | 2 | 2 | O | 3 | 3
10.1039/c0ee00288g | The electrolyte membrane used was Sn0.9In0.1P2O7 ( <...> ane was 14 mm in diameter and 0.6 or 0.9 mm thick. | solid-state | 2 H3PO4 + 0.05 In2O3 + 0.025 O2 + 0.9 SnO2 == 1 Sn0.9In0.1P2O7 + 3 H2O | ['In0.1Sn0.9P2O7'] |  | 650 | 2 H3PO4 + 0.05 In2O3 + 0.025 O2 + 0.9 SnO2 | 1 Sn0.9In0.1P2O7 + 3 H2O | H | 3 | 3 | P | 1 | 1 | O | 4 | 4 | In | 2 | 2 | O | 3 | 3 | O | 2 | 2 | Sn | 1 | 1 | O | 2 | 2 | [66 empty] | Sn | 0.9 | 0 | In | 0.1 | 0 | P | 2 | 2 | O | 7 | 7 | H | 2 | 2 | O | 1 | 1
10.1016/j.ceramint.2016.11.018 | NVP/C composites were synthesized by a traditional <...> C-5, NVP/C-7, NVP/C-10 and NVP/C-13, respectively. | solid-state | 3 NH4H2PO4 + 2 NH4VO3 + 1.5 Na2CO3 == 1 Na3V2(PO4)3 + 1.5 CO2 + 5.5 H2O + 5 NH3 + 1 O2 | ['Na3V2P3O12'] | 700 |  | 3 NH4H2PO4 + 2 NH4VO3 + 1.5 Na2CO3 | 1 Na3V2(PO4)3 + 1.5 CO2 + 5.5 H2O + 5 NH3 + 1 O2 | N | 1 | 1 | H | 4 | 4 | H | 2 | 2 | P | 1 | 1 | O | 4 | 4 | N | 1 | 1 | H | 4 | 4 | V | 1 | 1 | O | 3 | 3 | Na | 2 | 2 | C | 1 | 1 | O | 3 | 3 | [54 empty] | Na | 3 | 3 | V | 2 | 2 | P | 1 | 1 | O | 4 | 4 | C | 1 | 1 | O | 2 | 2 | H | 2 | 2 | O | 1 | 1 | N | 1 | 1 | H | 3 | 3 | O | 2 | 2
10.1039/c5cy01573a | The mechanochemical effects like phase transformat <...> three different milling hours (0, 30 and 60 hour). | solid-state | 1 CuO + 1 ZnO == 1 CuO-ZnO | ['CuZnO2'] |  |  | 1 CuO + 1 ZnO | 1 CuO-ZnO | Cu | 1 | 1 | O | 1 | 1 | Zn | 1 | 1 | O | 1 | 1 | [78 empty] | Cu | 1 | 1 | O | 1 | 1 | Zn | 1 | 1 | O | 1 | 1
10.1039/c2ce25933h | Glasses with the composition 2SrO·TiO2·2.75SiO2 we <...> ed on a brass block and quenched with brass stamp. | solid-state | 2.75 SiO2 + 2 SrCO3 + 1 TiO2 == 1 2SrO-TiO2-2.75SiO2 + 2 CO2 | ['Sr2TiSi2.75O9.5'] |  |  | 2.75 SiO2 + 2 SrCO3 + 1 TiO2 | 1 2SrO-TiO2-2.75SiO2 + 2 CO2 | Si | 1 | 1 | O | 2 | 2 | Sr | 1 | 1 | C | 1 | 1 | O | 3 | 3 | Ti | 1 | 1 | O | 2 | 2 | [69 empty] | Sr | 1 | 1 | O | 1 | 1 | Ti | 1 | 1 | O | 2 | 2 | Si | 1 | 1 | O | 2 | 2 | C | 1 | 1 | O | 2 | 2
10.1039/c5ce00020c | CaCO3 (99.9%), HfO2 (99.99%), H2SiO3 (AR), Al(OH)3 <...> d a porcelain boat are the utensils for sintering. | solid-state | 2 Al(OH)3 + 3 CaCO3 + 1 H2SiO3 + 2 HfO2 == 1 Ca3Hf2SiAl2O12 + 3 CO2 + 4 H2O | ['Ca3Hf2Al2SiO12'] |  |  | 2 Al(OH)3 + 3 CaCO3 + 1 H2SiO3 + 2 HfO2 | 1 Ca3Hf2SiAl2O12 + 3 CO2 + 4 H2O | Al | 1 | 1 | O | 1 | 1 | H | 1 | 1 | Ca | 1 | 1 | C | 1 | 1 | O | 3 | 3 | H | 2 | 2 | Si | 1 | 1 | O | 3 | 3 | Hf | 1 | 1 | O | 2 | 2 | [57 empty] | Ca | 3 | 3 | Hf | 2 | 2 | Si | 1 | 1 | Al | 2 | 2 | O | 12 | 12 | C | 1 | 1 | O | 2 | 2 | H | 2 | 2 | O | 1 | 1
10.1039/c5ce01114k | BMT-PT single crystals have been grown by a high-t <...> and immersed in acetic acid to dissolve the flux. | solid-state | 0.19 Bi2O3 + 0.19 MgO + 0.207 Pb3O4 + 0.81 TiO2 == 1 0.38Bi(Mg1/2Ti1/2)O3-0.62PbTiO3 + 0.103 O2 | ['Mg0.19Ti0.81Pb0.62Bi0.38O3'] |  |  | 0.19 Bi2O3 + 0.19 MgO + 0.207 Pb3O4 + 0.81 TiO2 | 1 0.38Bi(Mg1/2Ti1/2)O3-0.62PbTiO3 + 0.103 O2 | Bi | 2 | 2 | O | 3 | 3 | Mg | 1 | 1 | O | 1 | 1 | Pb | 3 | 3 | O | 4 | 4 | Ti | 1 | 1 | O | 2 | 2 | [66 empty] | Bi | 1 | 1 | Mg | 1 | 1 | Ti | 1 | 1 | O | 3 | 3 | Pb | 1 | 1 | Ti | 1 | 1 | O | 3 | 3 | O | 2 | 2
10.1039/c5ce02143j | Crystal ingots of Cux+yBi5-yS8 (Cu1.6Bi4.6S8, Cu1. <...> which are more than 95% of the theoretical value. | solid-state | 4.6 Bi + 1.6 Cu + 8 S == 1 Cu1.6Bi4.6S8 | ['Cu1.6Bi4.6S8'] |  |  | 4.6 Bi + 1.6 Cu + 8 S | 1 Cu1.6Bi4.6S8 | Bi | 1 | 1 | Cu | 1 | 1 | S | 1 | 1 | [81 empty] | Cu | 1.6 | 1 | Bi | 4.6 | 4 | S | 8 | 8
10.1039/c5ce02143j | Crystal ingots of Cux+yBi5-yS8 (Cu1.6Bi4.6S8, Cu1. <...> which are more than 95% of the theoretical value. | solid-state | 4.45 Bi + 1.9 Cu + 8 S == 1 Cu1.9Bi4.45S8 | ['Cu1.9Bi4.45S8'] |  |  | 4.45 Bi + 1.9 Cu + 8 S | 1 Cu1.9Bi4.45S8 | Bi | 1 | 1 | Cu | 1 | 1 | S | 1 | 1 | [81 empty] | Cu | 1.9 | 1 | Bi | 4.45 | 4 | S | 8 | 8
10.1039/c3cp53039f | Nano-crystalline powders of 9.5 mol% YSZ were prep <...> tec) sample was used for comparative measurements. | solid-state | 2 Y(NO3)3·6H2O + 1 ZrO(NO3)2·6H2O + 8 [OH-] == 1 Y2O3-ZrO2 + 22 H2O + 8 [NO3-] | ['Y2ZrO5'] |  |  | 2 Y(NO3)3·6H2O + 1 ZrO(NO3)2·6H2O + 8 [OH-] | 1 Y2O3-ZrO2 + 22 H2O + 8 [NO3-] | Y | 1 | 1 | N | 1 | 1 | O | 3 | 3 | H | 2 | 2 | O | 1 | 1 | Zr | 1 | 1 | O | 1 | 1 | N | 1 | 1 | O | 3 | 3 | H | 2 | 2 | O | 1 | 1 | O | 1 | 1 | H | 1 | 1 | [51 empty] | Y | 2 | 2 | O | 3 | 3 | Zr | 1 | 1 | O | 2 | 2 | H | 2 | 2 | O | 1 | 1 | N | 1 | 1 | O | 3 | 3
10.1039/b300179b | Silver vanadate powders (α-AgVO3, β-AgVO3, Ag4V2O7 <...> of H2PtCl6·6H2O (Tanaka Kikinzoku: 37.55% as Pt). | solid-state | 0.5 Ag2O + 0.5 V2O5 == 1 AgVO3 | ['VAgO3'] |  |  | 0.5 Ag2O + 0.5 V2O5 | 1 AgVO3 | Ag | 2 | 2 | O | 1 | 1 | V | 2 | 2 | O | 5 | 5 | [78 empty] | Ag | 1 | 1 | V | 1 | 1 | O | 3 | 3
10.1039/b300179b | Silver vanadate powders (α-AgVO3, β-AgVO3, Ag4V2O7 <...> of H2PtCl6·6H2O (Tanaka Kikinzoku: 37.55% as Pt). | solid-state | 2 Ag2O + 1 V2O5 == 1 Ag4V2O7 | ['V2Ag4O7'] |  |  | 2 Ag2O + 1 V2O5 | 1 Ag4V2O7 | Ag | 2 | 2 | O | 1 | 1 | V | 2 | 2 | O | 5 | 5 | [78 empty] | Ag | 4 | 4 | V | 2 | 2 | O | 7 | 7
10.1039/b300179b | Silver vanadate powders (α-AgVO3, β-AgVO3, Ag4V2O7 <...> of H2PtCl6·6H2O (Tanaka Kikinzoku: 37.55% as Pt). | solid-state | 1.5 Ag2O + 0.5 V2O5 == 1 Ag3VO4 | ['VAg3O4'] |  |  | 1.5 Ag2O + 0.5 V2O5 | 1 Ag3VO4 | Ag | 2 | 2 | O | 1 | 1 | V | 2 | 2 | O | 5 | 5 | [78 empty] | Ag | 3 | 3 | V | 1 | 1 | O | 4 | 4
10.1039/c4cp00651h | The chemicals lithium borohydride, LiBH4 (Aldrich, <...> crystalline Li2B12H12, according to previous work. | solid-state | 1 LiBH4 + 1 MgH2 == 1 LiBH4-MgH2 | ['LiMgBH6'] |  |  | 1 LiBH4 + 1 MgH2 | 1 LiBH4-MgH2 | Li | 1 | 1 | B | 1 | 1 | H | 4 | 4 | Mg | 1 | 1 | H | 2 | 2 | [75 empty] | Li | 1 | 1 | B | 1 | 1 | H | 4 | 4 | Mg | 1 | 1 | H | 2 | 2
10.1039/c6cp00168h | K2CO3 (99.99%), GeO2 (99.999%) and MnO2 (99.9%), a <...> orcelain boat were used as utensils for sintering. | solid-state | 4 GeO2 + 1 K2CO3 == 1 K2Ge4O9 + 1 CO2 ; target K2Ge4O9 with additives Mn via MnO2 ; target K2Ge4O9 with additives Mn via MnO2 | ['K2Ge4O9'] |  |  | 4 GeO2 + 1 K2CO3 | 1 K2Ge4O9 + 1 CO2 ; target K2Ge4O9 with additives Mn via MnO2 ; target K2Ge4O9 with additives Mn via MnO2 | Ge | 1 | 1 | O | 2 | 2 | K | 2 | 2 | C | 1 | 1 | O | 3 | 3 | [75 empty] | K | 2 | 2 | Ge | 4 | 4 | O | 9 | 9 | C | 1 | 1 | O | 2 | 2 | K | 2 | 2 | Ge | 4 | 4 | O | 9 | 9 | Mn | 1 | 1 | Mn | 1 | 1 | O | 2 | 2 | K | 2 | 2 | Ge | 4 | 4 | O | 9 | 9 | Mn | 1 | 1 | Mn | 1 | 1 | O | 2 | 2
10.1039/c3tc32560a | The starting materials were a stoichiometric mixtu <...> W xenon lamp under an operating voltage of 350 V. | solid-state | 0.5 La2O3 + 1 NH4Cl == 1 LaOCl + 0.5 H2O + 1 NH3 ; target LaOCl with additives Eu via Eu2O3 ; target LaOCl with additives Eu via Eu2O3 | ['LaOCl'] |  |  | 0.5 La2O3 + 1 NH4Cl | 1 LaOCl + 0.5 H2O + 1 NH3 ; target LaOCl with additives Eu via Eu2O3 ; target LaOCl with additives Eu via Eu2O3 | La | 2 | 2 | O | 3 | 3 | N | 1 | 1 | H | 4 | 4 | Cl | 1 | 1 | [75 empty] | La | 1 | 1 | O | 1 | 1 | Cl | 1 | 1 | H | 2 | 2 | O | 1 | 1 | N | 1 | 1 | H | 3 | 3 | La | 1 | 1 | O | 1 | 1 | Cl | 1 | 1 | Eu | 1 | 1 | Eu | 2 | 2 | O | 3 | 3 | La | 1 | 1 | O | 1 | 1 | Cl | 1 | 1 | Eu | 1 | 1 | Eu | 2 | 2 | O | 3 | 3
10.1039/c3tc31798f | The CaZr(PO4)2:Eu pulverized phosphors were synthe <...> gths from 3 h to 24 h to synthesize CaZr(PO4)2:Eu. | solid-state | 1 CaZrO3 + 2 NH4H2PO4 == 1 CaZr(PO4)2 + 3 H2O + 2 NH3 ; target CaZr(PO4)2 with additives Eu via Eu2O3 ; target CaZr(PO4)2 with additives Eu via Eu2O3 | ['CaZrP2O8'] | 1200 |  | 1 CaZrO3 + 2 NH4H2PO4 | 1 CaZr(PO4)2 + 3 H2O + 2 NH3 ; target CaZr(PO4)2 with additives Eu via Eu2O3 ; target CaZr(PO4)2 with additives Eu via Eu2O3 | Ca | 1 | 1 | Zr | 1 | 1 | O | 3 | 3 | N | 1 | 1 | H | 4 | 4 | H | 2 | 2 | P | 1 | 1 | O | 4 | 4 | [66 empty] | Ca | 1 | 1 | Zr | 1 | 1 | P | 1 | 1 | O | 4 | 4 | H | 2 | 2 | O | 1 | 1 | N | 1 | 1 | H | 3 | 3 | Ca | 1 | 1 | Zr | 1 | 1 | P | 1 | 1 | O | 4 | 4 | Eu | 1 | 1 | Eu | 2 | 2 | O | 3 | 3 | Ca | 1 | 1 | Zr | 1 | 1 | P | 1 | 1 | O | 4 | 4 | Eu | 1 | 1 | Eu | 2 | 2 | O | 3 | 3
10.1039/c3tc30897a | A series of Na3Y1-xScxSi3O9:0.03Eu2+ and Na3Y0.3Sc <...> again into powder for the following measurements. | solid-state | 1.5 Na2CO3 + 0.35 Sc2O3 + 3 SiO2 + 0.15 Y2O3 == 1 Na3Y0.3Sc0.7Si3O9 + 1.5 CO2 ; target Na3Y0.3Sc0.7Si3O9 with additives yEu2+ via Eu2O3 ; target Na3Y0.3Sc0.7Si3O9 with additives yEu2+ via Eu2O3 | ['Na3Y0.3Sc0.7Si3O9'] |  |  | 1.5 Na2CO3 + 0.35 Sc2O3 + 3 SiO2 + 0.15 Y2O3 | 1 Na3Y0.3Sc0.7Si3O9 + 1.5 CO2 ; target Na3Y0.3Sc0.7Si3O9 with additives yEu2+ via Eu2O3 ; target Na3Y0.3Sc0.7Si3O9 with additives yEu2+ via Eu2O3 | Na | 2 | 2 | C | 1 | 1 | O | 3 | 3 | Sc | 2 | 2 | O | 3 | 3 | Si | 1 | 1 | O | 2 | 2 | Y | 2 | 2 | O | 3 | 3 | [63 empty] | Na | 3 | 3 | Y | 0.3 | 0 | Sc | 0.7 | 0 | Si | 3 | 3 | O | 9 | 9 | C | 1 | 1 | O | 2 | 2 | Na | 3 | 3 | Y | 0.3 | 0 | Sc | 0.7 | 0 | Si | 3 | 3 | O | 9 | 9 | Eu | 2 | 2 | Eu | 2 | 2 | O | 3 | 3 | Na | 3 | 3 | Y | 0.3 | 0 | Sc | 0.7 | 0 | Si | 3 | 3 | O | 9 | 9 | Eu | 2 | 2 | Eu | 2 | 2 | O | 3 | 3
10.1021/cm0479178 | Polycrystalline samples of Sr3FeMoO7 and Sr4FeMoO8 <...> r 8 h under flowing 5% H295% Ar in a tube furnace. | solid-state | 0.5 Fe2O3 + 1 MoO3 + 3 SrCO3 == 1 Sr3FeMoO7 + 3 CO2 + 0.25 O2 | ['Sr3MoFeO7'] | 1100 | 900 | 0.5 Fe2O3 + 1 MoO3 + 3 SrCO3 | 1 Sr3FeMoO7 + 3 CO2 + 0.25 O2 | Fe | 2 | 2 | O | 3 | 3 | Mo | 1 | 1 | O | 3 | 3 | Sr | 1 | 1 | C | 1 | 1 | O | 3 | 3 | [69 empty] | Sr | 3 | 3 | Fe | 1 | 1 | Mo | 1 | 1 | O | 7 | 7 | C | 1 | 1 | O | 2 | 2 | O | 2 | 2
10.1039/c6tc03424a | The crystals were grown using traditional high tem <...> reagents, we are not able to prepare pure samples. | solid-state | 0.5 K2CO3 + 5 NH4H2PO4 + 2 PbO == 1 KPb2(PO3)5 + 0.5 CO2 + 7.5 H2O + 5 NH3 | ['KPb2P5O15'] |  |  | 0.5 K2CO3 + 5 NH4H2PO4 + 2 PbO | 1 KPb2(PO3)5 + 0.5 CO2 + 7.5 H2O + 5 NH3 | K | 2 | 2 | C | 1 | 1 | O | 3 | 3 | N | 1 | 1 | H | 4 | 4 | H | 2 | 2 | P | 1 | 1 | O | 4 | 4 | Pb | 1 | 1 | O | 1 | 1 | [60 empty] | K | 1 | 1 | Pb | 2 | 2 | P | 1 | 1 | O | 3 | 3 | C | 1 | 1 | O | 2 | 2 | H | 2 | 2 | O | 1 | 1 | N | 1 | 1 | H | 3 | 3
10.1039/c6tc03933b | The series of CLHA:Ce3+ samples were synthesized b <...> , ground, and pulverized for further measurements. | solid-state | 1.5 Al2O3 + 2 CaCO3 + 2 HfO2 + 0.5 Lu2O3 == 1 Ca2LuHf2(AlO4)3 + 2 CO2 ; target Ca2LuHf2(AlO4)3 with additives Ce via CeO2 ; target Ca2LuHf2(AlO4)3 with additives Ce via CeO2 | ['Ca2LuHf2Al3O12'] | 1475 |  | 1.5 Al2O3 + 2 CaCO3 + 2 HfO2 + 0.5 Lu2O3 | 1 Ca2LuHf2(AlO4)3 + 2 CO2 ; target Ca2LuHf2(AlO4)3 with additives Ce via CeO2 ; target Ca2LuHf2(AlO4)3 with additives Ce via CeO2 | Al | 2 | 2 | O | 3 | 3 | Ca | 1 | 1 | C | 1 | 1 | O | 3 | 3 | Hf | 1 | 1 | O | 2 | 2 | Lu | 2 | 2 | O | 3 | 3 | [63 empty] | Ca | 2 | 2 | Lu | 1 | 1 | Hf | 2 | 2 | Al | 1 | 1 | O | 4 | 4 | C | 1 | 1 | O | 2 | 2 | Ca | 2 | 2 | Lu | 1 | 1 | Hf | 2 | 2 | Al | 1 | 1 | O | 4 | 4 | Ce | 1 | 1 | Ce | 1 | 1 | O | 2 | 2 | Ca | 2 | 2 | Lu | 1 | 1 | Hf | 2 | 2 | Al | 1 | 1 | O | 4 | 4 | Ce | 1 | 1 | Ce | 1 | 1 | O | 2 | 2
10.1039/c5ta08107f | For the synthesis of the Li6.5Al0.25La2.92Zr2O12 g <...> HNO3 solution in deionized water for measurements. | solid-state | 0.25 Al(NO3)3·9H2O + 1.46 La2O3 + 6.5 LiOH·H2O + 2 ZrO2 + 0.75 [OH-] == 1 Li6.5Al0.25La2.92Zr2O12 + 12.375 H2O + 0.002 O2 + 0.75 [NO3-] | ['Li6.5La2.92Zr2Al0.25O12'] |  |  | 0.25 Al(NO3)3·9H2O + 1.46 La2O3 + 6.5 LiOH·H2O + 2 ZrO2 + 0.75 [OH-] | 1 Li6.5Al0.25La2.92Zr2O12 + 12.375 H2O + 0.002 O2 + 0.75 [NO3-] | Al | 1 | 1 | N | 1 | 1 | O | 3 | 3 | H | 2 | 2 | O | 1 | 1 | La | 2 | 2 | O | 3 | 3 | Li | 1 | 1 | O | 1 | 1 | H | 1 | 1 | H | 2 | 2 | O | 1 | 1 | Zr | 1 | 1 | O | 2 | 2 | O | 1 | 1 | H | 1 | 1 | [42 empty] | Li | 6.5 | 6 | Al | 0.25 | 0 | La | 2.92 | 2 | Zr | 2 | 2 | O | 12 | 12 | H | 2 | 2 | O | 1 | 1 | O | 2 | 2 | N | 1 | 1 | O | 3 | 3
10.1039/c5ta09403h | Synthesis of the reference sample. For comparison, <...> ours to obtain the carbon-coated reference sample. | solid-state | 4 (NH4)2HPO4 + 2.44 FeC2O4 + 1.56 Na2CO3 + 1.22 O2 == 1 Na3.12Fe2.44(P2O7)2 + 6.44 CO2 + 6 H2O + 8 NH3 | ['Na3.12Fe2.44P4O14'] |  |  | 4 (NH4)2HPO4 + 2.44 FeC2O4 + 1.56 Na2CO3 + 1.22 O2 | 1 Na3.12Fe2.44(P2O7)2 + 6.44 CO2 + 6 H2O + 8 NH3 | N | 1 | 1 | H | 4 | 4 | H | 1 | 1 | P | 1 | 1 | O | 4 | 4 | Fe | 1 | 1 | C | 2 | 2 | O | 4 | 4 | Na | 2 | 2 | C | 1 | 1 | O | 3 | 3 | O | 2 | 2 | [54 empty] | Na | 3.12 | 3 | Fe | 2.44 | 2 | P | 2 | 2 | O | 7 | 7 | C | 1 | 1 | O | 2 | 2 | H | 2 | 2 | O | 1 | 1 | N | 1 | 1 | H | 3 | 3
10.1016/j.electacta.2017.10.015 | The anode material used in this study is the Mo6S8 <...> 1 cm × 1 cm, followed by drying at 120 °C for 5 h. | solid-state | 2 Mo + 4 MoS2 == 1 Mo6S8 | ['Mo6S8'] |  |  | 2 Mo + 4 MoS2 | 1 Mo6S8 | Mo | 1 | 1 | Mo | 1 | 1 | S | 2 | 2 | [81 empty] | Mo | 6 | 6 | S | 8 | 8
10.1039/c6ta00451b | The chevrel phase Mo6S8 was prepared by leaching C <...> ight. LiFePO4 was purchased from A123 Corporation. | solid-state | 1 CuS + 1.5 Mo + 1.5 MoS2 == 1 CuMo3S4 | ['Mo3CuS4'] |  |  | 1 CuS + 1.5 Mo + 1.5 MoS2 | 1 CuMo3S4 | Cu | 1 | 1 | S | 1 | 1 | Mo | 1 | 1 | Mo | 1 | 1 | S | 2 | 2 | [75 empty] | Cu | 1 | 1 | Mo | 3 | 3 | S | 4 | 4
10.1039/b923966a | LaBaMnO4 was prepared in a manner similar to that <...> rameters in good agreement with literature values. | solid-state | 1 BaCO3 + 0.5 La2O3 + 1 MnO2 == 1 LaBaMnO4 + 1 CO2 + 0.25 O2 | ['BaLaMnO4'] |  | 900 | 1 BaCO3 + 0.5 La2O3 + 1 MnO2 | 1 LaBaMnO4 + 1 CO2 + 0.25 O2 | Ba | 1 | 1 | C | 1 | 1 | O | 3 | 3 | La | 2 | 2 | O | 3 | 3 | Mn | 1 | 1 | O | 2 | 2 | [69 empty] | La | 1 | 1 | Ba | 1 | 1 | Mn | 1 | 1 | O | 4 | 4 | C | 1 | 1 | O | 2 | 2 | O | 2 | 2
10.1039/b927286k | Bi3Te4O10Cl5 was synthesized through a standard so <...> ed pattern from the single-crystal data (see ESI). | solid-state | 3 BiOCl + 0.5 TeCl4 + 3.5 TeO2 == 1 Bi3Te4O10Cl5 | ['Bi3Te4O10Cl5'] |  |  | 3 BiOCl + 0.5 TeCl4 + 3.5 TeO2 | 1 Bi3Te4O10Cl5 | Bi | 1 | 1 | O | 1 | 1 | Cl | 1 | 1 | Te | 1 | 1 | Cl | 4 | 4 | Te | 1 | 1 | O | 2 | 2 | [69 empty] | Bi | 3 | 3 | Te | 4 | 4 | O | 10 | 10 | Cl | 5 | 5
10.1039/c2dt31462b | Polycrystalline samples of the LaSrM0.5Ru0.5O4 (M <...> to obtain the best synthesis conditions (Table 1). | solid-state | 0.167 Co3O4 + 0.5 La2O3 + 0.5 RuO2 + 1 SrCO3 == 1 LaSrM0.5Ru0.5O4 + 1 CO2 + 0.083 O2; M = Co | ['SrLaRu0.5Co0.5O4'] |  |  | 0.167 Co3O4 + 0.5 La2O3 + 0.5 RuO2 + 1 SrCO3 | 1 LaSrM0.5Ru0.5O4 + 1 CO2 + 0.083 O2; M = Co | Co | 3 | 3 | O | 4 | 4 | La | 2 | 2 | O | 3 | 3 | Ru | 1 | 1 | O | 2 | 2 | Sr | 1 | 1 | C | 1 | 1 | O | 3 | 3 | [63 empty] | La | 1 | 1 | Sr | 1 | 1 | M | 0.5 | 0 | Ru | 0.5 | 0 | O | 4 | 4 | C | 1 | 1 | O | 2 | 2 | O | 2 | 2 | M | 1 | 1 | Co | 1 | 1
10.1039/c2dt31462b | Polycrystalline samples of the LaSrM0.5Ru0.5O4 (M <...> to obtain the best synthesis conditions (Table 1). | solid-state | 0.5 La2O3 + 0.5 RuO2 + 1 SrCO3 + 0.5 ZnO == 1 LaSrM0.5Ru0.5O4 + 1 CO2; M = Zn | ['SrLaRu0.5Zn0.5O4'] |  |  | 0.5 La2O3 + 0.5 RuO2 + 1 SrCO3 + 0.5 ZnO | 1 LaSrM0.5Ru0.5O4 + 1 CO2; M = Zn | La | 2 | 2 | O | 3 | 3 | Ru | 1 | 1 | O | 2 | 2 | Sr | 1 | 1 | C | 1 | 1 | O | 3 | 3 | Zn | 1 | 1 | O | 1 | 1 | [63 empty] | La | 1 | 1 | Sr | 1 | 1 | M | 0.5 | 0 | Ru | 0.5 | 0 | O | 4 | 4 | C | 1 | 1 | O | 2 | 2 | M | 1 | 1 | Zn | 1 | 1
10.1039/c2dt31462b | Polycrystalline samples of the LaSrM0.5Ru0.5O4 (M <...> to obtain the best synthesis conditions (Table 1). | solid-state | 0.5 La2O3 + 0.5 NiO + 0.5 RuO2 + 1 SrCO3 == 1 LaSrM0.5Ru0.5O4 + 1 CO2; M = Ni | ['SrLaRu0.5Ni0.5O4'] |  |  | 0.5 La2O3 + 0.5 NiO + 0.5 RuO2 + 1 SrCO3 | 1 LaSrM0.5Ru0.5O4 + 1 CO2; M = Ni | La | 2 | 2 | O | 3 | 3 | Ni | 1 | 1 | O | 1 | 1 | Ru | 1 | 1 | O | 2 | 2 | Sr | 1 | 1 | C | 1 | 1 | O | 3 | 3 | [63 empty] | La | 1 | 1 | Sr | 1 | 1 | M | 0.5 | 0 | Ru | 0.5 | 0 | O | 4 | 4 | C | 1 | 1 | O | 2 | 2 | M | 1 | 1 | Ni | 1 | 1
10.1039/c3dt51183a | The samples were prepared by a high temperature so <...> ere ground once again for subsequent measurements. | solid-state | 1 CaCO3 + 1 WO3 == 1 CaWO4 + 1 CO2 ; target CaWO4 with additives xBi3+ via Bi2O3 ; target CaWO4 with additives xBi3+ via Bi2O3 | ['CaWO4'] | 1000 |  | 1 CaCO3 + 1 WO3 | 1 CaWO4 + 1 CO2 ; target CaWO4 with additives xBi3+ via Bi2O3 ; target CaWO4 with additives xBi3+ via Bi2O3 | Ca | 1 | 1 | C | 1 | 1 | O | 3 | 3 | W | 1 | 1 | O | 3 | 3 | [75 empty] | Ca | 1 | 1 | W | 1 | 1 | O | 4 | 4 | C | 1 | 1 | O | 2 | 2 | Ca | 1 | 1 | W | 1 | 1 | O | 4 | 4 | Bi | 3 | 3 | Bi | 2 | 2 | O | 3 | 3 | Ca | 1 | 1 | W | 1 | 1 | O | 4 | 4 | Bi | 3 | 3 | Bi | 2 | 2 | O | 3 | 3
10.1039/c2dt12269c | Reaction mixtures were prepared by grinding stoich <...> Aesar were predried in an oven for 24 h at 120 °C. | solid-state | 1 Ho2O3 + 2 ZrO2 == 1 Ln2Zr2O7; Ln = Ho | ['Ho2Zr2O7'] |  |  | 1 Ho2O3 + 2 ZrO2 | 1 Ln2Zr2O7; Ln = Ho | Ho | 2 | 2 | O | 3 | 3 | Zr | 1 | 1 | O | 2 | 2 | [78 empty] | Ln | 2 | 2 | Zr | 2 | 2 | O | 7 | 7 | Ln | 1 | 1 | Ho | 1 | 1
10.1016/j.jpcs.2007.12.015 | Powder samples of Ln2Zr2O7 (Ln=Yb, Y, Gd, Eu, Sm, <...> ), after thermal etching at 1873 K for 5 h in air. | solid-state | 1 Y2O3 + 2 ZrO2 == 1 Ln2Zr2O7; Ln = Y | ['Y2Zr2O7'] | 1873 | 1273 | 1 Y2O3 + 2 ZrO2 | 1 Ln2Zr2O7; Ln = Y | Y | 2 | 2 | O | 3 | 3 | Zr | 1 | 1 | O | 2 | 2 | [78 empty] | Ln | 2 | 2 | Zr | 2 | 2 | O | 7 | 7 | Ln | 1 | 1 | Y | 1 | 1
10.1016/j.jpcs.2007.12.015 | Powder samples of Ln2Zr2O7 (Ln=Yb, Y, Gd, Eu, Sm, <...> ), after thermal etching at 1873 K for 5 h in air. | solid-state | 1 La2O3 + 2 ZrO2 == 1 Ln2Zr2O7; Ln = La | ['La2Zr2O7'] | 1873 | 1273 | 1 La2O3 + 2 ZrO2 | 1 Ln2Zr2O7; Ln = La | La | 2 | 2 | O | 3 | 3 | Zr | 1 | 1 | O | 2 | 2 | [78 empty] | Ln | 2 | 2 | Zr | 2 | 2 | O | 7 | 7 | Ln | 1 | 1 | La | 1 | 1
10.1016/j.jpcs.2007.12.015 | Powder samples of Ln2Zr2O7 (Ln=Yb, Y, Gd, Eu, Sm, <...> ), after thermal etching at 1873 K for 5 h in air. | solid-state | 1 Yb2O3 + 2 ZrO2 == 1 Ln2Zr2O7; Ln = Yb | ['Yb2Zr2O7'] | 1873 | 1273 | 1 Yb2O3 + 2 ZrO2 | 1 Ln2Zr2O7; Ln = Yb | Yb | 2 | 2 | O | 3 | 3 | Zr | 1 | 1 | O | 2 | 2 | [78 empty] | Ln | 2 | 2 | Zr | 2 | 2 | O | 7 | 7 | Ln | 1 | 1 | Yb | 1 | 1
10.1016/j.jpcs.2007.12.015 | Powder samples of Ln2Zr2O7 (Ln=Yb, Y, Gd, Eu, Sm, <...> ), after thermal etching at 1873 K for 5 h in air. | solid-state | 1 Gd2O3 + 2 ZrO2 == 1 Ln2Zr2O7; Ln = Gd | ['Gd2Zr2O7'] | 1873 | 1273 | 1 Gd2O3 + 2 ZrO2 | 1 Ln2Zr2O7; Ln = Gd | Gd | 2 | 2 | O | 3 | 3 | Zr | 1 | 1 | O | 2 | 2 | [78 empty] | Ln | 2 | 2 | Zr | 2 | 2 | O | 7 | 7 | Ln | 1 | 1 | Gd | 1 | 1
10.1039/c2dt12269c | Reaction mixtures were prepared by grinding stoich <...> Aesar were predried in an oven for 24 h at 120 °C. | solid-state | 1 Dy2O3 + 2 ZrO2 == 1 Ln2Zr2O7; Ln = Dy | ['Dy2Zr2O7'] |  |  | 1 Dy2O3 + 2 ZrO2 | 1 Ln2Zr2O7; Ln = Dy | Dy | 2 | 2 | O | 3 | 3 | Zr | 1 | 1 | O | 2 | 2 | [78 empty] | Ln | 2 | 2 | Zr | 2 | 2 | O | 7 | 7 | Ln | 1 | 1 | Dy | 1 | 1
10.1039/c2dt12269c | Reaction mixtures were prepared by grinding stoich <...> Aesar were predried in an oven for 24 h at 120 °C. | solid-state | 2 Ho2O3 + 3 ZrO2 == 1 Ln4Zr3O12; Ln = Ho | ['Ho4Zr3O12'] |  |  | 2 Ho2O3 + 3 ZrO2 | 1 Ln4Zr3O12; Ln = Ho | Ho | 2 | 2 | O | 3 | 3 | Zr | 1 | 1 | O | 2 | 2 | [78 empty] | Ln | 4 | 4 | Zr | 3 | 3 | O | 12 | 12 | Ln | 1 | 1 | Ho | 1 | 1
10.1039/c2dt12269c | Reaction mixtures were prepared by grinding stoich <...> Aesar were predried in an oven for 24 h at 120 °C. | solid-state | 2 Y2O3 + 3 ZrO2 == 1 Ln4Zr3O12; Ln = Y | ['Y4Zr3O12'] |  |  | 2 Y2O3 + 3 ZrO2 | 1 Ln4Zr3O12; Ln = Y | Y | 2 | 2 | O | 3 | 3 | Zr | 1 | 1 | O | 2 | 2 | [78 empty] | Ln | 4 | 4 | Zr | 3 | 3 | O | 12 | 12 | Ln | 1 | 1 | Y | 1 | 1
10.1039/c2dt12269c | Reaction mixtures were prepared by grinding stoich <...> Aesar were predried in an oven for 24 h at 120 °C. | solid-state | 2 La2O3 + 3 ZrO2 == 1 Ln4Zr3O12; Ln = La | ['La4Zr3O12'] |  |  | 2 La2O3 + 3 ZrO2 | 1 Ln4Zr3O12; Ln = La | La | 2 | 2 | O | 3 | 3 | Zr | 1 | 1 | O | 2 | 2 | [78 empty] | Ln | 4 | 4 | Zr | 3 | 3 | O | 12 | 12 | Ln | 1 | 1 | La | 1 | 1
10.1039/c2dt12269c | Reaction mixtures were prepared by grinding stoich <...> Aesar were predried in an oven for 24 h at 120 °C. | solid-state | 2 Yb2O3 + 3 ZrO2 == 1 Ln4Zr3O12; Ln = Yb | ['Yb4Zr3O12'] |  |  | 2 Yb2O3 + 3 ZrO2 | 1 Ln4Zr3O12; Ln = Yb | Yb | 2 | 2 | O | 3 | 3 | Zr | 1 | 1 | O | 2 | 2 | [78 empty] | Ln | 4 | 4 | Zr | 3 | 3 | O | 12 | 12 | Ln | 1 | 1 | Yb | 1 | 1
10.1039/c2dt12269c | Reaction mixtures were prepared by grinding stoich <...> Aesar were predried in an oven for 24 h at 120 °C. | solid-state | 2 Gd2O3 + 3 ZrO2 == 1 Ln4Zr3O12; Ln = Gd | ['Gd4Zr3O12'] |  |  | 2 Gd2O3 + 3 ZrO2 | 1 Ln4Zr3O12; Ln = Gd | Gd | 2 | 2 | O | 3 | 3 | Zr | 1 | 1 | O | 2 | 2 | [78 empty] | Ln | 4 | 4 | Zr | 3 | 3 | O | 12 | 12 | Ln | 1 | 1 | Gd | 1 | 1
10.1039/c2dt12269c | Reaction mixtures were prepared by grinding stoich <...> Aesar were predried in an oven for 24 h at 120 °C. | solid-state | 2 Dy2O3 + 3 ZrO2 == 1 Ln4Zr3O12; Ln = Dy | ['Dy4Zr3O12'] |  |  | 2 Dy2O3 + 3 ZrO2 | 1 Ln4Zr3O12; Ln = Dy | Dy | 2 | 2 | O | 3 | 3 | Zr | 1 | 1 | O | 2 | 2 | [78 empty] | Ln | 4 | 4 | Zr | 3 | 3 | O | 12 | 12 | Ln | 1 | 1 | Dy | 1 | 1
10.1039/c4dt03193h | Samples of Ba5Nb4O15, Ba6TiNb4O18, Ba3LaNb3O12, an <...> rameters in good agreement with literature values. | solid-state | 6 BaCO3 + 2 Nb2O5 + 1 TiO2 == 1 Ba6TiNb4O18 + 6 CO2 | ['Ba6TiNb4O18'] |  |  | 6 BaCO3 + 2 Nb2O5 + 1 TiO2 | 1 Ba6TiNb4O18 + 6 CO2 | Ba | 1 | 1 | C | 1 | 1 | O | 3 | 3 | Nb | 2 | 2 | O | 5 | 5 | Ti | 1 | 1 | O | 2 | 2 | [69 empty] | Ba | 6 | 6 | Ti | 1 | 1 | Nb | 4 | 4 | O | 18 | 18 | C | 1 | 1 | O | 2 | 2
10.1039/c4dt03193h | Samples of Ba5Nb4O15, Ba6TiNb4O18, Ba3LaNb3O12, an <...> rameters in good agreement with literature values. | solid-state | 3 BaCO3 + 0.5 La2O3 + 1.5 Nb2O5 == 1 Ba3LaNb3O12 + 3 CO2 | ['Ba3LaNb3O12'] |  |  | 3 BaCO3 + 0.5 La2O3 + 1.5 Nb2O5 | 1 Ba3LaNb3O12 + 3 CO2 | Ba | 1 | 1 | C | 1 | 1 | O | 3 | 3 | La | 2 | 2 | O | 3 | 3 | Nb | 2 | 2 | O | 5 | 5 | [69 empty] | Ba | 3 | 3 | La | 1 | 1 | Nb | 3 | 3 | O | 12 | 12 | C | 1 | 1 | O | 2 | 2
10.1039/c5dt02652k | A polycrystalline sample of Pb2Ba3(BO3)3Br was pre <...> he pure powder of the title compound was obtained. | solid-state | 2.5 Ba(NO3)2 + 0.5 BaBr2 + 3 H3BO3 + 2 PbO + 5 [OH-] == 1 Pb2Ba3(BO3)3Br + 7 H2O + 5 [NO3-] | ['Ba3B3Pb2O9Br'] |  | 500 | 2.5 Ba(NO3)2 + 0.5 BaBr2 + 3 H3BO3 + 2 PbO + 5 [OH-] | 1 Pb2Ba3(BO3)3Br + 7 H2O + 5 [NO3-] | Ba | 1 | 1 | N | 1 | 1 | O | 3 | 3 | Ba | 1 | 1 | Br | 2 | 2 | H | 3 | 3 | B | 1 | 1 | O | 3 | 3 | Pb | 1 | 1 | O | 1 | 1 | O | 1 | 1 | H | 1 | 1 | [54 empty] | Pb | 2 | 2 | Ba | 3 | 3 | B | 1 | 1 | O | 3 | 3 | Br | 1 | 1 | H | 2 | 2 | O | 1 | 1 | N | 1 | 1 | O | 3 | 3
10.1039/c5dt03190g | La9.6Si6O26.4 and La8Sr2Si6O26 were prepared as fo <...> diffractometer with Cu Kα1 radiation = 1.5406 Å). | solid-state | 4.8 La2O3 + 6 SiO2 == 1 La9.6Si6O26.4 | ['La9.6Si6O26.4'] |  |  | 4.8 La2O3 + 6 SiO2 | 1 La9.6Si6O26.4 | La | 2 | 2 | O | 3 | 3 | Si | 1 | 1 | O | 2 | 2 | [78 empty] | La | 9.6 | 9 | Si | 6 | 6 | O | 26.4 | 26
10.1039/c5dt02648b | Ln[H(PO3)4] (Ln = Tb, Dy) were synthesised via sol <...> samples of colourless Tb[H(PO3)4] and Dy[H(PO3)4]. | solid-state | 0.5 Dy2O3 + 4 H3PO3 + 2 O2 == 1 Ln(H(PO3)4) + 5.5 H2O; Ln = Dy | ['DyP4HO12'] |  |  | 0.5 Dy2O3 + 4 H3PO3 + 2 O2 | 1 Ln(H(PO3)4) + 5.5 H2O; Ln = Dy | Dy | 2 | 2 | O | 3 | 3 | H | 3 | 3 | P | 1 | 1 | O | 3 | 3 | O | 2 | 2 | [72 empty] | Ln | 1 | 1 | H | 1 | 1 | P | 1 | 1 | O | 3 | 3 | H | 2 | 2 | O | 1 | 1 | Ln | 1 | 1 | Dy | 1 | 1
10.1039/c5dt02648b | Ln[H(PO3)4] (Ln = Tb, Dy) were synthesised via sol <...> samples of colourless Tb[H(PO3)4] and Dy[H(PO3)4]. | solid-state | 4 H3PO3 + 1.875 O2 + 0.25 Tb4O7 == 1 Ln(H(PO3)4) + 5.5 H2O; Ln = Tb | ['TbP4HO12'] |  |  | 4 H3PO3 + 1.875 O2 + 0.25 Tb4O7 | 1 Ln(H(PO3)4) + 5.5 H2O; Ln = Tb | H | 3 | 3 | P | 1 | 1 | O | 3 | 3 | O | 2 | 2 | Tb | 4 | 4 | O | 7 | 7 | [72 empty] | Ln | 1 | 1 | H | 1 | 1 | P | 1 | 1 | O | 3 | 3 | H | 2 | 2 | O | 1 | 1 | Ln | 1 | 1 | Tb | 1 | 1
10.1039/c5dt02648b | Ln[H(PO3)4] (Ln = Tb, Dy) were synthesised via sol <...> samples of colourless Tb[H(PO3)4] and Dy[H(PO3)4]. | solid-state | 0.5 Dy2O3 + 3 H3PO3 + 1.5 O2 == 1 LnP3O9 + 4.5 H2O; Ln = Dy | ['DyP3O9'] |  |  | 0.5 Dy2O3 + 3 H3PO3 + 1.5 O2 | 1 LnP3O9 + 4.5 H2O; Ln = Dy | Dy | 2 | 2 | O | 3 | 3 | H | 3 | 3 | P | 1 | 1 | O | 3 | 3 | O | 2 | 2 | [72 empty] | Ln | 1 | 1 | P | 3 | 3 | O | 9 | 9 | H | 2 | 2 | O | 1 | 1 | Ln | 1 | 1 | Dy | 1 | 1
10.1039/c5dt02648b | Ln[H(PO3)4] (Ln = Tb, Dy) were synthesised via sol <...> samples of colourless Tb[H(PO3)4] and Dy[H(PO3)4]. | solid-state | 3 H3PO3 + 1.375 O2 + 0.25 Tb4O7 == 1 LnP3O9 + 4.5 H2O; Ln = Tb | ['TbP3O9'] |  |  | 3 H3PO3 + 1.375 O2 + 0.25 Tb4O7 | 1 LnP3O9 + 4.5 H2O; Ln = Tb | H | 3 | 3 | P | 1 | 1 | O | 3 | 3 | O | 2 | 2 | Tb | 4 | 4 | O | 7 | 7 | [72 empty] | Ln | 1 | 1 | P | 3 | 3 | O | 9 | 9 | H | 2 | 2 | O | 1 | 1 | Ln | 1 | 1 | Tb | 1 | 1
10.1039/c5dt02648b | Ln[H(PO3)4] (Ln = Tb, Dy) were synthesised via sol <...> samples of colourless Tb[H(PO3)4] and Dy[H(PO3)4]. | solid-state | 4 H3PO3 + 1.875 O2 + 0.25 Tb4O7 == 1 Tb(H(PO3)4) + 5.5 H2O | ['TbP4HO12'] |  |  | 4 H3PO3 + 1.875 O2 + 0.25 Tb4O7 | 1 Tb(H(PO3)4) + 5.5 H2O | H | 3 | 3 | P | 1 | 1 | O | 3 | 3 | O | 2 | 2 | Tb | 4 | 4 | O | 7 | 7 | [72 empty] | Tb | 1 | 1 | H | 1 | 1 | P | 1 | 1 | O | 3 | 3 | H | 2 | 2 | O | 1 | 1
10.1039/c5dt02648b | Ln[H(PO3)4] (Ln = Tb, Dy) were synthesised via sol <...> samples of colourless Tb[H(PO3)4] and Dy[H(PO3)4]. | solid-state | 0.5 Dy2O3 + 4 H3PO3 + 2 O2 == 1 Dy(H(PO3)4) + 5.5 H2O | ['DyP4HO12'] |  |  | 0.5 Dy2O3 + 4 H3PO3 + 2 O2 | 1 Dy(H(PO3)4) + 5.5 H2O | Dy | 2 | 2 | O | 3 | 3 | H | 3 | 3 | P | 1 | 1 | O | 3 | 3 | O | 2 | 2 | [72 empty] | Dy | 1 | 1 | H | 1 | 1 | P | 1 | 1 | O | 3 | 3 | H | 2 | 2 | O | 1 | 1
10.1039/c7dt02663c | X-ray pure samples with the ideal composition of L <...> ar) in the correct stoichiometric ratio were used. | solid-state | 1 Co + 1.5 Li2CO3 + 2.25 O2 + 1 Te == 1 Li3CoTeO6 + 1.5 CO2 | ['Li3CoTeO6'] |  |  | 1 Co + 1.5 Li2CO3 + 2.25 O2 + 1 Te | 1 Li3CoTeO6 + 1.5 CO2 | Co | 1 | 1 | Li | 2 | 2 | C | 1 | 1 | O | 3 | 3 | O | 2 | 2 | Te | 1 | 1 | [72 empty] | Li | 3 | 3 | Co | 1 | 1 | Te | 1 | 1 | O | 6 | 6 | C | 1 | 1 | O | 2 | 2
10.1039/c7dt00204a | Reagents including Na2CO3, BaCO3, BaF2, BaBr2, B2O <...> used as received without any further purification. | solid-state | 7 B2O3 + 4.5 BaCO3 + 2.5 BaF2 + 2 MgO + 0.5 Na2CO3 == 1 NaMg2Ba7B14O28F5 + 5 CO2 | ['NaBa7Mg2B14O28F5'] |  |  | 7 B2O3 + 4.5 BaCO3 + 2.5 BaF2 + 2 MgO + 0.5 Na2CO3 | 1 NaMg2Ba7B14O28F5 + 5 CO2 | B | 2 | 2 | O | 3 | 3 | Ba | 1 | 1 | C | 1 | 1 | O | 3 | 3 | Ba | 1 | 1 | F | 2 | 2 | Mg | 1 | 1 | O | 1 | 1 | Na | 2 | 2 | C | 1 | 1 | O | 3 | 3 | [54 empty] | Na | 1 | 1 | Mg | 2 | 2 | Ba | 7 | 7 | B | 14 | 14 | O | 28 | 28 | F | 5 | 5 | C | 1 | 1 | O | 2 | 2
10.1039/c7dt00204a | Reagents including Na2CO3, BaCO3, BaF2, BaBr2, B2O <...> used as received without any further purification. | solid-state | 5 B2O3 + 0.5 BaBr2 + 2.5 BaCO3 + 1 BaF2 + 0.5 Na2CO3 == 1 NaBa4B10O18BrF2 + 3 CO2 | ['NaBa4B10O18BrF2'] |  |  | 5 B2O3 + 0.5 BaBr2 + 2.5 BaCO3 + 1 BaF2 + 0.5 Na2CO3 | 1 NaBa4B10O18BrF2 + 3 CO2 | B | 2 | 2 | O | 3 | 3 | Ba | 1 | 1 | Br | 2 | 2 | Ba | 1 | 1 | C | 1 | 1 | O | 3 | 3 | Ba | 1 | 1 | F | 2 | 2 | Na | 2 | 2 | C | 1 | 1 | O | 3 | 3 | [54 empty] | Na | 1 | 1 | Ba | 4 | 4 | B | 10 | 10 | O | 18 | 18 | Br | 1 | 1 | F | 2 | 2 | C | 1 | 1 | O | 2 | 2
10.1039/c6dt04750e | Single crystals of Na4MTeO6 (M = Co, Ni) were obta <...> attern agrees closely with the calculated pattern. | solid-state | 1 CoC2O4·2H2O + 2 Na2CO3 + 1 O2 + 1 TeO2 == 1 Na4MTeO6 + 4 CO2 + 2 H2O; M = Co | ['Na4CoTeO6'] |  |  | 1 CoC2O4·2H2O + 2 Na2CO3 + 1 O2 + 1 TeO2 | 1 Na4MTeO6 + 4 CO2 + 2 H2O; M = Co | Co | 1 | 1 | C | 2 | 2 | O | 4 | 4 | H | 2 | 2 | O | 1 | 1 | Na | 2 | 2 | C | 1 | 1 | O | 3 | 3 | O | 2 | 2 | Te | 1 | 1 | O | 2 | 2 | [57 empty] | Na | 4 | 4 | M | 1 | 1 | Te | 1 | 1 | O | 6 | 6 | C | 1 | 1 | O | 2 | 2 | H | 2 | 2 | O | 1 | 1 | M | 1 | 1 | Co | 1 | 1
10.1039/c6dt04750e | Single crystals of Na4MTeO6 (M = Co, Ni) were obta <...> attern agrees closely with the calculated pattern. | solid-state | 2 Na2CO3 + 1 NiC2O4·2H2O + 1 O2 + 1 TeO2 == 1 Na4MTeO6 + 4 CO2 + 2 H2O; M = Ni | ['Na4NiTeO6'] |  |  | 2 Na2CO3 + 1 NiC2O4·2H2O + 1 O2 + 1 TeO2 | 1 Na4MTeO6 + 4 CO2 + 2 H2O; M = Ni | Na | 2 | 2 | C | 1 | 1 | O | 3 | 3 | Ni | 1 | 1 | C | 2 | 2 | O | 4 | 4 | H | 2 | 2 | O | 1 | 1 | O | 2 | 2 | Te | 1 | 1 | O | 2 | 2 | [57 empty] | Na | 4 | 4 | M | 1 | 1 | Te | 1 | 1 | O | 6 | 6 | C | 1 | 1 | O | 2 | 2 | H | 2 | 2 | O | 1 | 1 | M | 1 | 1 | Ni | 1 | 1
10.1039/c6dt04750e | Single crystals of Na4MTeO6 (M = Co, Ni) were obta <...> attern agrees closely with the calculated pattern. | solid-state | 1 CoC2O4·2H2O + 2 Na2CO3 + 1 O2 + 1 TeO2 == 1 Na4CoTeO6 + 4 CO2 + 2 H2O | ['Na4CoTeO6'] |  |  | 1 CoC2O4·2H2O + 2 Na2CO3 + 1 O2 + 1 TeO2 | 1 Na4CoTeO6 + 4 CO2 + 2 H2O | Co | 1 | 1 | C | 2 | 2 | O | 4 | 4 | H | 2 | 2 | O | 1 | 1 | Na | 2 | 2 | C | 1 | 1 | O | 3 | 3 | O | 2 | 2 | Te | 1 | 1 | O | 2 | 2 | [57 empty] | Na | 4 | 4 | Co | 1 | 1 | Te | 1 | 1 | O | 6 | 6 | C | 1 | 1 | O | 2 | 2 | H | 2 | 2 | O | 1 | 1
10.1039/c3nr33211j | Synthesis of loaf-like ZnMn2O4 nanorods. 0.286 g o <...> The brown powder was collected for the LIBs tests. | solid-state | 2 MnOOH + 1 Zn(OH)2 == 1 ZnMn2O4 + 2 H2O | ['Mn2ZnO4'] |  | 700 | 2 MnOOH + 1 Zn(OH)2 | 1 ZnMn2O4 + 2 H2O | Mn | 1 | 1 | O | 1 | 1 | O | 1 | 1 | H | 1 | 1 | Zn | 1 | 1 | O | 1 | 1 | H | 1 | 1 | [69 empty] | Zn | 1 | 1 | Mn | 2 | 2 | O | 4 | 4 | H | 2 | 2 | O | 1 | 1
10.1016/j.jmatprotec.2008.02.038 | Pb(Zr0.5Ti0.5)O3 (PZT) powders were prepared by pr <...> e TiO2 specimens were sintered at 1300 °C for 4 h. | solid-state | 1 PbO + 0.5 TiO2 + 0.5 ZrO2 == 1 Pb(Zr0.5Ti0.5)O3 | ['Zr0.5Ti0.5PbO3'] | 1300 |  | 1 PbO + 0.5 TiO2 + 0.5 ZrO2 | 1 Pb(Zr0.5Ti0.5)O3 | Pb | 1 | 1 | O | 1 | 1 | Ti | 1 | 1 | O | 2 | 2 | Zr | 1 | 1 | O | 2 | 2 | [72 empty] | Pb | 1 | 1 | Zr | 0.5 | 0 | Ti | 0.5 | 0 | O | 3 | 3
10.1016/j.ceramint.2017.11.005 | Transparent and conducting single phase cadmium st <...> sed as a target material for RF sputtering system. | solid-state | 2 CdO + 1 SnO2 == 1 Cd2SnO4 | ['Cd2SnO4'] |  |  | 2 CdO + 1 SnO2 | 1 Cd2SnO4 | Cd | 1 | 1 | O | 1 | 1 | Sn | 1 | 1 | O | 2 | 2 | [78 empty] | Cd | 2 | 2 | Sn | 1 | 1 | O | 4 | 4
10.1016/j.sna.2004.05.012 | The general formula of the materials studied was ( <...> ed alumina crucible with PbZrO3 powder atmosphere. | solid-state | 1 MnCO3 + 1 Nb2O5 == 1 MnNb2O6 + 1 CO2 | ['Nb2MnO6'] |  | 850 | 1 MnCO3 + 1 Nb2O5 | 1 MnNb2O6 + 1 CO2 | Mn | 1 | 1 | C | 1 | 1 | O | 3 | 3 | Nb | 2 | 2 | O | 5 | 5 | [75 empty] | Mn | 1 | 1 | Nb | 2 | 2 | O | 6 | 6 | C | 1 | 1 | O | 2 | 2
10.1016/j.ssi.2012.04.018 | Two types of powder specimens with different chemi <...> g to ambient temperature by cutting furnace power. | solid-state | 1 La2O3 + 2 SiO2 == 1 La2Si2O7 | ['La2Si2O7'] |  |  | 1 La2O3 + 2 SiO2 | 1 La2Si2O7 | La | 2 | 2 | O | 3 | 3 | Si | 1 | 1 | O | 2 | 2 | [78 empty] | La | 2 | 2 | Si | 2 | 2 | O | 7 | 7
10.1103/PhysRevB.82.064109 | The YCrO3 perovskite sample was synthesized via so <...> ours, in static air and unsealed alumina crucible. | solid-state | 0.5 Cr2O3 + 0.5 Y2O3 == 1 YCrO3 | ['YCrO3'] |  | 1300 | 0.5 Cr2O3 + 0.5 Y2O3 | 1 YCrO3 | Cr | 2 | 2 | O | 3 | 3 | Y | 2 | 2 | O | 3 | 3 | [78 empty] | Y | 1 | 1 | Cr | 1 | 1 | O | 3 | 3
10.1039/c4ta04299a | Samples of Sr0.55Na0.45SiO2.775 were synthesised f <...> tially to a ¼ micron roughness with diamond paste. | solid-state | 0.225 Na2CO3 + 1 SiO2 + 0.55 SrCO3 == 1 Sr0.55Na0.45SiO2.775 + 0.775 CO2 | ['Na0.45Sr0.55SiO2.775'] |  |  | 0.225 Na2CO3 + 1 SiO2 + 0.55 SrCO3 | 1 Sr0.55Na0.45SiO2.775 + 0.775 CO2 | Na | 2 | 2 | C | 1 | 1 | O | 3 | 3 | Si | 1 | 1 | O | 2 | 2 | Sr | 1 | 1 | C | 1 | 1 | O | 3 | 3 | [66 empty] | Sr | 0.55 | 0 | Na | 0.45 | 0 | Si | 1 | 1 | O | 2.775 | 2 | C | 1 | 1 | O | 2 | 2
10.1021/acs.inorgchem.6b01445 | Samples of La2SrCr2O7 were prepared by grinding to <...> 1460 °C for 4 periods of 55 h under flowing argon. | solid-state | 1 Cr2O3 + 1 La2O3 + 1 SrCO3 == 1 La2SrCr2O7 + 1 CO2 | ['SrLa2Cr2O7'] |  |  | 1 Cr2O3 + 1 La2O3 + 1 SrCO3 | 1 La2SrCr2O7 + 1 CO2 | Cr | 2 | 2 | O | 3 | 3 | La | 2 | 2 | O | 3 | 3 | Sr | 1 | 1 | C | 1 | 1 | O | 3 | 3 | [69 empty] | La | 2 | 2 | Sr | 1 | 1 | Cr | 2 | 2 | O | 7 | 7 | C | 1 | 1 | O | 2 | 2
10.1016/j.jssc.2017.03.019 | Polycrystalline GdNbO4 was synthesized by solid-st <...> very good agreement with the ICSD card no. 20408. | solid-state | 0.5 Gd2O3 + 0.5 Nb2O5 == 1 GdNbO4 | ['GdNbO4'] |  |  | 0.5 Gd2O3 + 0.5 Nb2O5 | 1 GdNbO4 | Gd | 2 | 2 | O | 3 | 3 | Nb | 2 | 2 | O | 5 | 5 | [78 empty] | Gd | 1 | 1 | Nb | 1 | 1 | O | 4 | 4
10.1021/cm0203969 | Experimental Procedure. A La0.6Li0.2TiO3 polycryst <...> analyzer in the frequency range of 5 Hz to 13 MHz. | solid-state | 0.3 La2O3 + 0.1 Li2CO3 + 1 TiO2 == 1 La0.6Li0.2TiO3 + 0.1 CO2 | ['Li0.2La0.6TiO3'] | 1423 | 1373 | 0.3 La2O3 + 0.1 Li2CO3 + 1 TiO2 | 1 La0.6Li0.2TiO3 + 0.1 CO2 | La | 2 | 2 | O | 3 | 3 | Li | 2 | 2 | C | 1 | 1 | O | 3 | 3 | Ti | 1 | 1 | O | 2 | 2 | [69 empty] | La | 0.6 | 0 | Li | 0.2 | 0 | Ti | 1 | 1 | O | 3 | 3 | C | 1 | 1 | O | 2 | 2
10.1016/j.jcrysgro.2006.01.015 | Single crystals of SrMoO4 were grown using convent <...> O4 at 920 °C in an H2/Ar2 (5%:95%) flow, for 10 h. | solid-state | 1 MoO3 + 1 SrCO3 == 1 SrMoO4 + 1 CO2 | ['SrMoO4'] |  |  | 1 MoO3 + 1 SrCO3 | 1 SrMoO4 + 1 CO2 | Mo | 1 | 1 | O | 3 | 3 | Sr | 1 | 1 | C | 1 | 1 | O | 3 | 3 | [75 empty] | Sr | 1 | 1 | Mo | 1 | 1 | O | 4 | 4 | C | 1 | 1 | O | 2 | 2
10.1016/j.jeurceramsoc.2009.01.028 | The powders for spraying with the compositions BaF <...> d on glass substrates and/or on powdered coatings. | solid-state | 1 BaCO3 + 0.333 Co3O4 + 5 Fe2O3 + 1 TiO2 == 1 BaCoTiFe10O19 + 1 CO2 + 0.167 O2 | ['BaTiFe10CoO19'] |  | 1100 | 1 BaCO3 + 0.333 Co3O4 + 5 Fe2O3 + 1 TiO2 | 1 BaCoTiFe10O19 + 1 CO2 + 0.167 O2 | Ba | 1 | 1 | C | 1 | 1 | O | 3 | 3 | Co | 3 | 3 | O | 4 | 4 | Fe | 2 | 2 | O | 3 | 3 | Ti | 1 | 1 | O | 2 | 2 | [63 empty] | Ba | 1 | 1 | Co | 1 | 1 | Ti | 1 | 1 | Fe | 10 | 10 | O | 19 | 19 | C | 1 | 1 | O | 2 | 2 | O | 2 | 2
10.1016/j.materresbull.2011.05.001 | The raw materials used in this study were sodium c <...> 70 °C for 2 h in a sealed alumina crucible in air. | solid-state | 0.25 K2CO3 + 0.25 Na2CO3 + 0.5 Nb2O5 == 1 Na0.5K0.5NbO3 + 0.5 CO2 | ['K0.5Na0.5NbO3'] | 1070 | 850 | 0.25 K2CO3 + 0.25 Na2CO3 + 0.5 Nb2O5 | 1 Na0.5K0.5NbO3 + 0.5 CO2 | K | 2 | 2 | C | 1 | 1 | O | 3 | 3 | Na | 2 | 2 | C | 1 | 1 | O | 3 | 3 | Nb | 2 | 2 | O | 5 | 5 | [66 empty] | Na | 0.5 | 0 | K | 0.5 | 0 | Nb | 1 | 1 | O | 3 | 3 | C | 1 | 1 | O | 2 | 2
10.1016/j.jnoncrysol.2010.12.044 | Transparent BNBO, BLBO and SLBO glasses were fabri <...> achi U3000) in the wavelength range of 190-900 nm. | solid-state | 1 BaCO3 + 9 H3BO3 + 0.5 Na2CO3 == 1 BaNaB9O15 + 1.5 CO2 + 13.5 H2O | ['NaBaB9O15'] |  |  | 1 BaCO3 + 9 H3BO3 + 0.5 Na2CO3 | 1 BaNaB9O15 + 1.5 CO2 + 13.5 H2O | Ba | 1 | 1 | C | 1 | 1 | O | 3 | 3 | H | 3 | 3 | B | 1 | 1 | O | 3 | 3 | Na | 2 | 2 | C | 1 | 1 | O | 3 | 3 | [63 empty] | Ba | 1 | 1 | Na | 1 | 1 | B | 9 | 9 | O | 15 | 15 | C | 1 | 1 | O | 2 | 2 | H | 2 | 2 | O | 1 | 1
10.1016/j.apcatb.2013.02.022 | Potassium disilicate glass of composition K2O·2SiO <...> for 30 min, and sieved to ∼20 μm for further use. | solid-state | 1 K2CO3 + 2 SiO2 == 1 K2O-2SiO2 + 1 CO2 | ['K2Si2O5'] |  |  | 1 K2CO3 + 2 SiO2 | 1 K2O-2SiO2 + 1 CO2 | K | 2 | 2 | C | 1 | 1 | O | 3 | 3 | Si | 1 | 1 | O | 2 | 2 | [75 empty] | K | 2 | 2 | O | 1 | 1 | Si | 1 | 1 | O | 2 | 2 | C | 1 | 1 | O | 2 | 2
10.1016/j.ceramint.2014.12.103 | Polycrystalline barium bismuth titanate BaBi4Ti4O1 <...> by scanning electron microscopy (JEOL JSM - 6510). | solid-state | 1 BaCO3 + 2 Bi2O3 + 4 TiO2 == 1 BaBi4Ti4O15 + 1 CO2 | ['BaTi4Bi4O15'] | 1050 | 900 | 1 BaCO3 + 2 Bi2O3 + 4 TiO2 | 1 BaBi4Ti4O15 + 1 CO2 | Ba | 1 | 1 | C | 1 | 1 | O | 3 | 3 | Bi | 2 | 2 | O | 3 | 3 | Ti | 1 | 1 | O | 2 | 2 | [69 empty] | Ba | 1 | 1 | Bi | 4 | 4 | Ti | 4 | 4 | O | 15 | 15 | C | 1 | 1 | O | 2 | 2
10.1021/acs.jpcc.6b09730 | LiMnPO4 and LiFePO4 crystalline particles were pre <...> ynamic equilibrium state of defect configurations. | solid-state | 0.5 Fe2(C2O4)3·2H2O + 0.5 Li2CO3 + 1 NH4H2PO4 + 0.5 O2 == 1 LiFePO4 + 3.5 CO2 + 2.5 H2O + 1 NH3 | ['LiFePO4'] |  | 350 | 0.5 Fe2(C2O4)3·2H2O + 0.5 Li2CO3 + 1 NH4H2PO4 + 0.5 O2 | 1 LiFePO4 + 3.5 CO2 + 2.5 H2O + 1 NH3 | Fe | 2 | 2 | C | 2 | 2 | O | 4 | 4 | H | 2 | 2 | O | 1 | 1 | Li | 2 | 2 | C | 1 | 1 | O | 3 | 3 | N | 1 | 1 | H | 4 | 4 | H | 2 | 2 | P | 1 | 1 | O | 4 | 4 | O | 2 | 2 | [48 empty] | Li | 1 | 1 | Fe | 1 | 1 | P | 1 | 1 | O | 4 | 4 | C | 1 | 1 | O | 2 | 2 | H | 2 | 2 | O | 1 | 1 | N | 1 | 1 | H | 3 | 3
10.1016/j.optmat.2011.01.025 | A series of Eu3+ doped and Eu3+, M+ co-doped SrWO4 <...> of the activator Eu3+ ions varied from 2% to 10%. | solid-state | 1 SrCO3 + 1 WO3 == 1 SrWO4 + 1 CO2 ; target SrWO4 with additives Eu via Eu2O3 ; target SrWO4 with additives Eu via Eu2O3 | ['SrWO4'] |  |  | 1 SrCO3 + 1 WO3 | 1 SrWO4 + 1 CO2 ; target SrWO4 with additives Eu via Eu2O3 ; target SrWO4 with additives Eu via Eu2O3 | Sr | 1 | 1 | C | 1 | 1 | O | 3 | 3 | W | 1 | 1 | O | 3 | 3 | [75 empty] | Sr | 1 | 1 | W | 1 | 1 | O | 4 | 4 | C | 1 | 1 | O | 2 | 2 | Sr | 1 | 1 | W | 1 | 1 | O | 4 | 4 | Eu | 1 | 1 | Eu | 2 | 2 | O | 3 | 3 | Sr | 1 | 1 | W | 1 | 1 | O | 4 | 4 | Eu | 1 | 1 | Eu | 2 | 2 | O | 3 | 3
10.1016/j.chemphys.2018.07.029 | CaZrO3:5%molEu3+ and CaZrO3:5%molEu3+/5mol%A+ (A = <...> re naturally and ground for the next measurements. | solid-state | 1 CaCO3 + 1 ZrO2 == 1 CaZrO3 + 1 CO2 ; target CaZrO3 with additives molEu3+ via Eu2O3 ; target CaZrO3 with additives molEu3+ via Eu2O3 | ['CaZrO3'] |  | 1400 | 1 CaCO3 + 1 ZrO2 | 1 CaZrO3 + 1 CO2 ; target CaZrO3 with additives molEu3+ via Eu2O3 ; target CaZrO3 with additives molEu3+ via Eu2O3 | Ca | 1 | 1 | C | 1 | 1 | O | 3 | 3 | Zr | 1 | 1 | O | 2 | 2 | [75 empty] | Ca | 1 | 1 | Zr | 1 | 1 | O | 3 | 3 | C | 1 | 1 | O | 2 | 2 | Ca | 1 | 1 | Zr | 1 | 1 | O | 3 | 3 | Eu | 3 | 3 | Eu | 2 | 2 | O | 3 | 3 | Ca | 1 | 1 | Zr | 1 | 1 | O | 3 | 3 | Eu | 3 | 3 | Eu | 2 | 2 | O | 3 | 3
10.1016/j.jeurceramsoc.2017.11.020 | Chemically pure Bi2O3 (99.9%, Aldrich), Na2CO3 (99 <...> + 1.25Ta2O5 → Bi2.5Na3.5(Nb0.5Ta0.5)5O18 + 1.75CO2 | solid-state | 1.25 Bi2O3 + 1.75 Na2CO3 + 2.5 Nb2O5 == 1 Bi2.5Na3.5Nb5O18 + 1.75 CO2 | ['Na3.5Nb5Bi2.5O18'] |  |  | 1.25 Bi2O3 + 1.75 Na2CO3 + 2.5 Nb2O5 | 1 Bi2.5Na3.5Nb5O18 + 1.75 CO2 | Bi | 2 | 2 | O | 3 | 3 | Na | 2 | 2 | C | 1 | 1 | O | 3 | 3 | Nb | 2 | 2 | O | 5 | 5 | [69 empty] | Bi | 2.5 | 2 | Na | 3.5 | 3 | Nb | 5 | 5 | O | 18 | 18 | C | 1 | 1 | O | 2 | 2
10.1016/j.materresbull.2013.10.003 | Reagent grade ceramic powders BaCO3, α-Al2O3 and S <...> 2 °C/min down to 1000 °C and then furnace cooled. | solid-state | 1 Al2O3 + 1 BaCO3 + 2 SiO2 == 1 BaAl2Si2O8 + 1 CO2 | ['BaAl2Si2O8'] | 1475 |  | 1 Al2O3 + 1 BaCO3 + 2 SiO2 | 1 BaAl2Si2O8 + 1 CO2 | Al | 2 | 2 | O | 3 | 3 | Ba | 1 | 1 | C | 1 | 1 | O | 3 | 3 | Si | 1 | 1 | O | 2 | 2 | [69 empty] | Ba | 1 | 1 | Al | 2 | 2 | Si | 2 | 2 | O | 8 | 8 | C | 1 | 1 | O | 2 | 2
10.1007/s10008-014-2395-1 | The starting materials used in this study were Bi2 <...> igh-temperature synthesizing methods described in. | solid-state | 4 AgI + 1 RbI == 1 RbAg4I5 | ['RbAg4I5'] |  |  | 4 AgI + 1 RbI | 1 RbAg4I5 | Ag | 1 | 1 | I | 1 | 1 | Rb | 1 | 1 | I | 1 | 1 | [78 empty] | Rb | 1 | 1 | Ag | 4 | 4 | I | 5 | 5
10.1007/s10854-018-8851-4 | In the present study commercially available cerami <...> were recorded for the entire angular range 10-90°. | solid-state | 0.25 Bi2O3 + 0.25 Li2CO3 + 1 TiO2 == 1 Bi0.5Li0.5TiO3 + 0.25 CO2 | ['Li0.5TiBi0.5O3'] | 100 |  | 0.25 Bi2O3 + 0.25 Li2CO3 + 1 TiO2 | 1 Bi0.5Li0.5TiO3 + 0.25 CO2 | Bi | 2 | 2 | O | 3 | 3 | Li | 2 | 2 | C | 1 | 1 | O | 3 | 3 | Ti | 1 | 1 | O | 2 | 2 | [69 empty] | Bi | 0.5 | 0 | Li | 0.5 | 0 | Ti | 1 | 1 | O | 3 | 3 | C | 1 | 1 | O | 2 | 2
10.1016/j.ceramint.2017.07.008 | The BaZr0.2Ti0.8O3 (BZT) ceramic target was fabric <...> d to room temperature at the same oxygen pressure. | solid-state | 1 BaCO3 + 0.8 TiO2 + 0.2 ZrO2 == 1 BaZr0.2Ti0.8O3 + 1 CO2 | ['BaZr0.2Ti0.8O3'] | 1200 |  | 1 BaCO3 + 0.8 TiO2 + 0.2 ZrO2 | 1 BaZr0.2Ti0.8O3 + 1 CO2 | Ba | 1 | 1 | C | 1 | 1 | O | 3 | 3 | Ti | 1 | 1 | O | 2 | 2 | Zr | 1 | 1 | O | 2 | 2 | [69 empty] | Ba | 1 | 1 | Zr | 0.2 | 0 | Ti | 0.8 | 0 | O | 3 | 3 | C | 1 | 1 | O | 2 | 2
10.1103/PhysRevB.95.144108 | Dense predominantly single-phase MoAlB samples wer <...> to dimensions needed for further characterization. | solid-state | 1 Al + 1 MoB == 1 MoAlB | ['MoAlB'] |  |  | 1 Al + 1 MoB | 1 MoAlB | Al | 1 | 1 | Mo | 1 | 1 | B | 1 | 1 | [81 empty] | Mo | 1 | 1 | Al | 1 | 1 | B | 1 | 1
10.1103/PhysRevB.76.184105 | Polycrystalline samples of LuFe2O4 material were s <...> ectrical contact with the plates of the capacitor. | solid-state | 1 Fe2O3 + 0.5 Lu2O3 == 1 LuFe2O4 + 0.25 O2 | ['LuFe2O4'] |  |  | 1 Fe2O3 + 0.5 Lu2O3 | 1 LuFe2O4 + 0.25 O2 | Fe | 2 | 2 | O | 3 | 3 | Lu | 2 | 2 | O | 3 | 3 | [78 empty] | Lu | 1 | 1 | Fe | 2 | 2 | O | 4 | 4 | O | 2 | 2
10.1016/j.radphyschem.2009.06.023 | Polycrystalline La0.9Sr0.1MnO3 and La0.9Ca0.1MnO3 <...> revealed that the samples were in a single phase. | solid-state | 0.45 La2O3 + 1 MnO2 + 0.1 SrCO3 == 1 La0.9Sr0.1MnO3 + 0.1 CO2 + 0.225 O2 | ['Sr0.1La0.9MnO3'] |  |  | 0.45 La2O3 + 1 MnO2 + 0.1 SrCO3 | 1 La0.9Sr0.1MnO3 + 0.1 CO2 + 0.225 O2 | La | 2 | 2 | O | 3 | 3 | Mn | 1 | 1 | O | 2 | 2 | Sr | 1 | 1 | C | 1 | 1 | O | 3 | 3 | [69 empty] | La | 0.9 | 0 | Sr | 0.1 | 0 | Mn | 1 | 1 | O | 3 | 3 | C | 1 | 1 | O | 2 | 2 | O | 2 | 2
10.1016/S0921-5107(01)00695-X | These composites containing two individual phases, <...> te. No additional or intermediate phase was noted. | solid-state | 1 BaO + 1 TiO2 == 1 BaTiO3 | ['BaTiO3'] | 1100 |  | 1 BaO + 1 TiO2 | 1 BaTiO3 | Ba | 1 | 1 | O | 1 | 1 | Ti | 1 | 1 | O | 2 | 2 | [78 empty] | Ba | 1 | 1 | Ti | 1 | 1 | O | 3 | 3
10.1016/s0022-3697(96)00116-3 | Ag2CdI4 was prepared from AgI and CdI2 obtained fr <...> ern of Ag2CdI4 corresponds to the standard values. | solid-state | 2 AgI + 1 CdI2 == 1 Ag2CdI4 | ['Ag2CdI4'] |  |  | 2 AgI + 1 CdI2 | 1 Ag2CdI4 | Ag | 1 | 1 | I | 1 | 1 | Cd | 1 | 1 | I | 2 | 2 | [78 empty] | Ag | 2 | 2 | Cd | 1 | 1 | I | 4 | 4
10.1016/j.snb.2005.11.031 | Powders of Ba(OH)2·8H2O and TiO2 of analytical rea <...> o formulate the paste for printing of thick films. | solid-state | 1 Ba(OH)2·8H2O + 1 TiO2 == 1 BaTiO3 + 9 H2O | ['BaTiO3'] | 1000 |  | 1 Ba(OH)2·8H2O + 1 TiO2 | 1 BaTiO3 + 9 H2O | Ba | 1 | 1 | O | 1 | 1 | H | 1 | 1 | H | 2 | 2 | O | 1 | 1 | Ti | 1 | 1 | O | 2 | 2 | [69 empty] | Ba | 1 | 1 | Ti | 1 | 1 | O | 3 | 3 | H | 2 | 2 | O | 1 | 1
10.1007/s10854-018-8717-9 | Both Y(Mn0.8Fe0.2)0.95Al0.05O3 (YMFAO) and Y0.95Bi <...> YMnO3 (YMn0.95Al0.05O3, YMAO) were also prepared. | solid-state | 0.2 Fe(NO3)3·9H2O + 0.8 Mn(CH3CO2)2·4H2O + 0.2 O2 + 1 Y(NO3)3·6H2O + 5.2 [OH-] == 1 YMn0.8Fe0.2O3 + 13.6 H2O + 1.6 [CH3COO-] + 3.6 [NO3-] | ['YMn0.8Fe0.2O3'] | 1723 |  | 0.2 Fe(NO3)3·9H2O + 0.8 Mn(CH3CO2)2·4H2O + 0.2 O2 + 1 Y(NO3)3·6H2O + 5.2 [OH-] | 1 YMn0.8Fe0.2O3 + 13.6 H2O + 1.6 [CH3COO-] + 3.6 [NO3-] | Fe | 1 | 1 | N | 1 | 1 | O | 3 | 3 | H | 2 | 2 | O | 1 | 1 | Mn | 1 | 1 | C | 1 | 1 | H | 3 | 3 | C | 1 | 1 | O | 2 | 2 | H | 2 | 2 | O | 1 | 1 | O | 2 | 2 | Y | 1 | 1 | N | 1 | 1 | O | 3 | 3 | H | 2 | 2 | O | 1 | 1 | O | 1 | 1 | H | 1 | 1 | [30 empty] | Y | 1 | 1 | Mn | 0.8 | 0 | Fe | 0.2 | 0 | O | 3 | 3 | H | 2 | 2 | O | 1 | 1 | C | 1 | 1 | H | 3 | 3 | C | 1 | 1 | O | 1 | 1 | O | 1 | 1 | N | 1 | 1 | O | 3 | 3
10.1016/j.ssi.2013.10.057 | Lithium argyrodite Li6PS5Br electrolyte was fabric <...> mosphere and ground again for further application. | solid-state | 2.5 Li2S + 1 LiBr + 0.5 P2S5 == 1 Li6PS5Br | ['Li6PS5Br'] |  |  | 2.5 Li2S + 1 LiBr + 0.5 P2S5 | 1 Li6PS5Br | Li | 2 | 2 | S | 1 | 1 | Li | 1 | 1 | Br | 1 | 1 | P | 2 | 2 | S | 5 | 5 | [72 empty] | Li | 6 | 6 | P | 1 | 1 | S | 5 | 5 | Br | 1 | 1
10.1007/s00339-017-1220-y | The composites (1-x)BTZr + (x)LF at x = 0; x = 0.0 <...> calculated using imageJ software from SEM images. | solid-state | 1.25 Fe2O3 + 0.25 Li2CO3 == 1 Li0.5Fe2.5O4 + 0.25 CO2 | ['Li0.5Fe2.5O4'] | 1150 |  | 1.25 Fe2O3 + 0.25 Li2CO3 | 1 Li0.5Fe2.5O4 + 0.25 CO2 | Fe | 2 | 2 | O | 3 | 3 | Li | 2 | 2 | C | 1 | 1 | O | 3 | 3 | [75 empty] | Li | 0.5 | 0 | Fe | 2.5 | 2 | O | 4 | 4 | C | 1 | 1 | O | 2 | 2
10.1038/s41598-018-19241-0 | CaCu3Ti4O12 powders were prepared by employing Ca( <...> at 700 °C in air for 1 h to achieve Ag migration. | solid-state | 1 Ca(OH)2 + 3 CuO + 4 TiO2 == 1 CaCu3Ti4O12 + 1 H2O | ['CaTi4Cu3O12'] | 1125 | 900 | 1 Ca(OH)2 + 3 CuO + 4 TiO2 | 1 CaCu3Ti4O12 + 1 H2O | Ca | 1 | 1 | O | 1 | 1 | H | 1 | 1 | Cu | 1 | 1 | O | 1 | 1 | Ti | 1 | 1 | O | 2 | 2 | [69 empty] | Ca | 1 | 1 | Cu | 3 | 3 | Ti | 4 | 4 | O | 12 | 12 | H | 2 | 2 | O | 1 | 1
10.1016/j.jcrysgro.2004.11.224 | A typical protocol for the preparation of VOHPO4·0 <...> ecovered solids were filtered and dried at 120 °C. | solid-state | 1 H3PO4 + 0.5 V2O5 == 1 VOHPO4·0.5H2O + 0.5 H2O + 0.25 O2 | ['VPH2O5.5'] |  |  | 1 H3PO4 + 0.5 V2O5 | 1 VOHPO4·0.5H2O + 0.5 H2O + 0.25 O2 | H | 3 | 3 | P | 1 | 1 | O | 4 | 4 | V | 2 | 2 | O | 5 | 5 | [75 empty] | V | 1 | 1 | O | 1 | 1 | H | 1 | 1 | P | 1 | 1 | O | 4 | 4 | H | 2 | 2 | O | 1 | 1 | H | 2 | 2 | O | 1 | 1 | O | 2 | 2
10.1007/s10854-012-0635-7 | In accordance with the glass formation region, a g <...> lass frits were then ball milled to a fine powder. | solid-state | 117.8 H3BO3 + 10.3 SiO2 + 1 SrCO3 == 1 SrO-58.9B2O3-10.3SiO2 + 1 CO2 + 176.7 H2O | ['SrB117.8Si10.3O198.3'] |  |  | 117.8 H3BO3 + 10.3 SiO2 + 1 SrCO3 | 1 SrO-58.9B2O3-10.3SiO2 + 1 CO2 + 176.7 H2O | H | 3 | 3 | B | 1 | 1 | O | 3 | 3 | Si | 1 | 1 | O | 2 | 2 | Sr | 1 | 1 | C | 1 | 1 | O | 3 | 3 | [66 empty] | Sr | 1 | 1 | O | 1 | 1 | B | 2 | 2 | O | 3 | 3 | Si | 1 | 1 | O | 2 | 2 | C | 1 | 1 | O | 2 | 2 | H | 2 | 2 | O | 1 | 1
10.1016/j.matchemphys.2010.03.075 | Thin films of composition In4Sn3O12 were deposited <...> showed only reflections attributable to In4Sn3O12. | solid-state | 2 In2O3 + 3 SnO2 == 1 In4Sn3O12 | ['In4Sn3O12'] |  |  | 2 In2O3 + 3 SnO2 | 1 In4Sn3O12 | In | 2 | 2 | O | 3 | 3 | Sn | 1 | 1 | O | 2 | 2 | [78 empty] | In | 4 | 4 | Sn | 3 | 3 | O | 12 | 12
10.1016/j.materresbull.2015.10.046 | The samples of YAG:Ce2O3 phosphor (nominal composi <...> e slightly ground with an agate mortar and pestle. | solid-state | 2.5 Al2O3 + 0.06 CeO2 + 1.47 Y2O3 == 1 Y2.94Ce0.06Al5O12 + 0.015 O2 | ['Ce0.06Y2.94Al5O12'] |  |  | 2.5 Al2O3 + 0.06 CeO2 + 1.47 Y2O3 | 1 Y2.94Ce0.06Al5O12 + 0.015 O2 | Al | 2 | 2 | O | 3 | 3 | Ce | 1 | 1 | O | 2 | 2 | Y | 2 | 2 | O | 3 | 3 | [72 empty] | Y | 2.94 | 2 | Ce | 0.06 | 0 | Al | 5 | 5 | O | 12 | 12 | O | 2 | 2
10.1016/j.jpowsour.2005.03.161 | Li2S-P2S5 glass-ceramics for solid electrolytes we <...> rmed in a dry Ar-filled glove box ([H2O] < 1 ppm). | solid-state | 1 Li2S + 1 P2S5 == 1 Li2S-P2S5 | ['Li2P2S6'] |  |  | 1 Li2S + 1 P2S5 | 1 Li2S-P2S5 | Li | 2 | 2 | S | 1 | 1 | P | 2 | 2 | S | 5 | 5 | [78 empty] | Li | 2 | 2 | S | 1 | 1 | P | 2 | 2 | S | 5 | 5
10.1021/cm302342v | A ∼5 g sample of polycrystalline Bi5PbTi3O14Cl was <...> yzed by X-ray powder diffraction (XRD) for purity. | solid-state | 2 Bi2O3 + 1 BiOCl + 1 PbO + 3 TiO2 == 1 Bi5PbTi3O14Cl | ['Ti3PbBi5O14Cl'] |  |  | 2 Bi2O3 + 1 BiOCl + 1 PbO + 3 TiO2 | 1 Bi5PbTi3O14Cl | Bi | 2 | 2 | O | 3 | 3 | Bi | 1 | 1 | O | 1 | 1 | Cl | 1 | 1 | Pb | 1 | 1 | O | 1 | 1 | Ti | 1 | 1 | O | 2 | 2 | [63 empty] | Bi | 5 | 5 | Pb | 1 | 1 | Ti | 3 | 3 | O | 14 | 14 | Cl | 1 | 1
10.1016/j.electacta.2013.02.118 | Al3+ and Cl- substituted NASICON-type Li3V2(PO4)3 <...> 0.2 mA cm-2 at ambient and elevated temperatures. | solid-state | 3 (NH4)2HPO4 + 1.5 Li2CO3 + 1 V2O5 == 1 Li3V2(PO4)3 + 1.5 CO2 + 4.5 H2O + 6 NH3 + 1 O2 | ['Li3V2P3O12'] | 900 | 300 | 3 (NH4)2HPO4 + 1.5 Li2CO3 + 1 V2O5 | 1 Li3V2(PO4)3 + 1.5 CO2 + 4.5 H2O + 6 NH3 + 1 O2 | N | 1 | 1 | H | 4 | 4 | H | 1 | 1 | P | 1 | 1 | O | 4 | 4 | Li | 2 | 2 | C | 1 | 1 | O | 3 | 3 | V | 2 | 2 | O | 5 | 5 | [60 empty] | Li | 3 | 3 | V | 2 | 2 | P | 1 | 1 | O | 4 | 4 | C | 1 | 1 | O | 2 | 2 | H | 2 | 2 | O | 1 | 1 | N | 1 | 1 | H | 3 | 3 | O | 2 | 2
10.1016/j.surfcoat.2012.12.004 | Silver tantalate powders were synthesized using a <...> ressure against the Inconel substrates for 15 min. | solid-state | 1 Ag2O + 2 Ta2O5 == 1 Ag2Ta4O11 | ['Ta4Ag2O11'] |  |  | 1 Ag2O + 2 Ta2O5 | 1 Ag2Ta4O11 | Ag | 2 | 2 | O | 1 | 1 | Ta | 2 | 2 | O | 5 | 5 | [78 empty] | Ag | 2 | 2 | Ta | 4 | 4 | O | 11 | 11
10.1016/s0022-3697(01)00071-3 | A 55ZrF4·17BaF2·23NaF·5EuF3 glass (ZBNE glass) in <...> ed glass was cut into pieces of 8×8×2 mm3 in size. | solid-state | 17 BaF2 + 5 EuF3 + 23 NaF + 55 ZrF4 == 1 55ZrF4-17BaF2-23NaF-5EuF3 | ['Na23Ba17Eu5Zr55F292'] |  |  | 17 BaF2 + 5 EuF3 + 23 NaF + 55 ZrF4 | 1 55ZrF4-17BaF2-23NaF-5EuF3 | Ba | 1 | 1 | F | 2 | 2 | Eu | 1 | 1 | F | 3 | 3 | Na | 1 | 1 | F | 1 | 1 | Zr | 1 | 1 | F | 4 | 4 | [66 empty] | Zr | 1 | 1 | F | 4 | 4 | Ba | 1 | 1 | F | 2 | 2 | Na | 1 | 1 | F | 1 | 1 | Eu | 1 | 1 | F | 3 | 3
10.1007/s10853-018-2127-5 | Commercial high-purity powders of magnesium (Mg; 9 <...> the same as the materials prepared by SSR and SPS. | solid-state | 3 Mg + 2 Sb == 1 Mg3Sb2 | ['Mg3Sb2'] |  |  | 3 Mg + 2 Sb | 1 Mg3Sb2 | Mg | 1 | 1 | Sb | 1 | 1 | [84 empty] | Mg | 3 | 3 | Sb | 2 | 2
10.1016/j.jcrysgro.2013.04.047 | High purity Bi2O3 (99.999%) and SiO2 (99.99%) powd <...> size of the two polished crystals is Φ25×100 mm3. | solid-state | 1 Bi2O3 + 1 SiO2 == 1 Bi2O3-SiO2 | ['SiBi2O5'] | 950 |  | 1 Bi2O3 + 1 SiO2 | 1 Bi2O3-SiO2 | Bi | 2 | 2 | O | 3 | 3 | Si | 1 | 1 | O | 2 | 2 | [78 empty] | Bi | 2 | 2 | O | 3 | 3 | Si | 1 | 1 | O | 2 | 2
10.1007/s10853-014-8810-2 | Three groups of samples were prepared by the solid <...> ds was also prepared by the same sintering method. | solid-state | 2.5 Al2O3 + 0.75 Tb4O7 == 1 Tb3Al5O12 + 0.375 O2 | ['Tb3Al5O12'] | 1660 |  | 2.5 Al2O3 + 0.75 Tb4O7 | 1 Tb3Al5O12 + 0.375 O2 | Al | 2 | 2 | O | 3 | 3 | Tb | 4 | 4 | O | 7 | 7 | [78 empty] | Tb | 3 | 3 | Al | 5 | 5 | O | 12 | 12 | O | 2 | 2
10.1016/S0304-8853(00)00484-4 | Bulk MnFe2O4 was prepared in polycrystalline form <...> scopy (TEM) were used to characterize the samples. | solid-state | 1 Fe2O3 + 1 MnO == 1 MnFe2O4 | ['MnFe2O4'] | 1150 | 900 | 1 Fe2O3 + 1 MnO | 1 MnFe2O4 | Fe | 2 | 2 | O | 3 | 3 | Mn | 1 | 1 | O | 1 | 1 | [78 empty] | Mn | 1 | 1 | Fe | 2 | 2 | O | 4 | 4
10.1016/j.ijhydene.2017.05.109 | The electrolyte powder (BaZr0.1Ce0.7Y0.2O3, BZCY) <...> isk was 13 mm in diameter and 1.2 mm in thickness. | solid-state | 1 BaCO3 + 0.7 CeO2 + 0.05 O2 + 0.1 Y2O3 + 0.1 ZrO2 == 1 BaZr0.1Ce0.7Y0.2O3 + 1 CO2 | ['BaCe0.7Y0.2Zr0.1O3'] | 1500 |  | 1 BaCO3 + 0.7 CeO2 + 0.05 O2 + 0.1 Y2O3 + 0.1 ZrO2 | 1 BaZr0.1Ce0.7Y0.2O3 + 1 CO2 | Ba | 1 | 1 | C | 1 | 1 | O | 3 | 3 | Ce | 1 | 1 | O | 2 | 2 | O | 2 | 2 | Y | 2 | 2 | O | 3 | 3 | Zr | 1 | 1 | O | 2 | 2 | [60 empty] | Ba | 1 | 1 | Zr | 0.1 | 0 | Ce | 0.7 | 0 | Y | 0.2 | 0 | O | 3 | 3 | C | 1 | 1 | O | 2 | 2
10.1016/S0168-9002(02)00734-9 | The PWO samples (whose list is in Table 1) were gr <...> m of PbO-WO3 system, which shows a congruent melt. | solid-state | 1 PbO + 1 WO3 == 1 PbO-WO3 | ['WPbO4'] |  |  | 1 PbO + 1 WO3 | 1 PbO-WO3 | Pb | 1 | 1 | O | 1 | 1 | W | 1 | 1 | O | 3 | 3 | [78 empty] | Pb | 1 | 1 | O | 1 | 1 | W | 1 | 1 | O | 3 | 3
10.1016/j.ceramint.2011.06.032 | The preparation of NaBaPO4:Eu3+ was carried out by <...> h. The products were quenched to room temperature. | solid-state | 1 BaCO3 + 1 NH4H2PO4 + 0.5 Na2CO3 == 1 NaBaPO4 + 1.5 CO2 + 1.5 H2O + 1 NH3 ; target NaBaPO4 with additives Eu via Eu2O3 ; target NaBaPO4 with additives Eu via Eu2O3 | ['NaBaPO4'] |  |  | 1 BaCO3 + 1 NH4H2PO4 + 0.5 Na2CO3 | 1 NaBaPO4 + 1.5 CO2 + 1.5 H2O + 1 NH3 ; target NaBaPO4 with additives Eu via Eu2O3 ; target NaBaPO4 with additives Eu via Eu2O3 | Ba | 1 | 1 | C | 1 | 1 | O | 3 | 3 | N | 1 | 1 | H | 4 | 4 | H | 2 | 2 | P | 1 | 1 | O | 4 | 4 | Na | 2 | 2 | C | 1 | 1 | O | 3 | 3 | [57 empty] | Na | 1 | 1 | Ba | 1 | 1 | P | 1 | 1 | O | 4 | 4 | C | 1 | 1 | O | 2 | 2 | H | 2 | 2 | O | 1 | 1 | N | 1 | 1 | H | 3 | 3 | Na | 1 | 1 | Ba | 1 | 1 | P | 1 | 1 | O | 4 | 4 | Eu | 1 | 1 | Eu | 2 | 2 | O | 3 | 3 | Na | 1 | 1 | Ba | 1 | 1 | P | 1 | 1 | O | 4 | 4 | Eu | 1 | 1 | Eu | 2 | 2 | O | 3 | 3
10.1016/j.jnoncrysol.2015.07.010 | For the comparison of the up-conversion properties <...> ered at 750 °C for 2 h in dry nitrogen atmosphere. | solid-state | 1 LiF + 1 YF3 == 1 LiYF4 | ['LiYF4'] | 750 |  | 1 LiF + 1 YF3 | 1 LiYF4 | Li | 1 | 1 | F | 1 | 1 | Y | 1 | 1 | F | 3 | 3 | [78 empty] | Li | 1 | 1 | Y | 1 | 1 | F | 4 | 4
10.1016/s0022-3093(99)00564-5 | The Nd and Al-doped SiO2 glasses and the Nd2Al2Si3 <...> ferent glass samples studied are given in Table 1. | solid-state | 1 Al2O3 + 1 Nd2O3 + 3 SiO2 == 1 Nd2Al2Si3O12 | ['Nd2Al2Si3O12'] |  |  | 1 Al2O3 + 1 Nd2O3 + 3 SiO2 | 1 Nd2Al2Si3O12 | Al | 2 | 2 | O | 3 | 3 | Nd | 2 | 2 | O | 3 | 3 | Si | 1 | 1 | O | 2 | 2 | [72 empty] | Nd | 2 | 2 | Al | 2 | 2 | Si | 3 | 3 | O | 12 | 12
10.1016/j.jnoncrysol.2013.06.023 | The three BaO-TiO2-SiO2 glasses were chosen on the <...> arent sample in Figure 1 called hereafter WQ-APS). | solid-state | 1 BaCO3 + 1 SiO2 + 1 TiO2 == 1 BaO-TiO2-SiO2 + 1 CO2 | ['BaTiSiO5'] |  |  | 1 BaCO3 + 1 SiO2 + 1 TiO2 | 1 BaO-TiO2-SiO2 + 1 CO2 | Ba | 1 | 1 | C | 1 | 1 | O | 3 | 3 | Si | 1 | 1 | O | 2 | 2 | Ti | 1 | 1 | O | 2 | 2 | [69 empty] | Ba | 1 | 1 | O | 1 | 1 | Ti | 1 | 1 | O | 2 | 2 | Si | 1 | 1 | O | 2 | 2 | C | 1 | 1 | O | 2 | 2
10.1016/j.jnoncrysol.2007.11.003 | GeS2 glass was prepared by mixing and reacting app <...> rated to be similar to those reported previously . | solid-state | 1 Ge + 2 S == 1 GeS2 | ['GeS2'] |  |  | 1 Ge + 2 S | 1 GeS2 | Ge | 1 | 1 | S | 1 | 1 | [84 empty] | Ge | 1 | 1 | S | 2 | 2
10.1016/j.jnoncrysol.2011.08.006 | Nb2O5-SrO-P2O5 glasses were prepared by melting a <...> alumina crucibles during high temperature melting. | solid-state | 2 NH4H2PO4 + 1 Nb2O5 + 1 SrCO3 == 1 Nb2O5-SrO-P2O5 + 1 CO2 + 3 H2O + 2 NH3 | ['SrNb2P2O11'] |  |  | 2 NH4H2PO4 + 1 Nb2O5 + 1 SrCO3 | 1 Nb2O5-SrO-P2O5 + 1 CO2 + 3 H2O + 2 NH3 | N | 1 | 1 | H | 4 | 4 | H | 2 | 2 | P | 1 | 1 | O | 4 | 4 | Nb | 2 | 2 | O | 5 | 5 | Sr | 1 | 1 | C | 1 | 1 | O | 3 | 3 | [60 empty] | Nb | 2 | 2 | O | 5 | 5 | Sr | 1 | 1 | O | 1 | 1 | P | 2 | 2 | O | 5 | 5 | C | 1 | 1 | O | 2 | 2 | H | 2 | 2 | O | 1 | 1 | N | 1 | 1 | H | 3 | 3
10.1039/C5TB02426A | Glasses in the system SiO2-P2O5-CaO-Na2O-Li2O/K2O <...> a steel mortar and sieved using analytical sieves. | solid-state | 1 Ca(H2PO4)2·H2O + 1 Na2CO3 + 1 SiO2 == 1 SiO2-P2O5-CaO-Na2O + 1 CO2 + 3 H2O | ['Na2CaSiP2O9'] |  |  | 1 Ca(H2PO4)2·H2O + 1 Na2CO3 + 1 SiO2 | 1 SiO2-P2O5-CaO-Na2O + 1 CO2 + 3 H2O | Ca | 1 | 1 | H | 2 | 2 | P | 1 | 1 | O | 4 | 4 | H | 2 | 2 | O | 1 | 1 | Na | 2 | 2 | C | 1 | 1 | O | 3 | 3 | Si | 1 | 1 | O | 2 | 2 | [57 empty] | Si | 1 | 1 | O | 2 | 2 | P | 2 | 2 | O | 5 | 5 | Ca | 1 | 1 | O | 1 | 1 | Na | 2 | 2 | O | 1 | 1 | C | 1 | 1 | O | 2 | 2 | H | 2 | 2 | O | 1 | 1
10.1016/j.jmbbm.2013.10.011 | Ca3(PO4)2 was prepared by solid state reaction bet <...> aO, 0.38±0.02 wt% of MgO, Ca/P molar ratio = 1.52. | solid-state | 3 CaO + 1 P2O5 == 1 Ca3(PO4)2 | ['Ca3P2O8'] |  |  | 3 CaO + 1 P2O5 | 1 Ca3(PO4)2 | Ca | 1 | 1 | O | 1 | 1 | P | 2 | 2 | O | 5 | 5 | [78 empty] | Ca | 3 | 3 | P | 1 | 1 | O | 4 | 4
10.1016/j.optmat.2011.09.016 | The Bi2O3-GeO2 glass samples were prepared by the <...> ly, the melt was chilled to solid in a brass mold. | solid-state | 1 Bi2O3 + 1 GeO2 == 1 Bi2O3-GeO2 | ['GeBi2O5'] |  |  | 1 Bi2O3 + 1 GeO2 | 1 Bi2O3-GeO2 | Bi | 2 | 2 | O | 3 | 3 | Ge | 1 | 1 | O | 2 | 2 | [78 empty] | Bi | 2 | 2 | O | 3 | 3 | Ge | 1 | 1 | O | 2 | 2
10.1016/j.jct.2006.10.019 | Na2ZrO3 was prepared from NaNO3 (mass fraction pur <...> emming from the side in contact with the YSZ disk. | solid-state | 2 NaNO3 + 1 ZrO(NO3)2 + 4 [OH-] == 1 Na2ZrO3 + 2 H2O + 4 [NO3-] | ['Na2ZrO3'] | 1153 |  | 2 NaNO3 + 1 ZrO(NO3)2 + 4 [OH-] | 1 Na2ZrO3 + 2 H2O + 4 [NO3-] | Na | 1 | 1 | N | 1 | 1 | O | 3 | 3 | Zr | 1 | 1 | O | 1 | 1 | N | 1 | 1 | O | 3 | 3 | O | 1 | 1 | H | 1 | 1 | [63 empty] | Na | 2 | 2 | Zr | 1 | 1 | O | 3 | 3 | H | 2 | 2 | O | 1 | 1 | N | 1 | 1 | O | 3 | 3
10.1016/s0167-2738(02)00821-4 | Perovskite powders, LSCF and LSGF, were synthesize <...> osity of the coating layer at 800-1250 °C for 2 h. | solid-state | 0.2 Co(NO3)2·6H2O + 0.4 Fe2O3 + 0.3 La2O3 + 0.15 O2 + 0.4 SrCO3 + 0.4 [OH-] == 1 La0.6Sr0.4Co0.2Fe0.8O3 + 0.4 CO2 + 1.4 H2O + 0.4 [NO3-] | ['Sr0.4La0.6Fe0.8Co0.2O3'] | 1500 | 1250 | 0.2 Co(NO3)2·6H2O + 0.4 Fe2O3 + 0.3 La2O3 + 0.15 O2 + 0.4 SrCO3 + 0.4 [OH-] | 1 La0.6Sr0.4Co0.2Fe0.8O3 + 0.4 CO2 + 1.4 H2O + 0.4 [NO3-] | Co | 1 | 1 | N | 1 | 1 | O | 3 | 3 | H | 2 | 2 | O | 1 | 1 | Fe | 2 | 2 | O | 3 | 3 | La | 2 | 2 | O | 3 | 3 | O | 2 | 2 | Sr | 1 | 1 | C | 1 | 1 | O | 3 | 3 | O | 1 | 1 | H | 1 | 1 | [45 empty] | La | 0.6 | 0 | Sr | 0.4 | 0 | Co | 0.2 | 0 | Fe | 0.8 | 0 | O | 3 | 3 | C | 1 | 1 | O | 2 | 2 | H | 2 | 2 | O | 1 | 1 | N | 1 | 1 | O | 3 | 3
10.1016/j.msea.2006.02.385 | LSGF was fabricated using a conventional solid-sta <...> ated-stream was measured using gas chromatography. | solid-state | 0.2 Fe2O3 + 0.3 Ga2O3 + 0.35 La2O3 + 0.075 O2 + 0.3 SrCO3 == 1 La0.7Sr0.3Ga0.6Fe0.4O3 + 0.3 CO2 | ['Sr0.3La0.7Fe0.4Ga0.6O3'] | 1500 | 1250 | 0.2 Fe2O3 + 0.3 Ga2O3 + 0.35 La2O3 + 0.075 O2 + 0.3 SrCO3 | 1 La0.7Sr0.3Ga0.6Fe0.4O3 + 0.3 CO2 | Fe | 2 | 2 | O | 3 | 3 | Ga | 2 | 2 | O | 3 | 3 | La | 2 | 2 | O | 3 | 3 | O | 2 | 2 | Sr | 1 | 1 | C | 1 | 1 | O | 3 | 3 | [60 empty] | La | 0.7 | 0 | Sr | 0.3 | 0 | Ga | 0.6 | 0 | Fe | 0.4 | 0 | O | 3 | 3 | C | 1 | 1 | O | 2 | 2
10.1016/s0167-2738(02)00821-4 | Perovskite powders, LSCF and LSGF, were synthesize <...> osity of the coating layer at 800-1250 °C for 2 h. | solid-state | 1 Co(NO3)2·6H2O + 0.3 La2O3 + 0.35 O2 + 0.4 SrCO3 + 2 [OH-] == 1 La0.6Sr0.4CoO3 + 0.4 CO2 + 7 H2O + 2 [NO3-] | ['Sr0.4La0.6CoO3'] | 1500 | 1250 | 1 Co(NO3)2·6H2O + 0.3 La2O3 + 0.35 O2 + 0.4 SrCO3 + 2 [OH-] | 1 La0.6Sr0.4CoO3 + 0.4 CO2 + 7 H2O + 2 [NO3-] | Co | 1 | 1 | N | 1 | 1 | O | 3 | 3 | H | 2 | 2 | O | 1 | 1 | La | 2 | 2 | O | 3 | 3 | O | 2 | 2 | Sr | 1 | 1 | C | 1 | 1 | O | 3 | 3 | O | 1 | 1 | H | 1 | 1 | [51 empty] | La | 0.6 | 0 | Sr | 0.4 | 0 | Co | 1 | 1 | O | 3 | 3 | C | 1 | 1 | O | 2 | 2 | H | 2 | 2 | O | 1 | 1 | N | 1 | 1 | O | 3 | 3
10.1016/j.ssi.2015.02.014 | The Li10GeP2S12 and Li3.25Ge0.25P0.75S4 solid elec <...> esses were conducted in an argon-filled glove box. | solid-state | 0.25 GeS2 + 1.625 Li2S + 0.375 P2S5 == 1 Li3.25Ge0.25P0.75S4 | ['Li3.25Ge0.25P0.75S4'] |  |  | 0.25 GeS2 + 1.625 Li2S + 0.375 P2S5 | 1 Li3.25Ge0.25P0.75S4 | Ge | 1 | 1 | S | 2 | 2 | Li | 2 | 2 | S | 1 | 1 | P | 2 | 2 | S | 5 | 5 | [72 empty] | Li | 3.25 | 3 | Ge | 0.25 | 0 | P | 0.75 | 0 | S | 4 | 4
10.1016/j.ssi.2006.07.005 | Ba4Ca2Nb2O11 and Sr6Ta2O11 were synthesized from p <...> a = 8.3237 Å for Sr6Ta2O11, as described earlier . | solid-state | 6 SrCO3 + 1 Ta2O5 == 1 Sr6Ta2O11 + 6 CO2 | ['Sr6Ta2O11'] |  | 100 | 6 SrCO3 + 1 Ta2O5 | 1 Sr6Ta2O11 + 6 CO2 | Sr | 1 | 1 | C | 1 | 1 | O | 3 | 3 | Ta | 2 | 2 | O | 5 | 5 | [75 empty] | Sr | 6 | 6 | Ta | 2 | 2 | O | 11 | 11 | C | 1 | 1 | O | 2 | 2
10.1016/j.electacta.2009.12.038 | To study possible correlation of CF with the synth <...> rvice Central d'Analyse - CNRS (Vernaison France). | solid-state | 0.55 Li2CO3 + 1.5 V2O5 == 1 Li1.1V3O8 + 0.55 CO2 + 0.025 O2 | ['Li1.1V3O8'] |  |  | 0.55 Li2CO3 + 1.5 V2O5 | 1 Li1.1V3O8 + 0.55 CO2 + 0.025 O2 | Li | 2 | 2 | C | 1 | 1 | O | 3 | 3 | V | 2 | 2 | O | 5 | 5 | [75 empty] | Li | 1.1 | 1 | V | 3 | 3 | O | 8 | 8 | C | 1 | 1 | O | 2 | 2 | O | 2 | 2
10.1016/j.electacta.2008.06.013 | 10Y-SZO (SrZr0.9Y0.1O3-α) and 10Y-SZCO (SrZr0.5Ce0 <...> sured by a DC 4 probe method is shown in Table 1 . | solid-state | 0.025 O2 + 1 SrCO3 + 0.05 Y2O3 + 0.9 ZrO2 == 1 SrZr0.9Y0.1O3 + 1 CO2 | ['SrY0.1Zr0.9O3'] | 1700 | 1350 | 0.025 O2 + 1 SrCO3 + 0.05 Y2O3 + 0.9 ZrO2 | 1 SrZr0.9Y0.1O3 + 1 CO2 | O | 2 | 2 | Sr | 1 | 1 | C | 1 | 1 | O | 3 | 3 | Y | 2 | 2 | O | 3 | 3 | Zr | 1 | 1 | O | 2 | 2 | [66 empty] | Sr | 1 | 1 | Zr | 0.9 | 0 | Y | 0.1 | 0 | O | 3 | 3 | C | 1 | 1 | O | 2 | 2
10.1039/c8ta01531g | Polycrystalline powders of Cu3AgSe2 (x = 1), CuAgS <...> nometry using a Quantachrome micro Ultrapyc 1200e. | solid-state | 1 Ag + 1 Cu + 1 Se == 1 CuAgSe | ['AgCuSe'] |  |  | 1 Ag + 1 Cu + 1 Se | 1 CuAgSe | Ag | 1 | 1 | Cu | 1 | 1 | Se | 1 | 1 | [81 empty] | Cu | 1 | 1 | Ag | 1 | 1 | Se | 1 | 1
10.1016/j.ssi.2014.01.030 | Ce0.8Gd0.2O1.9 (CGO) solid electrolyte was synthes <...> axially (100 MPa) and sintered for 4 h at 1500 °C. | solid-state | 0.8 Ce(NO3)3 + 0.2 Gd(NO3)3 + 0.2 O2 + 3 [OH-] == 1 Ce0.8Gd0.2O1.9 + 1.5 H2O + 3 [NO3-] | ['Gd0.2Ce0.8O1.9'] | 1500 | 500 | 0.8 Ce(NO3)3 + 0.2 Gd(NO3)3 + 0.2 O2 + 3 [OH-] | 1 Ce0.8Gd0.2O1.9 + 1.5 H2O + 3 [NO3-] | Ce | 1 | 1 | N | 1 | 1 | O | 3 | 3 | Gd | 1 | 1 | N | 1 | 1 | O | 3 | 3 | O | 2 | 2 | O | 1 | 1 | H | 1 | 1 | [63 empty] | Ce | 0.8 | 0 | Gd | 0.2 | 0 | O | 1.9 | 1 | H | 2 | 2 | O | 1 | 1 | N | 1 | 1 | O | 3 | 3
10.1016/j.jpowsour.2011.06.096 | BCFN was prepared using a solid-state reaction met <...> ere obtained through analysis of the XRD patterns. | solid-state | 1 BaCO3 + 0.233 Co3O4 + 0.1 Fe2O3 + 0.05 Nb2O5 + 0.258 O2 == 1 BaCo0.7Fe0.2Nb0.1O3 + 1 CO2 | ['BaNb0.1Fe0.2Co0.7O3'] |  |  | 1 BaCO3 + 0.233 Co3O4 + 0.1 Fe2O3 + 0.05 Nb2O5 + 0.258 O2 | 1 BaCo0.7Fe0.2Nb0.1O3 + 1 CO2 | Ba | 1 | 1 | C | 1 | 1 | O | 3 | 3 | Co | 3 | 3 | O | 4 | 4 | Fe | 2 | 2 | O | 3 | 3 | Nb | 2 | 2 | O | 5 | 5 | O | 2 | 2 | [60 empty] | Ba | 1 | 1 | Co | 0.7 | 0 | Fe | 0.2 | 0 | Nb | 0.1 | 0 | O | 3 | 3 | C | 1 | 1 | O | 2 | 2
10.1016/j.jeurceramsoc.2006.04.114 | AlMgB14-TiB2 powder mixtures for hot pressing were <...> d and loaded into a graphite die for hot pressing. | solid-state | 1 AlMgB14 + 1 TiB2 == 1 AlMgB14-TiB2 | ['MgTiAlB16'] |  |  | 1 AlMgB14 + 1 TiB2 | 1 AlMgB14-TiB2 | Al | 1 | 1 | Mg | 1 | 1 | B | 14 | 14 | Ti | 1 | 1 | B | 2 | 2 | [75 empty] | Al | 1 | 1 | Mg | 1 | 1 | B | 14 | 14 | Ti | 1 | 1 | B | 2 | 2
10.1016/j.jmmm.2016.06.007 | Bulk pellets of ZnO, Zn0.97Al0.03O, Zn0.95Fe0.05O <...> easured by Quantum Design's MPMS SQUID VSM-7Tesla. | solid-state | 0.025 Fe2O3 + 0.95 ZnO == 1 Zn0.95Fe0.05O + 0.012 O2 | ['Fe0.05Zn0.95O'] | 950 |  | 0.025 Fe2O3 + 0.95 ZnO | 1 Zn0.95Fe0.05O + 0.012 O2 | Fe | 2 | 2 | O | 3 | 3 | Zn | 1 | 1 | O | 1 | 1 | [78 empty] | Zn | 0.95 | 0 | Fe | 0.05 | 0 | O | 1 | 1 | O | 2 | 2
10.1016/j.ssi.2018.03.011 | Polycrystalline samples of Ni0.98Li0.02O and Zn0.9 <...> r) was used to verify phase purity of the samples. | solid-state | 0.01 Al2O3 + 0.98 ZnO == 1 Zn0.98Al0.02O + 0.005 O2 | ['Zn0.98Al0.02O'] | 1350 | 900 | 0.01 Al2O3 + 0.98 ZnO | 1 Zn0.98Al0.02O + 0.005 O2 | Al | 2 | 2 | O | 3 | 3 | Zn | 1 | 1 | O | 1 | 1 | [78 empty] | Zn | 0.98 | 0 | Al | 0.02 | 0 | O | 1 | 1 | O | 2 | 2
10.1016/s0167-2738(01)00992-4 | To produce LiNiO2, appropriate amounts of LiNO3 an <...> y method in order to identify the obtained phases. | solid-state | 1 LiNO3 + 1 Ni(OH)2 + 0.25 O2 + 1 [OH-] == 1 LiNiO2 + 1.5 H2O + 1 [NO3-] | ['LiNiO2'] |  |  | 1 LiNO3 + 1 Ni(OH)2 + 0.25 O2 + 1 [OH-] | 1 LiNiO2 + 1.5 H2O + 1 [NO3-] | Li | 1 | 1 | N | 1 | 1 | O | 3 | 3 | Ni | 1 | 1 | O | 1 | 1 | H | 1 | 1 | O | 2 | 2 | O | 1 | 1 | H | 1 | 1 | [63 empty] | Li | 1 | 1 | Ni | 1 | 1 | O | 2 | 2 | H | 2 | 2 | O | 1 | 1 | N | 1 | 1 | O | 3 | 3
10.1016/j.jnoncrysol.2014.12.023 | A glass sample with the composition of stoichiomet <...> d for laser modification and optical measurements. | solid-state | 25 Al2O3 + 25 B2O3 + 50 BaF2 == 1 50BaF2-25Al2O3-25B2O3 | ['Ba50Al50B50O150F100'] |  |  | 25 Al2O3 + 25 B2O3 + 50 BaF2 | 1 50BaF2-25Al2O3-25B2O3 | Al | 2 | 2 | O | 3 | 3 | B | 2 | 2 | O | 3 | 3 | Ba | 1 | 1 | F | 2 | 2 | [72 empty] | Ba | 1 | 1 | F | 2 | 2 | Al | 2 | 2 | O | 3 | 3 | B | 2 | 2 | O | 3 | 3
10.1016/j.cryogenics.2006.09.007 | The elements of Bi (6N) and Sb (6N) were weighed a <...> ssed at 523 K under 250 MPa for 2 h, respectively. | solid-state | 85 Bi + 15 Sb == 1 Bi85Sb15 | ['Bi85Sb15'] |  |  | 85 Bi + 15 Sb | 1 Bi85Sb15 | Bi | 1 | 1 | Sb | 1 | 1 | [84 empty] | Bi | 85 | 85 | Sb | 15 | 15
10.1016/j.optmat.2012.02.046 | LGS, LNGA and LTGA single crystals were grown usin <...> and the chemical composition of the grown crystal. | solid-state | 0.1 Al2O3 + 2.65 Ga2O3 + 1.5 La2O3 + 0.25 Nb2O5 == 1 La3Nb0.5Ga5.3Al0.2O14 | ['La3Nb0.5Ga5.3Al0.2O14'] |  |  | 0.1 Al2O3 + 2.65 Ga2O3 + 1.5 La2O3 + 0.25 Nb2O5 | 1 La3Nb0.5Ga5.3Al0.2O14 | Al | 2 | 2 | O | 3 | 3 | Ga | 2 | 2 | O | 3 | 3 | La | 2 | 2 | O | 3 | 3 | Nb | 2 | 2 | O | 5 | 5 | [66 empty] | La | 3 | 3 | Nb | 0.5 | 0 | Ga | 5.3 | 5 | Al | 0.2 | 0 | O | 14 | 14
10.1016/s0167-2738(97)00107-0 | FeVO4 was prepared from a solid state reaction of <...> easurement referring to JCPDS files (No. 38-1372). | solid-state | 0.5 Fe2O3 + 0.5 V2O5 == 1 FeVO4 | ['VFeO4'] |  |  | 0.5 Fe2O3 + 0.5 V2O5 | 1 FeVO4 | Fe | 2 | 2 | O | 3 | 3 | V | 2 | 2 | O | 5 | 5 | [78 empty] | Fe | 1 | 1 | V | 1 | 1 | O | 4 | 4
10.1021/ic502659e | β-CuGaO2 was synthesized via ion-exchange of Na+ <...> 2O were detected in the sample after ion exchange. | solid-state | 0.5 Ga2O3 + 0.5 Na2CO3 == 1 NaGaO2 + 0.5 CO2 | ['NaGaO2'] |  |  | 0.5 Ga2O3 + 0.5 Na2CO3 | 1 NaGaO2 + 0.5 CO2 | Ga | 2 | 2 | O | 3 | 3 | Na | 2 | 2 | C | 1 | 1 | O | 3 | 3 | [75 empty] | Na | 1 | 1 | Ga | 1 | 1 | O | 2 | 2 | C | 1 | 1 | O | 2 | 2
10.1016/S0022-0248(00)00417-6 | The starting materials, of >99.99% purity, were pr <...> ce-heated furnace at about 1000 °C for 6 h in air. | solid-state | 0.5 Ga2O3 + 0.5 Li2CO3 == 1 LiGaO2 + 0.5 CO2 | ['LiGaO2'] |  |  | 0.5 Ga2O3 + 0.5 Li2CO3 | 1 LiGaO2 + 0.5 CO2 | Ga | 2 | 2 | O | 3 | 3 | Li | 2 | 2 | C | 1 | 1 | O | 3 | 3 | [75 empty] | Li | 1 | 1 | Ga | 1 | 1 | O | 2 | 2 | C | 1 | 1 | O | 2 | 2
10.1016/j.jpcs.2014.12.005 | The bulk polycrystalline REO0.5F0.5BiS2 (RE=La, Pr <...> was performed using the standard FullProf program. | solid-state | 1 Bi + 0.417 La2O3 + 0.167 LaF3 + 2 S == 1 LaO0.5F0.5BiS2 + 0.375 O2 | ['LaBiS2O0.5F0.5'] |  |  | 1 Bi + 0.417 La2O3 + 0.167 LaF3 + 2 S | 1 LaO0.5F0.5BiS2 + 0.375 O2 | Bi | 1 | 1 | La | 2 | 2 | O | 3 | 3 | La | 1 | 1 | F | 3 | 3 | S | 1 | 1 | [72 empty] | La | 1 | 1 | O | 0.5 | 0 | F | 0.5 | 0 | Bi | 1 | 1 | S | 2 | 2 | O | 2 | 2
10.1016/j.apcatb.2017.01.016 | Synthesis of KMBO. KZBO powder were prepared by em <...> O3 were prepared for the synthesis of KCBO powder. | solid-state | 5 H3BO3 + 1.5 K2CO3 + 1 ZnO == 1 K3ZnB5O10 + 1.5 CO2 + 7.5 H2O | ['K3ZnB5O10'] |  |  | 5 H3BO3 + 1.5 K2CO3 + 1 ZnO | 1 K3ZnB5O10 + 1.5 CO2 + 7.5 H2O | H | 3 | 3 | B | 1 | 1 | O | 3 | 3 | K | 2 | 2 | C | 1 | 1 | O | 3 | 3 | Zn | 1 | 1 | O | 1 | 1 | [66 empty] | K | 3 | 3 | Zn | 1 | 1 | B | 5 | 5 | O | 10 | 10 | C | 1 | 1 | O | 2 | 2 | H | 2 | 2 | O | 1 | 1
10.1016/j.electacta.2010.06.009 | The LiV3O8 powder was prepared by following liquid <...> n rapid annealing furnace, using ECOPIA, RTA-1000. | solid-state | 1 LiOH·H2O + 1.5 V2O5 == 1 LiV3O8 + 1.5 H2O | ['LiV3O8'] | 550 |  | 1 LiOH·H2O + 1.5 V2O5 | 1 LiV3O8 + 1.5 H2O | Li | 1 | 1 | O | 1 | 1 | H | 1 | 1 | H | 2 | 2 | O | 1 | 1 | V | 2 | 2 | O | 5 | 5 | [69 empty] | Li | 1 | 1 | V | 3 | 3 | O | 8 | 8 | H | 2 | 2 | O | 1 | 1
10.1016/s0378-7753(03)00150-2 | Pure A-Li3M2(PO4)3 (M: Fe, V) powders were obtaine <...> ect solid state synthesis (particle sizes >50 μm). | solid-state | 3 LiH2PO4 + 2 NH4VO3 == 1 Li3M2(PO4)3 + 4 H2O + 2 NH3 + 1 O2; M = V | ['Li3V2P3O12'] |  |  | 3 LiH2PO4 + 2 NH4VO3 | 1 Li3M2(PO4)3 + 4 H2O + 2 NH3 + 1 O2; M = V | Li | 1 | 1 | H | 2 | 2 | P | 1 | 1 | O | 4 | 4 | N | 1 | 1 | H | 4 | 4 | V | 1 | 1 | O | 3 | 3 | [66 empty] | Li | 3 | 3 | M | 2 | 2 | P | 1 | 1 | O | 4 | 4 | H | 2 | 2 | O | 1 | 1 | N | 1 | 1 | H | 3 | 3 | O | 2 | 2 | M | 1 | 1 | V | 1 | 1
10.1016/s0378-7753(03)00150-2 | Pure A-Li3M2(PO4)3 (M: Fe, V) powders were obtaine <...> ect solid state synthesis (particle sizes >50 μm). | solid-state | 3 LiH2PO4 + 2 NH4VO3 == 1 Li3V2(PO4)3 + 4 H2O + 2 NH3 + 1 O2 | ['Li3V2P3O12'] |  |  | 3 LiH2PO4 + 2 NH4VO3 | 1 Li3V2(PO4)3 + 4 H2O + 2 NH3 + 1 O2 | Li | 1 | 1 | H | 2 | 2 | P | 1 | 1 | O | 4 | 4 | N | 1 | 1 | H | 4 | 4 | V | 1 | 1 | O | 3 | 3 | [66 empty] | Li | 3 | 3 | V | 2 | 2 | P | 1 | 1 | O | 4 | 4 | H | 2 | 2 | O | 1 | 1 | N | 1 | 1 | H | 3 | 3 | O | 2 | 2
10.1021/jp200127b | Nanocrystalline LiFePO4 was prepared by a solid-st <...> rystal sizes, microstructure, and phase fractions. | solid-state | 1 Fe(C2O4)·2H2O + 0.5 Li2CO3 + 1 NH4H2PO4 + 0.5 O2 == 1 LiFePO4 + 2.5 CO2 + 3.5 H2O + 1 NH3 | ['LiFePO4'] |  |  | 1 Fe(C2O4)·2H2O + 0.5 Li2CO3 + 1 NH4H2PO4 + 0.5 O2 | 1 LiFePO4 + 2.5 CO2 + 3.5 H2O + 1 NH3 | Fe | 1 | 1 | C | 2 | 2 | O | 4 | 4 | H | 2 | 2 | O | 1 | 1 | Li | 2 | 2 | C | 1 | 1 | O | 3 | 3 | N | 1 | 1 | H | 4 | 4 | H | 2 | 2 | P | 1 | 1 | O | 4 | 4 | O | 2 | 2 | [48 empty] | Li | 1 | 1 | Fe | 1 | 1 | P | 1 | 1 | O | 4 | 4 | C | 1 | 1 | O | 2 | 2 | H | 2 | 2 | O | 1 | 1 | N | 1 | 1 | H | 3 | 3
10.1016/j.jpowsour.2007.06.248 | The starting materials were analytically pure LiOH <...> zed by the same method but in the absence of Y2O3. | solid-state | 1 LiOH + 1.5 V2O5 == 1 LiV3O8 + 0.5 H2O | ['LiV3O8'] | 480 |  | 1 LiOH + 1.5 V2O5 | 1 LiV3O8 + 0.5 H2O | Li | 1 | 1 | O | 1 | 1 | H | 1 | 1 | V | 2 | 2 | O | 5 | 5 | [75 empty] | Li | 1 | 1 | V | 3 | 3 | O | 8 | 8 | H | 2 | 2 | O | 1 | 1
10.1016/j.ceramint.2012.04.065 | Oxyapatite-based La9.33Si2Ge4O26 electrolytes have <...> mechanical alloying (MA) and sintering conditions. | solid-state | 4 GeO2 + 4.665 La2O3 + 0.002 O2 + 2 SiO2 == 1 La9.33Si2Ge4O26 | ['La9.33Ge4Si2O26'] |  |  | 4 GeO2 + 4.665 La2O3 + 0.002 O2 + 2 SiO2 | 1 La9.33Si2Ge4O26 | Ge | 1 | 1 | O | 2 | 2 | La | 2 | 2 | O | 3 | 3 | O | 2 | 2 | Si | 1 | 1 | O | 2 | 2 | [69 empty] | La | 9.33 | 9 | Si | 2 | 2 | Ge | 4 | 4 | O | 26 | 26
10.1016/j.memsci.2012.05.046 | The Ba0.9Co0.7Fe0.2Nb0.1O3-δ oxide was named as BC <...> ies and bar samples for conductivity measurements. | solid-state | 0.9 BaCO3 + 0.233 Co3O4 + 0.1 Fe2O3 + 0.05 Nb2O5 + 0.308 O2 == 1 Ba0.9Co0.7Fe0.2Nb0.1O3 + 0.9 CO2 | ['Ba0.9Nb0.1Fe0.2Co0.7O3'] | 1150 |  | 0.9 BaCO3 + 0.233 Co3O4 + 0.1 Fe2O3 + 0.05 Nb2O5 + 0.308 O2 | 1 Ba0.9Co0.7Fe0.2Nb0.1O3 + 0.9 CO2 | Ba | 1 | 1 | C | 1 | 1 | O | 3 | 3 | Co | 3 | 3 | O | 4 | 4 | Fe | 2 | 2 | O | 3 | 3 | Nb | 2 | 2 | O | 5 | 5 | O | 2 | 2 | [60 empty] | Ba | 0.9 | 0 | Co | 0.7 | 0 | Fe | 0.2 | 0 | Nb | 0.1 | 0 | O | 3 | 3 | C | 1 | 1 | O | 2 | 2
10.1016/s0167-2738(98)00137-4 | The LiNiO2 samples were prepared by solid state re <...> he pellets were sintered at 700 °C for 4 h in air. | solid-state | 1 LiOH·H2O + 1 Ni(OH)2 + 0.25 O2 == 1 LiNiO2 + 2.5 H2O | ['LiNiO2'] | 700 |  | 1 LiOH·H2O + 1 Ni(OH)2 + 0.25 O2 | 1 LiNiO2 + 2.5 H2O | Li | 1 | 1 | O | 1 | 1 | H | 1 | 1 | H | 2 | 2 | O | 1 | 1 | Ni | 1 | 1 | O | 1 | 1 | H | 1 | 1 | O | 2 | 2 | [63 empty] | Li | 1 | 1 | Ni | 1 | 1 | O | 2 | 2 | H | 2 | 2 | O | 1 | 1
10.1016/s0013-4686(02)00817-4 | The orthorhombic LiMnO2 material was synthesized u <...> e and rapidly cooled in air without any treatment. | solid-state | 1 LiOH + 1 MnOOH == 1 LiMnO2 + 1 H2O | ['LiMnO2'] |  |  | 1 LiOH + 1 MnOOH | 1 LiMnO2 + 1 H2O | Li | 1 | 1 | O | 1 | 1 | H | 1 | 1 | Mn | 1 | 1 | O | 1 | 1 | O | 1 | 1 | H | 1 | 1 | [69 empty] | Li | 1 | 1 | Mn | 1 | 1 | O | 2 | 2 | H | 2 | 2 | O | 1 | 1
10.1016/s0013-4686(02)00514-5 | Ni0.3Co2.7O4 mixed valence oxide was synthesized b <...> r an oxide of the nominal composition given above. | solid-state | 2.7 Co(NO3)2·6H2O + 0.3 Ni(NO3)2·6H2O + 0.5 O2 + 6 [OH-] == 1 Ni0.3Co2.7O4 + 21 H2O + 6 [NO3-] | ['Co2.7Ni0.3O4'] |  | 250 | 2.7 Co(NO3)2·6H2O + 0.3 Ni(NO3)2·6H2O + 0.5 O2 + 6 [OH-] | 1 Ni0.3Co2.7O4 + 21 H2O + 6 [NO3-] | Co | 1 | 1 | N | 1 | 1 | O | 3 | 3 | H | 2 | 2 | O | 1 | 1 | Ni | 1 | 1 | N | 1 | 1 | O | 3 | 3 | H | 2 | 2 | O | 1 | 1 | O | 2 | 2 | O | 1 | 1 | H | 1 | 1 | [51 empty] | Ni | 0.3 | 0 | Co | 2.7 | 2 | O | 4 | 4 | H | 2 | 2 | O | 1 | 1 | N | 1 | 1 | O | 3 | 3
10.1016/j.electacta.2012.08.073 | The compound, LiFePO4F was prepared by mixing stoi <...> tion, drying and heating at 750 °C for 8 h in air. | solid-state | 1 FePO4 + 1 LiF == 1 LiFePO4F | ['LiFePO4F'] |  |  | 1 FePO4 + 1 LiF | 1 LiFePO4F | Fe | 1 | 1 | P | 1 | 1 | O | 4 | 4 | Li | 1 | 1 | F | 1 | 1 | [75 empty] | Li | 1 | 1 | Fe | 1 | 1 | P | 1 | 1 | O | 4 | 4 | F | 1 | 1
10.1016/j.electacta.2014.01.010 | MnSn2 was prepared by solid state synthesis from m <...> y water quenching to obtain a final black product. | solid-state | 1 Mn + 2 Sn == 1 MnSn2 | ['MnSn2'] |  |  | 1 Mn + 2 Sn | 1 MnSn2 | Mn | 1 | 1 | Sn | 1 | 1 | [84 empty] | Mn | 1 | 1 | Sn | 2 | 2
10.1016/j.gca.2010.08.022 | A 100 g batch of melt with albitic composition (Na <...> s Na2CO3 has been lost during atmospheric melting. | solid-state | 0.5 Al2O3 + 0.5 Na2CO3 + 2 SiO2 == 1 NaAlSi2O6 + 0.5 CO2 | ['NaAlSi2O6'] |  |  | 0.5 Al2O3 + 0.5 Na2CO3 + 2 SiO2 | 1 NaAlSi2O6 + 0.5 CO2 | Al | 2 | 2 | O | 3 | 3 | Na | 2 | 2 | C | 1 | 1 | O | 3 | 3 | Si | 1 | 1 | O | 2 | 2 | [69 empty] | Na | 1 | 1 | Al | 1 | 1 | Si | 2 | 2 | O | 6 | 6 | C | 1 | 1 | O | 2 | 2
10.1016/j.jmmm.2017.09.013 | The experimental polycrystalline Nd0.9 A 0.1CrTiO5 <...> rocedure and then cooled down to room temperature. | solid-state | 0.5 Cr2O3 + 0.5 Nd2O3 + 1 TiO2 == 1 NdCrTiO5 | ['NdTiCrO5'] | 1300 |  | 0.5 Cr2O3 + 0.5 Nd2O3 + 1 TiO2 | 1 NdCrTiO5 | Cr | 2 | 2 | O | 3 | 3 | Nd | 2 | 2 | O | 3 | 3 | Ti | 1 | 1 | O | 2 | 2 | [72 empty] | Nd | 1 | 1 | Cr | 1 | 1 | Ti | 1 | 1 | O | 5 | 5
10.1016/j.materresbull.2007.07.027 | All materials were obtained from Aldrich Chemicals <...> d repelleted after each 24 or 48 h heating period. | solid-state | 2 BaCO3 + 0.5 Ho2O3 + 0.5 Ta2O5 == 1 Ba2HoTaO6 + 2 CO2 | ['Ba2HoTaO6'] |  |  | 2 BaCO3 + 0.5 Ho2O3 + 0.5 Ta2O5 | 1 Ba2HoTaO6 + 2 CO2 | Ba | 1 | 1 | C | 1 | 1 | O | 3 | 3 | Ho | 2 | 2 | O | 3 | 3 | Ta | 2 | 2 | O | 5 | 5 | [69 empty] | Ba | 2 | 2 | Ho | 1 | 1 | Ta | 1 | 1 | O | 6 | 6 | C | 1 | 1 | O | 2 | 2
10.1016/j.jssc.2008.03.003 | Ternary oxides, LiAl5O8(s), LiAlO2(s) and Li5AlO4( <...> hases of LiAl5O8(s), γ-LiAlO2(s) and β-Li5AlO4(s). | solid-state | 2.5 Al2O3 + 0.5 Li2CO3 == 1 LiAl5O8 + 0.5 CO2 | ['LiAl5O8'] |  |  | 2.5 Al2O3 + 0.5 Li2CO3 | 1 LiAl5O8 + 0.5 CO2 | Al | 2 | 2 | O | 3 | 3 | Li | 2 | 2 | C | 1 | 1 | O | 3 | 3 | [75 empty] | Li | 1 | 1 | Al | 5 | 5 | O | 8 | 8 | C | 1 | 1 | O | 2 | 2
10.1016/s0254-0584(02)00046-9 | A mixed oxide composition equivalent to PbSc0.5Ta0 <...> HP, 4284A) from -50 to 100 °C at 100 Hz to 10 kHz. | solid-state | 1 PbO + 0.25 Sc2O3 + 0.25 Ta2O5 == 1 PbSc0.5Ta0.5O3 | ['Sc0.5Ta0.5PbO3'] |  |  | 1 PbO + 0.25 Sc2O3 + 0.25 Ta2O5 | 1 PbSc0.5Ta0.5O3 | Pb | 1 | 1 | O | 1 | 1 | Sc | 2 | 2 | O | 3 | 3 | Ta | 2 | 2 | O | 5 | 5 | [72 empty] | Pb | 1 | 1 | Sc | 0.5 | 0 | Ta | 0.5 | 0 | O | 3 | 3
10.1016/s1359-6462(01)00937-x | Target of La0.75Sr0.11Ca0.14MnO3 was prepared by c <...> at 18MPa pressure was sintered at 1080 °C for 6h. | solid-state | 0.14 CaCO3 + 0.75 La(NO3)3 + 1 MnCO3 + 0.312 O2 + 0.11 Sr(NO3)2 + 2.47 [OH-] == 1 La0.75Sr0.11Ca0.14MnO3 + 1.14 CO2 + 1.235 H2O + 2.47 [NO3-] | ['Sr0.11Ca0.14La0.75MnO3'] | 1080 |  | 0.14 CaCO3 + 0.75 La(NO3)3 + 1 MnCO3 + 0.312 O2 + 0.11 Sr(NO3)2 + 2.47 [OH-] | 1 La0.75Sr0.11Ca0.14MnO3 + 1.14 CO2 + 1.235 H2O + 2.47 [NO3-] | Ca | 1 | 1 | C | 1 | 1 | O | 3 | 3 | La | 1 | 1 | N | 1 | 1 | O | 3 | 3 | Mn | 1 | 1 | C | 1 | 1 | O | 3 | 3 | O | 2 | 2 | Sr | 1 | 1 | N | 1 | 1 | O | 3 | 3 | O | 1 | 1 | H | 1 | 1 | [45 empty] | La | 0.75 | 0 | Sr | 0.11 | 0 | Ca | 0.14 | 0 | Mn | 1 | 1 | O | 3 | 3 | C | 1 | 1 | O | 2 | 2 | H | 2 | 2 | O | 1 | 1 | N | 1 | 1 | O | 3 | 3
10.1016/s1359-6462(01)00937-x | Target of La0.75Sr0.11Ca0.14MnO3 was prepared by c <...> at 18MPa pressure was sintered at 1080 °C for 6h. | solid-state | 1.125 Bi2O3 + 0.75 SrCO3 + 1 Ta2O5 == 1 Sr0.75Bi2.25Ta2O9 + 0.75 CO2 + 0.062 O2 | ['Sr0.75Ta2Bi2.25O9'] | 1080 |  | 1.125 Bi2O3 + 0.75 SrCO3 + 1 Ta2O5 | 1 Sr0.75Bi2.25Ta2O9 + 0.75 CO2 + 0.062 O2 | Bi | 2 | 2 | O | 3 | 3 | Sr | 1 | 1 | C | 1 | 1 | O | 3 | 3 | Ta | 2 | 2 | O | 5 | 5 | [69 empty] | Sr | 0.75 | 0 | Bi | 2.25 | 2 | Ta | 2 | 2 | O | 9 | 9 | C | 1 | 1 | O | 2 | 2 | O | 2 | 2
10.1007/s10948-012-1968-4 | Firstly, Bi2Sr2Ca2Cu3O10+δ powders were fabricated <...> using an ultrasonic nebulizer operated at 2.4 MHz. | solid-state | 1 Bi2O3 + 2 CaCO3 + 3 CuO + 2 SrCO3 == 1 Bi2Sr2Ca2Cu3O10 + 4 CO2 | ['Sr2Ca2Cu3Bi2O10'] |  |  | 1 Bi2O3 + 2 CaCO3 + 3 CuO + 2 SrCO3 | 1 Bi2Sr2Ca2Cu3O10 + 4 CO2 | Bi | 2 | 2 | O | 3 | 3 | Ca | 1 | 1 | C | 1 | 1 | O | 3 | 3 | Cu | 1 | 1 | O | 1 | 1 | Sr | 1 | 1 | C | 1 | 1 | O | 3 | 3 | [60 empty] | Bi | 2 | 2 | Sr | 2 | 2 | Ca | 2 | 2 | Cu | 3 | 3 | O | 10 | 10 | C | 1 | 1 | O | 2 | 2
10.1007/s00339-015-9463-y | The polycrystalline (ceramic) samples of MnTiO3 we <...> spectra were taken using JASCO V-630 spectrometer. | solid-state | 1 MnCO3 + 1 TiO2 == 1 MnTiO3 + 1 CO2 | ['TiMnO3'] | 1150 | 1100 | 1 MnCO3 + 1 TiO2 | 1 MnTiO3 + 1 CO2 | Mn | 1 | 1 | C | 1 | 1 | O | 3 | 3 | Ti | 1 | 1 | O | 2 | 2 | [75 empty] | Mn | 1 | 1 | Ti | 1 | 1 | O | 3 | 3 | C | 1 | 1 | O | 2 | 2
10.1016/s0167-577x(02)00433-0 | The Y2BaCuO5 and Y2BaCuO5+40 vol.% of Y2O3 powders <...> ces. No etching was done on the polished surfaces. | solid-state | 1 BaCO3 + 1 CuO + 20 O2 + 1 Y2O3 == 1 Y2BaCuO5+40 + 1 CO2 | ['BaY2CuO45'] |  |  | 1 BaCO3 + 1 CuO + 20 O2 + 1 Y2O3 | 1 Y2BaCuO5+40 + 1 CO2 | Ba | 1 | 1 | C | 1 | 1 | O | 3 | 3 | Cu | 1 | 1 | O | 1 | 1 | O | 2 | 2 | Y | 2 | 2 | O | 3 | 3 | [66 empty] | Y | 2 | 2 | Ba | 1 | 1 | Cu | 1 | 1 | O | 5 | 5 | C | 1 | 1 | O | 2 | 2
10.1016/j.mseb.2006.08.052 | Based on this process, a metal precursor was heate <...> sk sample was sintered at 1350 °C for 24 h in air. | solid-state | 0.33 CaCO3 + 0.335 La2O3 + 1 MnO + 0.332 O2 == 1 La0.67Ca0.33MnO3 + 0.33 CO2 | ['Ca0.33La0.67MnO3'] | 1350 | 800 | 0.33 CaCO3 + 0.335 La2O3 + 1 MnO + 0.332 O2 | 1 La0.67Ca0.33MnO3 + 0.33 CO2 | Ca | 1 | 1 | C | 1 | 1 | O | 3 | 3 | La | 2 | 2 | O | 3 | 3 | Mn | 1 | 1 | O | 1 | 1 | O | 2 | 2 | [66 empty] | La | 0.67 | 0 | Ca | 0.33 | 0 | Mn | 1 | 1 | O | 3 | 3 | C | 1 | 1 | O | 2 | 2
10.1103/PhysRevB.81.245215 | Ingots with nominal compositions of Zn4Sb3, (Zn0.9 <...> bulk samples possessing good mechanical strength. | solid-state | 3 Sb + 4 Zn == 1 Zn4Sb3 | ['Zn4Sb3'] |  |  | 3 Sb + 4 Zn | 1 Zn4Sb3 | Sb | 1 | 1 | Zn | 1 | 1 | [84 empty] | Zn | 4 | 4 | Sb | 3 | 3
10.1016/j.jssc.2017.12.018 | La3Ni2NbO9 and La3Ni2TaO9 were prepared by mixing <...> he pellets were ground and reformed every 48-72 h. | solid-state | 1.5 La2O3 + 0.5 Nb2O5 + 2 NiO == 1 La3Ni2NbO9 | ['La3NbNi2O9'] |  |  | 1.5 La2O3 + 0.5 Nb2O5 + 2 NiO | 1 La3Ni2NbO9 | La | 2 | 2 | O | 3 | 3 | Nb | 2 | 2 | O | 5 | 5 | Ni | 1 | 1 | O | 1 | 1 | [72 empty] | La | 3 | 3 | Ni | 2 | 2 | Nb | 1 | 1 | O | 9 | 9
10.1016/j.jssc.2017.12.018 | La3Ni2NbO9 and La3Ni2TaO9 were prepared by mixing <...> he pellets were ground and reformed every 48-72 h. | solid-state | 1.5 La2O3 + 2 NiO + 0.5 Ta2O5 == 1 La3Ni2TaO9 | ['La3TaNi2O9'] |  |  | 1.5 La2O3 + 2 NiO + 0.5 Ta2O5 | 1 La3Ni2TaO9 | La | 2 | 2 | O | 3 | 3 | Ni | 1 | 1 | O | 1 | 1 | Ta | 2 | 2 | O | 5 | 5 | [72 empty] | La | 3 | 3 | Ni | 2 | 2 | Ta | 1 | 1 | O | 9 | 9
10.1016/j.matlet.2017.12.113 | The LMO polycrystalline bulks as the raw materials <...> l-growth furnace for annealing at 500 °C for 12 h. | solid-state | 1 Li2CO3 + 1 MoO3 == 1 Li2MoO4 + 1 CO2 | ['Li2MoO4'] |  |  | 1 Li2CO3 + 1 MoO3 | 1 Li2MoO4 + 1 CO2 | Li | 2 | 2 | C | 1 | 1 | O | 3 | 3 | Mo | 1 | 1 | O | 3 | 3 | [75 empty] | Li | 2 | 2 | Mo | 1 | 1 | O | 4 | 4 | C | 1 | 1 | O | 2 | 2
10.1016/j.matlet.2013.02.062 | A high temperature solid state flux fusion method <...> ed plate was employed as a non-absorbing standard. | solid-state | 1 La2O3 + 1 S == 1 La2O2S + 0.5 O2 ; target La2O2S with additives Yb, Er via Er2O3, Yb2O3 ; target La2O2S with additives Yb, Er via Er2O3, Yb2O3 | ['La2SO2'] |  |  | 1 La2O3 + 1 S | 1 La2O2S + 0.5 O2 ; target La2O2S with additives Yb, Er via Er2O3, Yb2O3 ; target La2O2S with additives Yb, Er via Er2O3, Yb2O3 | La | 2 | 2 | O | 3 | 3 | S | 1 | 1 | [81 empty] | La | 2 | 2 | O | 2 | 2 | S | 1 | 1 | O | 2 | 2 | La | 2 | 2 | O | 2 | 2 | S | 1 | 1 | Yb | 1 | 1 | Er | 1 | 1 | Er | 2 | 2 | O | 3 | 3 | Yb | 2 | 2 | O | 3 | 3 | La | 2 | 2 | O | 2 | 2 | S | 1 | 1 | Yb | 1 | 1 | Er | 1 | 1 | Er | 2 | 2 | O | 3 | 3 | Yb | 2 | 2 | O | 3 | 3
10.1021/acs.inorgchem.6b01439 | The 1 mol% Bi3+; 5 mol% Yb3+; 1 mol% Bi3+, x mol% <...> ptically characterized using different techniques. | solid-state | 1 Gd2O3 + 3 WO3 == 1 Gd2(WO4)3 | ['Gd2W3O12'] |  |  | 1 Gd2O3 + 3 WO3 | 1 Gd2(WO4)3 | Gd | 2 | 2 | O | 3 | 3 | W | 1 | 1 | O | 3 | 3 | [78 empty] | Gd | 2 | 2 | W | 1 | 1 | O | 4 | 4
10.1039/c6tc04723h | Piezoelectric ceramics with the chemical formula 0 <...> n air at 550 °C for 30 min to form the electrodes. | solid-state | 0.05 CaCO3 + 0.233 K2CO3 + 0.01 Li2CO3 + 0.233 Na2CO3 + 0.38 Nb2O5 + 0.095 Ta2O5 + 0.05 ZrO2 == 1 0.95(Na0.49K0.49Li0.02)(Nb0.8Ta0.2)O3-0.05CaZrO3 + 0.525 CO2 | ['K0.466Na0.466Li0.019Ca0.05Zr0.05Ta0.19Nb0.76O3'] | 1100 | 900 | 0.05 CaCO3 + 0.233 K2CO3 + 0.01 Li2CO3 + 0.233 Na2CO3 + 0.38 Nb2O5 + 0.095 Ta2O5 + 0.05 ZrO2 | 1 0.95(Na0.49K0.49Li0.02)(Nb0.8Ta0.2)O3-0.05CaZrO3 + 0.525 CO2 | Ca | 1 | 1 | C | 1 | 1 | O | 3 | 3 | K | 2 | 2 | C | 1 | 1 | O | 3 | 3 | Li | 2 | 2 | C | 1 | 1 | O | 3 | 3 | Na | 2 | 2 | C | 1 | 1 | O | 3 | 3 | Nb | 2 | 2 | O | 5 | 5 | Ta | 2 | 2 | O | 5 | 5 | Zr | 1 | 1 | O | 2 | 2 | [36 empty] | Na | 0.49 | 0 | K | 0.49 | 0 | Li | 0.02 | 0 | Nb | 0.8 | 0 | Ta | 0.2 | 0 | O | 3 | 3 | Ca | 1 | 1 | Zr | 1 | 1 | O | 3 | 3 | C | 1 | 1 | O | 2 | 2
10.1016/S0921-4534(02)02058-0 | A series of Y123 samples with additions of 10-25 m <...> y have the similar dimensions of 1.2×0.7×0.42 mm3. | solid-state | 2 BaCO3 + 3 CuO + 0.5 Y2O3 == 1 YBa2Cu3O + 2 CO2 + 2.75 O2 | ['Ba2YCu3O'] | 900 |  | 2 BaCO3 + 3 CuO + 0.5 Y2O3 | 1 YBa2Cu3O + 2 CO2 + 2.75 O2 | Ba | 1 | 1 | C | 1 | 1 | O | 3 | 3 | Cu | 1 | 1 | O | 1 | 1 | Y | 2 | 2 | O | 3 | 3 | [69 empty] | Y | 1 | 1 | Ba | 2 | 2 | Cu | 3 | 3 | O | 1 | 1 | C | 1 | 1 | O | 2 | 2 | O | 2 | 2
10.1016/j.ceramint.2014.08.055 | Tetragonal Bi2V0.9Cu0.1O5.35 was synthesized in a <...> nd 26 wt% of 3Y-TZP), to obtain the dense pellets. | solid-state | 1 Bi2O3 + 0.1 CuO + 0.45 V2O5 == 1 Bi2V0.9Cu0.1O5.35 | ['V0.9Cu0.1Bi2O5.35'] | 780 |  | 1 Bi2O3 + 0.1 CuO + 0.45 V2O5 | 1 Bi2V0.9Cu0.1O5.35 | Bi | 2 | 2 | O | 3 | 3 | Cu | 1 | 1 | O | 1 | 1 | V | 2 | 2 | O | 5 | 5 | [72 empty] | Bi | 2 | 2 | V | 0.9 | 0 | Cu | 0.1 | 0 | O | 5.35 | 5
10.1016/j.jeurceramsoc.2018.02.020 | When the content of TiB2 reached 30 vol% in the B4 <...> 1200 °C) and infrared thermometer (after 1200 °C). | solid-state | 1 B4C + 1 SiC + 1 TiB2 == 1 B4C-TiB2-SiC | ['TiB6SiC2'] |  |  | 1 B4C + 1 SiC + 1 TiB2 | 1 B4C-TiB2-SiC | B | 4 | 4 | C | 1 | 1 | Si | 1 | 1 | C | 1 | 1 | Ti | 1 | 1 | B | 2 | 2 | [72 empty] | B | 4 | 4 | C | 1 | 1 | Ti | 1 | 1 | B | 2 | 2 | Si | 1 | 1 | C | 1 | 1
10.1149/1.1357696 | LMOS powder was synthesized by solid-state reactio <...> e of Mn was determined by redox titration with and | solid-state | 0.5 Li2CO3 + 1 Mn2(CO3)7 == 1 LiMn2O4 + 7.5 CO2 + 1.75 O2 | ['LiMn2O4'] |  |  | 0.5 Li2CO3 + 1 Mn2(CO3)7 | 1 LiMn2O4 + 7.5 CO2 + 1.75 O2 | Li | 2 | 2 | C | 1 | 1 | O | 3 | 3 | Mn | 2 | 2 | C | 1 | 1 | O | 3 | 3 | [72 empty] | Li | 1 | 1 | Mn | 2 | 2 | O | 4 | 4 | C | 1 | 1 | O | 2 | 2 | O | 2 | 2
10.1016/j.jssc.2013.05.031 | We prepared polycrystalline samples of iron contai <...> i2yFexTi2O3y+4+1,5x, where x = 0.05-1.5;y = 0.8or1 | solid-state | 1 Bi2O3 + 3 TiO2 == 1 Bi2(TiO3)3 | ['Ti3Bi2O9'] | 825 |  | 1 Bi2O3 + 3 TiO2 | 1 Bi2(TiO3)3 | Bi | 2 | 2 | O | 3 | 3 | Ti | 1 | 1 | O | 2 | 2 | [78 empty] | Bi | 2 | 2 | Ti | 1 | 1 | O | 3 | 3
10.1016/j.jssc.2011.08.038 | The compounds CaSnO3 and CaSnSiO5 were synthesized <...> nal product was carefully ground to a fine powder. | solid-state | 1 CaCO3 + 1 SiO2 + 1 SnO2 == 1 CaSnSiO5 + 1 CO2 | ['CaSnSiO5'] |  |  | 1 CaCO3 + 1 SiO2 + 1 SnO2 | 1 CaSnSiO5 + 1 CO2 | Ca | 1 | 1 | C | 1 | 1 | O | 3 | 3 | Si | 1 | 1 | O | 2 | 2 | Sn | 1 | 1 | O | 2 | 2 | [69 empty] | Ca | 1 | 1 | Sn | 1 | 1 | Si | 1 | 1 | O | 5 | 5 | C | 1 | 1 | O | 2 | 2
10.1007/s10854-014-1733-5 | Bi5Ti3FeO15 ceramics were prepared using high-puri <...> al voltmeter were used to measure the temperature. | solid-state | 2.5 Bi2O3 + 0.5 Fe2O3 + 3 TiO2 == 1 Bi5Ti3FeO15 | ['Ti3FeBi5O15'] | 920 |  | 2.5 Bi2O3 + 0.5 Fe2O3 + 3 TiO2 | 1 Bi5Ti3FeO15 | Bi | 2 | 2 | O | 3 | 3 | Fe | 2 | 2 | O | 3 | 3 | Ti | 1 | 1 | O | 2 | 2 | [72 empty] | Bi | 5 | 5 | Ti | 3 | 3 | Fe | 1 | 1 | O | 15 | 15
10.1103/PhysRevB.79.064416 | Polycrystalline samples of LiCrSi2O6 were prepared <...> r for several days with one intermediate grinding. | solid-state | 0.5 Cr2O3 + 0.5 Li2CO3 + 2 SiO2 == 1 LiCrSi2O6 + 0.5 CO2 | ['LiCrSi2O6'] |  |  | 0.5 Cr2O3 + 0.5 Li2CO3 + 2 SiO2 | 1 LiCrSi2O6 + 0.5 CO2 | Cr | 2 | 2 | O | 3 | 3 | Li | 2 | 2 | C | 1 | 1 | O | 3 | 3 | Si | 1 | 1 | O | 2 | 2 | [69 empty] | Li | 1 | 1 | Cr | 1 | 1 | Si | 2 | 2 | O | 6 | 6 | C | 1 | 1 | O | 2 | 2
10.1021/cm403094b | The samples were prepared by solid-state reaction <...> ith approximate dimensions of 4 mm × 4 mm × 25 mm. | solid-state | 0.333 Co3O4 + 0.375 Na2CO3 + 0.146 O2 == 1 Na0.75CoO2 + 0.375 CO2 | ['Na0.75CoO2'] |  |  | 0.333 Co3O4 + 0.375 Na2CO3 + 0.146 O2 | 1 Na0.75CoO2 + 0.375 CO2 | Co | 3 | 3 | O | 4 | 4 | Na | 2 | 2 | C | 1 | 1 | O | 3 | 3 | O | 2 | 2 | [72 empty] | Na | 0.75 | 0 | Co | 1 | 1 | O | 2 | 2 | C | 1 | 1 | O | 2 | 2
10.1016/j.mssp.2012.04.006 | The Bi, Sb, and Te samples used in this research w <...> pened, and the products were removed and examined. | solid-state | 2 Sb + 3 Te == 1 Sb2Te3 | ['Sb2Te3'] |  |  | 2 Sb + 3 Te | 1 Sb2Te3 | Sb | 1 | 1 | Te | 1 | 1 | [84 empty] | Sb | 2 | 2 | Te | 3 | 3
10.1016/j.jssc.2017.03.001 | Approximately 10 g samples of Sr2YRuO6, Sr1.5Ca0.5 <...> measured at low temperatures using the same setup. | solid-state | 1.25 O2 + 1 Ru + 2 SrCO3 + 0.5 Y2O3 == 1 Sr2YRuO6 + 2 CO2 | ['Sr2YRuO6'] |  |  | 1.25 O2 + 1 Ru + 2 SrCO3 + 0.5 Y2O3 | 1 Sr2YRuO6 + 2 CO2 | O | 2 | 2 | Ru | 1 | 1 | Sr | 1 | 1 | C | 1 | 1 | O | 3 | 3 | Y | 2 | 2 | O | 3 | 3 | [69 empty] | Sr | 2 | 2 | Y | 1 | 1 | Ru | 1 | 1 | O | 6 | 6 | C | 1 | 1 | O | 2 | 2
10.1016/j.jcrysgro.2011.01.016 | Polycrystalline compounds were prepared by a solid <...> t 300 °C/h) to prevent constraints in the crystal. | solid-state | 1 BaCO3 + 2 CoC2O4·2H2O + 1 O2 + 1 V2O5 == 1 BaCo2V2O8 + 5 CO2 + 4 H2O | ['BaV2Co2O8'] | 900 |  | 1 BaCO3 + 2 CoC2O4·2H2O + 1 O2 + 1 V2O5 | 1 BaCo2V2O8 + 5 CO2 + 4 H2O | Ba | 1 | 1 | C | 1 | 1 | O | 3 | 3 | Co | 1 | 1 | C | 2 | 2 | O | 4 | 4 | H | 2 | 2 | O | 1 | 1 | O | 2 | 2 | V | 2 | 2 | O | 5 | 5 | [57 empty] | Ba | 1 | 1 | Co | 2 | 2 | V | 2 | 2 | O | 8 | 8 | C | 1 | 1 | O | 2 | 2 | H | 2 | 2 | O | 1 | 1
10.1016/j.apcata.2013.03.007 | Two samples of La0.4Sr0.6FeO3 were prepared by mec <...> the powder was calcined in air at 1100 °C for 4 h. | solid-state | 0.5 Fe2O3 + 0.5 La2O3 + 1 SrCO3 == 1 LaSrFeO4 + 1 CO2 | ['SrLaFeO4'] |  | 1100 | 0.5 Fe2O3 + 0.5 La2O3 + 1 SrCO3 | 1 LaSrFeO4 + 1 CO2 | Fe | 2 | 2 | O | 3 | 3 | La | 2 | 2 | O | 3 | 3 | Sr | 1 | 1 | C | 1 | 1 | O | 3 | 3 | [69 empty] | La | 1 | 1 | Sr | 1 | 1 | Fe | 1 | 1 | O | 4 | 4 | C | 1 | 1 | O | 2 | 2
10.1016/s0022-4596(02)00041-5 | A polycrystalline sample of Ba2ErRuO6 was prepared <...> onitored by powder X-ray diffraction measurements. | solid-state | 2 BaCO3 + 0.25 O2 + 1 RuO2 + 0.5 Y2O3 == 1 Ba2YRuO6 + 2 CO2 | ['Ba2YRuO6'] |  |  | 2 BaCO3 + 0.25 O2 + 1 RuO2 + 0.5 Y2O3 | 1 Ba2YRuO6 + 2 CO2 | Ba | 1 | 1 | C | 1 | 1 | O | 3 | 3 | O | 2 | 2 | Ru | 1 | 1 | O | 2 | 2 | Y | 2 | 2 | O | 3 | 3 | [66 empty] | Ba | 2 | 2 | Y | 1 | 1 | Ru | 1 | 1 | O | 6 | 6 | C | 1 | 1 | O | 2 | 2
10.1016/j.catcom.2014.01.016 | MFe2O4 (M = Mg, Zn, and Cd) were prepared via soli <...> -SEM images taken with an S-4500 system (Hitachi). | solid-state | 1 Fe2O3 + 1 ZnO == 1 MFe2O4; M = Zn | ['Fe2ZnO4'] |  |  | 1 Fe2O3 + 1 ZnO | 1 MFe2O4; M = Zn | Fe | 2 | 2 | O | 3 | 3 | Zn | 1 | 1 | O | 1 | 1 | [78 empty] | M | 1 | 1 | Fe | 2 | 2 | O | 4 | 4 | M | 1 | 1 | Zn | 1 | 1
10.1007/s10853-017-0830-2 | Commercial α-Fe2O3, hematite (Alfa Aesar, 99%, gra <...> ple of prepared photoanodes is shown in Figure 1a. | solid-state | 1 Fe2O3 + 1 TiO2 == 1 Fe2TiO5 | ['TiFe2O5'] | 650 | 900 | 1 Fe2O3 + 1 TiO2 | 1 Fe2TiO5 | Fe | 2 | 2 | O | 3 | 3 | Ti | 1 | 1 | O | 2 | 2 | [78 empty] | Fe | 2 | 2 | Ti | 1 | 1 | O | 5 | 5
10.1016/j.matdes.2016.03.106 | Magnesia-zirconia ceramics were obtained by three <...> he mixture than for the pure ZrO2 and MgO powders. | solid-state | 1 MgO + 1 ZrO2 == 1 MgO-ZrO2 | ['MgZrO3'] |  |  | 1 MgO + 1 ZrO2 | 1 MgO-ZrO2 | Mg | 1 | 1 | O | 1 | 1 | Zr | 1 | 1 | O | 2 | 2 | [78 empty] | Mg | 1 | 1 | O | 1 | 1 | Zr | 1 | 1 | O | 2 | 2
10.1016/s0022-3697(00)00036-6 | Powder samples of LaMn1/2Rh1/2O3 were prepared usi <...> t resulted after a total calcination time of 72 h. | solid-state | 0.5 La2O3 + 0.5 MnO + 0.125 O2 + 0.25 Rh2O3·5H2O == 1 LaMn1/2Rh1/2O3 + 1.25 H2O | ['LaMn0.5Rh0.5O3'] |  | 1100 | 0.5 La2O3 + 0.5 MnO + 0.125 O2 + 0.25 Rh2O3·5H2O | 1 LaMn1/2Rh1/2O3 + 1.25 H2O | La | 2 | 2 | O | 3 | 3 | Mn | 1 | 1 | O | 1 | 1 | O | 2 | 2 | Rh | 2 | 2 | O | 3 | 3 | H | 2 | 2 | O | 1 | 1 | [63 empty] | La | 1 | 1 | Mn | 1 | 1 | Rh | 1 | 1 | O | 3 | 3 | H | 2 | 2 | O | 1 | 1
10.1016/s0022-3697(01)00136-6 | The CoFeRhO4 sample was prepared by the ceramic me <...> t.% of the metal atoms for Mössbauer measurements. | solid-state | 1 Co + 0.5 Fe2O3 + 1.25 O2 + 1 Rh == 1 CoFeRhO4 | ['FeRhCoO4'] |  |  | 1 Co + 0.5 Fe2O3 + 1.25 O2 + 1 Rh | 1 CoFeRhO4 | Co | 1 | 1 | Fe | 2 | 2 | O | 3 | 3 | O | 2 | 2 | Rh | 1 | 1 | [75 empty] | Co | 1 | 1 | Fe | 1 | 1 | Rh | 1 | 1 | O | 4 | 4
10.1016/s0022-3697(03)00119-7 | A series of bulk polycrystalline La0.7Pb0.3MnO3+x <...> ibrating Sample Magnetometer (Oxford instruments). | solid-state | 0.35 La2O3 + 1 Mn(CH3COO)3 + 0.075 O2 + 0.3 PbO + 3 [OH-] == 1 La0.7Pb0.3MnO3 + 1.5 H2O + 3 [CH3COO-] ; target La0.7Pb0.3MnO3 with additives Ag via AgNO3 ; target La0.7Pb0.3MnO3 with additives Ag via AgNO3 | ['La0.7MnPb0.3O3'] |  |  | 0.35 La2O3 + 1 Mn(CH3COO)3 + 0.075 O2 + 0.3 PbO + 3 [OH-] | 1 La0.7Pb0.3MnO3 + 1.5 H2O + 3 [CH3COO-] ; target La0.7Pb0.3MnO3 with additives Ag via AgNO3 ; target La0.7Pb0.3MnO3 with additives Ag via AgNO3 | La | 2 | 2 | O | 3 | 3 | Mn | 1 | 1 | C | 1 | 1 | H | 3 | 3 | C | 1 | 1 | O | 1 | 1 | O | 1 | 1 | O | 2 | 2 | Pb | 1 | 1 | O | 1 | 1 | O | 1 | 1 | H | 1 | 1 | [51 empty] | La | 0.7 | 0 | Pb | 0.3 | 0 | Mn | 1 | 1 | O | 3 | 3 | H | 2 | 2 | O | 1 | 1 | C | 1 | 1 | H | 3 | 3 | C | 1 | 1 | O | 1 | 1 | O | 1 | 1 | La | 0.7 | 0 | Pb | 0.3 | 0 | Mn | 1 | 1 | O | 3 | 3 | Ag | 1 | 1 | Ag | 1 | 1 | N | 1 | 1 | O | 3 | 3 | La | 0.7 | 0 | Pb | 0.3 | 0 | Mn | 1 | 1 | O | 3 | 3 | Ag | 1 | 1 | Ag | 1 | 1 | N | 1 | 1 | O | 3 | 3
10.1016/s0009-2614(02)01170-3 | Terbium-doped and undoped calcium mono-aluminate c <...> nted Tb3+ from being oxidized to more stable Tb4+. | solid-state | 1 Al2O3 + 1 CaCO3 == 1 CaAl2O4 + 1 CO2 ; target CaAl2O4 with additives Tb via Tb2O3 ; target CaAl2O4 with additives Tb via Tb2O3 | ['CaAl2O4'] | 1350 |  | 1 Al2O3 + 1 CaCO3 | 1 CaAl2O4 + 1 CO2 ; target CaAl2O4 with additives Tb via Tb2O3 ; target CaAl2O4 with additives Tb via Tb2O3 | Al | 2 | 2 | O | 3 | 3 | Ca | 1 | 1 | C | 1 | 1 | O | 3 | 3 | [75 empty] | Ca | 1 | 1 | Al | 2 | 2 | O | 4 | 4 | C | 1 | 1 | O | 2 | 2 | Ca | 1 | 1 | Al | 2 | 2 | O | 4 | 4 | Tb | 1 | 1 | Tb | 2 | 2 | O | 3 | 3 | Ca | 1 | 1 | Al | 2 | 2 | O | 4 | 4 | Tb | 1 | 1 | Tb | 2 | 2 | O | 3 | 3
10.1016/j.ceramint.2003.10.016 | Samples of 0.5LaAlO3-0.5SrTiO3 were synthesized by <...> tered at temperatures 1340-1460 °C for 2 h in air. | solid-state | 0.25 Al2O3 + 0.25 La2O3 + 0.5 SrCO3 + 0.5 TiO2 == 1 0.5LaAlO3-0.5SrTiO3 + 0.5 CO2 | ['Sr0.5La0.5Ti0.5Al0.5O3'] |  |  | 0.25 Al2O3 + 0.25 La2O3 + 0.5 SrCO3 + 0.5 TiO2 | 1 0.5LaAlO3-0.5SrTiO3 + 0.5 CO2 | Al | 2 | 2 | O | 3 | 3 | La | 2 | 2 | O | 3 | 3 | Sr | 1 | 1 | C | 1 | 1 | O | 3 | 3 | Ti | 1 | 1 | O | 2 | 2 | [63 empty] | La | 1 | 1 | Al | 1 | 1 | O | 3 | 3 | Sr | 1 | 1 | Ti | 1 | 1 | O | 3 | 3 | C | 1 | 1 | O | 2 | 2
10.1016/s0025-5408(01)00588-8 | The sample with the nominal composition La1.2Ca1.8 <...> AX-DX4 energy dispersive X-ray spectrometer (EDS). | solid-state | 1.8 CaCO3 + 0.6 La2O3 + 2 MnO2 == 1 La1.2Ca1.8Mn2O7 + 1.8 CO2 + 0.3 O2 | ['Ca1.8La1.2Mn2O7'] | 1450 | 1450 | 1.8 CaCO3 + 0.6 La2O3 + 2 MnO2 | 1 La1.2Ca1.8Mn2O7 + 1.8 CO2 + 0.3 O2 | Ca | 1 | 1 | C | 1 | 1 | O | 3 | 3 | La | 2 | 2 | O | 3 | 3 | Mn | 1 | 1 | O | 2 | 2 | [69 empty] | La | 1.2 | 1 | Ca | 1.8 | 1 | Mn | 2 | 2 | O | 7 | 7 | C | 1 | 1 | O | 2 | 2 | O | 2 | 2
10.1016/s0022-4596(02)00137-8 | Simmonsite and cryolite were synthesized from stoi <...> ts with the least amounts of contaminating phases. | solid-state | 1 AlF3 + 1 LiF + 2 NaF == 1 Na2LiAlF6 | ['Na2LiAlF6'] |  |  | 1 AlF3 + 1 LiF + 2 NaF | 1 Na2LiAlF6 | Al | 1 | 1 | F | 3 | 3 | Li | 1 | 1 | F | 1 | 1 | Na | 1 | 1 | F | 1 | 1 | [72 empty] | Na | 2 | 2 | Li | 1 | 1 | Al | 1 | 1 | F | 6 | 6
10.1016/s0022-4596(03)00245-7 | The oxygen-deficient phase Sr3Mn2O6 was prepared v <...> was confirmed by X-ray powder diffraction (XRPD). | solid-state | 1 Mn2O3 + 3 SrCO3 == 1 Sr3Mn2O6 + 3 CO2 | ['Sr3Mn2O6'] |  |  | 1 Mn2O3 + 3 SrCO3 | 1 Sr3Mn2O6 + 3 CO2 | Mn | 2 | 2 | O | 3 | 3 | Sr | 1 | 1 | C | 1 | 1 | O | 3 | 3 | [75 empty] | Sr | 3 | 3 | Mn | 2 | 2 | O | 6 | 6 | C | 1 | 1 | O | 2 | 2
10.1111/j.1551-2916.2007.01712.x | Starting materials were powders of Y2O3 (99.99% pu <...> in the furnace by shutting off the electric power. | solid-state | 2 SnO2 + 1 Y2O3 == 1 Y2Sn2O7 | ['Y2Sn2O7'] |  |  | 2 SnO2 + 1 Y2O3 | 1 Y2Sn2O7 | Sn | 1 | 1 | O | 2 | 2 | Y | 2 | 2 | O | 3 | 3 | [78 empty] | Y | 2 | 2 | Sn | 2 | 2 | O | 7 | 7
10.1016/s0022-4596(03)00290-1 | The end members (Y2Sn2O7, Y2Ti2O7, and Y2Zr2O7) an <...> o distilled H2O (=0 ppm) as an external reference. | solid-state | 1 Y2O3 + 2 ZrO2 == 1 Y2Zr2O7 | ['Y2Zr2O7'] |  | 1873 | 1 Y2O3 + 2 ZrO2 | 1 Y2Zr2O7 | Y | 2 | 2 | O | 3 | 3 | Zr | 1 | 1 | O | 2 | 2 | [78 empty] | Y | 2 | 2 | Zr | 2 | 2 | O | 7 | 7
10.1016/s0025-5408(01)00805-4 | Polycrystalline powders of RbLnTiNbO6F (Ln=La, Pr, <...> s to make the Sm and Eu analogs were unsuccessful. | solid-state | 0.5 La2O3 + 0.5 Nb2O5 + 1 RbF + 1 TiO2 == 1 RbLnTiNbO6F; Ln = La | ['RbLaTiNbO6F'] |  |  | 0.5 La2O3 + 0.5 Nb2O5 + 1 RbF + 1 TiO2 | 1 RbLnTiNbO6F; Ln = La | La | 2 | 2 | O | 3 | 3 | Nb | 2 | 2 | O | 5 | 5 | Rb | 1 | 1 | F | 1 | 1 | Ti | 1 | 1 | O | 2 | 2 | [66 empty] | Rb | 1 | 1 | Ln | 1 | 1 | Ti | 1 | 1 | Nb | 1 | 1 | O | 6 | 6 | F | 1 | 1 | Ln | 1 | 1 | La | 1 | 1
10.1016/s0025-5408(01)00805-4 | Polycrystalline powders of RbLnTiNbO6F (Ln=La, Pr, <...> s to make the Sm and Eu analogs were unsuccessful. | solid-state | 0.5 Nb2O5 + 0.5 Nd2O3 + 1 RbF + 1 TiO2 == 1 RbLnTiNbO6F; Ln = Nd | ['RbNdTiNbO6F'] |  |  | 0.5 Nb2O5 + 0.5 Nd2O3 + 1 RbF + 1 TiO2 | 1 RbLnTiNbO6F; Ln = Nd | Nb | 2 | 2 | O | 5 | 5 | Nd | 2 | 2 | O | 3 | 3 | Rb | 1 | 1 | F | 1 | 1 | Ti | 1 | 1 | O | 2 | 2 | [66 empty] | Rb | 1 | 1 | Ln | 1 | 1 | Ti | 1 | 1 | Nb | 1 | 1 | O | 6 | 6 | F | 1 | 1 | Ln | 1 | 1 | Nd | 1 | 1
10.1016/s0025-5408(01)00805-4 | Polycrystalline powders of RbLnTiNbO6F (Ln=La, Pr, <...> s to make the Sm and Eu analogs were unsuccessful. | solid-state | 0.5 Nb2O5 + 0.167 Pr6O11 + 1 RbF + 1 TiO2 == 1 RbLnTiNbO6F + 0.167 O2; Ln = Pr | ['RbPrTiNbO6F'] |  |  | 0.5 Nb2O5 + 0.167 Pr6O11 + 1 RbF + 1 TiO2 | 1 RbLnTiNbO6F + 0.167 O2; Ln = Pr | Nb | 2 | 2 | O | 5 | 5 | Pr | 6 | 6 | O | 11 | 11 | Rb | 1 | 1 | F | 1 | 1 | Ti | 1 | 1 | O | 2 | 2 | [66 empty] | Rb | 1 | 1 | Ln | 1 | 1 | Ti | 1 | 1 | Nb | 1 | 1 | O | 6 | 6 | F | 1 | 1 | O | 2 | 2 | Ln | 1 | 1 | Pr | 1 | 1
10.1016/s0025-5408(01)00805-4 | Polycrystalline powders of RbLnTiNbO6F (Ln=La, Pr, <...> s to make the Sm and Eu analogs were unsuccessful. | solid-state | 0.5 La2O3 + 0.5 Nb2O5 + 1 TiO2 == 1 LnTiNbO6; Ln = La | ['LaTiNbO6'] |  |  | 0.5 La2O3 + 0.5 Nb2O5 + 1 TiO2 | 1 LnTiNbO6; Ln = La | La | 2 | 2 | O | 3 | 3 | Nb | 2 | 2 | O | 5 | 5 | Ti | 1 | 1 | O | 2 | 2 | [72 empty] | Ln | 1 | 1 | Ti | 1 | 1 | Nb | 1 | 1 | O | 6 | 6 | Ln | 1 | 1 | La | 1 | 1
10.1016/s0025-5408(01)00805-4 | Polycrystalline powders of RbLnTiNbO6F (Ln=La, Pr, <...> s to make the Sm and Eu analogs were unsuccessful. | solid-state | 0.5 Nb2O5 + 0.5 Nd2O3 + 1 TiO2 == 1 LnTiNbO6; Ln = Nd | ['NdTiNbO6'] |  |  | 0.5 Nb2O5 + 0.5 Nd2O3 + 1 TiO2 | 1 LnTiNbO6; Ln = Nd | Nb | 2 | 2 | O | 5 | 5 | Nd | 2 | 2 | O | 3 | 3 | Ti | 1 | 1 | O | 2 | 2 | [72 empty] | Ln | 1 | 1 | Ti | 1 | 1 | Nb | 1 | 1 | O | 6 | 6 | Ln | 1 | 1 | Nd | 1 | 1
10.1016/s0025-5408(01)00805-4 | Polycrystalline powders of RbLnTiNbO6F (Ln=La, Pr, <...> s to make the Sm and Eu analogs were unsuccessful. | solid-state | 0.5 Nb2O5 + 0.167 Pr6O11 + 1 TiO2 == 1 LnTiNbO6 + 0.167 O2; Ln = Pr | ['PrTiNbO6'] |  |  | 0.5 Nb2O5 + 0.167 Pr6O11 + 1 TiO2 | 1 LnTiNbO6 + 0.167 O2; Ln = Pr | Nb | 2 | 2 | O | 5 | 5 | Pr | 6 | 6 | O | 11 | 11 | Ti | 1 | 1 | O | 2 | 2 | [72 empty] | Ln | 1 | 1 | Ti | 1 | 1 | Nb | 1 | 1 | O | 6 | 6 | O | 2 | 2 | Ln | 1 | 1 | Pr | 1 | 1
10.1016/s0022-4596(03)00389-x | Polycrystalline samples of Ba3Ti3O6(BO3)2 were syn <...> ly has not been further investigated in this work. | solid-state | 1 BaTiB2O6 + 2 BaTiO3 == 1 Ba3Ti3O6(BO3)2 | ['Ba3Ti3B2O12'] |  |  | 1 BaTiB2O6 + 2 BaTiO3 | 1 Ba3Ti3O6(BO3)2 | Ba | 1 | 1 | Ti | 1 | 1 | B | 2 | 2 | O | 6 | 6 | Ba | 1 | 1 | Ti | 1 | 1 | O | 3 | 3 | [69 empty] | Ba | 3 | 3 | Ti | 3 | 3 | O | 6 | 6 | B | 1 | 1 | O | 3 | 3
10.1016/s0921-5107(02)00064-8 | A commercial powder of zinc oxide (ZnO) with a pur <...> nt temperatures up to 493 K in air (t an = 3 min). | solid-state | 1 SnO2 + 1 ZnO == 1 ZnO-SnO2 | ['ZnSnO3'] |  |  | 1 SnO2 + 1 ZnO | 1 ZnO-SnO2 | Sn | 1 | 1 | O | 2 | 2 | Zn | 1 | 1 | O | 1 | 1 | [78 empty] | Zn | 1 | 1 | O | 1 | 1 | Sn | 1 | 1 | O | 2 | 2
10.1016/s0955-2219(01)00515-5 | The choice of method II was dictated by its succes <...> and cooling rates were varied from 15 to 200 °C/h. | solid-state | 1 MgO + 1 Ta2O5 == 1 MgTa2O6 | ['MgTa2O6'] |  | 1400 | 1 MgO + 1 Ta2O5 | 1 MgTa2O6 | Mg | 1 | 1 | O | 1 | 1 | Ta | 2 | 2 | O | 5 | 5 | [78 empty] | Mg | 1 | 1 | Ta | 2 | 2 | O | 6 | 6
10.1016/s0925-3467(99)00114-7 | Glasses were prepared in the molar composition 50% <...> × 1019 and 42 × 1019 cm-3, respectively (Table 1). | solid-state | 1 AlF3 + 1 BaF2 + 1 YF3 + 1 ZrF4 == 1 ZrF4-BaF2-YF3-AlF3 | ['BaYZrAlF12'] |  |  | 1 AlF3 + 1 BaF2 + 1 YF3 + 1 ZrF4 | 1 ZrF4-BaF2-YF3-AlF3 | Al | 1 | 1 | F | 3 | 3 | Ba | 1 | 1 | F | 2 | 2 | Y | 1 | 1 | F | 3 | 3 | Zr | 1 | 1 | F | 4 | 4 | [66 empty] | Zr | 1 | 1 | F | 4 | 4 | Ba | 1 | 1 | F | 2 | 2 | Y | 1 | 1 | F | 3 | 3 | Al | 1 | 1 | F | 3 | 3
10.1016/j.jpowsour.2014.09.056 | Ceramic pellets of BZCLn532 were synthesized from <...> process was carried out at a rate of 25 °C min-1. | solid-state | 1 BaCO3 + 0.3 CeO2 + 0.05 O2 + 0.1 Y2O3 + 0.5 ZrO2 == 1 BaZr0.5Ce0.3Y0.2O3 + 1 CO2 | ['BaCe0.3Y0.2Zr0.5O3'] |  |  | 1 BaCO3 + 0.3 CeO2 + 0.05 O2 + 0.1 Y2O3 + 0.5 ZrO2 | 1 BaZr0.5Ce0.3Y0.2O3 + 1 CO2 | Ba | 1 | 1 | C | 1 | 1 | O | 3 | 3 | Ce | 1 | 1 | O | 2 | 2 | O | 2 | 2 | Y | 2 | 2 | O | 3 | 3 | Zr | 1 | 1 | O | 2 | 2 | [60 empty] | Ba | 1 | 1 | Zr | 0.5 | 0 | Ce | 0.3 | 0 | Y | 0.2 | 0 | O | 3 | 3 | C | 1 | 1 | O | 2 | 2
10.1016/s0022-0728(02)01438-9 | MgZr4(PO4)6 powder was prepared using conventional <...> intered in an alumina crucible at 1623 K for 24 h. | solid-state | 1 MgO + 6 NH4H2PO4 + 4 ZrO2 == 1 MgZr4(PO4)6 + 9 H2O + 6 NH3 | ['MgZr4P6O24'] | 1623 | 1173 | 1 MgO + 6 NH4H2PO4 + 4 ZrO2 | 1 MgZr4(PO4)6 + 9 H2O + 6 NH3 | Mg | 1 | 1 | O | 1 | 1 | N | 1 | 1 | H | 4 | 4 | H | 2 | 2 | P | 1 | 1 | O | 4 | 4 | Zr | 1 | 1 | O | 2 | 2 | [63 empty] | Mg | 1 | 1 | Zr | 4 | 4 | P | 1 | 1 | O | 4 | 4 | H | 2 | 2 | O | 1 | 1 | N | 1 | 1 | H | 3 | 3
10.1016/S0376-7388(99)00245-8 | The La0.6Sr0.4Co0.2Fe0.8O3-δ powder was synthesize <...> sifted to an average particle size of about 8 μm. | solid-state | 0.1 Co2O3 + 0.4 Fe2O3 + 0.3 La2O3 + 0.4 Sr(CO3)2 == 1 La0.6Sr0.4Co0.2Fe0.8O3 + 0.8 CO2 + 0.1 O2 | ['Sr0.4La0.6Fe0.8Co0.2O3'] | 1173 |  | 0.1 Co2O3 + 0.4 Fe2O3 + 0.3 La2O3 + 0.4 Sr(CO3)2 | 1 La0.6Sr0.4Co0.2Fe0.8O3 + 0.8 CO2 + 0.1 O2 | Co | 2 | 2 | O | 3 | 3 | Fe | 2 | 2 | O | 3 | 3 | La | 2 | 2 | O | 3 | 3 | Sr | 1 | 1 | C | 1 | 1 | O | 3 | 3 | [63 empty] | La | 0.6 | 0 | Sr | 0.4 | 0 | Co | 0.2 | 0 | Fe | 0.8 | 0 | O | 3 | 3 | C | 1 | 1 | O | 2 | 2 | O | 2 | 2
10.1021/jp801861r | Conventional solid-state reaction of a stoichiomet <...> epared by solid-state reaction was denoted by SSR. | solid-state | 1 Bi2O3 + 3 WO3 == 1 Bi2(WO4)3 | ['W3Bi2O12'] |  |  | 1 Bi2O3 + 3 WO3 | 1 Bi2(WO4)3 | Bi | 2 | 2 | O | 3 | 3 | W | 1 | 1 | O | 3 | 3 | [78 empty] | Bi | 2 | 2 | W | 1 | 1 | O | 4 | 4
10.1016/s0022-3093(01)00814-6 | The test glass was produced by melting the oxides <...> d as small (3-5 mm diameter) beads of about 50 mg. | solid-state | 1 BaCO3 + 2 SiO2 == 1 BaO-2SiO2 + 1 CO2 | ['BaSi2O5'] |  |  | 1 BaCO3 + 2 SiO2 | 1 BaO-2SiO2 + 1 CO2 | Ba | 1 | 1 | C | 1 | 1 | O | 3 | 3 | Si | 1 | 1 | O | 2 | 2 | [75 empty] | Ba | 1 | 1 | O | 1 | 1 | Si | 1 | 1 | O | 2 | 2 | C | 1 | 1 | O | 2 | 2
10.1016/s0022-3093(02)01378-9 | Crystalline LiVTeO5 sample was prepared by mixing <...> aces. A part of the remaining samples was crushed. | solid-state | 0.5 Li2CO3 + 1 TeO2 + 0.5 V2O5 == 1 LiVTeO5 + 0.5 CO2 | ['LiVTeO5'] |  |  | 0.5 Li2CO3 + 1 TeO2 + 0.5 V2O5 | 1 LiVTeO5 + 0.5 CO2 | Li | 2 | 2 | C | 1 | 1 | O | 3 | 3 | Te | 1 | 1 | O | 2 | 2 | V | 2 | 2 | O | 5 | 5 | [69 empty] | Li | 1 | 1 | V | 1 | 1 | Te | 1 | 1 | O | 5 | 5 | C | 1 | 1 | O | 2 | 2
10.1016/s0022-3093(03)00235-7 | The batch compositions of the sample glasses were <...> n followed by cooling to RT at a rate of 1 °C/min. | solid-state | 1 Al2O3 + 1 Na2CO3 + 1 TeO2 == 1 TeO2-Na2O-Al2O3 + 1 CO2 | ['Na2Al2TeO6'] |  |  | 1 Al2O3 + 1 Na2CO3 + 1 TeO2 | 1 TeO2-Na2O-Al2O3 + 1 CO2 | Al | 2 | 2 | O | 3 | 3 | Na | 2 | 2 | C | 1 | 1 | O | 3 | 3 | Te | 1 | 1 | O | 2 | 2 | [69 empty] | Te | 1 | 1 | O | 2 | 2 | Na | 2 | 2 | O | 1 | 1 | Al | 2 | 2 | O | 3 | 3 | C | 1 | 1 | O | 2 | 2
10.1016/s0022-3093(03)00235-7 | The batch compositions of the sample glasses were <...> n followed by cooling to RT at a rate of 1 °C/min. | solid-state | 1 GeO2 + 1 Na2CO3 + 1 TeO2 == 1 TeO2-Na2O-GeO2 + 1 CO2 | ['Na2GeTeO5'] |  |  | 1 GeO2 + 1 Na2CO3 + 1 TeO2 | 1 TeO2-Na2O-GeO2 + 1 CO2 | Ge | 1 | 1 | O | 2 | 2 | Na | 2 | 2 | C | 1 | 1 | O | 3 | 3 | Te | 1 | 1 | O | 2 | 2 | [69 empty] | Te | 1 | 1 | O | 2 | 2 | Na | 2 | 2 | O | 1 | 1 | Ge | 1 | 1 | O | 2 | 2 | C | 1 | 1 | O | 2 | 2
10.1016/s0022-3093(03)00235-7 | The batch compositions of the sample glasses were <...> n followed by cooling to RT at a rate of 1 °C/min. | solid-state | 1 Na2CO3 + 1 TeO2 + 1 TiO2 == 1 TeO2-Na2O-TiO2 + 1 CO2 | ['Na2TiTeO5'] |  |  | 1 Na2CO3 + 1 TeO2 + 1 TiO2 | 1 TeO2-Na2O-TiO2 + 1 CO2 | Na | 2 | 2 | C | 1 | 1 | O | 3 | 3 | Te | 1 | 1 | O | 2 | 2 | Ti | 1 | 1 | O | 2 | 2 | [69 empty] | Te | 1 | 1 | O | 2 | 2 | Na | 2 | 2 | O | 1 | 1 | Ti | 1 | 1 | O | 2 | 2 | C | 1 | 1 | O | 2 | 2
10.1016/s0376-7388(02)00363-0 | The BYS powder was prepared using the citrate meth <...> for the processing of dead-end tubular membranes. | solid-state | 1.5 Bi(NO3)3·5H2O + 0.2 Sm(NO3)3·6H2O + 0.3 Y(NO3)3·6H2O + 6 [OH-] == 1 Bi1.5Y0.3Sm0.2O3 + 13.5 H2O + 6 [NO3-] | ['Sm0.2Y0.3Bi1.5O3'] |  | 600 | 1.5 Bi(NO3)3·5H2O + 0.2 Sm(NO3)3·6H2O + 0.3 Y(NO3)3·6H2O + 6 [OH-] | 1 Bi1.5Y0.3Sm0.2O3 + 13.5 H2O + 6 [NO3-] | Bi | 1 | 1 | N | 1 | 1 | O | 3 | 3 | H | 2 | 2 | O | 1 | 1 | Sm | 1 | 1 | N | 1 | 1 | O | 3 | 3 | H | 2 | 2 | O | 1 | 1 | Y | 1 | 1 | N | 1 | 1 | O | 3 | 3 | H | 2 | 2 | O | 1 | 1 | O | 1 | 1 | H | 1 | 1 | [39 empty] | Bi | 1.5 | 1 | Y | 0.3 | 0 | Sm | 0.2 | 0 | O | 3 | 3 | H | 2 | 2 | O | 1 | 1 | N | 1 | 1 | O | 3 | 3
10.1016/s0376-7388(00)00681-5 | Three ceramic powders, SrCo0.4Fe0.6O3-δ (designate <...> the TGA measurements were performed in air and N2. | solid-state | 0.4 Co(NO3)2·6H2O + 0.6 Fe(NO3)3·9H2O + 0.35 O2 + 1 Sr(NO3)2 + 4.6 [OH-] == 1 SrCo0.4Fe0.6O3 + 10.1 H2O + 4.6 [NO3-] | ['SrFe0.6Co0.4O3'] |  | 1173 | 0.4 Co(NO3)2·6H2O + 0.6 Fe(NO3)3·9H2O + 0.35 O2 + 1 Sr(NO3)2 + 4.6 [OH-] | 1 SrCo0.4Fe0.6O3 + 10.1 H2O + 4.6 [NO3-] | Co | 1 | 1 | N | 1 | 1 | O | 3 | 3 | H | 2 | 2 | O | 1 | 1 | Fe | 1 | 1 | N | 1 | 1 | O | 3 | 3 | H | 2 | 2 | O | 1 | 1 | O | 2 | 2 | Sr | 1 | 1 | N | 1 | 1 | O | 3 | 3 | O | 1 | 1 | H | 1 | 1 | [42 empty] | Sr | 1 | 1 | Co | 0.4 | 0 | Fe | 0.6 | 0 | O | 3 | 3 | H | 2 | 2 | O | 1 | 1 | N | 1 | 1 | O | 3 | 3
10.1016/s0376-7388(01)00567-1 | Dense La0.3Sr0.7CoO3-δ membranes were prepared by <...> membranes corresponds to the ceramics of Series A. | solid-state | 1 Co(NO3)2·6H2O + 0.15 La2O3 + 0.425 O2 + 0.7 SrCO3 + 2 [OH-] == 1 La0.3Sr0.7CoO3 + 0.7 CO2 + 7 H2O + 2 [NO3-] | ['Sr0.7La0.3CoO3'] | 10 |  | 1 Co(NO3)2·6H2O + 0.15 La2O3 + 0.425 O2 + 0.7 SrCO3 + 2 [OH-] | 1 La0.3Sr0.7CoO3 + 0.7 CO2 + 7 H2O + 2 [NO3-] | Co | 1 | 1 | N | 1 | 1 | O | 3 | 3 | H | 2 | 2 | O | 1 | 1 | La | 2 | 2 | O | 3 | 3 | O | 2 | 2 | Sr | 1 | 1 | C | 1 | 1 | O | 3 | 3 | O | 1 | 1 | H | 1 | 1 | [51 empty] | La | 0.3 | 0 | Sr | 0.7 | 0 | Co | 1 | 1 | O | 3 | 3 | C | 1 | 1 | O | 2 | 2 | H | 2 | 2 | O | 1 | 1 | N | 1 | 1 | O | 3 | 3
10.1016/s0167-2738(00)00697-4 | Glasses of the Li2O-MoO3-P2O5 ternary system were <...> rnal stress and slowly cooled to room temperature. | solid-state | 1 Li2CO3 + 1 MoO3 + 2 NH4H2PO4 == 1 Li2O-MoO3-P2O5 + 1 CO2 + 3 H2O + 2 NH3 | ['Li2MoP2O9'] |  |  | 1 Li2CO3 + 1 MoO3 + 2 NH4H2PO4 | 1 Li2O-MoO3-P2O5 + 1 CO2 + 3 H2O + 2 NH3 | Li | 2 | 2 | C | 1 | 1 | O | 3 | 3 | Mo | 1 | 1 | O | 3 | 3 | N | 1 | 1 | H | 4 | 4 | H | 2 | 2 | P | 1 | 1 | O | 4 | 4 | [60 empty] | Li | 2 | 2 | O | 1 | 1 | Mo | 1 | 1 | O | 3 | 3 | P | 2 | 2 | O | 5 | 5 | C | 1 | 1 | O | 2 | 2 | H | 2 | 2 | O | 1 | 1 | N | 1 | 1 | H | 3 | 3
10.1016/s0167-2738(99)00277-5 | Synthesis of Na2PbP2O7 was carried out by conventi <...> 00 K to expel NH3, H2O and CO2, and then to 873 K. | solid-state | 2 NH4H2PO4 + 1 Na2CO3 + 1 PbO == 1 Na2PbP2O7 + 1 CO2 + 3 H2O + 2 NH3 | ['Na2PbP2O7'] |  |  | 2 NH4H2PO4 + 1 Na2CO3 + 1 PbO | 1 Na2PbP2O7 + 1 CO2 + 3 H2O + 2 NH3 | N | 1 | 1 | H | 4 | 4 | H | 2 | 2 | P | 1 | 1 | O | 4 | 4 | Na | 2 | 2 | C | 1 | 1 | O | 3 | 3 | Pb | 1 | 1 | O | 1 | 1 | [60 empty] | Na | 2 | 2 | Pb | 1 | 1 | P | 2 | 2 | O | 7 | 7 | C | 1 | 1 | O | 2 | 2 | H | 2 | 2 | O | 1 | 1 | N | 1 | 1 | H | 3 | 3
10.1016/s0167-2738(01)00926-2 | SZY10 samples were synthesized by the classical ca <...> hey were given the standard Pt surface electrodes. | solid-state | 1 SrCO3 + 0.05 Y2O3 + 0.9 ZrO2 == 1 SrZr0.9Y0.1O2.95 + 1 CO2 | ['SrY0.1Zr0.9O2.95'] | 1715 |  | 1 SrCO3 + 0.05 Y2O3 + 0.9 ZrO2 | 1 SrZr0.9Y0.1O2.95 + 1 CO2 | Sr | 1 | 1 | C | 1 | 1 | O | 3 | 3 | Y | 2 | 2 | O | 3 | 3 | Zr | 1 | 1 | O | 2 | 2 | [69 empty] | Sr | 1 | 1 | Zr | 0.9 | 0 | Y | 0.1 | 0 | O | 2.95 | 2 | C | 1 | 1 | O | 2 | 2
10.1016/s0167-2738(01)00978-x | The powder specimen Sr0.7La0.3FeO3-δ was made by a <...> ected for the contribution of the platinum leads . | solid-state | 0.5 Fe2O3 + 0.15 La2O3 + 0.175 O2 + 0.7 SrCO3 == 1 Sr0.7La0.3FeO3 + 0.7 CO2 | ['Sr0.7La0.3FeO3'] | 1200 | 600 | 0.5 Fe2O3 + 0.15 La2O3 + 0.175 O2 + 0.7 SrCO3 | 1 Sr0.7La0.3FeO3 + 0.7 CO2 | Fe | 2 | 2 | O | 3 | 3 | La | 2 | 2 | O | 3 | 3 | O | 2 | 2 | Sr | 1 | 1 | C | 1 | 1 | O | 3 | 3 | [66 empty] | Sr | 0.7 | 0 | La | 0.3 | 0 | Fe | 1 | 1 | O | 3 | 3 | C | 1 | 1 | O | 2 | 2
10.1016/s0038-1098(00)00216-7 | The samples of doped lithium ammonium sulphate LiN <...> e normal heat capacity into the transition region. | solid-state | 0.5 (NH4)2SO4 + 0.5 Li2SO4 == 1 LiNH4SO4 | ['LiNH4SO4'] |  |  | 0.5 (NH4)2SO4 + 0.5 Li2SO4 | 1 LiNH4SO4 | N | 1 | 1 | H | 4 | 4 | S | 1 | 1 | O | 4 | 4 | Li | 2 | 2 | S | 1 | 1 | O | 4 | 4 | [69 empty] | Li | 1 | 1 | N | 1 | 1 | H | 4 | 4 | S | 1 | 1 | O | 4 | 4
10.1021/acs.jpcc.6b03827 | A 1 in. BMO target was prepared using the conventi <...> rce microscopy (C-AFM) measurements, respectively. | solid-state | 0.5 Bi2O3 + 0.5 Mn2O3 == 1 BiMnO3 | ['MnBiO3'] |  | 750 | 0.5 Bi2O3 + 0.5 Mn2O3 | 1 BiMnO3 | Bi | 2 | 2 | O | 3 | 3 | Mn | 2 | 2 | O | 3 | 3 | [78 empty] | Bi | 1 | 1 | Mn | 1 | 1 | O | 3 | 3
10.1016/s0038-1098(00)00330-6 | The polycrystalline sample of Bi2InNbO7 was prepar <...> d that this method is easy to obtain a pure phase. | solid-state | 1 Bi2(CO3)3 + 0.5 In2O3 + 0.5 Nb2O5 == 1 Bi2InNbO7 + 3 CO2 | ['NbInBi2O7'] |  |  | 1 Bi2(CO3)3 + 0.5 In2O3 + 0.5 Nb2O5 | 1 Bi2InNbO7 + 3 CO2 | Bi | 2 | 2 | C | 1 | 1 | O | 3 | 3 | In | 2 | 2 | O | 3 | 3 | Nb | 2 | 2 | O | 5 | 5 | [69 empty] | Bi | 2 | 2 | In | 1 | 1 | Nb | 1 | 1 | O | 7 | 7 | C | 1 | 1 | O | 2 | 2
10.1016/s1293-2558(02)00044-4 | LiMn0.5Ni0.5O2 was prepared by direct reaction bet <...> eter pellets and heated to 900 °C for 20 h in air. | solid-state | 1 LiOH + 0.25 Mn2O3 + 0.5 Ni + 0.375 O2 == 1 LiMn0.5Ni0.5O2 + 0.5 H2O | ['LiMn0.5Ni0.5O2'] |  |  | 1 LiOH + 0.25 Mn2O3 + 0.5 Ni + 0.375 O2 | 1 LiMn0.5Ni0.5O2 + 0.5 H2O | Li | 1 | 1 | O | 1 | 1 | H | 1 | 1 | Mn | 2 | 2 | O | 3 | 3 | Ni | 1 | 1 | O | 2 | 2 | [69 empty] | Li | 1 | 1 | Mn | 0.5 | 0 | Ni | 0.5 | 0 | O | 2 | 2 | H | 2 | 2 | O | 1 | 1
10.1016/s1293-2558(03)00056-6 | α-PbAlBO4 was synthesized by solid-state reaction <...> s isostructural with orthorhombic (Pnma) PbGaBO4 . | solid-state | 0.5 Al2O3 + 1 B(OH)3 + 1 PbO == 1 PbAlBO4 + 1.5 H2O | ['AlBPbO4'] |  |  | 0.5 Al2O3 + 1 B(OH)3 + 1 PbO | 1 PbAlBO4 + 1.5 H2O | Al | 2 | 2 | O | 3 | 3 | B | 1 | 1 | O | 1 | 1 | H | 1 | 1 | Pb | 1 | 1 | O | 1 | 1 | [69 empty] | Pb | 1 | 1 | Al | 1 | 1 | B | 1 | 1 | O | 4 | 4 | H | 2 | 2 | O | 1 | 1
10.1016/s1293-2558(03)00112-2 | The initial reduced Sr2MnGaO5+δ oxide with δ≈0 was <...> ion with an estimated standard deviation of ±0.03. | solid-state | 0.5 Ga2O3 + 0.5 Mn2O3 + 2 SrO == 1 Sr2MnGaO5 | ['Sr2MnGaO5'] |  |  | 0.5 Ga2O3 + 0.5 Mn2O3 + 2 SrO | 1 Sr2MnGaO5 | Ga | 2 | 2 | O | 3 | 3 | Mn | 2 | 2 | O | 3 | 3 | Sr | 1 | 1 | O | 1 | 1 | [72 empty] | Sr | 2 | 2 | Mn | 1 | 1 | Ga | 1 | 1 | O | 5 | 5
10.1016/j.jelechem.2016.01.029 | Li3MnO4 was prepared by a solid state route (SSR), <...> n exchange from KMnO4 as described elsewhere [10]. | solid-state | 1 LiMnO4·3H2O + 2 LiOH·H2O == 1 Li3MnO4 + 6 H2O + 0.5 O2 | ['Li3MnO4'] |  |  | 1 LiMnO4·3H2O + 2 LiOH·H2O | 1 Li3MnO4 + 6 H2O + 0.5 O2 | Li | 1 | 1 | Mn | 1 | 1 | O | 4 | 4 | H | 2 | 2 | O | 1 | 1 | Li | 1 | 1 | O | 1 | 1 | H | 1 | 1 | H | 2 | 2 | O | 1 | 1 | [60 empty] | Li | 3 | 3 | Mn | 1 | 1 | O | 4 | 4 | H | 2 | 2 | O | 1 | 1 | O | 2 | 2
10.1016/s0378-7753(02)00169-6 | Acetate compounds were used as starting materials. <...> finally calcined at 770-870 °C in oxygen for 20 h. | solid-state | 1 LiCH3COO·2H2O + 1 Ni(CH3COO)2·4H2O + 0.25 O2 + 3 [OH-] == 1 LiNiO2 + 7.5 H2O + 3 [CH3COO-] | ['LiNiO2'] |  |  | 1 LiCH3COO·2H2O + 1 Ni(CH3COO)2·4H2O + 0.25 O2 + 3 [OH-] | 1 LiNiO2 + 7.5 H2O + 3 [CH3COO-] | Li | 1 | 1 | C | 1 | 1 | H | 3 | 3 | C | 1 | 1 | O | 1 | 1 | O | 1 | 1 | H | 2 | 2 | O | 1 | 1 | Ni | 1 | 1 | C | 1 | 1 | H | 3 | 3 | C | 1 | 1 | O | 1 | 1 | O | 1 | 1 | H | 2 | 2 | O | 1 | 1 | O | 2 | 2 | O | 1 | 1 | H | 1 | 1 | [33 empty] | Li | 1 | 1 | Ni | 1 | 1 | O | 2 | 2 | H | 2 | 2 | O | 1 | 1 | C | 1 | 1 | H | 3 | 3 | C | 1 | 1 | O | 1 | 1 | O | 1 | 1
10.1016/s0378-7753(02)00169-6 | Acetate compounds were used as starting materials. <...> finally calcined at 770-870 °C in oxygen for 20 h. | solid-state | 1 LiCH3COO·2H2O + 1 Mn(CH3COO)2·4H2O + 0.25 O2 + 3 [OH-] == 1 LiMnO2 + 7.5 H2O + 3 [CH3COO-] | ['LiMnO2'] |  |  | 1 LiCH3COO·2H2O + 1 Mn(CH3COO)2·4H2O + 0.25 O2 + 3 [OH-] | 1 LiMnO2 + 7.5 H2O + 3 [CH3COO-] | Li | 1 | 1 | C | 1 | 1 | H | 3 | 3 | C | 1 | 1 | O | 1 | 1 | O | 1 | 1 | H | 2 | 2 | O | 1 | 1 | Mn | 1 | 1 | C | 1 | 1 | H | 3 | 3 | C | 1 | 1 | O | 1 | 1 | O | 1 | 1 | H | 2 | 2 | O | 1 | 1 | O | 2 | 2 | O | 1 | 1 | H | 1 | 1 | [33 empty] | Li | 1 | 1 | Mn | 1 | 1 | O | 2 | 2 | H | 2 | 2 | O | 1 | 1 | C | 1 | 1 | H | 3 | 3 | C | 1 | 1 | O | 1 | 1 | O | 1 | 1
10.1016/s0378-7753(02)00169-6 | Acetate compounds were used as starting materials. <...> finally calcined at 770-870 °C in oxygen for 20 h. | solid-state | 2 LiCH3COO·2H2O + 1 Mn(CH3COO)2·4H2O + 0.5 O2 + 4 [OH-] == 1 Li2MnO3 + 10 H2O + 4 [CH3COO-] | ['Li2MnO3'] |  |  | 2 LiCH3COO·2H2O + 1 Mn(CH3COO)2·4H2O + 0.5 O2 + 4 [OH-] | 1 Li2MnO3 + 10 H2O + 4 [CH3COO-] | Li | 1 | 1 | C | 1 | 1 | H | 3 | 3 | C | 1 | 1 | O | 1 | 1 | O | 1 | 1 | H | 2 | 2 | O | 1 | 1 | Mn | 1 | 1 | C | 1 | 1 | H | 3 | 3 | C | 1 | 1 | O | 1 | 1 | O | 1 | 1 | H | 2 | 2 | O | 1 | 1 | O | 2 | 2 | O | 1 | 1 | H | 1 | 1 | [33 empty] | Li | 2 | 2 | Mn | 1 | 1 | O | 3 | 3 | H | 2 | 2 | O | 1 | 1 | C | 1 | 1 | H | 3 | 3 | C | 1 | 1 | O | 1 | 1 | O | 1 | 1
10.1016/s0013-4686(02)00017-8 | Layered and cubic SnP2O7 were prepared by heating <...> ing a Philips diffractometer with Cu Kα radiation. | solid-state | 2 NH4H2PO4 + 0.5 O2 + 1 SnO == 1 SnP2O7 + 3 H2O + 2 NH3 | ['SnP2O7'] |  |  | 2 NH4H2PO4 + 0.5 O2 + 1 SnO | 1 SnP2O7 + 3 H2O + 2 NH3 | N | 1 | 1 | H | 4 | 4 | H | 2 | 2 | P | 1 | 1 | O | 4 | 4 | O | 2 | 2 | Sn | 1 | 1 | O | 1 | 1 | [66 empty] | Sn | 1 | 1 | P | 2 | 2 | O | 7 | 7 | H | 2 | 2 | O | 1 | 1 | N | 1 | 1 | H | 3 | 3
10.1016/s0013-4686(02)00017-8 | Layered and cubic SnP2O7 were prepared by heating <...> ing a Philips diffractometer with Cu Kα radiation. | solid-state | 2 NH4H2PO4 + 2 SnO == 1 Sn2P2O7 + 3 H2O + 2 NH3 | ['Sn2P2O7'] |  |  | 2 NH4H2PO4 + 2 SnO | 1 Sn2P2O7 + 3 H2O + 2 NH3 | N | 1 | 1 | H | 4 | 4 | H | 2 | 2 | P | 1 | 1 | O | 4 | 4 | Sn | 1 | 1 | O | 1 | 1 | [69 empty] | Sn | 2 | 2 | P | 2 | 2 | O | 7 | 7 | H | 2 | 2 | O | 1 | 1 | N | 1 | 1 | H | 3 | 3
10.1016/s0925-4005(99)00070-2 | Commercial powder samples of WO3 (Strem Chemical) <...> fore finally calcined at 800 °C for 30 min in air. | solid-state | 2 BaCO3 + 1 WO3 == 1 Ba2WO5 + 2 CO2 | ['Ba2WO5'] |  | 800 | 2 BaCO3 + 1 WO3 | 1 Ba2WO5 + 2 CO2 | Ba | 1 | 1 | C | 1 | 1 | O | 3 | 3 | W | 1 | 1 | O | 3 | 3 | [75 empty] | Ba | 2 | 2 | W | 1 | 1 | O | 5 | 5 | C | 1 | 1 | O | 2 | 2
10.1016/s1359-6462(01)00847-8 | The slowly cooled CoCr0.1Fe1.9O4 samples were prep <...> cal type with a 20 mCi 57Co source in a Rh matrix. | solid-state | 1 CoO + 0.05 Cr2O3 + 0.95 Fe2O3 == 1 CoCr0.1Fe1.9O4 | ['Cr0.1Fe1.9CoO4'] |  |  | 1 CoO + 0.05 Cr2O3 + 0.95 Fe2O3 | 1 CoCr0.1Fe1.9O4 | Co | 1 | 1 | O | 1 | 1 | Cr | 2 | 2 | O | 3 | 3 | Fe | 2 | 2 | O | 3 | 3 | [72 empty] | Co | 1 | 1 | Cr | 0.1 | 0 | Fe | 1.9 | 1 | O | 4 | 4
10.1016/s0921-5093(00)00627-4 | The materials used in the experiments were Cu powd <...> en sintered at 900 °C for 4 h under flowing argon. | solid-state | 3 Al + 9 Cu + 1.5 O2 == 1 CuO+Cu+2Al | ['Cu9Al3O3'] | 900 |  | 3 Al + 9 Cu + 1.5 O2 | 1 CuO+Cu+2Al | Al | 1 | 1 | Cu | 1 | 1 | O | 2 | 2 | [81 empty] | Cu | 1 | 1 | O | 1 | 1 | Cu | 1 | 1 | Al | 1 | 1
10.1016/s1359-6454(03)00287-8 | Pure elemental powders (99.9% or better) of Zr (50 <...> analyzed by means of XRD and HRTEM/EDS techniques. | solid-state | 7.5 Al + 12.5 Cu + 10 Ni + 5 Pd + 65 Zr == 1 Zr65Al7.5Ni10Cu12.5Pd5 | ['Zr65Pd5Ni10Cu12.5Al7.5'] |  |  | 7.5 Al + 12.5 Cu + 10 Ni + 5 Pd + 65 Zr | 1 Zr65Al7.5Ni10Cu12.5Pd5 | Al | 1 | 1 | Cu | 1 | 1 | Ni | 1 | 1 | Pd | 1 | 1 | Zr | 1 | 1 | [75 empty] | Zr | 65 | 65 | Al | 7.5 | 7 | Ni | 10 | 10 | Cu | 12.5 | 12 | Pd | 5 | 5
10.1016/S0921-4534(01)00333-1 | The starting materials with the composition of Bi: <...> d scanning electron microscope (SEM) observations. | solid-state | 1 Bi2O3 + 1 CaCO3 + 2 CuO + 2 SrCO3 == 1 Bi2Sr2CaCu2O + 3 CO2 + 3.5 O2 | ['Sr2CaCu2Bi2O'] |  | 760 | 1 Bi2O3 + 1 CaCO3 + 2 CuO + 2 SrCO3 | 1 Bi2Sr2CaCu2O + 3 CO2 + 3.5 O2 | Bi | 2 | 2 | O | 3 | 3 | Ca | 1 | 1 | C | 1 | 1 | O | 3 | 3 | Cu | 1 | 1 | O | 1 | 1 | Sr | 1 | 1 | C | 1 | 1 | O | 3 | 3 | [60 empty] | Bi | 2 | 2 | Sr | 2 | 2 | Ca | 1 | 1 | Cu | 2 | 2 | O | 1 | 1 | C | 1 | 1 | O | 2 | 2 | O | 2 | 2
10.1016/j.ceramint.2003.07.003 | Polycrystalline samples of PMN-PT (68:32) were pre <...> flat surfaces of the sintered and ground pellets. | solid-state | 0.333 MgO + 0.334 Nb2O5 + 2 PbO + 1 TiO2 == 1 Pb(Mg1/3Nb2/3)O3-PbTiO3 | ['Mg0.333TiNb0.667Pb2O6'] | 1250 |  | 0.333 MgO + 0.334 Nb2O5 + 2 PbO + 1 TiO2 | 1 Pb(Mg1/3Nb2/3)O3-PbTiO3 | Mg | 1 | 1 | O | 1 | 1 | Nb | 2 | 2 | O | 5 | 5 | Pb | 1 | 1 | O | 1 | 1 | Ti | 1 | 1 | O | 2 | 2 | [66 empty] | Pb | 1 | 1 | Mg | 1 | 1 | Nb | 2 | 2 | O | 3 | 3 | Pb | 1 | 1 | Ti | 1 | 1 | O | 3 | 3
10.1016/j.materresbull.2012.12.007 | ZnSb2O6 powder samples were prepared by a conventi <...> eight ratio of 1:2 at 400 °C for 2 h in a furnace. | solid-state | 1 O2 + 1 Sb2O3 + 1 ZnO == 1 ZnSb2O6 | ['ZnSb2O6'] |  | 1000 | 1 O2 + 1 Sb2O3 + 1 ZnO | 1 ZnSb2O6 | O | 2 | 2 | Sb | 2 | 2 | O | 3 | 3 | Zn | 1 | 1 | O | 1 | 1 | [75 empty] | Zn | 1 | 1 | Sb | 2 | 2 | O | 6 | 6
10.1016/j.mseb.2015.12.001 | In this work, Bi0.5Sb1.5Te3 powder was synthesized <...> s to obtain 1 mm and 3 mm thick bulk disk samples. | solid-state | 0.5 Bi + 1.5 Sb + 3 Te == 1 Bi0.5Sb1.5Te3 | ['Bi0.5Sb1.5Te3'] |  |  | 0.5 Bi + 1.5 Sb + 3 Te | 1 Bi0.5Sb1.5Te3 | Bi | 1 | 1 | Sb | 1 | 1 | Te | 1 | 1 | [81 empty] | Bi | 0.5 | 0 | Sb | 1.5 | 1 | Te | 3 | 3
10.1016/j.tca.2007.02.021 | The phase evolution during the thermal decompositi <...> rystalline phases were stable at room temperature. | solid-state | 1 BaCO3 + 1 GeO2 == 1 BaGeO3 + 1 CO2 | ['BaGeO3'] |  | 1150 | 1 BaCO3 + 1 GeO2 | 1 BaGeO3 + 1 CO2 | Ba | 1 | 1 | C | 1 | 1 | O | 3 | 3 | Ge | 1 | 1 | O | 2 | 2 | [75 empty] | Ba | 1 | 1 | Ge | 1 | 1 | O | 3 | 3 | C | 1 | 1 | O | 2 | 2
10.1016/j.mssp.2012.12.008 | For the MSS process, stoichiometric amounts of Y(N <...> here (a mixture of nitrogen and hydrogen) for 4 h. | solid-state | 5 Al(NO3)3·9H2O + 3 Y(NO3)3·6H2O + 24 [OH-] == 1 Y3Al5O12 + 75 H2O + 24 [NO3-] ; target Y3Al5O12 with additives Ce via Ce(NO3)3·6H2O ; target Y3Al5O12 with additives Ce via Ce(NO3)3·6H2O | ['Y3Al5O12'] |  |  | 5 Al(NO3)3·9H2O + 3 Y(NO3)3·6H2O + 24 [OH-] | 1 Y3Al5O12 + 75 H2O + 24 [NO3-] ; target Y3Al5O12 with additives Ce via Ce(NO3)3·6H2O ; target Y3Al5O12 with additives Ce via Ce(NO3)3·6H2O | Al | 1 | 1 | N | 1 | 1 | O | 3 | 3 | H | 2 | 2 | O | 1 | 1 | Y | 1 | 1 | N | 1 | 1 | O | 3 | 3 | H | 2 | 2 | O | 1 | 1 | O | 1 | 1 | H | 1 | 1 | [54 empty] | Y | 3 | 3 | Al | 5 | 5 | O | 12 | 12 | H | 2 | 2 | O | 1 | 1 | N | 1 | 1 | O | 3 | 3 | Y | 3 | 3 | Al | 5 | 5 | O | 12 | 12 | Ce | 1 | 1 | Ce | 1 | 1 | N | 1 | 1 | O | 3 | 3 | H | 2 | 2 | O | 1 | 1 | Y | 3 | 3 | Al | 5 | 5 | O | 12 | 12 | Ce | 1 | 1 | Ce | 1 | 1 | N | 1 | 1 | O | 3 | 3 | H | 2 | 2 | O | 1 | 1
10.1039/c7cp03159a | n-Type 9.104 × 10-3 mol% PbI2 doped PbTe and p-ty <...> sity, as was measured by the Archimedes technique. | solid-state | 1 Pb + 1 Te == 1 PbTe | ['PbTe'] |  |  | 1 Pb + 1 Te | 1 PbTe | Pb | 1 | 1 | Te | 1 | 1 | [84 empty] | Pb | 1 | 1 | Te | 1 | 1
10.1016/j.jpowsour.2012.11.128 | Copper vanadates host materials cathodes such as α <...> hesis conditions description provided in Table 1). | solid-state | 2 CuO + 1 V2O5 == 1 Cu2V2O7 | ['V2Cu2O7'] |  |  | 2 CuO + 1 V2O5 | 1 Cu2V2O7 | Cu | 1 | 1 | O | 1 | 1 | V | 2 | 2 | O | 5 | 5 | [78 empty] | Cu | 2 | 2 | V | 2 | 2 | O | 7 | 7
10.1007/s10854-017-6964-9 | The phosphors were prepared via solid-state reacti <...> and the sample of Ca2SnO4:Dy3+ was denoted as S2. | solid-state | 2 CaCO3 + 1 SnO2 == 1 Ca2SnO4 + 2 CO2 | ['Ca2SnO4'] |  |  | 2 CaCO3 + 1 SnO2 | 1 Ca2SnO4 + 2 CO2 | Ca | 1 | 1 | C | 1 | 1 | O | 3 | 3 | Sn | 1 | 1 | O | 2 | 2 | [75 empty] | Ca | 2 | 2 | Sn | 1 | 1 | O | 4 | 4 | C | 1 | 1 | O | 2 | 2
10.1016/j.matlet.2015.01.054 | The BSON phosphors were prepared from BaCO3, Si3N4 <...> A and B were ground finally for characterization. | solid-state | 3 BaCO3 + 0.5 Si3N4 + 4.5 SiO2 == 1 Ba3Si6O12N2 + 3 CO2 | ['Ba3Si6N2O12'] | 1050 |  | 3 BaCO3 + 0.5 Si3N4 + 4.5 SiO2 | 1 Ba3Si6O12N2 + 3 CO2 | Ba | 1 | 1 | C | 1 | 1 | O | 3 | 3 | Si | 3 | 3 | N | 4 | 4 | Si | 1 | 1 | O | 2 | 2 | [69 empty] | Ba | 3 | 3 | Si | 6 | 6 | O | 12 | 12 | N | 2 | 2 | C | 1 | 1 | O | 2 | 2
10.1016/j.jeurceramsoc.2017.08.020 | SrFe0.75Mo0.25O3-δ (SFM) powders were synthesized <...> in a 2Θ range of 10-90° and a scan step of 0.05°. | solid-state | 0.375 Fe2O3 + 0.25 MoO3 + 0.062 O2 + 1 SrCO3 == 1 SrFe0.75Mo0.25O3 + 1 CO2 | ['SrMo0.25Fe0.75O3'] |  | 1100 | 0.375 Fe2O3 + 0.25 MoO3 + 0.062 O2 + 1 SrCO3 | 1 SrFe0.75Mo0.25O3 + 1 CO2 | Fe | 2 | 2 | O | 3 | 3 | Mo | 1 | 1 | O | 3 | 3 | O | 2 | 2 | Sr | 1 | 1 | C | 1 | 1 | O | 3 | 3 | [66 empty] | Sr | 1 | 1 | Fe | 0.75 | 0 | Mo | 0.25 | 0 | O | 3 | 3 | C | 1 | 1 | O | 2 | 2
10.1016/j.electacta.2016.11.020 | LLZT powder was synthesized by solid-state reactio <...> the graphite mold for facile demolding after SPS. | solid-state | 1.5 La2O3 + 6.5 LiOH·H2O + 0.25 Ta2O5 + 1.5 ZrO2 == 1 Li6.5La3Zr1.5Ta0.5O12 + 9.75 H2O | ['Li6.5La3Zr1.5Ta0.5O12'] |  | 900 | 1.5 La2O3 + 6.5 LiOH·H2O + 0.25 Ta2O5 + 1.5 ZrO2 | 1 Li6.5La3Zr1.5Ta0.5O12 + 9.75 H2O | La | 2 | 2 | O | 3 | 3 | Li | 1 | 1 | O | 1 | 1 | H | 1 | 1 | H | 2 | 2 | O | 1 | 1 | Ta | 2 | 2 | O | 5 | 5 | Zr | 1 | 1 | O | 2 | 2 | [57 empty] | Li | 6.5 | 6 | La | 3 | 3 | Zr | 1.5 | 1 | Ta | 0.5 | 0 | O | 12 | 12 | H | 2 | 2 | O | 1 | 1
10.1039/c0jm03187a | Solid-state synthesis. Polycrystalline samples of <...> gle-crystal X-ray diffraction studies (Figure S1). | solid-state | 1 Cs2CO3 + 5 H3BO3 + 1.5 Li2CO3 == 1 Li3Cs2B5O10 + 2.5 CO2 + 7.5 H2O | ['Cs2Li3B5O10'] |  |  | 1 Cs2CO3 + 5 H3BO3 + 1.5 Li2CO3 | 1 Li3Cs2B5O10 + 2.5 CO2 + 7.5 H2O | Cs | 2 | 2 | C | 1 | 1 | O | 3 | 3 | H | 3 | 3 | B | 1 | 1 | O | 3 | 3 | Li | 2 | 2 | C | 1 | 1 | O | 3 | 3 | [63 empty] | Li | 3 | 3 | Cs | 2 | 2 | B | 5 | 5 | O | 10 | 10 | C | 1 | 1 | O | 2 | 2 | H | 2 | 2 | O | 1 | 1
10.1039/c3ce40482j | CSSF:Eu2+ was synthesized by solid-state reaction. <...> ulous properties, and to obtain the final samples. | solid-state | 6 CaCO3 + 1 CaF2 + 3 CaSO4 + 3 SiO2 == 1 Ca10(SiO4)3(SO4)3F2 + 6 CO2 | ['Ca10Si3S3O24F2'] | 1050 | 700 | 6 CaCO3 + 1 CaF2 + 3 CaSO4 + 3 SiO2 | 1 Ca10(SiO4)3(SO4)3F2 + 6 CO2 | Ca | 1 | 1 | C | 1 | 1 | O | 3 | 3 | Ca | 1 | 1 | F | 2 | 2 | Ca | 1 | 1 | S | 1 | 1 | O | 4 | 4 | Si | 1 | 1 | O | 2 | 2 | [60 empty] | Ca | 10 | 10 | Si | 1 | 1 | O | 4 | 4 | S | 1 | 1 | O | 4 | 4 | F | 2 | 2 | C | 1 | 1 | O | 2 | 2
10.1039/c6ce01154c | A novel Cr3+, Tm3+, Ho3+, and Pr3+ co-doped LuYAG <...> stal and processed laser rod is shown in Figure 1. | solid-state | 2.45 Al2O3 + 0.05 Cr2O3 + 0.015 Ho2O3 + 1.124 Lu2O3 + 0.06 Tm2O3 + 0.3 Y2O3 == 1 Cr0.1Tm0.12Ho0.03Pr0.003Lu2.247Y0.6Al4.9O12 + 0.001 O2 | ['Lu2.247Tm0.12Ho0.03Pr0.003Y0.6Cr0.1Al4.9O12'] | 1250 |  | 2.45 Al2O3 + 0.05 Cr2O3 + 0.015 Ho2O3 + 1.124 Lu2O3 + 0.06 Tm2O3 + 0.3 Y2O3 | 1 Cr0.1Tm0.12Ho0.03Pr0.003Lu2.247Y0.6Al4.9O12 + 0.001 O2 | Al | 2 | 2 | O | 3 | 3 | Cr | 2 | 2 | O | 3 | 3 | Ho | 2 | 2 | O | 3 | 3 | Lu | 2 | 2 | O | 3 | 3 | Tm | 2 | 2 | O | 3 | 3 | Y | 2 | 2 | O | 3 | 3 | [54 empty] | Cr | 0.1 | 0 | Tm | 0.12 | 0 | Ho | 0.03 | 0 | Pr | 0.003 | 0 | Lu | 2.247 | 2 | Y | 0.6 | 0 | Al | 4.9 | 4 | O | 12 | 12 | O | 2 | 2
10.1039/c4ee03045a | O3-type NaTiO2 was synthesized via a solid-state r <...> glove box to prevent exposure to air and moisture. | solid-state | 1 Na + 1 TiO2 == 1 NaTiO2 | ['NaTiO2'] |  |  | 1 Na + 1 TiO2 | 1 NaTiO2 | Na | 1 | 1 | Ti | 1 | 1 | O | 2 | 2 | [81 empty] | Na | 1 | 1 | Ti | 1 | 1 | O | 2 | 2
10.1039/c4ee03361b | O3-type Na0.8Ni0.4Ti0.6O2 raw materials are synthe <...> and stored in an argon-filled glove box until use. | solid-state | 0.4 Na2CO3 + 0.4 NiO + 0.6 TiO2 == 1 Na0.8Ni0.4Ti0.6O2 + 0.4 CO2 | ['Na0.8Ti0.6Ni0.4O2'] |  |  | 0.4 Na2CO3 + 0.4 NiO + 0.6 TiO2 | 1 Na0.8Ni0.4Ti0.6O2 + 0.4 CO2 | Na | 2 | 2 | C | 1 | 1 | O | 3 | 3 | Ni | 1 | 1 | O | 1 | 1 | Ti | 1 | 1 | O | 2 | 2 | [69 empty] | Na | 0.8 | 0 | Ni | 0.4 | 0 | Ti | 0.6 | 0 | O | 2 | 2 | C | 1 | 1 | O | 2 | 2
10.1039/c1ee01716k | The LaCo-RG, LaCeCo-RG and LaMn-RG carriers were p <...> ls about the grinding conditions can be found in . | solid-state | 1 CeO2 + 0.333 Co3O4 + 0.5 La2O3 == 1 LaCeCoO3 + 0.917 O2 | ['CeLaCoO3'] |  | 550 | 1 CeO2 + 0.333 Co3O4 + 0.5 La2O3 | 1 LaCeCoO3 + 0.917 O2 | Ce | 1 | 1 | O | 2 | 2 | Co | 3 | 3 | O | 4 | 4 | La | 2 | 2 | O | 3 | 3 | [72 empty] | La | 1 | 1 | Ce | 1 | 1 | Co | 1 | 1 | O | 3 | 3 | O | 2 | 2
10.1039/b703179c | We closely followed the synthesis route as describ <...> gested by Thangadurai et al. (Ia-3, a = 12.826 Å). | solid-state | 1.5 La2O3 + 5 LiOH·H2O + 1 Nb2O5 == 1 Li5La3Nb2O12 + 7.5 H2O | ['Li5La3Nb2O12'] |  |  | 1.5 La2O3 + 5 LiOH·H2O + 1 Nb2O5 | 1 Li5La3Nb2O12 + 7.5 H2O | La | 2 | 2 | O | 3 | 3 | Li | 1 | 1 | O | 1 | 1 | H | 1 | 1 | H | 2 | 2 | O | 1 | 1 | Nb | 2 | 2 | O | 5 | 5 | [63 empty] | Li | 5 | 5 | La | 3 | 3 | Nb | 2 | 2 | O | 12 | 12 | H | 2 | 2 | O | 1 | 1
10.1039/b302696e | Ten La2O3-Ga2O3-MgO-SrO samples (denoted A-I in Ta <...> es investigated in the study are given in Table 1. | solid-state | 2 Ga + 2 La(NO3)3·6H2O + 1 Mg(NO3)2·6H2O + 1.5 O2 + 1 Sr(NO3)2 + 10 [OH-] == 1 La2O3-Ga2O3-MgO-SrO + 23 H2O + 10 [NO3-] | ['SrMgLa2Ga2O8'] |  | 1273 | 2 Ga + 2 La(NO3)3·6H2O + 1 Mg(NO3)2·6H2O + 1.5 O2 + 1 Sr(NO3)2 + 10 [OH-] | 1 La2O3-Ga2O3-MgO-SrO + 23 H2O + 10 [NO3-] | Ga | 1 | 1 | La | 1 | 1 | N | 1 | 1 | O | 3 | 3 | H | 2 | 2 | O | 1 | 1 | Mg | 1 | 1 | N | 1 | 1 | O | 3 | 3 | H | 2 | 2 | O | 1 | 1 | O | 2 | 2 | Sr | 1 | 1 | N | 1 | 1 | O | 3 | 3 | O | 1 | 1 | H | 1 | 1 | [39 empty] | La | 2 | 2 | O | 3 | 3 | Ga | 2 | 2 | O | 3 | 3 | Mg | 1 | 1 | O | 1 | 1 | Sr | 1 | 1 | O | 1 | 1 | H | 2 | 2 | O | 1 | 1 | N | 1 | 1 | O | 3 | 3
10.1039/c2cp43132g | La5Ti2MS5O7 samples were prepared by solid state r <...> ing, the sintered samples were ground into powder. | solid-state | 0.5 Cu2S + 1 La2O3 + 1.5 La2S3 + 2 TiO2 == 1 La5Ti2MS5O7; M = Cu | ['La5Ti2CuS5O7'] |  |  | 0.5 Cu2S + 1 La2O3 + 1.5 La2S3 + 2 TiO2 | 1 La5Ti2MS5O7; M = Cu | Cu | 2 | 2 | S | 1 | 1 | La | 2 | 2 | O | 3 | 3 | La | 2 | 2 | S | 3 | 3 | Ti | 1 | 1 | O | 2 | 2 | [66 empty] | La | 5 | 5 | Ti | 2 | 2 | M | 1 | 1 | S | 5 | 5 | O | 7 | 7 | M | 1 | 1 | Cu | 1 | 1
10.1039/c2cp43132g | La5Ti2MS5O7 samples were prepared by solid state r <...> ing, the sintered samples were ground into powder. | solid-state | 0.5 Ag2S + 1 La2O3 + 1.5 La2S3 + 2 TiO2 == 1 La5Ti2MS5O7; M = Ag | ['La5Ti2AgS5O7'] |  |  | 0.5 Ag2S + 1 La2O3 + 1.5 La2S3 + 2 TiO2 | 1 La5Ti2MS5O7; M = Ag | Ag | 2 | 2 | S | 1 | 1 | La | 2 | 2 | O | 3 | 3 | La | 2 | 2 | S | 3 | 3 | Ti | 1 | 1 | O | 2 | 2 | [66 empty] | La | 5 | 5 | Ti | 2 | 2 | M | 1 | 1 | S | 5 | 5 | O | 7 | 7 | M | 1 | 1 | Ag | 1 | 1
10.1039/c5cp06884c | High-purity (99.99%) Li2CO3, Al2O3, SiO2 and NaF w <...> diffraction (XRD) measurement (shown in Figure 1). | solid-state | 0.5 Al2O3 + 1.5 Li2CO3 + 1 SiO2 == 1 Li3AlSiO5 + 1.5 CO2 | ['Li3AlSiO5'] |  |  | 0.5 Al2O3 + 1.5 Li2CO3 + 1 SiO2 | 1 Li3AlSiO5 + 1.5 CO2 | Al | 2 | 2 | O | 3 | 3 | Li | 2 | 2 | C | 1 | 1 | O | 3 | 3 | Si | 1 | 1 | O | 2 | 2 | [69 empty] | Li | 3 | 3 | Al | 1 | 1 | Si | 1 | 1 | O | 5 | 5 | C | 1 | 1 | O | 2 | 2
10.1039/c3tc30151f | Polycrystalline samples of CdTeMoO6 were synthesiz <...> he preferential orientation of the powder samples. | solid-state | 1 CdO + 1 MoO3 + 1 TeO2 == 1 CdTeMoO6 | ['MoCdTeO6'] |  |  | 1 CdO + 1 MoO3 + 1 TeO2 | 1 CdTeMoO6 | Cd | 1 | 1 | O | 1 | 1 | Mo | 1 | 1 | O | 3 | 3 | Te | 1 | 1 | O | 2 | 2 | [72 empty] | Cd | 1 | 1 | Te | 1 | 1 | Mo | 1 | 1 | O | 6 | 6
10.1039/c2tc00420h | Y2.94Ce0.06Al5O12 and Lu2.94Ce0.06Al5O12 were prep <...> ts rated to have a quantum yield ≥30% in solution. | solid-state | 2.5 Al2O3 + 0.06 CeO2 + 1.47 Lu2O3 == 1 Lu2.94Ce0.06Al5O12 + 0.015 O2 | ['Lu2.94Ce0.06Al5O12'] |  |  | 2.5 Al2O3 + 0.06 CeO2 + 1.47 Lu2O3 | 1 Lu2.94Ce0.06Al5O12 + 0.015 O2 | Al | 2 | 2 | O | 3 | 3 | Ce | 1 | 1 | O | 2 | 2 | Lu | 2 | 2 | O | 3 | 3 | [72 empty] | Lu | 2.94 | 2 | Ce | 0.06 | 0 | Al | 5 | 5 | O | 12 | 12 | O | 2 | 2
10.1039/c4tc00363b | Polycrystalline samples of L4RBO were synthesized <...> h with several intermediate grindings and mixings. | solid-state | 7 H3BO3 + 2 Li2CO3 + 1.5 Rb2CO3 == 1 Li4Rb3B7O14 + 3.5 CO2 + 10.5 H2O | ['Rb3Li4B7O14'] |  |  | 7 H3BO3 + 2 Li2CO3 + 1.5 Rb2CO3 | 1 Li4Rb3B7O14 + 3.5 CO2 + 10.5 H2O | H | 3 | 3 | B | 1 | 1 | O | 3 | 3 | Li | 2 | 2 | C | 1 | 1 | O | 3 | 3 | Rb | 2 | 2 | C | 1 | 1 | O | 3 | 3 | [63 empty] | Li | 4 | 4 | Rb | 3 | 3 | B | 7 | 7 | O | 14 | 14 | C | 1 | 1 | O | 2 | 2 | H | 2 | 2 | O | 1 | 1
10.1021/ic501328s | The PMW sample was synthesized by solid-state reac <...> K450 chamber in the temperature range of 90-500 K. | solid-state | 1 MnCO3 + 2 PbO + 1 WO3 == 1 Pb2MnWO6 + 1 CO2 | ['WMnPb2O6'] | 820 |  | 1 MnCO3 + 2 PbO + 1 WO3 | 1 Pb2MnWO6 + 1 CO2 | Mn | 1 | 1 | C | 1 | 1 | O | 3 | 3 | Pb | 1 | 1 | O | 1 | 1 | W | 1 | 1 | O | 3 | 3 | [69 empty] | Pb | 2 | 2 | Mn | 1 | 1 | W | 1 | 1 | O | 6 | 6 | C | 1 | 1 | O | 2 | 2
10.1039/c5tc00832h | NaSrBO3:Ce3+,Sm3+,Tb3+ phosphors were synthesized <...> n ground, and pulverized for further measurements. | solid-state | 1 H3BO3 + 0.5 Na2CO3 + 1 SrCO3 == 1 NaSrBO3 + 1.5 CO2 + 1.5 H2O ; target NaSrBO3 with additives Ce, Sm, Tb via CeO2, Sm2O3, Tb4O7 ; target NaSrBO3 with additives Ce, Sm, Tb via CeO2, Sm2O3, Tb4O7 | ['NaSrBO3'] |  | 850 | 1 H3BO3 + 0.5 Na2CO3 + 1 SrCO3 | 1 NaSrBO3 + 1.5 CO2 + 1.5 H2O ; target NaSrBO3 with additives Ce, Sm, Tb via CeO2, Sm2O3, Tb4O7 ; target NaSrBO3 with additives Ce, Sm, Tb via CeO2, Sm2O3, Tb4O7 | H | 3 | 3 | B | 1 | 1 | O | 3 | 3 | Na | 2 | 2 | C | 1 | 1 | O | 3 | 3 | Sr | 1 | 1 | C | 1 | 1 | O | 3 | 3 | [63 empty] | Na | 1 | 1 | Sr | 1 | 1 | B | 1 | 1 | O | 3 | 3 | C | 1 | 1 | O | 2 | 2 | H | 2 | 2 | O | 1 | 1 | Na | 1 | 1 | Sr | 1 | 1 | B | 1 | 1 | O | 3 | 3 | Ce | 1 | 1 | Sm | 1 | 1 | Tb | 1 | 1 | Ce | 1 | 1 | O | 2 | 2 | Sm | 2 | 2 | O | 3 | 3 | Tb | 4 | 4 | O | 7 | 7 | Na | 1 | 1 | Sr | 1 | 1 | B | 1 | 1 | O | 3 | 3 | Ce | 1 | 1 | Sm | 1 | 1 | Tb | 1 | 1 | Ce | 1 | 1 | O | 2 | 2 | Sm | 2 | 2 | O | 3 | 3 | Tb | 4 | 4 | O | 7 | 7
10.1039/c5tc00423c | Polycrystalline samples of nominal PdNCr3 and PdN0 <...> of the system was stable within 2.7211 × 10-5 eV. | solid-state | 2 Cr + 1 CrN + 1 Pd == 1 PdNCr3 | ['Cr3PdN'] |  |  | 2 Cr + 1 CrN + 1 Pd | 1 PdNCr3 | Cr | 1 | 1 | Cr | 1 | 1 | N | 1 | 1 | Pd | 1 | 1 | [78 empty] | Pd | 1 | 1 | N | 1 | 1 | Cr | 3 | 3
10.1039/c5tc00423c | Polycrystalline samples of nominal PdNCr3 and PdN0 <...> of the system was stable within 2.7211 × 10-5 eV. | solid-state | 2.25 Cr + 0.75 CrN + 1 Pd == 1 PdN0.75Cr3 | ['Cr3PdN0.75'] |  |  | 2.25 Cr + 0.75 CrN + 1 Pd | 1 PdN0.75Cr3 | Cr | 1 | 1 | Cr | 1 | 1 | N | 1 | 1 | Pd | 1 | 1 | [78 empty] | Pd | 1 | 1 | N | 0.75 | 0 | Cr | 3 | 3
10.1039/c3tc31621a | Stoichiometric samples were prepared following the <...> O3)3 with heating and cooling ramps of 3 °C min-1. | solid-state | 2.88 BaCO3 + 0.06 CeO2 + 3 H3BO3 + 0.03 Na2CO3 + 0.5 Y2O3 == 1 Ba2.88YCe0.06Na0.06(BO3)3 + 2.91 CO2 + 4.5 H2O + 0.015 O2 | ['Na0.06Ba2.88Ce0.06YB3O9'] |  |  | 2.88 BaCO3 + 0.06 CeO2 + 3 H3BO3 + 0.03 Na2CO3 + 0.5 Y2O3 | 1 Ba2.88YCe0.06Na0.06(BO3)3 + 2.91 CO2 + 4.5 H2O + 0.015 O2 | Ba | 1 | 1 | C | 1 | 1 | O | 3 | 3 | Ce | 1 | 1 | O | 2 | 2 | H | 3 | 3 | B | 1 | 1 | O | 3 | 3 | Na | 2 | 2 | C | 1 | 1 | O | 3 | 3 | Y | 2 | 2 | O | 3 | 3 | [51 empty] | Ba | 2.88 | 2 | Y | 1 | 1 | Ce | 0.06 | 0 | Na | 0.06 | 0 | B | 1 | 1 | O | 3 | 3 | C | 1 | 1 | O | 2 | 2 | H | 2 | 2 | O | 1 | 1 | O | 2 | 2
10.1039/c3tc31621a | Stoichiometric samples were prepared following the <...> O3)3 with heating and cooling ramps of 3 °C min-1. | solid-state | 0.06 CeO2 + 3 H3BO3 + 0.5 La2O3 + 0.03 Na2CO3 + 2.88 SrCO3 == 1 Sr2.88LaCe0.06Na0.06(BO3)3 + 2.91 CO2 + 4.5 H2O + 0.015 O2 | ['Na0.06Sr2.88Ce0.06LaB3O9'] |  |  | 0.06 CeO2 + 3 H3BO3 + 0.5 La2O3 + 0.03 Na2CO3 + 2.88 SrCO3 | 1 Sr2.88LaCe0.06Na0.06(BO3)3 + 2.91 CO2 + 4.5 H2O + 0.015 O2 | Ce | 1 | 1 | O | 2 | 2 | H | 3 | 3 | B | 1 | 1 | O | 3 | 3 | La | 2 | 2 | O | 3 | 3 | Na | 2 | 2 | C | 1 | 1 | O | 3 | 3 | Sr | 1 | 1 | C | 1 | 1 | O | 3 | 3 | [51 empty] | Sr | 2.88 | 2 | La | 1 | 1 | Ce | 0.06 | 0 | Na | 0.06 | 0 | B | 1 | 1 | O | 3 | 3 | C | 1 | 1 | O | 2 | 2 | H | 2 | 2 | O | 1 | 1 | O | 2 | 2
10.1039/c3tc31621a | Stoichiometric samples were prepared following the <...> O3)3 with heating and cooling ramps of 3 °C min-1. | solid-state | 0.06 CeO2 + 3 H3BO3 + 0.03 Na2CO3 + 2.88 SrCO3 + 0.5 Y2O3 == 1 Sr2.88YCe0.06Na0.06(BO3)3 + 2.91 CO2 + 4.5 H2O + 0.015 O2 | ['Na0.06Sr2.88Ce0.06YB3O9'] |  |  | 0.06 CeO2 + 3 H3BO3 + 0.03 Na2CO3 + 2.88 SrCO3 + 0.5 Y2O3 | 1 Sr2.88YCe0.06Na0.06(BO3)3 + 2.91 CO2 + 4.5 H2O + 0.015 O2 | Ce | 1 | 1 | O | 2 | 2 | H | 3 | 3 | B | 1 | 1 | O | 3 | 3 | Na | 2 | 2 | C | 1 | 1 | O | 3 | 3 | Sr | 1 | 1 | C | 1 | 1 | O | 3 | 3 | Y | 2 | 2 | O | 3 | 3 | [51 empty] | Sr | 2.88 | 2 | Y | 1 | 1 | Ce | 0.06 | 0 | Na | 0.06 | 0 | B | 1 | 1 | O | 3 | 3 | C | 1 | 1 | O | 2 | 2 | H | 2 | 2 | O | 1 | 1 | O | 2 | 2
10.1039/c3tc31621a | Stoichiometric samples were prepared following the <...> O3)3 with heating and cooling ramps of 3 °C min-1. | solid-state | 3 BaCO3 + 3 H3BO3 + 0.5 La2O3 == 1 Ba3La(BO3)3 + 3 CO2 + 4.5 H2O | ['Ba3LaB3O9'] |  |  | 3 BaCO3 + 3 H3BO3 + 0.5 La2O3 | 1 Ba3La(BO3)3 + 3 CO2 + 4.5 H2O | Ba | 1 | 1 | C | 1 | 1 | O | 3 | 3 | H | 3 | 3 | B | 1 | 1 | O | 3 | 3 | La | 2 | 2 | O | 3 | 3 | [66 empty] | Ba | 3 | 3 | La | 1 | 1 | B | 1 | 1 | O | 3 | 3 | C | 1 | 1 | O | 2 | 2 | H | 2 | 2 | O | 1 | 1
10.1039/c5tc00102a | Glasses in NaPO3-Sb2O3-CuO system were prepared fr <...> ses of approximately 1 mm thickness were obtained. | solid-state | 1 CuO + 1 NaPO3 + 1 Sb2O3 == 1 NaPO3-Sb2O3-CuO | ['NaCuSb2PO7'] |  |  | 1 CuO + 1 NaPO3 + 1 Sb2O3 | 1 NaPO3-Sb2O3-CuO | Cu | 1 | 1 | O | 1 | 1 | Na | 1 | 1 | P | 1 | 1 | O | 3 | 3 | Sb | 2 | 2 | O | 3 | 3 | [69 empty] | Na | 1 | 1 | P | 1 | 1 | O | 3 | 3 | Sb | 2 | 2 | O | 3 | 3 | Cu | 1 | 1 | O | 1 | 1
10.1039/c4tc02807d | MgGd4Si3O13 and Ce3+ and Tb3+ singly- and co-doped <...> d TAP-02 high-temperature fluorescence controller. | solid-state | 2 Gd2O3 + 3 H2SiO3 + 1 MgO == 1 MgGd4Si3O13 + 3 H2O | ['MgGd4Si3O13'] |  |  | 2 Gd2O3 + 3 H2SiO3 + 1 MgO | 1 MgGd4Si3O13 + 3 H2O | Gd | 2 | 2 | O | 3 | 3 | H | 2 | 2 | Si | 1 | 1 | O | 3 | 3 | Mg | 1 | 1 | O | 1 | 1 | [69 empty] | Mg | 1 | 1 | Gd | 4 | 4 | Si | 3 | 3 | O | 13 | 13 | H | 2 | 2 | O | 1 | 1
10.1039/c6tc01034b | A polycrystalline sample of FePbBiO4 was synthesis <...> r two periods of 7 h at 650 °C in an alumina boat. | solid-state | 0.5 Bi2O3 + 0.5 Fe2O3 + 1 PbO == 1 FePbBiO4 | ['FePbBiO4'] |  |  | 0.5 Bi2O3 + 0.5 Fe2O3 + 1 PbO | 1 FePbBiO4 | Bi | 2 | 2 | O | 3 | 3 | Fe | 2 | 2 | O | 3 | 3 | Pb | 1 | 1 | O | 1 | 1 | [72 empty] | Fe | 1 | 1 | Pb | 1 | 1 | Bi | 1 | 1 | O | 4 | 4
10.1039/c6tc03880h | A batch of 10 g mixture powder with the nominal ch <...> the following photoluminescence characterization. | solid-state | 0.005 Bi2O3 + 1 NH4VO3 + 0.495 Sc2O3 == 1 Bi0.01Sc0.99VO4 + 0.5 H2O + 1 NH3 | ['Sc0.99VBi0.01O4'] |  |  | 0.005 Bi2O3 + 1 NH4VO3 + 0.495 Sc2O3 | 1 Bi0.01Sc0.99VO4 + 0.5 H2O + 1 NH3 | Bi | 2 | 2 | O | 3 | 3 | N | 1 | 1 | H | 4 | 4 | V | 1 | 1 | O | 3 | 3 | Sc | 2 | 2 | O | 3 | 3 | [66 empty] | Bi | 0.01 | 0 | Sc | 0.99 | 0 | V | 1 | 1 | O | 4 | 4 | H | 2 | 2 | O | 1 | 1 | N | 1 | 1 | H | 3 | 3
10.1039/c5tc01797a | The powder samples with nominal formula Sr3-xYNa(P <...> nd to fine powders for the following measurements. | solid-state | 3 (NH4)2HPO4 + 0.5 Na2CO3 + 2.5 SrCO3 + 0.5 SrF2 + 0.5 Y2O3 == 1 Sr3YNa(PO4)3F + 3 CO2 + 4.5 H2O + 6 NH3 ; target Sr3YNa(PO4)3F with additives Eu via Eu2O3 ; target Sr3YNa(PO4)3F with additives Eu via Eu2O3 | ['NaSr3YP3O12F'] |  | 1100 | 3 (NH4)2HPO4 + 0.5 Na2CO3 + 2.5 SrCO3 + 0.5 SrF2 + 0.5 Y2O3 | 1 Sr3YNa(PO4)3F + 3 CO2 + 4.5 H2O + 6 NH3 ; target Sr3YNa(PO4)3F with additives Eu via Eu2O3 ; target Sr3YNa(PO4)3F with additives Eu via Eu2O3 | N | 1 | 1 | H | 4 | 4 | H | 1 | 1 | P | 1 | 1 | O | 4 | 4 | Na | 2 | 2 | C | 1 | 1 | O | 3 | 3 | Sr | 1 | 1 | C | 1 | 1 | O | 3 | 3 | Sr | 1 | 1 | F | 2 | 2 | Y | 2 | 2 | O | 3 | 3 | [45 empty] | Sr | 3 | 3 | Y | 1 | 1 | Na | 1 | 1 | P | 1 | 1 | O | 4 | 4 | F | 1 | 1 | C | 1 | 1 | O | 2 | 2 | H | 2 | 2 | O | 1 | 1 | N | 1 | 1 | H | 3 | 3 | Sr | 3 | 3 | Y | 1 | 1 | Na | 1 | 1 | P | 1 | 1 | O | 4 | 4 | F | 1 | 1 | Eu | 1 | 1 | Eu | 2 | 2 | O | 3 | 3 | Sr | 3 | 3 | Y | 1 | 1 | Na | 1 | 1 | P | 1 | 1 | O | 4 | 4 | F | 1 | 1 | Eu | 1 | 1 | Eu | 2 | 2 | O | 3 | 3
10.1039/c3ta13729e | Yb0.2Co4Sb12 and AgSbTe2 were separately synthesiz <...> bout 95% of the theoretical value for all samples. | solid-state | 1 Ag + 1 Sb + 2 Te == 1 AgSbTe2 | ['AgSbTe2'] |  |  | 1 Ag + 1 Sb + 2 Te | 1 AgSbTe2 | Ag | 1 | 1 | Sb | 1 | 1 | Te | 1 | 1 | [81 empty] | Ag | 1 | 1 | Sb | 1 | 1 | Te | 2 | 2
10.1039/c3ta13499g | Anion-cation co-doping is an effective method for <...> -like spinel Li1.05Co0.1Mn1.9O3.95F0.05 particles. | solid-state | 0.1 Co(NO3)2·4H2O + 0.05 LiF + 1 LiOH·H2O + 1.9 MnOOH + 0.25 O2 + 0.2 [OH-] == 1 Li1.05Co0.1Mn1.9O3.95F0.05 + 2.95 H2O + 0.2 [NO3-] | ['Li1.05Mn1.9Co0.1O3.95F0.05'] |  | 800 | 0.1 Co(NO3)2·4H2O + 0.05 LiF + 1 LiOH·H2O + 1.9 MnOOH + 0.25 O2 + 0.2 [OH-] | 1 Li1.05Co0.1Mn1.9O3.95F0.05 + 2.95 H2O + 0.2 [NO3-] | Co | 1 | 1 | N | 1 | 1 | O | 3 | 3 | H | 2 | 2 | O | 1 | 1 | Li | 1 | 1 | F | 1 | 1 | Li | 1 | 1 | O | 1 | 1 | H | 1 | 1 | H | 2 | 2 | O | 1 | 1 | Mn | 1 | 1 | O | 1 | 1 | O | 1 | 1 | H | 1 | 1 | O | 2 | 2 | O | 1 | 1 | H | 1 | 1 | [33 empty] | Li | 1.05 | 1 | Co | 0.1 | 0 | Mn | 1.9 | 1 | O | 3.95 | 3 | F | 0.05 | 0 | H | 2 | 2 | O | 1 | 1 | N | 1 | 1 | O | 3 | 3
10.1039/c3ta11586k | FePO4, LiOH·H2O (Aladdin Chemistry, Ltd, 99%) and <...> er an Ar/H2 (7 vol%) atmosphere to form LiFePO4/C. | solid-state | 1 FePO4 + 1 LiOH·H2O == 1 LiFePO4 + 1.5 H2O + 0.25 O2 | ['LiFePO4'] |  | 700 | 1 FePO4 + 1 LiOH·H2O | 1 LiFePO4 + 1.5 H2O + 0.25 O2 | Fe | 1 | 1 | P | 1 | 1 | O | 4 | 4 | Li | 1 | 1 | O | 1 | 1 | H | 1 | 1 | H | 2 | 2 | O | 1 | 1 | [66 empty] | Li | 1 | 1 | Fe | 1 | 1 | P | 1 | 1 | O | 4 | 4 | H | 2 | 2 | O | 1 | 1 | O | 2 | 2
10.1039/c5ta03473f | The starting powders of Sb doped Mg2Si0.5Sn0.5 wer <...> vacuum during heating and cooling was around 5 Pa. | solid-state | 2 Mg + 0.5 Si + 0.5 Sn == 1 Mg2Si0.5Sn0.5 ; target Mg2Si0.5Sn0.5 with additives Sb via Sb ; target Mg2Si0.5Sn0.5 with additives Sb via Sb | ['Mg2Sn0.5Si0.5'] | 1173 |  | 2 Mg + 0.5 Si + 0.5 Sn | 1 Mg2Si0.5Sn0.5 ; target Mg2Si0.5Sn0.5 with additives Sb via Sb ; target Mg2Si0.5Sn0.5 with additives Sb via Sb | Mg | 1 | 1 | Si | 1 | 1 | Sn | 1 | 1 | [81 empty] | Mg | 2 | 2 | Si | 0.5 | 0 | Sn | 0.5 | 0 | Mg | 2 | 2 | Si | 0.5 | 0 | Sn | 0.5 | 0 | Sb | 1 | 1 | Sb | 1 | 1 | Mg | 2 | 2 | Si | 0.5 | 0 | Sn | 0.5 | 0 | Sb | 1 | 1 | Sb | 1 | 1
10.1039/c4ta00811a | Double perovskite-type Ba2Ca0.66M0.33NbO6-δ (M = M <...> sintered at 1400 °C (5 °C min-1) in air for 12 h. | solid-state | 2 BaNO3 + 0.66 CaCO3 + 0.33 MnCO3 + 0.5 Nb2O5 + 0.755 O2 + 2 [OH-] == 1 Ba2Ca0.66M0.33NbO6 + 0.99 CO2 + 1 H2O + 2 [NO3-]; M = Mn | ['Ba2Ca0.66NbMn0.33O6'] | 1400 |  | 2 BaNO3 + 0.66 CaCO3 + 0.33 MnCO3 + 0.5 Nb2O5 + 0.755 O2 + 2 [OH-] | 1 Ba2Ca0.66M0.33NbO6 + 0.99 CO2 + 1 H2O + 2 [NO3-]; M = Mn | Ba | 1 | 1 | N | 1 | 1 | O | 3 | 3 | Ca | 1 | 1 | C | 1 | 1 | O | 3 | 3 | Mn | 1 | 1 | C | 1 | 1 | O | 3 | 3 | Nb | 2 | 2 | O | 5 | 5 | O | 2 | 2 | O | 1 | 1 | H | 1 | 1 | [48 empty] | Ba | 2 | 2 | Ca | 0.66 | 0 | M | 0.33 | 0 | Nb | 1 | 1 | O | 6 | 6 | C | 1 | 1 | O | 2 | 2 | H | 2 | 2 | O | 1 | 1 | N | 1 | 1 | O | 3 | 3 | M | 1 | 1 | Mn | 1 | 1
10.1039/c4ta00811a | Double perovskite-type Ba2Ca0.66M0.33NbO6-δ (M = M <...> sintered at 1400 °C (5 °C min-1) in air for 12 h. | solid-state | 2 BaNO3 + 0.66 CaCO3 + 0.165 Fe2O3 + 0.5 Nb2O5 + 0.672 O2 + 2 [OH-] == 1 Ba2Ca0.66M0.33NbO6 + 0.66 CO2 + 1 H2O + 2 [NO3-]; M = Fe | ['Ba2Ca0.66NbFe0.33O6'] | 1400 |  | 2 BaNO3 + 0.66 CaCO3 + 0.165 Fe2O3 + 0.5 Nb2O5 + 0.672 O2 + 2 [OH-] | 1 Ba2Ca0.66M0.33NbO6 + 0.66 CO2 + 1 H2O + 2 [NO3-]; M = Fe | Ba | 1 | 1 | N | 1 | 1 | O | 3 | 3 | Ca | 1 | 1 | C | 1 | 1 | O | 3 | 3 | Fe | 2 | 2 | O | 3 | 3 | Nb | 2 | 2 | O | 5 | 5 | O | 2 | 2 | O | 1 | 1 | H | 1 | 1 | [51 empty] | Ba | 2 | 2 | Ca | 0.66 | 0 | M | 0.33 | 0 | Nb | 1 | 1 | O | 6 | 6 | C | 1 | 1 | O | 2 | 2 | H | 2 | 2 | O | 1 | 1 | N | 1 | 1 | O | 3 | 3 | M | 1 | 1 | Fe | 1 | 1
10.1039/c4ta00811a | Double perovskite-type Ba2Ca0.66M0.33NbO6-δ (M = M <...> sintered at 1400 °C (5 °C min-1) in air for 12 h. | solid-state | 2 BaNO3 + 0.66 CaCO3 + 0.33 Co(NO3)2·6H2O + 0.5 Nb2O5 + 0.755 O2 + 2.66 [OH-] == 1 Ba2Ca0.66M0.33NbO6 + 0.66 CO2 + 3.31 H2O + 2.66 [NO3-]; M = Co | ['Ba2Ca0.66NbCo0.33O6'] | 1400 |  | 2 BaNO3 + 0.66 CaCO3 + 0.33 Co(NO3)2·6H2O + 0.5 Nb2O5 + 0.755 O2 + 2.66 [OH-] | 1 Ba2Ca0.66M0.33NbO6 + 0.66 CO2 + 3.31 H2O + 2.66 [NO3-]; M = Co | Ba | 1 | 1 | N | 1 | 1 | O | 3 | 3 | Ca | 1 | 1 | C | 1 | 1 | O | 3 | 3 | Co | 1 | 1 | N | 1 | 1 | O | 3 | 3 | H | 2 | 2 | O | 1 | 1 | Nb | 2 | 2 | O | 5 | 5 | O | 2 | 2 | O | 1 | 1 | H | 1 | 1 | [42 empty] | Ba | 2 | 2 | Ca | 0.66 | 0 | M | 0.33 | 0 | Nb | 1 | 1 | O | 6 | 6 | C | 1 | 1 | O | 2 | 2 | H | 2 | 2 | O | 1 | 1 | N | 1 | 1 | O | 3 | 3 | M | 1 | 1 | Co | 1 | 1
10.1039/c6ta06827h | The composite material was prepared by a solid-sta <...> ound again to obtain the final composite material. | solid-state | 1 K2CO3 + 1 Li2CO3 == 1 Li2CO3-K2CO3 | ['K2Li2C2O6'] |  |  | 1 K2CO3 + 1 Li2CO3 | 1 Li2CO3-K2CO3 | K | 2 | 2 | C | 1 | 1 | O | 3 | 3 | Li | 2 | 2 | C | 1 | 1 | O | 3 | 3 | [72 empty] | Li | 2 | 2 | C | 1 | 1 | O | 3 | 3 | K | 2 | 2 | C | 1 | 1 | O | 3 | 3
10.1039/c6ta08316a | Ag-doped Mg3Sb2 samples were prepared by fast and <...> hen heating to 1123 K in 7 min with a 2 min dwell. | solid-state | 3 Mg + 2 Sb == 1 Mg3Sb2 ; target Mg3Sb2 with additives Ag via Ag ; target Mg3Sb2 with additives Ag via Ag | ['Mg3Sb2'] |  |  | 3 Mg + 2 Sb | 1 Mg3Sb2 ; target Mg3Sb2 with additives Ag via Ag ; target Mg3Sb2 with additives Ag via Ag | Mg | 1 | 1 | Sb | 1 | 1 | [84 empty] | Mg | 3 | 3 | Sb | 2 | 2 | Mg | 3 | 3 | Sb | 2 | 2 | Ag | 1 | 1 | Ag | 1 | 1 | Mg | 3 | 3 | Sb | 2 | 2 | Ag | 1 | 1 | Ag | 1 | 1
10.1039/c7ta01591g | Bi2O3 (99.9%), TiO2 (99.9%), Na2CO3 (99.9%), BaCO3 <...> NO3 solution to confirm complete removal of NaCl). | solid-state | 0.07 BaCO3 + 0.232 Bi2O3 + 0.232 Na2CO3 + 1 TiO2 == 1 (Na0.5Bi0.5)0.93Ba0.07TiO3 + 0.302 CO2 | ['Na0.465Ba0.07TiBi0.465O3'] |  |  | 0.07 BaCO3 + 0.232 Bi2O3 + 0.232 Na2CO3 + 1 TiO2 | 1 (Na0.5Bi0.5)0.93Ba0.07TiO3 + 0.302 CO2 | Ba | 1 | 1 | C | 1 | 1 | O | 3 | 3 | Bi | 2 | 2 | O | 3 | 3 | Na | 2 | 2 | C | 1 | 1 | O | 3 | 3 | Ti | 1 | 1 | O | 2 | 2 | [60 empty] | Na | 0.5 | 0 | Bi | 0.5 | 0 | Ba | 0.07 | 0 | Ti | 1 | 1 | O | 3 | 3 | C | 1 | 1 | O | 2 | 2
10.1039/c3dt52592a | Polycrystalline LMBF was prepared by solid-state r <...> erized by powder X-ray diffraction (XRD) analyses. | solid-state | 2 H3BO3 + 0.4 Li2CO3 + 1.6 Mg(NO3)2·6H2O + 0.5 MgF2 + 3.2 [OH-] == 1 Li0.8Mg2.1B2O5F + 0.4 CO2 + 14.2 H2O + 3.2 [NO3-] | ['Li0.8Mg2.1B2O5F'] |  |  | 2 H3BO3 + 0.4 Li2CO3 + 1.6 Mg(NO3)2·6H2O + 0.5 MgF2 + 3.2 [OH-] | 1 Li0.8Mg2.1B2O5F + 0.4 CO2 + 14.2 H2O + 3.2 [NO3-] | H | 3 | 3 | B | 1 | 1 | O | 3 | 3 | Li | 2 | 2 | C | 1 | 1 | O | 3 | 3 | Mg | 1 | 1 | N | 1 | 1 | O | 3 | 3 | H | 2 | 2 | O | 1 | 1 | Mg | 1 | 1 | F | 2 | 2 | O | 1 | 1 | H | 1 | 1 | [45 empty] | Li | 0.8 | 0 | Mg | 2.1 | 2 | B | 2 | 2 | O | 5 | 5 | F | 1 | 1 | C | 1 | 1 | O | 2 | 2 | H | 2 | 2 | O | 1 | 1 | N | 1 | 1 | O | 3 | 3
10.1039/c4dt01869a | K0.8(Li0.27Ti1.73)O4 was synthesized by solid-stat <...> 7Ti1.73)O4 under 100 mL min-1 flow of Ar for 12 h. | solid-state | 0.4 K2CO3 + 0.135 Li2CO3 + 0.002 O2 + 1.73 TiO2 == 1 K0.8(Li0.27Ti1.73)O4 + 0.535 CO2 | ['K0.8Li0.27Ti1.73O4'] |  |  | 0.4 K2CO3 + 0.135 Li2CO3 + 0.002 O2 + 1.73 TiO2 | 1 K0.8(Li0.27Ti1.73)O4 + 0.535 CO2 | K | 2 | 2 | C | 1 | 1 | O | 3 | 3 | Li | 2 | 2 | C | 1 | 1 | O | 3 | 3 | O | 2 | 2 | Ti | 1 | 1 | O | 2 | 2 | [63 empty] | K | 0.8 | 0 | Li | 0.27 | 0 | Ti | 1.73 | 1 | O | 4 | 4 | C | 1 | 1 | O | 2 | 2
10.1039/c6ta10420g | Two alloy systems CuFexSb1-xS2 and CuGaxSb1-xS2 (x <...> 1 with tetrahedrite, famatinite and chalcostibite. | solid-state | 3 Cu + 3 S + 1 Sb == 1 Cu3SbS3 | ['Cu3SbS3'] |  |  | 3 Cu + 3 S + 1 Sb | 1 Cu3SbS3 | Cu | 1 | 1 | S | 1 | 1 | Sb | 1 | 1 | [81 empty] | Cu | 3 | 3 | Sb | 1 | 1 | S | 3 | 3
10.1039/c4dt03880k | BaLaCuSbO6 was synthesized by a solid-state method <...> tments. Heating and cooling rates were 3 °C min-1. | solid-state | 1 BaCO3 + 1 CuO + 0.5 La2O3 + 0.5 O2 + 0.5 Sb2O3 == 1 BaLaCuSbO6 + 1 CO2 | ['BaLaCuSbO6'] |  |  | 1 BaCO3 + 1 CuO + 0.5 La2O3 + 0.5 O2 + 0.5 Sb2O3 | 1 BaLaCuSbO6 + 1 CO2 | Ba | 1 | 1 | C | 1 | 1 | O | 3 | 3 | Cu | 1 | 1 | O | 1 | 1 | La | 2 | 2 | O | 3 | 3 | O | 2 | 2 | Sb | 2 | 2 | O | 3 | 3 | [60 empty] | Ba | 1 | 1 | La | 1 | 1 | Cu | 1 | 1 | Sb | 1 | 1 | O | 6 | 6 | C | 1 | 1 | O | 2 | 2
10.1039/c5dt01849h | A series of LiBaB9O15:Tb3+,Eu3+ powder samples wer <...> e and ground again into powder for subsequent use. | solid-state | 1 BaCO3 + 9 H3BO3 + 0.5 Li2CO3 == 1 LiBaB9O15 + 1.5 CO2 + 13.5 H2O ; target LiBaB9O15 with additives Tb, Eu via Eu2O3, Tb4O7 ; target LiBaB9O15 with additives Tb, Eu via Eu2O3, Tb4O7 | ['LiBaB9O15'] | 850 |  | 1 BaCO3 + 9 H3BO3 + 0.5 Li2CO3 | 1 LiBaB9O15 + 1.5 CO2 + 13.5 H2O ; target LiBaB9O15 with additives Tb, Eu via Eu2O3, Tb4O7 ; target LiBaB9O15 with additives Tb, Eu via Eu2O3, Tb4O7 | Ba | 1 | 1 | C | 1 | 1 | O | 3 | 3 | H | 3 | 3 | B | 1 | 1 | O | 3 | 3 | Li | 2 | 2 | C | 1 | 1 | O | 3 | 3 | [63 empty] | Li | 1 | 1 | Ba | 1 | 1 | B | 9 | 9 | O | 15 | 15 | C | 1 | 1 | O | 2 | 2 | H | 2 | 2 | O | 1 | 1 | Li | 1 | 1 | Ba | 1 | 1 | B | 9 | 9 | O | 15 | 15 | Tb | 1 | 1 | Eu | 1 | 1 | Eu | 2 | 2 | O | 3 | 3 | Tb | 4 | 4 | O | 7 | 7 | Li | 1 | 1 | Ba | 1 | 1 | B | 9 | 9 | O | 15 | 15 | Tb | 1 | 1 | Eu | 1 | 1 | Eu | 2 | 2 | O | 3 | 3 | Tb | 4 | 4 | O | 7 | 7
10.1039/c5dt03141a | For the synthesis of lt-Mn3(VO4)2, stoichiometric <...> 00 °C for 15 h under dry flowing Ar of purity 4.6. | solid-state | 3 MnO + 1 V2O5 == 1 Mn3(VO4)2 | ['V2Mn3O8'] |  |  | 3 MnO + 1 V2O5 | 1 Mn3(VO4)2 | Mn | 1 | 1 | O | 1 | 1 | V | 2 | 2 | O | 5 | 5 | [78 empty] | Mn | 3 | 3 | V | 1 | 1 | O | 4 | 4
10.1039/c6dt03927h | SrFe0.25Co0.75O2.63 was prepared by a solid state <...> air using a cooling down rate of 100 °C per hour. | solid-state | 0.25 Co3O4 + 0.125 Fe2O3 + 0.128 O2 + 1 SrCO3 == 1 SrFe0.25Co0.75O2.63 + 1 CO2 | ['SrFe0.25Co0.75O2.63'] |  |  | 0.25 Co3O4 + 0.125 Fe2O3 + 0.128 O2 + 1 SrCO3 | 1 SrFe0.25Co0.75O2.63 + 1 CO2 | Co | 3 | 3 | O | 4 | 4 | Fe | 2 | 2 | O | 3 | 3 | O | 2 | 2 | Sr | 1 | 1 | C | 1 | 1 | O | 3 | 3 | [66 empty] | Sr | 1 | 1 | Fe | 0.25 | 0 | Co | 0.75 | 0 | O | 2.63 | 2 | C | 1 | 1 | O | 2 | 2
10.1039/b401787k | Synthesis. Cd2Re2O7 was synthesised from a stoichi <...> terial was a finely divided cream coloured powder. | solid-state | 0.018 CdO + 1 Re2O7 == 1 Cd2Re2O7 + 1 O2 | ['Re2Cd2O7'] |  |  | 0.018 CdO + 1 Re2O7 | 1 Cd2Re2O7 + 1 O2 | Cd | 1 | 1 | O | 1 | 1 | Re | 2 | 2 | O | 7 | 7 | [78 empty] | Cd | 2 | 2 | Re | 2 | 2 | O | 7 | 7 | O | 2 | 2
10.1039/b401787k | Synthesis. Cd2Re2O7 was synthesised from a stoichi <...> terial was a finely divided cream coloured powder. | solid-state | 2 CdO + 114 Nb2O5 == 1 Cd2Nb2O7 | ['Nb228Cd228O798'] |  |  | 2 CdO + 114 Nb2O5 | 1 Cd2Nb2O7 | Cd | 1 | 1 | O | 1 | 1 | Nb | 2 | 2 | O | 5 | 5 | [78 empty] | Cd | 2 | 2 | Nb | 2 | 2 | O | 7 | 7
10.1039/b516324b | Ca3(SiO4)O and Ca2.93Mg0.07(Si0.98Al0.02O4)O0.99□0 <...> ∼3 g of sample by the following overall reaction: | solid-state | 3 CaCO3 + 1 SiO2 == 1 Ca3(SiO4)O + 3 CO2 | ['Ca3SiO5'] |  |  | 3 CaCO3 + 1 SiO2 | 1 Ca3(SiO4)O + 3 CO2 | Ca | 1 | 1 | C | 1 | 1 | O | 3 | 3 | Si | 1 | 1 | O | 2 | 2 | [75 empty] | Ca | 3 | 3 | Si | 1 | 1 | O | 4 | 4 | O | 1 | 1 | C | 1 | 1 | O | 2 | 2
10.1016/j.actamat.2009.09.016 | Firstly, the coarse-grained polycrystalline Sm2Co1 <...> in a system filled with highly purified argon gas. | solid-state | 17 Co + 2 Sm == 1 Sm2Co17 | ['Sm2Co17'] |  |  | 17 Co + 2 Sm | 1 Sm2Co17 | Co | 1 | 1 | Sm | 1 | 1 | [84 empty] | Sm | 2 | 2 | Co | 17 | 17
10.1039/c5nr01038a | The YAG:Ce3+ (Ce0.06Y2.94Al5O12) powder sample was <...> oscopy (Kratos Analytical Shimadzu Group Company). | solid-state | 2.5 Al2O3 + 0.06 CeO2 + 1.47 Y2O3 == 1 Ce0.06Y2.94Al5O12 + 0.015 O2 | ['Ce0.06Y2.94Al5O12'] |  |  | 2.5 Al2O3 + 0.06 CeO2 + 1.47 Y2O3 | 1 Ce0.06Y2.94Al5O12 + 0.015 O2 | Al | 2 | 2 | O | 3 | 3 | Ce | 1 | 1 | O | 2 | 2 | Y | 2 | 2 | O | 3 | 3 | [72 empty] | Ce | 0.06 | 0 | Y | 2.94 | 2 | Al | 5 | 5 | O | 12 | 12 | O | 2 | 2
10.1016/j.materresbull.2018.02.046 | Polycrystalline samples of Sr3AlO4F, Sr2.975Mn0.02 <...> polycrystalline phase using laboratory based PXRD. | solid-state | 0.5 Al2O3 + 2.5 SrCO3 + 0.5 SrF2 == 1 Sr3AlO4F + 2.5 CO2 | ['Sr3AlO4F'] |  |  | 0.5 Al2O3 + 2.5 SrCO3 + 0.5 SrF2 | 1 Sr3AlO4F + 2.5 CO2 | Al | 2 | 2 | O | 3 | 3 | Sr | 1 | 1 | C | 1 | 1 | O | 3 | 3 | Sr | 1 | 1 | F | 2 | 2 | [69 empty] | Sr | 3 | 3 | Al | 1 | 1 | O | 4 | 4 | F | 1 | 1 | C | 1 | 1 | O | 2 | 2
10.1039/c7dt00310b | Polycrystalline samples of Sr3AlO4F, Sr2.976Bi0.01 <...> polycrystalline phase using laboratory based PXRD. | solid-state | 0.5 Al2O3 + 0.008 Bi2O3 + 2.476 SrCO3 + 0.5 SrF2 == 1 Sr2.976Bi0.016AlO4F + 2.476 CO2 | ['Sr2.976AlBi0.016O4F'] |  |  | 0.5 Al2O3 + 0.008 Bi2O3 + 2.476 SrCO3 + 0.5 SrF2 | 1 Sr2.976Bi0.016AlO4F + 2.476 CO2 | Al | 2 | 2 | O | 3 | 3 | Bi | 2 | 2 | O | 3 | 3 | Sr | 1 | 1 | C | 1 | 1 | O | 3 | 3 | Sr | 1 | 1 | F | 2 | 2 | [63 empty] | Sr | 2.976 | 2 | Bi | 0.016 | 0 | Al | 1 | 1 | O | 4 | 4 | F | 1 | 1 | C | 1 | 1 | O | 2 | 2
10.1039/c7dt00310b | Polycrystalline samples of Sr3AlO4F, Sr2.976Bi0.01 <...> polycrystalline phase using laboratory based PXRD. | solid-state | 0.5 Al2O3 + 0.016 Bi2O3 + 2.452 SrCO3 + 0.5 SrF2 == 1 Sr2.952Bi0.032AlO4F + 2.452 CO2 | ['Sr2.952AlBi0.032O4F'] |  |  | 0.5 Al2O3 + 0.016 Bi2O3 + 2.452 SrCO3 + 0.5 SrF2 | 1 Sr2.952Bi0.032AlO4F + 2.452 CO2 | Al | 2 | 2 | O | 3 | 3 | Bi | 2 | 2 | O | 3 | 3 | Sr | 1 | 1 | C | 1 | 1 | O | 3 | 3 | Sr | 1 | 1 | F | 2 | 2 | [63 empty] | Sr | 2.952 | 2 | Bi | 0.032 | 0 | Al | 1 | 1 | O | 4 | 4 | F | 1 | 1 | C | 1 | 1 | O | 2 | 2
10.1039/c7dt00310b | Polycrystalline samples of Sr3AlO4F, Sr2.976Bi0.01 <...> polycrystalline phase using laboratory based PXRD. | solid-state | 0.5 Al2O3 + 0.024 Bi2O3 + 2.428 SrCO3 + 0.5 SrF2 == 1 Sr2.928Bi0.048AlO4F + 2.428 CO2 | ['Sr2.928AlBi0.048O4F'] |  |  | 0.5 Al2O3 + 0.024 Bi2O3 + 2.428 SrCO3 + 0.5 SrF2 | 1 Sr2.928Bi0.048AlO4F + 2.428 CO2 | Al | 2 | 2 | O | 3 | 3 | Bi | 2 | 2 | O | 3 | 3 | Sr | 1 | 1 | C | 1 | 1 | O | 3 | 3 | Sr | 1 | 1 | F | 2 | 2 | [63 empty] | Sr | 2.928 | 2 | Bi | 0.048 | 0 | Al | 1 | 1 | O | 4 | 4 | F | 1 | 1 | C | 1 | 1 | O | 2 | 2
10.1039/c7dt00310b | Polycrystalline samples of Sr3AlO4F, Sr2.976Bi0.01 <...> polycrystalline phase using laboratory based PXRD. | solid-state | 0.5 Al2O3 + 0.034 Bi2O3 + 2.4 SrCO3 + 0.5 SrF2 == 1 Sr2.9Bi0.067AlO4F + 2.4 CO2 | ['Sr2.9AlBi0.067O4F'] |  |  | 0.5 Al2O3 + 0.034 Bi2O3 + 2.4 SrCO3 + 0.5 SrF2 | 1 Sr2.9Bi0.067AlO4F + 2.4 CO2 | Al | 2 | 2 | O | 3 | 3 | Bi | 2 | 2 | O | 3 | 3 | Sr | 1 | 1 | C | 1 | 1 | O | 3 | 3 | Sr | 1 | 1 | F | 2 | 2 | [63 empty] | Sr | 2.9 | 2 | Bi | 0.067 | 0 | Al | 1 | 1 | O | 4 | 4 | F | 1 | 1 | C | 1 | 1 | O | 2 | 2
10.1016/j.materresbull.2018.02.046 | Polycrystalline samples of Sr3AlO4F, Sr2.975Mn0.02 <...> polycrystalline phase using laboratory based PXRD. | solid-state | 0.5 Ga2O3 + 2.5 SrCO3 + 0.5 SrF2 == 1 Sr3GaO4F + 2.5 CO2 | ['Sr3GaO4F'] |  |  | 0.5 Ga2O3 + 2.5 SrCO3 + 0.5 SrF2 | 1 Sr3GaO4F + 2.5 CO2 | Ga | 2 | 2 | O | 3 | 3 | Sr | 1 | 1 | C | 1 | 1 | O | 3 | 3 | Sr | 1 | 1 | F | 2 | 2 | [69 empty] | Sr | 3 | 3 | Ga | 1 | 1 | O | 4 | 4 | F | 1 | 1 | C | 1 | 1 | O | 2 | 2
10.1039/c7dt00310b | Polycrystalline samples of Sr3AlO4F, Sr2.976Bi0.01 <...> polycrystalline phase using laboratory based PXRD. | solid-state | 0.008 Bi2O3 + 0.5 Ga2O3 + 2.476 SrCO3 + 0.5 SrF2 == 1 Sr2.976Bi0.016GaO4F + 2.476 CO2 | ['Sr2.976GaBi0.016O4F'] |  |  | 0.008 Bi2O3 + 0.5 Ga2O3 + 2.476 SrCO3 + 0.5 SrF2 | 1 Sr2.976Bi0.016GaO4F + 2.476 CO2 | Bi | 2 | 2 | O | 3 | 3 | Ga | 2 | 2 | O | 3 | 3 | Sr | 1 | 1 | C | 1 | 1 | O | 3 | 3 | Sr | 1 | 1 | F | 2 | 2 | [63 empty] | Sr | 2.976 | 2 | Bi | 0.016 | 0 | Ga | 1 | 1 | O | 4 | 4 | F | 1 | 1 | C | 1 | 1 | O | 2 | 2
10.1039/c7dt00310b | Polycrystalline samples of Sr3AlO4F, Sr2.976Bi0.01 <...> polycrystalline phase using laboratory based PXRD. | solid-state | 0.016 Bi2O3 + 0.5 Ga2O3 + 2.452 SrCO3 + 0.5 SrF2 == 1 Sr2.952Bi0.032GaO4F + 2.452 CO2 | ['Sr2.952GaBi0.032O4F'] |  |  | 0.016 Bi2O3 + 0.5 Ga2O3 + 2.452 SrCO3 + 0.5 SrF2 | 1 Sr2.952Bi0.032GaO4F + 2.452 CO2 | Bi | 2 | 2 | O | 3 | 3 | Ga | 2 | 2 | O | 3 | 3 | Sr | 1 | 1 | C | 1 | 1 | O | 3 | 3 | Sr | 1 | 1 | F | 2 | 2 | [63 empty] | Sr | 2.952 | 2 | Bi | 0.032 | 0 | Ga | 1 | 1 | O | 4 | 4 | F | 1 | 1 | C | 1 | 1 | O | 2 | 2
10.1016/j.jssc.2011.02.015 | The compound Y2WO6 was prepared by solid-state rea <...> ratio of Y2O3, Eu2O3, WO3 and NaCl 0.9:0.1:1:0.25. | solid-state | 1 WO3 + 1 Y2O3 == 1 Y2WO6 | ['Y2WO6'] |  | 750 | 1 WO3 + 1 Y2O3 | 1 Y2WO6 | W | 1 | 1 | O | 3 | 3 | Y | 2 | 2 | O | 3 | 3 | [78 empty] | Y | 2 | 2 | W | 1 | 1 | O | 6 | 6
10.1039/c5ta09436d | Polycrystalline samples of Li6Y(BO3)3 were prepare <...> btaining phase-pure samples, as will be discussed. | solid-state | 3 H3BO3 + 6 LiOH + 0.5 Y2O3 == 1 Li6Y(BO3)3 + 7.5 H2O | ['Li6YB3O9'] |  |  | 3 H3BO3 + 6 LiOH + 0.5 Y2O3 | 1 Li6Y(BO3)3 + 7.5 H2O | H | 3 | 3 | B | 1 | 1 | O | 3 | 3 | Li | 1 | 1 | O | 1 | 1 | H | 1 | 1 | Y | 2 | 2 | O | 3 | 3 | [66 empty] | Li | 6 | 6 | Y | 1 | 1 | B | 1 | 1 | O | 3 | 3 | H | 2 | 2 | O | 1 | 1
10.1039/c2dt11977c | Crystals of PbMoSeO6 were prepared by placing a mi <...> synthesize pure polycrystalline phases of PbMSeO6. | solid-state | 1 PbO + 1 SeO2 + 1 WO3 == 1 PbMSeO6; M = W | ['WPbSeO6'] |  |  | 1 PbO + 1 SeO2 + 1 WO3 | 1 PbMSeO6; M = W | Pb | 1 | 1 | O | 1 | 1 | Se | 1 | 1 | O | 2 | 2 | W | 1 | 1 | O | 3 | 3 | [72 empty] | Pb | 1 | 1 | M | 1 | 1 | Se | 1 | 1 | O | 6 | 6 | M | 1 | 1 | W | 1 | 1
10.1039/c4ta00344f | All chemicals were bought from Sinopharm Chemical <...> for 2 h to obtain samples for conductivity tests. | solid-state | 0.1 La2O3 + 0.1 MnO2 + 0.8 SrCO3 + 0.9 TiO2 == 1 La0.2Sr0.8Ti0.9Mn0.1O3 + 0.8 CO2 + 0.05 O2 | ['Sr0.8La0.2Ti0.9Mn0.1O3'] | 1400 |  | 0.1 La2O3 + 0.1 MnO2 + 0.8 SrCO3 + 0.9 TiO2 | 1 La0.2Sr0.8Ti0.9Mn0.1O3 + 0.8 CO2 + 0.05 O2 | La | 2 | 2 | O | 3 | 3 | Mn | 1 | 1 | O | 2 | 2 | Sr | 1 | 1 | C | 1 | 1 | O | 3 | 3 | Ti | 1 | 1 | O | 2 | 2 | [63 empty] | La | 0.2 | 0 | Sr | 0.8 | 0 | Ti | 0.9 | 0 | Mn | 0.1 | 0 | O | 3 | 3 | C | 1 | 1 | O | 2 | 2 | O | 2 | 2
10.1016/s0038-1098(98)00433-5 | La0.7Ca0.3MnO3 samples were prepared by convention <...> a.c. field of 0.1-1 Oe and frequencies 117-5 KHz. | solid-state | 0.3 CaCO3 + 0.35 La2O3 + 1 MnCO3 + 0.325 O2 == 1 La0.7Ca0.3MnO3 + 1.3 CO2 | ['Ca0.3La0.7MnO3'] |  |  | 0.3 CaCO3 + 0.35 La2O3 + 1 MnCO3 + 0.325 O2 | 1 La0.7Ca0.3MnO3 + 1.3 CO2 | Ca | 1 | 1 | C | 1 | 1 | O | 3 | 3 | La | 2 | 2 | O | 3 | 3 | Mn | 1 | 1 | C | 1 | 1 | O | 3 | 3 | O | 2 | 2 | [63 empty] | La | 0.7 | 0 | Ca | 0.3 | 0 | Mn | 1 | 1 | O | 3 | 3 | C | 1 | 1 | O | 2 | 2
10.1007/s10008-014-2421-3 | The orthorhombic LiMnO2 employed in this study was <...> nd used for the subsequent analysis and synthesis. | solid-state | 1 LiOH·H2O + 0.5 Mn2O3 == 1 LiMnO2 + 1.5 H2O | ['LiMnO2'] |  | 600 | 1 LiOH·H2O + 0.5 Mn2O3 | 1 LiMnO2 + 1.5 H2O | Li | 1 | 1 | O | 1 | 1 | H | 1 | 1 | H | 2 | 2 | O | 1 | 1 | Mn | 2 | 2 | O | 3 | 3 | [69 empty] | Li | 1 | 1 | Mn | 1 | 1 | O | 2 | 2 | H | 2 | 2 | O | 1 | 1
10.1016/s0925-8388(02)01071-x | Polycrystalline FeSr2GdCu2O7+δ samples have been p <...> e pellets were sintered at 980 °C for 24 h in air. | solid-state | 2 CuO + 0.5 Fe2O3 + 0.5 Gd2O3 + 2 SrCO3 == 1 FeSr2GdCu2O7 + 2 CO2 | ['Sr2GdFeCu2O7'] | 980 | 900 | 2 CuO + 0.5 Fe2O3 + 0.5 Gd2O3 + 2 SrCO3 | 1 FeSr2GdCu2O7 + 2 CO2 | Cu | 1 | 1 | O | 1 | 1 | Fe | 2 | 2 | O | 3 | 3 | Gd | 2 | 2 | O | 3 | 3 | Sr | 1 | 1 | C | 1 | 1 | O | 3 | 3 | [63 empty] | Fe | 1 | 1 | Sr | 2 | 2 | Gd | 1 | 1 | Cu | 2 | 2 | O | 7 | 7 | C | 1 | 1 | O | 2 | 2
10.1016/j.jphotochem.2017.03.018 | Polycrystalline Bi8La10O27 was made from a stoichi <...> lthough it increased their density by about 5-10%. | solid-state | 4 Bi2O3 + 5 La2O3 == 1 Bi8La10O27 | ['La10Bi8O27'] |  |  | 4 Bi2O3 + 5 La2O3 | 1 Bi8La10O27 | Bi | 2 | 2 | O | 3 | 3 | La | 2 | 2 | O | 3 | 3 | [78 empty] | Bi | 8 | 8 | La | 10 | 10 | O | 27 | 27
10.1016/j.ssi.2013.01.008 | Pure polycrystalline samples of Ba4Sb2O9 were prep <...> size setting of 5 and a working distance of 11 mm. | solid-state | 4 BaCO3 + 1 O2 + 1 Sb2O3 == 1 Ba4Sb2O9 + 4 CO2 | ['Ba4Sb2O9'] |  | 1273 | 4 BaCO3 + 1 O2 + 1 Sb2O3 | 1 Ba4Sb2O9 + 4 CO2 | Ba | 1 | 1 | C | 1 | 1 | O | 3 | 3 | O | 2 | 2 | Sb | 2 | 2 | O | 3 | 3 | [72 empty] | Ba | 4 | 4 | Sb | 2 | 2 | O | 9 | 9 | C | 1 | 1 | O | 2 | 2
10.1016/j.materresbull.2011.05.007 | In analogy to our previous work, the conventional <...> to room temperature at a cooling rate of 1 °C/min. | solid-state | 2 BaCO3 + 0.5 Ce2(CO3)3 + 0.5 Ta2O5 == 1 Ba2CeTaO6 + 3.5 CO2 | ['Ba2CeTaO6'] | 1370 |  | 2 BaCO3 + 0.5 Ce2(CO3)3 + 0.5 Ta2O5 | 1 Ba2CeTaO6 + 3.5 CO2 | Ba | 1 | 1 | C | 1 | 1 | O | 3 | 3 | Ce | 2 | 2 | C | 1 | 1 | O | 3 | 3 | Ta | 2 | 2 | O | 5 | 5 | [66 empty] | Ba | 2 | 2 | Ce | 1 | 1 | Ta | 1 | 1 | O | 6 | 6 | C | 1 | 1 | O | 2 | 2
10.1016/j.jssc.2011.05.045 | The samples of PrBaCo2O5+δ were obtained by solid <...> imens were slowly cooled down to room temperature. | solid-state | 1 BaCO3 + 0.667 Co3O4 + 0.167 Pr6O11 == 1 PrBaCo2O5 + 1 CO2 + 0.25 O2 | ['BaPrCo2O5'] |  |  | 1 BaCO3 + 0.667 Co3O4 + 0.167 Pr6O11 | 1 PrBaCo2O5 + 1 CO2 + 0.25 O2 | Ba | 1 | 1 | C | 1 | 1 | O | 3 | 3 | Co | 3 | 3 | O | 4 | 4 | Pr | 6 | 6 | O | 11 | 11 | [69 empty] | Pr | 1 | 1 | Ba | 1 | 1 | Co | 2 | 2 | O | 5 | 5 | C | 1 | 1 | O | 2 | 2 | O | 2 | 2
10.1149/1.3552927 | To make the Li2GeS3, Li4GeS4, and Li6GeS5 target m <...> attached hermetically to the side of a glove box. | solid-state | 1 GeS2 + 1 Li2S == 1 Li2GeS3 | ['Li2GeS3'] |  |  | 1 GeS2 + 1 Li2S | 1 Li2GeS3 | Ge | 1 | 1 | S | 2 | 2 | Li | 2 | 2 | S | 1 | 1 | [78 empty] | Li | 2 | 2 | Ge | 1 | 1 | S | 3 | 3
10.1149/1.3552927 | To make the Li2GeS3, Li4GeS4, and Li6GeS5 target m <...> attached hermetically to the side of a glove box. | solid-state | 1 GeS2 + 2 Li2S == 1 Li4GeS4 | ['Li4GeS4'] |  |  | 1 GeS2 + 2 Li2S | 1 Li4GeS4 | Ge | 1 | 1 | S | 2 | 2 | Li | 2 | 2 | S | 1 | 1 | [78 empty] | Li | 4 | 4 | Ge | 1 | 1 | S | 4 | 4
10.1149/1.3552927 | To make the Li2GeS3, Li4GeS4, and Li6GeS5 target m <...> attached hermetically to the side of a glove box. | solid-state | 1 GeS2 + 3 Li2S == 1 Li6GeS5 | ['Li6GeS5'] |  |  | 1 GeS2 + 3 Li2S | 1 Li6GeS5 | Ge | 1 | 1 | S | 2 | 2 | Li | 2 | 2 | S | 1 | 1 | [78 empty] | Li | 6 | 6 | Ge | 1 | 1 | S | 5 | 5
10.1039/c002815k | •The two other samples, LFS@800 and LFS@900, were <...> for 4 days and then quenched to room temperature. | solid-state | 1 FeO + 1 Li2SiO3 == 1 Li2FeSiO4 | ['Li2FeSiO4'] |  |  | 1 FeO + 1 Li2SiO3 | 1 Li2FeSiO4 | Fe | 1 | 1 | O | 1 | 1 | Li | 2 | 2 | Si | 1 | 1 | O | 3 | 3 | [75 empty] | Li | 2 | 2 | Fe | 1 | 1 | Si | 1 | 1 | O | 4 | 4
10.1103/PhysRevB.82.184425 | A single-crystal sample of La2CoO4 with. mass of a <...> nter-rotation of the feed and seed rods at 25 rpm. | solid-state | 0.333 Co3O4 + 1 La2O3 == 1 La2CoO4 + 0.167 O2 | ['La2CoO4'] | 1250 |  | 0.333 Co3O4 + 1 La2O3 | 1 La2CoO4 + 0.167 O2 | Co | 3 | 3 | O | 4 | 4 | La | 2 | 2 | O | 3 | 3 | [78 empty] | La | 2 | 2 | Co | 1 | 1 | O | 4 | 4 | O | 2 | 2
10.1016/j.matchemphys.2009.12.046 | The Ca5A4TiO17 (A = Nb, Ta) ceramics were prepared <...> 7 ceramics were also prepared as explained before. | solid-state | 30 B2O3 + 10 SiO2 + 60 ZnO == 1 60ZnO-30B2O3-10SiO2 | ['Zn60B60Si10O170'] |  |  | 30 B2O3 + 10 SiO2 + 60 ZnO | 1 60ZnO-30B2O3-10SiO2 | B | 2 | 2 | O | 3 | 3 | Si | 1 | 1 | O | 2 | 2 | Zn | 1 | 1 | O | 1 | 1 | [72 empty] | Zn | 1 | 1 | O | 1 | 1 | B | 2 | 2 | O | 3 | 3 | Si | 1 | 1 | O | 2 | 2
10.1016/s0955-2219(97)00160-x | Pure Yb-N-woehlerite Yb4Si2O7N2 and three Al2O3-co <...> prepared by cold isostatic pressing under 630 MPa. | solid-state | 0.5 Si3N4 + 0.5 SiO2 + 2 Yb2O3 == 1 Yb4Si2O7N2 | ['Yb4Si2N2O7'] |  |  | 0.5 Si3N4 + 0.5 SiO2 + 2 Yb2O3 | 1 Yb4Si2O7N2 | Si | 3 | 3 | N | 4 | 4 | Si | 1 | 1 | O | 2 | 2 | Yb | 2 | 2 | O | 3 | 3 | [72 empty] | Yb | 4 | 4 | Si | 2 | 2 | O | 7 | 7 | N | 2 | 2
10.1016/j.jssc.2015.10.026 | We synthesized Bi3NbO7 and the Bi3Nb1-xMnxO7-δ sol <...> rs were calculated using the CSD program package . | solid-state | 1.5 Bi2O3 + 0.5 Nb2O5 == 1 Bi3NbO7 | ['NbBi3O7'] | 1000 |  | 1.5 Bi2O3 + 0.5 Nb2O5 | 1 Bi3NbO7 | Bi | 2 | 2 | O | 3 | 3 | Nb | 2 | 2 | O | 5 | 5 | [78 empty] | Bi | 3 | 3 | Nb | 1 | 1 | O | 7 | 7
10.1039/c3dt32582b | Un-doped CaSiN2 powder samples were prepared by hi <...> color of the Ce3+/Li+ co-doped sample was yellow. | solid-state | 0.333 Ca3N2 + 0.333 Si3N4 == 1 CaSiN2 | ['CaSiN2'] |  |  | 0.333 Ca3N2 + 0.333 Si3N4 | 1 CaSiN2 | Ca | 3 | 3 | N | 2 | 2 | Si | 3 | 3 | N | 4 | 4 | [78 empty] | Ca | 1 | 1 | Si | 1 | 1 | N | 2 | 2
10.1016/j.tca.2012.11.018 | Li4SiO4 was initially obtained via wet-mixing and <...> varying processing times (30, 45, 60 and 90 min). | solid-state | 4 LiOH + 1 SiO2 == 1 Li4SiO4 + 2 H2O | ['Li4SiO4'] |  | 700 | 4 LiOH + 1 SiO2 | 1 Li4SiO4 + 2 H2O | Li | 1 | 1 | O | 1 | 1 | H | 1 | 1 | Si | 1 | 1 | O | 2 | 2 | [75 empty] | Li | 4 | 4 | Si | 1 | 1 | O | 4 | 4 | H | 2 | 2 | O | 1 | 1
10.1007/s10854-013-1260-9 | DyMnO3 ceramics were prepared by a conventional so <...> perconducting quantum interference device (SQUID). | solid-state | 0.5 Dy2O3 + 1 MnO2 == 1 DyMnO3 + 0.25 O2 | ['DyMnO3'] |  | 1 | 0.5 Dy2O3 + 1 MnO2 | 1 DyMnO3 + 0.25 O2 | Dy | 2 | 2 | O | 3 | 3 | Mn | 1 | 1 | O | 2 | 2 | [78 empty] | Dy | 1 | 1 | Mn | 1 | 1 | O | 3 | 3 | O | 2 | 2
10.1038/srep33733 | Pure t-Na3PS4 was synthesized from reagent-grade N <...> , inert (Ar) environment, unless otherwise stated. | solid-state | 1.5 Na2S + 0.5 P2S5 == 1 Na3PS4 | ['Na3PS4'] |  |  | 1.5 Na2S + 0.5 P2S5 | 1 Na3PS4 | Na | 2 | 2 | S | 1 | 1 | P | 2 | 2 | S | 5 | 5 | [78 empty] | Na | 3 | 3 | P | 1 | 1 | S | 4 | 4
10.1016/j.materresbull.2016.10.002 | Laminated composite samples of CZN-NZO were synthe <...> ifferent NZO concentrations are listed in Table 1. | solid-state | 1 CaCO3 + 0.334 Nb2O5 + 0.333 ZnO == 1 Ca(Zn1/3Nb2/3)O3 + 1 CO2 | ['CaNb0.667Zn0.333O3'] | 1300 | 1170 | 1 CaCO3 + 0.334 Nb2O5 + 0.333 ZnO | 1 Ca(Zn1/3Nb2/3)O3 + 1 CO2 | Ca | 1 | 1 | C | 1 | 1 | O | 3 | 3 | Nb | 2 | 2 | O | 5 | 5 | Zn | 1 | 1 | O | 1 | 1 | [69 empty] | Ca | 1 | 1 | Zn | 1 | 1 | Nb | 2 | 2 | O | 3 | 3 | C | 1 | 1 | O | 2 | 2
10.1007/s10854-016-5931-1 | All powder samples were synthesized by the solid s <...> o fine powders for the following characterization. | solid-state | 1 BaCO3 + 0.5 La2O3 + 1 MgO + 0.5 O2 + 0.5 Sb2O3 == 1 BaLaMgSbO6 + 1 CO2 ; target BaLaMgSbO6 with additives Eu via Eu2O3 ; target BaLaMgSbO6 with additives Eu via Eu2O3 | ['BaMgLaSbO6'] |  |  | 1 BaCO3 + 0.5 La2O3 + 1 MgO + 0.5 O2 + 0.5 Sb2O3 | 1 BaLaMgSbO6 + 1 CO2 ; target BaLaMgSbO6 with additives Eu via Eu2O3 ; target BaLaMgSbO6 with additives Eu via Eu2O3 | Ba | 1 | 1 | C | 1 | 1 | O | 3 | 3 | La | 2 | 2 | O | 3 | 3 | Mg | 1 | 1 | O | 1 | 1 | O | 2 | 2 | Sb | 2 | 2 | O | 3 | 3 | [60 empty] | Ba | 1 | 1 | La | 1 | 1 | Mg | 1 | 1 | Sb | 1 | 1 | O | 6 | 6 | C | 1 | 1 | O | 2 | 2 | Ba | 1 | 1 | La | 1 | 1 | Mg | 1 | 1 | Sb | 1 | 1 | O | 6 | 6 | Eu | 1 | 1 | Eu | 2 | 2 | O | 3 | 3 | Ba | 1 | 1 | La | 1 | 1 | Mg | 1 | 1 | Sb | 1 | 1 | O | 6 | 6 | Eu | 1 | 1 | Eu | 2 | 2 | O | 3 | 3
10.1016/j.sna.2006.01.022 | At first, NBT was compounded as standby material b <...> t ball milling for 4 h and reacted at 850 for 2 h. | solid-state | 0.25 Bi2O3 + 0.25 Na2CO3 + 1 TiO2 == 1 Bi1/2Na1/2TiO3 + 0.25 CO2 | ['Na0.5TiBi0.5O3'] |  |  | 0.25 Bi2O3 + 0.25 Na2CO3 + 1 TiO2 | 1 Bi1/2Na1/2TiO3 + 0.25 CO2 | Bi | 2 | 2 | O | 3 | 3 | Na | 2 | 2 | C | 1 | 1 | O | 3 | 3 | Ti | 1 | 1 | O | 2 | 2 | [69 empty] | Bi | 1 | 1 | Na | 1 | 1 | Ti | 1 | 1 | O | 3 | 3 | C | 1 | 1 | O | 2 | 2
10.1016/j.jelechem.2014.05.018 | Pristine LiFePO4 sample was synthesized by a tradi <...> nal product was ball-milled for 15 min before use. | solid-state | 1 (NH4)2HPO4 + 1 CH3COOLi·2H2O + 1 FeC2O4·2H2O + 2 [OH-] == 1 LiFePO4 + 5 H2O + 2 NH3 + 1.5 O2 + 2 [CH3COO-] | ['LiFePO4'] |  | 850 | 1 (NH4)2HPO4 + 1 CH3COOLi·2H2O + 1 FeC2O4·2H2O + 2 [OH-] | 1 LiFePO4 + 5 H2O + 2 NH3 + 1.5 O2 + 2 [CH3COO-] | N | 1 | 1 | H | 4 | 4 | H | 1 | 1 | P | 1 | 1 | O | 4 | 4 | C | 1 | 1 | H | 3 | 3 | C | 1 | 1 | O | 1 | 1 | O | 1 | 1 | Li | 1 | 1 | H | 2 | 2 | O | 1 | 1 | Fe | 1 | 1 | C | 2 | 2 | O | 4 | 4 | H | 2 | 2 | O | 1 | 1 | O | 1 | 1 | H | 1 | 1 | [30 empty] | Li | 1 | 1 | Fe | 1 | 1 | P | 1 | 1 | O | 4 | 4 | H | 2 | 2 | O | 1 | 1 | N | 1 | 1 | H | 3 | 3 | O | 2 | 2 | C | 1 | 1 | H | 3 | 3 | C | 1 | 1 | O | 1 | 1 | O | 1 | 1
10.1016/j.jmmm.2006.04.002 | Polycrystalline samples CuFe2O4 and Cu1- xZnxFe1.9 <...> amples was conducted by line-broadening analysis . | solid-state | 1 CuO + 1 Fe2O3 == 1 CuFe2O4 | ['Fe2CuO4'] |  |  | 1 CuO + 1 Fe2O3 | 1 CuFe2O4 | Cu | 1 | 1 | O | 1 | 1 | Fe | 2 | 2 | O | 3 | 3 | [78 empty] | Cu | 1 | 1 | Fe | 2 | 2 | O | 4 | 4
10.1016/s0167-577x(03)00395-1 | Ultra pure powder of Cu (99.999%) and Al (99.999%) <...> of the deposition conditions is shown in Table 1 . | solid-state | 2 Al + 1 Cu + 2 O2 == 1 CuAl2O4 | ['CuAl2O4'] |  |  | 2 Al + 1 Cu + 2 O2 | 1 CuAl2O4 | Al | 1 | 1 | Cu | 1 | 1 | O | 2 | 2 | [81 empty] | Cu | 1 | 1 | Al | 2 | 2 | O | 4 | 4
10.1016/j.tsf.2012.06.035 | The Bi1.5MgNb1.5O7 ceramic target was prepared by <...> form metal-insulator-metal (MIM-type) capacitors. | solid-state | 0.75 Bi2O3 + 1 MgO + 0.75 Nb2O5 == 1 Bi1.5MgNb1.5O7 | ['MgNb1.5Bi1.5O7'] | 1020 |  | 0.75 Bi2O3 + 1 MgO + 0.75 Nb2O5 | 1 Bi1.5MgNb1.5O7 | Bi | 2 | 2 | O | 3 | 3 | Mg | 1 | 1 | O | 1 | 1 | Nb | 2 | 2 | O | 5 | 5 | [72 empty] | Bi | 1.5 | 1 | Mg | 1 | 1 | Nb | 1.5 | 1 | O | 7 | 7
10.1016/j.ceramint.2013.03.084 | Pristine BiFeO3, Ti doped (BiFe0.9Ti0.1O3), Pr dop <...> e experimental setup as reported by Kumar et al. . | solid-state | 0.5 Bi2O3 + 0.45 Fe2O3 + 0.1 TiO2 == 1 BiFe0.9Ti0.1O3 + 0.025 O2 | ['Ti0.1Fe0.9BiO3'] |  |  | 0.5 Bi2O3 + 0.45 Fe2O3 + 0.1 TiO2 | 1 BiFe0.9Ti0.1O3 + 0.025 O2 | Bi | 2 | 2 | O | 3 | 3 | Fe | 2 | 2 | O | 3 | 3 | Ti | 1 | 1 | O | 2 | 2 | [72 empty] | Bi | 1 | 1 | Fe | 0.9 | 0 | Ti | 0.1 | 0 | O | 3 | 3 | O | 2 | 2
10.1007/s10854-017-7458-5 | The CCTO targets were prepared by conventional sol <...> surface of the films (AFM, NanoScopeIIIa, Bruker). | solid-state | 1 CaCO3 + 1.5 Cu2O3 + 4 TiO2 == 1 CaCu3Ti4O12 + 1 CO2 + 0.75 O2 | ['CaTi4Cu3O12'] | 1100 | 900 | 1 CaCO3 + 1.5 Cu2O3 + 4 TiO2 | 1 CaCu3Ti4O12 + 1 CO2 + 0.75 O2 | Ca | 1 | 1 | C | 1 | 1 | O | 3 | 3 | Cu | 2 | 2 | O | 3 | 3 | Ti | 1 | 1 | O | 2 | 2 | [69 empty] | Ca | 1 | 1 | Cu | 3 | 3 | Ti | 4 | 4 | O | 12 | 12 | C | 1 | 1 | O | 2 | 2 | O | 2 | 2
10.1016/j.jeurceramsoc.2006.11.014 | BZN was synthesized using conventional solid-state <...> ealing conditions were determined for each dopant. | solid-state | 1 BaCO3 + 0.334 Nb2O5 + 0.333 ZnO == 1 Ba(Zn1/3Nb2/3)O3 + 1 CO2 | ['BaNb0.667Zn0.333O3'] |  |  | 1 BaCO3 + 0.334 Nb2O5 + 0.333 ZnO | 1 Ba(Zn1/3Nb2/3)O3 + 1 CO2 | Ba | 1 | 1 | C | 1 | 1 | O | 3 | 3 | Nb | 2 | 2 | O | 5 | 5 | Zn | 1 | 1 | O | 1 | 1 | [69 empty] | Ba | 1 | 1 | Zn | 1 | 1 | Nb | 2 | 2 | O | 3 | 3 | C | 1 | 1 | O | 2 | 2
10.1016/j.jpowsour.2012.11.128 | Copper vanadates host materials cathodes such as α <...> hesis conditions description provided in Table 1). | solid-state | 5 CuO + 1 V2O5 == 1 Cu5V2O10 | ['V2Cu5O10'] |  |  | 5 CuO + 1 V2O5 | 1 Cu5V2O10 | Cu | 1 | 1 | O | 1 | 1 | V | 2 | 2 | O | 5 | 5 | [78 empty] | Cu | 5 | 5 | V | 2 | 2 | O | 10 | 10
10.1617/s11527-014-0344-1 | Pure tricalcium silicate (C3S) were prepared by mi <...> nd and remolded into discs with anhydrous alcohol. | solid-state | 3 Ca(OH)2 + 1 SiO2 == 1 Ca3SiO4 + 3 H2O + 0.5 O2 | ['Ca3SiO4'] | 1450 |  | 3 Ca(OH)2 + 1 SiO2 | 1 Ca3SiO4 + 3 H2O + 0.5 O2 | Ca | 1 | 1 | O | 1 | 1 | H | 1 | 1 | Si | 1 | 1 | O | 2 | 2 | [75 empty] | Ca | 3 | 3 | Si | 1 | 1 | O | 4 | 4 | H | 2 | 2 | O | 1 | 1 | O | 2 | 2
10.1039/c7ee00855d | Mn2O3, Na2CO3, BiOCl and NaCl were purchased from <...> or the electrode fabrication and characterization. | solid-state | 0.5 Mn2O3 + 1 Na2CO3 + 0.75 O2 == 1 Na2MnO4 + 1 CO2 | ['Na2MnO4'] |  |  | 0.5 Mn2O3 + 1 Na2CO3 + 0.75 O2 | 1 Na2MnO4 + 1 CO2 | Mn | 2 | 2 | O | 3 | 3 | Na | 2 | 2 | C | 1 | 1 | O | 3 | 3 | O | 2 | 2 | [72 empty] | Na | 2 | 2 | Mn | 1 | 1 | O | 4 | 4 | C | 1 | 1 | O | 2 | 2
10.1039/c2jm15010g | Unlike the case of Bi2Te3, it is not possible to f <...> the glove box to prevent oxidation of the powder. | solid-state | 0.3 Ba + 4 Co + 12 Sb == 1 Ba0.3Co4Sb12 | ['Ba0.3Co4Sb12'] |  |  | 0.3 Ba + 4 Co + 12 Sb | 1 Ba0.3Co4Sb12 | Ba | 1 | 1 | Co | 1 | 1 | Sb | 1 | 1 | [81 empty] | Ba | 0.3 | 0 | Co | 4 | 4 | Sb | 12 | 12
10.1016/j.ssi.2015.11.034 | All materials were handled in an argon filled glov <...> een a set of manual points with refinable heights. | solid-state | 3.5 Li2S + 1.5 P2S5 == 1 Li7P3S11 | ['Li7P3S11'] | 250 |  | 3.5 Li2S + 1.5 P2S5 | 1 Li7P3S11 | Li | 2 | 2 | S | 1 | 1 | P | 2 | 2 | S | 5 | 5 | [78 empty] | Li | 7 | 7 | P | 3 | 3 | S | 11 | 11
10.1016/j.actamat.2014.02.022 | Glass with nominal composition 7.5Li2O-2.5Na2O-20G <...> ording to the type of measurement to be performed. | solid-state | 20 Ga2O3 + 35 GeO2 + 7.5 Li2CO3 + 2.5 Na2CO3 + 35 SiO2 == 1 7.5Li2O-2.5Na2O-20Ga2O3-35GeO2-35SiO2 + 10 CO2 | ['Na5Li15Ga40Ge35Si35O210'] |  |  | 20 Ga2O3 + 35 GeO2 + 7.5 Li2CO3 + 2.5 Na2CO3 + 35 SiO2 | 1 7.5Li2O-2.5Na2O-20Ga2O3-35GeO2-35SiO2 + 10 CO2 | Ga | 2 | 2 | O | 3 | 3 | Ge | 1 | 1 | O | 2 | 2 | Li | 2 | 2 | C | 1 | 1 | O | 3 | 3 | Na | 2 | 2 | C | 1 | 1 | O | 3 | 3 | Si | 1 | 1 | O | 2 | 2 | [54 empty] | Li | 2 | 2 | O | 1 | 1 | Na | 2 | 2 | O | 1 | 1 | Ga | 2 | 2 | O | 3 | 3 | Ge | 1 | 1 | O | 2 | 2 | Si | 1 | 1 | O | 2 | 2 | C | 1 | 1 | O | 2 | 2
10.1016/s0022-3697(01)00156-1 | The Sc2(WO4)3 sample used in this study was synthe <...> ure orthorhombic Sc2(WO4)3, as shown in Figure 1 . | solid-state | 1 Sc2O3 + 3 WO3 == 1 Sc2(WO4)3 | ['Sc2W3O12'] |  | 1000 | 1 Sc2O3 + 3 WO3 | 1 Sc2(WO4)3 | Sc | 2 | 2 | O | 3 | 3 | W | 1 | 1 | O | 3 | 3 | [78 empty] | Sc | 2 | 2 | W | 1 | 1 | O | 4 | 4
10.1016/j.jeurceramsoc.2006.04.049 | The La9Sr1Si6O26.5 electrolyte powder was prepared <...> e referred to as respectively CERM1/1 and CERM1/3. | solid-state | 4.5 La2O3 + 6 SiO2 + 1 SrCO3 == 1 La9Sr1Si6O26.5 + 1 CO2 | ['SrLa9Si6O26.5'] |  | 1500 | 4.5 La2O3 + 6 SiO2 + 1 SrCO3 | 1 La9Sr1Si6O26.5 + 1 CO2 | La | 2 | 2 | O | 3 | 3 | Si | 1 | 1 | O | 2 | 2 | Sr | 1 | 1 | C | 1 | 1 | O | 3 | 3 | [69 empty] | La | 9 | 9 | Sr | 1 | 1 | Si | 6 | 6 | O | 26.5 | 26 | C | 1 | 1 | O | 2 | 2
10.1002/anie.200701144 | Li7La3Zr2O12 was prepared by a conventional solid- <...> CuKα) was employed to monitor the phase formation. | solid-state | 1.5 La2O3 + 7 LiOH + 2 ZrO2 == 1 Li7La3Zr2O12 + 3.5 H2O | ['Li7La3Zr2O12'] |  |  | 1.5 La2O3 + 7 LiOH + 2 ZrO2 | 1 Li7La3Zr2O12 + 3.5 H2O | La | 2 | 2 | O | 3 | 3 | Li | 1 | 1 | O | 1 | 1 | H | 1 | 1 | Zr | 1 | 1 | O | 2 | 2 | [69 empty] | Li | 7 | 7 | La | 3 | 3 | Zr | 2 | 2 | O | 12 | 12 | H | 2 | 2 | O | 1 | 1
10.1007/s11666-010-9598-5 | Fe2O3 doped Mn-Co spinel powder was produced by so <...> os, Sympatec GmbH, Clausthal-Zellerfeld, Germany). | solid-state | 1.8 CoCO3 + 0.1 Fe2O3 + 1 MnCO3 + 0.45 O2 == 1 MnCo1.8Fe0.2O4 + 2.8 CO2 | ['MnFe0.2Co1.8O4'] | 1150 |  | 1.8 CoCO3 + 0.1 Fe2O3 + 1 MnCO3 + 0.45 O2 | 1 MnCo1.8Fe0.2O4 + 2.8 CO2 | Co | 1 | 1 | C | 1 | 1 | O | 3 | 3 | Fe | 2 | 2 | O | 3 | 3 | Mn | 1 | 1 | C | 1 | 1 | O | 3 | 3 | O | 2 | 2 | [63 empty] | Mn | 1 | 1 | Co | 1.8 | 1 | Fe | 0.2 | 0 | O | 4 | 4 | C | 1 | 1 | O | 2 | 2
10.1016/j.jcis.2017.02.028 | KSr2Nb5O15 powders were prepared by the mechanical <...> agate mortar, and sieved using a 350-mesh minimum. | solid-state | 0.5 K2CO3 + 2.5 Nb2O5·4H2O + 2 SrCO3 == 1 KSr2Nb5O15 + 2.5 CO2 + 10 H2O | ['KSr2Nb5O15'] |  |  | 0.5 K2CO3 + 2.5 Nb2O5·4H2O + 2 SrCO3 | 1 KSr2Nb5O15 + 2.5 CO2 + 10 H2O | K | 2 | 2 | C | 1 | 1 | O | 3 | 3 | Nb | 2 | 2 | O | 5 | 5 | H | 2 | 2 | O | 1 | 1 | Sr | 1 | 1 | C | 1 | 1 | O | 3 | 3 | [60 empty] | K | 1 | 1 | Sr | 2 | 2 | Nb | 5 | 5 | O | 15 | 15 | C | 1 | 1 | O | 2 | 2 | H | 2 | 2 | O | 1 | 1
10.1111/j.1551-2916.2012.05246.x | (Na0.5K0.5)NbO3 doped with CuO and ZnO (NKNCx and <...> ld at 60 Hz using a modified Sawyer-Tower circuit. | solid-state | 0.25 K2CO3 + 0.25 Na2CO3 + 0.5 Nb2O5 == 1 (Na0.5K0.5)NbO3 + 0.5 CO2 | ['K0.5Na0.5NbO3'] | 1100 | 900 | 0.25 K2CO3 + 0.25 Na2CO3 + 0.5 Nb2O5 | 1 (Na0.5K0.5)NbO3 + 0.5 CO2 | K | 2 | 2 | C | 1 | 1 | O | 3 | 3 | Na | 2 | 2 | C | 1 | 1 | O | 3 | 3 | Nb | 2 | 2 | O | 5 | 5 | [66 empty] | Na | 0.5 | 0 | K | 0.5 | 0 | Nb | 1 | 1 | O | 3 | 3 | C | 1 | 1 | O | 2 | 2
10.1016/j.optmat.2011.03.037 | A glass with the nominal composition of 25CaF2-5Ca <...> alyses (DTA) at a heating rate of 10 K/min in air. | solid-state | 20 Al2O3 + 5 CaCO3 + 25 CaF2 + 50 SiO2 == 1 25CaF2-5CaO-20Al2O3-50SiO2 + 5 CO2 | ['Ca30Al40Si50O165F50'] |  |  | 20 Al2O3 + 5 CaCO3 + 25 CaF2 + 50 SiO2 | 1 25CaF2-5CaO-20Al2O3-50SiO2 + 5 CO2 | Al | 2 | 2 | O | 3 | 3 | Ca | 1 | 1 | C | 1 | 1 | O | 3 | 3 | Ca | 1 | 1 | F | 2 | 2 | Si | 1 | 1 | O | 2 | 2 | [63 empty] | Ca | 1 | 1 | F | 2 | 2 | Ca | 1 | 1 | O | 1 | 1 | Al | 2 | 2 | O | 3 | 3 | Si | 1 | 1 | O | 2 | 2 | C | 1 | 1 | O | 2 | 2
10.1016/j.nimb.2004.08.025 | Fluorapatite sinters with formula Ca10(PO4)6F2 wer <...> nd contaminants desorbed from the surface solvent. | solid-state | 3 Ca2P2O7 + 1 CaF2 + 3 CaO == 1 Ca10(PO4)6F2 | ['Ca10P6O24F2'] |  |  | 3 Ca2P2O7 + 1 CaF2 + 3 CaO | 1 Ca10(PO4)6F2 | Ca | 2 | 2 | P | 2 | 2 | O | 7 | 7 | Ca | 1 | 1 | F | 2 | 2 | Ca | 1 | 1 | O | 1 | 1 | [69 empty] | Ca | 10 | 10 | P | 1 | 1 | O | 4 | 4 | F | 2 | 2
10.1103/PhysRevB.84.064115 | Gd2Ti2O7 single crystals were synthesized at the L <...> lishing damage. The lattice parameter is 1.018 nm. | solid-state | 1 Gd2O3 + 2 TiO2 == 1 Gd2Ti2O7 | ['Gd2Ti2O7'] | 1400 |  | 1 Gd2O3 + 2 TiO2 | 1 Gd2Ti2O7 | Gd | 2 | 2 | O | 3 | 3 | Ti | 1 | 1 | O | 2 | 2 | [78 empty] | Gd | 2 | 2 | Ti | 2 | 2 | O | 7 | 7
10.1016/j.elecom.2014.05.031 | A-site deficient (La0.8Sr0.2)0.95MnO3 (LSM95) pero <...> d ZrO2 (Tosoh, Japan) was used as the electrolyte. | solid-state | 0.38 La2O3 + 1 MnCO3 + 0.335 O2 + 0.19 SrCO3 == 1 (La0.8Sr0.2)0.95MnO3 + 1.19 CO2 | ['Sr0.19La0.76MnO3'] |  |  | 0.38 La2O3 + 1 MnCO3 + 0.335 O2 + 0.19 SrCO3 | 1 (La0.8Sr0.2)0.95MnO3 + 1.19 CO2 | La | 2 | 2 | O | 3 | 3 | Mn | 1 | 1 | C | 1 | 1 | O | 3 | 3 | O | 2 | 2 | Sr | 1 | 1 | C | 1 | 1 | O | 3 | 3 | [63 empty] | La | 0.8 | 0 | Sr | 0.2 | 0 | Mn | 1 | 1 | O | 3 | 3 | C | 1 | 1 | O | 2 | 2
10.1016/j.jeurceramsoc.2015.10.044 | Hydroxyapatite, Ca10(PO4)6(OH)2 powders with finer <...> to produce flat mirror finish for further studies. | solid-state | 10 CaO + 6 H3PO4 == 1 Ca10(PO4)6(OH)2 + 8 H2O | ['Ca10P6H2O26'] |  |  | 10 CaO + 6 H3PO4 | 1 Ca10(PO4)6(OH)2 + 8 H2O | Ca | 1 | 1 | O | 1 | 1 | H | 3 | 3 | P | 1 | 1 | O | 4 | 4 | [75 empty] | Ca | 10 | 10 | P | 1 | 1 | O | 4 | 4 | O | 1 | 1 | H | 1 | 1 | H | 2 | 2 | O | 1 | 1
10.1016/s0167-2738(02)00447-2 | 95(0.6Li2S·0.4SiS2)·5Li4SiO4 oxysulfide glass was <...> ysulfide glass is illustrated in Figure 1 [20,21]. | solid-state | 1 Li2S + 0.4 SiS2 == 1 Li2S-0.4SiS2 | ['Li2Si0.4S1.8'] |  |  | 1 Li2S + 0.4 SiS2 | 1 Li2S-0.4SiS2 | Li | 2 | 2 | S | 1 | 1 | Si | 1 | 1 | S | 2 | 2 | [78 empty] | Li | 2 | 2 | S | 1 | 1 | Si | 1 | 1 | S | 2 | 2
10.1016/j.corsci.2015.08.031 | In the present study, LZ7C3 powders were synthesiz <...> 63) and La2Ce2O7 (JCPDS no. 04-12-6396) very well. | solid-state | 0.6 CeO2 + 1 La2O3 + 1.4 ZrO2 == 1 La2(Zr0.7Ce0.3)2O7 | ['Ce0.6La2Zr1.4O7'] | 1600 |  | 0.6 CeO2 + 1 La2O3 + 1.4 ZrO2 | 1 La2(Zr0.7Ce0.3)2O7 | Ce | 1 | 1 | O | 2 | 2 | La | 2 | 2 | O | 3 | 3 | Zr | 1 | 1 | O | 2 | 2 | [72 empty] | La | 2 | 2 | Zr | 0.7 | 0 | Ce | 0.3 | 0 | O | 7 | 7
10.1016/j.jssc.2006.11.012 | Different stoichiometric proportions of Fe(NO3)3·9 <...> reserved inside a desiccator for emf measurements. | solid-state | 12 Fe(NO3)3·9H2O + 1 SrCO3 + 36 [OH-] == 1 SrFe12O19 + 1 CO2 + 126 H2O + 36 [NO3-] | ['SrFe12O19'] | 1100 |  | 12 Fe(NO3)3·9H2O + 1 SrCO3 + 36 [OH-] | 1 SrFe12O19 + 1 CO2 + 126 H2O + 36 [NO3-] | Fe | 1 | 1 | N | 1 | 1 | O | 3 | 3 | H | 2 | 2 | O | 1 | 1 | Sr | 1 | 1 | C | 1 | 1 | O | 3 | 3 | O | 1 | 1 | H | 1 | 1 | [60 empty] | Sr | 1 | 1 | Fe | 12 | 12 | O | 19 | 19 | C | 1 | 1 | O | 2 | 2 | H | 2 | 2 | O | 1 | 1 | N | 1 | 1 | O | 3 | 3
10.1016/j.mseb.2005.06.022 | The vitreous materials K3B2P3O12 (KBP), K3Al2P3O12 <...> another stainless steel plate at room temperature. | solid-state | 1 Bi2O3 + 1.5 K2CO3 + 3 NH4H2PO4 == 1 K3Bi2P3O12 + 1.5 CO2 + 4.5 H2O + 3 NH3 | ['K3Bi2P3O12'] |  |  | 1 Bi2O3 + 1.5 K2CO3 + 3 NH4H2PO4 | 1 K3Bi2P3O12 + 1.5 CO2 + 4.5 H2O + 3 NH3 | Bi | 2 | 2 | O | 3 | 3 | K | 2 | 2 | C | 1 | 1 | O | 3 | 3 | N | 1 | 1 | H | 4 | 4 | H | 2 | 2 | P | 1 | 1 | O | 4 | 4 | [60 empty] | K | 3 | 3 | Bi | 2 | 2 | P | 3 | 3 | O | 12 | 12 | C | 1 | 1 | O | 2 | 2 | H | 2 | 2 | O | 1 | 1 | N | 1 | 1 | H | 3 | 3
10.1016/s0013-4686(01)00508-4 | Doped LaInO3 were prepared by solid-state reaction <...> meters were calculated from the diffraction peaks. | solid-state | 0.5 In2O3 + 0.5 La2O3 == 1 LaInO3 | ['LaInO3'] |  |  | 0.5 In2O3 + 0.5 La2O3 | 1 LaInO3 | In | 2 | 2 | O | 3 | 3 | La | 2 | 2 | O | 3 | 3 | [78 empty] | La | 1 | 1 | In | 1 | 1 | O | 3 | 3
10.1016/j.ceramint.2010.09.006 | The monomer used in aqueous gelcasting was acrylam <...> sintered at 1370-1470 °C for 3 h to form ceramics. | solid-state | 0.75 Al2O3 + 0.25 TiO2 + 0.75 ZnO == 1 0.75ZnAl2O4-0.25TiO2 | ['Ti0.25Zn0.75Al1.5O3.5'] |  |  | 0.75 Al2O3 + 0.25 TiO2 + 0.75 ZnO | 1 0.75ZnAl2O4-0.25TiO2 | Al | 2 | 2 | O | 3 | 3 | Ti | 1 | 1 | O | 2 | 2 | Zn | 1 | 1 | O | 1 | 1 | [72 empty] | Zn | 1 | 1 | Al | 2 | 2 | O | 4 | 4 | Ti | 1 | 1 | O | 2 | 2
10.1021/cm802607p | BiFeO3 and BiFe0.7Mn0.3O3 for in situ HTXRD studie <...> ples were used for each isothermal heat treatment. | solid-state | 1 Bi2O3 + 1 Fe2O3 == 1 Bi2O3-Fe2O3 | ['Fe2Bi2O6'] |  |  | 1 Bi2O3 + 1 Fe2O3 | 1 Bi2O3-Fe2O3 | Bi | 2 | 2 | O | 3 | 3 | Fe | 2 | 2 | O | 3 | 3 | [78 empty] | Bi | 2 | 2 | O | 3 | 3 | Fe | 2 | 2 | O | 3 | 3
10.1039/c7tc04168c | Commercial BaCO3 (99.8%), Lu2O3 (99.99%), SiO2 (99 <...> h an agate mortar and pestle for further analysis. | solid-state | 9 BaCO3 + 1 Lu2O3 + 6 SiO2 == 1 Ba9Lu2Si6O24 + 9 CO2 | ['Ba9Lu2Si6O24'] |  |  | 9 BaCO3 + 1 Lu2O3 + 6 SiO2 | 1 Ba9Lu2Si6O24 + 9 CO2 | Ba | 1 | 1 | C | 1 | 1 | O | 3 | 3 | Lu | 2 | 2 | O | 3 | 3 | Si | 1 | 1 | O | 2 | 2 | [69 empty] | Ba | 9 | 9 | Lu | 2 | 2 | Si | 6 | 6 | O | 24 | 24 | C | 1 | 1 | O | 2 | 2
10.1016/s0022-4596(03)00093-8 | Polycrystallines SrCu2 MS4 and EuCu2 MS4 (M=Ge, Sn <...> 4 and EuCu2SnS4, reddish brown, and stable in air. | solid-state | 2 Cu + 1 EuS + 1 Ge + 3 S == 1 EuCu2MS4; M = Ge | ['EuCu2GeS4'] |  |  | 2 Cu + 1 EuS + 1 Ge + 3 S | 1 EuCu2MS4; M = Ge | Cu | 1 | 1 | Eu | 1 | 1 | S | 1 | 1 | Ge | 1 | 1 | S | 1 | 1 | [75 empty] | Eu | 1 | 1 | Cu | 2 | 2 | M | 1 | 1 | S | 4 | 4 | M | 1 | 1 | Ge | 1 | 1
10.1016/s0022-4596(03)00093-8 | Polycrystallines SrCu2 MS4 and EuCu2 MS4 (M=Ge, Sn <...> 4 and EuCu2SnS4, reddish brown, and stable in air. | solid-state | 2 Cu + 1 EuS + 3 S + 1 Sn == 1 EuCu2MS4; M = Sn | ['EuCu2SnS4'] |  |  | 2 Cu + 1 EuS + 3 S + 1 Sn | 1 EuCu2MS4; M = Sn | Cu | 1 | 1 | Eu | 1 | 1 | S | 1 | 1 | S | 1 | 1 | Sn | 1 | 1 | [75 empty] | Eu | 1 | 1 | Cu | 2 | 2 | M | 1 | 1 | S | 4 | 4 | M | 1 | 1 | Sn | 1 | 1
10.1111/j.1551-2916.2006.01004.x | The ATiO3 (A=Co, Mn, Ni) dielectric ceramics were <...> ed Qu and τf were calculated using the RSS method. | solid-state | 0.333 Co3O4 + 1 TiO2 == 1 ATiO3 + 0.167 O2; A = Co | ['TiCoO3'] | 1475 |  | 0.333 Co3O4 + 1 TiO2 | 1 ATiO3 + 0.167 O2; A = Co | Co | 3 | 3 | O | 4 | 4 | Ti | 1 | 1 | O | 2 | 2 | [78 empty] | A | 1 | 1 | Ti | 1 | 1 | O | 3 | 3 | O | 2 | 2 | A | 1 | 1 | Co | 1 | 1
10.1111/j.1551-2916.2006.01004.x | The ATiO3 (A=Co, Mn, Ni) dielectric ceramics were <...> ed Qu and τf were calculated using the RSS method. | solid-state | 1 NiO + 1 TiO2 == 1 ATiO3; A = Ni | ['TiNiO3'] | 1475 |  | 1 NiO + 1 TiO2 | 1 ATiO3; A = Ni | Ni | 1 | 1 | O | 1 | 1 | Ti | 1 | 1 | O | 2 | 2 | [78 empty] | A | 1 | 1 | Ti | 1 | 1 | O | 3 | 3 | A | 1 | 1 | Ni | 1 | 1
10.1021/acs.jpcc.7b05920 | Polycrystalline samples of Ca9Tb(PO4)7, Ca9Eu(PO4) <...> ere also synthesized following the same procedure. | solid-state | 7 (NH4)2HPO4 + 9 CaCO3 + 0.5 Eu2O3 == 1 Ca9Eu(PO4)7 + 9 CO2 + 10.5 H2O + 14 NH3 | ['Ca9EuP7O28'] |  |  | 7 (NH4)2HPO4 + 9 CaCO3 + 0.5 Eu2O3 | 1 Ca9Eu(PO4)7 + 9 CO2 + 10.5 H2O + 14 NH3 | N | 1 | 1 | H | 4 | 4 | H | 1 | 1 | P | 1 | 1 | O | 4 | 4 | Ca | 1 | 1 | C | 1 | 1 | O | 3 | 3 | Eu | 2 | 2 | O | 3 | 3 | [60 empty] | Ca | 9 | 9 | Eu | 1 | 1 | P | 1 | 1 | O | 4 | 4 | C | 1 | 1 | O | 2 | 2 | H | 2 | 2 | O | 1 | 1 | N | 1 | 1 | H | 3 | 3
10.1016/j.optmat.2010.09.022 | Starting powders of CaCO3 (99.99%, Rare Metallic), <...> ondoped, Eu20, Y20Eu20, and Y50Eu50, respectively. | solid-state | 2 CaCO3 + 1 SnO2 == 1 Ca2SnO4 + 2 CO2 ; target Ca2SnO4 with additives Eu via Eu2O3 ; target Ca2SnO4 with additives Eu via Eu2O3 | ['Ca2SnO4'] |  |  | 2 CaCO3 + 1 SnO2 | 1 Ca2SnO4 + 2 CO2 ; target Ca2SnO4 with additives Eu via Eu2O3 ; target Ca2SnO4 with additives Eu via Eu2O3 | Ca | 1 | 1 | C | 1 | 1 | O | 3 | 3 | Sn | 1 | 1 | O | 2 | 2 | [75 empty] | Ca | 2 | 2 | Sn | 1 | 1 | O | 4 | 4 | C | 1 | 1 | O | 2 | 2 | Ca | 2 | 2 | Sn | 1 | 1 | O | 4 | 4 | Eu | 1 | 1 | Eu | 2 | 2 | O | 3 | 3 | Ca | 2 | 2 | Sn | 1 | 1 | O | 4 | 4 | Eu | 1 | 1 | Eu | 2 | 2 | O | 3 | 3
10.1016/j.optmat.2010.09.022 | Starting powders of CaCO3 (99.99%, Rare Metallic), <...> ondoped, Eu20, Y20Eu20, and Y50Eu50, respectively. | solid-state | 1.9 CaCO3 + 0.1 Eu2O3 + 0.9 SnO2 == 1 Ca1.9Eu0.2Sn0.9O4 + 1.9 CO2 | ['Ca1.9Eu0.2Sn0.9O4'] |  |  | 1.9 CaCO3 + 0.1 Eu2O3 + 0.9 SnO2 | 1 Ca1.9Eu0.2Sn0.9O4 + 1.9 CO2 | Ca | 1 | 1 | C | 1 | 1 | O | 3 | 3 | Eu | 2 | 2 | O | 3 | 3 | Sn | 1 | 1 | O | 2 | 2 | [69 empty] | Ca | 1.9 | 1 | Eu | 0.2 | 0 | Sn | 0.9 | 0 | O | 4 | 4 | C | 1 | 1 | O | 2 | 2
10.1103/PhysRevB.84.085118 | High-quality single crystals of SrNbO3.4+d were gr <...> al dimension of 5×5×1 mm3 were successfully grown. | solid-state | 0.5 Nb2O5 + 1 SrCO3 == 1 SrNbO3.5 + 1 CO2 | ['SrNbO3.5'] | 1300 |  | 0.5 Nb2O5 + 1 SrCO3 | 1 SrNbO3.5 + 1 CO2 | Nb | 2 | 2 | O | 5 | 5 | Sr | 1 | 1 | C | 1 | 1 | O | 3 | 3 | [75 empty] | Sr | 1 | 1 | Nb | 1 | 1 | O | 3.5 | 3 | C | 1 | 1 | O | 2 | 2
10.1016/j.matlet.2011.07.044 | High-pure (> 99%) oxide powders of ZnO and Ta2O5 w <...> sintered at temperatures of 1100-1275 °C for 4 h. | solid-state | 1 Ta2O5 + 1 ZnO == 1 ZnTa2O6 | ['Ta2ZnO6'] |  | 1000 | 1 Ta2O5 + 1 ZnO | 1 ZnTa2O6 | Ta | 2 | 2 | O | 5 | 5 | Zn | 1 | 1 | O | 1 | 1 | [78 empty] | Zn | 1 | 1 | Ta | 2 | 2 | O | 6 | 6
10.1016/j.materresbull.2014.12.044 | The powder samples of Ba9Sc2Si6O24:Eu0.09, Mnx(BSS <...> phors were ground to the powder for further study. | solid-state | 9 BaCO3 + 1 Sc2O3 + 6 SiO2 == 1 Ba9Sc2Si6O24 + 9 CO2 ; target Ba9Sc2Si6O24 with additives Eu0.09 via Eu2O3 ; target Ba9Sc2Si6O24 with additives Eu0.09 via Eu2O3 | ['Ba9Sc2Si6O24'] |  |  | 9 BaCO3 + 1 Sc2O3 + 6 SiO2 | 1 Ba9Sc2Si6O24 + 9 CO2 ; target Ba9Sc2Si6O24 with additives Eu0.09 via Eu2O3 ; target Ba9Sc2Si6O24 with additives Eu0.09 via Eu2O3 | Ba | 1 | 1 | C | 1 | 1 | O | 3 | 3 | Sc | 2 | 2 | O | 3 | 3 | Si | 1 | 1 | O | 2 | 2 | [69 empty] | Ba | 9 | 9 | Sc | 2 | 2 | Si | 6 | 6 | O | 24 | 24 | C | 1 | 1 | O | 2 | 2 | Ba | 9 | 9 | Sc | 2 | 2 | Si | 6 | 6 | O | 24 | 24 | Eu | 0.09 | 0 | Eu | 2 | 2 | O | 3 | 3 | Ba | 9 | 9 | Sc | 2 | 2 | Si | 6 | 6 | O | 24 | 24 | Eu | 0.09 | 0 | Eu | 2 | 2 | O | 3 | 3
10.1016/j.jlumin.2011.01.016 | Crystalline samples of the garnet Ca3Sc2Si3O12 dop <...> s contained 1 mol% of Eu3+, substituting for Ca2+. | solid-state | 3 CaCO3 + 1 Sc2O3 + 3 SiO2 == 1 Ca3Sc2Si3O12 + 3 CO2 | ['Ca3Sc2Si3O12'] |  |  | 3 CaCO3 + 1 Sc2O3 + 3 SiO2 | 1 Ca3Sc2Si3O12 + 3 CO2 | Ca | 1 | 1 | C | 1 | 1 | O | 3 | 3 | Sc | 2 | 2 | O | 3 | 3 | Si | 1 | 1 | O | 2 | 2 | [69 empty] | Ca | 3 | 3 | Sc | 2 | 2 | Si | 3 | 3 | O | 12 | 12 | C | 1 | 1 | O | 2 | 2
10.1039/c3dt52902a | The phosphors Ca3Sc2Si3O12:0.05Ce3+, xPr3+ (CSS:0. <...> for 4 h in reductive atmosphere (5% H2 + 95% N2). | solid-state | 3 CaCO3 + 1 Sc2O3 + 3 SiO2 == 1 Ca3Sc2Si3O12 + 3 CO2 ; target Ca3Sc2Si3O12 with additives 0.05Ce3+ via CeO2 ; target Ca3Sc2Si3O12 with additives 0.05Ce3+ via CeO2 | ['Ca3Sc2Si3O12'] | 1350 |  | 3 CaCO3 + 1 Sc2O3 + 3 SiO2 | 1 Ca3Sc2Si3O12 + 3 CO2 ; target Ca3Sc2Si3O12 with additives 0.05Ce3+ via CeO2 ; target Ca3Sc2Si3O12 with additives 0.05Ce3+ via CeO2 | Ca | 1 | 1 | C | 1 | 1 | O | 3 | 3 | Sc | 2 | 2 | O | 3 | 3 | Si | 1 | 1 | O | 2 | 2 | [69 empty] | Ca | 3 | 3 | Sc | 2 | 2 | Si | 3 | 3 | O | 12 | 12 | C | 1 | 1 | O | 2 | 2 | Ca | 3 | 3 | Sc | 2 | 2 | Si | 3 | 3 | O | 12 | 12 | Ce | 3 | 3 | Ce | 1 | 1 | O | 2 | 2 | Ca | 3 | 3 | Sc | 2 | 2 | Si | 3 | 3 | O | 12 | 12 | Ce | 3 | 3 | Ce | 1 | 1 | O | 2 | 2
10.1149/2.0771508jes | Target materials at the composition of Li4SiO4, Li <...> for 12 h. Then it was sintered at 600 °C for 6 h. | solid-state | 1 GeO2 + 2 Li2CO3 == 1 Li4GeO4 + 2 CO2 | ['Li4GeO4'] | 600 | 750 | 1 GeO2 + 2 Li2CO3 | 1 Li4GeO4 + 2 CO2 | Ge | 1 | 1 | O | 2 | 2 | Li | 2 | 2 | C | 1 | 1 | O | 3 | 3 | [75 empty] | Li | 4 | 4 | Ge | 1 | 1 | O | 4 | 4 | C | 1 | 1 | O | 2 | 2
10.1007/s10853-011-5973-y | The samples KCaSO4Cl: (Ce; Dy; Ce, Dy; Mn; Ce, Mn; <...> d crystallinity by X-ray powder diffraction (XRD). | solid-state | 1 CaSO4 + 1 KCl == 1 KCaSO4Cl | ['KCaSO4Cl'] |  |  | 1 CaSO4 + 1 KCl | 1 KCaSO4Cl | Ca | 1 | 1 | S | 1 | 1 | O | 4 | 4 | K | 1 | 1 | Cl | 1 | 1 | [75 empty] | K | 1 | 1 | Ca | 1 | 1 | S | 1 | 1 | O | 4 | 4 | Cl | 1 | 1
10.1007/s10854-018-9141-x | Lu3Al5O12:Ce3+ powder with different concentration <...> produce the final Lu3Al5O12:Ce3+ phosphor powder. | solid-state | 2.5 Al2O3 + 1.5 Lu2O3 == 1 Lu3Al5O12 ; target Lu3Al5O12 with additives Ce via CeO2 ; target Lu3Al5O12 with additives Ce via CeO2 | ['Lu3Al5O12'] | 1550 |  | 2.5 Al2O3 + 1.5 Lu2O3 | 1 Lu3Al5O12 ; target Lu3Al5O12 with additives Ce via CeO2 ; target Lu3Al5O12 with additives Ce via CeO2 | Al | 2 | 2 | O | 3 | 3 | Lu | 2 | 2 | O | 3 | 3 | [78 empty] | Lu | 3 | 3 | Al | 5 | 5 | O | 12 | 12 | Lu | 3 | 3 | Al | 5 | 5 | O | 12 | 12 | Ce | 1 | 1 | Ce | 1 | 1 | O | 2 | 2 | Lu | 3 | 3 | Al | 5 | 5 | O | 12 | 12 | Ce | 1 | 1 | Ce | 1 | 1 | O | 2 | 2
10.1016/s0022-3093(98)00811-4 | Reagent-grade β-TeO2, Cs2CO3, Nb2O5, Fe2O3, Li2CO3 <...> e identified by powder X-ray diffraction patterns. | solid-state | 1 Li2CO3 + 1 TeO2 == 1 Li2TeO3 + 1 CO2 | ['Li2TeO3'] |  |  | 1 Li2CO3 + 1 TeO2 | 1 Li2TeO3 + 1 CO2 | Li | 2 | 2 | C | 1 | 1 | O | 3 | 3 | Te | 1 | 1 | O | 2 | 2 | [75 empty] | Li | 2 | 2 | Te | 1 | 1 | O | 3 | 3 | C | 1 | 1 | O | 2 | 2
10.1016/s0921-5107(00)00474-8 | Samples designated as S1 through S8 were prepared <...> g temperature and then cooled to room temperature. | solid-state | 1 CuO + 0.333 Fe3O4 == 1 CuFeO2 + 0.167 O2 | ['FeCuO2'] |  |  | 1 CuO + 0.333 Fe3O4 | 1 CuFeO2 + 0.167 O2 | Cu | 1 | 1 | O | 1 | 1 | Fe | 3 | 3 | O | 4 | 4 | [78 empty] | Cu | 1 | 1 | Fe | 1 | 1 | O | 2 | 2 | O | 2 | 2
10.1007/s10854-013-1668-2 | Synthesis of Mg4Nb2O9 powder was carried out using <...> esonant frequencies at 85 and 25 °C, respectively. | solid-state | 4 MgO + 1 Nb2O5 == 1 Mg4Nb2O9 | ['Mg4Nb2O9'] |  |  | 4 MgO + 1 Nb2O5 | 1 Mg4Nb2O9 | Mg | 1 | 1 | O | 1 | 1 | Nb | 2 | 2 | O | 5 | 5 | [78 empty] | Mg | 4 | 4 | Nb | 2 | 2 | O | 9 | 9
10.1016/j.jeurceramsoc.2009.07.031 | Bi4Ti3O12 and Bi3.25La0.75Ti3O12 powders were prep <...> ain orientation, the following equations were used | solid-state | 1.625 Bi2O3 + 0.375 La2O3 + 3 TiO2 == 1 Bi3.25La0.75Ti3O12 | ['La0.75Ti3Bi3.25O12'] | 1150 | 750 | 1.625 Bi2O3 + 0.375 La2O3 + 3 TiO2 | 1 Bi3.25La0.75Ti3O12 | Bi | 2 | 2 | O | 3 | 3 | La | 2 | 2 | O | 3 | 3 | Ti | 1 | 1 | O | 2 | 2 | [72 empty] | Bi | 3.25 | 3 | La | 0.75 | 0 | Ti | 3 | 3 | O | 12 | 12
10.1111/j.1551-2916.2006.01313.x | A conventional ceramic fabrication technique was u <...> her temperature (850 °C) for a longer time (10 h). | solid-state | 0.22 K2CO3 + 0.02 Li2CO3 + 0.26 Na2CO3 + 0.425 Nb2O5 + 0.075 Ta2O5 == 1 (Li0.04K0.44Na0.52)(Nb0.85Ta0.15)O3 + 0.5 CO2 | ['K0.44Na0.52Li0.04Ta0.15Nb0.85O3'] | 1140 | 800 | 0.22 K2CO3 + 0.02 Li2CO3 + 0.26 Na2CO3 + 0.425 Nb2O5 + 0.075 Ta2O5 | 1 (Li0.04K0.44Na0.52)(Nb0.85Ta0.15)O3 + 0.5 CO2 | K | 2 | 2 | C | 1 | 1 | O | 3 | 3 | Li | 2 | 2 | C | 1 | 1 | O | 3 | 3 | Na | 2 | 2 | C | 1 | 1 | O | 3 | 3 | Nb | 2 | 2 | O | 5 | 5 | Ta | 2 | 2 | O | 5 | 5 | [51 empty] | Li | 0.04 | 0 | K | 0.44 | 0 | Na | 0.52 | 0 | Nb | 0.85 | 0 | Ta | 0.15 | 0 | O | 3 | 3 | C | 1 | 1 | O | 2 | 2
10.1149/1.1647577 | NASICON is a popular Na ion-conducting solid elect <...> 0 °C/min down to 300 °C, then to room temperature. | solid-state | 1 Na3PO4 + 2 ZrSiO4 == 1 Na3Zr2Si2PO12 | ['Na3Zr2Si2PO12'] | 1200 |  | 1 Na3PO4 + 2 ZrSiO4 | 1 Na3Zr2Si2PO12 | Na | 3 | 3 | P | 1 | 1 | O | 4 | 4 | Zr | 1 | 1 | Si | 1 | 1 | O | 4 | 4 | [72 empty] | Na | 3 | 3 | Zr | 2 | 2 | Si | 2 | 2 | P | 1 | 1 | O | 12 | 12
10.1016/j.ssi.2007.11.029 | (Al0.2Zr0.8)20/19Nb(PO4)3 was prepared by mixing t <...> l analysis (TG-DTA) apparatus (Shimadzu, DTG-50H). | solid-state | 1 (NH4)2H(PO4)3 + 0.211 Al(OH)3 + 0.5 Nb2O5 + 0.842 ZrO2 == 1 (Al0.2Zr0.8)20/19Nb(PO4)3 + 1.816 H2O + 2 NH3 + 1.5 O2 | ['Zr0.842NbAl0.211P3O12'] | 1873 |  | 1 (NH4)2H(PO4)3 + 0.211 Al(OH)3 + 0.5 Nb2O5 + 0.842 ZrO2 | 1 (Al0.2Zr0.8)20/19Nb(PO4)3 + 1.816 H2O + 2 NH3 + 1.5 O2 | N | 1 | 1 | H | 4 | 4 | H | 1 | 1 | P | 1 | 1 | O | 4 | 4 | Al | 1 | 1 | O | 1 | 1 | H | 1 | 1 | Nb | 2 | 2 | O | 5 | 5 | Zr | 1 | 1 | O | 2 | 2 | [54 empty] | Al | 0.2 | 0 | Zr | 0.8 | 0 | Nb | 1 | 1 | P | 1 | 1 | O | 4 | 4 | H | 2 | 2 | O | 1 | 1 | N | 1 | 1 | H | 3 | 3 | O | 2 | 2
10.1016/j.snb.2012.11.010 | Zr39/40TaP2.9W0.1O12 was prepared by a solid state <...> y)La2O2SO4-y(0.8Li2SO4 + 0.2K2SO4), respectively. | solid-state | 0.08 Y2O3 + 0.92 ZrO2 == 1 (ZrO2)0.92(Y2O3)0.08 | ['Y0.16Zr0.92O2.08'] | 1600 | 550 | 0.08 Y2O3 + 0.92 ZrO2 | 1 (ZrO2)0.92(Y2O3)0.08 | Y | 2 | 2 | O | 3 | 3 | Zr | 1 | 1 | O | 2 | 2 | [78 empty] | Zr | 1 | 1 | O | 2 | 2 | Y | 2 | 2 | O | 3 | 3
10.1016/S0022-0248(03)01111-4 | CTGS compound was prepared by solid-state reaction <...> (or Pt) crucible and melted by RF-heated furnace. | solid-state | 3 CaCO3 + 1.5 Ga2O3 + 2 SiO2 + 0.5 Ta2O5 == 1 Ca3TaGa3Si2O14 + 3 CO2 | ['Ca3TaGa3Si2O14'] |  |  | 3 CaCO3 + 1.5 Ga2O3 + 2 SiO2 + 0.5 Ta2O5 | 1 Ca3TaGa3Si2O14 + 3 CO2 | Ca | 1 | 1 | C | 1 | 1 | O | 3 | 3 | Ga | 2 | 2 | O | 3 | 3 | Si | 1 | 1 | O | 2 | 2 | Ta | 2 | 2 | O | 5 | 5 | [63 empty] | Ca | 3 | 3 | Ta | 1 | 1 | Ga | 3 | 3 | Si | 2 | 2 | O | 14 | 14 | C | 1 | 1 | O | 2 | 2
10.1016/j.jcrysgro.2006.05.067 | The CNGS polycrystalline materials were made by co <...> e materials and then were put into an Ir crucible. | solid-state | 3 CaCO3 + 1.5 Ga2O3 + 0.5 Nb2O5 + 2 SiO2 == 1 Ca3NbGa3Si2O14 + 3 CO2 | ['Ca3NbGa3Si2O14'] |  |  | 3 CaCO3 + 1.5 Ga2O3 + 0.5 Nb2O5 + 2 SiO2 | 1 Ca3NbGa3Si2O14 + 3 CO2 | Ca | 1 | 1 | C | 1 | 1 | O | 3 | 3 | Ga | 2 | 2 | O | 3 | 3 | Nb | 2 | 2 | O | 5 | 5 | Si | 1 | 1 | O | 2 | 2 | [63 empty] | Ca | 3 | 3 | Nb | 1 | 1 | Ga | 3 | 3 | Si | 2 | 2 | O | 14 | 14 | C | 1 | 1 | O | 2 | 2
10.1016/j.jcrysgro.2005.09.029 | The yellow Ce:YAG crystal were grown by temperatur <...> th. The growth apparatus was described elsewhere . | solid-state | 2.5 Al2O3 + 0.024 CeO2 + 1.488 Y2O3 == 1 (Y0.992Ce0.008)3Al5O12 + 0.006 O2 | ['Ce0.024Y2.976Al5O12'] |  |  | 2.5 Al2O3 + 0.024 CeO2 + 1.488 Y2O3 | 1 (Y0.992Ce0.008)3Al5O12 + 0.006 O2 | Al | 2 | 2 | O | 3 | 3 | Ce | 1 | 1 | O | 2 | 2 | Y | 2 | 2 | O | 3 | 3 | [72 empty] | Y | 0.992 | 0 | Ce | 0.008 | 0 | Al | 5 | 5 | O | 12 | 12 | O | 2 | 2
10.1021/cg070178y | Terbium molybdate, Tb2(MoO4)3, supplied for the dc <...> to obtain the sample pellets for the electrolysis. | solid-state | 3 MoO3 + 0.5 Tb4O7 == 1 Tb2(MoO4)3 + 0.25 O2 | ['Tb2Mo3O12'] |  | 750 | 3 MoO3 + 0.5 Tb4O7 | 1 Tb2(MoO4)3 + 0.25 O2 | Mo | 1 | 1 | O | 3 | 3 | Tb | 4 | 4 | O | 7 | 7 | [78 empty] | Tb | 2 | 2 | Mo | 1 | 1 | O | 4 | 4 | O | 2 | 2
10.1016/j.ssi.2010.09.008 | Sm1.92Ca0.08Sn2O7 - δ, Sm2Sn1.92Y0.08O7 - δ and Sm <...> es at 1000 °C under vacuum (5 × 10- 6 mbar, 12 h). | solid-state | 1 Sm2O3 + 2 SnO2 == 1 Sm2Sn2O7 | ['Sm2Sn2O7'] | 1550 |  | 1 Sm2O3 + 2 SnO2 | 1 Sm2Sn2O7 | Sm | 2 | 2 | O | 3 | 3 | Sn | 1 | 1 | O | 2 | 2 | [78 empty] | Sm | 2 | 2 | Sn | 2 | 2 | O | 7 | 7
10.1016/j.matlet.2015.06.110 | Barium-phosphate glasses with a 50P2O5:50BaO (mol% <...> lass slabs with final thicknesses of about 1.0 mm. | solid-state | 3 BaCO3 + 1 P2O5 == 1 Ba3(PO4)2 + 3 CO2 | ['Ba3P2O8'] |  |  | 3 BaCO3 + 1 P2O5 | 1 Ba3(PO4)2 + 3 CO2 | Ba | 1 | 1 | C | 1 | 1 | O | 3 | 3 | P | 2 | 2 | O | 5 | 5 | [75 empty] | Ba | 3 | 3 | P | 1 | 1 | O | 4 | 4 | C | 1 | 1 | O | 2 | 2
10.1016/j.ijhydene.2011.05.183 | BCFN was prepared using a solid-state reaction met <...> ectrochemical testing to form a gas tight sealing. | solid-state | 0.9 BaCO3 + 0.167 Co3O4 + 0.2 Fe2O3 + 0.05 Nb2O5 + 0.292 O2 == 1 Ba0.9Co0.5Fe0.4Nb0.1O3 + 0.9 CO2 | ['Ba0.9Nb0.1Fe0.4Co0.5O3'] |  |  | 0.9 BaCO3 + 0.167 Co3O4 + 0.2 Fe2O3 + 0.05 Nb2O5 + 0.292 O2 | 1 Ba0.9Co0.5Fe0.4Nb0.1O3 + 0.9 CO2 | Ba | 1 | 1 | C | 1 | 1 | O | 3 | 3 | Co | 3 | 3 | O | 4 | 4 | Fe | 2 | 2 | O | 3 | 3 | Nb | 2 | 2 | O | 5 | 5 | O | 2 | 2 | [60 empty] | Ba | 0.9 | 0 | Co | 0.5 | 0 | Fe | 0.4 | 0 | Nb | 0.1 | 0 | O | 3 | 3 | C | 1 | 1 | O | 2 | 2
10.1016/j.jpcs.2008.04.033 | High purity La2O3 and SiO2 were used to prepare a <...> ished using a Seifert 3003TT X-ray diffractometer. | solid-state | 4.835 La2O3 + 6 SiO2 == 1 La9.67Si6O26.5 + 0.002 O2 | ['La9.67Si6O26.5'] |  |  | 4.835 La2O3 + 6 SiO2 | 1 La9.67Si6O26.5 + 0.002 O2 | La | 2 | 2 | O | 3 | 3 | Si | 1 | 1 | O | 2 | 2 | [78 empty] | La | 9.67 | 9 | Si | 6 | 6 | O | 26.5 | 26 | O | 2 | 2
10.1016/j.ijhydene.2013.09.082 | The La0.8Sr0.2MnO3 powder was synthesized using a <...> e adjusted by flowing dry 5% H2/Ar at 20 ml min-1. | solid-state | 0.4 La2O3 + 1 MnO2 + 0.2 SrCO3 == 1 La0.8Sr0.2MnO3 + 0.2 CO2 + 0.2 O2 | ['Sr0.2La0.8MnO3'] |  |  | 0.4 La2O3 + 1 MnO2 + 0.2 SrCO3 | 1 La0.8Sr0.2MnO3 + 0.2 CO2 + 0.2 O2 | La | 2 | 2 | O | 3 | 3 | Mn | 1 | 1 | O | 2 | 2 | Sr | 1 | 1 | C | 1 | 1 | O | 3 | 3 | [69 empty] | La | 0.8 | 0 | Sr | 0.2 | 0 | Mn | 1 | 1 | O | 3 | 3 | C | 1 | 1 | O | 2 | 2 | O | 2 | 2
10.1016/j.electacta.2009.08.021 | The layered NdBaCo2-xNixO5+δ (0 ≤ x ≤ 0.6) perovsk <...> 70:30 vol%) were ball-milled in ethanol for 48 h. | solid-state | 0.8 CeO2 + 0.1 Gd2O3 == 1 Gd0.2Ce0.8O1.9 | ['Gd0.2Ce0.8O1.9'] | 1250 | 1000 | 0.8 CeO2 + 0.1 Gd2O3 | 1 Gd0.2Ce0.8O1.9 | Ce | 1 | 1 | O | 2 | 2 | Gd | 2 | 2 | O | 3 | 3 | [78 empty] | Gd | 0.2 | 0 | Ce | 0.8 | 0 | O | 1.9 | 1
10.1016/j.jpowsour.2011.01.003 | PrNi0.4Fe0.6O3-δ powder was prepared by the solid- <...> meter, Cu Kα radiation) using a PVC sample holder. | solid-state | 0.3 Fe2O3 + 0.4 NiO + 0.167 Pr6O11 == 1 PrNi0.4Fe0.6O3 + 0.067 O2 | ['PrFe0.6Ni0.4O3'] |  |  | 0.3 Fe2O3 + 0.4 NiO + 0.167 Pr6O11 | 1 PrNi0.4Fe0.6O3 + 0.067 O2 | Fe | 2 | 2 | O | 3 | 3 | Ni | 1 | 1 | O | 1 | 1 | Pr | 6 | 6 | O | 11 | 11 | [72 empty] | Pr | 1 | 1 | Ni | 0.4 | 0 | Fe | 0.6 | 0 | O | 3 | 3 | O | 2 | 2
10.1016/j.ceramint.2016.05.153 | Nb-doped SrTiO3 ceramics were prepared by solid st <...> ame length of sintering time in oxygen atmosphere. | solid-state | 1 SrCO3 + 1 TiO2 == 1 SrTiO3 + 1 CO2 ; target SrTiO3 with additives Nb via Nb2O5 ; target SrTiO3 with additives Nb via Nb2O5 | ['SrTiO3'] |  | 1150 | 1 SrCO3 + 1 TiO2 | 1 SrTiO3 + 1 CO2 ; target SrTiO3 with additives Nb via Nb2O5 ; target SrTiO3 with additives Nb via Nb2O5 | Sr | 1 | 1 | C | 1 | 1 | O | 3 | 3 | Ti | 1 | 1 | O | 2 | 2 | [75 empty] | Sr | 1 | 1 | Ti | 1 | 1 | O | 3 | 3 | C | 1 | 1 | O | 2 | 2 | Sr | 1 | 1 | Ti | 1 | 1 | O | 3 | 3 | Nb | 1 | 1 | Nb | 2 | 2 | O | 5 | 5 | Sr | 1 | 1 | Ti | 1 | 1 | O | 3 | 3 | Nb | 1 | 1 | Nb | 2 | 2 | O | 5 | 5
10.1016/j.materresbull.2013.02.014 | Ba3(VO4)2 and Zn2-xSiO4-x ceramics (0.09 ≤ x ≤ 0.1 <...> in the temperature range of 1000-1150 °C for 4 h. | solid-state | 3 BaCO3 + 1 V2O5 == 1 Ba3(VO4)2 + 3 CO2 | ['Ba3V2O8'] |  | 800 | 3 BaCO3 + 1 V2O5 | 1 Ba3(VO4)2 + 3 CO2 | Ba | 1 | 1 | C | 1 | 1 | O | 3 | 3 | V | 2 | 2 | O | 5 | 5 | [75 empty] | Ba | 3 | 3 | V | 1 | 1 | O | 4 | 4 | C | 1 | 1 | O | 2 | 2
10.1016/j.molstruc.2016.03.086 | Polycrystalline samples of NVBO were synthesized b <...> as also characterized by X-ray powder diffraction. | solid-state | 6 H3BO3 + 1.5 Na2CO3 + 0.5 V2O5 == 1 Na3VO2B6O11 + 1.5 CO2 + 9 H2O | ['Na3VB6O13'] |  | 600 | 6 H3BO3 + 1.5 Na2CO3 + 0.5 V2O5 | 1 Na3VO2B6O11 + 1.5 CO2 + 9 H2O | H | 3 | 3 | B | 1 | 1 | O | 3 | 3 | Na | 2 | 2 | C | 1 | 1 | O | 3 | 3 | V | 2 | 2 | O | 5 | 5 | [66 empty] | Na | 3 | 3 | V | 1 | 1 | O | 2 | 2 | B | 6 | 6 | O | 11 | 11 | C | 1 | 1 | O | 2 | 2 | H | 2 | 2 | O | 1 | 1
10.1016/j.jssc.2017.12.023 | A solid state sintering route was adopted for the <...> d a flowing O2 atmosphere was employed throughout. | solid-state | 0.5 Ag2O + 0.5 Ta2O5 == 1 AgTaO3 | ['TaAgO3'] | 1250 | 1075 | 0.5 Ag2O + 0.5 Ta2O5 | 1 AgTaO3 | Ag | 2 | 2 | O | 1 | 1 | Ta | 2 | 2 | O | 5 | 5 | [78 empty] | Ag | 1 | 1 | Ta | 1 | 1 | O | 3 | 3
10.1016/j.jmmm.2009.04.005 | The following amorphous alloys Al87Y5Ni8, Al87Y4Gd <...> samples were in amorphous state (for details see). | solid-state | 87 Al + 8 Ni + 5 Y == 1 Al87Y5Ni8 | ['Y5Ni8Al87'] |  |  | 87 Al + 8 Ni + 5 Y | 1 Al87Y5Ni8 | Al | 1 | 1 | Ni | 1 | 1 | Y | 1 | 1 | [81 empty] | Al | 87 | 87 | Y | 5 | 5 | Ni | 8 | 8
10.1016/j.jmmm.2009.04.005 | The following amorphous alloys Al87Y5Ni8, Al87Y4Gd <...> samples were in amorphous state (for details see). | solid-state | 87 Al + 5 Gd + 8 Ni == 1 Al87Gd5Ni8 | ['Gd5Ni8Al87'] |  |  | 87 Al + 5 Gd + 8 Ni | 1 Al87Gd5Ni8 | Al | 1 | 1 | Gd | 1 | 1 | Ni | 1 | 1 | [81 empty] | Al | 87 | 87 | Gd | 5 | 5 | Ni | 8 | 8
10.1016/j.jmmm.2009.04.005 | The following amorphous alloys Al87Y5Ni8, Al87Y4Gd <...> samples were in amorphous state (for details see). | solid-state | 87 Al + 1 Gd + 8 Ni + 4 Y == 1 Al87Y4Gd1Ni8 | ['GdY4Ni8Al87'] |  |  | 87 Al + 1 Gd + 8 Ni + 4 Y | 1 Al87Y4Gd1Ni8 | Al | 1 | 1 | Gd | 1 | 1 | Ni | 1 | 1 | Y | 1 | 1 | [78 empty] | Al | 87 | 87 | Y | 4 | 4 | Gd | 1 | 1 | Ni | 8 | 8
10.1016/j.jmmm.2009.04.005 | The following amorphous alloys Al87Y5Ni8, Al87Y4Gd <...> samples were in amorphous state (for details see). | solid-state | 87 Al + 4 Fe + 1 Gd + 4 Ni + 4 Y == 1 Al87Y4Gd1Ni4Fe4 | ['GdY4Fe4Ni4Al87'] |  |  | 87 Al + 4 Fe + 1 Gd + 4 Ni + 4 Y | 1 Al87Y4Gd1Ni4Fe4 | Al | 1 | 1 | Fe | 1 | 1 | Gd | 1 | 1 | Ni | 1 | 1 | Y | 1 | 1 | [75 empty] | Al | 87 | 87 | Y | 4 | 4 | Gd | 1 | 1 | Ni | 4 | 4 | Fe | 4 | 4
10.1016/j.jmmm.2009.04.005 | The following amorphous alloys Al87Y5Ni8, Al87Y4Gd <...> samples were in amorphous state (for details see). | solid-state | 87 Al + 4 Fe + 5 Gd + 4 Ni == 1 Al87Gd5Ni4Fe4 | ['Gd5Fe4Ni4Al87'] |  |  | 87 Al + 4 Fe + 5 Gd + 4 Ni | 1 Al87Gd5Ni4Fe4 | Al | 1 | 1 | Fe | 1 | 1 | Gd | 1 | 1 | Ni | 1 | 1 | [78 empty] | Al | 87 | 87 | Gd | 5 | 5 | Ni | 4 | 4 | Fe | 4 | 4
10.1016/j.jmmm.2009.04.005 | The following amorphous alloys Al87Y5Ni8, Al87Y4Gd <...> samples were in amorphous state (for details see). | solid-state | 3 Al + 1 Gd == 1 Al3Gd | ['GdAl3'] |  |  | 3 Al + 1 Gd | 1 Al3Gd | Al | 1 | 1 | Gd | 1 | 1 | [84 empty] | Al | 3 | 3 | Gd | 1 | 1
10.1016/j.jpowsour.2005.03.066 | Parent material, La1/3NbO3, was prepared by conven <...> , and single-phase perovskite phase was confirmed. | solid-state | 0.166 La2O3 + 0.5 Nb2O5 == 1 La1/3NbO3 | ['La0.333NbO3'] |  |  | 0.166 La2O3 + 0.5 Nb2O5 | 1 La1/3NbO3 | La | 2 | 2 | O | 3 | 3 | Nb | 2 | 2 | O | 5 | 5 | [78 empty] | La | 1 | 1 | Nb | 1 | 1 | O | 3 | 3
10.1016/j.jnoncrysol.2014.01.037 | Glass samples of composition 20SrO.55Bi2O3.25B2O3 <...> to 1 MHz with an LCR meter (Hioki-3530-50, Japan). | solid-state | 20 B2O3 + 20 Bi2O3 + 20 SrCO3 == 1 SrO.55Bi2O3.25B2O3 + 20 CO2 + 2 O2 | ['Sr20B40Bi40O136'] |  |  | 20 B2O3 + 20 Bi2O3 + 20 SrCO3 | 1 SrO.55Bi2O3.25B2O3 + 20 CO2 + 2 O2 | B | 2 | 2 | O | 3 | 3 | Bi | 2 | 2 | O | 3 | 3 | Sr | 1 | 1 | C | 1 | 1 | O | 3 | 3 | [69 empty] | Sr | 1 | 1 | O | .55 | 55 | Bi | 2 | 2 | O | 3.25 | 3 | B | 2 | 2 | O | 3 | 3 | C | 1 | 1 | O | 2 | 2 | O | 2 | 2
10.1016/j.jnoncrysol.2014.01.037 | Glass samples of composition 20SrO.55Bi2O3.25B2O3 <...> to 1 MHz with an LCR meter (Hioki-3530-50, Japan). | solid-state | 20 B2O3 + 20 BaCO3 + 20 Bi2O3 == 1 BaO.55Bi2O3.25B2O3 + 20 CO2 + 2 O2 | ['Ba20B40Bi40O136'] |  |  | 20 B2O3 + 20 BaCO3 + 20 Bi2O3 | 1 BaO.55Bi2O3.25B2O3 + 20 CO2 + 2 O2 | B | 2 | 2 | O | 3 | 3 | Ba | 1 | 1 | C | 1 | 1 | O | 3 | 3 | Bi | 2 | 2 | O | 3 | 3 | [69 empty] | Ba | 1 | 1 | O | .55 | 55 | Bi | 2 | 2 | O | 3.25 | 3 | B | 2 | 2 | O | 3 | 3 | C | 1 | 1 | O | 2 | 2 | O | 2 | 2
10.1016/j.ssi.2005.08.012 | The powders were prepared by spray drying (Büchi, <...> rder to produce a material with larger grain size. | solid-state | 1 Fe(NO3)3·9H2O + 1 La(NO3)3·6H2O + 6 [OH-] == 1 LaFeO3 + 18 H2O + 6 [NO3-] | ['LaFeO3'] | 1500 | 1000 | 1 Fe(NO3)3·9H2O + 1 La(NO3)3·6H2O + 6 [OH-] | 1 LaFeO3 + 18 H2O + 6 [NO3-] | Fe | 1 | 1 | N | 1 | 1 | O | 3 | 3 | H | 2 | 2 | O | 1 | 1 | La | 1 | 1 | N | 1 | 1 | O | 3 | 3 | H | 2 | 2 | O | 1 | 1 | O | 1 | 1 | H | 1 | 1 | [54 empty] | La | 1 | 1 | Fe | 1 | 1 | O | 3 | 3 | H | 2 | 2 | O | 1 | 1 | N | 1 | 1 | O | 3 | 3
10.1016/s0955-2219(01)00253-9 | The LAS and BAS glasses were prepared by milling m <...> was also prepared by the same sintering schedule. | solid-state | 1 Al2O3 + 1 Li2CO3 + 1 SiO2 == 1 Li2O-Al2O3-SiO2 + 1 CO2 | ['Li2Al2SiO6'] |  | 700 | 1 Al2O3 + 1 Li2CO3 + 1 SiO2 | 1 Li2O-Al2O3-SiO2 + 1 CO2 | Al | 2 | 2 | O | 3 | 3 | Li | 2 | 2 | C | 1 | 1 | O | 3 | 3 | Si | 1 | 1 | O | 2 | 2 | [69 empty] | Li | 2 | 2 | O | 1 | 1 | Al | 2 | 2 | O | 3 | 3 | Si | 1 | 1 | O | 2 | 2 | C | 1 | 1 | O | 2 | 2
10.1016/s0167-2738(02)00709-9 | LiOH, Co(CH3COO)2·4H2O and Mn(CH3COO)2·4H2O powder <...> (conc. 15 wt.%) was used for synthesis of LiMn2O4. | solid-state | 1 LiOH + 2 Mn(CH3COO)2·4H2O + 0.75 O2 + 4 [OH-] == 1 LiMn2O4 + 10.5 H2O + 4 [CH3COO-] | ['LiMn2O4'] |  |  | 1 LiOH + 2 Mn(CH3COO)2·4H2O + 0.75 O2 + 4 [OH-] | 1 LiMn2O4 + 10.5 H2O + 4 [CH3COO-] | Li | 1 | 1 | O | 1 | 1 | H | 1 | 1 | Mn | 1 | 1 | C | 1 | 1 | H | 3 | 3 | C | 1 | 1 | O | 1 | 1 | O | 1 | 1 | H | 2 | 2 | O | 1 | 1 | O | 2 | 2 | O | 1 | 1 | H | 1 | 1 | [48 empty] | Li | 1 | 1 | Mn | 2 | 2 | O | 4 | 4 | H | 2 | 2 | O | 1 | 1 | C | 1 | 1 | H | 3 | 3 | C | 1 | 1 | O | 1 | 1 | O | 1 | 1
10.1016/s0167-2738(02)00072-3 | LiMn2O4 and the substituted spinels Li(M1/6Mn11/6) <...> rbon (C (1 s)=284.6 eV) as the internal reference. | solid-state | 0.042 (NH4)2Cr2O7 + 0.083 Al(NO3)3 + 0.01 NH3 + 0.342 [OH-] == 1 Cr1/12Al1/12 + 0.353 H2O + 0.342 [NO3-] | ['Cr0.083Al0.083'] |  | 420 | 0.042 (NH4)2Cr2O7 + 0.083 Al(NO3)3 + 0.01 NH3 + 0.342 [OH-] | 1 Cr1/12Al1/12 + 0.353 H2O + 0.342 [NO3-] | N | 1 | 1 | H | 4 | 4 | Cr | 2 | 2 | O | 7 | 7 | Al | 1 | 1 | N | 1 | 1 | O | 3 | 3 | N | 1 | 1 | H | 3 | 3 | O | 1 | 1 | H | 1 | 1 | [57 empty] | Cr | 1 | 1 | Al | 1 | 1 | H | 2 | 2 | O | 1 | 1 | N | 1 | 1 | O | 3 | 3
10.1016/j.ssi.2008.01.062 | Samples with an overall composition Na0.7Ga4.7Ti0. <...> n (XRD) to confirm that the reaction was complete. | solid-state | 2.35 Ga2O3 + 0.35 Na2CO3 + 0.3 TiO2 == 1 Na0.7Ga4.7Ti0.3O8 + 0.35 CO2 | ['Na0.7Ti0.3Ga4.7O8'] |  |  | 2.35 Ga2O3 + 0.35 Na2CO3 + 0.3 TiO2 | 1 Na0.7Ga4.7Ti0.3O8 + 0.35 CO2 | Ga | 2 | 2 | O | 3 | 3 | Na | 2 | 2 | C | 1 | 1 | O | 3 | 3 | Ti | 1 | 1 | O | 2 | 2 | [69 empty] | Na | 0.7 | 0 | Ga | 4.7 | 4 | Ti | 0.3 | 0 | O | 8 | 8 | C | 1 | 1 | O | 2 | 2
10.1016/j.jeurceramsoc.2005.03.105 | Commercial Zr0.84Y0.16O2 - δ (99.9%, TOSOH, Japan) <...> e spectroscopic (EDS) analysis was also performed. | solid-state | 0.8 CeO2 + 0.1 Gd2O3 + 0.05 O2 == 1 Ce0.8Gd0.2O2 | ['Gd0.2Ce0.8O2'] | 1650 |  | 0.8 CeO2 + 0.1 Gd2O3 + 0.05 O2 | 1 Ce0.8Gd0.2O2 | Ce | 1 | 1 | O | 2 | 2 | Gd | 2 | 2 | O | 3 | 3 | O | 2 | 2 | [75 empty] | Ce | 0.8 | 0 | Gd | 0.2 | 0 | O | 2 | 2
10.1016/j.jssc.2009.05.025 | The sample was prepared by a conventional solid st <...> was repeated more than 6 times to get the sample. | solid-state | 1 Nd2O3 + 1 NiO == 1 Nd2NiO4 | ['Nd2NiO4'] |  |  | 1 Nd2O3 + 1 NiO | 1 Nd2NiO4 | Nd | 2 | 2 | O | 3 | 3 | Ni | 1 | 1 | O | 1 | 1 | [78 empty] | Nd | 2 | 2 | Ni | 1 | 1 | O | 4 | 4
10.1016/s0169-4332(99)00588-7 | Precursor solution for PZT films was synthesized a <...> PZT precursor solutions can be found in Ref. [6]. | solid-state | 0.52 C16H36O4Ti + 3.66 O2 + 1 Pb(CH3COO)4·3H2O + 0.48 Zr(NO3)4 + 10.08 [OH-] == 1 PbZr0.48Ti0.52O3 + 11.16 H2O + 8.16 [CH3COO-] + 1.92 [NO3-] | ['Zr0.48Ti0.52PbO3'] |  |  | 0.52 C16H36O4Ti + 3.66 O2 + 1 Pb(CH3COO)4·3H2O + 0.48 Zr(NO3)4 + 10.08 [OH-] | 1 PbZr0.48Ti0.52O3 + 11.16 H2O + 8.16 [CH3COO-] + 1.92 [NO3-] | C | 16 | 16 | H | 36 | 36 | O | 4 | 4 | Ti | 1 | 1 | O | 2 | 2 | Pb | 1 | 1 | C | 1 | 1 | H | 3 | 3 | C | 1 | 1 | O | 1 | 1 | O | 1 | 1 | H | 2 | 2 | O | 1 | 1 | Zr | 1 | 1 | N | 1 | 1 | O | 3 | 3 | O | 1 | 1 | H | 1 | 1 | [36 empty] | Pb | 1 | 1 | Zr | 0.48 | 0 | Ti | 0.52 | 0 | O | 3 | 3 | H | 2 | 2 | O | 1 | 1 | C | 1 | 1 | H | 3 | 3 | C | 1 | 1 | O | 1 | 1 | O | 1 | 1 | N | 1 | 1 | O | 3 | 3
10.1016/j.materresbull.2010.05.004 | The polycrystalline samples LnBaCo2O5+δ (Ln = Nd, <...> previous works (e.g., Refs. and references cited). | solid-state | 1 BaCO3 + 0.667 Co3O4 + 0.5 Sm2O3 == 1 LnBaCo2O5 + 1 CO2 + 0.083 O2; Ln = Sm | ['BaSmCo2O5'] |  |  | 1 BaCO3 + 0.667 Co3O4 + 0.5 Sm2O3 | 1 LnBaCo2O5 + 1 CO2 + 0.083 O2; Ln = Sm | Ba | 1 | 1 | C | 1 | 1 | O | 3 | 3 | Co | 3 | 3 | O | 4 | 4 | Sm | 2 | 2 | O | 3 | 3 | [69 empty] | Ln | 1 | 1 | Ba | 1 | 1 | Co | 2 | 2 | O | 5 | 5 | C | 1 | 1 | O | 2 | 2 | O | 2 | 2 | Ln | 1 | 1 | Sm | 1 | 1
10.1016/j.materresbull.2010.05.004 | The polycrystalline samples LnBaCo2O5+δ (Ln = Nd, <...> previous works (e.g., Refs. and references cited). | solid-state | 1 BaCO3 + 0.667 Co3O4 + 0.5 Nd2O3 == 1 LnBaCo2O5 + 1 CO2 + 0.083 O2; Ln = Nd | ['BaNdCo2O5'] |  |  | 1 BaCO3 + 0.667 Co3O4 + 0.5 Nd2O3 | 1 LnBaCo2O5 + 1 CO2 + 0.083 O2; Ln = Nd | Ba | 1 | 1 | C | 1 | 1 | O | 3 | 3 | Co | 3 | 3 | O | 4 | 4 | Nd | 2 | 2 | O | 3 | 3 | [69 empty] | Ln | 1 | 1 | Ba | 1 | 1 | Co | 2 | 2 | O | 5 | 5 | C | 1 | 1 | O | 2 | 2 | O | 2 | 2 | Ln | 1 | 1 | Nd | 1 | 1
10.1149/1.3231501 | The LnBaCo2O5+δ (Ln=La, Pr, Nd, and Sm) oxides wer <...> a rate of 1 °C/min to maximize the oxygen content. | solid-state | 1 BaCO3 + 0.667 Co3O4 + 0.167 Pr6O11 == 1 LnBaCo2O5 + 1 CO2 + 0.25 O2; Ln = Pr | ['BaPrCo2O5'] | 1100 | 1000 | 1 BaCO3 + 0.667 Co3O4 + 0.167 Pr6O11 | 1 LnBaCo2O5 + 1 CO2 + 0.25 O2; Ln = Pr | Ba | 1 | 1 | C | 1 | 1 | O | 3 | 3 | Co | 3 | 3 | O | 4 | 4 | Pr | 6 | 6 | O | 11 | 11 | [69 empty] | Ln | 1 | 1 | Ba | 1 | 1 | Co | 2 | 2 | O | 5 | 5 | C | 1 | 1 | O | 2 | 2 | O | 2 | 2 | Ln | 1 | 1 | Pr | 1 | 1
10.1016/s0926-860x(03)00298-9 | CsLa2Ti2NbO10 was prepared by solid state reaction <...> air (30 cm3/min) at 200 °C for 1, 1.5, 2 and 4 h. | solid-state | 0.5 Cs2CO3 + 1 La2O3 + 0.5 Nb2O5 + 2 TiO2 == 1 CsLa2Ti2NbO10 + 0.5 CO2 | ['CsLa2Ti2NbO10'] |  | 300 | 0.5 Cs2CO3 + 1 La2O3 + 0.5 Nb2O5 + 2 TiO2 | 1 CsLa2Ti2NbO10 + 0.5 CO2 | Cs | 2 | 2 | C | 1 | 1 | O | 3 | 3 | La | 2 | 2 | O | 3 | 3 | Nb | 2 | 2 | O | 5 | 5 | Ti | 1 | 1 | O | 2 | 2 | [63 empty] | Cs | 1 | 1 | La | 2 | 2 | Ti | 2 | 2 | Nb | 1 | 1 | O | 10 | 10 | C | 1 | 1 | O | 2 | 2
10.1016/j.fuproc.2016.02.018 | LaSrCoO4.00, La1.25Sr0.75CoO4.03 and NdCaCoO3.96 w <...> sed into pellets and calcined at 1200 °C for 10 h. | solid-state | 1 CaCO3 + 0.333 Co3O4 + 0.5 Nd2O3 + 0.063 O2 == 1 NdCaCoO3.96 + 1 CO2 | ['CaNdCoO3.96'] |  | 1200 | 1 CaCO3 + 0.333 Co3O4 + 0.5 Nd2O3 + 0.063 O2 | 1 NdCaCoO3.96 + 1 CO2 | Ca | 1 | 1 | C | 1 | 1 | O | 3 | 3 | Co | 3 | 3 | O | 4 | 4 | Nd | 2 | 2 | O | 3 | 3 | O | 2 | 2 | [66 empty] | Nd | 1 | 1 | Ca | 1 | 1 | Co | 1 | 1 | O | 3.96 | 3 | C | 1 | 1 | O | 2 | 2
10.1016/s0038-1098(01)00458-6 | The starting powder of Lu2(WO4)3 was synthesized f <...> nd to powder for use in high-pressure experiments. | solid-state | 1 Lu2O3 + 3 WO3 == 1 Lu2(WO4)3 | ['Lu2W3O12'] | 1200 |  | 1 Lu2O3 + 3 WO3 | 1 Lu2(WO4)3 | Lu | 2 | 2 | O | 3 | 3 | W | 1 | 1 | O | 3 | 3 | [78 empty] | Lu | 2 | 2 | W | 1 | 1 | O | 4 | 4
10.1016/j.jmmm.2009.03.035 | PbO, La2O3 and MnO2 powders with purity 99.99% fro <...> Philips XL 30 scanning electron microscope (SEM). | solid-state | 0.4 La2O3 + 1 MnO2 + 0.2 PbO == 1 La0.8Pb0.2MnO3 + 0.2 O2 | ['La0.8MnPb0.2O3'] |  |  | 0.4 La2O3 + 1 MnO2 + 0.2 PbO | 1 La0.8Pb0.2MnO3 + 0.2 O2 | La | 2 | 2 | O | 3 | 3 | Mn | 1 | 1 | O | 2 | 2 | Pb | 1 | 1 | O | 1 | 1 | [72 empty] | La | 0.8 | 0 | Pb | 0.2 | 0 | Mn | 1 | 1 | O | 3 | 3 | O | 2 | 2
10.1038/srep03860 | Polycrystalline sample of Co4Nb2O9 was prepared by <...> an electric field and ensures the ME measurements. | solid-state | 1.333 Co3O4 + 1 Nb2O5 == 1 Co4Nb2O9 + 0.667 O2 | ['Nb2Co4O9'] | 1373 |  | 1.333 Co3O4 + 1 Nb2O5 | 1 Co4Nb2O9 + 0.667 O2 | Co | 3 | 3 | O | 4 | 4 | Nb | 2 | 2 | O | 5 | 5 | [78 empty] | Co | 4 | 4 | Nb | 2 | 2 | O | 9 | 9 | O | 2 | 2
10.1016/s1293-2558(00)01073-6 | Dark reddish brown polycrystalline Ba11Fe8Ti9O41 w <...> clusters, and were easily separated from the flux. | solid-state | 11 BaCO3 + 4 Fe2O3 + 9 TiO2 == 1 Ba11Fe8Ti9O41 + 11 CO2 | ['Ba11Ti9Fe8O41'] |  |  | 11 BaCO3 + 4 Fe2O3 + 9 TiO2 | 1 Ba11Fe8Ti9O41 + 11 CO2 | Ba | 1 | 1 | C | 1 | 1 | O | 3 | 3 | Fe | 2 | 2 | O | 3 | 3 | Ti | 1 | 1 | O | 2 | 2 | [69 empty] | Ba | 11 | 11 | Fe | 8 | 8 | Ti | 9 | 9 | O | 41 | 41 | C | 1 | 1 | O | 2 | 2
10.1103/PhysRevB.71.024119 | A polycrystalline sample of Bi3Ti1.5W0.5O9 (∼10g) <...> using the method described by Klug and Alexander. | solid-state | 1.5 Bi2O3 + 1.5 TiO2 + 0.5 WO3 == 1 Bi3Ti1.5W0.5O9 | ['Ti1.5W0.5Bi3O9'] |  |  | 1.5 Bi2O3 + 1.5 TiO2 + 0.5 WO3 | 1 Bi3Ti1.5W0.5O9 | Bi | 2 | 2 | O | 3 | 3 | Ti | 1 | 1 | O | 2 | 2 | W | 1 | 1 | O | 3 | 3 | [72 empty] | Bi | 3 | 3 | Ti | 1.5 | 1 | W | 0.5 | 0 | O | 9 | 9
10.1103/PhysRevB.90.035107 | Polycrystalline samples of (Pr0.7Sm0.3)0.7Ca0.3CoO <...> e with orthorhombic symmetry and space group Pnma. | solid-state | 0.3 CaO + 0.333 Co3O4 + 0.077 O2 + 0.082 Pr6O11 + 0.105 Sm2O3 == 1 (Pr0.7Sm0.3)0.7Ca0.3CoO3 | ['Ca0.3Sm0.21Pr0.49CoO3'] | 1200 |  | 0.3 CaO + 0.333 Co3O4 + 0.077 O2 + 0.082 Pr6O11 + 0.105 Sm2O3 | 1 (Pr0.7Sm0.3)0.7Ca0.3CoO3 | Ca | 1 | 1 | O | 1 | 1 | Co | 3 | 3 | O | 4 | 4 | O | 2 | 2 | Pr | 6 | 6 | O | 11 | 11 | Sm | 2 | 2 | O | 3 | 3 | [63 empty] | Pr | 0.7 | 0 | Sm | 0.3 | 0 | Ca | 0.3 | 0 | Co | 1 | 1 | O | 3 | 3
10.1016/j.jssc.2007.09.021 | Powder samples of NaLuP2O7, α-KYP2O7, β-KYP2O7, KL <...> the samples are purely white and non-hygroscopic. | solid-state | 2 (NH4)2HPO4 + 0.5 Lu2O3 + 0.5 Na2CO3 == 1 NaLuP2O7 + 0.5 CO2 + 3 H2O + 4 NH3 | ['NaLuP2O7'] |  | 650 | 2 (NH4)2HPO4 + 0.5 Lu2O3 + 0.5 Na2CO3 | 1 NaLuP2O7 + 0.5 CO2 + 3 H2O + 4 NH3 | N | 1 | 1 | H | 4 | 4 | H | 1 | 1 | P | 1 | 1 | O | 4 | 4 | Lu | 2 | 2 | O | 3 | 3 | Na | 2 | 2 | C | 1 | 1 | O | 3 | 3 | [60 empty] | Na | 1 | 1 | Lu | 1 | 1 | P | 2 | 2 | O | 7 | 7 | C | 1 | 1 | O | 2 | 2 | H | 2 | 2 | O | 1 | 1 | N | 1 | 1 | H | 3 | 3
10.1016/j.jphotochem.2006.09.017 | High quality CuLaO2 powder was elaborated by solid <...> thod in bromoform because of its wetting property. | solid-state | 0.5 Cu2O + 0.5 La2O3 == 1 CuLaO2 | ['LaCuO2'] |  |  | 0.5 Cu2O + 0.5 La2O3 | 1 CuLaO2 | Cu | 2 | 2 | O | 1 | 1 | La | 2 | 2 | O | 3 | 3 | [78 empty] | Cu | 1 | 1 | La | 1 | 1 | O | 2 | 2
10.1016/j.solmat.2005.03.003 | Pure CuYO2 (CuYO2-P) and doped CuCa0.03Y0.97O2 (Cu <...> with argon because of their moisture sensitivity. | solid-state | 0.5 Cu2O + 0.5 Y2O3 == 1 CuYO2 | ['YCuO2'] |  |  | 0.5 Cu2O + 0.5 Y2O3 | 1 CuYO2 | Cu | 2 | 2 | O | 1 | 1 | Y | 2 | 2 | O | 3 | 3 | [78 empty] | Cu | 1 | 1 | Y | 1 | 1 | O | 2 | 2
10.1016/j.chemphys.2009.04.010 | The starting reagents for sample preparation consi <...> 1) Å, are in close agreement with those given in . | solid-state | 2 SrCO3 + 1 Ta2O5 == 1 Sr2Ta2O7 + 2 CO2 | ['Sr2Ta2O7'] | 1100 | 850 | 2 SrCO3 + 1 Ta2O5 | 1 Sr2Ta2O7 + 2 CO2 | Sr | 1 | 1 | C | 1 | 1 | O | 3 | 3 | Ta | 2 | 2 | O | 5 | 5 | [75 empty] | Sr | 2 | 2 | Ta | 2 | 2 | O | 7 | 7 | C | 1 | 1 | O | 2 | 2
10.1016/j.jct.2005.10.015 | Zirconolite, nominally CaZrTi2O7, was synthesized <...> rium according to existing phase diagrams (e.g.,). | solid-state | 1 CaCO3 + 2 TiO2 + 1 ZrO2 == 1 CaZrTi2O7 + 1 CO2 | ['CaZrTi2O7'] | 1473 | 1073 | 1 CaCO3 + 2 TiO2 + 1 ZrO2 | 1 CaZrTi2O7 + 1 CO2 | Ca | 1 | 1 | C | 1 | 1 | O | 3 | 3 | Ti | 1 | 1 | O | 2 | 2 | Zr | 1 | 1 | O | 2 | 2 | [69 empty] | Ca | 1 | 1 | Zr | 1 | 1 | Ti | 2 | 2 | O | 7 | 7 | C | 1 | 1 | O | 2 | 2
10.1016/s1293-2558(02)01351-1 | Polycrystalline material of BaGa2O4 was prepared f <...> e mechanically separated from the solidified melt. | solid-state | 1 BaCO3 + 1 Ga2O3 == 1 BaGa2O4 + 1 CO2 | ['BaGa2O4'] |  |  | 1 BaCO3 + 1 Ga2O3 | 1 BaGa2O4 + 1 CO2 | Ba | 1 | 1 | C | 1 | 1 | O | 3 | 3 | Ga | 2 | 2 | O | 3 | 3 | [75 empty] | Ba | 1 | 1 | Ga | 2 | 2 | O | 4 | 4 | C | 1 | 1 | O | 2 | 2
10.1021/cm0007813 | Sr2CuInO3S. Sr2CuInO3S was prepared from stoichiom <...> btained through the same procedures as Sr2CuGaO3S. | solid-state | 0.5 Cu2O + 0.5 In2O3 + 1 SrO + 1 SrS == 1 Sr2CuInO3S | ['Sr2CuInSO3'] |  |  | 0.5 Cu2O + 0.5 In2O3 + 1 SrO + 1 SrS | 1 Sr2CuInO3S | Cu | 2 | 2 | O | 1 | 1 | In | 2 | 2 | O | 3 | 3 | Sr | 1 | 1 | O | 1 | 1 | Sr | 1 | 1 | S | 1 | 1 | [66 empty] | Sr | 2 | 2 | Cu | 1 | 1 | In | 1 | 1 | O | 3 | 3 | S | 1 | 1
10.1016/s0378-7753(01)00795-9 | For the synthesis of base LiNi0.8Co0.2O2 powders u <...> wders were coated with 1 wt.% of Li2O-2B2O3 glass. | solid-state | 0.2 Co(OH)2 + 1 LiOH·H2O + 0.8 Ni(OH)2 + 0.25 O2 == 1 LiNi0.8Co0.2O2 + 2.5 H2O | ['LiCo0.2Ni0.8O2'] |  |  | 0.2 Co(OH)2 + 1 LiOH·H2O + 0.8 Ni(OH)2 + 0.25 O2 | 1 LiNi0.8Co0.2O2 + 2.5 H2O | Co | 1 | 1 | O | 1 | 1 | H | 1 | 1 | Li | 1 | 1 | O | 1 | 1 | H | 1 | 1 | H | 2 | 2 | O | 1 | 1 | Ni | 1 | 1 | O | 1 | 1 | H | 1 | 1 | O | 2 | 2 | [54 empty] | Li | 1 | 1 | Ni | 0.8 | 0 | Co | 0.2 | 0 | O | 2 | 2 | H | 2 | 2 | O | 1 | 1
10.1016/s0378-7753(02)00025-3 | For the target-preparation experiments, powder syn <...> ques to verify this composition and stoichiometry. | solid-state | 0.5 Co(NO3)2·6H2O + 1 LiNO3 + 0.5 NiCO3 + 0.25 O2 + 2 [OH-] == 1 LiNi0.5Co0.5O2 + 0.5 CO2 + 4 H2O + 2 [NO3-] | ['LiCo0.5Ni0.5O2'] |  |  | 0.5 Co(NO3)2·6H2O + 1 LiNO3 + 0.5 NiCO3 + 0.25 O2 + 2 [OH-] | 1 LiNi0.5Co0.5O2 + 0.5 CO2 + 4 H2O + 2 [NO3-] | Co | 1 | 1 | N | 1 | 1 | O | 3 | 3 | H | 2 | 2 | O | 1 | 1 | Li | 1 | 1 | N | 1 | 1 | O | 3 | 3 | Ni | 1 | 1 | C | 1 | 1 | O | 3 | 3 | O | 2 | 2 | O | 1 | 1 | H | 1 | 1 | [48 empty] | Li | 1 | 1 | Ni | 0.5 | 0 | Co | 0.5 | 0 | O | 2 | 2 | C | 1 | 1 | O | 2 | 2 | H | 2 | 2 | O | 1 | 1 | N | 1 | 1 | O | 3 | 3
10.1016/s0378-7753(03)00243-x | The starting materials were Li2CO3 (99%, Wako Pure <...> These synthesis conditions are given in Table 1 . | solid-state | 1 Fe(CH3CHOHCOO)2·2H2O + 0.5 Li2CO3 + 1 NH4H2PO4 + 6 O2 == 1 LiFePO4 + 6.5 CO2 + 8.5 H2O + 1 NH3 | ['LiFePO4'] |  |  | 1 Fe(CH3CHOHCOO)2·2H2O + 0.5 Li2CO3 + 1 NH4H2PO4 + 6 O2 | 1 LiFePO4 + 6.5 CO2 + 8.5 H2O + 1 NH3 | Fe | 1 | 1 | C | 1 | 1 | H | 3 | 3 | C | 1 | 1 | H | 1 | 1 | O | 1 | 1 | H | 1 | 1 | C | 1 | 1 | O | 1 | 1 | O | 1 | 1 | H | 2 | 2 | O | 1 | 1 | Li | 2 | 2 | C | 1 | 1 | O | 3 | 3 | N | 1 | 1 | H | 4 | 4 | H | 2 | 2 | P | 1 | 1 | O | 4 | 4 | O | 2 | 2 | [27 empty] | Li | 1 | 1 | Fe | 1 | 1 | P | 1 | 1 | O | 4 | 4 | C | 1 | 1 | O | 2 | 2 | H | 2 | 2 | O | 1 | 1 | N | 1 | 1 | H | 3 | 3
10.1016/j.apcata.2006.03.057 | The polycrystalline BiSbO4 powder was synthesized <...> calcining the mixture at 600 °C for 4.5 h in air. | solid-state | 0.5 Bi2O3 + 0.5 O2 + 0.5 Sb2O3 == 1 BiSbO4 | ['BiSbO4'] |  | 600 | 0.5 Bi2O3 + 0.5 O2 + 0.5 Sb2O3 | 1 BiSbO4 | Bi | 2 | 2 | O | 3 | 3 | O | 2 | 2 | Sb | 2 | 2 | O | 3 | 3 | [75 empty] | Bi | 1 | 1 | Sb | 1 | 1 | O | 4 | 4
10.1016/j.mseb.2016.05.008 | Glassy samples of nominal composition 90V2O5·10P2O <...> immediately pressed with another identical plate. | solid-state | 20 (NH4)H2PO4 + 90 V2O5 == 1 90V2O5-10P2O5 + 30 H2O + 20 NH3 | ['V180P20O500'] |  |  | 20 (NH4)H2PO4 + 90 V2O5 | 1 90V2O5-10P2O5 + 30 H2O + 20 NH3 | N | 1 | 1 | H | 4 | 4 | H | 2 | 2 | P | 1 | 1 | O | 4 | 4 | V | 2 | 2 | O | 5 | 5 | [69 empty] | V | 2 | 2 | O | 5 | 5 | P | 2 | 2 | O | 5 | 5 | H | 2 | 2 | O | 1 | 1 | N | 1 | 1 | H | 3 | 3
10.1016/j.ijhydene.2010.11.053 | Powders of Co-doped BZCY were synthesized by a con <...> in samples with relative density greater than 96%. | solid-state | 1 BaCO3 + 0.7 CeO2 + 0.05 O2 + 0.1 Y2O3 + 0.1 ZrO2 == 1 Ba(Zr0.1Ce0.7Y0.2)O3 + 1 CO2 | ['BaCe0.7Y0.2Zr0.1O3'] | 1550 |  | 1 BaCO3 + 0.7 CeO2 + 0.05 O2 + 0.1 Y2O3 + 0.1 ZrO2 | 1 Ba(Zr0.1Ce0.7Y0.2)O3 + 1 CO2 | Ba | 1 | 1 | C | 1 | 1 | O | 3 | 3 | Ce | 1 | 1 | O | 2 | 2 | O | 2 | 2 | Y | 2 | 2 | O | 3 | 3 | Zr | 1 | 1 | O | 2 | 2 | [60 empty] | Ba | 1 | 1 | Zr | 0.1 | 0 | Ce | 0.7 | 0 | Y | 0.2 | 0 | O | 3 | 3 | C | 1 | 1 | O | 2 | 2
10.1016/j.electacta.2015.10.143 | Stoichimetric amounts of Li2CO3 (99.5%), FeC2O4·2H <...> er N2 to prepare the LiFePO4/PAS composite (SLFP). | solid-state | 1 (NH4)H2PO4 + 1 FeC2O4·2H2O + 0.5 Li2CO3 + 0.5 O2 == 1 LiFePO4 + 2.5 CO2 + 3.5 H2O + 1 NH3 | ['LiFePO4'] |  | 750 | 1 (NH4)H2PO4 + 1 FeC2O4·2H2O + 0.5 Li2CO3 + 0.5 O2 | 1 LiFePO4 + 2.5 CO2 + 3.5 H2O + 1 NH3 | N | 1 | 1 | H | 4 | 4 | H | 2 | 2 | P | 1 | 1 | O | 4 | 4 | Fe | 1 | 1 | C | 2 | 2 | O | 4 | 4 | H | 2 | 2 | O | 1 | 1 | Li | 2 | 2 | C | 1 | 1 | O | 3 | 3 | O | 2 | 2 | [48 empty] | Li | 1 | 1 | Fe | 1 | 1 | P | 1 | 1 | O | 4 | 4 | C | 1 | 1 | O | 2 | 2 | H | 2 | 2 | O | 1 | 1 | N | 1 | 1 | H | 3 | 3
10.1016/j.jpowsour.2015.02.141 | Reagent-grade Li2S (Alfa, 99.9%) and P2S5 (Aldrich <...> tary ball mill apparatus (Fritsch Pulverisette 7). | solid-state | 78 Li2S + 22 P2S5 == 1 78Li2S-22P2S5 | ['Li156P44S188'] |  |  | 78 Li2S + 22 P2S5 | 1 78Li2S-22P2S5 | Li | 2 | 2 | S | 1 | 1 | P | 2 | 2 | S | 5 | 5 | [78 empty] | Li | 2 | 2 | S | 1 | 1 | P | 2 | 2 | S | 5 | 5
10.1016/j.matlet.2005.11.091 | The (La0.7Pb0.3MnO3)1-xAgx and (La0.7Pb0.3MnO3)1-x <...> rection of electrical current between 5 and 350 K. | solid-state | 0.35 La2O3 + 1 MnCO3 + 0.325 O2 + 0.3 PbCO3 == 1 La0.7Pb0.3MnO3 + 1.3 CO2 | ['La0.7MnPb0.3O3'] | 750 | 850 | 0.35 La2O3 + 1 MnCO3 + 0.325 O2 + 0.3 PbCO3 | 1 La0.7Pb0.3MnO3 + 1.3 CO2 | La | 2 | 2 | O | 3 | 3 | Mn | 1 | 1 | C | 1 | 1 | O | 3 | 3 | O | 2 | 2 | Pb | 1 | 1 | C | 1 | 1 | O | 3 | 3 | [63 empty] | La | 0.7 | 0 | Pb | 0.3 | 0 | Mn | 1 | 1 | O | 3 | 3 | C | 1 | 1 | O | 2 | 2
10.1016/j.jmmm.2009.10.057 | Stoichiometric amounts of high purity (>99.5) Fe2O <...> ase) and at 950 °C (crystalline spinel structure). | solid-state | 1 CoO + 0.975 Fe2O3 + 0.025 Ho2O3 == 1 CoFe1.95Ho0.05O4 | ['Ho0.05Fe1.95CoO4'] |  |  | 1 CoO + 0.975 Fe2O3 + 0.025 Ho2O3 | 1 CoFe1.95Ho0.05O4 | Co | 1 | 1 | O | 1 | 1 | Fe | 2 | 2 | O | 3 | 3 | Ho | 2 | 2 | O | 3 | 3 | [72 empty] | Co | 1 | 1 | Fe | 1.95 | 1 | Ho | 0.05 | 0 | O | 4 | 4
10.1016/j.ssi.2017.02.004 | BaZr0.9Y0.1O3 - δ was prepared by the conventional <...> D2 PHASER, Bruker AXS) at room temperature in air. | solid-state | 1 BaCO3 + 0.025 O2 + 0.05 Y2O3 + 0.9 ZrO2 == 1 BaZr0.9Y0.1O3 + 1 CO2 | ['BaY0.1Zr0.9O3'] |  |  | 1 BaCO3 + 0.025 O2 + 0.05 Y2O3 + 0.9 ZrO2 | 1 BaZr0.9Y0.1O3 + 1 CO2 | Ba | 1 | 1 | C | 1 | 1 | O | 3 | 3 | O | 2 | 2 | Y | 2 | 2 | O | 3 | 3 | Zr | 1 | 1 | O | 2 | 2 | [66 empty] | Ba | 1 | 1 | Zr | 0.9 | 0 | Y | 0.1 | 0 | O | 3 | 3 | C | 1 | 1 | O | 2 | 2
10.1016/S0142-9612(01)00044-8 | αTCP was prepared by mixing reagent grade Ca2P2O7 <...> ure ceramic and a pure βTCP ceramic were obtained. | solid-state | 1 Ca2P2O7 + 1 CaCO3 == 1 Ca3(PO4)2 + 1 CO2 | ['Ca3P2O8'] |  |  | 1 Ca2P2O7 + 1 CaCO3 | 1 Ca3(PO4)2 + 1 CO2 | Ca | 2 | 2 | P | 2 | 2 | O | 7 | 7 | Ca | 1 | 1 | C | 1 | 1 | O | 3 | 3 | [72 empty] | Ca | 3 | 3 | P | 1 | 1 | O | 4 | 4 | C | 1 | 1 | O | 2 | 2
10.1007/s10854-015-3473-6 | Li6BaLa2Ta2O12 (LBLT) powder was prepared by a com <...> mperature was controlled by the Quatro cryosystem. | solid-state | 1.5 La2O3 + 2.5 Li2CO3 + 1 Ta2O5 == 1 Li5La3Ta2O12 + 2.5 CO2 | ['Li5La3Ta2O12'] |  |  | 1.5 La2O3 + 2.5 Li2CO3 + 1 Ta2O5 | 1 Li5La3Ta2O12 + 2.5 CO2 | La | 2 | 2 | O | 3 | 3 | Li | 2 | 2 | C | 1 | 1 | O | 3 | 3 | Ta | 2 | 2 | O | 5 | 5 | [69 empty] | Li | 5 | 5 | La | 3 | 3 | Ta | 2 | 2 | O | 12 | 12 | C | 1 | 1 | O | 2 | 2
10.1007/s10854-015-3473-6 | Li6BaLa2Ta2O12 (LBLT) powder was prepared by a com <...> mperature was controlled by the Quatro cryosystem. | solid-state | 1 BaCO3 + 1 La2O3 + 3 Li2CO3 + 1 Ta2O5 == 1 Li6BaLa2Ta2O12 + 4 CO2 | ['Li6BaLa2Ta2O12'] |  |  | 1 BaCO3 + 1 La2O3 + 3 Li2CO3 + 1 Ta2O5 | 1 Li6BaLa2Ta2O12 + 4 CO2 | Ba | 1 | 1 | C | 1 | 1 | O | 3 | 3 | La | 2 | 2 | O | 3 | 3 | Li | 2 | 2 | C | 1 | 1 | O | 3 | 3 | Ta | 2 | 2 | O | 5 | 5 | [60 empty] | Li | 6 | 6 | Ba | 1 | 1 | La | 2 | 2 | Ta | 2 | 2 | O | 12 | 12 | C | 1 | 1 | O | 2 | 2
10.1016/j.elspec.2014.01.002 | Ni (99.8 wt-%) and Ti (99.5 wt-%) powders with an <...> fferent fabrication process as listed in Table 1 . | solid-state | 1 Ni + 1 Ti == 1 NiTi | ['TiNi'] |  |  | 1 Ni + 1 Ti | 1 NiTi | Ni | 1 | 1 | Ti | 1 | 1 | [84 empty] | Ni | 1 | 1 | Ti | 1 | 1
10.1016/j.actamat.2007.02.009 | The compositions of lithium disilicate glasses are <...> for 1 h, and then the furnace was allowed to cool. | solid-state | 3 Li2O + 2 SiO2 == 1 Li6Si2O7 | ['Li6Si2O7'] |  |  | 3 Li2O + 2 SiO2 | 1 Li6Si2O7 | Li | 2 | 2 | O | 1 | 1 | Si | 1 | 1 | O | 2 | 2 | [78 empty] | Li | 6 | 6 | Si | 2 | 2 | O | 7 | 7
10.1016/j.micron.2005.03.002 | The single crystal sample of Nd1.85Ce0.15CuO4-δ wa <...> m. The images were digitized with an Agfa scanner. | solid-state | 0.15 CeO2 + 1 CuO + 0.925 Nd2O3 == 1 Nd1.85Ce0.15CuO4 + 0.038 O2 | ['Nd1.85Ce0.15CuO4'] | 1040 |  | 0.15 CeO2 + 1 CuO + 0.925 Nd2O3 | 1 Nd1.85Ce0.15CuO4 + 0.038 O2 | Ce | 1 | 1 | O | 2 | 2 | Cu | 1 | 1 | O | 1 | 1 | Nd | 2 | 2 | O | 3 | 3 | [72 empty] | Nd | 1.85 | 1 | Ce | 0.15 | 0 | Cu | 1 | 1 | O | 4 | 4 | O | 2 | 2
10.1016/j.jeurceramsoc.2017.10.055 | Pb0.99[Zr0.45Ti0.47(Ni1/3Sb2/3)0.08]O3 (PZT) and C <...> l, Stanford Research Systems, Sunnyvale, CA, USA). | solid-state | 0.5 Co2O3 + 1 Fe2O3 == 1 CoFe2O4 + 0.25 O2 | ['Fe2CoO4'] |  | 1200 | 0.5 Co2O3 + 1 Fe2O3 | 1 CoFe2O4 + 0.25 O2 | Co | 2 | 2 | O | 3 | 3 | Fe | 2 | 2 | O | 3 | 3 | [78 empty] | Co | 1 | 1 | Fe | 2 | 2 | O | 4 | 4 | O | 2 | 2
10.1016/s0167-577x(01)00369-x | MA of the powder mixture of pure Ti (-325 mesh, 99 <...> f the hardness were averaged from 15 measurements. | solid-state | 17 Ni + 41.5 Ti + 41.5 Zr == 1 Ti41.5Zr41.5Ni17 | ['Zr41.5Ti41.5Ni17'] |  |  | 17 Ni + 41.5 Ti + 41.5 Zr | 1 Ti41.5Zr41.5Ni17 | Ni | 1 | 1 | Ti | 1 | 1 | Zr | 1 | 1 | [81 empty] | Ti | 41.5 | 41 | Zr | 41.5 | 41 | Ni | 17 | 17
10.1016/s0925-8388(02)00964-7 | The Fe0.98Co0.02Si2 samples with ZrO2 or rare-eart <...> p, and the density, d, in the equation κ=D×C p×d. | solid-state | 0.02 Co + 0.98 Fe + 2 Si == 1 Fe0.98Co0.02Si2 | ['Fe0.98Co0.02Si2'] |  |  | 0.02 Co + 0.98 Fe + 2 Si | 1 Fe0.98Co0.02Si2 | Co | 1 | 1 | Fe | 1 | 1 | Si | 1 | 1 | [81 empty] | Fe | 0.98 | 0 | Co | 0.02 | 0 | Si | 2 | 2
10.1149/1.3615829 | The samples were synthesized using a solid-state r <...> ed down to room temperature (RT) and ground again. | solid-state | 1 CaCO3 + 1 Li2CO3 + 1 SiO2 == 1 Li2CaSiO4 + 2 CO2 ; target Li2CaSiO4 with additives Eu via Eu2O3 ; target Li2CaSiO4 with additives Eu via Eu2O3 | ['Li2CaSiO4'] |  |  | 1 CaCO3 + 1 Li2CO3 + 1 SiO2 | 1 Li2CaSiO4 + 2 CO2 ; target Li2CaSiO4 with additives Eu via Eu2O3 ; target Li2CaSiO4 with additives Eu via Eu2O3 | Ca | 1 | 1 | C | 1 | 1 | O | 3 | 3 | Li | 2 | 2 | C | 1 | 1 | O | 3 | 3 | Si | 1 | 1 | O | 2 | 2 | [66 empty] | Li | 2 | 2 | Ca | 1 | 1 | Si | 1 | 1 | O | 4 | 4 | C | 1 | 1 | O | 2 | 2 | Li | 2 | 2 | Ca | 1 | 1 | Si | 1 | 1 | O | 4 | 4 | Eu | 1 | 1 | Eu | 2 | 2 | O | 3 | 3 | Li | 2 | 2 | Ca | 1 | 1 | Si | 1 | 1 | O | 4 | 4 | Eu | 1 | 1 | Eu | 2 | 2 | O | 3 | 3
10.1016/j.matlet.2010.03.024 | Through the high-temperature solid state synthesis <...> ere crystalline Sr4Si3O8Cl4: Eu2+,xZn2+ phosphors. | solid-state | 3 SiO2 + 2 SrCO3 + 2 SrCl2·6H2O == 1 Sr4Si3O8Cl4 + 2 CO2 + 12 H2O ; target Sr4Si3O8Cl4 with additives Eu via Eu2O3 ; target Sr4Si3O8Cl4 with additives Eu via Eu2O3 | ['Sr4Si3O8Cl4'] |  | 920 | 3 SiO2 + 2 SrCO3 + 2 SrCl2·6H2O | 1 Sr4Si3O8Cl4 + 2 CO2 + 12 H2O ; target Sr4Si3O8Cl4 with additives Eu via Eu2O3 ; target Sr4Si3O8Cl4 with additives Eu via Eu2O3 | Si | 1 | 1 | O | 2 | 2 | Sr | 1 | 1 | C | 1 | 1 | O | 3 | 3 | Sr | 1 | 1 | Cl | 2 | 2 | H | 2 | 2 | O | 1 | 1 | [63 empty] | Sr | 4 | 4 | Si | 3 | 3 | O | 8 | 8 | Cl | 4 | 4 | C | 1 | 1 | O | 2 | 2 | H | 2 | 2 | O | 1 | 1 | Sr | 4 | 4 | Si | 3 | 3 | O | 8 | 8 | Cl | 4 | 4 | Eu | 1 | 1 | Eu | 2 | 2 | O | 3 | 3 | Sr | 4 | 4 | Si | 3 | 3 | O | 8 | 8 | Cl | 4 | 4 | Eu | 1 | 1 | Eu | 2 | 2 | O | 3 | 3
10.1016/j.optmat.2016.09.073 | Samples with a nominal composition of CsAlSi2O6:0. <...> r obtained with the present method of preparation. | solid-state | 0.5 Al2O3 + 0.5 Cs2CO3 + 2 SiO2 == 1 CsAlSi2O6 + 0.5 CO2 ; target CsAlSi2O6 with additives 0.005Eu2+ via Eu2O3 ; target CsAlSi2O6 with additives 0.005Eu2+ via Eu2O3 | ['CsAlSi2O6'] |  | 1973 | 0.5 Al2O3 + 0.5 Cs2CO3 + 2 SiO2 | 1 CsAlSi2O6 + 0.5 CO2 ; target CsAlSi2O6 with additives 0.005Eu2+ via Eu2O3 ; target CsAlSi2O6 with additives 0.005Eu2+ via Eu2O3 | Al | 2 | 2 | O | 3 | 3 | Cs | 2 | 2 | C | 1 | 1 | O | 3 | 3 | Si | 1 | 1 | O | 2 | 2 | [69 empty] | Cs | 1 | 1 | Al | 1 | 1 | Si | 2 | 2 | O | 6 | 6 | C | 1 | 1 | O | 2 | 2 | Cs | 1 | 1 | Al | 1 | 1 | Si | 2 | 2 | O | 6 | 6 | Eu | 2 | 2 | Eu | 2 | 2 | O | 3 | 3 | Cs | 1 | 1 | Al | 1 | 1 | Si | 2 | 2 | O | 6 | 6 | Eu | 2 | 2 | Eu | 2 | 2 | O | 3 | 3
10.1007/s10853-009-3820-1 | Polycrystalline samples with nominal composition B <...> the sintering was carried out at 1000 °C for 10 h. | solid-state | 3 Bi2O3 + 5 TiO2 + 1 WO3 == 1 Bi6Ti5WO22 | ['Ti5WBi6O22'] |  | 750 | 3 Bi2O3 + 5 TiO2 + 1 WO3 | 1 Bi6Ti5WO22 | Bi | 2 | 2 | O | 3 | 3 | Ti | 1 | 1 | O | 2 | 2 | W | 1 | 1 | O | 3 | 3 | [72 empty] | Bi | 6 | 6 | Ti | 5 | 5 | W | 1 | 1 | O | 22 | 22
10.1016/j.jssc.2011.06.014 | Powder samples of RE 3+ (RE=Tb, Yb, Er, Ho, and Tm <...> e defects resulting from Ca2+ substituted by Ln3+. | solid-state | 3 CaCO3 + 2 NH4H2PO4 == 1 Ca3(PO4)2 + 3 CO2 + 3 H2O + 2 NH3 | ['Ca3P2O8'] |  |  | 3 CaCO3 + 2 NH4H2PO4 | 1 Ca3(PO4)2 + 3 CO2 + 3 H2O + 2 NH3 | Ca | 1 | 1 | C | 1 | 1 | O | 3 | 3 | N | 1 | 1 | H | 4 | 4 | H | 2 | 2 | P | 1 | 1 | O | 4 | 4 | [66 empty] | Ca | 3 | 3 | P | 1 | 1 | O | 4 | 4 | C | 1 | 1 | O | 2 | 2 | H | 2 | 2 | O | 1 | 1 | N | 1 | 1 | H | 3 | 3
10.1016/j.ssc.2009.05.036 | LuFeO3 ceramics were prepared by a routine solid-s <...> eO3 ceramics annealed in oxygen at 1473 K for 8 h. | solid-state | 0.5 Fe2O3 + 0.5 Lu2O3 == 1 LuFeO3 | ['LuFeO3'] |  |  | 0.5 Fe2O3 + 0.5 Lu2O3 | 1 LuFeO3 | Fe | 2 | 2 | O | 3 | 3 | Lu | 2 | 2 | O | 3 | 3 | [78 empty] | Lu | 1 | 1 | Fe | 1 | 1 | O | 3 | 3
10.1016/j.ijhydene.2013.10.027 | BCYO mixed conducting oxide was prepared using the <...> puttering on BCYO disk are summarized in Table 1 . | solid-state | 1 BaCO3 + 0.85 CeO2 + 0.038 O2 + 0.075 Y2O3 == 1 BaCe0.85Y0.15O3 + 1 CO2 | ['BaCe0.85Y0.15O3'] | 1473 | 1200 | 1 BaCO3 + 0.85 CeO2 + 0.038 O2 + 0.075 Y2O3 | 1 BaCe0.85Y0.15O3 + 1 CO2 | Ba | 1 | 1 | C | 1 | 1 | O | 3 | 3 | Ce | 1 | 1 | O | 2 | 2 | O | 2 | 2 | Y | 2 | 2 | O | 3 | 3 | [66 empty] | Ba | 1 | 1 | Ce | 0.85 | 0 | Y | 0.15 | 0 | O | 3 | 3 | C | 1 | 1 | O | 2 | 2
10.1016/S0921-4534(99)00726-1 | Flux (solvent) powders with different BaO/CuO rati <...> 1153 K for 48 h in air repeatedly for three times. | solid-state | 2 BaCO3 + 2 CuO + 2 Nd2O3 == 1 Nd4Ba2Cu2O10 + 2 CO2 | ['Ba2Nd4Cu2O10'] |  | 1153 | 2 BaCO3 + 2 CuO + 2 Nd2O3 | 1 Nd4Ba2Cu2O10 + 2 CO2 | Ba | 1 | 1 | C | 1 | 1 | O | 3 | 3 | Cu | 1 | 1 | O | 1 | 1 | Nd | 2 | 2 | O | 3 | 3 | [69 empty] | Nd | 4 | 4 | Ba | 2 | 2 | Cu | 2 | 2 | O | 10 | 10 | C | 1 | 1 | O | 2 | 2
10.1016/j.jeurceramsoc.2008.10.002 | K0.5Bi0.5TiO3 powder was prepared using a solid-st <...> red samples was measured using Archimedes' method. | solid-state | 0.25 Bi2O3 + 0.25 K2CO3 + 1 TiO2 == 1 K0.5Bi0.5TiO3 + 0.25 CO2 | ['K0.5TiBi0.5O3'] | 1030 |  | 0.25 Bi2O3 + 0.25 K2CO3 + 1 TiO2 | 1 K0.5Bi0.5TiO3 + 0.25 CO2 | Bi | 2 | 2 | O | 3 | 3 | K | 2 | 2 | C | 1 | 1 | O | 3 | 3 | Ti | 1 | 1 | O | 2 | 2 | [69 empty] | K | 0.5 | 0 | Bi | 0.5 | 0 | Ti | 1 | 1 | O | 3 | 3 | C | 1 | 1 | O | 2 | 2
10.1016/j.mseb.2004.04.005 | Reagent-grade SrCO3 (99.5% purity), La2O3 (99.99% <...> compacts were sintered at 1500 °C for 1 h in air. | solid-state | 0.5 Al2O3 + 0.5 La2O3 + 1 SrCO3 == 1 LaSrAlO4 + 1 CO2 | ['SrLaAlO4'] | 1500 |  | 0.5 Al2O3 + 0.5 La2O3 + 1 SrCO3 | 1 LaSrAlO4 + 1 CO2 | Al | 2 | 2 | O | 3 | 3 | La | 2 | 2 | O | 3 | 3 | Sr | 1 | 1 | C | 1 | 1 | O | 3 | 3 | [69 empty] | La | 1 | 1 | Sr | 1 | 1 | Al | 1 | 1 | O | 4 | 4 | C | 1 | 1 | O | 2 | 2
10.1016/j.ceramint.2018.03.030 | All of phosphors were synthesized by a solid state <...> ected and grinded again for the next measurements. | solid-state | 1 Al2O3 + 2 SiO2 + 1 SrCO3 == 1 SrAl2Si2O8 + 1 CO2 | ['SrAl2Si2O8'] |  | 1400 | 1 Al2O3 + 2 SiO2 + 1 SrCO3 | 1 SrAl2Si2O8 + 1 CO2 | Al | 2 | 2 | O | 3 | 3 | Si | 1 | 1 | O | 2 | 2 | Sr | 1 | 1 | C | 1 | 1 | O | 3 | 3 | [69 empty] | Sr | 1 | 1 | Al | 2 | 2 | Si | 2 | 2 | O | 8 | 8 | C | 1 | 1 | O | 2 | 2
10.1016/s0025-5408(03)00044-8 | Near the Morphotropic Phase Boundary (MPB) composi <...> ough a Brookhaven BI-XDC type analyzer (Figure 1). | solid-state | 0.333 Pb3O4 + 0.48 TiO2 + 0.52 ZrO2 == 1 Pb(Zr0.52Ti0.48)O3 + 0.167 O2 | ['Zr0.52Ti0.48PbO3'] |  | 850 | 0.333 Pb3O4 + 0.48 TiO2 + 0.52 ZrO2 | 1 Pb(Zr0.52Ti0.48)O3 + 0.167 O2 | Pb | 3 | 3 | O | 4 | 4 | Ti | 1 | 1 | O | 2 | 2 | Zr | 1 | 1 | O | 2 | 2 | [72 empty] | Pb | 1 | 1 | Zr | 0.52 | 0 | Ti | 0.48 | 0 | O | 3 | 3 | O | 2 | 2
10.1016/j.jeurceramsoc.2017.11.045 | The ZrC-SiC ceramic used in this study was fabrica <...> tinuously to research the brazing comprehensively. | solid-state | 1 SiC + 1 ZrC == 1 ZrC-SiC | ['ZrSiC2'] |  |  | 1 SiC + 1 ZrC | 1 ZrC-SiC | Si | 1 | 1 | C | 1 | 1 | Zr | 1 | 1 | C | 1 | 1 | [78 empty] | Zr | 1 | 1 | C | 1 | 1 | Si | 1 | 1 | C | 1 | 1
10.1016/j.electacta.2006.09.004 | LSGM and LSCrM materials have been prepared by con <...> tained after thermal treatment at 1673 K for 10 h. | solid-state | 0.4 Ga2O3 + 0.45 La2O3 + 0.2 MgO + 0.1 SrCO3 == 1 La0.9Sr0.1Ga0.8Mg0.2O2.85 + 0.1 CO2 | ['Sr0.1Mg0.2La0.9Ga0.8O2.85'] |  |  | 0.4 Ga2O3 + 0.45 La2O3 + 0.2 MgO + 0.1 SrCO3 | 1 La0.9Sr0.1Ga0.8Mg0.2O2.85 + 0.1 CO2 | Ga | 2 | 2 | O | 3 | 3 | La | 2 | 2 | O | 3 | 3 | Mg | 1 | 1 | O | 1 | 1 | Sr | 1 | 1 | C | 1 | 1 | O | 3 | 3 | [63 empty] | La | 0.9 | 0 | Sr | 0.1 | 0 | Ga | 0.8 | 0 | Mg | 0.2 | 0 | O | 2.85 | 2 | C | 1 | 1 | O | 2 | 2
10.1016/j.materresbull.2012.02.047 | SrCO3, SiO2, Eu2O3, and NH4Cl with a purity of 99. <...> ure and then proceed to various characterizations. | solid-state | 0.05 O2 + 1 SiO2 + 1.9 SrCO3 == 1 Sr1.9SiO4 + 1.9 CO2 ; target Sr1.9SiO4 with additives Eu0.13+ via Eu2O3 ; target Sr1.9SiO4 with additives Eu0.13+ via Eu2O3 | ['Sr1.9SiO4'] | 1200 |  | 0.05 O2 + 1 SiO2 + 1.9 SrCO3 | 1 Sr1.9SiO4 + 1.9 CO2 ; target Sr1.9SiO4 with additives Eu0.13+ via Eu2O3 ; target Sr1.9SiO4 with additives Eu0.13+ via Eu2O3 | O | 2 | 2 | Si | 1 | 1 | O | 2 | 2 | Sr | 1 | 1 | C | 1 | 1 | O | 3 | 3 | [72 empty] | Sr | 1.9 | 1 | Si | 1 | 1 | O | 4 | 4 | C | 1 | 1 | O | 2 | 2 | Sr | 1.9 | 1 | Si | 1 | 1 | O | 4 | 4 | Eu | 0.13 | 0 | Eu | 2 | 2 | O | 3 | 3 | Sr | 1.9 | 1 | Si | 1 | 1 | O | 4 | 4 | Eu | 0.13 | 0 | Eu | 2 | 2 | O | 3 | 3
10.1016/j.matdes.2017.04.044 | Commercial powders (Beijing Xing Rong Yuan Technol <...> retical density under the pressure force of 50 kN. | solid-state | 1 Al + 1 Ti == 1 TiAl | ['TiAl'] |  |  | 1 Al + 1 Ti | 1 TiAl | Al | 1 | 1 | Ti | 1 | 1 | [84 empty] | Ti | 1 | 1 | Al | 1 | 1
10.1016/j.optmat.2014.12.023 | Powder samples of SrAl2Si2O8: Eu were prepared thr <...> rge effect referred to the C 1s signal (284.6 eV). | solid-state | 1 Al2O3 + 2 SiO2 + 1 SrCO3 == 1 SrAl2Si2O8 + 1 CO2 ; target SrAl2Si2O8 with additives Eu via Eu2O3 ; target SrAl2Si2O8 with additives Eu via Eu2O3 | ['SrAl2Si2O8'] |  |  | 1 Al2O3 + 2 SiO2 + 1 SrCO3 | 1 SrAl2Si2O8 + 1 CO2 ; target SrAl2Si2O8 with additives Eu via Eu2O3 ; target SrAl2Si2O8 with additives Eu via Eu2O3 | Al | 2 | 2 | O | 3 | 3 | Si | 1 | 1 | O | 2 | 2 | Sr | 1 | 1 | C | 1 | 1 | O | 3 | 3 | [69 empty] | Sr | 1 | 1 | Al | 2 | 2 | Si | 2 | 2 | O | 8 | 8 | C | 1 | 1 | O | 2 | 2 | Sr | 1 | 1 | Al | 2 | 2 | Si | 2 | 2 | O | 8 | 8 | Eu | 1 | 1 | Eu | 2 | 2 | O | 3 | 3 | Sr | 1 | 1 | Al | 2 | 2 | Si | 2 | 2 | O | 8 | 8 | Eu | 1 | 1 | Eu | 2 | 2 | O | 3 | 3
10.1016/j.jnucmat.2014.01.030 | The polycrystalline BaThO3 sample was prepared fro <...> and reheated at 1873 K for 10 h under dry airflow. | solid-state | 1 BaCO3 + 1 ThO2 == 1 BaThO3 + 1 CO2 | ['BaThO3'] |  |  | 1 BaCO3 + 1 ThO2 | 1 BaThO3 + 1 CO2 | Ba | 1 | 1 | C | 1 | 1 | O | 3 | 3 | Th | 1 | 1 | O | 2 | 2 | [75 empty] | Ba | 1 | 1 | Th | 1 | 1 | O | 3 | 3 | C | 1 | 1 | O | 2 | 2
10.1016/j.solidstatesciences.2009.06.002 | Polycrystalline LuMnO3 was synthesized by the conv <...> xygen in order to assure the oxygen stoichiometry. | solid-state | 0.5 Lu2O3 + 1 MnO2 == 1 LuMnO3 + 0.25 O2 | ['LuMnO3'] | 1400 |  | 0.5 Lu2O3 + 1 MnO2 | 1 LuMnO3 + 0.25 O2 | Lu | 2 | 2 | O | 3 | 3 | Mn | 1 | 1 | O | 2 | 2 | [78 empty] | Lu | 1 | 1 | Mn | 1 | 1 | O | 3 | 3 | O | 2 | 2
10.1016/j.jssc.2005.08.029 | Polycrystalline samples of (Cu0.75Mo0.25)Sr2YCu2O7 <...> ed important, since MoO3 is prone to evaporation.) | solid-state | 2.75 CuO + 0.25 MoO3 + 2 SrCO3 + 0.5 Y2O3 == 1 (Cu0.75Mo0.25)Sr2YCu2O7 + 2 CO2 | ['Sr2YMo0.25Cu2.75O7'] | 1020 | 950 | 2.75 CuO + 0.25 MoO3 + 2 SrCO3 + 0.5 Y2O3 | 1 (Cu0.75Mo0.25)Sr2YCu2O7 + 2 CO2 | Cu | 1 | 1 | O | 1 | 1 | Mo | 1 | 1 | O | 3 | 3 | Sr | 1 | 1 | C | 1 | 1 | O | 3 | 3 | Y | 2 | 2 | O | 3 | 3 | [63 empty] | Cu | 0.75 | 0 | Mo | 0.25 | 0 | Sr | 2 | 2 | Y | 1 | 1 | Cu | 2 | 2 | O | 7 | 7 | C | 1 | 1 | O | 2 | 2
10.1103/PhysRevB.88.174415 | A polycrystalline sample of CoAl2O4 was synthesize <...> temperature. The sample was Persian blue in color. | solid-state | 1 Al2O3 + 0.333 Co3O4 == 1 CoAl2O4 + 0.167 O2 | ['CoAl2O4'] |  |  | 1 Al2O3 + 0.333 Co3O4 | 1 CoAl2O4 + 0.167 O2 | Al | 2 | 2 | O | 3 | 3 | Co | 3 | 3 | O | 4 | 4 | [78 empty] | Co | 1 | 1 | Al | 2 | 2 | O | 4 | 4 | O | 2 | 2
10.1016/j.materresbull.2011.08.017 | PbZr0.52Ti0.48O3 (PZT), PbFe0.5Ta0.5O3 (PFT), PbF2 <...> e dried at 350 °C for 1 h for electrode formation. | solid-state | 0.25 Fe2O3 + 0.25 Nb2O5 + 1 PbO == 1 PbFe0.5Nb0.5O3 | ['Nb0.5Fe0.5PbO3'] | 950 | 950 | 0.25 Fe2O3 + 0.25 Nb2O5 + 1 PbO | 1 PbFe0.5Nb0.5O3 | Fe | 2 | 2 | O | 3 | 3 | Nb | 2 | 2 | O | 5 | 5 | Pb | 1 | 1 | O | 1 | 1 | [72 empty] | Pb | 1 | 1 | Fe | 0.5 | 0 | Nb | 0.5 | 0 | O | 3 | 3
10.1016/j.jssc.2005.08.029 | Polycrystalline samples of (Cu0.75Mo0.25)Sr2YCu2O7 <...> ed important, since MoO3 is prone to evaporation.) | solid-state | 2.01 CeO2 + 2.75 CuO + 0.25 MoO3 + 2 SrCO3 + 0.495 Y2O3 == 1 (Cu0.75Mo0.25)Sr2(Ce0.67Y0.33)3Cu2O11 + 2 CO2 + 0.002 O2 | ['Sr2Ce2.01Y0.99Mo0.25Cu2.75O11'] | 1020 | 950 | 2.01 CeO2 + 2.75 CuO + 0.25 MoO3 + 2 SrCO3 + 0.495 Y2O3 | 1 (Cu0.75Mo0.25)Sr2(Ce0.67Y0.33)3Cu2O11 + 2 CO2 + 0.002 O2 | Ce | 1 | 1 | O | 2 | 2 | Cu | 1 | 1 | O | 1 | 1 | Mo | 1 | 1 | O | 3 | 3 | Sr | 1 | 1 | C | 1 | 1 | O | 3 | 3 | Y | 2 | 2 | O | 3 | 3 | [57 empty] | Cu | 0.75 | 0 | Mo | 0.25 | 0 | Sr | 2 | 2 | Ce | 0.67 | 0 | Y | 0.33 | 0 | Cu | 2 | 2 | O | 11 | 11 | C | 1 | 1 | O | 2 | 2 | O | 2 | 2
10.1016/j.actamat.2006.02.019 | The Ti2AlC samples were fabricated by mixing Ti, A <...> der 45 MPa pressure for 6 h in vacuum atmosphere . | solid-state | 2 C + 1 Ge + 3 Ti == 1 Ti3GeC2 | ['Ti3GeC2'] |  |  | 2 C + 1 Ge + 3 Ti | 1 Ti3GeC2 | C | 1 | 1 | Ge | 1 | 1 | Ti | 1 | 1 | [81 empty] | Ti | 3 | 3 | Ge | 1 | 1 | C | 2 | 2
10.1103/PhysRevB.88.144308 | Phase pure EuTiO3 polycrystalline samples were pre <...> ramic pieces or powder taken from the same pellet. | solid-state | 0.5 Eu2O3 + 0.5 Ti2O3 == 1 EuTiO3 | ['EuTiO3'] | 1400 |  | 0.5 Eu2O3 + 0.5 Ti2O3 | 1 EuTiO3 | Eu | 2 | 2 | O | 3 | 3 | Ti | 2 | 2 | O | 3 | 3 | [78 empty] | Eu | 1 | 1 | Ti | 1 | 1 | O | 3 | 3
10.1016/j.solidstatesciences.2005.08.012 | The samples of Y2Mo3O12 were prepared by a solid-s <...> ed in a stove between 100-250 °C for several days. | solid-state | 3 MoO3 + 1 Y2O3 == 1 Y2Mo3O12 | ['Y2Mo3O12'] |  |  | 3 MoO3 + 1 Y2O3 | 1 Y2Mo3O12 | Mo | 1 | 1 | O | 3 | 3 | Y | 2 | 2 | O | 3 | 3 | [78 empty] | Y | 2 | 2 | Mo | 3 | 3 | O | 12 | 12
10.1016/j.materresbull.2006.08.011 | Polycrystalline samples of Pr2Ir2O7 and Eu2Ir2O7 w <...> le crystals were not sensitive to air or moisture. | solid-state | 1 Eu2O3 + 2 IrO2 == 1 Eu2Ir2O7 | ['Eu2Ir2O7'] |  |  | 1 Eu2O3 + 2 IrO2 | 1 Eu2Ir2O7 | Eu | 2 | 2 | O | 3 | 3 | Ir | 1 | 1 | O | 2 | 2 | [78 empty] | Eu | 2 | 2 | Ir | 2 | 2 | O | 7 | 7
10.1016/s0022-3697(00)00159-1 | Sintered samples of Y2Ru2O7 and RE2Ru2O7 were synt <...> NTA at JRR-3M. The neutron wavelength was 2.353 Å. | solid-state | 2 RuO2 + 0.5 Tb4O7 == 1 RE2Ru2O7 + 0.25 O2; RE = Tb | ['Tb2Ru2O7'] |  |  | 2 RuO2 + 0.5 Tb4O7 | 1 RE2Ru2O7 + 0.25 O2; RE = Tb | Ru | 1 | 1 | O | 2 | 2 | Tb | 4 | 4 | O | 7 | 7 | [78 empty] | R | 1 | 1 | E | 2 | 2 | Ru | 2 | 2 | O | 7 | 7 | O | 2 | 2 | R | 1 | 1 | E | 1 | 1 | Tb | 1 | 1
10.1016/s0022-3697(00)00159-1 | Sintered samples of Y2Ru2O7 and RE2Ru2O7 were synt <...> NTA at JRR-3M. The neutron wavelength was 2.353 Å. | solid-state | 0.333 Pr6O11 + 2 RuO2 == 1 RE2Ru2O7 + 0.333 O2; RE = Pr | ['Pr2Ru2O7'] |  |  | 0.333 Pr6O11 + 2 RuO2 | 1 RE2Ru2O7 + 0.333 O2; RE = Pr | Pr | 6 | 6 | O | 11 | 11 | Ru | 1 | 1 | O | 2 | 2 | [78 empty] | R | 1 | 1 | E | 2 | 2 | Ru | 2 | 2 | O | 7 | 7 | O | 2 | 2 | R | 1 | 1 | E | 1 | 1 | Pr | 1 | 1
10.1016/s0022-3697(02)00127-0 | Polycrystalline sample of Ca0.85CuO2 was prepared <...> ntensity after the application of inversion pulse. | solid-state | 0.85 CaCO3 + 1 CuO + 0.075 O2 == 1 Ca0.85CuO2 + 0.85 CO2 | ['Ca0.85CuO2'] |  |  | 0.85 CaCO3 + 1 CuO + 0.075 O2 | 1 Ca0.85CuO2 + 0.85 CO2 | Ca | 1 | 1 | C | 1 | 1 | O | 3 | 3 | Cu | 1 | 1 | O | 1 | 1 | O | 2 | 2 | [72 empty] | Ca | 0.85 | 0 | Cu | 1 | 1 | O | 2 | 2 | C | 1 | 1 | O | 2 | 2
10.1016/s0955-2219(00)00304-6 | The films were grown in situ by pulsed laser depos <...> ities of approximately 80% of the theoretical one. | solid-state | 1 Bi2O3 + 1 Nb2O5 + 1 SrCO3 == 1 SrBi2Nb2O9 + 1 CO2 | ['SrNb2Bi2O9'] |  |  | 1 Bi2O3 + 1 Nb2O5 + 1 SrCO3 | 1 SrBi2Nb2O9 + 1 CO2 | Bi | 2 | 2 | O | 3 | 3 | Nb | 2 | 2 | O | 5 | 5 | Sr | 1 | 1 | C | 1 | 1 | O | 3 | 3 | [69 empty] | Sr | 1 | 1 | Bi | 2 | 2 | Nb | 2 | 2 | O | 9 | 9 | C | 1 | 1 | O | 2 | 2
10.1016/s0009-2614(03)01238-7 | Polycrystalline MCrO4 (M=Ba, Sr) ceramic powders w <...> wder samples was measured by using the BET method. | solid-state | 1 BaCO3 + 0.5 Cr2O3 + 0.75 O2 == 1 MCrO4 + 1 CO2; M = Ba | ['BaCrO4'] | 1200 |  | 1 BaCO3 + 0.5 Cr2O3 + 0.75 O2 | 1 MCrO4 + 1 CO2; M = Ba | Ba | 1 | 1 | C | 1 | 1 | O | 3 | 3 | Cr | 2 | 2 | O | 3 | 3 | O | 2 | 2 | [72 empty] | M | 1 | 1 | Cr | 1 | 1 | O | 4 | 4 | C | 1 | 1 | O | 2 | 2 | M | 1 | 1 | Ba | 1 | 1
10.1016/s0009-2614(03)01238-7 | Polycrystalline MCrO4 (M=Ba, Sr) ceramic powders w <...> wder samples was measured by using the BET method. | solid-state | 0.5 Cr2O3 + 0.75 O2 + 1 SrCO3 == 1 MCrO4 + 1 CO2; M = Sr | ['SrCrO4'] | 1200 |  | 0.5 Cr2O3 + 0.75 O2 + 1 SrCO3 | 1 MCrO4 + 1 CO2; M = Sr | Cr | 2 | 2 | O | 3 | 3 | O | 2 | 2 | Sr | 1 | 1 | C | 1 | 1 | O | 3 | 3 | [72 empty] | M | 1 | 1 | Cr | 1 | 1 | O | 4 | 4 | C | 1 | 1 | O | 2 | 2 | M | 1 | 1 | Sr | 1 | 1
10.1016/j.jallcom.2018.06.094 | The samples were synthesized by a solid-state reac <...> y and avoid the generation of the second phase []. | solid-state | 0.5 Cr2O3 + 0.75 O2 + 1 SrCO3 == 1 SrCrO4 + 1 CO2 | ['SrCrO4'] | 1373 | 1273 | 0.5 Cr2O3 + 0.75 O2 + 1 SrCO3 | 1 SrCrO4 + 1 CO2 | Cr | 2 | 2 | O | 3 | 3 | O | 2 | 2 | Sr | 1 | 1 | C | 1 | 1 | O | 3 | 3 | [72 empty] | Sr | 1 | 1 | Cr | 1 | 1 | O | 4 | 4 | C | 1 | 1 | O | 2 | 2
10.1016/s0025-5408(00)00416-5 | LnBaB9O16 (Ln = Y and Gd) was prepared by conventi <...> se purity was checked by powder X-ray diffraction. | solid-state | 1 BaCO3 + 0.5 Gd2O3 + 9 H3BO3 == 1 LnBaB9O16 + 1 CO2 + 13.5 H2O; Ln = Gd | ['BaGdB9O16'] |  |  | 1 BaCO3 + 0.5 Gd2O3 + 9 H3BO3 | 1 LnBaB9O16 + 1 CO2 + 13.5 H2O; Ln = Gd | Ba | 1 | 1 | C | 1 | 1 | O | 3 | 3 | Gd | 2 | 2 | O | 3 | 3 | H | 3 | 3 | B | 1 | 1 | O | 3 | 3 | [66 empty] | Ln | 1 | 1 | Ba | 1 | 1 | B | 9 | 9 | O | 16 | 16 | C | 1 | 1 | O | 2 | 2 | H | 2 | 2 | O | 1 | 1 | Ln | 1 | 1 | Gd | 1 | 1
10.1016/s0025-5408(00)00416-5 | LnBaB9O16 (Ln = Y and Gd) was prepared by conventi <...> se purity was checked by powder X-ray diffraction. | solid-state | 1 BaCO3 + 9 H3BO3 + 0.5 Y2O3 == 1 LnBaB9O16 + 1 CO2 + 13.5 H2O; Ln = Y | ['BaYB9O16'] |  |  | 1 BaCO3 + 9 H3BO3 + 0.5 Y2O3 | 1 LnBaB9O16 + 1 CO2 + 13.5 H2O; Ln = Y | Ba | 1 | 1 | C | 1 | 1 | O | 3 | 3 | H | 3 | 3 | B | 1 | 1 | O | 3 | 3 | Y | 2 | 2 | O | 3 | 3 | [66 empty] | Ln | 1 | 1 | Ba | 1 | 1 | B | 9 | 9 | O | 16 | 16 | C | 1 | 1 | O | 2 | 2 | H | 2 | 2 | O | 1 | 1 | Ln | 1 | 1 | Y | 1 | 1
10.1016/s0022-4596(02)00134-2 | The compound InTbGe2O7 was prepared as polycrystal <...> d completely free of secondary crystalline phases. | solid-state | 2 GeO2 + 0.5 In2O3 + 0.25 Tb4O7 == 1 InTbGe2O7 + 0.125 O2 | ['TbInGe2O7'] |  |  | 2 GeO2 + 0.5 In2O3 + 0.25 Tb4O7 | 1 InTbGe2O7 + 0.125 O2 | Ge | 1 | 1 | O | 2 | 2 | In | 2 | 2 | O | 3 | 3 | Tb | 4 | 4 | O | 7 | 7 | [72 empty] | In | 1 | 1 | Tb | 1 | 1 | Ge | 2 | 2 | O | 7 | 7 | O | 2 | 2
10.1016/s0022-4596(03)00028-8 | A mixture with the molar ratio Ln 2O3: Fe2O3: H3BO <...> onitored by powder X-ray diffraction measurements. | solid-state | 1.5 Ga2O3 + 0.5 Gd2O3 + 4 H3BO3 == 1 GdGa3(BO3)4 + 6 H2O | ['GdGa3B4O12'] |  |  | 1.5 Ga2O3 + 0.5 Gd2O3 + 4 H3BO3 | 1 GdGa3(BO3)4 + 6 H2O | Ga | 2 | 2 | O | 3 | 3 | Gd | 2 | 2 | O | 3 | 3 | H | 3 | 3 | B | 1 | 1 | O | 3 | 3 | [69 empty] | Gd | 1 | 1 | Ga | 3 | 3 | B | 1 | 1 | O | 3 | 3 | H | 2 | 2 | O | 1 | 1
10.1016/s0022-4596(03)00086-0 | Yttria, ytterbia, calcium carbonate, niobia, titan <...> Stabilization time at each temperature was 30 min. | solid-state | 0.5 Nb2O5 + 0.5 Yb2O3 + 1 ZrO2 == 1 YbO1.5-NbO2.5-ZrO2 | ['YbZrNbO6'] | 1000 |  | 0.5 Nb2O5 + 0.5 Yb2O3 + 1 ZrO2 | 1 YbO1.5-NbO2.5-ZrO2 | Nb | 2 | 2 | O | 5 | 5 | Yb | 2 | 2 | O | 3 | 3 | Zr | 1 | 1 | O | 2 | 2 | [72 empty] | Yb | 1 | 1 | O | 1.5 | 1 | Nb | 1 | 1 | O | 2.5 | 2 | Zr | 1 | 1 | O | 2 | 2
10.1016/s0022-4596(03)00086-0 | Yttria, ytterbia, calcium carbonate, niobia, titan <...> Stabilization time at each temperature was 30 min. | solid-state | 1 CaCO3 + 0.5 Nb2O5 + 1 ZrO2 == 1 CaO-NbO2.5-ZrO2 + 1 CO2 | ['CaZrNbO5.5'] | 1000 |  | 1 CaCO3 + 0.5 Nb2O5 + 1 ZrO2 | 1 CaO-NbO2.5-ZrO2 + 1 CO2 | Ca | 1 | 1 | C | 1 | 1 | O | 3 | 3 | Nb | 2 | 2 | O | 5 | 5 | Zr | 1 | 1 | O | 2 | 2 | [69 empty] | Ca | 1 | 1 | O | 1 | 1 | Nb | 1 | 1 | O | 2.5 | 2 | Zr | 1 | 1 | O | 2 | 2 | C | 1 | 1 | O | 2 | 2
10.1016/s0022-4596(02)00057-9 | The samples were prepared from chemically pure gra <...> re yielded a single phase. All products are black. | solid-state | 0.75 O2 + 1 Os + 0.5 Pr6O11 == 1 Pr3OsO7 | ['Pr3OsO7'] |  |  | 0.75 O2 + 1 Os + 0.5 Pr6O11 | 1 Pr3OsO7 | O | 2 | 2 | Os | 1 | 1 | Pr | 6 | 6 | O | 11 | 11 | [78 empty] | Pr | 3 | 3 | Os | 1 | 1 | O | 7 | 7
10.1016/s0022-4596(02)00057-9 | The samples were prepared from chemically pure gra <...> re yielded a single phase. All products are black. | solid-state | 1.25 O2 + 1 Os + 1.5 Sm2O3 == 1 Sm3OsO7 | ['Sm3OsO7'] |  |  | 1.25 O2 + 1 Os + 1.5 Sm2O3 | 1 Sm3OsO7 | O | 2 | 2 | Os | 1 | 1 | Sm | 2 | 2 | O | 3 | 3 | [78 empty] | Sm | 3 | 3 | Os | 1 | 1 | O | 7 | 7
10.1016/j.jssc.2005.08.030 | Sr2Cu(PO4)2 was prepared from stoichiometric mixtu <...> D) data showed that Sr2Cu(PO4)2 was single-phased. | solid-state | 1 CuO + 2 NH4H2PO4 + 2 SrCO3 == 1 Sr2Cu(PO4)2 + 2 CO2 + 3 H2O + 2 NH3 | ['Sr2CuP2O8'] |  |  | 1 CuO + 2 NH4H2PO4 + 2 SrCO3 | 1 Sr2Cu(PO4)2 + 2 CO2 + 3 H2O + 2 NH3 | Cu | 1 | 1 | O | 1 | 1 | N | 1 | 1 | H | 4 | 4 | H | 2 | 2 | P | 1 | 1 | O | 4 | 4 | Sr | 1 | 1 | C | 1 | 1 | O | 3 | 3 | [60 empty] | Sr | 2 | 2 | Cu | 1 | 1 | P | 1 | 1 | O | 4 | 4 | C | 1 | 1 | O | 2 | 2 | H | 2 | 2 | O | 1 | 1 | N | 1 | 1 | H | 3 | 3
10.1103/PhysRevB.86.104410 | Polycrystalline Bi6Fe2Ti3O18 and Bi6FeCrTi3O18 wer <...> rst derivative of. (dPdH) with. lock-in technique. | solid-state | 3 Bi2O3 + 1 Fe2O3 + 3 TiO2 == 1 Bi6Fe2Ti3O18 | ['Ti3Fe2Bi6O18'] | 800 |  | 3 Bi2O3 + 1 Fe2O3 + 3 TiO2 | 1 Bi6Fe2Ti3O18 | Bi | 2 | 2 | O | 3 | 3 | Fe | 2 | 2 | O | 3 | 3 | Ti | 1 | 1 | O | 2 | 2 | [72 empty] | Bi | 6 | 6 | Fe | 2 | 2 | Ti | 3 | 3 | O | 18 | 18
10.1016/s0921-5107(02)00566-4 | Experimental details of synthesizing PFN, PNW-PT, <...> tudy the order-disorder transformation in PMN-PMW. | solid-state | 0.5 NiO + 2 PbO + 1 TiO5 + 0.5 WO3 == 1 Pb(Ni0.5W0.5)O3-PbTiO3 + 1.5 O2 | ['TiW0.5Ni0.5Pb2O6'] | 970 | 1000 | 0.5 NiO + 2 PbO + 1 TiO5 + 0.5 WO3 | 1 Pb(Ni0.5W0.5)O3-PbTiO3 + 1.5 O2 | Ni | 1 | 1 | O | 1 | 1 | Pb | 1 | 1 | O | 1 | 1 | Ti | 1 | 1 | O | 5 | 5 | W | 1 | 1 | O | 3 | 3 | [66 empty] | Pb | 1 | 1 | Ni | 0.5 | 0 | W | 0.5 | 0 | O | 3 | 3 | Pb | 1 | 1 | Ti | 1 | 1 | O | 3 | 3 | O | 2 | 2
10.1016/s0925-4005(03)00346-0 | Spinel type of oxide MgFe2O4, MgAl2O4 and their mi <...> r powdered in fine powder in a ball mill for 12 h. | solid-state | 2 Fe(NO3)3·9H2O + 1 Mg(NO3)2·6H2O + 8 [OH-] == 1 MgFe2O4 + 28 H2O + 8 [NO3-] | ['MgFe2O4'] |  | 1200 | 2 Fe(NO3)3·9H2O + 1 Mg(NO3)2·6H2O + 8 [OH-] | 1 MgFe2O4 + 28 H2O + 8 [NO3-] | Fe | 1 | 1 | N | 1 | 1 | O | 3 | 3 | H | 2 | 2 | O | 1 | 1 | Mg | 1 | 1 | N | 1 | 1 | O | 3 | 3 | H | 2 | 2 | O | 1 | 1 | O | 1 | 1 | H | 1 | 1 | [54 empty] | Mg | 1 | 1 | Fe | 2 | 2 | O | 4 | 4 | H | 2 | 2 | O | 1 | 1 | N | 1 | 1 | O | 3 | 3
10.1016/s0925-3467(00)00019-7 | The batch compositions for the examined Er3+-doped <...> 2O3 powder (∼1 μm) for property characterizations. | solid-state | 0.5 O2 + 1 PbO + 2 TeO2 == 1 Pb(TeO3)2 | ['PbTe2O6'] |  |  | 0.5 O2 + 1 PbO + 2 TeO2 | 1 Pb(TeO3)2 | O | 2 | 2 | Pb | 1 | 1 | O | 1 | 1 | Te | 1 | 1 | O | 2 | 2 | [75 empty] | Pb | 1 | 1 | Te | 1 | 1 | O | 3 | 3
10.1016/s0925-3467(00)00019-7 | The batch compositions for the examined Er3+-doped <...> 2O3 powder (∼1 μm) for property characterizations. | solid-state | 20 PbO + 80 TeO2 == 1 20PbO-80TeO2 | ['Pb20Te80O180'] |  |  | 20 PbO + 80 TeO2 | 1 20PbO-80TeO2 | Pb | 1 | 1 | O | 1 | 1 | Te | 1 | 1 | O | 2 | 2 | [78 empty] | Pb | 1 | 1 | O | 1 | 1 | Te | 1 | 1 | O | 2 | 2
10.1016/s0925-3467(01)00179-3 | Polycrystalline samples of Ca8Mg(SiO4)4Cl2:Ce3+,Eu <...> rocedure is similar to that described previously . | solid-state | 7 CaCO3 + 1 CaCl2 + 1 MgO + 4 SiO2 == 1 Ca8Mg(SiO4)4Cl2 + 7 CO2 ; target Ca8Mg(SiO4)4Cl2 with additives Ce, Eu via CeO2, Eu2O3 ; target Ca8Mg(SiO4)4Cl2 with additives Ce, Eu via CeO2, Eu2O3 | ['Ca8MgSi4O16Cl2'] |  |  | 7 CaCO3 + 1 CaCl2 + 1 MgO + 4 SiO2 | 1 Ca8Mg(SiO4)4Cl2 + 7 CO2 ; target Ca8Mg(SiO4)4Cl2 with additives Ce, Eu via CeO2, Eu2O3 ; target Ca8Mg(SiO4)4Cl2 with additives Ce, Eu via CeO2, Eu2O3 | Ca | 1 | 1 | C | 1 | 1 | O | 3 | 3 | Ca | 1 | 1 | Cl | 2 | 2 | Mg | 1 | 1 | O | 1 | 1 | Si | 1 | 1 | O | 2 | 2 | [63 empty] | Ca | 8 | 8 | Mg | 1 | 1 | Si | 1 | 1 | O | 4 | 4 | Cl | 2 | 2 | C | 1 | 1 | O | 2 | 2 | Ca | 8 | 8 | Mg | 1 | 1 | Si | 1 | 1 | O | 4 | 4 | Cl | 2 | 2 | Ce | 1 | 1 | Eu | 1 | 1 | Ce | 1 | 1 | O | 2 | 2 | Eu | 2 | 2 | O | 3 | 3 | Ca | 8 | 8 | Mg | 1 | 1 | Si | 1 | 1 | O | 4 | 4 | Cl | 2 | 2 | Ce | 1 | 1 | Eu | 1 | 1 | Ce | 1 | 1 | O | 2 | 2 | Eu | 2 | 2 | O | 3 | 3
10.1016/s0025-5408(01)00583-9 | The polycrystalline target of Zn3In2O6 was synthes <...> y into the target holder with a diameter of 70 mm. | solid-state | 1 In2O3 + 3 ZnO == 1 Zn3In2O6 | ['Zn3In2O6'] |  | 900 | 1 In2O3 + 3 ZnO | 1 Zn3In2O6 | In | 2 | 2 | O | 3 | 3 | Zn | 1 | 1 | O | 1 | 1 | [78 empty] | Zn | 3 | 3 | In | 2 | 2 | O | 6 | 6
10.1016/s0022-3093(01)00361-1 | Crystalline Ga(PO3)3 was synthesized via solid-sta <...> y X-ray diffraction (XRD) (ICDD card N = 47-0509). | solid-state | 0.5 Ga2O3 + 3 NH4H2PO4 == 1 Ga(PO3)3 + 4.5 H2O + 3 NH3 | ['GaP3O9'] |  |  | 0.5 Ga2O3 + 3 NH4H2PO4 | 1 Ga(PO3)3 + 4.5 H2O + 3 NH3 | Ga | 2 | 2 | O | 3 | 3 | N | 1 | 1 | H | 4 | 4 | H | 2 | 2 | P | 1 | 1 | O | 4 | 4 | [69 empty] | Ga | 1 | 1 | P | 1 | 1 | O | 3 | 3 | H | 2 | 2 | O | 1 | 1 | N | 1 | 1 | H | 3 | 3
10.1016/s0022-3093(01)00488-4 | Er3+-doped Na2O·Cd3Al2Si3O12 glasses were prepared <...> uation n=A+B/λ 2, with A = 1.6154 and B = 9370nm2. | solid-state | 1 Al2O3 + 3 CdO + 1 Na2CO3 + 3 SiO2 == 1 Na2O-Cd3Al2Si3O12 + 1 CO2 ; target Na2O-Cd3Al2Si3O12 with additives Er via Er2O3 ; target Na2O-Cd3Al2Si3O12 with additives Er via Er2O3 | ['Na2Cd3Al2Si3O13'] |  |  | 1 Al2O3 + 3 CdO + 1 Na2CO3 + 3 SiO2 | 1 Na2O-Cd3Al2Si3O12 + 1 CO2 ; target Na2O-Cd3Al2Si3O12 with additives Er via Er2O3 ; target Na2O-Cd3Al2Si3O12 with additives Er via Er2O3 | Al | 2 | 2 | O | 3 | 3 | Cd | 1 | 1 | O | 1 | 1 | Na | 2 | 2 | C | 1 | 1 | O | 3 | 3 | Si | 1 | 1 | O | 2 | 2 | [63 empty] | Na | 2 | 2 | O | 1 | 1 | Cd | 3 | 3 | Al | 2 | 2 | Si | 3 | 3 | O | 12 | 12 | C | 1 | 1 | O | 2 | 2 | Na | 2 | 2 | O | 1 | 1 | Cd | 3 | 3 | Al | 2 | 2 | Si | 3 | 3 | O | 12 | 12 | Er | 1 | 1 | Er | 2 | 2 | O | 3 | 3 | Na | 2 | 2 | O | 1 | 1 | Cd | 3 | 3 | Al | 2 | 2 | Si | 3 | 3 | O | 12 | 12 | Er | 1 | 1 | Er | 2 | 2 | O | 3 | 3
10.1016/s0022-3093(01)00614-7 | Sodium borosilicate glasses of composition Na2O·1. <...> olute was added as reagent-grade Sb2O5 from Acros. | solid-state | 0.6 Na2B4O7 + 0.4 Na2CO3 + 1.2 SiO2 == 1 Na2O-1.2SiO2-1.2B2O3 + 0.4 CO2 | ['Na2B2.4Si1.2O7'] |  |  | 0.6 Na2B4O7 + 0.4 Na2CO3 + 1.2 SiO2 | 1 Na2O-1.2SiO2-1.2B2O3 + 0.4 CO2 | Na | 2 | 2 | B | 4 | 4 | O | 7 | 7 | Na | 2 | 2 | C | 1 | 1 | O | 3 | 3 | Si | 1 | 1 | O | 2 | 2 | [66 empty] | Na | 2 | 2 | O | 1 | 1 | Si | 1 | 1 | O | 2 | 2 | B | 2 | 2 | O | 3 | 3 | C | 1 | 1 | O | 2 | 2
10.1016/s0022-3093(02)01417-5 | Cesium-metaphosphate (50 mol% Cs2O) base glass and <...> sed silica crucible was used to contain the melts. | solid-state | 0.5 Cs2CO3 + 1 NH4H2PO4 == 1 CsPO3 + 0.5 CO2 + 1.5 H2O + 1 NH3 | ['CsPO3'] |  | 550 | 0.5 Cs2CO3 + 1 NH4H2PO4 | 1 CsPO3 + 0.5 CO2 + 1.5 H2O + 1 NH3 | Cs | 2 | 2 | C | 1 | 1 | O | 3 | 3 | N | 1 | 1 | H | 4 | 4 | H | 2 | 2 | P | 1 | 1 | O | 4 | 4 | [66 empty] | Cs | 1 | 1 | P | 1 | 1 | O | 3 | 3 | C | 1 | 1 | O | 2 | 2 | H | 2 | 2 | O | 1 | 1 | N | 1 | 1 | H | 3 | 3
10.1016/s0167-2738(00)00757-8 | Polycrystalline BaBi8O13 was prepared by solid sta <...> on microscopy (ISI-SS40) was in the range 3-10 μm. | solid-state | 1 Ba(NO3)2 + 4 Bi2O3 + 2 [OH-] == 1 BaBi8O13 + 1 H2O + 2 [NO3-] | ['BaBi8O13'] |  | 710 | 1 Ba(NO3)2 + 4 Bi2O3 + 2 [OH-] | 1 BaBi8O13 + 1 H2O + 2 [NO3-] | Ba | 1 | 1 | N | 1 | 1 | O | 3 | 3 | Bi | 2 | 2 | O | 3 | 3 | O | 1 | 1 | H | 1 | 1 | [69 empty] | Ba | 1 | 1 | Bi | 8 | 8 | O | 13 | 13 | H | 2 | 2 | O | 1 | 1 | N | 1 | 1 | O | 3 | 3
10.1016/s0167-2738(01)00854-2 | Samples used in this study were prepared using a s <...> d doubly doped with La and Y is designated by CLY. | solid-state | 0.8 CeO2 + 0.05 La2O3 + 0.05 Y2O3 == 1 Ce0.8La0.1Y0.1O1.9 | ['Ce0.8La0.1Y0.1O1.9'] | 1600 | 1000 | 0.8 CeO2 + 0.05 La2O3 + 0.05 Y2O3 | 1 Ce0.8La0.1Y0.1O1.9 | Ce | 1 | 1 | O | 2 | 2 | La | 2 | 2 | O | 3 | 3 | Y | 2 | 2 | O | 3 | 3 | [72 empty] | Ce | 0.8 | 0 | La | 0.1 | 0 | Y | 0.1 | 0 | O | 1.9 | 1
10.1016/s0167-2738(02)00609-4 | The title compound was prepared by a solid state r <...> red absorption spectrometry and chemical analysis. | solid-state | 6 (NH4)2HPO4 + 2 CaCO3 + 1 Na2CO3 + 6 PbO == 1 Pb6Ca2Na2(PO4)6 + 3 CO2 + 9 H2O + 12 NH3 | ['Na2Ca2Pb6P6O24'] |  |  | 6 (NH4)2HPO4 + 2 CaCO3 + 1 Na2CO3 + 6 PbO | 1 Pb6Ca2Na2(PO4)6 + 3 CO2 + 9 H2O + 12 NH3 | N | 1 | 1 | H | 4 | 4 | H | 1 | 1 | P | 1 | 1 | O | 4 | 4 | Ca | 1 | 1 | C | 1 | 1 | O | 3 | 3 | Na | 2 | 2 | C | 1 | 1 | O | 3 | 3 | Pb | 1 | 1 | O | 1 | 1 | [51 empty] | Pb | 6 | 6 | Ca | 2 | 2 | Na | 2 | 2 | P | 1 | 1 | O | 4 | 4 | C | 1 | 1 | O | 2 | 2 | H | 2 | 2 | O | 1 | 1 | N | 1 | 1 | H | 3 | 3
10.1016/s0169-4332(00)00911-9 | Bulk glasses of (Ge2S3), (Sb2Se3) and the investig <...> eity of the melt which then quenched in ice water. | solid-state | 2 Ge + 3 S == 1 Ge2S3 | ['Ge2S3'] |  |  | 2 Ge + 3 S | 1 Ge2S3 | Ge | 1 | 1 | S | 1 | 1 | [84 empty] | Ge | 2 | 2 | S | 3 | 3
10.1016/s0169-4332(00)00911-9 | Bulk glasses of (Ge2S3), (Sb2Se3) and the investig <...> eity of the melt which then quenched in ice water. | solid-state | 2 Ge + 3 S + 2 Sb + 3 Se == 1 (Ge2S3)1(Sb2Se3)1 | ['Ge2Sb2Se3S3'] |  |  | 2 Ge + 3 S + 2 Sb + 3 Se | 1 (Ge2S3)1(Sb2Se3)1 | Ge | 1 | 1 | S | 1 | 1 | Sb | 1 | 1 | Se | 1 | 1 | [78 empty] | Ge | 2 | 2 | S | 3 | 3 | Sb | 2 | 2 | Se | 3 | 3
10.1016/s0926-860x(99)00269-0 | Samples of coprecipitated NiO-Al2O3 were prepared <...> at selected temperatures in the range 200-700 °C. | solid-state | 2 Al(NO3)3·9H2O + 1 Ni(NO3)2·6H2O + 8 [OH-] == 1 NiO-Al2O3 + 28 H2O + 8 [NO3-] | ['NiAl2O4'] |  |  | 2 Al(NO3)3·9H2O + 1 Ni(NO3)2·6H2O + 8 [OH-] | 1 NiO-Al2O3 + 28 H2O + 8 [NO3-] | Al | 1 | 1 | N | 1 | 1 | O | 3 | 3 | H | 2 | 2 | O | 1 | 1 | Ni | 1 | 1 | N | 1 | 1 | O | 3 | 3 | H | 2 | 2 | O | 1 | 1 | O | 1 | 1 | H | 1 | 1 | [54 empty] | Ni | 1 | 1 | O | 1 | 1 | Al | 2 | 2 | O | 3 | 3 | H | 2 | 2 | O | 1 | 1 | N | 1 | 1 | O | 3 | 3
10.1016/s0926-860x(00)00598-6 | BiOCl catalyst was a commercial product (Wako Pure <...> g for LaOCl, and 6.8 m2/g for SmOCl, respectively. | solid-state | 0.333 La2O3 + 0.333 LaCl3·7H2O == 1 LaOCl + 2.333 H2O | ['LaOCl'] |  | 800 | 0.333 La2O3 + 0.333 LaCl3·7H2O | 1 LaOCl + 2.333 H2O | La | 2 | 2 | O | 3 | 3 | La | 1 | 1 | Cl | 3 | 3 | H | 2 | 2 | O | 1 | 1 | [72 empty] | La | 1 | 1 | O | 1 | 1 | Cl | 1 | 1 | H | 2 | 2 | O | 1 | 1
10.1016/s0167-2738(00)00382-9 | Thin membrane materials (thickness <200 μm) of Sr4 <...> Sr4Fe5.6Ti0.4O13.2, and Sr3.6La0.4Fe5.6Ti0.4O13.4. | solid-state | 3 Fe2O3 + 4 SrCO3 == 1 Sr4Fe6O13 + 4 CO2 | ['Sr4Fe6O13'] |  | 5 | 3 Fe2O3 + 4 SrCO3 | 1 Sr4Fe6O13 + 4 CO2 | Fe | 2 | 2 | O | 3 | 3 | Sr | 1 | 1 | C | 1 | 1 | O | 3 | 3 | [75 empty] | Sr | 4 | 4 | Fe | 6 | 6 | O | 13 | 13 | C | 1 | 1 | O | 2 | 2
10.1016/s0167-2738(00)00382-9 | Thin membrane materials (thickness <200 μm) of Sr4 <...> Sr4Fe5.6Ti0.4O13.2, and Sr3.6La0.4Fe5.6Ti0.4O13.4. | solid-state | 3 Fe2O3 + 0.2 La2O3 + 3.6 SrCO3 == 1 Sr3.6La0.4Fe6O13.2 + 3.6 CO2 | ['Sr3.6La0.4Fe6O13.2'] |  | 5 | 3 Fe2O3 + 0.2 La2O3 + 3.6 SrCO3 | 1 Sr3.6La0.4Fe6O13.2 + 3.6 CO2 | Fe | 2 | 2 | O | 3 | 3 | La | 2 | 2 | O | 3 | 3 | Sr | 1 | 1 | C | 1 | 1 | O | 3 | 3 | [69 empty] | Sr | 3.6 | 3 | La | 0.4 | 0 | Fe | 6 | 6 | O | 13.2 | 13 | C | 1 | 1 | O | 2 | 2
10.1016/s0038-1098(00)00088-0 | K2SO4-Na2SO4-ZnSO4 glasses of composition (1) 10K2 <...> technique of the samples is described elsewhere . | solid-state | 1 K2SO4 + 40 Na2SO4 + 50 ZnSO4·7H2O == 1 K2SO4-40Na2SO4-50ZnSO4 + 350 H2O | ['K2Na80Zn50S91O364'] |  |  | 1 K2SO4 + 40 Na2SO4 + 50 ZnSO4·7H2O | 1 K2SO4-40Na2SO4-50ZnSO4 + 350 H2O | K | 2 | 2 | S | 1 | 1 | O | 4 | 4 | Na | 2 | 2 | S | 1 | 1 | O | 4 | 4 | Zn | 1 | 1 | S | 1 | 1 | O | 4 | 4 | H | 2 | 2 | O | 1 | 1 | [57 empty] | K | 2 | 2 | S | 1 | 1 | O | 4 | 4 | Na | 2 | 2 | S | 1 | 1 | O | 4 | 4 | Zn | 1 | 1 | S | 1 | 1 | O | 4 | 4 | H | 2 | 2 | O | 1 | 1
10.1016/s0038-1098(02)00242-9 | LaSr3Fe3O10 specimen was synthesized by convention <...> 6.5 GPa in order to reduce the oxygen deficiency. | solid-state | 1.5 Fe2O3 + 0.5 La2O3 + 0.5 O2 + 3 SrCO3 == 1 LaSr3Fe3O10 + 3 CO2 | ['Sr3LaFe3O10'] |  |  | 1.5 Fe2O3 + 0.5 La2O3 + 0.5 O2 + 3 SrCO3 | 1 LaSr3Fe3O10 + 3 CO2 | Fe | 2 | 2 | O | 3 | 3 | La | 2 | 2 | O | 3 | 3 | O | 2 | 2 | Sr | 1 | 1 | C | 1 | 1 | O | 3 | 3 | [66 empty] | La | 1 | 1 | Sr | 3 | 3 | Fe | 3 | 3 | O | 10 | 10 | C | 1 | 1 | O | 2 | 2
10.1016/s1293-2558(01)01167-0 | BaF2 and ErF3 (both Merck, 99.9%) were used as sta <...> s monochromatized using a curved graphite crystal. | solid-state | 4 BaF2 + 3 ErF3 == 1 Ba4Er3F17 | ['Ba4Er3F17'] |  |  | 4 BaF2 + 3 ErF3 | 1 Ba4Er3F17 | Ba | 1 | 1 | F | 2 | 2 | Er | 1 | 1 | F | 3 | 3 | [78 empty] | Ba | 4 | 4 | Er | 3 | 3 | F | 17 | 17
10.1016/s1293-2558(03)00122-5 | A 1:1 mixture of MnO and Ta2O5 was ground in an ag <...> stallised sample containing HP-MnTa2O6 was formed. | solid-state | 1 MnO + 1 Ta2O5 == 1 MnTa2O6 | ['Ta2MnO6'] |  |  | 1 MnO + 1 Ta2O5 | 1 MnTa2O6 | Mn | 1 | 1 | O | 1 | 1 | Ta | 2 | 2 | O | 5 | 5 | [78 empty] | Mn | 1 | 1 | Ta | 2 | 2 | O | 6 | 6
10.1016/s1293-2558(03)00076-1 | Polycrystalline CaLa2CaTi2O9 was prepared by class <...> y the Rietveld method using the Fullprof program . | solid-state | 2 CaCO3 + 1 La2O3 + 2 TiO2 == 1 CaLa2CaTi2O9 + 2 CO2 | ['Ca2La2Ti2O9'] | 1300 |  | 2 CaCO3 + 1 La2O3 + 2 TiO2 | 1 CaLa2CaTi2O9 + 2 CO2 | Ca | 1 | 1 | C | 1 | 1 | O | 3 | 3 | La | 2 | 2 | O | 3 | 3 | Ti | 1 | 1 | O | 2 | 2 | [69 empty] | Ca | 1 | 1 | La | 2 | 2 | Ca | 1 | 1 | Ti | 2 | 2 | O | 9 | 9 | C | 1 | 1 | O | 2 | 2
10.1016/s1293-2558(02)01295-5 | Reactants were Cu2O (Cerac, 99%), AgNO3 (Alfa Aesa <...> at 1000 °C for 24 hours, followed by slow cooling. | solid-state | 0.667 CoO + 0.5 Cu2O + 0.167 O2 + 0.166 Sb2O3 == 1 CuCo2/3Sb1/3O2 | ['Co0.667CuSb0.333O2'] |  |  | 0.667 CoO + 0.5 Cu2O + 0.167 O2 + 0.166 Sb2O3 | 1 CuCo2/3Sb1/3O2 | Co | 1 | 1 | O | 1 | 1 | Cu | 2 | 2 | O | 1 | 1 | O | 2 | 2 | Sb | 2 | 2 | O | 3 | 3 | [69 empty] | Cu | 1 | 1 | Co | 2 | 2 | Sb | 1 | 1 | O | 2 | 2
10.1016/s1293-2558(02)01295-5 | Reactants were Cu2O (Cerac, 99%), AgNO3 (Alfa Aesa <...> at 1000 °C for 24 hours, followed by slow cooling. | solid-state | 0.5 Cu2O + 0.667 NiO + 0.167 O2 + 0.166 Sb2O3 == 1 CuNi2/3Sb1/3O2 | ['Ni0.667CuSb0.333O2'] |  |  | 0.5 Cu2O + 0.667 NiO + 0.167 O2 + 0.166 Sb2O3 | 1 CuNi2/3Sb1/3O2 | Cu | 2 | 2 | O | 1 | 1 | Ni | 1 | 1 | O | 1 | 1 | O | 2 | 2 | Sb | 2 | 2 | O | 3 | 3 | [69 empty] | Cu | 1 | 1 | Ni | 2 | 2 | Sb | 1 | 1 | O | 2 | 2
10.1016/s1293-2558(02)01295-5 | Reactants were Cu2O (Cerac, 99%), AgNO3 (Alfa Aesa <...> at 1000 °C for 24 hours, followed by slow cooling. | solid-state | 0.5 Cu2O + 0.334 Mn2O3 + 0.166 Sb2O3 == 1 CuMn2/3Sb1/3O2 | ['Mn0.667CuSb0.333O2'] |  |  | 0.5 Cu2O + 0.334 Mn2O3 + 0.166 Sb2O3 | 1 CuMn2/3Sb1/3O2 | Cu | 2 | 2 | O | 1 | 1 | Mn | 2 | 2 | O | 3 | 3 | Sb | 2 | 2 | O | 3 | 3 | [72 empty] | Cu | 1 | 1 | Mn | 2 | 2 | Sb | 1 | 1 | O | 2 | 2
10.1016/s1293-2558(02)01295-5 | Reactants were Cu2O (Cerac, 99%), AgNO3 (Alfa Aesa <...> at 1000 °C for 24 hours, followed by slow cooling. | solid-state | 0.5 Cu2O + 0.167 O2 + 0.166 Sb2O3 + 0.667 ZnO == 1 CuZn2/3Sb1/3O2 | ['CuZn0.667Sb0.333O2'] |  |  | 0.5 Cu2O + 0.167 O2 + 0.166 Sb2O3 + 0.667 ZnO | 1 CuZn2/3Sb1/3O2 | Cu | 2 | 2 | O | 1 | 1 | O | 2 | 2 | Sb | 2 | 2 | O | 3 | 3 | Zn | 1 | 1 | O | 1 | 1 | [69 empty] | Cu | 1 | 1 | Zn | 2 | 2 | Sb | 1 | 1 | O | 2 | 2
10.1016/s1293-2558(02)01295-5 | Reactants were Cu2O (Cerac, 99%), AgNO3 (Alfa Aesa <...> at 1000 °C for 24 hours, followed by slow cooling. | solid-state | 0.5 Cu2O + 0.667 MgO + 0.167 O2 + 0.166 Sb2O3 == 1 CuMg2/3Sb1/3O2 | ['Mg0.667CuSb0.333O2'] |  |  | 0.5 Cu2O + 0.667 MgO + 0.167 O2 + 0.166 Sb2O3 | 1 CuMg2/3Sb1/3O2 | Cu | 2 | 2 | O | 1 | 1 | Mg | 1 | 1 | O | 1 | 1 | O | 2 | 2 | Sb | 2 | 2 | O | 3 | 3 | [69 empty] | Cu | 1 | 1 | Mg | 2 | 2 | Sb | 1 | 1 | O | 2 | 2
10.1016/j.materresbull.2013.11.058 | La0.67Sr0.33MnO3 (LSMO) powders were prepared via <...> rac, USA) was 27.6 μm and is plotted in Figure 1 . | solid-state | 0.335 La2O3 + 1 MnO2 + 0.33 SrCO3 == 1 La0.67Sr0.33MnO3 + 0.33 CO2 + 0.168 O2 | ['Sr0.33La0.67MnO3'] |  | 1000 | 0.335 La2O3 + 1 MnO2 + 0.33 SrCO3 | 1 La0.67Sr0.33MnO3 + 0.33 CO2 + 0.168 O2 | La | 2 | 2 | O | 3 | 3 | Mn | 1 | 1 | O | 2 | 2 | Sr | 1 | 1 | C | 1 | 1 | O | 3 | 3 | [69 empty] | La | 0.67 | 0 | Sr | 0.33 | 0 | Mn | 1 | 1 | O | 3 | 3 | C | 1 | 1 | O | 2 | 2 | O | 2 | 2
10.1016/s0921-5093(00)01269-7 | The GIG (Gd3Fe5O12) powder was prepared by mixing <...> d at 1300 °C for 8 h in air and cooled in furnace. | solid-state | 2.5 Fe2O3 + 1.5 Gd2O3 == 1 Gd3Fe5O12 | ['Gd3Fe5O12'] |  |  | 2.5 Fe2O3 + 1.5 Gd2O3 | 1 Gd3Fe5O12 | Fe | 2 | 2 | O | 3 | 3 | Gd | 2 | 2 | O | 3 | 3 | [78 empty] | Gd | 3 | 3 | Fe | 5 | 5 | O | 12 | 12
10.1016/s0921-5107(02)00075-2 | The sample with nominal composition La1.0Ca2.0Mn2O <...> at zero field and an applied field, respectively. | solid-state | 2 CaCO3 + 0.5 La2O3 + 2 MnO2 == 1 La1.0Ca2.0Mn2O7 + 2 CO2 + 0.25 O2 | ['Ca2LaMn2O7'] | 1350 | 1000 | 2 CaCO3 + 0.5 La2O3 + 2 MnO2 | 1 La1.0Ca2.0Mn2O7 + 2 CO2 + 0.25 O2 | Ca | 1 | 1 | C | 1 | 1 | O | 3 | 3 | La | 2 | 2 | O | 3 | 3 | Mn | 1 | 1 | O | 2 | 2 | [69 empty] | La | 1.0 | 1 | Ca | 2.0 | 2 | Mn | 2 | 2 | O | 7 | 7 | C | 1 | 1 | O | 2 | 2 | O | 2 | 2
10.1016/s0921-5093(02)00514-2 | The samples with the nominal compositions of La1.0 <...> ecnai F20ST microscopes with a field emission gun. | solid-state | 1.5 CaCO3 + 0.75 La2O3 + 2 MnO2 == 1 La1.5Ca1.5Mn2O7 + 1.5 CO2 + 0.375 O2 | ['Ca1.5La1.5Mn2O7'] | 1350 | 1000 | 1.5 CaCO3 + 0.75 La2O3 + 2 MnO2 | 1 La1.5Ca1.5Mn2O7 + 1.5 CO2 + 0.375 O2 | Ca | 1 | 1 | C | 1 | 1 | O | 3 | 3 | La | 2 | 2 | O | 3 | 3 | Mn | 1 | 1 | O | 2 | 2 | [69 empty] | La | 1.5 | 1 | Ca | 1.5 | 1 | Mn | 2 | 2 | O | 7 | 7 | C | 1 | 1 | O | 2 | 2 | O | 2 | 2
10.1016/s1359-6454(00)00117-8 | Specimens were prepared from TaC, TiC and Ni powde <...> heated at a rate of 20 °C/min and furnace cooled. | solid-state | 30 Ni + 1 TaC + 2 TiC == 1 TaC-2TiC-30Ni | ['Ti2TaNi30C3'] | 1400 |  | 30 Ni + 1 TaC + 2 TiC | 1 TaC-2TiC-30Ni | Ni | 1 | 1 | Ta | 1 | 1 | C | 1 | 1 | Ti | 1 | 1 | C | 1 | 1 | [75 empty] | Ta | 1 | 1 | C | 1 | 1 | Ti | 1 | 1 | C | 1 | 1 | Ni | 1 | 1
10.1016/S0921-4534(01)00624-4 | Commercially available Y2O3 (99.9% in purity, nota <...> by using a JSM-5800 scanning electron microscope. | solid-state | 1 BaCO3 + 1 CuO == 1 BaCuO2 + 1 CO2 | ['BaCuO2'] | 900 |  | 1 BaCO3 + 1 CuO | 1 BaCuO2 + 1 CO2 | Ba | 1 | 1 | C | 1 | 1 | O | 3 | 3 | Cu | 1 | 1 | O | 1 | 1 | [75 empty] | Ba | 1 | 1 | Cu | 1 | 1 | O | 2 | 2 | C | 1 | 1 | O | 2 | 2
10.1016/s0167-577x(02)01144-8 | Zinc-borosilicate glasses in the chemical composit <...> ve internal stresses present in the glass samples. | solid-state | 40 H3BO3 + 1 Nd2O3 + 19 SiO2 + 60 ZnO == 1 60ZnO-20B2O3-19SiO2-Nd2O3 + 60 H2O | ['Nd2Zn60B40Si19O161'] |  |  | 40 H3BO3 + 1 Nd2O3 + 19 SiO2 + 60 ZnO | 1 60ZnO-20B2O3-19SiO2-Nd2O3 + 60 H2O | H | 3 | 3 | B | 1 | 1 | O | 3 | 3 | Nd | 2 | 2 | O | 3 | 3 | Si | 1 | 1 | O | 2 | 2 | Zn | 1 | 1 | O | 1 | 1 | [63 empty] | Zn | 1 | 1 | O | 1 | 1 | B | 2 | 2 | O | 3 | 3 | Si | 1 | 1 | O | 2 | 2 | Nd | 2 | 2 | O | 3 | 3 | H | 2 | 2 | O | 1 | 1
10.1016/s0167-577x(03)00073-9 | In order to testify the enhancement of metallic Al <...> ron microscope (SEM, LEO-32) on polished surfaces. | solid-state | 0.8 Al + 0.4 AlN + 0.6 O2 + 1.6 Si3N4 == 1 Si4.8Al1.2O1.2N6.8 | ['Al1.2Si4.8N6.8O1.2'] | 1750 |  | 0.8 Al + 0.4 AlN + 0.6 O2 + 1.6 Si3N4 | 1 Si4.8Al1.2O1.2N6.8 | Al | 1 | 1 | Al | 1 | 1 | N | 1 | 1 | O | 2 | 2 | Si | 3 | 3 | N | 4 | 4 | [72 empty] | Si | 4.8 | 4 | Al | 1.2 | 1 | O | 1.2 | 1 | N | 6.8 | 6
10.1016/j.jnoncrysol.2011.05.031 | Bioactive glasses in the system SiO2-P2O5-CaO-Na2O <...> °C (both performed by Ceram, Stoke-on-Trent, UK). | solid-state | 1 CaCO3 + 1 Na2CO3 + 1 P2O5 + 1 SiO2 == 1 SiO2-P2O5-CaO-Na2O + 2 CO2 | ['Na2CaSiP2O9'] |  |  | 1 CaCO3 + 1 Na2CO3 + 1 P2O5 + 1 SiO2 | 1 SiO2-P2O5-CaO-Na2O + 2 CO2 | Ca | 1 | 1 | C | 1 | 1 | O | 3 | 3 | Na | 2 | 2 | C | 1 | 1 | O | 3 | 3 | P | 2 | 2 | O | 5 | 5 | Si | 1 | 1 | O | 2 | 2 | [60 empty] | Si | 1 | 1 | O | 2 | 2 | P | 2 | 2 | O | 5 | 5 | Ca | 1 | 1 | O | 1 | 1 | Na | 2 | 2 | O | 1 | 1 | C | 1 | 1 | O | 2 | 2
10.1016/s0955-2219(98)00280-5 | AlN with an average particle size of 3 μm was used <...> for 1 h under 187 MPa at 1700 °C in N2 atmosphere. | solid-state | 1 AlN + 1 SiC == 1 SiC-AlN | ['AlSiCN'] |  |  | 1 AlN + 1 SiC | 1 SiC-AlN | Al | 1 | 1 | N | 1 | 1 | Si | 1 | 1 | C | 1 | 1 | [78 empty] | Si | 1 | 1 | C | 1 | 1 | Al | 1 | 1 | N | 1 | 1
10.1016/j.jeurceramsoc.2016.05.021 | The substituted barium zirconates BaCe0.5Zr0.4Y0.1 <...> ers were milled again for 24 h as described above. | solid-state | 1 BaCO3 + 0.5 CeO2 + 0.025 O2 + 0.05 Y2O3 + 0.4 ZrO2 == 1 BaCe0.5Zr0.4Y0.1O3 + 1 CO2 | ['BaCe0.5Y0.1Zr0.4O3'] |  |  | 1 BaCO3 + 0.5 CeO2 + 0.025 O2 + 0.05 Y2O3 + 0.4 ZrO2 | 1 BaCe0.5Zr0.4Y0.1O3 + 1 CO2 | Ba | 1 | 1 | C | 1 | 1 | O | 3 | 3 | Ce | 1 | 1 | O | 2 | 2 | O | 2 | 2 | Y | 2 | 2 | O | 3 | 3 | Zr | 1 | 1 | O | 2 | 2 | [60 empty] | Ba | 1 | 1 | Ce | 0.5 | 0 | Zr | 0.4 | 0 | Y | 0.1 | 0 | O | 3 | 3 | C | 1 | 1 | O | 2 | 2
10.1016/j.jeurceramsoc.2016.05.021 | The substituted barium zirconates BaCe0.5Zr0.4Y0.1 <...> ers were milled again for 24 h as described above. | solid-state | 1 BaCO3 + 0.2 CeO2 + 0.02 NiO + 0.03 O2 + 0.04 Yb2O3 + 0.7 ZrO2 == 1 BaCe0.2Zr0.7Yb0.08Ni0.02O3 + 1 CO2 | ['BaYb0.08Ce0.2Zr0.7Ni0.02O3'] |  |  | 1 BaCO3 + 0.2 CeO2 + 0.02 NiO + 0.03 O2 + 0.04 Yb2O3 + 0.7 ZrO2 | 1 BaCe0.2Zr0.7Yb0.08Ni0.02O3 + 1 CO2 | Ba | 1 | 1 | C | 1 | 1 | O | 3 | 3 | Ce | 1 | 1 | O | 2 | 2 | Ni | 1 | 1 | O | 1 | 1 | O | 2 | 2 | Yb | 2 | 2 | O | 3 | 3 | Zr | 1 | 1 | O | 2 | 2 | [54 empty] | Ba | 1 | 1 | Ce | 0.2 | 0 | Zr | 0.7 | 0 | Yb | 0.08 | 0 | Ni | 0.02 | 0 | O | 3 | 3 | C | 1 | 1 | O | 2 | 2
10.1039/c7tc05382g | Polycrystalline powders of TiTe3O8 were prepared b <...> orderly twice using the procedure mentioned above. | solid-state | 3 TeO2 + 1 TiO2 == 1 TiTe3O8 | ['TiTe3O8'] |  |  | 3 TeO2 + 1 TiO2 | 1 TiTe3O8 | Te | 1 | 1 | O | 2 | 2 | Ti | 1 | 1 | O | 2 | 2 | [78 empty] | Ti | 1 | 1 | Te | 3 | 3 | O | 8 | 8
10.1149/2.097306jes | Crystalline BCN18 sample was prepared by conventio <...> 150 MPa, and sintered at 1600 °C for 20 h in air. | solid-state | 3 BaCO3 + 1.18 CaCO3 + 0.91 Nb2O5 == 1 Ba3Ca1.18Nb1.82O8.73 + 4.18 CO2 | ['Ba3Ca1.18Nb1.82O8.73'] | 1600 | 1100 | 3 BaCO3 + 1.18 CaCO3 + 0.91 Nb2O5 | 1 Ba3Ca1.18Nb1.82O8.73 + 4.18 CO2 | Ba | 1 | 1 | C | 1 | 1 | O | 3 | 3 | Ca | 1 | 1 | C | 1 | 1 | O | 3 | 3 | Nb | 2 | 2 | O | 5 | 5 | [66 empty] | Ba | 3 | 3 | Ca | 1.18 | 1 | Nb | 1.82 | 1 | O | 8.73 | 8 | C | 1 | 1 | O | 2 | 2
10.1016/s0022-3697(99)00004-9 | BaZn2Si2O7 powders were prepared by a solid state <...> final product was a white polycrystalline powder. | solid-state | 1 BaCO3 + 2 SiO2 + 2 ZnO == 1 BaZn2Si2O7 + 1 CO2 | ['BaZn2Si2O7'] |  |  | 1 BaCO3 + 2 SiO2 + 2 ZnO | 1 BaZn2Si2O7 + 1 CO2 | Ba | 1 | 1 | C | 1 | 1 | O | 3 | 3 | Si | 1 | 1 | O | 2 | 2 | Zn | 1 | 1 | O | 1 | 1 | [69 empty] | Ba | 1 | 1 | Zn | 2 | 2 | Si | 2 | 2 | O | 7 | 7 | C | 1 | 1 | O | 2 | 2
10.1016/j.matchemphys.2018.04.058 | PT ceramics were prepared from commercial grade pr <...> estricted up to 1100 °C for the described powders. | solid-state | 1 PbCO3 + 1 TiO2 == 1 PbTiO3 + 1 CO2 | ['TiPbO3'] |  |  | 1 PbCO3 + 1 TiO2 | 1 PbTiO3 + 1 CO2 | Pb | 1 | 1 | C | 1 | 1 | O | 3 | 3 | Ti | 1 | 1 | O | 2 | 2 | [75 empty] | Pb | 1 | 1 | Ti | 1 | 1 | O | 3 | 3 | C | 1 | 1 | O | 2 | 2
10.1016/j.matlet.2017.12.105 | Powder samples of SrBi4Ti4O15 (SBT), BaBi4Ti4O15 ( <...> madzu UV-2450) in the wavelength range 200-800 nm. | solid-state | 2 Bi2O3 + 1 SrCO3 + 4 TiO2 == 1 SrBi4Ti4O15 + 1 CO2 | ['SrTi4Bi4O15'] | 1150 | 1000 | 2 Bi2O3 + 1 SrCO3 + 4 TiO2 | 1 SrBi4Ti4O15 + 1 CO2 | Bi | 2 | 2 | O | 3 | 3 | Sr | 1 | 1 | C | 1 | 1 | O | 3 | 3 | Ti | 1 | 1 | O | 2 | 2 | [69 empty] | Sr | 1 | 1 | Bi | 4 | 4 | Ti | 4 | 4 | O | 15 | 15 | C | 1 | 1 | O | 2 | 2
10.1016/j.physc.2013.05.029 | High-purity commercial powders of Gd2O3, BaCO3 and <...> ere grown isothermally at 985 °C for 150 h in air. | solid-state | 1 BaCO3 + 1 CuO + 1 Gd2O3 == 1 Gd2BaCuO5 + 1 CO2 | ['BaGd2CuO5'] |  | 900 | 1 BaCO3 + 1 CuO + 1 Gd2O3 | 1 Gd2BaCuO5 + 1 CO2 | Ba | 1 | 1 | C | 1 | 1 | O | 3 | 3 | Cu | 1 | 1 | O | 1 | 1 | Gd | 2 | 2 | O | 3 | 3 | [69 empty] | Gd | 2 | 2 | Ba | 1 | 1 | Cu | 1 | 1 | O | 5 | 5 | C | 1 | 1 | O | 2 | 2
10.1016/j.jpowsour.2008.09.068 | La0.8Sr0.2Ga0.8Mg0.2O3-δ (LSGM) and La0.8Sr0.2Ga0. <...> sity) and then sintered at 1500 °C for 6 h in air. | solid-state | 0.4 Ga2O3 + 0.4 La2O3 + 0.2 MgO + 0.1 O2 + 0.2 SrCO3 == 1 La0.8Sr0.2Ga0.8Mg0.2O3 + 0.2 CO2 | ['Sr0.2Mg0.2La0.8Ga0.8O3'] | 1500 | 950 | 0.4 Ga2O3 + 0.4 La2O3 + 0.2 MgO + 0.1 O2 + 0.2 SrCO3 | 1 La0.8Sr0.2Ga0.8Mg0.2O3 + 0.2 CO2 | Ga | 2 | 2 | O | 3 | 3 | La | 2 | 2 | O | 3 | 3 | Mg | 1 | 1 | O | 1 | 1 | O | 2 | 2 | Sr | 1 | 1 | C | 1 | 1 | O | 3 | 3 | [60 empty] | La | 0.8 | 0 | Sr | 0.2 | 0 | Ga | 0.8 | 0 | Mg | 0.2 | 0 | O | 3 | 3 | C | 1 | 1 | O | 2 | 2
10.1016/j.ceramint.2010.10.035 | For comparison, CaZr0.9In0.1O3-δ was also prepared <...> °C for 10 h. The products were marked SSR samples. | solid-state | 1 CaCO3 + 0.05 In2O3 + 0.025 O2 + 0.9 ZrO2 == 1 CaZr0.9In0.1O3 + 1 CO2 | ['CaZr0.9In0.1O3'] |  |  | 1 CaCO3 + 0.05 In2O3 + 0.025 O2 + 0.9 ZrO2 | 1 CaZr0.9In0.1O3 + 1 CO2 | Ca | 1 | 1 | C | 1 | 1 | O | 3 | 3 | In | 2 | 2 | O | 3 | 3 | O | 2 | 2 | Zr | 1 | 1 | O | 2 | 2 | [66 empty] | Ca | 1 | 1 | Zr | 0.9 | 0 | In | 0.1 | 0 | O | 3 | 3 | C | 1 | 1 | O | 2 | 2
10.1039/c3cy00055a | Pt/SrTiO3:Cr/Ta powder was prepared by a solid sta <...> methanol adsorbed on the surface of the catalyst. | solid-state | 1 SrCO3 + 1 TiO2 == 1 SrTiO3 + 1 CO2 ; target SrTiO3 with additives Cr, Ta via Cr2O3, Ta2O5 ; target SrTiO3 with additives Cr, Ta via Cr2O3, Ta2O5 | ['SrTiO3'] |  | 573 | 1 SrCO3 + 1 TiO2 | 1 SrTiO3 + 1 CO2 ; target SrTiO3 with additives Cr, Ta via Cr2O3, Ta2O5 ; target SrTiO3 with additives Cr, Ta via Cr2O3, Ta2O5 | Sr | 1 | 1 | C | 1 | 1 | O | 3 | 3 | Ti | 1 | 1 | O | 2 | 2 | [75 empty] | Sr | 1 | 1 | Ti | 1 | 1 | O | 3 | 3 | C | 1 | 1 | O | 2 | 2 | Sr | 1 | 1 | Ti | 1 | 1 | O | 3 | 3 | Cr | 1 | 1 | Ta | 1 | 1 | Cr | 2 | 2 | O | 3 | 3 | Ta | 2 | 2 | O | 5 | 5 | Sr | 1 | 1 | Ti | 1 | 1 | O | 3 | 3 | Cr | 1 | 1 | Ta | 1 | 1 | Cr | 2 | 2 | O | 3 | 3 | Ta | 2 | 2 | O | 5 | 5
10.1039/c2ce25751c | The source materials, strontium carbonate (SrCO3, <...> C for 24 h and furnace-cooled to room temperature. | solid-state | 0.5 Fe2O3 + 1 SrCO3 == 1 SrFeO(3-δ) + 1 CO2 + 0.75 O2 | ['SrFeO'] |  |  | 0.5 Fe2O3 + 1 SrCO3 | 1 SrFeO(3-δ) + 1 CO2 + 0.75 O2 | Fe | 2 | 2 | O | 3 | 3 | Sr | 1 | 1 | C | 1 | 1 | O | 3 | 3 | [75 empty] | Sr | 1 | 1 | Fe | 1 | 1 | O | 1 | 1 | C | 1 | 1 | O | 2 | 2 | O | 2 | 2
10.1039/c3cy00557g | Powders of Cu3xLa1-xTa7O19 solid solutions with no <...> treatment at 1273 K for 2 h as reported elsewhere. | solid-state | 0.5 La2O3 + 3.5 Ta2O5 == 1 LaTa7O19 | ['LaTa7O19'] |  | 1173 | 0.5 La2O3 + 3.5 Ta2O5 | 1 LaTa7O19 | La | 2 | 2 | O | 3 | 3 | Ta | 2 | 2 | O | 5 | 5 | [78 empty] | La | 1 | 1 | Ta | 7 | 7 | O | 19 | 19
10.1038/nchem.547 | The brownmillerite CaFeO2.5 precursor ceramic targ <...> reciprocal space (Q100, Q001) area were measured. | solid-state | 1 CaCO3 + 0.5 Fe2O3 == 1 CaFeO2.5 + 1 CO2 | ['CaFeO2.5'] |  |  | 1 CaCO3 + 0.5 Fe2O3 | 1 CaFeO2.5 + 1 CO2 | Ca | 1 | 1 | C | 1 | 1 | O | 3 | 3 | Fe | 2 | 2 | O | 3 | 3 | [75 empty] | Ca | 1 | 1 | Fe | 1 | 1 | O | 2.5 | 2 | C | 1 | 1 | O | 2 | 2
10.1039/c4ce02015d | Stoichiometric amounts of raw materials, including <...> cess of SrNdGa3O7 is similar to that of CaNdGa3O7. | solid-state | 1 CaCO3 + 1.5 Ga2O3 + 0.5 Nd2O3 == 1 CaNdGa3O7 + 1 CO2 | ['CaNdGa3O7'] |  | 1000 | 1 CaCO3 + 1.5 Ga2O3 + 0.5 Nd2O3 | 1 CaNdGa3O7 + 1 CO2 | Ca | 1 | 1 | C | 1 | 1 | O | 3 | 3 | Ga | 2 | 2 | O | 3 | 3 | Nd | 2 | 2 | O | 3 | 3 | [69 empty] | Ca | 1 | 1 | Nd | 1 | 1 | Ga | 3 | 3 | O | 7 | 7 | C | 1 | 1 | O | 2 | 2
10.1039/c4ce02015d | Stoichiometric amounts of raw materials, including <...> cess of SrNdGa3O7 is similar to that of CaNdGa3O7. | solid-state | 1.5 Ga2O3 + 0.5 Nd2O3 + 1 SrCO3 == 1 SrNdGa3O7 + 1 CO2 | ['SrNdGa3O7'] |  | 1000 | 1.5 Ga2O3 + 0.5 Nd2O3 + 1 SrCO3 | 1 SrNdGa3O7 + 1 CO2 | Ga | 2 | 2 | O | 3 | 3 | Nd | 2 | 2 | O | 3 | 3 | Sr | 1 | 1 | C | 1 | 1 | O | 3 | 3 | [69 empty] | Sr | 1 | 1 | Nd | 1 | 1 | Ga | 3 | 3 | O | 7 | 7 | C | 1 | 1 | O | 2 | 2
10.1039/c5ce00806a | Stoichiometric amounts of MgCO3 (AR), Y2O3 (4 N), <...> air for 6 h. Finally, white samples were obtained. | solid-state | 1 MgCO3 + 3 SiO2 + 2 Y2O3 == 1 MgY4Si3O13 + 1 CO2 ; target MgY4Si3O13 with additives Dy via Dy2O3 ; target MgY4Si3O13 with additives Dy via Dy2O3 | ['MgY4Si3O13'] |  |  | 1 MgCO3 + 3 SiO2 + 2 Y2O3 | 1 MgY4Si3O13 + 1 CO2 ; target MgY4Si3O13 with additives Dy via Dy2O3 ; target MgY4Si3O13 with additives Dy via Dy2O3 | Mg | 1 | 1 | C | 1 | 1 | O | 3 | 3 | Si | 1 | 1 | O | 2 | 2 | Y | 2 | 2 | O | 3 | 3 | [69 empty] | Mg | 1 | 1 | Y | 4 | 4 | Si | 3 | 3 | O | 13 | 13 | C | 1 | 1 | O | 2 | 2 | Mg | 1 | 1 | Y | 4 | 4 | Si | 3 | 3 | O | 13 | 13 | Dy | 1 | 1 | Dy | 2 | 2 | O | 3 | 3 | Mg | 1 | 1 | Y | 4 | 4 | Si | 3 | 3 | O | 13 | 13 | Dy | 1 | 1 | Dy | 2 | 2 | O | 3 | 3
10.1039/c5ce00228a | Polycrystalline GeSbTe compounds were prepared by <...> mm was used for thermal diffusivity measurements. | solid-state | 1 Ge + 1 Sb + 1 Te == 1 GeSbTe | ['GeSbTe'] |  |  | 1 Ge + 1 Sb + 1 Te | 1 GeSbTe | Ge | 1 | 1 | Sb | 1 | 1 | Te | 1 | 1 | [81 empty] | Ge | 1 | 1 | Sb | 1 | 1 | Te | 1 | 1
10.1039/c6ce01107a | For Pb(In1/2Nb1/2)O3-PbZrO3-Pb(Mg1/3Nb2/3)O3-PbTiO <...> could be separated directly from the Pt crucible. | solid-state | 0.25 In2O3 + 0.333 MgO + 0.584 Nb2O5 + 4 PbO + 1 TiO2 + 1 ZrO2 == 1 Pb(In1/2Nb1/2)O3-PbZrO3-Pb(Mg1/3Nb2/3)O3-PbTiO3 | ['Mg0.333ZrTiNb1.167In0.5Pb4O12'] |  |  | 0.25 In2O3 + 0.333 MgO + 0.584 Nb2O5 + 4 PbO + 1 TiO2 + 1 ZrO2 | 1 Pb(In1/2Nb1/2)O3-PbZrO3-Pb(Mg1/3Nb2/3)O3-PbTiO3 | In | 2 | 2 | O | 3 | 3 | Mg | 1 | 1 | O | 1 | 1 | Nb | 2 | 2 | O | 5 | 5 | Pb | 1 | 1 | O | 1 | 1 | Ti | 1 | 1 | O | 2 | 2 | Zr | 1 | 1 | O | 2 | 2 | [54 empty] | Pb | 1 | 1 | In | 1 | 1 | Nb | 1 | 1 | O | 3 | 3 | Pb | 1 | 1 | Zr | 1 | 1 | O | 3 | 3 | Pb | 1 | 1 | Mg | 1 | 1 | Nb | 2 | 2 | O | 3 | 3 | Pb | 1 | 1 | Ti | 1 | 1 | O | 3 | 3
10.1039/c3cp44016h | Individual niobates Na3NbO4, VNb9O25, AlNbO4, K8Nb <...> 0 °C for 60 h. Na3NbO4 was synthesized as follows: | solid-state | 4.5 Nb2O5 + 0.5 V2O5 == 1 VNb9O25 | ['Nb9VO25'] |  |  | 4.5 Nb2O5 + 0.5 V2O5 | 1 VNb9O25 | Nb | 2 | 2 | O | 5 | 5 | V | 2 | 2 | O | 5 | 5 | [78 empty] | V | 1 | 1 | Nb | 9 | 9 | O | 25 | 25
10.1039/c3cp44016h | Individual niobates Na3NbO4, VNb9O25, AlNbO4, K8Nb <...> 0 °C for 60 h. Na3NbO4 was synthesized as follows: | solid-state | 1 Al(OH)3 + 0.5 Nb2O5 == 1 AlNbO4 + 1.5 H2O | ['NbAlO4'] |  |  | 1 Al(OH)3 + 0.5 Nb2O5 | 1 AlNbO4 + 1.5 H2O | Al | 1 | 1 | O | 1 | 1 | H | 1 | 1 | Nb | 2 | 2 | O | 5 | 5 | [75 empty] | Al | 1 | 1 | Nb | 1 | 1 | O | 4 | 4 | H | 2 | 2 | O | 1 | 1
10.1039/c4cp03892d | KCaSrTa5O15 was prepared by a solid-state reaction <...> as washed out with water from the obtained powder. | solid-state | 1 CaCO3 + 0.5 K2CO3 + 1 SrCO3 + 2.5 Ta2O5 == 1 KCaSrTa5O15 + 2.5 CO2 | ['KSrCaTa5O15'] |  | 1423 | 1 CaCO3 + 0.5 K2CO3 + 1 SrCO3 + 2.5 Ta2O5 | 1 KCaSrTa5O15 + 2.5 CO2 | Ca | 1 | 1 | C | 1 | 1 | O | 3 | 3 | K | 2 | 2 | C | 1 | 1 | O | 3 | 3 | Sr | 1 | 1 | C | 1 | 1 | O | 3 | 3 | Ta | 2 | 2 | O | 5 | 5 | [57 empty] | K | 1 | 1 | Ca | 1 | 1 | Sr | 1 | 1 | Ta | 5 | 5 | O | 15 | 15 | C | 1 | 1 | O | 2 | 2
10.1039/c7cp00384f | The specimens of CaTi0.90Sc0.10O2.95+δ were prepar <...> vskite with an orthorhombic structure as reported. | solid-state | 1 CaCO3 + 0.05 Sc2O3 + 0.9 TiO2 == 1 CaTi0.90Sc0.10O2.95+ + 1 CO2 | ['CaSc0.1Ti0.9O2.95'] | 1550 |  | 1 CaCO3 + 0.05 Sc2O3 + 0.9 TiO2 | 1 CaTi0.90Sc0.10O2.95+ + 1 CO2 | Ca | 1 | 1 | C | 1 | 1 | O | 3 | 3 | Sc | 2 | 2 | O | 3 | 3 | Ti | 1 | 1 | O | 2 | 2 | [69 empty] | Ca | 1 | 1 | Ti | 0.90 | 0 | Sc | 0.10 | 0 | O | 2.95 | 2 | C | 1 | 1 | O | 2 | 2
10.1039/c7cp00451f | All precursors are purchased from Sigma-Aldrich. E <...> different compositions are summarized in Table 2. | solid-state | 4.5 BaCO3 + 0.5 BaCl2 + 3 NH4H2PO4 == 1 Ba5(PO4)3Cl + 4.5 CO2 + 4.5 H2O + 3 NH3 | ['Ba5P3O12Cl'] |  |  | 4.5 BaCO3 + 0.5 BaCl2 + 3 NH4H2PO4 | 1 Ba5(PO4)3Cl + 4.5 CO2 + 4.5 H2O + 3 NH3 | Ba | 1 | 1 | C | 1 | 1 | O | 3 | 3 | Ba | 1 | 1 | Cl | 2 | 2 | N | 1 | 1 | H | 4 | 4 | H | 2 | 2 | P | 1 | 1 | O | 4 | 4 | [60 empty] | Ba | 5 | 5 | P | 1 | 1 | O | 4 | 4 | Cl | 1 | 1 | C | 1 | 1 | O | 2 | 2 | H | 2 | 2 | O | 1 | 1 | N | 1 | 1 | H | 3 | 3
10.1039/c3tc31263a | Samples of Eu3+ doped Ca19M2(PO4)14 (M = Mg, Zn, M <...> ed samples were slowly cooled to room temperature. | solid-state | 14 (NH4)2HPO4 + 19 CaCO3 + 2 MnCO3 == 1 Ca19M2(PO4)14 + 21 CO2 + 21 H2O + 28 NH3; M = Mn ; target Ca19M2(PO4)14 with additives Eu via Eu2O3 ; target Ca19M2(PO4)14 with additives Eu via Eu2O3 | ['Ca19Mn2P14O56'] |  |  | 14 (NH4)2HPO4 + 19 CaCO3 + 2 MnCO3 | 1 Ca19M2(PO4)14 + 21 CO2 + 21 H2O + 28 NH3; M = Mn ; target Ca19M2(PO4)14 with additives Eu via Eu2O3 ; target Ca19M2(PO4)14 with additives Eu via Eu2O3 | N | 1 | 1 | H | 4 | 4 | H | 1 | 1 | P | 1 | 1 | O | 4 | 4 | Ca | 1 | 1 | C | 1 | 1 | O | 3 | 3 | Mn | 1 | 1 | C | 1 | 1 | O | 3 | 3 | [57 empty] | Ca | 19 | 19 | M | 2 | 2 | P | 1 | 1 | O | 4 | 4 | C | 1 | 1 | O | 2 | 2 | H | 2 | 2 | O | 1 | 1 | N | 1 | 1 | H | 3 | 3 | M | 1 | 1 | Mn | 1 | 1 | Ca | 19 | 19 | M | 2 | 2 | P | 1 | 1 | O | 4 | 4 | Eu | 1 | 1 | Eu | 2 | 2 | O | 3 | 3 | Ca | 19 | 19 | M | 2 | 2 | P | 1 | 1 | O | 4 | 4 | Eu | 1 | 1 | Eu | 2 | 2 | O | 3 | 3
10.1039/c3tc31263a | Samples of Eu3+ doped Ca19M2(PO4)14 (M = Mg, Zn, M <...> ed samples were slowly cooled to room temperature. | solid-state | 14 (NH4)2HPO4 + 19 CaCO3 + 2 ZnO == 1 Ca19M2(PO4)14 + 19 CO2 + 21 H2O + 28 NH3; M = Zn ; target Ca19M2(PO4)14 with additives Eu via Eu2O3 ; target Ca19M2(PO4)14 with additives Eu via Eu2O3 | ['Ca19Zn2P14O56'] |  |  | 14 (NH4)2HPO4 + 19 CaCO3 + 2 ZnO | 1 Ca19M2(PO4)14 + 19 CO2 + 21 H2O + 28 NH3; M = Zn ; target Ca19M2(PO4)14 with additives Eu via Eu2O3 ; target Ca19M2(PO4)14 with additives Eu via Eu2O3 | N | 1 | 1 | H | 4 | 4 | H | 1 | 1 | P | 1 | 1 | O | 4 | 4 | Ca | 1 | 1 | C | 1 | 1 | O | 3 | 3 | Zn | 1 | 1 | O | 1 | 1 | [60 empty] | Ca | 19 | 19 | M | 2 | 2 | P | 1 | 1 | O | 4 | 4 | C | 1 | 1 | O | 2 | 2 | H | 2 | 2 | O | 1 | 1 | N | 1 | 1 | H | 3 | 3 | M | 1 | 1 | Zn | 1 | 1 | Ca | 19 | 19 | M | 2 | 2 | P | 1 | 1 | O | 4 | 4 | Eu | 1 | 1 | Eu | 2 | 2 | O | 3 | 3 | Ca | 19 | 19 | M | 2 | 2 | P | 1 | 1 | O | 4 | 4 | Eu | 1 | 1 | Eu | 2 | 2 | O | 3 | 3
10.1039/c3tc31263a | Samples of Eu3+ doped Ca19M2(PO4)14 (M = Mg, Zn, M <...> ed samples were slowly cooled to room temperature. | solid-state | 14 (NH4)2HPO4 + 19 CaCO3 + 2 MgO == 1 Ca19M2(PO4)14 + 19 CO2 + 21 H2O + 28 NH3; M = Mg ; target Ca19M2(PO4)14 with additives Eu via Eu2O3 ; target Ca19M2(PO4)14 with additives Eu via Eu2O3 | ['Ca19Mg2P14O56'] |  |  | 14 (NH4)2HPO4 + 19 CaCO3 + 2 MgO | 1 Ca19M2(PO4)14 + 19 CO2 + 21 H2O + 28 NH3; M = Mg ; target Ca19M2(PO4)14 with additives Eu via Eu2O3 ; target Ca19M2(PO4)14 with additives Eu via Eu2O3 | N | 1 | 1 | H | 4 | 4 | H | 1 | 1 | P | 1 | 1 | O | 4 | 4 | Ca | 1 | 1 | C | 1 | 1 | O | 3 | 3 | Mg | 1 | 1 | O | 1 | 1 | [60 empty] | Ca | 19 | 19 | M | 2 | 2 | P | 1 | 1 | O | 4 | 4 | C | 1 | 1 | O | 2 | 2 | H | 2 | 2 | O | 1 | 1 | N | 1 | 1 | H | 3 | 3 | M | 1 | 1 | Mg | 1 | 1 | Ca | 19 | 19 | M | 2 | 2 | P | 1 | 1 | O | 4 | 4 | Eu | 1 | 1 | Eu | 2 | 2 | O | 3 | 3 | Ca | 19 | 19 | M | 2 | 2 | P | 1 | 1 | O | 4 | 4 | Eu | 1 | 1 | Eu | 2 | 2 | O | 3 | 3
10.1039/c3tc31069h | All samples were prepared in a traditional solid s <...> f Sr3.10(PO4)2:1 mol% Bi was prepared accordingly. | solid-state | 2 NH4H2PO4 + 3.1 SrCO3 == 1 Sr3.10(PO4)2 + 3.1 CO2 + 3 H2O + 2 NH3 + 0.05 O2 ; target Sr3.10(PO4)2 with additives Bi via Bi2O3 ; target Sr3.10(PO4)2 with additives Bi via Bi2O3 | ['Sr3.1P2O8'] | 1300 |  | 2 NH4H2PO4 + 3.1 SrCO3 | 1 Sr3.10(PO4)2 + 3.1 CO2 + 3 H2O + 2 NH3 + 0.05 O2 ; target Sr3.10(PO4)2 with additives Bi via Bi2O3 ; target Sr3.10(PO4)2 with additives Bi via Bi2O3 | N | 1 | 1 | H | 4 | 4 | H | 2 | 2 | P | 1 | 1 | O | 4 | 4 | Sr | 1 | 1 | C | 1 | 1 | O | 3 | 3 | [66 empty] | Sr | 3.10 | 3 | P | 1 | 1 | O | 4 | 4 | C | 1 | 1 | O | 2 | 2 | H | 2 | 2 | O | 1 | 1 | N | 1 | 1 | H | 3 | 3 | O | 2 | 2 | Sr | 3.10 | 3 | P | 1 | 1 | O | 4 | 4 | Bi | 1 | 1 | Bi | 2 | 2 | O | 3 | 3 | Sr | 3.10 | 3 | P | 1 | 1 | O | 4 | 4 | Bi | 1 | 1 | Bi | 2 | 2 | O | 3 | 3
10.1039/c4tc00079j | The polycrystalline samples of Ba4(BO3)3(SiO4)·Ba3 <...> atterns from the single-crystal models (Figure 1). | solid-state | 7 BaCO3 + 3 H3BO3 + 1 NH4Br + 1 SiO2 == 1 Ba4(BO3)3(SiO4)-Ba3X + 7 CO2 + 5 H2O + 1 NH3; X = Br | ['Ba7B3SiO13Br'] |  |  | 7 BaCO3 + 3 H3BO3 + 1 NH4Br + 1 SiO2 | 1 Ba4(BO3)3(SiO4)-Ba3X + 7 CO2 + 5 H2O + 1 NH3; X = Br | Ba | 1 | 1 | C | 1 | 1 | O | 3 | 3 | H | 3 | 3 | B | 1 | 1 | O | 3 | 3 | N | 1 | 1 | H | 4 | 4 | Br | 1 | 1 | Si | 1 | 1 | O | 2 | 2 | [57 empty] | Ba | 4 | 4 | B | 1 | 1 | O | 3 | 3 | Si | 1 | 1 | O | 4 | 4 | Ba | 3 | 3 | X | 1 | 1 | C | 1 | 1 | O | 2 | 2 | H | 2 | 2 | O | 1 | 1 | N | 1 | 1 | H | 3 | 3 | X | 1 | 1 | Br | 1 | 1
10.1039/c4tc02956a | Yellow phosphor YAG:Ce was synthesized according t <...> for 8.0 h in a reducing atmosphere (N2:H2 = 95:5). | solid-state | 5 Al(OH)3 + 1.5 Y2O3 == 1 Y3Al5O12 + 7.5 H2O ; target Y3Al5O12 with additives Ce via CeO2 ; target Y3Al5O12 with additives Ce via CeO2 | ['Y3Al5O12'] |  |  | 5 Al(OH)3 + 1.5 Y2O3 | 1 Y3Al5O12 + 7.5 H2O ; target Y3Al5O12 with additives Ce via CeO2 ; target Y3Al5O12 with additives Ce via CeO2 | Al | 1 | 1 | O | 1 | 1 | H | 1 | 1 | Y | 2 | 2 | O | 3 | 3 | [75 empty] | Y | 3 | 3 | Al | 5 | 5 | O | 12 | 12 | H | 2 | 2 | O | 1 | 1 | Y | 3 | 3 | Al | 5 | 5 | O | 12 | 12 | Ce | 1 | 1 | Ce | 1 | 1 | O | 2 | 2 | Y | 3 | 3 | Al | 5 | 5 | O | 12 | 12 | Ce | 1 | 1 | Ce | 1 | 1 | O | 2 | 2
10.1039/c6tc00410e | Pure and doped CoSbS samples were prepared from th <...> und on samples doped with Pd and Ni, respectively. | solid-state | 1 Co + 1 S + 1 Sb == 1 CoSbS | ['CoSbS'] |  |  | 1 Co + 1 S + 1 Sb | 1 CoSbS | Co | 1 | 1 | S | 1 | 1 | Sb | 1 | 1 | [81 empty] | Co | 1 | 1 | Sb | 1 | 1 | S | 1 | 1
10.1039/c5tc01834j | Powder samples of Li1+xCa1-2xCexBO3 (x = 0.001, 0. <...> ained after cooling down to room temperature (RT). | solid-state | 0.994 CaCO3 + 1 H3BO3 + 0.502 Li2CO3 + 0.001 Pr6O11 == 1 Li1.003Ca0.994Pr0.003BO3 + 1.496 CO2 + 1.5 H2O + 0.001 O2 | ['Li1.003Ca0.994Pr0.003BO3'] |  |  | 0.994 CaCO3 + 1 H3BO3 + 0.502 Li2CO3 + 0.001 Pr6O11 | 1 Li1.003Ca0.994Pr0.003BO3 + 1.496 CO2 + 1.5 H2O + 0.001 O2 | Ca | 1 | 1 | C | 1 | 1 | O | 3 | 3 | H | 3 | 3 | B | 1 | 1 | O | 3 | 3 | Li | 2 | 2 | C | 1 | 1 | O | 3 | 3 | Pr | 6 | 6 | O | 11 | 11 | [57 empty] | Li | 1.003 | 1 | Ca | 0.994 | 0 | Pr | 0.003 | 0 | B | 1 | 1 | O | 3 | 3 | C | 1 | 1 | O | 2 | 2 | H | 2 | 2 | O | 1 | 1 | O | 2 | 2
10.1039/c5tc02515j | Lithium carbonate (Merck, PA), molybdenum trioxide <...> ture. The Li2MoO4-flux was dissolved in hot water. | solid-state | 1.75 Li2CO3 + 4 MoO3 + 0.75 Y2O3 == 1 Li3.5Y1.5(MoO4)4 + 1.75 CO2 | ['Li3.5Y1.5Mo4O16'] |  |  | 1.75 Li2CO3 + 4 MoO3 + 0.75 Y2O3 | 1 Li3.5Y1.5(MoO4)4 + 1.75 CO2 | Li | 2 | 2 | C | 1 | 1 | O | 3 | 3 | Mo | 1 | 1 | O | 3 | 3 | Y | 2 | 2 | O | 3 | 3 | [69 empty] | Li | 3.5 | 3 | Y | 1.5 | 1 | Mo | 1 | 1 | O | 4 | 4 | C | 1 | 1 | O | 2 | 2
10.1039/c6tc01418f | The apatite phosphors Ca6La4(SiO4)2(PO4)4O2:xEu2+ <...> nd once again to prepare for further measurements. | solid-state | 3 Ca2CO3 + 2 La2O3 + 4 NH4H2PO4 + 1.5 O2 + 2 SiO2 == 1 Ca6La4(SiO4)2(PO4)4O2 + 3 CO2 + 6 H2O + 4 NH3 ; target Ca6La4(SiO4)2(PO4)4O2 with additives xEu2+ via Eu2O3 ; target Ca6La4(SiO4)2(PO4)4O2 with additives xEu2+ via Eu2O3 | ['Ca6La4Si2P4O26'] | 1500 |  | 3 Ca2CO3 + 2 La2O3 + 4 NH4H2PO4 + 1.5 O2 + 2 SiO2 | 1 Ca6La4(SiO4)2(PO4)4O2 + 3 CO2 + 6 H2O + 4 NH3 ; target Ca6La4(SiO4)2(PO4)4O2 with additives xEu2+ via Eu2O3 ; target Ca6La4(SiO4)2(PO4)4O2 with additives xEu2+ via Eu2O3 | Ca | 2 | 2 | C | 1 | 1 | O | 3 | 3 | La | 2 | 2 | O | 3 | 3 | N | 1 | 1 | H | 4 | 4 | H | 2 | 2 | P | 1 | 1 | O | 4 | 4 | O | 2 | 2 | Si | 1 | 1 | O | 2 | 2 | [51 empty] | Ca | 6 | 6 | La | 4 | 4 | Si | 1 | 1 | O | 4 | 4 | P | 1 | 1 | O | 4 | 4 | O | 2 | 2 | C | 1 | 1 | O | 2 | 2 | H | 2 | 2 | O | 1 | 1 | N | 1 | 1 | H | 3 | 3 | Ca | 6 | 6 | La | 4 | 4 | Si | 1 | 1 | O | 4 | 4 | P | 1 | 1 | O | 4 | 4 | O | 2 | 2 | Eu | 2 | 2 | Eu | 2 | 2 | O | 3 | 3 | Ca | 6 | 6 | La | 4 | 4 | Si | 1 | 1 | O | 4 | 4 | P | 1 | 1 | O | 4 | 4 | O | 2 | 2 | Eu | 2 | 2 | Eu | 2 | 2 | O | 3 | 3
10.1039/c6tc04172h | The synthesis process of targeted phosphors LuVO4: <...> nd into a fine powder for consequent measurements. | solid-state | 0.5 Lu2O3 + 1 NH4VO3 == 1 LuVO4 + 0.5 H2O + 1 NH3 ; target LuVO4 with additives Eu via Eu2O3 ; target LuVO4 with additives Eu via Eu2O3 | ['LuVO4'] |  |  | 0.5 Lu2O3 + 1 NH4VO3 | 1 LuVO4 + 0.5 H2O + 1 NH3 ; target LuVO4 with additives Eu via Eu2O3 ; target LuVO4 with additives Eu via Eu2O3 | Lu | 2 | 2 | O | 3 | 3 | N | 1 | 1 | H | 4 | 4 | V | 1 | 1 | O | 3 | 3 | [72 empty] | Lu | 1 | 1 | V | 1 | 1 | O | 4 | 4 | H | 2 | 2 | O | 1 | 1 | N | 1 | 1 | H | 3 | 3 | Lu | 1 | 1 | V | 1 | 1 | O | 4 | 4 | Eu | 1 | 1 | Eu | 2 | 2 | O | 3 | 3 | Lu | 1 | 1 | V | 1 | 1 | O | 4 | 4 | Eu | 1 | 1 | Eu | 2 | 2 | O | 3 | 3
10.1039/c7ta00566k | Na2Ti3O7 nanorods (NRs) were synthesized by a repo <...> owder was then calcined in air at 750 °C for 20 h. | solid-state | 2 NaOH + 3 TiO2 == 1 Na2Ti3O7 + 1 H2O | ['Na2Ti3O7'] |  | 750 | 2 NaOH + 3 TiO2 | 1 Na2Ti3O7 + 1 H2O | Na | 1 | 1 | O | 1 | 1 | H | 1 | 1 | Ti | 1 | 1 | O | 2 | 2 | [75 empty] | Na | 2 | 2 | Ti | 3 | 3 | O | 7 | 7 | H | 2 | 2 | O | 1 | 1
10.1016/j.jeurceramsoc.2005.09.028 | LiNb3O8 compounds were synthesized by the conventi <...> a rate of 10 °C/min for 2 h under air atmosphere. | solid-state | 0.5 Li2CO3 + 1.5 Nb2O5 == 1 LiNb3O8 + 0.5 CO2 | ['LiNb3O8'] |  |  | 0.5 Li2CO3 + 1.5 Nb2O5 | 1 LiNb3O8 + 0.5 CO2 | Li | 2 | 2 | C | 1 | 1 | O | 3 | 3 | Nb | 2 | 2 | O | 5 | 5 | [75 empty] | Li | 1 | 1 | Nb | 3 | 3 | O | 8 | 8 | C | 1 | 1 | O | 2 | 2
10.1039/c3ta13889e | Polycrystalline powders of CsH2PO4 and RbH2PO4 wer <...> to yield to powders with particle size of ∼10 μm. | solid-state | 1 H3PO4 + 0.5 Rb2CO3 == 1 RbH2PO4 + 0.5 CO2 + 0.5 H2O | ['RbPH2O4'] |  |  | 1 H3PO4 + 0.5 Rb2CO3 | 1 RbH2PO4 + 0.5 CO2 + 0.5 H2O | H | 3 | 3 | P | 1 | 1 | O | 4 | 4 | Rb | 2 | 2 | C | 1 | 1 | O | 3 | 3 | [72 empty] | Rb | 1 | 1 | H | 2 | 2 | P | 1 | 1 | O | 4 | 4 | C | 1 | 1 | O | 2 | 2 | H | 2 | 2 | O | 1 | 1
10.1039/c5ta01361e | CuMnO2-CeO2 composites were prepared by a conventi <...> uMnO2 (i.e., x = mol of CeO2/mol of CuMnO2 × 100). | solid-state | 1 Ce(NO3)3·6H2O + 1 Cu(NO3)2·2.5H2O + 1 Mn(CH3COO)2·4H2O + 0.25 O2 + 7 [OH-] == 1 CuMnO2-CeO2 + 16 H2O + 2 [CH3COO-] + 5 [NO3-] | ['CeMnCuO4'] |  |  | 1 Ce(NO3)3·6H2O + 1 Cu(NO3)2·2.5H2O + 1 Mn(CH3COO)2·4H2O + 0.25 O2 + 7 [OH-] | 1 CuMnO2-CeO2 + 16 H2O + 2 [CH3COO-] + 5 [NO3-] | Ce | 1 | 1 | N | 1 | 1 | O | 3 | 3 | H | 2 | 2 | O | 1 | 1 | Cu | 1 | 1 | N | 1 | 1 | O | 3 | 3 | H | 2 | 2 | O | 1 | 1 | Mn | 1 | 1 | C | 1 | 1 | H | 3 | 3 | C | 1 | 1 | O | 1 | 1 | O | 1 | 1 | H | 2 | 2 | O | 1 | 1 | O | 2 | 2 | O | 1 | 1 | H | 1 | 1 | [27 empty] | Cu | 1 | 1 | Mn | 1 | 1 | O | 2 | 2 | Ce | 1 | 1 | O | 2 | 2 | H | 2 | 2 | O | 1 | 1 | C | 1 | 1 | H | 3 | 3 | C | 1 | 1 | O | 1 | 1 | O | 1 | 1 | N | 1 | 1 | O | 3 | 3
10.1039/c5ta10064j | Samples of Nd0.10Ce0.90O2-δ (NDC10) and Nd0.30Ce0. <...> pellets were sintered in air at 1600 °C for 10 h. | solid-state | 0.9 CeO2 + 0.05 Nd2O3 + 0.025 O2 == 1 Nd0.10Ce0.90O2 | ['Nd0.1Ce0.9O2'] | 1600 |  | 0.9 CeO2 + 0.05 Nd2O3 + 0.025 O2 | 1 Nd0.10Ce0.90O2 | Ce | 1 | 1 | O | 2 | 2 | Nd | 2 | 2 | O | 3 | 3 | O | 2 | 2 | [75 empty] | Nd | 0.10 | 0 | Ce | 0.90 | 0 | O | 2 | 2
10.1039/c5ta10064j | Samples of Nd0.10Ce0.90O2-δ (NDC10) and Nd0.30Ce0. <...> pellets were sintered in air at 1600 °C for 10 h. | solid-state | 0.7 CeO2 + 0.15 Nd2O3 + 0.075 O2 == 1 Nd0.30Ce0.70O2 | ['Nd0.3Ce0.7O2'] | 1600 |  | 0.7 CeO2 + 0.15 Nd2O3 + 0.075 O2 | 1 Nd0.30Ce0.70O2 | Ce | 1 | 1 | O | 2 | 2 | Nd | 2 | 2 | O | 3 | 3 | O | 2 | 2 | [75 empty] | Nd | 0.30 | 0 | Ce | 0.70 | 0 | O | 2 | 2
10.1039/c6ta06325j | Ce0.9Fe3.75Ni0.25Sb12-xTex (x = 0, 0.02, 0.04, 0.1 <...> e theoretical value for all the compacted samples. | solid-state | 1 Ce + 4 Fe + 12 Sb == 1 CeFe4Sb12 | ['CeFe4Sb12'] |  |  | 1 Ce + 4 Fe + 12 Sb | 1 CeFe4Sb12 | Ce | 1 | 1 | Fe | 1 | 1 | Sb | 1 | 1 | [81 empty] | Ce | 1 | 1 | Fe | 4 | 4 | Sb | 12 | 12
10.1039/c1dt10460h | The four compounds were initially prepared by the <...> the simulated ones from their single-crystal data. | solid-state | 0.5 Bi2O3 + 0.5 Er2O3 + 2 WO3 == 1 ErBiW2O9 | ['ErW2BiO9'] |  |  | 0.5 Bi2O3 + 0.5 Er2O3 + 2 WO3 | 1 ErBiW2O9 | Bi | 2 | 2 | O | 3 | 3 | Er | 2 | 2 | O | 3 | 3 | W | 1 | 1 | O | 3 | 3 | [72 empty] | Er | 1 | 1 | Bi | 1 | 1 | W | 2 | 2 | O | 9 | 9
10.1039/c4dt00426d | The Sc2O3 used in this study was purchased from Mi <...> m 10 to 120 degrees at increments of 0.02 degrees. | solid-state | 3 BaCO3 + 2 Sc2O3 == 1 Ba3Sc4O9 + 3 CO2 | ['Ba3Sc4O9'] | 1673 |  | 3 BaCO3 + 2 Sc2O3 | 1 Ba3Sc4O9 + 3 CO2 | Ba | 1 | 1 | C | 1 | 1 | O | 3 | 3 | Sc | 2 | 2 | O | 3 | 3 | [75 empty] | Ba | 3 | 3 | Sc | 4 | 4 | O | 9 | 9 | C | 1 | 1 | O | 2 | 2
10.1039/c4dt00426d | The Sc2O3 used in this study was purchased from Mi <...> m 10 to 120 degrees at increments of 0.02 degrees. | solid-state | 1 BaCO3 + 1 Sc2O3 == 1 BaSc2O4 + 1 CO2 | ['BaSc2O4'] | 1673 |  | 1 BaCO3 + 1 Sc2O3 | 1 BaSc2O4 + 1 CO2 | Ba | 1 | 1 | C | 1 | 1 | O | 3 | 3 | Sc | 2 | 2 | O | 3 | 3 | [75 empty] | Ba | 1 | 1 | Sc | 2 | 2 | O | 4 | 4 | C | 1 | 1 | O | 2 | 2
10.1039/c4dt00223g | The single doped sample Zn1.94P2O7:0.06Mn2+ (ZPOM) <...> ound into a powder for the following measurements. | solid-state | 0.06 MnCO3 + 2 NH4H2PO4 + 1.94 ZnO == 1 Mn0.06Zn1.94P2O7 + 0.06 CO2 + 3 H2O + 2 NH3 | ['Mn0.06Zn1.94P2O7'] | 1000 |  | 0.06 MnCO3 + 2 NH4H2PO4 + 1.94 ZnO | 1 Mn0.06Zn1.94P2O7 + 0.06 CO2 + 3 H2O + 2 NH3 | Mn | 1 | 1 | C | 1 | 1 | O | 3 | 3 | N | 1 | 1 | H | 4 | 4 | H | 2 | 2 | P | 1 | 1 | O | 4 | 4 | Zn | 1 | 1 | O | 1 | 1 | [60 empty] | Mn | 0.06 | 0 | Zn | 1.94 | 1 | P | 2 | 2 | O | 7 | 7 | C | 1 | 1 | O | 2 | 2 | H | 2 | 2 | O | 1 | 1 | N | 1 | 1 | H | 3 | 3
10.1039/c4dt00223g | The single doped sample Zn1.94P2O7:0.06Mn2+ (ZPOM) <...> ound into a powder for the following measurements. | solid-state | 2 NH4H2PO4 + 0.03 Tm2O3 + 1.94 ZnO == 1 Tm0.06Zn1.94P2O7 + 3 H2O + 2 NH3 + 0.015 O2 | ['Tm0.06Zn1.94P2O7'] | 1000 |  | 2 NH4H2PO4 + 0.03 Tm2O3 + 1.94 ZnO | 1 Tm0.06Zn1.94P2O7 + 3 H2O + 2 NH3 + 0.015 O2 | N | 1 | 1 | H | 4 | 4 | H | 2 | 2 | P | 1 | 1 | O | 4 | 4 | Tm | 2 | 2 | O | 3 | 3 | Zn | 1 | 1 | O | 1 | 1 | [63 empty] | Tm | 0.06 | 0 | Zn | 1.94 | 1 | P | 2 | 2 | O | 7 | 7 | H | 2 | 2 | O | 1 | 1 | N | 1 | 1 | H | 3 | 3 | O | 2 | 2
10.1039/c7dt00381a | Bulk samples of polycrystalline Ag1-xBiSe2 (x = 0, <...> heoretical density, determined using a pycnometer. | solid-state | 1 Ag + 1 Bi + 2 Se == 1 AgBiSe2 | ['AgBiSe2'] |  |  | 1 Ag + 1 Bi + 2 Se | 1 AgBiSe2 | Ag | 1 | 1 | Bi | 1 | 1 | Se | 1 | 1 | [81 empty] | Ag | 1 | 1 | Bi | 1 | 1 | Se | 2 | 2
10.1039/c7dt00270j | Powder samples of LiKCO3, LiRbCO3 and LiCsCO3 were <...> and a step size of 0.02° (Fig. S1-S4 in the ESI). | solid-state | 0.5 Cs2CO3 + 0.5 Li2CO3 == 1 LiCsCO3 | ['CsLiCO3'] |  |  | 0.5 Cs2CO3 + 0.5 Li2CO3 | 1 LiCsCO3 | Cs | 2 | 2 | C | 1 | 1 | O | 3 | 3 | Li | 2 | 2 | C | 1 | 1 | O | 3 | 3 | [72 empty] | Li | 1 | 1 | Cs | 1 | 1 | C | 1 | 1 | O | 3 | 3
10.1039/b418992b | A selection of Co-containing samples were prepared <...> sing a Seifert 3003TT powder X-ray diffractometer. | solid-state | 1 BaCO3 + 0.333 Co3O4 + 4 La2O3 + 6 SiO2 == 1 La8BaCoSi6O26 + 1 CO2 + 0.167 O2 | ['BaLa8CoSi6O26'] |  | 1300 | 1 BaCO3 + 0.333 Co3O4 + 4 La2O3 + 6 SiO2 | 1 La8BaCoSi6O26 + 1 CO2 + 0.167 O2 | Ba | 1 | 1 | C | 1 | 1 | O | 3 | 3 | Co | 3 | 3 | O | 4 | 4 | La | 2 | 2 | O | 3 | 3 | Si | 1 | 1 | O | 2 | 2 | [63 empty] | La | 8 | 8 | Ba | 1 | 1 | Co | 1 | 1 | Si | 6 | 6 | O | 26 | 26 | C | 1 | 1 | O | 2 | 2 | O | 2 | 2
10.1039/c2nr32790b | Glass with nominal composition 7.5Li2O-2.5Na2O-20G <...> ccuracy on the heat treatment temperature of ±1 K. | solid-state | 20 Ga2O3 + 35 GeO2 + 7.5 Li2CO3 + 2.5 Na2CO3 + 35 SiO2 == 1 7.5Li2O-2.5Na2O-20Ga2O3-35SiO2-35GeO2 + 10 CO2 | ['Na5Li15Ga40Ge35Si35O210'] |  |  | 20 Ga2O3 + 35 GeO2 + 7.5 Li2CO3 + 2.5 Na2CO3 + 35 SiO2 | 1 7.5Li2O-2.5Na2O-20Ga2O3-35SiO2-35GeO2 + 10 CO2 | Ga | 2 | 2 | O | 3 | 3 | Ge | 1 | 1 | O | 2 | 2 | Li | 2 | 2 | C | 1 | 1 | O | 3 | 3 | Na | 2 | 2 | C | 1 | 1 | O | 3 | 3 | Si | 1 | 1 | O | 2 | 2 | [54 empty] | Li | 2 | 2 | O | 1 | 1 | Na | 2 | 2 | O | 1 | 1 | Ga | 2 | 2 | O | 3 | 3 | Si | 1 | 1 | O | 2 | 2 | Ge | 1 | 1 | O | 2 | 2 | C | 1 | 1 | O | 2 | 2
10.1039/c3nr05210a | Glass with nominal molar composition 7.5Li2O-2.5Na <...> mples were then polished for optical measurements. | solid-state | 43.8 GeO2 + 9.4 Li2CO3 + 3 Na2CO3 + 43.8 SiO2 == 1 9.4Li2O-3Na2O-43.8SiO2-43.8GeO2 + 12.4 CO2 | ['Na6Li18.8Ge43.8Si43.8O187.6'] |  |  | 43.8 GeO2 + 9.4 Li2CO3 + 3 Na2CO3 + 43.8 SiO2 | 1 9.4Li2O-3Na2O-43.8SiO2-43.8GeO2 + 12.4 CO2 | Ge | 1 | 1 | O | 2 | 2 | Li | 2 | 2 | C | 1 | 1 | O | 3 | 3 | Na | 2 | 2 | C | 1 | 1 | O | 3 | 3 | Si | 1 | 1 | O | 2 | 2 | [60 empty] | Li | 2 | 2 | O | 1 | 1 | Na | 2 | 2 | O | 1 | 1 | Si | 1 | 1 | O | 2 | 2 | Ge | 1 | 1 | O | 2 | 2 | C | 1 | 1 | O | 2 | 2
10.1039/c3ta15211a | Polycrystals of CuGaTe2 compound samples were prep <...> ined by hot-pressing (623 K, 300 MPa) in a vacuum. | solid-state | 1 Cu + 1 Ga + 2 Te == 1 CuGaTe2 | ['CuGaTe2'] |  |  | 1 Cu + 1 Ga + 2 Te | 1 CuGaTe2 | Cu | 1 | 1 | Ga | 1 | 1 | Te | 1 | 1 | [81 empty] | Cu | 1 | 1 | Ga | 1 | 1 | Te | 2 | 2
10.1021/jacs.6b10730 | Ba3MoNbO8.5 samples were prepared by solid-state r <...> repeated until a phase-pure product was obtained. | solid-state | 3 BaCO3 + 1 MoO3 + 0.5 Nb2O5 == 1 Ba3MoNbO8.5 + 3 CO2 | ['Ba3NbMoO8.5'] |  | 900 | 3 BaCO3 + 1 MoO3 + 0.5 Nb2O5 | 1 Ba3MoNbO8.5 + 3 CO2 | Ba | 1 | 1 | C | 1 | 1 | O | 3 | 3 | Mo | 1 | 1 | O | 3 | 3 | Nb | 2 | 2 | O | 5 | 5 | [69 empty] | Ba | 3 | 3 | Mo | 1 | 1 | Nb | 1 | 1 | O | 8.5 | 8 | C | 1 | 1 | O | 2 | 2
10.1016/j.jssc.2005.01.028 | Monoclinic LiMnO2 (m-LiMnO2) was prepared from ion <...> ered, washed with acetonitrile and dried at 80 °C. | solid-state | 0.5 Li2CO3 + 1 MnO2 == 1 LiMnO2 + 0.5 CO2 + 0.25 O2 | ['LiMnO2'] |  | 800 | 0.5 Li2CO3 + 1 MnO2 | 1 LiMnO2 + 0.5 CO2 + 0.25 O2 | Li | 2 | 2 | C | 1 | 1 | O | 3 | 3 | Mn | 1 | 1 | O | 2 | 2 | [75 empty] | Li | 1 | 1 | Mn | 1 | 1 | O | 2 | 2 | C | 1 | 1 | O | 2 | 2 | O | 2 | 2
10.1016/j.jssc.2005.01.028 | Monoclinic LiMnO2 (m-LiMnO2) was prepared from ion <...> ered, washed with acetonitrile and dried at 80 °C. | solid-state | 1 Li2CO3 + 2 MnO2 == 1 Li2Mn2O4 + 1 CO2 + 0.5 O2 | ['Li2Mn2O4'] |  | 800 | 1 Li2CO3 + 2 MnO2 | 1 Li2Mn2O4 + 1 CO2 + 0.5 O2 | Li | 2 | 2 | C | 1 | 1 | O | 3 | 3 | Mn | 1 | 1 | O | 2 | 2 | [75 empty] | Li | 2 | 2 | Mn | 2 | 2 | O | 4 | 4 | C | 1 | 1 | O | 2 | 2 | O | 2 | 2
10.1016/j.nanoen.2017.02.046 | The NaNiO2 cathode material was synthesized by a h <...> obtained by heating the pellet at 650 °C for 12 h. | solid-state | 0.5 Na2O2 + 1 NiO == 1 NaNiO2 | ['NaNiO2'] |  |  | 0.5 Na2O2 + 1 NiO | 1 NaNiO2 | Na | 2 | 2 | O | 2 | 2 | Ni | 1 | 1 | O | 1 | 1 | [78 empty] | Na | 1 | 1 | Ni | 1 | 1 | O | 2 | 2
10.1007/s10008-018-3918-y | Bi3YO6 was synthesized by conventional solid state <...> m temperature, over a period of approximately 5 h. | solid-state | 1.5 Bi2O3 + 0.5 Y2O3 == 1 Bi3YO6 | ['YBi3O6'] |  |  | 1.5 Bi2O3 + 0.5 Y2O3 | 1 Bi3YO6 | Bi | 2 | 2 | O | 3 | 3 | Y | 2 | 2 | O | 3 | 3 | [78 empty] | Bi | 3 | 3 | Y | 1 | 1 | O | 6 | 6
10.1016/j.ssi.2007.02.004 | Polycrystalline samples of BaCe0.45Zr0.45Sc0.1O3 - <...> s. XRD data were analysed using FullProf software. | solid-state | 1 BaCO3 + 0.4 CeO2 + 0.05 O2 + 0.1 Sc2O3 + 0.4 ZrO2 == 1 BaCe0.4Zr0.4Sc0.2O3 + 1 CO2 | ['BaCe0.4Sc0.2Zr0.4O3'] |  |  | 1 BaCO3 + 0.4 CeO2 + 0.05 O2 + 0.1 Sc2O3 + 0.4 ZrO2 | 1 BaCe0.4Zr0.4Sc0.2O3 + 1 CO2 | Ba | 1 | 1 | C | 1 | 1 | O | 3 | 3 | Ce | 1 | 1 | O | 2 | 2 | O | 2 | 2 | Sc | 2 | 2 | O | 3 | 3 | Zr | 1 | 1 | O | 2 | 2 | [60 empty] | Ba | 1 | 1 | Ce | 0.4 | 0 | Zr | 0.4 | 0 | Sc | 0.2 | 0 | O | 3 | 3 | C | 1 | 1 | O | 2 | 2
10.1021/acs.chemmater.6b01074 | The anode materials Na0.7Ti1.65Mg0.40O4, Na0.9Ti1. <...> ven at 50 °C and dried in a vacuum oven overnight. | solid-state | 0.4 K2CO3 + 0.135 Li2CO3 + 0.002 O2 + 1.73 TiO2 == 1 K0.8Ti1.73Li0.27O4 + 0.535 CO2 | ['K0.8Li0.27Ti1.73O4'] |  | 1000 | 0.4 K2CO3 + 0.135 Li2CO3 + 0.002 O2 + 1.73 TiO2 | 1 K0.8Ti1.73Li0.27O4 + 0.535 CO2 | K | 2 | 2 | C | 1 | 1 | O | 3 | 3 | Li | 2 | 2 | C | 1 | 1 | O | 3 | 3 | O | 2 | 2 | Ti | 1 | 1 | O | 2 | 2 | [63 empty] | K | 0.8 | 0 | Ti | 1.73 | 1 | Li | 0.27 | 0 | O | 4 | 4 | C | 1 | 1 | O | 2 | 2
10.1016/j.jpowsour.2012.12.010 | Li2CoPO4F powders were synthesized by the conventi <...> ided and thus a phase pure Li2CoPO4F was prepared. | solid-state | 1 LiCoPO4 + 1 LiF == 1 Li2CoPO4F | ['Li2CoPO4F'] |  |  | 1 LiCoPO4 + 1 LiF | 1 Li2CoPO4F | Li | 1 | 1 | Co | 1 | 1 | P | 1 | 1 | O | 4 | 4 | Li | 1 | 1 | F | 1 | 1 | [72 empty] | Li | 2 | 2 | Co | 1 | 1 | P | 1 | 1 | O | 4 | 4 | F | 1 | 1
10.1103/PhysRevB.73.024429 | Single-phased Cu3(PO4)2 and Pb3(PO4)2 were prepare <...> 3(PO4)2 for 120h with four intermediate grindings. | solid-state | 3 CuO + 2 NH4H2PO4 == 1 Cu3(PO4)2 + 3 H2O + 2 NH3 | ['Cu3P2O8'] |  |  | 3 CuO + 2 NH4H2PO4 | 1 Cu3(PO4)2 + 3 H2O + 2 NH3 | Cu | 1 | 1 | O | 1 | 1 | N | 1 | 1 | H | 4 | 4 | H | 2 | 2 | P | 1 | 1 | O | 4 | 4 | [69 empty] | Cu | 3 | 3 | P | 1 | 1 | O | 4 | 4 | H | 2 | 2 | O | 1 | 1 | N | 1 | 1 | H | 3 | 3
10.1016/S0022-2313(02)00413-1 | The reference BAM:Eu (U771) is a commercially avai <...> wed that the obtained powders are of single phase. | solid-state | 5 Al2O3 + 1 BaCO3 + 1 MgO == 1 BaMgAl10O17 + 1 CO2 | ['BaMgAl10O17'] |  |  | 5 Al2O3 + 1 BaCO3 + 1 MgO | 1 BaMgAl10O17 + 1 CO2 | Al | 2 | 2 | O | 3 | 3 | Ba | 1 | 1 | C | 1 | 1 | O | 3 | 3 | Mg | 1 | 1 | O | 1 | 1 | [69 empty] | Ba | 1 | 1 | Mg | 1 | 1 | Al | 10 | 10 | O | 17 | 17 | C | 1 | 1 | O | 2 | 2
10.1016/j.jcrysgro.2003.10.055 | A strain-free LSMO powder was prepared by mixing s <...> tilt angles, and the calculated lattice constants. | solid-state | 0.334 La2O3 + 1 MnCO3 + 0.333 O2 + 0.333 SrCO3 == 1 La2/3Sr1/3MnO3 + 1.333 CO2 | ['Sr0.333La0.667MnO3'] |  |  | 0.334 La2O3 + 1 MnCO3 + 0.333 O2 + 0.333 SrCO3 | 1 La2/3Sr1/3MnO3 + 1.333 CO2 | La | 2 | 2 | O | 3 | 3 | Mn | 1 | 1 | C | 1 | 1 | O | 3 | 3 | O | 2 | 2 | Sr | 1 | 1 | C | 1 | 1 | O | 3 | 3 | [63 empty] | La | 2 | 2 | Sr | 1 | 1 | Mn | 1 | 1 | O | 3 | 3 | C | 1 | 1 | O | 2 | 2
10.1016/j.ssi.2016.09.013 | Oxide cathodes of La0.6Sr0.4Fe0.9B0.1O3 - δ (B = N <...> y a conventional solid state reaction method [18]. | solid-state | 0.6 BaCO3 + 1 Co(NO3)2·6H2O + 0.4 La(NO3)3·6H2O + 0.4 O2 + 3.2 [OH-] == 1 Ba0.6La0.4CoO3 + 0.6 CO2 + 10 H2O + 3.2 [NO3-] | ['Ba0.6La0.4CoO3'] |  | 1473 | 0.6 BaCO3 + 1 Co(NO3)2·6H2O + 0.4 La(NO3)3·6H2O + 0.4 O2 + 3.2 [OH-] | 1 Ba0.6La0.4CoO3 + 0.6 CO2 + 10 H2O + 3.2 [NO3-] | Ba | 1 | 1 | C | 1 | 1 | O | 3 | 3 | Co | 1 | 1 | N | 1 | 1 | O | 3 | 3 | H | 2 | 2 | O | 1 | 1 | La | 1 | 1 | N | 1 | 1 | O | 3 | 3 | H | 2 | 2 | O | 1 | 1 | O | 2 | 2 | O | 1 | 1 | H | 1 | 1 | [42 empty] | Ba | 0.6 | 0 | La | 0.4 | 0 | Co | 1 | 1 | O | 3 | 3 | C | 1 | 1 | O | 2 | 2 | H | 2 | 2 | O | 1 | 1 | N | 1 | 1 | O | 3 | 3
10.1111/j.1551-2916.2010.03683.x | The Sr2NaNb5O15 particles were fabricated by a two <...> etween Na2CO3 (99.8%) and Nb2O5 at 800 °C for 3 h. | solid-state | 1 NaNbO3 + 2 SrNb2O6 == 1 Sr2NaNb5O15 | ['NaSr2Nb5O15'] |  | 1100 | 1 NaNbO3 + 2 SrNb2O6 | 1 Sr2NaNb5O15 | Na | 1 | 1 | Nb | 1 | 1 | O | 3 | 3 | Sr | 1 | 1 | Nb | 2 | 2 | O | 6 | 6 | [72 empty] | Sr | 2 | 2 | Na | 1 | 1 | Nb | 5 | 5 | O | 15 | 15
10.1007/s10853-006-1012-9 | The 20 mol% Pb(Zn1/3Ta2/3)O3-modified (Ba,Pb)TiO3 <...> 9%), ZnO (99.8%), Ta2O5 (99.9%), and TiO2 (99.9%). | solid-state | 1 PbO + 0.334 Ta2O5 + 0.333 ZnO == 1 Pb(Zn1/3Ta2/3)O3 | ['Ta0.667Zn0.333PbO3'] |  |  | 1 PbO + 0.334 Ta2O5 + 0.333 ZnO | 1 Pb(Zn1/3Ta2/3)O3 | Pb | 1 | 1 | O | 1 | 1 | Ta | 2 | 2 | O | 5 | 5 | Zn | 1 | 1 | O | 1 | 1 | [72 empty] | Pb | 1 | 1 | Zn | 1 | 1 | Ta | 2 | 2 | O | 3 | 3
10.1016/j.synthmet.2012.04.025 | Moreover, the sintering temperature has significan <...> nd the capacity retention was 99% after 20 cycles. | solid-state | 1 FePO4·4H2O + 0.5 Li2CO3 == 1 LiFePO4 + 0.5 CO2 + 4 H2O + 0.25 O2 | ['LiFePO4'] |  | 750 | 1 FePO4·4H2O + 0.5 Li2CO3 | 1 LiFePO4 + 0.5 CO2 + 4 H2O + 0.25 O2 | Fe | 1 | 1 | P | 1 | 1 | O | 4 | 4 | H | 2 | 2 | O | 1 | 1 | Li | 2 | 2 | C | 1 | 1 | O | 3 | 3 | [66 empty] | Li | 1 | 1 | Fe | 1 | 1 | P | 1 | 1 | O | 4 | 4 | C | 1 | 1 | O | 2 | 2 | H | 2 | 2 | O | 1 | 1 | O | 2 | 2
10.1007/s00339-012-7443-z | Ball milling is a mechanical method. In this metho <...> red at 950 °C for 12 h for dielectric measurement. | solid-state | 1 CaCO3 + 2.9 CuO + 0.1 MgO + 4 TiO2 == 1 CaCu2.90Mg0.10Ti4O12 + 1 CO2 | ['CaMg0.1Ti4Cu2.9O12'] | 950 | 800 | 1 CaCO3 + 2.9 CuO + 0.1 MgO + 4 TiO2 | 1 CaCu2.90Mg0.10Ti4O12 + 1 CO2 | Ca | 1 | 1 | C | 1 | 1 | O | 3 | 3 | Cu | 1 | 1 | O | 1 | 1 | Mg | 1 | 1 | O | 1 | 1 | Ti | 1 | 1 | O | 2 | 2 | [63 empty] | Ca | 1 | 1 | Cu | 2.90 | 2 | Mg | 0.10 | 0 | Ti | 4 | 4 | O | 12 | 12 | C | 1 | 1 | O | 2 | 2
10.1016/j.jeurceramsoc.2006.11.026 | CaCO3, Nd2O3, Sm2O3, Dy2O3, Er2O3, TiO2, and Al2O3 <...> e pellets were sintered at 1400 °C for 4 h in air. | solid-state | 0.5 Al2O3 + 0.5 Sm2O3 == 1 SmAlO3 | ['SmAlO3'] | 1400 | 1450 | 0.5 Al2O3 + 0.5 Sm2O3 | 1 SmAlO3 | Al | 2 | 2 | O | 3 | 3 | Sm | 2 | 2 | O | 3 | 3 | [78 empty] | Sm | 1 | 1 | Al | 1 | 1 | O | 3 | 3
10.1021/acs.cgd.5b01271 | Polycrystalline perovskite-type powders with nomin <...> heating and the cooling rate are set at 5 °C/min. | solid-state | 0.25 K2CO3 + 1 MnO2 + 0.25 Na2CO3 + 0.5 Nb2O5 == 1 K0.5Na0.5NbO3-Mn + 0.5 CO2 + 1 O2 | ['K0.5Na0.5NbMnO3'] |  | 830 | 0.25 K2CO3 + 1 MnO2 + 0.25 Na2CO3 + 0.5 Nb2O5 | 1 K0.5Na0.5NbO3-Mn + 0.5 CO2 + 1 O2 | K | 2 | 2 | C | 1 | 1 | O | 3 | 3 | Mn | 1 | 1 | O | 2 | 2 | Na | 2 | 2 | C | 1 | 1 | O | 3 | 3 | Nb | 2 | 2 | O | 5 | 5 | [60 empty] | K | 0.5 | 0 | Na | 0.5 | 0 | Nb | 1 | 1 | O | 3 | 3 | Mn | 1 | 1 | C | 1 | 1 | O | 2 | 2 | O | 2 | 2
10.1016/j.forsciint.2017.04.012 | Zn3Ga2Ge2O10:0.5%Cr3+ was prepared in a manner ana <...> Malvern Masterseizer 2000 Particle Size Analyser. | solid-state | 1 Ga2O3 + 2 GeO2 + 3 ZnO == 1 Zn3Ga2Ge2O10 ; target Zn3Ga2Ge2O10 with additives Cr3+ via Cr2O3 ; target Zn3Ga2Ge2O10 with additives Cr3+ via Cr2O3 | ['Zn3Ga2Ge2O10'] | 1150 |  | 1 Ga2O3 + 2 GeO2 + 3 ZnO | 1 Zn3Ga2Ge2O10 ; target Zn3Ga2Ge2O10 with additives Cr3+ via Cr2O3 ; target Zn3Ga2Ge2O10 with additives Cr3+ via Cr2O3 | Ga | 2 | 2 | O | 3 | 3 | Ge | 1 | 1 | O | 2 | 2 | Zn | 1 | 1 | O | 1 | 1 | [72 empty] | Zn | 3 | 3 | Ga | 2 | 2 | Ge | 2 | 2 | O | 10 | 10 | Zn | 3 | 3 | Ga | 2 | 2 | Ge | 2 | 2 | O | 10 | 10 | Cr | 3 | 3 | Cr | 2 | 2 | O | 3 | 3 | Zn | 3 | 3 | Ga | 2 | 2 | Ge | 2 | 2 | O | 10 | 10 | Cr | 3 | 3 | Cr | 2 | 2 | O | 3 | 3
10.1007/s10854-008-9839-2 | The compositions of the glass CBS and a low-meltin <...> mm to an average particle size of less than 5 μm. | solid-state | 1 CaCO3 + 2 H3BO3 + 1 SiO2 == 1 CaO-B2O3-SiO2 + 1 CO2 + 3 H2O | ['CaB2SiO6'] |  |  | 1 CaCO3 + 2 H3BO3 + 1 SiO2 | 1 CaO-B2O3-SiO2 + 1 CO2 + 3 H2O | Ca | 1 | 1 | C | 1 | 1 | O | 3 | 3 | H | 3 | 3 | B | 1 | 1 | O | 3 | 3 | Si | 1 | 1 | O | 2 | 2 | [66 empty] | Ca | 1 | 1 | O | 1 | 1 | B | 2 | 2 | O | 3 | 3 | Si | 1 | 1 | O | 2 | 2 | C | 1 | 1 | O | 2 | 2 | H | 2 | 2 | O | 1 | 1
10.1016/j.ceramint.2008.11.004 | The BaO·(Nd0.8Bi0.2)2O3·4TiO2 ceramic (BNBT) was p <...> bindered at 500 °C and sintered at 900 °C for 2 h. | solid-state | 1 Bi2O3 + 2 H3BO3 + 1 SiO2 + 1 ZnO == 1 Bi2O3-B2O3-SiO2-ZnO + 3 H2O | ['ZnB2SiBi2O9'] | 900 | 740 | 1 Bi2O3 + 2 H3BO3 + 1 SiO2 + 1 ZnO | 1 Bi2O3-B2O3-SiO2-ZnO + 3 H2O | Bi | 2 | 2 | O | 3 | 3 | H | 3 | 3 | B | 1 | 1 | O | 3 | 3 | Si | 1 | 1 | O | 2 | 2 | Zn | 1 | 1 | O | 1 | 1 | [63 empty] | Bi | 2 | 2 | O | 3 | 3 | B | 2 | 2 | O | 3 | 3 | Si | 1 | 1 | O | 2 | 2 | Zn | 1 | 1 | O | 1 | 1 | H | 2 | 2 | O | 1 | 1
10.1016/j.matlet.2017.12.027 | Ni0.5Ti0.5NbO4 and BiVO4 ceramic powders were prep <...> onant frequencies at 25 °C and 85 °C respectively. | solid-state | 0.5 Nb2O5 + 0.5 NiO + 0.5 TiO2 == 1 Ni0.5Ti0.5NbO4 | ['Ti0.5NbNi0.5O4'] |  |  | 0.5 Nb2O5 + 0.5 NiO + 0.5 TiO2 | 1 Ni0.5Ti0.5NbO4 | Nb | 2 | 2 | O | 5 | 5 | Ni | 1 | 1 | O | 1 | 1 | Ti | 1 | 1 | O | 2 | 2 | [72 empty] | Ni | 0.5 | 0 | Ti | 0.5 | 0 | Nb | 1 | 1 | O | 4 | 4
10.1016/j.spmi.2014.12.020 | Conventional solid-state reaction was applied to s <...> ameter of 0.38744 nm and 0.38223 nm, respectively. | solid-state | 1 MnO2 + 0.117 Pr6O11 + 0.3 SrCO3 == 1 Pr0.7Sr0.3MnO3 + 0.3 CO2 + 0.292 O2 | ['Sr0.3Pr0.7MnO3'] | 1100 |  | 1 MnO2 + 0.117 Pr6O11 + 0.3 SrCO3 | 1 Pr0.7Sr0.3MnO3 + 0.3 CO2 + 0.292 O2 | Mn | 1 | 1 | O | 2 | 2 | Pr | 6 | 6 | O | 11 | 11 | Sr | 1 | 1 | C | 1 | 1 | O | 3 | 3 | [69 empty] | Pr | 0.7 | 0 | Sr | 0.3 | 0 | Mn | 1 | 1 | O | 3 | 3 | C | 1 | 1 | O | 2 | 2 | O | 2 | 2
10.1038/srep36910 | BNT-25ST was synthesized via a mixed oxide route e <...> urements followed a protocol reported elsewhere27. | solid-state | 0.188 Bi2O3 + 0.188 Na2CO3 + 0.25 SrCO3 + 1 TiO2 == 1 0.75Bi1/2Na1/2TiO3-0.25SrTiO3 + 0.438 CO2 | ['Na0.375Sr0.25TiBi0.375O3'] |  |  | 0.188 Bi2O3 + 0.188 Na2CO3 + 0.25 SrCO3 + 1 TiO2 | 1 0.75Bi1/2Na1/2TiO3-0.25SrTiO3 + 0.438 CO2 | Bi | 2 | 2 | O | 3 | 3 | Na | 2 | 2 | C | 1 | 1 | O | 3 | 3 | Sr | 1 | 1 | C | 1 | 1 | O | 3 | 3 | Ti | 1 | 1 | O | 2 | 2 | [60 empty] | Bi | 1 | 1 | Na | 1 | 1 | Ti | 1 | 1 | O | 3 | 3 | Sr | 1 | 1 | Ti | 1 | 1 | O | 3 | 3 | C | 1 | 1 | O | 2 | 2
10.1016/j.materresbull.2010.07.018 | Na0.5Bi0.5Cu3Ti4O12 (NBCTO) ceramics were prepared <...> 1000, 1010 and 1020 °C for 2.5-10 h, respectively. | solid-state | 0.25 Bi2O3 + 3 CuO + 0.25 Na2CO3 + 4 TiO2 == 1 Na0.5Bi0.5Cu3Ti4O12 + 0.25 CO2 | ['Na0.5Ti4Cu3Bi0.5O12'] | 1020 |  | 0.25 Bi2O3 + 3 CuO + 0.25 Na2CO3 + 4 TiO2 | 1 Na0.5Bi0.5Cu3Ti4O12 + 0.25 CO2 | Bi | 2 | 2 | O | 3 | 3 | Cu | 1 | 1 | O | 1 | 1 | Na | 2 | 2 | C | 1 | 1 | O | 3 | 3 | Ti | 1 | 1 | O | 2 | 2 | [63 empty] | Na | 0.5 | 0 | Bi | 0.5 | 0 | Cu | 3 | 3 | Ti | 4 | 4 | O | 12 | 12 | C | 1 | 1 | O | 2 | 2
10.1016/j.matchemphys.2011.12.067 | The Sr2Al2SiO7 (SAS) ceramic was prepared by the c <...> cy was measured in the temperature range 25-70 °C. | solid-state | 1 Al2O3 + 1 SiO2 + 2 SrCO3 == 1 Sr2Al2SiO7 + 2 CO2 | ['Sr2Al2SiO7'] |  | 1350 | 1 Al2O3 + 1 SiO2 + 2 SrCO3 | 1 Sr2Al2SiO7 + 2 CO2 | Al | 2 | 2 | O | 3 | 3 | Si | 1 | 1 | O | 2 | 2 | Sr | 1 | 1 | C | 1 | 1 | O | 3 | 3 | [69 empty] | Sr | 2 | 2 | Al | 2 | 2 | Si | 1 | 1 | O | 7 | 7 | C | 1 | 1 | O | 2 | 2
10.1016/j.jeurceramsoc.2006.05.023 | Ceramics with molar formula Ba(Zn1/3Ta2/3)O3 were <...> n was carried out at T = 1150 °C in air for 2.5 h. | solid-state | 1 BaCO3 + 0.334 Ta2O5 + 0.333 ZnO == 1 Ba(Zn1/3Ta2/3)O3 + 1 CO2 | ['BaTa0.667Zn0.333O3'] |  | 1000 | 1 BaCO3 + 0.334 Ta2O5 + 0.333 ZnO | 1 Ba(Zn1/3Ta2/3)O3 + 1 CO2 | Ba | 1 | 1 | C | 1 | 1 | O | 3 | 3 | Ta | 2 | 2 | O | 5 | 5 | Zn | 1 | 1 | O | 1 | 1 | [69 empty] | Ba | 1 | 1 | Zn | 1 | 1 | Ta | 2 | 2 | O | 3 | 3 | C | 1 | 1 | O | 2 | 2
10.1016/j.apsusc.2013.06.125 | The TiO2 powder (80% rutile and 20% anatase) and t <...> old to form the target after being dried for 12 h. | solid-state | 1 Fe2O3 + 1 TiO2 == 1 Fe2O3-TiO2 | ['TiFe2O5'] |  |  | 1 Fe2O3 + 1 TiO2 | 1 Fe2O3-TiO2 | Fe | 2 | 2 | O | 3 | 3 | Ti | 1 | 1 | O | 2 | 2 | [78 empty] | Fe | 2 | 2 | O | 3 | 3 | Ti | 1 | 1 | O | 2 | 2
10.1111/j.1551-2916.2008.02596.x | Proportionate amounts of reagent-grade starting ma <...> ixed with Bi2Mo2O9 and calcined at 620 °C for 4 h. | solid-state | 1 Bi2O3 + 2 MoO3 == 1 Bi2Mo2O9 | ['Mo2Bi2O9'] | 655 | 620 | 1 Bi2O3 + 2 MoO3 | 1 Bi2Mo2O9 | Bi | 2 | 2 | O | 3 | 3 | Mo | 1 | 1 | O | 3 | 3 | [78 empty] | Bi | 2 | 2 | Mo | 2 | 2 | O | 9 | 9
10.1016/j.materresbull.2014.03.014 | Specimen powders were prepared by a conventional s <...> °C for 2 h in air with a heating rate of 5 °C/min. | solid-state | 1 CaCO3 + 1 MgO + 2 SiO2 == 1 CaMgSi2O6 + 1 CO2 | ['CaMgSi2O6'] |  | 1250 | 1 CaCO3 + 1 MgO + 2 SiO2 | 1 CaMgSi2O6 + 1 CO2 | Ca | 1 | 1 | C | 1 | 1 | O | 3 | 3 | Mg | 1 | 1 | O | 1 | 1 | Si | 1 | 1 | O | 2 | 2 | [69 empty] | Ca | 1 | 1 | Mg | 1 | 1 | Si | 2 | 2 | O | 6 | 6 | C | 1 | 1 | O | 2 | 2
10.1021/acs.inorgchem.7b00104 | LaCa2Fe3O9 was made by low-temperature topochemica <...> after the sample was quenched to room temperature. | solid-state | 2 CaCO3 + 1.5 Fe2O3 + 0.5 La2O3 == 1 LaCa2Fe3O8 + 2 CO2 | ['Ca2LaFe3O8'] |  | 1000 | 2 CaCO3 + 1.5 Fe2O3 + 0.5 La2O3 | 1 LaCa2Fe3O8 + 2 CO2 | Ca | 1 | 1 | C | 1 | 1 | O | 3 | 3 | Fe | 2 | 2 | O | 3 | 3 | La | 2 | 2 | O | 3 | 3 | [69 empty] | La | 1 | 1 | Ca | 2 | 2 | Fe | 3 | 3 | O | 8 | 8 | C | 1 | 1 | O | 2 | 2
10.1016/j.tca.2011.03.002 | SrCu2O2 ceramic specimen was prepared by solid sta <...> surement (CuKα: 50 kV, 250 mA: Rigaku RINT-2500) . | solid-state | 1 Cu2O + 1 SrCO3 == 1 SrCu2O2 + 1 CO2 | ['SrCu2O2'] | 850 |  | 1 Cu2O + 1 SrCO3 | 1 SrCu2O2 + 1 CO2 | Cu | 2 | 2 | O | 1 | 1 | Sr | 1 | 1 | C | 1 | 1 | O | 3 | 3 | [75 empty] | Sr | 1 | 1 | Cu | 2 | 2 | O | 2 | 2 | C | 1 | 1 | O | 2 | 2
10.1016/j.molstruc.2009.07.035 | All the samples were prepared by usual solid-state <...> etry, due to lithium ordering at room temperature. | solid-state | 1 Fe2O3 + 3 NaH2PO4·H2O == 1 Na3Fe2(PO4)3 + 6 H2O | ['Na3Fe2P3O12'] |  |  | 1 Fe2O3 + 3 NaH2PO4·H2O | 1 Na3Fe2(PO4)3 + 6 H2O | Fe | 2 | 2 | O | 3 | 3 | Na | 1 | 1 | H | 2 | 2 | P | 1 | 1 | O | 4 | 4 | H | 2 | 2 | O | 1 | 1 | [66 empty] | Na | 3 | 3 | Fe | 2 | 2 | P | 1 | 1 | O | 4 | 4 | H | 2 | 2 | O | 1 | 1
10.1021/cm0479178 | Polycrystalline samples of Sr3FeMoO7 and Sr4FeMoO8 <...> r 8 h under flowing 5% H295% Ar in a tube furnace. | solid-state | 0.5 Fe2O3 + 1 MoO3 + 4 SrCO3 == 1 Sr4FeMoO8 + 4 CO2 + 0.25 O2 | ['Sr4MoFeO8'] | 1100 | 900 | 0.5 Fe2O3 + 1 MoO3 + 4 SrCO3 | 1 Sr4FeMoO8 + 4 CO2 + 0.25 O2 | Fe | 2 | 2 | O | 3 | 3 | Mo | 1 | 1 | O | 3 | 3 | Sr | 1 | 1 | C | 1 | 1 | O | 3 | 3 | [69 empty] | Sr | 4 | 4 | Fe | 1 | 1 | Mo | 1 | 1 | O | 8 | 8 | C | 1 | 1 | O | 2 | 2 | O | 2 | 2
10.1007/s10854-010-0250-4 | The Sr2ZnSi2O7 ceramics were prepared by the conve <...> ticle size analyzer (Microtrack X-100 model, USA). | solid-state | 2 SiO2 + 2 SrCO3 + 1 ZnO == 1 Sr2ZnSi2O7 + 2 CO2 | ['Sr2ZnSi2O7'] |  |  | 2 SiO2 + 2 SrCO3 + 1 ZnO | 1 Sr2ZnSi2O7 + 2 CO2 | Si | 1 | 1 | O | 2 | 2 | Sr | 1 | 1 | C | 1 | 1 | O | 3 | 3 | Zn | 1 | 1 | O | 1 | 1 | [69 empty] | Sr | 2 | 2 | Zn | 1 | 1 | Si | 2 | 2 | O | 7 | 7 | C | 1 | 1 | O | 2 | 2
10.1016/j.dyepig.2007.10.005 | The polycrystalline Bi3SbO7 powder was synthesized <...> tion (XRD) and UV-vis diffuse reflection spectrum. | solid-state | 1.5 Bi2O3 + 0.5 O2 + 0.5 Sb2O3 == 1 Bi3SbO7 | ['Bi3SbO7'] |  | 820 | 1.5 Bi2O3 + 0.5 O2 + 0.5 Sb2O3 | 1 Bi3SbO7 | Bi | 2 | 2 | O | 3 | 3 | O | 2 | 2 | Sb | 2 | 2 | O | 3 | 3 | [75 empty] | Bi | 3 | 3 | Sb | 1 | 1 | O | 7 | 7
10.1016/j.jlumin.2005.08.010 | The powder samples were prepared using the convent <...> y mixing high-purity kryptol in high temperatures. | solid-state | 2 MgO + 1 SnO2 == 1 Mg2SnO4 | ['Mg2SnO4'] |  |  | 2 MgO + 1 SnO2 | 1 Mg2SnO4 | Mg | 1 | 1 | O | 1 | 1 | Sn | 1 | 1 | O | 2 | 2 | [78 empty] | Mg | 2 | 2 | Sn | 1 | 1 | O | 4 | 4
10.1016/j.apsusc.2006.08.016 | The raw materials used were CeO2 and Tb4O7 with a <...> ed of 1.5 mm/s along a track of square-wave lines. | solid-state | 1 CeO2 + 0.25 Tb4O7 == 1 CeTbO3 + 0.375 O2 | ['TbCeO3'] |  |  | 1 CeO2 + 0.25 Tb4O7 | 1 CeTbO3 + 0.375 O2 | Ce | 1 | 1 | O | 2 | 2 | Tb | 4 | 4 | O | 7 | 7 | [78 empty] | Ce | 1 | 1 | Tb | 1 | 1 | O | 3 | 3 | O | 2 | 2
10.1016/j.cplett.2009.06.092 | A glass with composition of 15Na2O-85GeO2 (mol%) w <...> dimensions and polished for optical measurements. | solid-state | 85 GeO2 + 15 Na2CO3 == 1 15Na2O-85GeO2 + 15 CO2 | ['Na30Ge85O185'] |  |  | 85 GeO2 + 15 Na2CO3 | 1 15Na2O-85GeO2 + 15 CO2 | Ge | 1 | 1 | O | 2 | 2 | Na | 2 | 2 | C | 1 | 1 | O | 3 | 3 | [75 empty] | Na | 2 | 2 | O | 1 | 1 | Ge | 1 | 1 | O | 2 | 2 | C | 1 | 1 | O | 2 | 2
10.1016/j.vibspec.2013.09.005 | The SrO-Al2O3-B2O3-SiO2 glass samples are prepared <...> hed to the dimensions of 0.1 cm × 0.1 cm × 0.2 cm. | solid-state | 1 Al2O3 + 2 H3BO3 + 1 SiO2 + 1 SrCO3 == 1 SrO-Al2O3-B2O3-SiO2 + 1 CO2 + 3 H2O | ['SrAl2B2SiO9'] |  |  | 1 Al2O3 + 2 H3BO3 + 1 SiO2 + 1 SrCO3 | 1 SrO-Al2O3-B2O3-SiO2 + 1 CO2 + 3 H2O | Al | 2 | 2 | O | 3 | 3 | H | 3 | 3 | B | 1 | 1 | O | 3 | 3 | Si | 1 | 1 | O | 2 | 2 | Sr | 1 | 1 | C | 1 | 1 | O | 3 | 3 | [60 empty] | Sr | 1 | 1 | O | 1 | 1 | Al | 2 | 2 | O | 3 | 3 | B | 2 | 2 | O | 3 | 3 | Si | 1 | 1 | O | 2 | 2 | C | 1 | 1 | O | 2 | 2 | H | 2 | 2 | O | 1 | 1
10.1016/j.ceramint.2014.03.028 | CaWO4 ceramic samples were prepared by solid-state <...> ubsequently sintered for 2 h in air at 850-950 °C. | solid-state | 1 CaCO3 + 1 WO3 == 1 CaWO4 + 1 CO2 | ['CaWO4'] |  | 800 | 1 CaCO3 + 1 WO3 | 1 CaWO4 + 1 CO2 | Ca | 1 | 1 | C | 1 | 1 | O | 3 | 3 | W | 1 | 1 | O | 3 | 3 | [75 empty] | Ca | 1 | 1 | W | 1 | 1 | O | 4 | 4 | C | 1 | 1 | O | 2 | 2
10.1016/j.optmat.2016.05.005 | The solid-state reactive sintering method was used <...> ts and then cold isostatically pressed at 250 MPa. | solid-state | 2.5 Al2O3 + 1.5 Y2O3 == 1 Y3Al5O12 ; target Y3Al5O12 with additives Er via Er2O3 ; target Y3Al5O12 with additives Er via Er2O3 | ['Y3Al5O12'] |  |  | 2.5 Al2O3 + 1.5 Y2O3 | 1 Y3Al5O12 ; target Y3Al5O12 with additives Er via Er2O3 ; target Y3Al5O12 with additives Er via Er2O3 | Al | 2 | 2 | O | 3 | 3 | Y | 2 | 2 | O | 3 | 3 | [78 empty] | Y | 3 | 3 | Al | 5 | 5 | O | 12 | 12 | Y | 3 | 3 | Al | 5 | 5 | O | 12 | 12 | Er | 1 | 1 | Er | 2 | 2 | O | 3 | 3 | Y | 3 | 3 | Al | 5 | 5 | O | 12 | 12 | Er | 1 | 1 | Er | 2 | 2 | O | 3 | 3
10.1016/j.ijhydene.2011.04.090 | BFZ powder with the composition BaFe0.9Zr0.1O3-δ w <...> tered at 1350 °C for 6 h in 100 ppm H2/balance N2. | solid-state | 1 BaCO3 + 0.45 Fe2O3 + 0.225 O2 + 0.1 ZrO2 == 1 BaFe0.9Zr0.1O3 + 1 CO2 | ['BaZr0.1Fe0.9O3'] | 1350 |  | 1 BaCO3 + 0.45 Fe2O3 + 0.225 O2 + 0.1 ZrO2 | 1 BaFe0.9Zr0.1O3 + 1 CO2 | Ba | 1 | 1 | C | 1 | 1 | O | 3 | 3 | Fe | 2 | 2 | O | 3 | 3 | O | 2 | 2 | Zr | 1 | 1 | O | 2 | 2 | [66 empty] | Ba | 1 | 1 | Fe | 0.9 | 0 | Zr | 0.1 | 0 | O | 3 | 3 | C | 1 | 1 | O | 2 | 2
10.1038/srep34773 | Materials with nominal composition BaCe0.8Eu0.2O3- <...> approach on sintered dual phase composite samples. | solid-state | 0.8 CeO2 + 0.05 O2 + 0.1 Y2O3 == 1 Ce0.8Y0.2O2 | ['Ce0.8Y0.2O2'] | 1600 |  | 0.8 CeO2 + 0.05 O2 + 0.1 Y2O3 | 1 Ce0.8Y0.2O2 | Ce | 1 | 1 | O | 2 | 2 | O | 2 | 2 | Y | 2 | 2 | O | 3 | 3 | [75 empty] | Ce | 0.8 | 0 | Y | 0.2 | 0 | O | 2 | 2
10.1039/c5ta00391a | Sr3Fe2O7-δ (SFO) powders were synthesized using a <...> d using FullProf 2011Rietveld refinement software. | solid-state | 1 Fe2O3 + 0.5 O2 + 3 SrCO3 == 1 Sr3Fe2O7 + 3 CO2 | ['Sr3Fe2O7'] |  | 1100 | 1 Fe2O3 + 0.5 O2 + 3 SrCO3 | 1 Sr3Fe2O7 + 3 CO2 | Fe | 2 | 2 | O | 3 | 3 | O | 2 | 2 | Sr | 1 | 1 | C | 1 | 1 | O | 3 | 3 | [72 empty] | Sr | 3 | 3 | Fe | 2 | 2 | O | 7 | 7 | C | 1 | 1 | O | 2 | 2
10.1016/s0040-6090(02)00744-7 | (Bi1.5Zn0.5)(Zn0.5Nb1.5)O7, cubic pyrochlore targe <...> ature and the target-substrate distance was 13 cm. | solid-state | 0.75 Bi2O3 + 0.75 Nb2O5 + 1 ZnO == 1 (Bi1.5Zn0.5)(Zn0.5Nb1.5)O7 | ['Nb1.5ZnBi1.5O7'] |  | 900 | 0.75 Bi2O3 + 0.75 Nb2O5 + 1 ZnO | 1 (Bi1.5Zn0.5)(Zn0.5Nb1.5)O7 | Bi | 2 | 2 | O | 3 | 3 | Nb | 2 | 2 | O | 5 | 5 | Zn | 1 | 1 | O | 1 | 1 | [72 empty] | Bi | 1.5 | 1 | Zn | 0.5 | 0 | Zn | 0.5 | 0 | Nb | 1.5 | 1 | O | 7 | 7
10.1016/j.ssi.2008.08.005 | BaCe0.9Y0.1O3 - δ powders were prepared by a conve <...> wires of 0.2 mm diameter were wounded around them. | solid-state | 1 BaCO3 + 0.9 CeO2 + 0.025 O2 + 0.05 Y2O3 == 1 BaCe0.9Y0.1O3 + 1 CO2 | ['BaCe0.9Y0.1O3'] | 1873 |  | 1 BaCO3 + 0.9 CeO2 + 0.025 O2 + 0.05 Y2O3 | 1 BaCe0.9Y0.1O3 + 1 CO2 | Ba | 1 | 1 | C | 1 | 1 | O | 3 | 3 | Ce | 1 | 1 | O | 2 | 2 | O | 2 | 2 | Y | 2 | 2 | O | 3 | 3 | [66 empty] | Ba | 1 | 1 | Ce | 0.9 | 0 | Y | 0.1 | 0 | O | 3 | 3 | C | 1 | 1 | O | 2 | 2
10.1016/s0022-3093(02)01572-7 | Glasses of composition (in mol%) 50P2O5-(5O - x)Fe <...> nd then quickly quenched between two steel plates. | solid-state | 0.9 Bi2O3 + 1 CaCO3 + 1 CuO + 0.1 PbO + 1 Sr(NO3)2 + 2 [OH-] == 1 0.1PbO-0.9Bi2O3-CaO-SrO-CuO + 1 CO2 + 1 H2O + 2 [NO3-] | ['SrCaCuPb0.1Bi1.8O5.8'] |  |  | 0.9 Bi2O3 + 1 CaCO3 + 1 CuO + 0.1 PbO + 1 Sr(NO3)2 + 2 [OH-] | 1 0.1PbO-0.9Bi2O3-CaO-SrO-CuO + 1 CO2 + 1 H2O + 2 [NO3-] | Bi | 2 | 2 | O | 3 | 3 | Ca | 1 | 1 | C | 1 | 1 | O | 3 | 3 | Cu | 1 | 1 | O | 1 | 1 | Pb | 1 | 1 | O | 1 | 1 | Sr | 1 | 1 | N | 1 | 1 | O | 3 | 3 | O | 1 | 1 | H | 1 | 1 | [48 empty] | Pb | 1 | 1 | O | 1 | 1 | Bi | 2 | 2 | O | 3 | 3 | Ca | 1 | 1 | O | 1 | 1 | Sr | 1 | 1 | O | 1 | 1 | Cu | 1 | 1 | O | 1 | 1 | C | 1 | 1 | O | 2 | 2 | H | 2 | 2 | O | 1 | 1 | N | 1 | 1 | O | 3 | 3
10.1016/j.materresbull.2006.03.010 | The composition of the parent glass was 2SrO MgO 3 <...> glass at 850 °C has been described earlier by Fu . | solid-state | 1 MgO + 2 SiO2 + 2 SrCO3 == 1 Sr2MgSi2O7 + 2 CO2 | ['Sr2MgSi2O7'] |  |  | 1 MgO + 2 SiO2 + 2 SrCO3 | 1 Sr2MgSi2O7 + 2 CO2 | Mg | 1 | 1 | O | 1 | 1 | Si | 1 | 1 | O | 2 | 2 | Sr | 1 | 1 | C | 1 | 1 | O | 3 | 3 | [69 empty] | Sr | 2 | 2 | Mg | 1 | 1 | Si | 2 | 2 | O | 7 | 7 | C | 1 | 1 | O | 2 | 2
10.1016/s0167-2738(00)00435-5 | The starting material was a lanthanum gallate powd <...> rods (25×3×3 mm) between 25 °C and 900 °C in air. | solid-state | 1.5 Ga2O3 + 0.5 La2O3 + 1 SrO == 1 LaSrGa3O7 | ['SrLaGa3O7'] | 1300 |  | 1.5 Ga2O3 + 0.5 La2O3 + 1 SrO | 1 LaSrGa3O7 | Ga | 2 | 2 | O | 3 | 3 | La | 2 | 2 | O | 3 | 3 | Sr | 1 | 1 | O | 1 | 1 | [72 empty] | La | 1 | 1 | Sr | 1 | 1 | Ga | 3 | 3 | O | 7 | 7
10.1016/s0167-2738(99)00280-5 | Powders of (1-x)PFW+xPZN composition, with x = 0, <...> X-ray diffractometer (XRD, Philips PW3040, CuKα). | solid-state | 0.334 Fe2O3 + 1 PbO + 0.333 WO3 == 1 Pb(Fe2/3W1/3)O3 | ['W0.333Fe0.667PbO3'] |  |  | 0.334 Fe2O3 + 1 PbO + 0.333 WO3 | 1 Pb(Fe2/3W1/3)O3 | Fe | 2 | 2 | O | 3 | 3 | Pb | 1 | 1 | O | 1 | 1 | W | 1 | 1 | O | 3 | 3 | [72 empty] | Pb | 1 | 1 | Fe | 2 | 2 | W | 1 | 1 | O | 3 | 3
10.1016/s0167-2738(99)00280-5 | Powders of (1-x)PFW+xPZN composition, with x = 0, <...> X-ray diffractometer (XRD, Philips PW3040, CuKα). | solid-state | 0.334 Nb2O5 + 1 PbO + 0.333 ZnO == 1 Pb(Zn1/3Nb2/3)O3 | ['Nb0.667Zn0.333PbO3'] |  |  | 0.334 Nb2O5 + 1 PbO + 0.333 ZnO | 1 Pb(Zn1/3Nb2/3)O3 | Nb | 2 | 2 | O | 5 | 5 | Pb | 1 | 1 | O | 1 | 1 | Zn | 1 | 1 | O | 1 | 1 | [72 empty] | Pb | 1 | 1 | Zn | 1 | 1 | Nb | 2 | 2 | O | 3 | 3
10.1016/s0167-2738(02)00699-9 | The host specimens were synthesized by a conventio <...> r1.5Bi7.5O12.75 by powder X-ray diffraction (XRD). | solid-state | 3.75 Bi2O3 + 1.5 SrCO3 == 1 Sr1.5Bi7.5O12.75 + 1.5 CO2 | ['Sr1.5Bi7.5O12.75'] |  |  | 3.75 Bi2O3 + 1.5 SrCO3 | 1 Sr1.5Bi7.5O12.75 + 1.5 CO2 | Bi | 2 | 2 | O | 3 | 3 | Sr | 1 | 1 | C | 1 | 1 | O | 3 | 3 | [75 empty] | Sr | 1.5 | 1 | Bi | 7.5 | 7 | O | 12.75 | 12 | C | 1 | 1 | O | 2 | 2
10.1016/s0167-2738(02)00073-5 | Samples were synthesized using a solid-state route <...> were heated at 800 °C for 20 h in flowing oxygen. | solid-state | 0.067 Co3O4 + 1 LiOH·H2O + 0.05 MgO + 0.7 NiO + 0.192 O2 + 0.05 TiO2 == 1 LiNi0.7Co0.2Ti0.05Mg0.05O2 + 1.5 H2O | ['LiMg0.05Ti0.05Co0.2Ni0.7O2'] |  |  | 0.067 Co3O4 + 1 LiOH·H2O + 0.05 MgO + 0.7 NiO + 0.192 O2 + 0.05 TiO2 | 1 LiNi0.7Co0.2Ti0.05Mg0.05O2 + 1.5 H2O | Co | 3 | 3 | O | 4 | 4 | Li | 1 | 1 | O | 1 | 1 | H | 1 | 1 | H | 2 | 2 | O | 1 | 1 | Mg | 1 | 1 | O | 1 | 1 | Ni | 1 | 1 | O | 1 | 1 | O | 2 | 2 | Ti | 1 | 1 | O | 2 | 2 | [48 empty] | Li | 1 | 1 | Ni | 0.7 | 0 | Co | 0.2 | 0 | Ti | 0.05 | 0 | Mg | 0.05 | 0 | O | 2 | 2 | H | 2 | 2 | O | 1 | 1
10.1016/s0167-2738(02)00772-5 | At this juncture, it becomes necessary to demonstr <...> could not be used to obtain the required product. | solid-state | 5.165 Al2O3 + 0.67 MgCO3 + 0.835 Na2CO3 == 1 Na1.67Mg0.67Al10.33O17 + 1.505 CO2 | ['Na1.67Mg0.67Al10.33O17'] |  | 1073 | 5.165 Al2O3 + 0.67 MgCO3 + 0.835 Na2CO3 | 1 Na1.67Mg0.67Al10.33O17 + 1.505 CO2 | Al | 2 | 2 | O | 3 | 3 | Mg | 1 | 1 | C | 1 | 1 | O | 3 | 3 | Na | 2 | 2 | C | 1 | 1 | O | 3 | 3 | [66 empty] | Na | 1.67 | 1 | Mg | 0.67 | 0 | Al | 10.33 | 10 | O | 17 | 17 | C | 1 | 1 | O | 2 | 2
10.1016/j.ssi.2015.02.005 | PLD targets of SrZrO3 (SZO), SrZr0.95Y0.05O3 (SZY) <...> to be sintered at 1600 °C for 10 h in ambient air. | solid-state | 0.012 O2 + 1 SrCO3 + 0.025 Y2O3 + 0.95 ZrO2 == 1 SrZr0.95Y0.05O3 + 1 CO2 | ['SrY0.05Zr0.95O3'] | 1600 | 1200 | 0.012 O2 + 1 SrCO3 + 0.025 Y2O3 + 0.95 ZrO2 | 1 SrZr0.95Y0.05O3 + 1 CO2 | O | 2 | 2 | Sr | 1 | 1 | C | 1 | 1 | O | 3 | 3 | Y | 2 | 2 | O | 3 | 3 | Zr | 1 | 1 | O | 2 | 2 | [66 empty] | Sr | 1 | 1 | Zr | 0.95 | 0 | Y | 0.05 | 0 | O | 3 | 3 | C | 1 | 1 | O | 2 | 2
10.1016/j.ssi.2010.05.038 | Ba6Mn24O48 ceramics have been prepared by using co <...> horoughly grinding the pellets in an agate mortar. | solid-state | 6 BaCO3 + 12 Mn2O3 + 3 O2 == 1 Ba6Mn24O48 + 6 CO2 | ['Ba6Mn24O48'] |  |  | 6 BaCO3 + 12 Mn2O3 + 3 O2 | 1 Ba6Mn24O48 + 6 CO2 | Ba | 1 | 1 | C | 1 | 1 | O | 3 | 3 | Mn | 2 | 2 | O | 3 | 3 | O | 2 | 2 | [72 empty] | Ba | 6 | 6 | Mn | 24 | 24 | O | 48 | 48 | C | 1 | 1 | O | 2 | 2
10.1016/j.electacta.2011.07.130 | Neodymium oxide, ceric oxide and cupric oxide with <...> ferred to as NCCO(SSR) and NCCO(MR), respectively. | solid-state | 0.2 CeO2 + 1 CuO + 0.9 Nd2O3 == 1 Nd1.8Ce0.2CuO4 + 0.05 O2 | ['Nd1.8Ce0.2CuO4'] | 1273 |  | 0.2 CeO2 + 1 CuO + 0.9 Nd2O3 | 1 Nd1.8Ce0.2CuO4 + 0.05 O2 | Ce | 1 | 1 | O | 2 | 2 | Cu | 1 | 1 | O | 1 | 1 | Nd | 2 | 2 | O | 3 | 3 | [72 empty] | Nd | 1.8 | 1 | Ce | 0.2 | 0 | Cu | 1 | 1 | O | 4 | 4 | O | 2 | 2
10.1016/j.ssi.2017.03.028 | La2Mo1.5W0.5O9 (LMW05) was prepared with the conve <...> milled, and then heated again at 950 °C for 24 h. | solid-state | 1 La2O3 + 1.5 MoO3 + 0.5 WO3 == 1 La2Mo1.5W0.5O9 | ['La2W0.5Mo1.5O9'] |  | 950 | 1 La2O3 + 1.5 MoO3 + 0.5 WO3 | 1 La2Mo1.5W0.5O9 | La | 2 | 2 | O | 3 | 3 | Mo | 1 | 1 | O | 3 | 3 | W | 1 | 1 | O | 3 | 3 | [72 empty] | La | 2 | 2 | Mo | 1.5 | 1 | W | 0.5 | 0 | O | 9 | 9
10.1103/PhysRevB.93.184110 | The YFe2O4 samples were prepared by solid state ch <...> was inferred from macroscopic physical properties. | solid-state | 1 Fe2O3 + 0.5 Y2O3 == 1 YFe2O4 + 0.25 O2 | ['YFe2O4'] | 1300 |  | 1 Fe2O3 + 0.5 Y2O3 | 1 YFe2O4 + 0.25 O2 | Fe | 2 | 2 | O | 3 | 3 | Y | 2 | 2 | O | 3 | 3 | [78 empty] | Y | 1 | 1 | Fe | 2 | 2 | O | 4 | 4 | O | 2 | 2
10.1016/j.electacta.2011.11.054 | The Li1.95FeSiO4/C material was prepared by the so <...> lid state reaction as described in previous work . | solid-state | 1 FeC2O4·2H2O + 1 Li2CO3 + 0.5 O2 + 1 SiO2 == 1 Li2FeSiO4 + 3 CO2 + 2 H2O | ['Li2FeSiO4'] |  |  | 1 FeC2O4·2H2O + 1 Li2CO3 + 0.5 O2 + 1 SiO2 | 1 Li2FeSiO4 + 3 CO2 + 2 H2O | Fe | 1 | 1 | C | 2 | 2 | O | 4 | 4 | H | 2 | 2 | O | 1 | 1 | Li | 2 | 2 | C | 1 | 1 | O | 3 | 3 | O | 2 | 2 | Si | 1 | 1 | O | 2 | 2 | [57 empty] | Li | 2 | 2 | Fe | 1 | 1 | Si | 1 | 1 | O | 4 | 4 | C | 1 | 1 | O | 2 | 2 | H | 2 | 2 | O | 1 | 1
10.1039/c6cp05392k | Lanthanum strontium ferrite, LSF4 (La0.6Sr0.4FeO3- <...> g-1 and 0.4 m2 g-1 were determined, respectively. | solid-state | 0.15 Fe2O3 + 0.075 O2 + 1 SrCO3 + 0.7 TiO2 == 1 SrTi0.7Fe0.3O3 + 1 CO2 | ['SrTi0.7Fe0.3O3'] |  |  | 0.15 Fe2O3 + 0.075 O2 + 1 SrCO3 + 0.7 TiO2 | 1 SrTi0.7Fe0.3O3 + 1 CO2 | Fe | 2 | 2 | O | 3 | 3 | O | 2 | 2 | Sr | 1 | 1 | C | 1 | 1 | O | 3 | 3 | Ti | 1 | 1 | O | 2 | 2 | [66 empty] | Sr | 1 | 1 | Ti | 0.7 | 0 | Fe | 0.3 | 0 | O | 3 | 3 | C | 1 | 1 | O | 2 | 2
10.1016/j.electacta.2012.06.115 | Li7La3Zr2O12 powder was prepared by conventional s <...> h to obtain LLZO powder with tetragonal structure. | solid-state | 1.5 La2O3 + 7 LiOH·H2O + 2 ZrO2 == 1 Li7La3Zr2O12 + 10.5 H2O | ['Li7La3Zr2O12'] |  | 800 | 1.5 La2O3 + 7 LiOH·H2O + 2 ZrO2 | 1 Li7La3Zr2O12 + 10.5 H2O | La | 2 | 2 | O | 3 | 3 | Li | 1 | 1 | O | 1 | 1 | H | 1 | 1 | H | 2 | 2 | O | 1 | 1 | Zr | 1 | 1 | O | 2 | 2 | [63 empty] | Li | 7 | 7 | La | 3 | 3 | Zr | 2 | 2 | O | 12 | 12 | H | 2 | 2 | O | 1 | 1
10.1016/j.ssi.2016.01.023 | The Y0.8Ca0.2Cr0.8Co0.2O3 (YCCC) powder was synthe <...> zer (VersaSTAT4, Princeton Applied Research, USA). | solid-state | 0.2 CaCO3 + 0.067 Co3O4 + 0.4 Cr2O3 + 0.067 O2 + 0.4 Y2O3 == 1 Y0.8Ca0.2Cr0.8Co0.2O3 + 0.2 CO2 | ['Ca0.2Y0.8Cr0.8Co0.2O3'] | 1000 | 1200 | 0.2 CaCO3 + 0.067 Co3O4 + 0.4 Cr2O3 + 0.067 O2 + 0.4 Y2O3 | 1 Y0.8Ca0.2Cr0.8Co0.2O3 + 0.2 CO2 | Ca | 1 | 1 | C | 1 | 1 | O | 3 | 3 | Co | 3 | 3 | O | 4 | 4 | Cr | 2 | 2 | O | 3 | 3 | O | 2 | 2 | Y | 2 | 2 | O | 3 | 3 | [60 empty] | Y | 0.8 | 0 | Ca | 0.2 | 0 | Cr | 0.8 | 0 | Co | 0.2 | 0 | O | 3 | 3 | C | 1 | 1 | O | 2 | 2
10.1016/s0167-2738(98)00040-x | The standard ceramic method has been employed for <...> ng at 1673 K in N2 for 12 h and 72 h respectively. | solid-state | 1 MnO2 + 0.25 Nd2O3 + 0.5 SrCO3 == 1 Nd0.5Sr0.5MnO3 + 0.5 CO2 + 0.125 O2 | ['Sr0.5Nd0.5MnO3'] | 1673 | 1273 | 1 MnO2 + 0.25 Nd2O3 + 0.5 SrCO3 | 1 Nd0.5Sr0.5MnO3 + 0.5 CO2 + 0.125 O2 | Mn | 1 | 1 | O | 2 | 2 | Nd | 2 | 2 | O | 3 | 3 | Sr | 1 | 1 | C | 1 | 1 | O | 3 | 3 | [69 empty] | Nd | 0.5 | 0 | Sr | 0.5 | 0 | Mn | 1 | 1 | O | 3 | 3 | C | 1 | 1 | O | 2 | 2 | O | 2 | 2
10.1016/j.jlumin.2013.09.026 | Three rare-earth tantalate phosphors, YTaO4, GdTaO <...> unds were YTaO4:Pr3+, GdTaO4:Pr3+ and LaTaO4:Pr3+. | solid-state | 0.5 Gd2O3 + 0.5 Ta2O5 == 1 GdTaO4 | ['GdTaO4'] |  |  | 0.5 Gd2O3 + 0.5 Ta2O5 | 1 GdTaO4 | Gd | 2 | 2 | O | 3 | 3 | Ta | 2 | 2 | O | 5 | 5 | [78 empty] | Gd | 1 | 1 | Ta | 1 | 1 | O | 4 | 4
10.1039/b809368g | The Sm0.55Sr0.45MnO3 (SSMO) and Gd0.55Sr0.45MnO3 ( <...> tration, as described in more detail in section 3. | solid-state | 1 MnO2 + 0.275 Sm2O3 + 0.45 SrCO3 == 1 Sm0.55Sr0.45MnO3 + 0.45 CO2 + 0.138 O2 | ['Sr0.45Sm0.55MnO3'] | 1200 |  | 1 MnO2 + 0.275 Sm2O3 + 0.45 SrCO3 | 1 Sm0.55Sr0.45MnO3 + 0.45 CO2 + 0.138 O2 | Mn | 1 | 1 | O | 2 | 2 | Sm | 2 | 2 | O | 3 | 3 | Sr | 1 | 1 | C | 1 | 1 | O | 3 | 3 | [69 empty] | Sm | 0.55 | 0 | Sr | 0.45 | 0 | Mn | 1 | 1 | O | 3 | 3 | C | 1 | 1 | O | 2 | 2 | O | 2 | 2
10.1039/c0gc00387e | The diphosphate Na2CaP2O7 was prepared as a powder <...> ated in porcelain crucible progressively to 873 K. | solid-state | 1 CaCO3 + 2 NH4H2PO4 + 1 Na2CO3 == 1 Na2CaP2O7 + 2 CO2 + 3 H2O + 2 NH3 | ['Na2CaP2O7'] |  |  | 1 CaCO3 + 2 NH4H2PO4 + 1 Na2CO3 | 1 Na2CaP2O7 + 2 CO2 + 3 H2O + 2 NH3 | Ca | 1 | 1 | C | 1 | 1 | O | 3 | 3 | N | 1 | 1 | H | 4 | 4 | H | 2 | 2 | P | 1 | 1 | O | 4 | 4 | Na | 2 | 2 | C | 1 | 1 | O | 3 | 3 | [57 empty] | Na | 2 | 2 | Ca | 1 | 1 | P | 2 | 2 | O | 7 | 7 | C | 1 | 1 | O | 2 | 2 | H | 2 | 2 | O | 1 | 1 | N | 1 | 1 | H | 3 | 3
10.1016/s0378-7753(03)00177-0 | Compounds were prepared by a special spray-dry tec <...> 2Co0.3Ni0.5O2 were prepared in this investigation. | solid-state | 0.033 Co3O4 + 0.5 Li2CO3 + 0.1 Mn2O3 + 0.7 NiO + 0.183 O2 == 1 LiMn0.2Co0.1Ni0.7O2 + 0.5 CO2 | ['LiMn0.2Co0.1Ni0.7O2'] |  |  | 0.033 Co3O4 + 0.5 Li2CO3 + 0.1 Mn2O3 + 0.7 NiO + 0.183 O2 | 1 LiMn0.2Co0.1Ni0.7O2 + 0.5 CO2 | Co | 3 | 3 | O | 4 | 4 | Li | 2 | 2 | C | 1 | 1 | O | 3 | 3 | Mn | 2 | 2 | O | 3 | 3 | Ni | 1 | 1 | O | 1 | 1 | O | 2 | 2 | [60 empty] | Li | 1 | 1 | Mn | 0.2 | 0 | Co | 0.1 | 0 | Ni | 0.7 | 0 | O | 2 | 2 | C | 1 | 1 | O | 2 | 2
10.1016/s0378-7753(03)00177-0 | Compounds were prepared by a special spray-dry tec <...> 2Co0.3Ni0.5O2 were prepared in this investigation. | solid-state | 0.083 Co3O4 + 0.5 Li2CO3 + 0.1 Mn2O3 + 0.55 NiO + 0.158 O2 == 1 LiMn0.2Co0.25Ni0.55O2 + 0.5 CO2 | ['LiMn0.2Co0.25Ni0.55O2'] |  |  | 0.083 Co3O4 + 0.5 Li2CO3 + 0.1 Mn2O3 + 0.55 NiO + 0.158 O2 | 1 LiMn0.2Co0.25Ni0.55O2 + 0.5 CO2 | Co | 3 | 3 | O | 4 | 4 | Li | 2 | 2 | C | 1 | 1 | O | 3 | 3 | Mn | 2 | 2 | O | 3 | 3 | Ni | 1 | 1 | O | 1 | 1 | O | 2 | 2 | [60 empty] | Li | 1 | 1 | Mn | 0.2 | 0 | Co | 0.25 | 0 | Ni | 0.55 | 0 | O | 2 | 2 | C | 1 | 1 | O | 2 | 2
10.1016/s0378-7753(03)00177-0 | Compounds were prepared by a special spray-dry tec <...> 2Co0.3Ni0.5O2 were prepared in this investigation. | solid-state | 0.1 Co3O4 + 0.5 Li2CO3 + 0.1 Mn2O3 + 0.5 NiO + 0.15 O2 == 1 LiMn0.2Co0.3Ni0.5O2 + 0.5 CO2 | ['LiMn0.2Co0.3Ni0.5O2'] |  |  | 0.1 Co3O4 + 0.5 Li2CO3 + 0.1 Mn2O3 + 0.5 NiO + 0.15 O2 | 1 LiMn0.2Co0.3Ni0.5O2 + 0.5 CO2 | Co | 3 | 3 | O | 4 | 4 | Li | 2 | 2 | C | 1 | 1 | O | 3 | 3 | Mn | 2 | 2 | O | 3 | 3 | Ni | 1 | 1 | O | 1 | 1 | O | 2 | 2 | [60 empty] | Li | 1 | 1 | Mn | 0.2 | 0 | Co | 0.3 | 0 | Ni | 0.5 | 0 | O | 2 | 2 | C | 1 | 1 | O | 2 | 2
10.1007/s10853-013-7414-6 | BaCe0.2Zr0.7Y0.1O3-δ (BCZY27) and Sr0.95Ti0.9Nb0.1 <...> ction (XRD, Bruker D8 θ-θ) using Cu Kα1 radiation. | solid-state | 1 BaCO3 + 0.2 CeO2 + 0.025 O2 + 0.05 Y2O3 + 0.7 ZrO2 == 1 BaCe0.2Zr0.7Y0.1O3 + 1 CO2 | ['BaCe0.2Y0.1Zr0.7O3'] |  | 1300 | 1 BaCO3 + 0.2 CeO2 + 0.025 O2 + 0.05 Y2O3 + 0.7 ZrO2 | 1 BaCe0.2Zr0.7Y0.1O3 + 1 CO2 | Ba | 1 | 1 | C | 1 | 1 | O | 3 | 3 | Ce | 1 | 1 | O | 2 | 2 | O | 2 | 2 | Y | 2 | 2 | O | 3 | 3 | Zr | 1 | 1 | O | 2 | 2 | [60 empty] | Ba | 1 | 1 | Ce | 0.2 | 0 | Zr | 0.7 | 0 | Y | 0.1 | 0 | O | 3 | 3 | C | 1 | 1 | O | 2 | 2
10.1039/c4ce01382d | Single phase polycrystalline samples of Na2Ni2TeO6 <...> Taiwan at room temperature, as shown in Figure 3. | solid-state | 1 Na2CO3 + 2 NiO + 0.5 O2 + 1 TeO2 == 1 Na2Ni2TeO6 + 1 CO2 | ['Na2Ni2TeO6'] |  |  | 1 Na2CO3 + 2 NiO + 0.5 O2 + 1 TeO2 | 1 Na2Ni2TeO6 + 1 CO2 | Na | 2 | 2 | C | 1 | 1 | O | 3 | 3 | Ni | 1 | 1 | O | 1 | 1 | O | 2 | 2 | Te | 1 | 1 | O | 2 | 2 | [66 empty] | Na | 2 | 2 | Ni | 2 | 2 | Te | 1 | 1 | O | 6 | 6 | C | 1 | 1 | O | 2 | 2
10.1103/PhysRevB.95.094424 | Polycrystalline samples of Na2Co2TeO6 were synthes <...> period of 94. with several intermediate grindings. | solid-state | 0.667 Co3O4 + 1 Na2CO3 + 0.167 O2 + 1 TeO2 == 1 Na2Co2TeO6 + 1 CO2 | ['Na2Co2TeO6'] |  |  | 0.667 Co3O4 + 1 Na2CO3 + 0.167 O2 + 1 TeO2 | 1 Na2Co2TeO6 + 1 CO2 | Co | 3 | 3 | O | 4 | 4 | Na | 2 | 2 | C | 1 | 1 | O | 3 | 3 | O | 2 | 2 | Te | 1 | 1 | O | 2 | 2 | [66 empty] | Na | 2 | 2 | Co | 2 | 2 | Te | 1 | 1 | O | 6 | 6 | C | 1 | 1 | O | 2 | 2
10.1002/cssc.201200264 | The SNF powder was prepared by using high-energy b <...> pure SNF powder for characterization and testing. | solid-state | 0.45 Fe2O3 + 0.05 Nb2O5 + 0.2 O2 + 1 SrCO3 == 1 SrNb0.1Fe0.9O3 + 1 CO2 | ['SrNb0.1Fe0.9O3'] |  | 1250 | 0.45 Fe2O3 + 0.05 Nb2O5 + 0.2 O2 + 1 SrCO3 | 1 SrNb0.1Fe0.9O3 + 1 CO2 | Fe | 2 | 2 | O | 3 | 3 | Nb | 2 | 2 | O | 5 | 5 | O | 2 | 2 | Sr | 1 | 1 | C | 1 | 1 | O | 3 | 3 | [66 empty] | Sr | 1 | 1 | Nb | 0.1 | 0 | Fe | 0.9 | 0 | O | 3 | 3 | C | 1 | 1 | O | 2 | 2
10.1016/j.jpowsour.2018.06.039 | Cathode materials preparation. Ni Cathode used in <...> xcessive amount) and AlCl3 powders in a glove box. | solid-state | 1 AlCl3 + 1 NaCl == 1 NaAlCl4 | ['NaAlCl4'] |  |  | 1 AlCl3 + 1 NaCl | 1 NaAlCl4 | Al | 1 | 1 | Cl | 3 | 3 | Na | 1 | 1 | Cl | 1 | 1 | [78 empty] | Na | 1 | 1 | Al | 1 | 1 | Cl | 4 | 4
10.1016/s0013-4686(03)00197-x | The LiCr0.01Mn1.99O4 spinel compound was prepared <...> d AFM (Picoscan, Molecular Imaging, USA) analysis. | solid-state | 1.99 (CH3CO2)2Mn·4H2O + 0.005 (NH4)2Cr2O7 + 1 LiOH·H2O + 0.74 O2 + 3.98 [OH-] == 1 LiCr0.01Mn1.99O4 + 11.455 H2O + 0.01 NH3 + 3.98 [CH3COO-] | ['LiCr0.01Mn1.99O4'] |  | 800 | 1.99 (CH3CO2)2Mn·4H2O + 0.005 (NH4)2Cr2O7 + 1 LiOH·H2O + 0.74 O2 + 3.98 [OH-] | 1 LiCr0.01Mn1.99O4 + 11.455 H2O + 0.01 NH3 + 3.98 [CH3COO-] | C | 1 | 1 | H | 3 | 3 | C | 1 | 1 | O | 2 | 2 | Mn | 1 | 1 | H | 2 | 2 | O | 1 | 1 | N | 1 | 1 | H | 4 | 4 | Cr | 2 | 2 | O | 7 | 7 | Li | 1 | 1 | O | 1 | 1 | H | 1 | 1 | H | 2 | 2 | O | 1 | 1 | O | 2 | 2 | O | 1 | 1 | H | 1 | 1 | [33 empty] | Li | 1 | 1 | Cr | 0.01 | 0 | Mn | 1.99 | 1 | O | 4 | 4 | H | 2 | 2 | O | 1 | 1 | N | 1 | 1 | H | 3 | 3 | C | 1 | 1 | H | 3 | 3 | C | 1 | 1 | O | 1 | 1 | O | 1 | 1
10.1149/2.0411701jes | The LiNi0.5Mn1.5O4 (LNMO) target was synthesized b <...> and laser pulse frequency of 10 Hz for 40 minutes. | solid-state | 1 LiOH + 1.5 MnO2 + 0.5 NiO == 1 LiNi0.5Mn1.5O4 + 0.5 H2O | ['LiMn1.5Ni0.5O4'] | 900 | 750 | 1 LiOH + 1.5 MnO2 + 0.5 NiO | 1 LiNi0.5Mn1.5O4 + 0.5 H2O | Li | 1 | 1 | O | 1 | 1 | H | 1 | 1 | Mn | 1 | 1 | O | 2 | 2 | Ni | 1 | 1 | O | 1 | 1 | [69 empty] | Li | 1 | 1 | Ni | 0.5 | 0 | Mn | 1.5 | 1 | O | 4 | 4 | H | 2 | 2 | O | 1 | 1
10.1016/j.matdes.2015.12.129 | Nominal composition of Al86Ni8Y6 was obtained by m <...> as been discussed later in details in Section 3.3. | solid-state | 86 Al + 8 Ni + 6 Y == 1 Al86Ni8Y6 | ['Y6Ni8Al86'] |  |  | 86 Al + 8 Ni + 6 Y | 1 Al86Ni8Y6 | Al | 1 | 1 | Ni | 1 | 1 | Y | 1 | 1 | [81 empty] | Al | 86 | 86 | Ni | 8 | 8 | Y | 6 | 6
10.1016/j.jssc.2011.10.043 | SFMO samples were prepared with a standard mixed-o <...> n were determined and values of δ were calculated. | solid-state | 0.5 Fe2O3 + 1 MoO3 + 2 SrCO3 == 1 Sr2FeMoO6 + 2 CO2 + 0.25 O2 | ['Sr2MoFeO6'] | 1200 |  | 0.5 Fe2O3 + 1 MoO3 + 2 SrCO3 | 1 Sr2FeMoO6 + 2 CO2 + 0.25 O2 | Fe | 2 | 2 | O | 3 | 3 | Mo | 1 | 1 | O | 3 | 3 | Sr | 1 | 1 | C | 1 | 1 | O | 3 | 3 | [69 empty] | Sr | 2 | 2 | Fe | 1 | 1 | Mo | 1 | 1 | O | 6 | 6 | C | 1 | 1 | O | 2 | 2 | O | 2 | 2
10.1016/S0921-4534(02)02148-2 | A polycrystalline sample of the RuSr2Gd1.4Ce0.6Cu2 <...> sing an Oxford Instruments superconducting magnet. | solid-state | 0.6 CeO2 + 2 CuO + 0.7 Gd2O3 + 0.35 O2 + 1 RuO2 + 2 SrCO3 == 1 RuSr2Gd1.4Ce0.6Cu2O10 + 2 CO2 | ['Sr2Gd1.4Ce0.6RuCu2O10'] |  |  | 0.6 CeO2 + 2 CuO + 0.7 Gd2O3 + 0.35 O2 + 1 RuO2 + 2 SrCO3 | 1 RuSr2Gd1.4Ce0.6Cu2O10 + 2 CO2 | Ce | 1 | 1 | O | 2 | 2 | Cu | 1 | 1 | O | 1 | 1 | Gd | 2 | 2 | O | 3 | 3 | O | 2 | 2 | Ru | 1 | 1 | O | 2 | 2 | Sr | 1 | 1 | C | 1 | 1 | O | 3 | 3 | [54 empty] | Ru | 1 | 1 | Sr | 2 | 2 | Gd | 1.4 | 1 | Ce | 0.6 | 0 | Cu | 2 | 2 | O | 10 | 10 | C | 1 | 1 | O | 2 | 2
10.1016/j.apsusc.2015.11.125 | Commercially available raw materials were used to <...> r to relax the mismatch stresses during sintering. | solid-state | 1 SiC + 1 TiB2 == 1 TiB2-SiC | ['TiB2SiC'] |  |  | 1 SiC + 1 TiB2 | 1 TiB2-SiC | Si | 1 | 1 | C | 1 | 1 | Ti | 1 | 1 | B | 2 | 2 | [78 empty] | Ti | 1 | 1 | B | 2 | 2 | Si | 1 | 1 | C | 1 | 1
10.1016/j.jlumin.2015.03.007 | The Ba2CaZn2Si6O17:Eu3+ phosphors were synthesized <...> fine powder for various characterization studies. | solid-state | 2 BaCO3 + 1 CaCO3 + 6 SiO2 + 2 ZnO == 1 Ba2CaZn2Si6O17 + 3 CO2 ; target Ba2CaZn2Si6O17 with additives Eu via Eu2O3 ; target Ba2CaZn2Si6O17 with additives Eu via Eu2O3 | ['Ba2CaZn2Si6O17'] | 900 |  | 2 BaCO3 + 1 CaCO3 + 6 SiO2 + 2 ZnO | 1 Ba2CaZn2Si6O17 + 3 CO2 ; target Ba2CaZn2Si6O17 with additives Eu via Eu2O3 ; target Ba2CaZn2Si6O17 with additives Eu via Eu2O3 | Ba | 1 | 1 | C | 1 | 1 | O | 3 | 3 | Ca | 1 | 1 | C | 1 | 1 | O | 3 | 3 | Si | 1 | 1 | O | 2 | 2 | Zn | 1 | 1 | O | 1 | 1 | [60 empty] | Ba | 2 | 2 | Ca | 1 | 1 | Zn | 2 | 2 | Si | 6 | 6 | O | 17 | 17 | C | 1 | 1 | O | 2 | 2 | Ba | 2 | 2 | Ca | 1 | 1 | Zn | 2 | 2 | Si | 6 | 6 | O | 17 | 17 | Eu | 1 | 1 | Eu | 2 | 2 | O | 3 | 3 | Ba | 2 | 2 | Ca | 1 | 1 | Zn | 2 | 2 | Si | 6 | 6 | O | 17 | 17 | Eu | 1 | 1 | Eu | 2 | 2 | O | 3 | 3
10.1016/j.jpowsour.2006.04.049 | Porous La0.8Sr0.2MnO3 (LS0.2M) and La0.65Sr0.35MnO <...> is study have been described in detail elsewhere . | solid-state | 0.4 La2O3 + 1 MnO2 + 0.2 Sr(NO3)2 + 0.4 [OH-] == 1 La0.8Sr0.2MnO3 + 0.2 H2O + 0.2 O2 + 0.4 [NO3-] | ['Sr0.2La0.8MnO3'] | 1200 |  | 0.4 La2O3 + 1 MnO2 + 0.2 Sr(NO3)2 + 0.4 [OH-] | 1 La0.8Sr0.2MnO3 + 0.2 H2O + 0.2 O2 + 0.4 [NO3-] | La | 2 | 2 | O | 3 | 3 | Mn | 1 | 1 | O | 2 | 2 | Sr | 1 | 1 | N | 1 | 1 | O | 3 | 3 | O | 1 | 1 | H | 1 | 1 | [63 empty] | La | 0.8 | 0 | Sr | 0.2 | 0 | Mn | 1 | 1 | O | 3 | 3 | H | 2 | 2 | O | 1 | 1 | O | 2 | 2 | N | 1 | 1 | O | 3 | 3
10.1016/j.physc.2006.05.056 | A Sm1.85Ce0.15CuO4-y target was prepared from a st <...> ontent of the films and induce superconductivity . | solid-state | 0.15 CeO2 + 1 CuO + 0.925 Sm2O3 == 1 Sm1.85Ce0.15CuO4 + 0.038 O2 | ['Sm1.85Ce0.15CuO4'] |  |  | 0.15 CeO2 + 1 CuO + 0.925 Sm2O3 | 1 Sm1.85Ce0.15CuO4 + 0.038 O2 | Ce | 1 | 1 | O | 2 | 2 | Cu | 1 | 1 | O | 1 | 1 | Sm | 2 | 2 | O | 3 | 3 | [72 empty] | Sm | 1.85 | 1 | Ce | 0.15 | 0 | Cu | 1 | 1 | O | 4 | 4 | O | 2 | 2
10.1016/j.jssc.2007.07.008 | Polycrystalline samples of CaCo2O4 were prepared f <...> num capsule. The typical sample weight was ∼0.4 g. | solid-state | 0.806 (Ca2CoO3)0.62CoO2 + 0.231 Co3O4 == 1 CaCo2O4 + 0.019 O2 | ['CaCo2O4'] |  |  | 0.806 (Ca2CoO3)0.62CoO2 + 0.231 Co3O4 | 1 CaCo2O4 + 0.019 O2 | Ca | 2 | 2 | Co | 1 | 1 | O | 3 | 3 | Co | 1 | 1 | O | 2 | 2 | Co | 3 | 3 | O | 4 | 4 | [69 empty] | Ca | 1 | 1 | Co | 2 | 2 | O | 4 | 4 | O | 2 | 2
10.1111/j.1551-2916.2012.05327.x | Calcium bismuth niobate powders were prepared by c <...> h different grain sizes are summarized in Table 1. | solid-state | 1 Bi2O3 + 1 CaCO3 + 1 Nb2O5 == 1 CaBi2Nb2O9 + 1 CO2 | ['CaNb2Bi2O9'] |  | 900 | 1 Bi2O3 + 1 CaCO3 + 1 Nb2O5 | 1 CaBi2Nb2O9 + 1 CO2 | Bi | 2 | 2 | O | 3 | 3 | Ca | 1 | 1 | C | 1 | 1 | O | 3 | 3 | Nb | 2 | 2 | O | 5 | 5 | [69 empty] | Ca | 1 | 1 | Bi | 2 | 2 | Nb | 2 | 2 | O | 9 | 9 | C | 1 | 1 | O | 2 | 2
10.1016/s0167-577x(01)00335-4 | High-purity (>99.5%) elemental powders of aluminum <...> -purity α-Al2O3 was the reference material in DTA. | solid-state | 1 Al + 1 Fe + 1 Si == 1 AlFeSi | ['FeAlSi'] |  |  | 1 Al + 1 Fe + 1 Si | 1 AlFeSi | Al | 1 | 1 | Fe | 1 | 1 | Si | 1 | 1 | [81 empty] | Al | 1 | 1 | Fe | 1 | 1 | Si | 1 | 1
10.1016/s0025-5408(01)00654-7 | Commercially available PbO, La2O3, ZrO2, and TiO2 <...> r every 25 min of milling to cool down the system. | solid-state | 0.04 La2O3 + 0.92 PbO + 0.343 TiO2 + 0.637 ZrO2 == 1 (Pb0.92La0.08)(Zr0.65Ti0.35)0.98O3 | ['La0.08Zr0.637Ti0.343Pb0.92O3'] |  |  | 0.04 La2O3 + 0.92 PbO + 0.343 TiO2 + 0.637 ZrO2 | 1 (Pb0.92La0.08)(Zr0.65Ti0.35)0.98O3 | La | 2 | 2 | O | 3 | 3 | Pb | 1 | 1 | O | 1 | 1 | Ti | 1 | 1 | O | 2 | 2 | Zr | 1 | 1 | O | 2 | 2 | [66 empty] | Pb | 0.92 | 0 | La | 0.08 | 0 | Zr | 0.65 | 0 | Ti | 0.35 | 0 | O | 3 | 3
10.1016/s0167-577x(03)00091-0 | The bulk Ni0.2Zn0.8Fe2O4 target material for ablat <...> specimens were sintered at 1250 °C for 6 h in air. | solid-state | 1 Fe2O3 + 0.2 NiO + 0.8 ZnO == 1 Ni0.2Zn0.8Fe2O4 | ['Fe2Ni0.2Zn0.8O4'] | 1250 |  | 1 Fe2O3 + 0.2 NiO + 0.8 ZnO | 1 Ni0.2Zn0.8Fe2O4 | Fe | 2 | 2 | O | 3 | 3 | Ni | 1 | 1 | O | 1 | 1 | Zn | 1 | 1 | O | 1 | 1 | [72 empty] | Ni | 0.2 | 0 | Zn | 0.8 | 0 | Fe | 2 | 2 | O | 4 | 4
10.1016/s0955-2219(01)00006-1 | BBN and BBT ceramics were prepared by mixed oxide <...> ir major surfaces for the electrical measurements. | solid-state | 1 BaCO3 + 1 Bi2O3 + 1 Ta2O5 == 1 BaBi2Ta2O9 + 1 CO2 | ['BaTa2Bi2O9'] |  | 950 | 1 BaCO3 + 1 Bi2O3 + 1 Ta2O5 | 1 BaBi2Ta2O9 + 1 CO2 | Ba | 1 | 1 | C | 1 | 1 | O | 3 | 3 | Bi | 2 | 2 | O | 3 | 3 | Ta | 2 | 2 | O | 5 | 5 | [69 empty] | Ba | 1 | 1 | Bi | 2 | 2 | Ta | 2 | 2 | O | 9 | 9 | C | 1 | 1 | O | 2 | 2
10.1021/acs.inorgchem.7b01214 | Ca3Si2O7 (CSO) phosphors doped with Eu2+(1%), Eu3+ <...> am from the crystal structure reported by Kusachi. | solid-state | 3 CaCO3 + 2 SiO2 == 1 Ca3Si2O7 + 3 CO2 | ['Ca3Si2O7'] |  |  | 3 CaCO3 + 2 SiO2 | 1 Ca3Si2O7 + 3 CO2 | Ca | 1 | 1 | C | 1 | 1 | O | 3 | 3 | Si | 1 | 1 | O | 2 | 2 | [75 empty] | Ca | 3 | 3 | Si | 2 | 2 | O | 7 | 7 | C | 1 | 1 | O | 2 | 2
10.1007/s10854-016-5562-6 | BCHT and BCZT powders were synthesized from a mixt <...> , are 5.94 g/cm3 for BCHT and 5.72 g/cm3 for BCZT. | solid-state | 0.85 BaCO3 + 0.15 CaCO3 + 0.9 TiO2 + 0.1 ZrO2 == 1 Ba0.85Ca0.15Zr0.1Ti0.9O3 + 1 CO2 | ['Ba0.85Ca0.15Zr0.1Ti0.9O3'] | 1400 | 1250 | 0.85 BaCO3 + 0.15 CaCO3 + 0.9 TiO2 + 0.1 ZrO2 | 1 Ba0.85Ca0.15Zr0.1Ti0.9O3 + 1 CO2 | Ba | 1 | 1 | C | 1 | 1 | O | 3 | 3 | Ca | 1 | 1 | C | 1 | 1 | O | 3 | 3 | Ti | 1 | 1 | O | 2 | 2 | Zr | 1 | 1 | O | 2 | 2 | [60 empty] | Ba | 0.85 | 0 | Ca | 0.15 | 0 | Zr | 0.1 | 0 | Ti | 0.9 | 0 | O | 3 | 3 | C | 1 | 1 | O | 2 | 2
10.1016/s0925-8388(01)01966-1 | Commercially available PbO (>99.9% purity, Aldrich <...> ating at 5 °C/min and a cooling rate of 10 °C/min. | solid-state | 0.035 La2O3 + 0.93 PbO + 0.393 TiO2 + 0.59 ZrO2 == 1 (Pb0.93La0.07)(Zr0.60Ti0.40)0.9825O3 + 0.001 O2 | ['La0.07Zr0.59Ti0.393Pb0.93O3'] |  |  | 0.035 La2O3 + 0.93 PbO + 0.393 TiO2 + 0.59 ZrO2 | 1 (Pb0.93La0.07)(Zr0.60Ti0.40)0.9825O3 + 0.001 O2 | La | 2 | 2 | O | 3 | 3 | Pb | 1 | 1 | O | 1 | 1 | Ti | 1 | 1 | O | 2 | 2 | Zr | 1 | 1 | O | 2 | 2 | [66 empty] | Pb | 0.93 | 0 | La | 0.07 | 0 | Zr | 0.60 | 0 | Ti | 0.40 | 0 | O | 3 | 3 | O | 2 | 2
10.1016/j.jeurceramsoc.2005.07.056 | Polycrystalline ceramic samples with nominal formu <...> t Electronic Materials, C2011004D5), respectively. | solid-state | 1.5 Bi2O3 + 0.5 Nb2O5 + 1 TiO2 == 1 Bi3NbTiO9 | ['TiNbBi3O9'] |  | 900 | 1.5 Bi2O3 + 0.5 Nb2O5 + 1 TiO2 | 1 Bi3NbTiO9 | Bi | 2 | 2 | O | 3 | 3 | Nb | 2 | 2 | O | 5 | 5 | Ti | 1 | 1 | O | 2 | 2 | [72 empty] | Bi | 3 | 3 | Nb | 1 | 1 | Ti | 1 | 1 | O | 9 | 9
10.1016/s0921-5107(00)00497-9 | The La0.67Ca0.33MnO3 powders were synthesized usin <...> ramp of 30 °C h-1 during both heating and cooling. | solid-state | 0.33 CaCO3 + 0.335 La2O3 + 1 MnCO3 + 0.332 O2 == 1 La0.67Ca0.33MnO3 + 1.33 CO2 | ['Ca0.33La0.67MnO3'] |  | 950 | 0.33 CaCO3 + 0.335 La2O3 + 1 MnCO3 + 0.332 O2 | 1 La0.67Ca0.33MnO3 + 1.33 CO2 | Ca | 1 | 1 | C | 1 | 1 | O | 3 | 3 | La | 2 | 2 | O | 3 | 3 | Mn | 1 | 1 | C | 1 | 1 | O | 3 | 3 | O | 2 | 2 | [63 empty] | La | 0.67 | 0 | Ca | 0.33 | 0 | Mn | 1 | 1 | O | 3 | 3 | C | 1 | 1 | O | 2 | 2
10.1016/j.jeurceramsoc.2006.11.010 | Samples were prepared by conventional mixed oxide <...> ted samples were also cooled at 60, 15 and 5 °C/h. | solid-state | 0.15 Al2O3 + 0.7 CaCO3 + 0.15 La2O3 + 0.7 TiO2 == 1 Ca0.7Ti0.7La0.3Al0.3O3 + 0.7 CO2 | ['Ca0.7La0.3Ti0.7Al0.3O3'] | 1500 | 1250 | 0.15 Al2O3 + 0.7 CaCO3 + 0.15 La2O3 + 0.7 TiO2 | 1 Ca0.7Ti0.7La0.3Al0.3O3 + 0.7 CO2 | Al | 2 | 2 | O | 3 | 3 | Ca | 1 | 1 | C | 1 | 1 | O | 3 | 3 | La | 2 | 2 | O | 3 | 3 | Ti | 1 | 1 | O | 2 | 2 | [63 empty] | Ca | 0.7 | 0 | Ti | 0.7 | 0 | La | 0.3 | 0 | Al | 0.3 | 0 | O | 3 | 3 | C | 1 | 1 | O | 2 | 2
10.1016/j.ceramint.2016.01.196 | Ceramic powders of Pb(Zr0.53Ti0.47)O3 (PZT53) and <...> ile the NFO powder was calcined at 900 °C for 3 h. | solid-state | 1 PbO + 0.47 TiO2 + 0.53 ZrO2 == 1 Pb(Zr0.53Ti0.47)O3 | ['Zr0.53Ti0.47PbO3'] |  | 900 | 1 PbO + 0.47 TiO2 + 0.53 ZrO2 | 1 Pb(Zr0.53Ti0.47)O3 | Pb | 1 | 1 | O | 1 | 1 | Ti | 1 | 1 | O | 2 | 2 | Zr | 1 | 1 | O | 2 | 2 | [72 empty] | Pb | 1 | 1 | Zr | 0.53 | 0 | Ti | 0.47 | 0 | O | 3 | 3
10.1103/PhysRevB.86.155114 | The barium-copper indate Ba3Cu3In4O12 crystallizes <...> ter with CuKα radiation over. 2θ range of 20°-60°. | solid-state | 3 BaCO3 + 3 CuO + 2 In2O3 == 1 Ba3Cu3In4O12 + 3 CO2 | ['Ba3Cu3In4O12'] |  |  | 3 BaCO3 + 3 CuO + 2 In2O3 | 1 Ba3Cu3In4O12 + 3 CO2 | Ba | 1 | 1 | C | 1 | 1 | O | 3 | 3 | Cu | 1 | 1 | O | 1 | 1 | In | 2 | 2 | O | 3 | 3 | [69 empty] | Ba | 3 | 3 | Cu | 3 | 3 | In | 4 | 4 | O | 12 | 12 | C | 1 | 1 | O | 2 | 2
10.1103/PhysRevB.91.224101 | A powdered sample of Y2Ru2O7 was prepared using th <...> analysis confirmed the cubic pyrochlore structure. | solid-state | 2 RuO2 + 1 Y2O3 == 1 Y2Ru2O7 | ['Y2Ru2O7'] |  |  | 2 RuO2 + 1 Y2O3 | 1 Y2Ru2O7 | Ru | 1 | 1 | O | 2 | 2 | Y | 2 | 2 | O | 3 | 3 | [78 empty] | Y | 2 | 2 | Ru | 2 | 2 | O | 7 | 7
10.1016/j.jeurceramsoc.2017.11.050 | Nd2Zr2O7 ceramics were synthesized through a high <...> 0 °C for 72 h and cooled down to room temperature. | solid-state | 1 Nd2O3 + 2 ZrO2 == 1 Nd2Zr2O7 | ['Nd2Zr2O7'] | 1500 |  | 1 Nd2O3 + 2 ZrO2 | 1 Nd2Zr2O7 | Nd | 2 | 2 | O | 3 | 3 | Zr | 1 | 1 | O | 2 | 2 | [78 empty] | Nd | 2 | 2 | Zr | 2 | 2 | O | 7 | 7
10.1103/PhysRevB.75.024414 | A polycrystalline specimen of CaRu0.85Fe0.15O3 was <...> ntering was performed at 1200 °C for 3days in air. | solid-state | 1 CaCO3 + 0.075 Fe2O3 + 0.888 O2 + 0.85 Ru == 1 CaRu0.85Fe0.15O3 + 1 CO2 | ['CaRu0.85Fe0.15O3'] |  |  | 1 CaCO3 + 0.075 Fe2O3 + 0.888 O2 + 0.85 Ru | 1 CaRu0.85Fe0.15O3 + 1 CO2 | Ca | 1 | 1 | C | 1 | 1 | O | 3 | 3 | Fe | 2 | 2 | O | 3 | 3 | O | 2 | 2 | Ru | 1 | 1 | [69 empty] | Ca | 1 | 1 | Ru | 0.85 | 0 | Fe | 0.15 | 0 | O | 3 | 3 | C | 1 | 1 | O | 2 | 2
10.1016/s0022-3697(02)00141-5 | Powder sample (PS) of La0.875Ca0.125MnO3 was prepa <...> 0.01 T using a quantum design SQUID magnetometer. | solid-state | 0.125 CaCO3 + 0.438 La2O3 + 0.5 Mn2O3 + 0.031 O2 == 1 La0.875Ca0.125MnO3 + 0.125 CO2 | ['Ca0.125La0.875MnO3'] | 1500 | 1000 | 0.125 CaCO3 + 0.438 La2O3 + 0.5 Mn2O3 + 0.031 O2 | 1 La0.875Ca0.125MnO3 + 0.125 CO2 | Ca | 1 | 1 | C | 1 | 1 | O | 3 | 3 | La | 2 | 2 | O | 3 | 3 | Mn | 2 | 2 | O | 3 | 3 | O | 2 | 2 | [66 empty] | La | 0.875 | 0 | Ca | 0.125 | 0 | Mn | 1 | 1 | O | 3 | 3 | C | 1 | 1 | O | 2 | 2
10.1016/s0022-3697(99)00227-9 | Polycrystalline samples of RTa3O9 were synthesized <...> ray diffraction measurements using CuKα-radiation. | solid-state | 1 CeO2 + 1.5 Ta2O5 == 1 CeTa3O9 + 0.25 O2 | ['CeTa3O9'] |  |  | 1 CeO2 + 1.5 Ta2O5 | 1 CeTa3O9 + 0.25 O2 | Ce | 1 | 1 | O | 2 | 2 | Ta | 2 | 2 | O | 5 | 5 | [78 empty] | Ce | 1 | 1 | Ta | 3 | 3 | O | 9 | 9 | O | 2 | 2
10.1016/s0022-3697(99)00227-9 | Polycrystalline samples of RTa3O9 were synthesized <...> ray diffraction measurements using CuKα-radiation. | solid-state | 1.5 Ta2O5 + 0.25 Tb4O7 == 1 TbTa3O9 + 0.125 O2 | ['TbTa3O9'] |  |  | 1.5 Ta2O5 + 0.25 Tb4O7 | 1 TbTa3O9 + 0.125 O2 | Ta | 2 | 2 | O | 5 | 5 | Tb | 4 | 4 | O | 7 | 7 | [78 empty] | Tb | 1 | 1 | Ta | 3 | 3 | O | 9 | 9 | O | 2 | 2
10.1007/s10854-013-1255-6 | The polycrystalline sample of Na2MoO4 was prepared <...> electrode for taking any electrical measurements. | solid-state | 1 MoO3 + 1 Na2CO3 == 1 Na2MoO4 + 1 CO2 | ['Na2MoO4'] | 600 | 550 | 1 MoO3 + 1 Na2CO3 | 1 Na2MoO4 + 1 CO2 | Mo | 1 | 1 | O | 3 | 3 | Na | 2 | 2 | C | 1 | 1 | O | 3 | 3 | [75 empty] | Na | 2 | 2 | Mo | 1 | 1 | O | 4 | 4 | C | 1 | 1 | O | 2 | 2
10.1016/s1388-2481(03)00090-0 | Li2MTi6O14 (M=Sr, Ba) compounds were prepared by h <...> pected values of 27.01 and 2.26 wt%, respectively. | solid-state | 1 BaCO3 + 1 Li2CO3 + 6 TiO2 == 1 Li2MTi6O14 + 2 CO2; M = Ba | ['Li2BaTi6O14'] | 1000 |  | 1 BaCO3 + 1 Li2CO3 + 6 TiO2 | 1 Li2MTi6O14 + 2 CO2; M = Ba | Ba | 1 | 1 | C | 1 | 1 | O | 3 | 3 | Li | 2 | 2 | C | 1 | 1 | O | 3 | 3 | Ti | 1 | 1 | O | 2 | 2 | [66 empty] | Li | 2 | 2 | M | 1 | 1 | Ti | 6 | 6 | O | 14 | 14 | C | 1 | 1 | O | 2 | 2 | M | 1 | 1 | Ba | 1 | 1
10.1016/s1388-2481(03)00090-0 | Li2MTi6O14 (M=Sr, Ba) compounds were prepared by h <...> pected values of 27.01 and 2.26 wt%, respectively. | solid-state | 1 Li2CO3 + 1 SrCO3 + 6 TiO2 == 1 Li2MTi6O14 + 2 CO2; M = Sr | ['Li2SrTi6O14'] | 1000 |  | 1 Li2CO3 + 1 SrCO3 + 6 TiO2 | 1 Li2MTi6O14 + 2 CO2; M = Sr | Li | 2 | 2 | C | 1 | 1 | O | 3 | 3 | Sr | 1 | 1 | C | 1 | 1 | O | 3 | 3 | Ti | 1 | 1 | O | 2 | 2 | [66 empty] | Li | 2 | 2 | M | 1 | 1 | Ti | 6 | 6 | O | 14 | 14 | C | 1 | 1 | O | 2 | 2 | M | 1 | 1 | Sr | 1 | 1
10.1016/s0009-2614(02)00409-8 | Yb:GdCOB crystals we used were grown by the Czochr <...> use of no phase change during the cooling process. | solid-state | 1.5 B2O3 + 4 CaCO3 + 0.35 Gd2O3 + 0.15 Yb2O3 == 1 Yb0.3Gd0.7Ca4O(BO3)3 + 4 CO2 | ['Ca4Yb0.3Gd0.7B3O10'] |  |  | 1.5 B2O3 + 4 CaCO3 + 0.35 Gd2O3 + 0.15 Yb2O3 | 1 Yb0.3Gd0.7Ca4O(BO3)3 + 4 CO2 | B | 2 | 2 | O | 3 | 3 | Ca | 1 | 1 | C | 1 | 1 | O | 3 | 3 | Gd | 2 | 2 | O | 3 | 3 | Yb | 2 | 2 | O | 3 | 3 | [63 empty] | Yb | 0.3 | 0 | Gd | 0.7 | 0 | Ca | 4 | 4 | O | 1 | 1 | B | 1 | 1 | O | 3 | 3 | C | 1 | 1 | O | 2 | 2
10.1016/s0009-2614(00)01348-8 | The polycrystalline samples of the Bi2MNbO7(M=Al3+ <...> ocedure was performed three times for the samples. | solid-state | 0.5 Al2O3 + 1 Bi2(CO3)3 + 0.5 Nb2O5 == 1 Bi2MNbO7(MAl3+,Ga3+,In3+) + 3 CO2; M = Al | ['NbAlBi2O7'] |  |  | 0.5 Al2O3 + 1 Bi2(CO3)3 + 0.5 Nb2O5 | 1 Bi2MNbO7(MAl3+,Ga3+,In3+) + 3 CO2; M = Al | Al | 2 | 2 | O | 3 | 3 | Bi | 2 | 2 | C | 1 | 1 | O | 3 | 3 | Nb | 2 | 2 | O | 5 | 5 | [69 empty] | Bi | 2 | 2 | M | 1 | 1 | Nb | 1 | 1 | O | 7 | 7 | M | 1 | 1 | Al | 3 | 3 | Ga | 3 | 3 | In | 3 | 3 | C | 1 | 1 | O | 2 | 2 | M | 1 | 1 | Al | 1 | 1
10.1016/s0009-2614(00)01348-8 | The polycrystalline samples of the Bi2MNbO7(M=Al3+ <...> ocedure was performed three times for the samples. | solid-state | 1 Bi2(CO3)3 + 0.5 Ga2O3 + 0.5 Nb2O5 == 1 Bi2MNbO7(MAl3+,Ga3+,In3+) + 3 CO2; M = Ga | ['NbGaBi2O7'] |  |  | 1 Bi2(CO3)3 + 0.5 Ga2O3 + 0.5 Nb2O5 | 1 Bi2MNbO7(MAl3+,Ga3+,In3+) + 3 CO2; M = Ga | Bi | 2 | 2 | C | 1 | 1 | O | 3 | 3 | Ga | 2 | 2 | O | 3 | 3 | Nb | 2 | 2 | O | 5 | 5 | [69 empty] | Bi | 2 | 2 | M | 1 | 1 | Nb | 1 | 1 | O | 7 | 7 | M | 1 | 1 | Al | 3 | 3 | Ga | 3 | 3 | In | 3 | 3 | C | 1 | 1 | O | 2 | 2 | M | 1 | 1 | Ga | 1 | 1
10.1016/s0009-2614(00)01348-8 | The polycrystalline samples of the Bi2MNbO7(M=Al3+ <...> ocedure was performed three times for the samples. | solid-state | 1 Bi2(CO3)3 + 0.5 In2O3 + 0.5 Nb2O5 == 1 Bi2MNbO7(MAl3+,Ga3+,In3+) + 3 CO2; M = In | ['NbInBi2O7'] |  |  | 1 Bi2(CO3)3 + 0.5 In2O3 + 0.5 Nb2O5 | 1 Bi2MNbO7(MAl3+,Ga3+,In3+) + 3 CO2; M = In | Bi | 2 | 2 | C | 1 | 1 | O | 3 | 3 | In | 2 | 2 | O | 3 | 3 | Nb | 2 | 2 | O | 5 | 5 | [69 empty] | Bi | 2 | 2 | M | 1 | 1 | Nb | 1 | 1 | O | 7 | 7 | M | 1 | 1 | Al | 3 | 3 | Ga | 3 | 3 | In | 3 | 3 | C | 1 | 1 | O | 2 | 2 | M | 1 | 1 | In | 1 | 1
10.1016/s0009-2614(03)00044-7 | The host compounds were synthesized by firing the <...> ir and/or in a thermal-carbon reducing atmosphere. | solid-state | 7 Al2O3 + 4 SrCO3 == 1 Sr4Al14O25 + 4 CO2 ; target Sr4Al14O25 with additives Eu via Eu2O3 ; target Sr4Al14O25 with additives Eu via Eu2O3 | ['Sr4Al14O25'] |  | 1400 | 7 Al2O3 + 4 SrCO3 | 1 Sr4Al14O25 + 4 CO2 ; target Sr4Al14O25 with additives Eu via Eu2O3 ; target Sr4Al14O25 with additives Eu via Eu2O3 | Al | 2 | 2 | O | 3 | 3 | Sr | 1 | 1 | C | 1 | 1 | O | 3 | 3 | [75 empty] | Sr | 4 | 4 | Al | 14 | 14 | O | 25 | 25 | C | 1 | 1 | O | 2 | 2 | Sr | 4 | 4 | Al | 14 | 14 | O | 25 | 25 | Eu | 1 | 1 | Eu | 2 | 2 | O | 3 | 3 | Sr | 4 | 4 | Al | 14 | 14 | O | 25 | 25 | Eu | 1 | 1 | Eu | 2 | 2 | O | 3 | 3
10.1016/s0022-4596(03)00168-3 | Polycrystalline samples of K2(UO2)2(MoO4)O2 and K8 <...> inier-De Wolff focusing camera and CuKα radiation. | solid-state | 1 K2CO3 + 1 MoO3 + 0.333 O2 + 0.667 U3O8 == 1 K2(UO2)2(MoO4)O2 + 1 CO2 | ['K2U2MoO10'] |  |  | 1 K2CO3 + 1 MoO3 + 0.333 O2 + 0.667 U3O8 | 1 K2(UO2)2(MoO4)O2 + 1 CO2 | K | 2 | 2 | C | 1 | 1 | O | 3 | 3 | Mo | 1 | 1 | O | 3 | 3 | O | 2 | 2 | U | 3 | 3 | O | 8 | 8 | [66 empty] | K | 2 | 2 | U | 1 | 1 | O | 2 | 2 | Mo | 1 | 1 | O | 4 | 4 | O | 2 | 2 | C | 1 | 1 | O | 2 | 2
10.1016/s0022-4596(03)00168-3 | Polycrystalline samples of K2(UO2)2(MoO4)O2 and K8 <...> inier-De Wolff focusing camera and CuKα radiation. | solid-state | 4 K2CO3 + 3 MoO3 + 1.333 O2 + 2.667 U3O8 == 1 K8(UO2)8(MoO5)3O6 + 4 CO2 | ['K8U8Mo3O37'] |  |  | 4 K2CO3 + 3 MoO3 + 1.333 O2 + 2.667 U3O8 | 1 K8(UO2)8(MoO5)3O6 + 4 CO2 | K | 2 | 2 | C | 1 | 1 | O | 3 | 3 | Mo | 1 | 1 | O | 3 | 3 | O | 2 | 2 | U | 3 | 3 | O | 8 | 8 | [66 empty] | K | 8 | 8 | U | 1 | 1 | O | 2 | 2 | Mo | 1 | 1 | O | 5 | 5 | O | 6 | 6 | C | 1 | 1 | O | 2 | 2
10.1039/b206004c | Single-phase powders of CeVO4, Ce0.9Sr0.1VO4 and C <...> ed prior to the faradaic efficiency determination. | solid-state | 1 Ce(NO3)3·6H2O + 0.5 V2O5 + 3 [OH-] == 1 CeVO4 + 7.5 H2O + 3 [NO3-] | ['CeVO4'] |  |  | 1 Ce(NO3)3·6H2O + 0.5 V2O5 + 3 [OH-] | 1 CeVO4 + 7.5 H2O + 3 [NO3-] | Ce | 1 | 1 | N | 1 | 1 | O | 3 | 3 | H | 2 | 2 | O | 1 | 1 | V | 2 | 2 | O | 5 | 5 | O | 1 | 1 | H | 1 | 1 | [63 empty] | Ce | 1 | 1 | V | 1 | 1 | O | 4 | 4 | H | 2 | 2 | O | 1 | 1 | N | 1 | 1 | O | 3 | 3
10.1039/b206004c | Single-phase powders of CeVO4, Ce0.9Sr0.1VO4 and C <...> ed prior to the faradaic efficiency determination. | solid-state | 0.9 Ce(NO3)3·6H2O + 0.025 O2 + 0.1 SrCO3 + 0.5 V2O5 + 2.7 [OH-] == 1 Ce0.9Sr0.1VO4 + 0.1 CO2 + 6.75 H2O + 2.7 [NO3-] | ['Sr0.1Ce0.9VO4'] |  |  | 0.9 Ce(NO3)3·6H2O + 0.025 O2 + 0.1 SrCO3 + 0.5 V2O5 + 2.7 [OH-] | 1 Ce0.9Sr0.1VO4 + 0.1 CO2 + 6.75 H2O + 2.7 [NO3-] | Ce | 1 | 1 | N | 1 | 1 | O | 3 | 3 | H | 2 | 2 | O | 1 | 1 | O | 2 | 2 | Sr | 1 | 1 | C | 1 | 1 | O | 3 | 3 | V | 2 | 2 | O | 5 | 5 | O | 1 | 1 | H | 1 | 1 | [51 empty] | Ce | 0.9 | 0 | Sr | 0.1 | 0 | V | 1 | 1 | O | 4 | 4 | C | 1 | 1 | O | 2 | 2 | H | 2 | 2 | O | 1 | 1 | N | 1 | 1 | O | 3 | 3
10.1016/s0022-4596(03)00342-6 | Single-phase powders of CeVO4, Ce0.9Sr0.1VO4, Ce0. <...> was 93-99% of their theoretical density (Table 1). | solid-state | 0.1 CaCO3 + 0.9 Ce(NO3)3·6H2O + 0.025 O2 + 0.5 V2O5 + 2.7 [OH-] == 1 Ce0.9Ca0.1VO4 + 0.1 CO2 + 6.75 H2O + 2.7 [NO3-] | ['Ca0.1Ce0.9VO4'] |  |  | 0.1 CaCO3 + 0.9 Ce(NO3)3·6H2O + 0.025 O2 + 0.5 V2O5 + 2.7 [OH-] | 1 Ce0.9Ca0.1VO4 + 0.1 CO2 + 6.75 H2O + 2.7 [NO3-] | Ca | 1 | 1 | C | 1 | 1 | O | 3 | 3 | Ce | 1 | 1 | N | 1 | 1 | O | 3 | 3 | H | 2 | 2 | O | 1 | 1 | O | 2 | 2 | V | 2 | 2 | O | 5 | 5 | O | 1 | 1 | H | 1 | 1 | [51 empty] | Ce | 0.9 | 0 | Ca | 0.1 | 0 | V | 1 | 1 | O | 4 | 4 | C | 1 | 1 | O | 2 | 2 | H | 2 | 2 | O | 1 | 1 | N | 1 | 1 | O | 3 | 3
10.1016/s0022-4596(03)00342-6 | Single-phase powders of CeVO4, Ce0.9Sr0.1VO4, Ce0. <...> was 93-99% of their theoretical density (Table 1). | solid-state | 0.2 CaCO3 + 0.8 Ce(NO3)3·6H2O + 0.05 O2 + 0.5 V2O5 + 2.4 [OH-] == 1 Ce0.8Ca0.2VO4 + 0.2 CO2 + 6 H2O + 2.4 [NO3-] | ['Ca0.2Ce0.8VO4'] |  |  | 0.2 CaCO3 + 0.8 Ce(NO3)3·6H2O + 0.05 O2 + 0.5 V2O5 + 2.4 [OH-] | 1 Ce0.8Ca0.2VO4 + 0.2 CO2 + 6 H2O + 2.4 [NO3-] | Ca | 1 | 1 | C | 1 | 1 | O | 3 | 3 | Ce | 1 | 1 | N | 1 | 1 | O | 3 | 3 | H | 2 | 2 | O | 1 | 1 | O | 2 | 2 | V | 2 | 2 | O | 5 | 5 | O | 1 | 1 | H | 1 | 1 | [51 empty] | Ce | 0.8 | 0 | Ca | 0.2 | 0 | V | 1 | 1 | O | 4 | 4 | C | 1 | 1 | O | 2 | 2 | H | 2 | 2 | O | 1 | 1 | N | 1 | 1 | O | 3 | 3
10.1016/j.jmmm.2016.02.026 | Polycrystalline Pr0.5Ca0.5MnO3 samples have been p <...> 0 °C at 5 °C/min and quenched to room temperature. | solid-state | 0.5 CaO + 1 MnO2 + 0.083 Pr6O11 == 1 Pr0.5Ca0.5MnO3 + 0.208 O2 | ['Ca0.5Pr0.5MnO3'] | 1500 |  | 0.5 CaO + 1 MnO2 + 0.083 Pr6O11 | 1 Pr0.5Ca0.5MnO3 + 0.208 O2 | Ca | 1 | 1 | O | 1 | 1 | Mn | 1 | 1 | O | 2 | 2 | Pr | 6 | 6 | O | 11 | 11 | [72 empty] | Pr | 0.5 | 0 | Ca | 0.5 | 0 | Mn | 1 | 1 | O | 3 | 3 | O | 2 | 2
10.1149/1.1786930 | Powder of composition Ba3Ca1.18Nb1.82O9-δ (BCN18) <...> to form four leads for DC four-probe measurements. | solid-state | 3 BaCO3 + 1.18 CaO + 0.91 Nb2O5 + 0.135 O2 == 1 Ba3Ca1.18Nb1.82O9 + 3 CO2 | ['Ba3Ca1.18Nb1.82O9'] | 1600 |  | 3 BaCO3 + 1.18 CaO + 0.91 Nb2O5 + 0.135 O2 | 1 Ba3Ca1.18Nb1.82O9 + 3 CO2 | Ba | 1 | 1 | C | 1 | 1 | O | 3 | 3 | Ca | 1 | 1 | O | 1 | 1 | Nb | 2 | 2 | O | 5 | 5 | O | 2 | 2 | [66 empty] | Ba | 3 | 3 | Ca | 1.18 | 1 | Nb | 1.82 | 1 | O | 9 | 9 | C | 1 | 1 | O | 2 | 2
10.1016/s0925-4005(01)00730-4 | GdCoO3 and SmCoO3 were prepared by the solid-state <...> N2 sorption porosimeter (Shimadzu Gemini 2375 V4). | solid-state | 1 CoO + 0.5 Gd2O3 + 0.25 O2 == 1 GdCoO3 | ['GdCoO3'] | 923 |  | 1 CoO + 0.5 Gd2O3 + 0.25 O2 | 1 GdCoO3 | Co | 1 | 1 | O | 1 | 1 | Gd | 2 | 2 | O | 3 | 3 | O | 2 | 2 | [75 empty] | Gd | 1 | 1 | Co | 1 | 1 | O | 3 | 3
10.1016/s0925-3467(00)00078-1 | Ceramic source-rod preparation was by solid-state <...> cooling, they were cut into 30×1×1mm3 source rods. | solid-state | 2 Ba(NO3)2 + 0.5 Na2CO3 + 2.5 Nb2O5 + 4 [OH-] == 1 Ba2NaNb5O15 + 0.5 CO2 + 2 H2O + 4 [NO3-] | ['NaBa2Nb5O15'] |  |  | 2 Ba(NO3)2 + 0.5 Na2CO3 + 2.5 Nb2O5 + 4 [OH-] | 1 Ba2NaNb5O15 + 0.5 CO2 + 2 H2O + 4 [NO3-] | Ba | 1 | 1 | N | 1 | 1 | O | 3 | 3 | Na | 2 | 2 | C | 1 | 1 | O | 3 | 3 | Nb | 2 | 2 | O | 5 | 5 | O | 1 | 1 | H | 1 | 1 | [60 empty] | Ba | 2 | 2 | Na | 1 | 1 | Nb | 5 | 5 | O | 15 | 15 | C | 1 | 1 | O | 2 | 2 | H | 2 | 2 | O | 1 | 1 | N | 1 | 1 | O | 3 | 3
10.1016/s0921-5107(03)00311-8 | The Eu-substituted PST, i.e. (Pb1-xEux)(SnyTi1-y)1 <...> placing everything in a covered alumina crucible . | solid-state | 1 PbO + 1 SnO2 + 1 TiO2 == 1 Pb(SnTi)O3 + 1 O2 ; target Pb(SnTi)O3 with additives Eu via Eu2O3 ; target Pb(SnTi)O3 with additives Eu via Eu2O3 | ['TiPbSnO3'] | 1040 | 1000 | 1 PbO + 1 SnO2 + 1 TiO2 | 1 Pb(SnTi)O3 + 1 O2 ; target Pb(SnTi)O3 with additives Eu via Eu2O3 ; target Pb(SnTi)O3 with additives Eu via Eu2O3 | Pb | 1 | 1 | O | 1 | 1 | Sn | 1 | 1 | O | 2 | 2 | Ti | 1 | 1 | O | 2 | 2 | [72 empty] | Pb | 1 | 1 | Sn | 1 | 1 | Ti | 1 | 1 | O | 3 | 3 | O | 2 | 2 | Pb | 1 | 1 | Sn | 1 | 1 | Ti | 1 | 1 | O | 3 | 3 | Eu | 1 | 1 | Eu | 2 | 2 | O | 3 | 3 | Pb | 1 | 1 | Sn | 1 | 1 | Ti | 1 | 1 | O | 3 | 3 | Eu | 1 | 1 | Eu | 2 | 2 | O | 3 | 3
10.1016/s0022-3093(00)00338-0 | Stoichiometric fresnoite was prepared by melting r <...> etric fresnoite plus different quantities of B2O3. | solid-state | 0.75 B2O3 + 2 BaCO3 + 2 SiO2 + 1 TiO2 == 1 2BaO-TiO2-2SiO2-0.75B2O3 + 2 CO2 | ['Ba2TiB1.5Si2O10.25'] |  |  | 0.75 B2O3 + 2 BaCO3 + 2 SiO2 + 1 TiO2 | 1 2BaO-TiO2-2SiO2-0.75B2O3 + 2 CO2 | B | 2 | 2 | O | 3 | 3 | Ba | 1 | 1 | C | 1 | 1 | O | 3 | 3 | Si | 1 | 1 | O | 2 | 2 | Ti | 1 | 1 | O | 2 | 2 | [63 empty] | Ba | 1 | 1 | O | 1 | 1 | Ti | 1 | 1 | O | 2 | 2 | Si | 1 | 1 | O | 2 | 2 | B | 2 | 2 | O | 3 | 3 | C | 1 | 1 | O | 2 | 2
10.1016/s0022-3093(02)01968-3 | Glasses for compositions xNa2O ·(100-x)TeO2, mol%, <...> was confirmed by X-ray diffraction analysis (XRD). | solid-state | 1 Na2CO3 + 1 TeO2 == 1 Na2TeO3 + 1 CO2 | ['Na2TeO3'] |  |  | 1 Na2CO3 + 1 TeO2 | 1 Na2TeO3 + 1 CO2 | Na | 2 | 2 | C | 1 | 1 | O | 3 | 3 | Te | 1 | 1 | O | 2 | 2 | [75 empty] | Na | 2 | 2 | Te | 1 | 1 | O | 3 | 3 | C | 1 | 1 | O | 2 | 2
10.1016/s0167-2738(00)00670-6 | A highly dense (∼95%) pellet of La0.4Sr0.6CoO3-δ w <...> rmal emf by a standard current reversal procedure. | solid-state | 0.333 Co3O4 + 0.2 La2O3 + 0.233 O2 + 0.6 SrCO3 == 1 La0.4Sr0.6CoO3 + 0.6 CO2 | ['Sr0.6La0.4CoO3'] |  |  | 0.333 Co3O4 + 0.2 La2O3 + 0.233 O2 + 0.6 SrCO3 | 1 La0.4Sr0.6CoO3 + 0.6 CO2 | Co | 3 | 3 | O | 4 | 4 | La | 2 | 2 | O | 3 | 3 | O | 2 | 2 | Sr | 1 | 1 | C | 1 | 1 | O | 3 | 3 | [66 empty] | La | 0.4 | 0 | Sr | 0.6 | 0 | Co | 1 | 1 | O | 3 | 3 | C | 1 | 1 | O | 2 | 2
10.1016/s0022-3093(02)01969-5 | Bismuth silicate, BixSi1-xO2-0.5x (where x = 0.47, <...> the valence 3+ of Bi, 1+ of K and 4+ of Ge and Si. | solid-state | 4 Bi(NO3)3 + 3 SiO2 + 12 [OH-] == 1 Bi4(SiO4)3 + 6 H2O + 12 [NO3-] | ['Si3Bi4O12'] |  |  | 4 Bi(NO3)3 + 3 SiO2 + 12 [OH-] | 1 Bi4(SiO4)3 + 6 H2O + 12 [NO3-] | Bi | 1 | 1 | N | 1 | 1 | O | 3 | 3 | Si | 1 | 1 | O | 2 | 2 | O | 1 | 1 | H | 1 | 1 | [69 empty] | Bi | 4 | 4 | Si | 1 | 1 | O | 4 | 4 | H | 2 | 2 | O | 1 | 1 | N | 1 | 1 | O | 3 | 3
10.1016/s0022-3093(02)01969-5 | Bismuth silicate, BixSi1-xO2-0.5x (where x = 0.47, <...> the valence 3+ of Bi, 1+ of K and 4+ of Ge and Si. | solid-state | 4 Bi(NO3)3 + 3 GeO2 + 12 [OH-] == 1 Bi4Ge3O12 + 6 H2O + 12 [NO3-] | ['Ge3Bi4O12'] |  |  | 4 Bi(NO3)3 + 3 GeO2 + 12 [OH-] | 1 Bi4Ge3O12 + 6 H2O + 12 [NO3-] | Bi | 1 | 1 | N | 1 | 1 | O | 3 | 3 | Ge | 1 | 1 | O | 2 | 2 | O | 1 | 1 | H | 1 | 1 | [69 empty] | Bi | 4 | 4 | Ge | 3 | 3 | O | 12 | 12 | H | 2 | 2 | O | 1 | 1 | N | 1 | 1 | O | 3 | 3
10.1016/s0022-3093(02)01969-5 | Bismuth silicate, BixSi1-xO2-0.5x (where x = 0.47, <...> the valence 3+ of Bi, 1+ of K and 4+ of Ge and Si. | solid-state | 0.42 Bi(NO3)3 + 0.025 K2CO3 + 0.53 SiO2 + 1.26 [OH-] == 1 Bi0.42Si0.53K0.05O1.69 + 0.025 CO2 + 0.63 H2O + 0.013 O2 + 1.26 [NO3-] | ['K0.05Si0.53Bi0.42O1.69'] |  |  | 0.42 Bi(NO3)3 + 0.025 K2CO3 + 0.53 SiO2 + 1.26 [OH-] | 1 Bi0.42Si0.53K0.05O1.69 + 0.025 CO2 + 0.63 H2O + 0.013 O2 + 1.26 [NO3-] | Bi | 1 | 1 | N | 1 | 1 | O | 3 | 3 | K | 2 | 2 | C | 1 | 1 | O | 3 | 3 | Si | 1 | 1 | O | 2 | 2 | O | 1 | 1 | H | 1 | 1 | [60 empty] | Bi | 0.42 | 0 | Si | 0.53 | 0 | K | 0.05 | 0 | O | 1.69 | 1 | C | 1 | 1 | O | 2 | 2 | H | 2 | 2 | O | 1 | 1 | O | 2 | 2 | N | 1 | 1 | O | 3 | 3
10.1016/s0038-1098(02)00597-5 | Powder samples of Ni3V2O8 and Co3V2O8 were made us <...> 4 h in air and furnace-cooled to room temperature. | solid-state | 1 Co3O4 + 1 V2O5 == 1 Co3V2O8 + 0.5 O2 | ['V2Co3O8'] | 1100 |  | 1 Co3O4 + 1 V2O5 | 1 Co3V2O8 + 0.5 O2 | Co | 3 | 3 | O | 4 | 4 | V | 2 | 2 | O | 5 | 5 | [78 empty] | Co | 3 | 3 | V | 2 | 2 | O | 8 | 8 | O | 2 | 2
10.1021/cm051016x | Synthesis and Characterization of Photocatalysts. <...> 7 K using the Brunauer-Emmett-Teller (BET) method. | solid-state | 1 V2O5 + 3 ZnO == 1 Zn3V2O8 | ['V2Zn3O8'] |  | 780 | 1 V2O5 + 3 ZnO | 1 Zn3V2O8 | V | 2 | 2 | O | 5 | 5 | Zn | 1 | 1 | O | 1 | 1 | [78 empty] | Zn | 3 | 3 | V | 2 | 2 | O | 8 | 8
10.1016/s0038-1098(03)00280-1 | The preparation of Sr2MnWO6 is reported in more de <...> rried out to ensure the homogeneity of the sample. | solid-state | 1 MnO + 2 SrCO3 + 1 WO3 == 1 Sr2MnWO6 + 2 CO2 | ['Sr2WMnO6'] |  | 1223 | 1 MnO + 2 SrCO3 + 1 WO3 | 1 Sr2MnWO6 + 2 CO2 | Mn | 1 | 1 | O | 1 | 1 | Sr | 1 | 1 | C | 1 | 1 | O | 3 | 3 | W | 1 | 1 | O | 3 | 3 | [69 empty] | Sr | 2 | 2 | Mn | 1 | 1 | W | 1 | 1 | O | 6 | 6 | C | 1 | 1 | O | 2 | 2
10.1016/s1293-2558(02)01271-2 | Samples were prepared by the solid state reaction <...> sors such as SrCuO2 or SrCl2 was also ineffective. | solid-state | 2 CuO + 0.25 O2 + 0.5 PbCl2 + 1.5 PbO + 1 RuO2 + 2 SrCO3 == 1 Pb2Sr2Cu2RuO8Cl + 2 CO2 | ['Sr2RuCu2Pb2O8Cl'] |  | 700 | 2 CuO + 0.25 O2 + 0.5 PbCl2 + 1.5 PbO + 1 RuO2 + 2 SrCO3 | 1 Pb2Sr2Cu2RuO8Cl + 2 CO2 | Cu | 1 | 1 | O | 1 | 1 | O | 2 | 2 | Pb | 1 | 1 | Cl | 2 | 2 | Pb | 1 | 1 | O | 1 | 1 | Ru | 1 | 1 | O | 2 | 2 | Sr | 1 | 1 | C | 1 | 1 | O | 3 | 3 | [54 empty] | Pb | 2 | 2 | Sr | 2 | 2 | Cu | 2 | 2 | Ru | 1 | 1 | O | 8 | 8 | Cl | 1 | 1 | C | 1 | 1 | O | 2 | 2
10.1016/s1293-2558(01)01217-1 | Elpasolite Cs2NH4GaF6 has been synthesized via sol <...> eing set in an air-tight cell with a mylar window. | solid-state | 2 CsF + 1 GaF3 + 1 NH4F == 1 Cs2NH4GaF6 | ['Cs2GaNH4F6'] |  |  | 2 CsF + 1 GaF3 + 1 NH4F | 1 Cs2NH4GaF6 | Cs | 1 | 1 | F | 1 | 1 | Ga | 1 | 1 | F | 3 | 3 | N | 1 | 1 | H | 4 | 4 | F | 1 | 1 | [69 empty] | Cs | 2 | 2 | N | 1 | 1 | H | 4 | 4 | Ga | 1 | 1 | F | 6 | 6
10.1016/j.jpowsour.2017.10.091 | Ba3Ca1.18Nb1.77Ni0.05O9-δ (BCNNi) was prepared by <...> corresponding temperature before the measurement. | solid-state | 3 BaCO3 + 1.18 CaCO3 + 0.91 Nb2O5 + 0.135 O2 == 1 Ba3Ca1.18Nb1.82O9 + 4.18 CO2 | ['Ba3Ca1.18Nb1.82O9'] | 1400 | 1100 | 3 BaCO3 + 1.18 CaCO3 + 0.91 Nb2O5 + 0.135 O2 | 1 Ba3Ca1.18Nb1.82O9 + 4.18 CO2 | Ba | 1 | 1 | C | 1 | 1 | O | 3 | 3 | Ca | 1 | 1 | C | 1 | 1 | O | 3 | 3 | Nb | 2 | 2 | O | 5 | 5 | O | 2 | 2 | [63 empty] | Ba | 3 | 3 | Ca | 1.18 | 1 | Nb | 1.82 | 1 | O | 9 | 9 | C | 1 | 1 | O | 2 | 2
10.1016/s0016-7037(02)00875-x | We used gem-quality octahedra of nearly pure Mg sp <...> nal profiles determined by an electron microprobe. | solid-state | 1 Al2O3 + 0.5 Fe2O3 == 1 FeAl2O4 + 0.25 O2 | ['FeAl2O4'] |  |  | 1 Al2O3 + 0.5 Fe2O3 | 1 FeAl2O4 + 0.25 O2 | Al | 2 | 2 | O | 3 | 3 | Fe | 2 | 2 | O | 3 | 3 | [78 empty] | Fe | 1 | 1 | Al | 2 | 2 | O | 4 | 4 | O | 2 | 2
10.1016/j.ultramic.2003.08.021 | The RuSr2Gd1.5Ce0.5Cu2O10-δ (Ru-1222) sample was s <...> 00) operated at an accelerating voltage of 800 kV. | solid-state | 2 CuO + 0.5 Gd2O3 + 1 RuO2 + 2 SrO2 == 1 RuSr2GdCu2O8 + 0.75 O2 | ['Sr2GdRuCu2O8'] |  |  | 2 CuO + 0.5 Gd2O3 + 1 RuO2 + 2 SrO2 | 1 RuSr2GdCu2O8 + 0.75 O2 | Cu | 1 | 1 | O | 1 | 1 | Gd | 2 | 2 | O | 3 | 3 | Ru | 1 | 1 | O | 2 | 2 | Sr | 1 | 1 | O | 2 | 2 | [66 empty] | Ru | 1 | 1 | Sr | 2 | 2 | Gd | 1 | 1 | Cu | 2 | 2 | O | 8 | 8 | O | 2 | 2
10.1016/j.jeurceramsoc.2008.07.005 | The starting powders were the high purity commerci <...> nsidered while computing ultrasound wave velocity. | solid-state | 0.333 Al2O3 + 0.333 AlN + 1 BaCO3 + 1.667 Si3N4 == 1 BaAlSi5O2N7 + 1 CO2 | ['BaAlSi5N7O2'] |  |  | 0.333 Al2O3 + 0.333 AlN + 1 BaCO3 + 1.667 Si3N4 | 1 BaAlSi5O2N7 + 1 CO2 | Al | 2 | 2 | O | 3 | 3 | Al | 1 | 1 | N | 1 | 1 | Ba | 1 | 1 | C | 1 | 1 | O | 3 | 3 | Si | 3 | 3 | N | 4 | 4 | [63 empty] | Ba | 1 | 1 | Al | 1 | 1 | Si | 5 | 5 | O | 2 | 2 | N | 7 | 7 | C | 1 | 1 | O | 2 | 2
10.1016/j.electacta.2017.07.147 | LiCoO2 was synthesized using conventional solid st <...> ogen to preserve the IS state at room temperature. | solid-state | 0.333 Co3O4 + 0.5 Li2O2 == 1 LiCoO2 + 0.167 O2 | ['LiCoO2'] | 700 |  | 0.333 Co3O4 + 0.5 Li2O2 | 1 LiCoO2 + 0.167 O2 | Co | 3 | 3 | O | 4 | 4 | Li | 2 | 2 | O | 2 | 2 | [78 empty] | Li | 1 | 1 | Co | 1 | 1 | O | 2 | 2 | O | 2 | 2
10.1016/j.jeurceramsoc.2006.11.061 | BaSm2Ti4O12 (BST) (or BaNd2Ti5O14; BNT) + xBCB cer <...> ere measured in the temperature range of 25-80 °C. | solid-state | 1 B2O3 + 1 BaO + 1 CuO == 1 BaCu(B2O5) | ['BaCuB2O5'] |  | 1150 | 1 B2O3 + 1 BaO + 1 CuO | 1 BaCu(B2O5) | B | 2 | 2 | O | 3 | 3 | Ba | 1 | 1 | O | 1 | 1 | Cu | 1 | 1 | O | 1 | 1 | [72 empty] | Ba | 1 | 1 | Cu | 1 | 1 | B | 2 | 2 | O | 5 | 5
10.1016/s0955-2219(01)00096-6 | Microwave ceramic compositions in the BaO-Nd2O3-Ti <...> h in air with a typical heating rate of 5 °C/min. | solid-state | 1 BaCO3 + 1 Nd2O3 + 4 TiO2 == 1 BaNd2Ti4O12 + 1 CO2 | ['BaNd2Ti4O12'] |  |  | 1 BaCO3 + 1 Nd2O3 + 4 TiO2 | 1 BaNd2Ti4O12 + 1 CO2 | Ba | 1 | 1 | C | 1 | 1 | O | 3 | 3 | Nd | 2 | 2 | O | 3 | 3 | Ti | 1 | 1 | O | 2 | 2 | [69 empty] | Ba | 1 | 1 | Nd | 2 | 2 | Ti | 4 | 4 | O | 12 | 12 | C | 1 | 1 | O | 2 | 2
10.1016/j.ceramint.2003.12.127 | The precursors used to prepare (1-x) mol% (Ba0.65S <...> pellets were sintered at 1340 or 1150 °C for 2 h. | solid-state | 2 B(C4H9O)3 + 1 Ba(CH3COO)2 + 16 O2 + 1 Si(OC2H5)4 + 18 [OH-] == 1 BaO-SiO2-B2O3 + 22 H2O + 18 [CH3COO-] | ['BaB2SiO6'] | 1150 | 800 | 2 B(C4H9O)3 + 1 Ba(CH3COO)2 + 16 O2 + 1 Si(OC2H5)4 + 18 [OH-] | 1 BaO-SiO2-B2O3 + 22 H2O + 18 [CH3COO-] | B | 1 | 1 | C | 4 | 4 | H | 9 | 9 | O | 1 | 1 | Ba | 1 | 1 | C | 1 | 1 | H | 3 | 3 | C | 1 | 1 | O | 1 | 1 | O | 1 | 1 | O | 2 | 2 | Si | 1 | 1 | O | 1 | 1 | C | 2 | 2 | H | 5 | 5 | O | 1 | 1 | H | 1 | 1 | [39 empty] | Ba | 1 | 1 | O | 1 | 1 | Si | 1 | 1 | O | 2 | 2 | B | 2 | 2 | O | 3 | 3 | H | 2 | 2 | O | 1 | 1 | C | 1 | 1 | H | 3 | 3 | C | 1 | 1 | O | 1 | 1 | O | 1 | 1
10.1016/j.apcata.2015.11.049 | The catalyst examined in this study consisted of M <...> ly, the molded catalyst was sized to a 10-20 mesh. | solid-state | 1 Al2O3 + 1 MgO == 1 MgO-Al2O3 | ['MgAl2O4'] |  | 500 | 1 Al2O3 + 1 MgO | 1 MgO-Al2O3 | Al | 2 | 2 | O | 3 | 3 | Mg | 1 | 1 | O | 1 | 1 | [78 empty] | Mg | 1 | 1 | O | 1 | 1 | Al | 2 | 2 | O | 3 | 3
10.1016/j.jeurceramsoc.2012.05.026 | BNT and BLT powders were prepared by conventional <...> 01/3101PC, Shimadzu scientific instruments,, USA). | solid-state | 1 BaCO3 + 2 La2O3 + 4 TiO2 == 1 BaLa4Ti4O15 + 1 CO2 | ['BaLa4Ti4O15'] |  |  | 1 BaCO3 + 2 La2O3 + 4 TiO2 | 1 BaLa4Ti4O15 + 1 CO2 | Ba | 1 | 1 | C | 1 | 1 | O | 3 | 3 | La | 2 | 2 | O | 3 | 3 | Ti | 1 | 1 | O | 2 | 2 | [69 empty] | Ba | 1 | 1 | La | 4 | 4 | Ti | 4 | 4 | O | 15 | 15 | C | 1 | 1 | O | 2 | 2
10.1016/j.elecom.2009.06.011 | BaCe0.5Zr0.3Y0.2O3- δ (BZY) and BaCe0.4Zr0.3Sn0.1Y <...> in ∼3% H2O + 97% H2 was tested with AC impedance. | solid-state | 1 BaCO3 + 0.5 CeO2 + 0.05 O2 + 0.1 Y2O3 + 0.3 ZrO2 == 1 BaCe0.5Zr0.3Y0.2O3 + 1 CO2 | ['BaCe0.5Y0.2Zr0.3O3'] |  |  | 1 BaCO3 + 0.5 CeO2 + 0.05 O2 + 0.1 Y2O3 + 0.3 ZrO2 | 1 BaCe0.5Zr0.3Y0.2O3 + 1 CO2 | Ba | 1 | 1 | C | 1 | 1 | O | 3 | 3 | Ce | 1 | 1 | O | 2 | 2 | O | 2 | 2 | Y | 2 | 2 | O | 3 | 3 | Zr | 1 | 1 | O | 2 | 2 | [60 empty] | Ba | 1 | 1 | Ce | 0.5 | 0 | Zr | 0.3 | 0 | Y | 0.2 | 0 | O | 3 | 3 | C | 1 | 1 | O | 2 | 2
10.1016/j.jlumin.2017.12.072 | Solid-state synthesis (this procedure has already <...> nd were ground again to powder for subsequent use. | solid-state | 1 SiO2 + 1 Y2O3 == 1 Y2SiO5 | ['Y2SiO5'] |  |  | 1 SiO2 + 1 Y2O3 | 1 Y2SiO5 | Si | 1 | 1 | O | 2 | 2 | Y | 2 | 2 | O | 3 | 3 | [78 empty] | Y | 2 | 2 | Si | 1 | 1 | O | 5 | 5
10.1016/j.jlumin.2004.06.005 | Polycrystalline Ln3+ (Ln=Nd, Sm, Eu, Gd, Tb, Dy, H <...> sintered four times in order to reach equilibrium. | solid-state | 0.5 Ga2O3 + 1.5 Y2O3 == 1 Y3GaO6 | ['Y3GaO6'] | 1200 | 900 | 0.5 Ga2O3 + 1.5 Y2O3 | 1 Y3GaO6 | Ga | 2 | 2 | O | 3 | 3 | Y | 2 | 2 | O | 3 | 3 | [78 empty] | Y | 3 | 3 | Ga | 1 | 1 | O | 6 | 6
10.1149/1.1639024 | Powder samples of Zn3Ta2O8 and rare-earth-doped on <...> r with voltage 10 kV and current density 1 μA/cm2. | solid-state | 1 Ta2O5 + 3 ZnO == 1 Zn3Ta2O8 | ['Ta2Zn3O8'] |  |  | 1 Ta2O5 + 3 ZnO | 1 Zn3Ta2O8 | Ta | 2 | 2 | O | 5 | 5 | Zn | 1 | 1 | O | 1 | 1 | [78 empty] | Zn | 3 | 3 | Ta | 2 | 2 | O | 8 | 8
10.1016/j.jpowsour.2008.08.039 | La0.8Sr0.2Ga0.8Mg0.2O3-δ (LSGM8282), La0.8Sr0.2Ga0 <...> fied using X-ray diffraction (Panalytical X'pert). | solid-state | 0.05 CoO + 0.4 Ga2O3 + 0.4 La2O3 + 0.15 MgO + 0.1 O2 + 0.2 SrCO3 == 1 La0.8Sr0.2Ga0.8Mg0.15Co0.05O3 + 0.2 CO2 | ['Sr0.2Mg0.15La0.8Co0.05Ga0.8O3'] | 1773 |  | 0.05 CoO + 0.4 Ga2O3 + 0.4 La2O3 + 0.15 MgO + 0.1 O2 + 0.2 SrCO3 | 1 La0.8Sr0.2Ga0.8Mg0.15Co0.05O3 + 0.2 CO2 | Co | 1 | 1 | O | 1 | 1 | Ga | 2 | 2 | O | 3 | 3 | La | 2 | 2 | O | 3 | 3 | Mg | 1 | 1 | O | 1 | 1 | O | 2 | 2 | Sr | 1 | 1 | C | 1 | 1 | O | 3 | 3 | [54 empty] | La | 0.8 | 0 | Sr | 0.2 | 0 | Ga | 0.8 | 0 | Mg | 0.15 | 0 | Co | 0.05 | 0 | O | 3 | 3 | C | 1 | 1 | O | 2 | 2
10.1016/j.ssi.2007.07.006 | In this work, silver-ESB20 composite electrodes we <...> cm in diameter and 0.29 cm ± 0.01 cm in thickness. | solid-state | 0.8 Bi2O3 + 0.2 Er2O3 == 1 Er0.4Bi1.6O3 | ['Er0.4Bi1.6O3'] |  | 800 | 0.8 Bi2O3 + 0.2 Er2O3 | 1 Er0.4Bi1.6O3 | Bi | 2 | 2 | O | 3 | 3 | Er | 2 | 2 | O | 3 | 3 | [78 empty] | Er | 0.4 | 0 | Bi | 1.6 | 1 | O | 3 | 3
10.1039/c7ta03001k | La0.8Sr0.2Ga0.83Mg0.17O3-δ (LSGM) electrolyte powd <...> polished to about 300 μm thickness using #240 SiC. | solid-state | 0.415 Ga2O3 + 0.4 La2O3 + 0.17 MgO + 0.092 O2 + 0.2 SrCO3 == 1 La0.8Sr0.2Ga0.83Mg0.17O3 + 0.2 CO2 | ['Sr0.2Mg0.17La0.8Ga0.83O3'] |  | 1000 | 0.415 Ga2O3 + 0.4 La2O3 + 0.17 MgO + 0.092 O2 + 0.2 SrCO3 | 1 La0.8Sr0.2Ga0.83Mg0.17O3 + 0.2 CO2 | Ga | 2 | 2 | O | 3 | 3 | La | 2 | 2 | O | 3 | 3 | Mg | 1 | 1 | O | 1 | 1 | O | 2 | 2 | Sr | 1 | 1 | C | 1 | 1 | O | 3 | 3 | [60 empty] | La | 0.8 | 0 | Sr | 0.2 | 0 | Ga | 0.83 | 0 | Mg | 0.17 | 0 | O | 3 | 3 | C | 1 | 1 | O | 2 | 2
10.1016/j.ssi.2017.05.001 | La2NiO4 (LNO) and La0.4Ce0.6O2 - δ (LDC) were prep <...> ion (Bruker D8 Discover) by using Cu-Kα radiation. | solid-state | 0.6 CeO2 + 0.2 La2O3 + 0.1 O2 == 1 La0.4Ce0.6O2 | ['Ce0.6La0.4O2'] |  | 1200 | 0.6 CeO2 + 0.2 La2O3 + 0.1 O2 | 1 La0.4Ce0.6O2 | Ce | 1 | 1 | O | 2 | 2 | La | 2 | 2 | O | 3 | 3 | O | 2 | 2 | [75 empty] | La | 0.4 | 0 | Ce | 0.6 | 0 | O | 2 | 2
10.1039/c4ta01380h | The stoichiometric compositions of ZrNiSn, Zr9Ni7S <...> the grain-size distributions of the minor phases. | solid-state | 1 Ni + 1 Sn + 1 Zr == 1 ZrNiSn | ['ZrNiSn'] |  |  | 1 Ni + 1 Sn + 1 Zr | 1 ZrNiSn | Ni | 1 | 1 | Sn | 1 | 1 | Zr | 1 | 1 | [81 empty] | Zr | 1 | 1 | Ni | 1 | 1 | Sn | 1 | 1
10.1039/c3ce26587k | The Na2Cd7B8O20 compound was prepared via a solid- <...> l crystallographic data of Na2Cd7B8O20 (Figure 1). | solid-state | 7 CdO + 8 H3BO3 + 1 Na2CO3 == 1 Na2Cd7B8O20 + 1 CO2 + 12 H2O | ['Na2Cd7B8O20'] |  |  | 7 CdO + 8 H3BO3 + 1 Na2CO3 | 1 Na2Cd7B8O20 + 1 CO2 + 12 H2O | Cd | 1 | 1 | O | 1 | 1 | H | 3 | 3 | B | 1 | 1 | O | 3 | 3 | Na | 2 | 2 | C | 1 | 1 | O | 3 | 3 | [66 empty] | Na | 2 | 2 | Cd | 7 | 7 | B | 8 | 8 | O | 20 | 20 | C | 1 | 1 | O | 2 | 2 | H | 2 | 2 | O | 1 | 1
10.1039/c3ce26997c | For our study of phase formation in the MgO-Al2O3- <...> air with heating and cooling rates of 10 K min-1. | solid-state | 1 Al2O3 + 1 BeO + 1 MgO == 1 MgO-Al2O3-BeO | ['MgBeAl2O5'] | 1200 |  | 1 Al2O3 + 1 BeO + 1 MgO | 1 MgO-Al2O3-BeO | Al | 2 | 2 | O | 3 | 3 | Be | 1 | 1 | O | 1 | 1 | Mg | 1 | 1 | O | 1 | 1 | [72 empty] | Mg | 1 | 1 | O | 1 | 1 | Al | 2 | 2 | O | 3 | 3 | Be | 1 | 1 | O | 1 | 1
10.1039/c6ce01118g | A conventional solid-state reaction was employed t <...> identical conditions. White powders were obtained. | solid-state | 2 MoO3 + 0.5 Na2CO3 + 0.5 Yb2O3 == 1 NaYb(MoO4)2 + 0.5 CO2 | ['NaYbMo2O8'] |  |  | 2 MoO3 + 0.5 Na2CO3 + 0.5 Yb2O3 | 1 NaYb(MoO4)2 + 0.5 CO2 | Mo | 1 | 1 | O | 3 | 3 | Na | 2 | 2 | C | 1 | 1 | O | 3 | 3 | Yb | 2 | 2 | O | 3 | 3 | [69 empty] | Na | 1 | 1 | Yb | 1 | 1 | Mo | 1 | 1 | O | 4 | 4 | C | 1 | 1 | O | 2 | 2
10.1039/c6ce01118g | A conventional solid-state reaction was employed t <...> identical conditions. White powders were obtained. | solid-state | 0.5 Na2CO3 + 2 WO3 + 0.5 Yb2O3 == 1 NaYb(WO4)2 + 0.5 CO2 | ['NaYbW2O8'] |  |  | 0.5 Na2CO3 + 2 WO3 + 0.5 Yb2O3 | 1 NaYb(WO4)2 + 0.5 CO2 | Na | 2 | 2 | C | 1 | 1 | O | 3 | 3 | W | 1 | 1 | O | 3 | 3 | Yb | 2 | 2 | O | 3 | 3 | [69 empty] | Na | 1 | 1 | Yb | 1 | 1 | W | 1 | 1 | O | 4 | 4 | C | 1 | 1 | O | 2 | 2
10.1039/c6ce01400c | Samples of M3Tb(BO3)3:Ln3+ (M = Sr and Ba) were pr <...> er. The chemical reaction formulae are as follows: | solid-state | 3 BaCO3 + 3 H3BO3 + 0.25 Tb4O7 == 1 M3Tb(BO3)3 + 3 CO2 + 4.5 H2O + 0.125 O2; M = Ba ; target M3Tb(BO3)3 with additives Sm, Eu via Eu2O3, Sm2O3 ; target M3Tb(BO3)3 with additives Sm, Eu via Eu2O3, Sm2O3 | ['Ba3TbB3O9'] |  |  | 3 BaCO3 + 3 H3BO3 + 0.25 Tb4O7 | 1 M3Tb(BO3)3 + 3 CO2 + 4.5 H2O + 0.125 O2; M = Ba ; target M3Tb(BO3)3 with additives Sm, Eu via Eu2O3, Sm2O3 ; target M3Tb(BO3)3 with additives Sm, Eu via Eu2O3, Sm2O3 | Ba | 1 | 1 | C | 1 | 1 | O | 3 | 3 | H | 3 | 3 | B | 1 | 1 | O | 3 | 3 | Tb | 4 | 4 | O | 7 | 7 | [66 empty] | M | 3 | 3 | Tb | 1 | 1 | B | 1 | 1 | O | 3 | 3 | C | 1 | 1 | O | 2 | 2 | H | 2 | 2 | O | 1 | 1 | O | 2 | 2 | M | 1 | 1 | Ba | 1 | 1 | M | 3 | 3 | Tb | 1 | 1 | B | 1 | 1 | O | 3 | 3 | Sm | 1 | 1 | Eu | 1 | 1 | Eu | 2 | 2 | O | 3 | 3 | Sm | 2 | 2 | O | 3 | 3 | M | 3 | 3 | Tb | 1 | 1 | B | 1 | 1 | O | 3 | 3 | Sm | 1 | 1 | Eu | 1 | 1 | Eu | 2 | 2 | O | 3 | 3 | Sm | 2 | 2 | O | 3 | 3
10.1039/c6ce01400c | Samples of M3Tb(BO3)3:Ln3+ (M = Sr and Ba) were pr <...> er. The chemical reaction formulae are as follows: | solid-state | 3 H3BO3 + 3 SrCO3 + 0.25 Tb4O7 == 1 M3Tb(BO3)3 + 3 CO2 + 4.5 H2O + 0.125 O2; M = Sr ; target M3Tb(BO3)3 with additives Sm, Eu via Eu2O3, Sm2O3 ; target M3Tb(BO3)3 with additives Sm, Eu via Eu2O3, Sm2O3 | ['Sr3TbB3O9'] |  |  | 3 H3BO3 + 3 SrCO3 + 0.25 Tb4O7 | 1 M3Tb(BO3)3 + 3 CO2 + 4.5 H2O + 0.125 O2; M = Sr ; target M3Tb(BO3)3 with additives Sm, Eu via Eu2O3, Sm2O3 ; target M3Tb(BO3)3 with additives Sm, Eu via Eu2O3, Sm2O3 | H | 3 | 3 | B | 1 | 1 | O | 3 | 3 | Sr | 1 | 1 | C | 1 | 1 | O | 3 | 3 | Tb | 4 | 4 | O | 7 | 7 | [66 empty] | M | 3 | 3 | Tb | 1 | 1 | B | 1 | 1 | O | 3 | 3 | C | 1 | 1 | O | 2 | 2 | H | 2 | 2 | O | 1 | 1 | O | 2 | 2 | M | 1 | 1 | Sr | 1 | 1 | M | 3 | 3 | Tb | 1 | 1 | B | 1 | 1 | O | 3 | 3 | Sm | 1 | 1 | Eu | 1 | 1 | Eu | 2 | 2 | O | 3 | 3 | Sm | 2 | 2 | O | 3 | 3 | M | 3 | 3 | Tb | 1 | 1 | B | 1 | 1 | O | 3 | 3 | Sm | 1 | 1 | Eu | 1 | 1 | Eu | 2 | 2 | O | 3 | 3 | Sm | 2 | 2 | O | 3 | 3
10.1039/c2ee23549h | The fabrication process is similar to that of our <...> ported in this paper are from the same direction). | solid-state | 2 Bi + 1 Te == 1 Bi2(Te) | ['Bi2Te'] |  |  | 2 Bi + 1 Te | 1 Bi2(Te) | Bi | 1 | 1 | Te | 1 | 1 | [84 empty] | Bi | 2 | 2 | Te | 1 | 1
10.1039/c4ee02378a | The sodium manganese oxide (NMO) used in this stud <...> images are provided in the ESI (see ESI Fig. S1). | solid-state | 4.5 Mn2O3 + 2 Na2CO3 + 1.25 O2 == 1 Na4Mn9O18 + 2 CO2 | ['Na4Mn9O18'] |  |  | 4.5 Mn2O3 + 2 Na2CO3 + 1.25 O2 | 1 Na4Mn9O18 + 2 CO2 | Mn | 2 | 2 | O | 3 | 3 | Na | 2 | 2 | C | 1 | 1 | O | 3 | 3 | O | 2 | 2 | [72 empty] | Na | 4 | 4 | Mn | 9 | 9 | O | 18 | 18 | C | 1 | 1 | O | 2 | 2
10.1016/j.ssi.2010.08.025 | Nanocrystalline BaLiF3 was prepared by high-energy <...> se pellets were annealed at 870 K in air for 24 h. | solid-state | 1 BaF2 + 1 LiF == 1 BaLiF3 | ['LiBaF3'] |  |  | 1 BaF2 + 1 LiF | 1 BaLiF3 | Ba | 1 | 1 | F | 2 | 2 | Li | 1 | 1 | F | 1 | 1 | [78 empty] | Ba | 1 | 1 | Li | 1 | 1 | F | 3 | 3
10.1039/c5cp03340c | Polycrystalline Nd2Ru2O7 was synthesized from pure <...> he powders to within an accuracy of a few percent. | solid-state | 1 Nd2O3 + 2 RuO2 == 1 Nd2Ru2O7 | ['Nd2Ru2O7'] |  |  | 1 Nd2O3 + 2 RuO2 | 1 Nd2Ru2O7 | Nd | 2 | 2 | O | 3 | 3 | Ru | 1 | 1 | O | 2 | 2 | [78 empty] | Nd | 2 | 2 | Ru | 2 | 2 | O | 7 | 7
10.1039/c7cp02728a | NiMn2O4 was synthesized using a solid-state reacti <...> le for the in situ reduction-reaction measurement. | solid-state | 2 MnCO3 + 0.5 Ni2O3 + 0.25 O2 == 1 NiMn2O4 + 2 CO2 | ['Mn2NiO4'] |  |  | 2 MnCO3 + 0.5 Ni2O3 + 0.25 O2 | 1 NiMn2O4 + 2 CO2 | Mn | 1 | 1 | C | 1 | 1 | O | 3 | 3 | Ni | 2 | 2 | O | 3 | 3 | O | 2 | 2 | [72 empty] | Ni | 1 | 1 | Mn | 2 | 2 | O | 4 | 4 | C | 1 | 1 | O | 2 | 2
10.1039/c2tc00138a | A high-Mn content TCP sample was prepared for diff <...> ese resulting from a slightly excessive reduction. | solid-state | 9.5 CaCO3 + 1 MnO + 7 NH4H2PO4 == 1 Ca9.5Mn(PO4)7 + 9.5 CO2 + 10.5 H2O + 7 NH3 | ['Ca9.5MnP7O28'] |  |  | 9.5 CaCO3 + 1 MnO + 7 NH4H2PO4 | 1 Ca9.5Mn(PO4)7 + 9.5 CO2 + 10.5 H2O + 7 NH3 | Ca | 1 | 1 | C | 1 | 1 | O | 3 | 3 | Mn | 1 | 1 | O | 1 | 1 | N | 1 | 1 | H | 4 | 4 | H | 2 | 2 | P | 1 | 1 | O | 4 | 4 | [60 empty] | Ca | 9.5 | 9 | Mn | 1 | 1 | P | 1 | 1 | O | 4 | 4 | C | 1 | 1 | O | 2 | 2 | H | 2 | 2 | O | 1 | 1 | N | 1 | 1 | H | 3 | 3
10.1039/c3tc31423e | NaBaScSi2O7:Eu2+ phosphors were synthesized by a h <...> he green-emitting phosphors were finally obtained. | solid-state | 1 BaCO3 + 0.5 Na2CO3 + 0.5 Sc2O3 + 2 SiO2 == 1 NaBaScSi2O7 + 1.5 CO2 ; target NaBaScSi2O7 with additives Eu via Eu2O3 ; target NaBaScSi2O7 with additives Eu via Eu2O3 | ['NaBaScSi2O7'] | 1250 |  | 1 BaCO3 + 0.5 Na2CO3 + 0.5 Sc2O3 + 2 SiO2 | 1 NaBaScSi2O7 + 1.5 CO2 ; target NaBaScSi2O7 with additives Eu via Eu2O3 ; target NaBaScSi2O7 with additives Eu via Eu2O3 | Ba | 1 | 1 | C | 1 | 1 | O | 3 | 3 | Na | 2 | 2 | C | 1 | 1 | O | 3 | 3 | Sc | 2 | 2 | O | 3 | 3 | Si | 1 | 1 | O | 2 | 2 | [60 empty] | Na | 1 | 1 | Ba | 1 | 1 | Sc | 1 | 1 | Si | 2 | 2 | O | 7 | 7 | C | 1 | 1 | O | 2 | 2 | Na | 1 | 1 | Ba | 1 | 1 | Sc | 1 | 1 | Si | 2 | 2 | O | 7 | 7 | Eu | 1 | 1 | Eu | 2 | 2 | O | 3 | 3 | Na | 1 | 1 | Ba | 1 | 1 | Sc | 1 | 1 | Si | 2 | 2 | O | 7 | 7 | Eu | 1 | 1 | Eu | 2 | 2 | O | 3 | 3
10.1039/c3tc31995d | The polycrystalline CdSiO3:R3+ (R: La-Lu, excludin <...> ut impurities like e.g. the orthosilicate Cd2SiO4. | solid-state | 1 Cd(CH3COO)2 + 1 SiO2 + 2 [OH-] == 1 CdSiO3 + 1 H2O + 2 [CH3COO-] ; target CdSiO3 with additives R3+ via ; target CdSiO3 with additives R3+ via | ['CdSiO3'] |  |  | 1 Cd(CH3COO)2 + 1 SiO2 + 2 [OH-] | 1 CdSiO3 + 1 H2O + 2 [CH3COO-] ; target CdSiO3 with additives R3+ via ; target CdSiO3 with additives R3+ via | Cd | 1 | 1 | C | 1 | 1 | H | 3 | 3 | C | 1 | 1 | O | 1 | 1 | O | 1 | 1 | Si | 1 | 1 | O | 2 | 2 | O | 1 | 1 | H | 1 | 1 | [60 empty] | Cd | 1 | 1 | Si | 1 | 1 | O | 3 | 3 | H | 2 | 2 | O | 1 | 1 | C | 1 | 1 | H | 3 | 3 | C | 1 | 1 | O | 1 | 1 | O | 1 | 1 | Cd | 1 | 1 | Si | 1 | 1 | O | 3 | 3 | R | 3 | 3 | Cd | 1 | 1 | Si | 1 | 1 | O | 3 | 3 | R | 3 | 3
10.1039/c4tc02081b | SiO2-ZnO-Ga2O3-Na2O glasses doped with 0.1% Cr3+ ( <...> ng cooled down to room temperature at 10 °C min-1. | solid-state | 1 Ga2O3 + 1 Na2CO3 + 1 SiO2 + 1 ZnO == 1 SiO2-ZnO-Ga2O3-Na2O + 1 CO2 ; target SiO2-ZnO-Ga2O3-Na2O with additives Cr via Cr2O3 ; target SiO2-ZnO-Ga2O3-Na2O with additives Cr via Cr2O3 | ['Na2ZnGa2SiO7'] |  |  | 1 Ga2O3 + 1 Na2CO3 + 1 SiO2 + 1 ZnO | 1 SiO2-ZnO-Ga2O3-Na2O + 1 CO2 ; target SiO2-ZnO-Ga2O3-Na2O with additives Cr via Cr2O3 ; target SiO2-ZnO-Ga2O3-Na2O with additives Cr via Cr2O3 | Ga | 2 | 2 | O | 3 | 3 | Na | 2 | 2 | C | 1 | 1 | O | 3 | 3 | Si | 1 | 1 | O | 2 | 2 | Zn | 1 | 1 | O | 1 | 1 | [63 empty] | Si | 1 | 1 | O | 2 | 2 | Zn | 1 | 1 | O | 1 | 1 | Ga | 2 | 2 | O | 3 | 3 | Na | 2 | 2 | O | 1 | 1 | C | 1 | 1 | O | 2 | 2 | Si | 1 | 1 | O | 2 | 2 | Zn | 1 | 1 | O | 1 | 1 | Ga | 2 | 2 | O | 3 | 3 | Na | 2 | 2 | O | 1 | 1 | Cr | 1 | 1 | Cr | 2 | 2 | O | 3 | 3 | Si | 1 | 1 | O | 2 | 2 | Zn | 1 | 1 | O | 1 | 1 | Ga | 2 | 2 | O | 3 | 3 | Na | 2 | 2 | O | 1 | 1 | Cr | 1 | 1 | Cr | 2 | 2 | O | 3 | 3
10.1039/c5tc00962f | BaY2Si3O10:Ce3+,Tb3+,Eu3+ phosphors were synthesiz <...> ound again into powder for the following analysis. | solid-state | 1 BaCO3 + 3 SiO2 + 1 Y2O3 == 1 BaY2Si3O10 + 1 CO2 ; target BaY2Si3O10 with additives Ce, Tb, Eu via CeO2, Eu2O3, Tb4O7 ; target BaY2Si3O10 with additives Ce, Tb, Eu via CeO2, Eu2O3, Tb4O7 | ['BaY2Si3O10'] | 1360 |  | 1 BaCO3 + 3 SiO2 + 1 Y2O3 | 1 BaY2Si3O10 + 1 CO2 ; target BaY2Si3O10 with additives Ce, Tb, Eu via CeO2, Eu2O3, Tb4O7 ; target BaY2Si3O10 with additives Ce, Tb, Eu via CeO2, Eu2O3, Tb4O7 | Ba | 1 | 1 | C | 1 | 1 | O | 3 | 3 | Si | 1 | 1 | O | 2 | 2 | Y | 2 | 2 | O | 3 | 3 | [69 empty] | Ba | 1 | 1 | Y | 2 | 2 | Si | 3 | 3 | O | 10 | 10 | C | 1 | 1 | O | 2 | 2 | Ba | 1 | 1 | Y | 2 | 2 | Si | 3 | 3 | O | 10 | 10 | Ce | 1 | 1 | Tb | 1 | 1 | Eu | 1 | 1 | Ce | 1 | 1 | O | 2 | 2 | Eu | 2 | 2 | O | 3 | 3 | Tb | 4 | 4 | O | 7 | 7 | Ba | 1 | 1 | Y | 2 | 2 | Si | 3 | 3 | O | 10 | 10 | Ce | 1 | 1 | Tb | 1 | 1 | Eu | 1 | 1 | Ce | 1 | 1 | O | 2 | 2 | Eu | 2 | 2 | O | 3 | 3 | Tb | 4 | 4 | O | 7 | 7
10.1039/c5tc00810g | In this work, the investigated samples Ca6BaP4O17: <...> n the furnace and ground again for subsequent use. | solid-state | 1 BaCO3 + 6 CaCO3 + 4 NH4H2PO4 == 1 Ca6BaP4O17 + 7 CO2 + 6 H2O + 4 NH3 ; target Ca6BaP4O17 with additives 0.02Eu2+, yHo3+ via Eu2O3, Ho2O3 ; target Ca6BaP4O17 with additives 0.02Eu2+, yHo3+ via Eu2O3, Ho2O3 | ['BaCa6P4O17'] | 1280 |  | 1 BaCO3 + 6 CaCO3 + 4 NH4H2PO4 | 1 Ca6BaP4O17 + 7 CO2 + 6 H2O + 4 NH3 ; target Ca6BaP4O17 with additives 0.02Eu2+, yHo3+ via Eu2O3, Ho2O3 ; target Ca6BaP4O17 with additives 0.02Eu2+, yHo3+ via Eu2O3, Ho2O3 | Ba | 1 | 1 | C | 1 | 1 | O | 3 | 3 | Ca | 1 | 1 | C | 1 | 1 | O | 3 | 3 | N | 1 | 1 | H | 4 | 4 | H | 2 | 2 | P | 1 | 1 | O | 4 | 4 | [57 empty] | Ca | 6 | 6 | Ba | 1 | 1 | P | 4 | 4 | O | 17 | 17 | C | 1 | 1 | O | 2 | 2 | H | 2 | 2 | O | 1 | 1 | N | 1 | 1 | H | 3 | 3 | Ca | 6 | 6 | Ba | 1 | 1 | P | 4 | 4 | O | 17 | 17 | Eu | 2 | 2 | Ho | 3 | 3 | Eu | 2 | 2 | O | 3 | 3 | Ho | 2 | 2 | O | 3 | 3 | Ca | 6 | 6 | Ba | 1 | 1 | P | 4 | 4 | O | 17 | 17 | Eu | 2 | 2 | Ho | 3 | 3 | Eu | 2 | 2 | O | 3 | 3 | Ho | 2 | 2 | O | 3 | 3
10.1039/c5tc00327j | Polycrystalline MCN powders were synthesized using <...> C using a digital multimeter (DMM4050, Tektronix). | solid-state | 0.96 CoO + 1.56 MnCO3 + 0.48 NiO + 0.5 O2 == 1 Mn1.56Co0.96Ni0.48O4 + 1.56 CO2 | ['Mn1.56Co0.96Ni0.48O4'] |  | 1300 | 0.96 CoO + 1.56 MnCO3 + 0.48 NiO + 0.5 O2 | 1 Mn1.56Co0.96Ni0.48O4 + 1.56 CO2 | Co | 1 | 1 | O | 1 | 1 | Mn | 1 | 1 | C | 1 | 1 | O | 3 | 3 | Ni | 1 | 1 | O | 1 | 1 | O | 2 | 2 | [66 empty] | Mn | 1.56 | 1 | Co | 0.96 | 0 | Ni | 0.48 | 0 | O | 4 | 4 | C | 1 | 1 | O | 2 | 2
10.1039/c5tc01434d | Commercial high purity powders of Mg (99%), Mg2Si <...> (IsoMet 4000 linear precision saw, Buehler, USA). | solid-state | 1.572 Mg + 0.294 Mg2Si + 0.02 Sb + 0.686 Sn == 1 Mg2.16(Si0.3Sn0.7)0.98Sb0.02 | ['Mg2.16Sn0.686Si0.294Sb0.02'] |  |  | 1.572 Mg + 0.294 Mg2Si + 0.02 Sb + 0.686 Sn | 1 Mg2.16(Si0.3Sn0.7)0.98Sb0.02 | Mg | 1 | 1 | Mg | 2 | 2 | Si | 1 | 1 | Sb | 1 | 1 | Sn | 1 | 1 | [75 empty] | Mg | 2.16 | 2 | Si | 0.3 | 0 | Sn | 0.7 | 0 | Sb | 0.02 | 0
10.1039/c6tc00149a | Polycrystalline SrMGe2O6 (M = Mn, Co) were prepare <...> of nonmagnetic analog CaZnGe2O6 can be found in . | solid-state | 2 GeO2 + 1 MnO2 + 1 SrCO3 == 1 SrMGe2O6 + 1 CO2 + 0.5 O2; M = Mn | ['SrMnGe2O6'] |  | 1100 | 2 GeO2 + 1 MnO2 + 1 SrCO3 | 1 SrMGe2O6 + 1 CO2 + 0.5 O2; M = Mn | Ge | 1 | 1 | O | 2 | 2 | Mn | 1 | 1 | O | 2 | 2 | Sr | 1 | 1 | C | 1 | 1 | O | 3 | 3 | [69 empty] | Sr | 1 | 1 | M | 1 | 1 | Ge | 2 | 2 | O | 6 | 6 | C | 1 | 1 | O | 2 | 2 | O | 2 | 2 | M | 1 | 1 | Mn | 1 | 1
10.1039/c6tc00149a | Polycrystalline SrMGe2O6 (M = Mn, Co) were prepare <...> of nonmagnetic analog CaZnGe2O6 can be found in . | solid-state | 0.333 Co3O4 + 2 GeO2 + 1 SrCO3 == 1 SrMGe2O6 + 1 CO2 + 0.167 O2; M = Co | ['SrCoGe2O6'] |  | 1100 | 0.333 Co3O4 + 2 GeO2 + 1 SrCO3 | 1 SrMGe2O6 + 1 CO2 + 0.167 O2; M = Co | Co | 3 | 3 | O | 4 | 4 | Ge | 1 | 1 | O | 2 | 2 | Sr | 1 | 1 | C | 1 | 1 | O | 3 | 3 | [69 empty] | Sr | 1 | 1 | M | 1 | 1 | Ge | 2 | 2 | O | 6 | 6 | C | 1 | 1 | O | 2 | 2 | O | 2 | 2 | M | 1 | 1 | Co | 1 | 1
10.1039/c3ta00844d | Ca5Ga2-xZnxSb6 samples with x = 0.05, 0.1, 0.2, 0. <...> e for 3 h followed by a 2 h stress-free cool down. | solid-state | 5 Ca + 2 Ga + 6 Sb == 1 Ca5Ga2Sb6 | ['Ca5Ga2Sb6'] |  |  | 5 Ca + 2 Ga + 6 Sb | 1 Ca5Ga2Sb6 | Ca | 1 | 1 | Ga | 1 | 1 | Sb | 1 | 1 | [81 empty] | Ca | 5 | 5 | Ga | 2 | 2 | Sb | 6 | 6
10.1039/c7tc03151c | Polycrystalline ceramics with compositions of Mg0. <...> of all the prepared samples are listed in Table 1. | solid-state | 1 GeO2 + 0.997 MgO + 0.002 MnCO3 == 1 Mg0.997Mn0.002Yb0.001GeO3 + 0.002 CO2 | ['Mg0.997Yb0.001Mn0.002GeO3'] |  |  | 1 GeO2 + 0.997 MgO + 0.002 MnCO3 | 1 Mg0.997Mn0.002Yb0.001GeO3 + 0.002 CO2 | Ge | 1 | 1 | O | 2 | 2 | Mg | 1 | 1 | O | 1 | 1 | Mn | 1 | 1 | C | 1 | 1 | O | 3 | 3 | [69 empty] | Mg | 0.997 | 0 | Mn | 0.002 | 0 | Yb | 0.001 | 0 | Ge | 1 | 1 | O | 3 | 3 | C | 1 | 1 | O | 2 | 2
10.1039/c7tc03151c | Polycrystalline ceramics with compositions of Mg0. <...> of all the prepared samples are listed in Table 1. | solid-state | 1 GeO2 + 0.998 MgO + 0.002 MnCO3 == 1 Mg0.9977Mn0.002Eu0.0003GeO3 + 0.002 CO2 | ['Mg0.998Mn0.002GeO3'] |  |  | 1 GeO2 + 0.998 MgO + 0.002 MnCO3 | 1 Mg0.9977Mn0.002Eu0.0003GeO3 + 0.002 CO2 | Ge | 1 | 1 | O | 2 | 2 | Mg | 1 | 1 | O | 1 | 1 | Mn | 1 | 1 | C | 1 | 1 | O | 3 | 3 | [69 empty] | Mg | 0.9977 | 0 | Mn | 0.002 | 0 | Eu | 0.0003 | 0 | Ge | 1 | 1 | O | 3 | 3 | C | 1 | 1 | O | 2 | 2
10.1039/c7tc03151c | Polycrystalline ceramics with compositions of Mg0. <...> of all the prepared samples are listed in Table 1. | solid-state | 1 GeO2 + 0.998 MgO + 0.002 MnCO3 == 1 Mg0.998Mn0.002GeO3 + 0.002 CO2 | ['Mg0.998Mn0.002GeO3'] |  |  | 1 GeO2 + 0.998 MgO + 0.002 MnCO3 | 1 Mg0.998Mn0.002GeO3 + 0.002 CO2 | Ge | 1 | 1 | O | 2 | 2 | Mg | 1 | 1 | O | 1 | 1 | Mn | 1 | 1 | C | 1 | 1 | O | 3 | 3 | [69 empty] | Mg | 0.998 | 0 | Mn | 0.002 | 0 | Ge | 1 | 1 | O | 3 | 3 | C | 1 | 1 | O | 2 | 2
10.1039/c7tc03151c | Polycrystalline ceramics with compositions of Mg0. <...> of all the prepared samples are listed in Table 1. | solid-state | 1 GeO2 + 1 MgO == 1 Mg0.9997Eu0.0003GeO3 | ['MgGeO3'] |  |  | 1 GeO2 + 1 MgO | 1 Mg0.9997Eu0.0003GeO3 | Ge | 1 | 1 | O | 2 | 2 | Mg | 1 | 1 | O | 1 | 1 | [78 empty] | Mg | 0.9997 | 0 | Eu | 0.0003 | 0 | Ge | 1 | 1 | O | 3 | 3
10.1039/c7tc03151c | Polycrystalline ceramics with compositions of Mg0. <...> of all the prepared samples are listed in Table 1. | solid-state | 1 GeO2 + 0.999 MgO == 1 Mg0.999Yb0.001GeO3 | ['Mg0.999Yb0.001GeO3'] |  |  | 1 GeO2 + 0.999 MgO | 1 Mg0.999Yb0.001GeO3 | Ge | 1 | 1 | O | 2 | 2 | Mg | 1 | 1 | O | 1 | 1 | [78 empty] | Mg | 0.999 | 0 | Yb | 0.001 | 0 | Ge | 1 | 1 | O | 3 | 3
10.1039/c3ta12100c | Yb3TaO7 was prepared by a conventional solid state <...> regrinding until a phase-pure sample was obtained. | solid-state | 0.5 Ta2O5 + 1.5 Yb2O3 == 1 Yb3TaO7 | ['Yb3TaO7'] |  |  | 0.5 Ta2O5 + 1.5 Yb2O3 | 1 Yb3TaO7 | Ta | 2 | 2 | O | 5 | 5 | Yb | 2 | 2 | O | 3 | 3 | [78 empty] | Yb | 3 | 3 | Ta | 1 | 1 | O | 7 | 7
10.1039/c5cp05993c | La2NiO4, La2(Ni0.9Fe0.1)O4+δ, La2(Ni0.9Co0.1)O4+δ <...> ding (TEY) and fluorescence yielding (FY) methods. | solid-state | 0.05 Fe2O3 + 1 La2O3 + 0.9 NiO == 1 La2(Ni0.9Fe0.1)O4 + 0.025 O2 | ['La2Fe0.1Ni0.9O4'] | 1473 |  | 0.05 Fe2O3 + 1 La2O3 + 0.9 NiO | 1 La2(Ni0.9Fe0.1)O4 + 0.025 O2 | Fe | 2 | 2 | O | 3 | 3 | La | 2 | 2 | O | 3 | 3 | Ni | 1 | 1 | O | 1 | 1 | [72 empty] | La | 2 | 2 | Ni | 0.9 | 0 | Fe | 0.1 | 0 | O | 4 | 4 | O | 2 | 2
10.1039/c5cp05993c | La2NiO4, La2(Ni0.9Fe0.1)O4+δ, La2(Ni0.9Co0.1)O4+δ <...> ding (TEY) and fluorescence yielding (FY) methods. | solid-state | 0.1 CoO + 1 La2O3 + 0.9 NiO == 1 La2(Ni0.9Co0.1)O4 | ['La2Co0.1Ni0.9O4'] | 1473 |  | 0.1 CoO + 1 La2O3 + 0.9 NiO | 1 La2(Ni0.9Co0.1)O4 | Co | 1 | 1 | O | 1 | 1 | La | 2 | 2 | O | 3 | 3 | Ni | 1 | 1 | O | 1 | 1 | [72 empty] | La | 2 | 2 | Ni | 0.9 | 0 | Co | 0.1 | 0 | O | 4 | 4
10.1039/c5cp05993c | La2NiO4, La2(Ni0.9Fe0.1)O4+δ, La2(Ni0.9Co0.1)O4+δ <...> ding (TEY) and fluorescence yielding (FY) methods. | solid-state | 0.1 CuO + 1 La2O3 + 0.9 NiO == 1 La2(Ni0.9Cu0.1)O4 | ['La2Ni0.9Cu0.1O4'] | 1473 |  | 0.1 CuO + 1 La2O3 + 0.9 NiO | 1 La2(Ni0.9Cu0.1)O4 | Cu | 1 | 1 | O | 1 | 1 | La | 2 | 2 | O | 3 | 3 | Ni | 1 | 1 | O | 1 | 1 | [72 empty] | La | 2 | 2 | Ni | 0.9 | 0 | Cu | 0.1 | 0 | O | 4 | 4
10.1149/2.020406jes | The dried NiO-Fe2O3 powder was pressed into disks <...> y. The cells were then fired at 1073 K for 30 min. | solid-state | 0.319 Ga2O3 + 0.364 La2O3 + 0.425 MgO + 0.213 O2 + 0.1 SrCO3 == 1 La0.7282Sr0.1Ga0.6380Mg0.4255O3 + 0.1 CO2 | ['Sr0.1Mg0.425La0.728Ga0.638O3'] | 1773 | 1473 | 0.319 Ga2O3 + 0.364 La2O3 + 0.425 MgO + 0.213 O2 + 0.1 SrCO3 | 1 La0.7282Sr0.1Ga0.6380Mg0.4255O3 + 0.1 CO2 | Ga | 2 | 2 | O | 3 | 3 | La | 2 | 2 | O | 3 | 3 | Mg | 1 | 1 | O | 1 | 1 | O | 2 | 2 | Sr | 1 | 1 | C | 1 | 1 | O | 3 | 3 | [60 empty] | La | 0.7282 | 0 | Sr | 0.1 | 0 | Ga | 0.6380 | 0 | Mg | 0.4255 | 0 | O | 3 | 3 | C | 1 | 1 | O | 2 | 2
10.1039/c4ta05664g | NiO powder coated with 10 wt% Fe2O3 was prepared b <...> film near the cathode as the reference electrode. | solid-state | 0.9 Fe(NO3)3·9H2O + 0.3 La2O3 + 0.1 Mn(NO3)2·6H2O + 0.125 O2 + 0.4 SrCO3 + 2.9 [OH-] == 1 La0.6Sr0.4Fe0.9Mn0.1O3 + 0.4 CO2 + 10.15 H2O + 2.9 [NO3-] | ['Sr0.4La0.6Mn0.1Fe0.9O3'] | 1723 | 1273 | 0.9 Fe(NO3)3·9H2O + 0.3 La2O3 + 0.1 Mn(NO3)2·6H2O + 0.125 O2 + 0.4 SrCO3 + 2.9 [OH-] | 1 La0.6Sr0.4Fe0.9Mn0.1O3 + 0.4 CO2 + 10.15 H2O + 2.9 [NO3-] | Fe | 1 | 1 | N | 1 | 1 | O | 3 | 3 | H | 2 | 2 | O | 1 | 1 | La | 2 | 2 | O | 3 | 3 | Mn | 1 | 1 | N | 1 | 1 | O | 3 | 3 | H | 2 | 2 | O | 1 | 1 | O | 2 | 2 | Sr | 1 | 1 | C | 1 | 1 | O | 3 | 3 | O | 1 | 1 | H | 1 | 1 | [36 empty] | La | 0.6 | 0 | Sr | 0.4 | 0 | Fe | 0.9 | 0 | Mn | 0.1 | 0 | O | 3 | 3 | C | 1 | 1 | O | 2 | 2 | H | 2 | 2 | O | 1 | 1 | N | 1 | 1 | O | 3 | 3
10.1039/c6ta00666c | Stoichiometric raw materials SrCO3 (>99%), K2CO3 ( <...> ed to ambient temperature at a rate of 5 °C min-1. | solid-state | 0.1 K2CO3 + 1 SiO2 + 0.8 SrCO3 == 1 Sr0.8K0.2SiO2.9 + 0.9 CO2 | ['K0.2Sr0.8SiO2.9'] |  |  | 0.1 K2CO3 + 1 SiO2 + 0.8 SrCO3 | 1 Sr0.8K0.2SiO2.9 + 0.9 CO2 | K | 2 | 2 | C | 1 | 1 | O | 3 | 3 | Si | 1 | 1 | O | 2 | 2 | Sr | 1 | 1 | C | 1 | 1 | O | 3 | 3 | [66 empty] | Sr | 0.8 | 0 | K | 0.2 | 0 | Si | 1 | 1 | O | 2.9 | 2 | C | 1 | 1 | O | 2 | 2
10.1039/c6ta04416f | Particles of RbLaTa2O7 and CsLaTa2O7 were prepared <...> NH3 flow (100 mL min-1) at 973-1173 K for 3-24 h. | solid-state | 0.5 Cs2CO3 + 0.5 La2O3 + 1 Ta2O5 == 1 CsLaTa2O7 + 0.5 CO2 | ['CsLaTa2O7'] |  | 1373 | 0.5 Cs2CO3 + 0.5 La2O3 + 1 Ta2O5 | 1 CsLaTa2O7 + 0.5 CO2 | Cs | 2 | 2 | C | 1 | 1 | O | 3 | 3 | La | 2 | 2 | O | 3 | 3 | Ta | 2 | 2 | O | 5 | 5 | [69 empty] | Cs | 1 | 1 | La | 1 | 1 | Ta | 2 | 2 | O | 7 | 7 | C | 1 | 1 | O | 2 | 2
10.1039/b927498g | A high quality polycrystalline sample of BCTO was <...> gs, and new pellets made after each grinding step. | solid-state | 2 BaCO3 + 1 CoCO3 + 1 TeO3 == 1 Ba2CoTeO6 + 3 CO2 | ['Ba2CoTeO6'] |  | 750 | 2 BaCO3 + 1 CoCO3 + 1 TeO3 | 1 Ba2CoTeO6 + 3 CO2 | Ba | 1 | 1 | C | 1 | 1 | O | 3 | 3 | Co | 1 | 1 | C | 1 | 1 | O | 3 | 3 | Te | 1 | 1 | O | 3 | 3 | [66 empty] | Ba | 2 | 2 | Co | 1 | 1 | Te | 1 | 1 | O | 6 | 6 | C | 1 | 1 | O | 2 | 2
10.1039/c4dt00683f | The synthesized m-ZrO2 or t-ZrO2 powders were comb <...> ere with a heating and cooling rate of 5 °C min-1. | solid-state | 1 BaO2 + 1 ZrO2 == 1 BaZrO3 + 0.5 O2 | ['BaZrO3'] |  |  | 1 BaO2 + 1 ZrO2 | 1 BaZrO3 + 0.5 O2 | Ba | 1 | 1 | O | 2 | 2 | Zr | 1 | 1 | O | 2 | 2 | [78 empty] | Ba | 1 | 1 | Zr | 1 | 1 | O | 3 | 3 | O | 2 | 2
10.1039/c4dt00076e | A series of Eu2+-doped Ca3Si2O7:xEu2+ phosphors we <...> 8 h under a reducing atmosphere of 15% H2/85% N2. | solid-state | 3 CaCO3 + 2 SiO2 == 1 Ca3Si2O7 + 3 CO2 ; target Ca3Si2O7 with additives Eu via Eu2O3 ; target Ca3Si2O7 with additives Eu via Eu2O3 | ['Ca3Si2O7'] |  | 1250 | 3 CaCO3 + 2 SiO2 | 1 Ca3Si2O7 + 3 CO2 ; target Ca3Si2O7 with additives Eu via Eu2O3 ; target Ca3Si2O7 with additives Eu via Eu2O3 | Ca | 1 | 1 | C | 1 | 1 | O | 3 | 3 | Si | 1 | 1 | O | 2 | 2 | [75 empty] | Ca | 3 | 3 | Si | 2 | 2 | O | 7 | 7 | C | 1 | 1 | O | 2 | 2 | Ca | 3 | 3 | Si | 2 | 2 | O | 7 | 7 | Eu | 1 | 1 | Eu | 2 | 2 | O | 3 | 3 | Ca | 3 | 3 | Si | 2 | 2 | O | 7 | 7 | Eu | 1 | 1 | Eu | 2 | 2 | O | 3 | 3
10.1039/c3ta15264b | All the attempts to prepare Li2Mg[PO4]F sample by <...> c mixtures of LiMgPO4, LiF, and Li3PO4 (Figure 2). | solid-state | 1 (NH4)H2PO4 + 0.5 Li2CO3 + 1 LiF + 1 MgO == 1 Li2Mg(PO4)F + 0.5 CO2 + 1.5 H2O + 1 NH3 | ['Li2MgPO4F'] |  |  | 1 (NH4)H2PO4 + 0.5 Li2CO3 + 1 LiF + 1 MgO | 1 Li2Mg(PO4)F + 0.5 CO2 + 1.5 H2O + 1 NH3 | N | 1 | 1 | H | 4 | 4 | H | 2 | 2 | P | 1 | 1 | O | 4 | 4 | Li | 2 | 2 | C | 1 | 1 | O | 3 | 3 | Li | 1 | 1 | F | 1 | 1 | Mg | 1 | 1 | O | 1 | 1 | [54 empty] | Li | 2 | 2 | Mg | 1 | 1 | P | 1 | 1 | O | 4 | 4 | F | 1 | 1 | C | 1 | 1 | O | 2 | 2 | H | 2 | 2 | O | 1 | 1 | N | 1 | 1 | H | 3 | 3
10.1039/c3ta15264b | All the attempts to prepare Li2Mg[PO4]F sample by <...> c mixtures of LiMgPO4, LiF, and Li3PO4 (Figure 2). | solid-state | 4 (NH4)H2PO4 + 3 Li2CO3 + 3 LiF + 3 MgO == 1 Li9Mg3(PO4)4F3 + 3 CO2 + 6 H2O + 4 NH3 | ['Li9Mg3P4O16F3'] |  |  | 4 (NH4)H2PO4 + 3 Li2CO3 + 3 LiF + 3 MgO | 1 Li9Mg3(PO4)4F3 + 3 CO2 + 6 H2O + 4 NH3 | N | 1 | 1 | H | 4 | 4 | H | 2 | 2 | P | 1 | 1 | O | 4 | 4 | Li | 2 | 2 | C | 1 | 1 | O | 3 | 3 | Li | 1 | 1 | F | 1 | 1 | Mg | 1 | 1 | O | 1 | 1 | [54 empty] | Li | 9 | 9 | Mg | 3 | 3 | P | 1 | 1 | O | 4 | 4 | F | 3 | 3 | C | 1 | 1 | O | 2 | 2 | H | 2 | 2 | O | 1 | 1 | N | 1 | 1 | H | 3 | 3
10.1039/c4dt03720k | The objective β-Ca3(PO4)2:Eu2+, Tb3+ (abbreviated <...> bout 1 min to be used for subsequent measurements. | solid-state | 3 CaCO3 + 2 NH4H2PO4 == 1 Ca3(PO4)2 + 3 CO2 + 3 H2O + 2 NH3 ; target Ca3(PO4)2 with additives Eu, Tb via Eu2O3, Tb4O7 ; target Ca3(PO4)2 with additives Eu, Tb via Eu2O3, Tb4O7 | ['Ca3P2O8'] |  | 1150 | 3 CaCO3 + 2 NH4H2PO4 | 1 Ca3(PO4)2 + 3 CO2 + 3 H2O + 2 NH3 ; target Ca3(PO4)2 with additives Eu, Tb via Eu2O3, Tb4O7 ; target Ca3(PO4)2 with additives Eu, Tb via Eu2O3, Tb4O7 | Ca | 1 | 1 | C | 1 | 1 | O | 3 | 3 | N | 1 | 1 | H | 4 | 4 | H | 2 | 2 | P | 1 | 1 | O | 4 | 4 | [66 empty] | Ca | 3 | 3 | P | 1 | 1 | O | 4 | 4 | C | 1 | 1 | O | 2 | 2 | H | 2 | 2 | O | 1 | 1 | N | 1 | 1 | H | 3 | 3 | Ca | 3 | 3 | P | 1 | 1 | O | 4 | 4 | Eu | 1 | 1 | Tb | 1 | 1 | Eu | 2 | 2 | O | 3 | 3 | Tb | 4 | 4 | O | 7 | 7 | Ca | 3 | 3 | P | 1 | 1 | O | 4 | 4 | Eu | 1 | 1 | Tb | 1 | 1 | Eu | 2 | 2 | O | 3 | 3 | Tb | 4 | 4 | O | 7 | 7
10.1039/c4dt01306a | Ca3GeO4Cl2 host powder and Ca3-xGeO4Cl2:xEu2+ phos <...> o room temperature and crushed into a fine powder. | solid-state | 2 CaCO3 + 1 CaCl2 + 1 GeO2 == 1 Ca3GeO4Cl2 + 2 CO2 | ['Ca3GeO4Cl2'] | 800 |  | 2 CaCO3 + 1 CaCl2 + 1 GeO2 | 1 Ca3GeO4Cl2 + 2 CO2 | Ca | 1 | 1 | C | 1 | 1 | O | 3 | 3 | Ca | 1 | 1 | Cl | 2 | 2 | Ge | 1 | 1 | O | 2 | 2 | [69 empty] | Ca | 3 | 3 | Ge | 1 | 1 | O | 4 | 4 | Cl | 2 | 2 | C | 1 | 1 | O | 2 | 2
10.1039/c4dt03425b | In a first step raw materials were produced. Ingot <...> ere held at the respective temperature for 10 min. | solid-state | 1 Pb + 1 Te == 1 PbTe | ['PbTe'] |  |  | 1 Pb + 1 Te | 1 PbTe | Pb | 1 | 1 | Te | 1 | 1 | [84 empty] | Pb | 1 | 1 | Te | 1 | 1
10.1039/c4dt03425b | In a first step raw materials were produced. Ingot <...> ere held at the respective temperature for 10 min. | solid-state | 1 Ge + 1 Te == 1 GeTe | ['GeTe'] |  |  | 1 Ge + 1 Te | 1 GeTe | Ge | 1 | 1 | Te | 1 | 1 | [84 empty] | Ge | 1 | 1 | Te | 1 | 1
10.1039/c4dt03425b | In a first step raw materials were produced. Ingot <...> ere held at the respective temperature for 10 min. | solid-state | 2 Bi + 0.2 Se + 2.8 Te == 1 Bi2Se0.2Te2.8 | ['Bi2Te2.8Se0.2'] |  |  | 2 Bi + 0.2 Se + 2.8 Te | 1 Bi2Se0.2Te2.8 | Bi | 1 | 1 | Se | 1 | 1 | Te | 1 | 1 | [81 empty] | Bi | 2 | 2 | Se | 0.2 | 0 | Te | 2.8 | 2
10.1039/c5dt02061a | The Ca9Sc(PO4)7 host and a series of rare-earth do <...> 0 h under a reducing atmosphere of H2/N2 (5%/95%). | solid-state | 9 CaCO3 + 7 NH4H2PO4 + 0.5 Sc2O3 == 1 Ca9Sc(PO4)7 + 9 CO2 + 10.5 H2O + 7 NH3 | ['Ca9ScP7O28'] | 1200 |  | 9 CaCO3 + 7 NH4H2PO4 + 0.5 Sc2O3 | 1 Ca9Sc(PO4)7 + 9 CO2 + 10.5 H2O + 7 NH3 | Ca | 1 | 1 | C | 1 | 1 | O | 3 | 3 | N | 1 | 1 | H | 4 | 4 | H | 2 | 2 | P | 1 | 1 | O | 4 | 4 | Sc | 2 | 2 | O | 3 | 3 | [60 empty] | Ca | 9 | 9 | Sc | 1 | 1 | P | 1 | 1 | O | 4 | 4 | C | 1 | 1 | O | 2 | 2 | H | 2 | 2 | O | 1 | 1 | N | 1 | 1 | H | 3 | 3
10.1039/c4dt02861a | LiNO3 (Sigma-Aldrich, >99%; 10 wt% excess had been <...> of the investigated samples are shown in Table 1. | solid-state | 3 LiNO3 + 1 O2 + 2 TeO2 + 1.5 Y2O3 + 3 [OH-] == 1 Li3Y3Te2O12 + 1.5 H2O + 3 [NO3-] | ['Li3Y3Te2O12'] |  |  | 3 LiNO3 + 1 O2 + 2 TeO2 + 1.5 Y2O3 + 3 [OH-] | 1 Li3Y3Te2O12 + 1.5 H2O + 3 [NO3-] | Li | 1 | 1 | N | 1 | 1 | O | 3 | 3 | O | 2 | 2 | Te | 1 | 1 | O | 2 | 2 | Y | 2 | 2 | O | 3 | 3 | O | 1 | 1 | H | 1 | 1 | [60 empty] | Li | 3 | 3 | Y | 3 | 3 | Te | 2 | 2 | O | 12 | 12 | H | 2 | 2 | O | 1 | 1 | N | 1 | 1 | O | 3 | 3
10.1039/c5dt04490a | The powder sample of La0.67Ba0.1Ca0.23MnO3 was pre <...> standard Rietveld refinement program "Full Proof". | solid-state | 0.1 BaCO3 + 0.23 CaCO3 + 0.335 La2O3 + 1 MnO2 == 1 La0.67Ba0.1Ca0.23MnO3 + 0.33 CO2 + 0.168 O2 | ['Ba0.1Ca0.23La0.67MnO3'] | 1400 |  | 0.1 BaCO3 + 0.23 CaCO3 + 0.335 La2O3 + 1 MnO2 | 1 La0.67Ba0.1Ca0.23MnO3 + 0.33 CO2 + 0.168 O2 | Ba | 1 | 1 | C | 1 | 1 | O | 3 | 3 | Ca | 1 | 1 | C | 1 | 1 | O | 3 | 3 | La | 2 | 2 | O | 3 | 3 | Mn | 1 | 1 | O | 2 | 2 | [60 empty] | La | 0.67 | 0 | Ba | 0.1 | 0 | Ca | 0.23 | 0 | Mn | 1 | 1 | O | 3 | 3 | C | 1 | 1 | O | 2 | 2 | O | 2 | 2
10.1039/c6dt03761e | A polycrystalline sample of Pb2Bi2GaB3O11 was prep <...> checked using its powder XRD patterns (Figure 1). | solid-state | 1 Bi2O3 + 0.5 Ga2O3 + 3 H3BO3 + 2 PbO == 1 Pb2Bi2GaB3O11 + 4.5 H2O | ['GaB3Pb2Bi2O11'] |  |  | 1 Bi2O3 + 0.5 Ga2O3 + 3 H3BO3 + 2 PbO | 1 Pb2Bi2GaB3O11 + 4.5 H2O | Bi | 2 | 2 | O | 3 | 3 | Ga | 2 | 2 | O | 3 | 3 | H | 3 | 3 | B | 1 | 1 | O | 3 | 3 | Pb | 1 | 1 | O | 1 | 1 | [63 empty] | Pb | 2 | 2 | Bi | 2 | 2 | Ga | 1 | 1 | B | 3 | 3 | O | 11 | 11 | H | 2 | 2 | O | 1 | 1
10.1039/c7dt00780a | Solid-state techniques were used to synthesize MnV <...> The final product was a homogeneous black powder. | solid-state | 1 MnO + 1 V2O5 == 1 MnV2O6 | ['V2MnO6'] |  |  | 1 MnO + 1 V2O5 | 1 MnV2O6 | Mn | 1 | 1 | O | 1 | 1 | V | 2 | 2 | O | 5 | 5 | [78 empty] | Mn | 1 | 1 | V | 2 | 2 | O | 6 | 6
10.1039/c7dt00251c | Polycrystalline samples of CsCaBO3 were prepared b <...> because of the poor crystal yield mentioned above. | solid-state | 0.5 B2O3 + 1 CaO + 0.5 Cs2CO3 == 1 CsCaBO3 + 0.5 CO2 | ['CsCaBO3'] |  |  | 0.5 B2O3 + 1 CaO + 0.5 Cs2CO3 | 1 CsCaBO3 + 0.5 CO2 | B | 2 | 2 | O | 3 | 3 | Ca | 1 | 1 | O | 1 | 1 | Cs | 2 | 2 | C | 1 | 1 | O | 3 | 3 | [69 empty] | Cs | 1 | 1 | Ca | 1 | 1 | B | 1 | 1 | O | 3 | 3 | C | 1 | 1 | O | 2 | 2
10.1039/b416580b | High purity, SrCO3, BaCO3, In2O3 and Sb2O3 were us <...> earth size for the stabilisation of these phases. | solid-state | 2 BaCO3 + 0.25 In2O3 + 0.25 O2 + 0.25 Sb2O3 == 1 A2In0.5Sb0.5O4 + 2 CO2; A = Ba | ['Ba2In0.5Sb0.5O4'] |  |  | 2 BaCO3 + 0.25 In2O3 + 0.25 O2 + 0.25 Sb2O3 | 1 A2In0.5Sb0.5O4 + 2 CO2; A = Ba | Ba | 1 | 1 | C | 1 | 1 | O | 3 | 3 | In | 2 | 2 | O | 3 | 3 | O | 2 | 2 | Sb | 2 | 2 | O | 3 | 3 | [66 empty] | A | 2 | 2 | In | 0.5 | 0 | Sb | 0.5 | 0 | O | 4 | 4 | C | 1 | 1 | O | 2 | 2 | A | 1 | 1 | Ba | 1 | 1
10.1039/b416580b | High purity, SrCO3, BaCO3, In2O3 and Sb2O3 were us <...> earth size for the stabilisation of these phases. | solid-state | 0.25 In2O3 + 0.25 O2 + 0.25 Sb2O3 + 2 SrCO3 == 1 A2In0.5Sb0.5O4 + 2 CO2; A = Sr | ['Sr2In0.5Sb0.5O4'] |  |  | 0.25 In2O3 + 0.25 O2 + 0.25 Sb2O3 + 2 SrCO3 | 1 A2In0.5Sb0.5O4 + 2 CO2; A = Sr | In | 2 | 2 | O | 3 | 3 | O | 2 | 2 | Sb | 2 | 2 | O | 3 | 3 | Sr | 1 | 1 | C | 1 | 1 | O | 3 | 3 | [66 empty] | A | 2 | 2 | In | 0.5 | 0 | Sb | 0.5 | 0 | O | 4 | 4 | C | 1 | 1 | O | 2 | 2 | A | 1 | 1 | Sr | 1 | 1
10.1039/b416580b | High purity, SrCO3, BaCO3, In2O3 and Sb2O3 were us <...> earth size for the stabilisation of these phases. | solid-state | 2 BaCO3 + 0.25 In2O3 + 0.25 O2 + 0.25 Sb2O3 == 1 Ba2In0.5Sb0.5O4 + 2 CO2 | ['Ba2In0.5Sb0.5O4'] |  |  | 2 BaCO3 + 0.25 In2O3 + 0.25 O2 + 0.25 Sb2O3 | 1 Ba2In0.5Sb0.5O4 + 2 CO2 | Ba | 1 | 1 | C | 1 | 1 | O | 3 | 3 | In | 2 | 2 | O | 3 | 3 | O | 2 | 2 | Sb | 2 | 2 | O | 3 | 3 | [66 empty] | Ba | 2 | 2 | In | 0.5 | 0 | Sb | 0.5 | 0 | O | 4 | 4 | C | 1 | 1 | O | 2 | 2
10.1039/b415915b | Sr2CoUO6 was prepared as a black polycrystalline p <...> ay powder diffraction (XRD) (Cu-Kα, λ = 1.5406 Å). | solid-state | 1 CoCO3 + 4 O2 + 2 SrCO3 + 1 UO2(CH3COO)2 == 1 Sr2CoUO6 + 7 CO2 + 3 H2O | ['Sr2UCoO6'] |  | 900 | 1 CoCO3 + 4 O2 + 2 SrCO3 + 1 UO2(CH3COO)2 | 1 Sr2CoUO6 + 7 CO2 + 3 H2O | Co | 1 | 1 | C | 1 | 1 | O | 3 | 3 | O | 2 | 2 | Sr | 1 | 1 | C | 1 | 1 | O | 3 | 3 | U | 1 | 1 | O | 2 | 2 | C | 1 | 1 | H | 3 | 3 | C | 1 | 1 | O | 1 | 1 | O | 1 | 1 | [48 empty] | Sr | 2 | 2 | Co | 1 | 1 | U | 1 | 1 | O | 6 | 6 | C | 1 | 1 | O | 2 | 2 | H | 2 | 2 | O | 1 | 1
10.1039/c5tc01577d | All the phosphors with compositions of LiBaBO3:xEu <...> synthetic conditions can be expressed as follows: | solid-state | 1 BaCO3 + 1 H3BO3 + 0.5 Li2CO3 == 1 LiBaBO3 + 1.5 CO2 + 1.5 H2O ; target LiBaBO3 with additives xEu, yTb via Eu2O3, Tb4O7 ; target LiBaBO3 with additives xEu, yTb via Eu2O3, Tb4O7 | ['LiBaBO3'] |  |  | 1 BaCO3 + 1 H3BO3 + 0.5 Li2CO3 | 1 LiBaBO3 + 1.5 CO2 + 1.5 H2O ; target LiBaBO3 with additives xEu, yTb via Eu2O3, Tb4O7 ; target LiBaBO3 with additives xEu, yTb via Eu2O3, Tb4O7 | Ba | 1 | 1 | C | 1 | 1 | O | 3 | 3 | H | 3 | 3 | B | 1 | 1 | O | 3 | 3 | Li | 2 | 2 | C | 1 | 1 | O | 3 | 3 | [63 empty] | Li | 1 | 1 | Ba | 1 | 1 | B | 1 | 1 | O | 3 | 3 | C | 1 | 1 | O | 2 | 2 | H | 2 | 2 | O | 1 | 1 | Li | 1 | 1 | Ba | 1 | 1 | B | 1 | 1 | O | 3 | 3 | Eu | 1 | 1 | Tb | 1 | 1 | Eu | 2 | 2 | O | 3 | 3 | Tb | 4 | 4 | O | 7 | 7 | Li | 1 | 1 | Ba | 1 | 1 | B | 1 | 1 | O | 3 | 3 | Eu | 1 | 1 | Tb | 1 | 1 | Eu | 2 | 2 | O | 3 | 3 | Tb | 4 | 4 | O | 7 | 7
10.1149/1.1500345 | SbVO4, Sb2Mn2O7, and Ag2V4O11 were prepared using <...> C for 4 h, 750 °C for 5.5 h, and 1100 °C for 21 h. | solid-state | 2 MnCO3 + 1 O2 + 1 Sb2O3 == 1 Sb2Mn2O7 + 2 CO2 | ['Mn2Sb2O7'] |  |  | 2 MnCO3 + 1 O2 + 1 Sb2O3 | 1 Sb2Mn2O7 + 2 CO2 | Mn | 1 | 1 | C | 1 | 1 | O | 3 | 3 | O | 2 | 2 | Sb | 2 | 2 | O | 3 | 3 | [72 empty] | Sb | 2 | 2 | Mn | 2 | 2 | O | 7 | 7 | C | 1 | 1 | O | 2 | 2
10.1021/ic051740h | Polycrystalline Synthesis. MgWO4 powder was prepar <...> tion confirmed that all samples were single phase. | solid-state | 2.5 MgO + 1 MoO3 + 0.5 V2O5 == 1 Mg2.5VMoO8 | ['Mg2.5VMoO8'] |  | 1000 | 2.5 MgO + 1 MoO3 + 0.5 V2O5 | 1 Mg2.5VMoO8 | Mg | 1 | 1 | O | 1 | 1 | Mo | 1 | 1 | O | 3 | 3 | V | 2 | 2 | O | 5 | 5 | [72 empty] | Mg | 2.5 | 2 | V | 1 | 1 | Mo | 1 | 1 | O | 8 | 8
10.1016/j.jssc.2005.12.025 | Conventional solid-state reaction procedure was em <...> itor the surface morphology of the sample pellets. | solid-state | 1.5 La2O3 + 2.5 Li2CO3 + 1 Nb2O5 == 1 Li5La3Nb2O12 + 2.5 CO2 | ['Li5La3Nb2O12'] |  |  | 1.5 La2O3 + 2.5 Li2CO3 + 1 Nb2O5 | 1 Li5La3Nb2O12 + 2.5 CO2 | La | 2 | 2 | O | 3 | 3 | Li | 2 | 2 | C | 1 | 1 | O | 3 | 3 | Nb | 2 | 2 | O | 5 | 5 | [69 empty] | Li | 5 | 5 | La | 3 | 3 | Nb | 2 | 2 | O | 12 | 12 | C | 1 | 1 | O | 2 | 2
10.1016/j.ceramint.2012.02.083 | Co2Y ferrites with a composition of 2(Ba0.9Bi0.1O) <...> ered at 500 °C and sintered at 850-950 °C for 2 h. | solid-state | 0.12 CuO + 0.99 Fe2O3 + 0.28 NiO + 0.6 ZnO == 1 Ni0.28Cu0.12Zn0.6O-(Fe2O3)0.99 | ['Fe1.98Ni0.28Cu0.12Zn0.6O3.97'] |  | 740 | 0.12 CuO + 0.99 Fe2O3 + 0.28 NiO + 0.6 ZnO | 1 Ni0.28Cu0.12Zn0.6O-(Fe2O3)0.99 | Cu | 1 | 1 | O | 1 | 1 | Fe | 2 | 2 | O | 3 | 3 | Ni | 1 | 1 | O | 1 | 1 | Zn | 1 | 1 | O | 1 | 1 | [66 empty] | Ni | 0.28 | 0 | Cu | 0.12 | 0 | Zn | 0.6 | 0 | O | 1 | 1 | Fe | 2 | 2 | O | 3 | 3
10.1111/j.1551-2916.2008.02880.x | Commercially available hafnium (99%, -400 mesh) an <...> o remove the contaminants before characterization. | solid-state | 1 AlN + 3 Hf == 1 Hf3AlN | ['Hf3AlN'] |  |  | 1 AlN + 3 Hf | 1 Hf3AlN | Al | 1 | 1 | N | 1 | 1 | Hf | 1 | 1 | [81 empty] | Hf | 3 | 3 | Al | 1 | 1 | N | 1 | 1
10.1016/j.jpowsour.2007.03.079 | La(Ni0.6Fe0.4)O3 (LNF) and (La0.8Sr0.2)0.9MnO3 (LS <...> igure 1 and demonstrate a single perovskite phase. | solid-state | 0.36 La2O3 + 1 MnCO3 + 0.37 O2 + 0.18 SrCO3 == 1 (La0.8Sr0.2)0.9MnO3 + 1.18 CO2 | ['Sr0.18La0.72MnO3'] |  | 900 | 0.36 La2O3 + 1 MnCO3 + 0.37 O2 + 0.18 SrCO3 | 1 (La0.8Sr0.2)0.9MnO3 + 1.18 CO2 | La | 2 | 2 | O | 3 | 3 | Mn | 1 | 1 | C | 1 | 1 | O | 3 | 3 | O | 2 | 2 | Sr | 1 | 1 | C | 1 | 1 | O | 3 | 3 | [63 empty] | La | 0.8 | 0 | Sr | 0.2 | 0 | Mn | 1 | 1 | O | 3 | 3 | C | 1 | 1 | O | 2 | 2
10.1016/j.jeurceramsoc.2007.11.004 | K0.5Na0.5NbO3 (KNN) was synthesized from the binar <...> lcined at 950 °C for 4 h and milled again for 4 h. | solid-state | 0.5 KNbO3 + 0.5 NaNbO3 == 1 K0.5Na0.5NbO3 | ['K0.5Na0.5NbO3'] |  | 950 | 0.5 KNbO3 + 0.5 NaNbO3 | 1 K0.5Na0.5NbO3 | K | 1 | 1 | Nb | 1 | 1 | O | 3 | 3 | Na | 1 | 1 | Nb | 1 | 1 | O | 3 | 3 | [72 empty] | K | 0.5 | 0 | Na | 0.5 | 0 | Nb | 1 | 1 | O | 3 | 3
10.1016/s0921-5107(03)00195-8 | Strontium oxide was prepared by the decomposition <...> this study were obtained from a commercial source. | solid-state | 1 RuO2 + 1 SrO == 1 SrRuO3 | ['SrRuO3'] |  |  | 1 RuO2 + 1 SrO | 1 SrRuO3 | Ru | 1 | 1 | O | 2 | 2 | Sr | 1 | 1 | O | 1 | 1 | [78 empty] | Sr | 1 | 1 | Ru | 1 | 1 | O | 3 | 3
10.1111/j.1551-2916.2011.04507.x | BST powders were synthesized via the conventional <...> d and thermally treated at 1000 °C for 2 h in air. | solid-state | 0.4 BaCO3 + 0.6 SrCO3 + 1 TiO2 == 1 Ba0.4Sr0.6TiO3 + 1 CO2 | ['Ba0.4Sr0.6TiO3'] | 1000 | 1150 | 0.4 BaCO3 + 0.6 SrCO3 + 1 TiO2 | 1 Ba0.4Sr0.6TiO3 + 1 CO2 | Ba | 1 | 1 | C | 1 | 1 | O | 3 | 3 | Sr | 1 | 1 | C | 1 | 1 | O | 3 | 3 | Ti | 1 | 1 | O | 2 | 2 | [66 empty] | Ba | 0.4 | 0 | Sr | 0.6 | 0 | Ti | 1 | 1 | O | 3 | 3 | C | 1 | 1 | O | 2 | 2
10.1039/c5tc01583a | ZnMoO4:Eu3+, ZnMoO4:Tb3+ and ZnMoO4:Bi3+,Eu3+ phos <...> h, and then white powder phosphors were obtained. | solid-state | 1 MoO3 + 1 ZnO == 1 ZnMoO4 ; target ZnMoO4 with additives Eu via Eu2O3 ; target ZnMoO4 with additives Eu via Eu2O3 | ['MoZnO4'] |  |  | 1 MoO3 + 1 ZnO | 1 ZnMoO4 ; target ZnMoO4 with additives Eu via Eu2O3 ; target ZnMoO4 with additives Eu via Eu2O3 | Mo | 1 | 1 | O | 3 | 3 | Zn | 1 | 1 | O | 1 | 1 | [78 empty] | Zn | 1 | 1 | Mo | 1 | 1 | O | 4 | 4 | Zn | 1 | 1 | Mo | 1 | 1 | O | 4 | 4 | Eu | 1 | 1 | Eu | 2 | 2 | O | 3 | 3 | Zn | 1 | 1 | Mo | 1 | 1 | O | 4 | 4 | Eu | 1 | 1 | Eu | 2 | 2 | O | 3 | 3
10.1149/1.2957910 | Thin films of Zn2GeO4:Mn2+ were deposited on quart <...> analyzed using scanning electron microscopy (SEM). | solid-state | 1 GeO2 + 2 ZnO == 1 Zn2GeO4 ; target Zn2GeO4 with additives Mn via MnO ; target Zn2GeO4 with additives Mn via MnO | ['Zn2GeO4'] |  |  | 1 GeO2 + 2 ZnO | 1 Zn2GeO4 ; target Zn2GeO4 with additives Mn via MnO ; target Zn2GeO4 with additives Mn via MnO | Ge | 1 | 1 | O | 2 | 2 | Zn | 1 | 1 | O | 1 | 1 | [78 empty] | Zn | 2 | 2 | Ge | 1 | 1 | O | 4 | 4 | Zn | 2 | 2 | Ge | 1 | 1 | O | 4 | 4 | Mn | 1 | 1 | Mn | 1 | 1 | O | 1 | 1 | Zn | 2 | 2 | Ge | 1 | 1 | O | 4 | 4 | Mn | 1 | 1 | Mn | 1 | 1 | O | 1 | 1
10.1016/j.jpowsour.2005.07.071 | The compound Li2AlZr[PO4]3 has been prepared by th <...> 42 Hz to 5 MHZ at temperatures from 523 to 623 K. | solid-state | 3 (NH4)2HPO4 + 0.5 Al2O3 + 1 Li2CO3 + 1 ZrO2 == 1 Li2AlZr(PO4)3 + 1 CO2 + 4.5 H2O + 6 NH3 | ['Li2ZrAlP3O12'] | 450 |  | 3 (NH4)2HPO4 + 0.5 Al2O3 + 1 Li2CO3 + 1 ZrO2 | 1 Li2AlZr(PO4)3 + 1 CO2 + 4.5 H2O + 6 NH3 | N | 1 | 1 | H | 4 | 4 | H | 1 | 1 | P | 1 | 1 | O | 4 | 4 | Al | 2 | 2 | O | 3 | 3 | Li | 2 | 2 | C | 1 | 1 | O | 3 | 3 | Zr | 1 | 1 | O | 2 | 2 | [54 empty] | Li | 2 | 2 | Al | 1 | 1 | Zr | 1 | 1 | P | 1 | 1 | O | 4 | 4 | C | 1 | 1 | O | 2 | 2 | H | 2 | 2 | O | 1 | 1 | N | 1 | 1 | H | 3 | 3
10.1016/j.materresbull.2015.02.057 | 0.36BiScO3-0.64PbTiO3 (BS-PT) ceramics were prepar <...> fter burning out the PVA binder at 750 °C for 5 h. | solid-state | 0.18 Bi2O3 + 0.64 PbO + 0.18 Sc2O3 + 0.64 TiO2 == 1 0.36BiScO3-0.64PbTiO3 | ['Sc0.36Ti0.64Pb0.64Bi0.36O3'] |  | 790 | 0.18 Bi2O3 + 0.64 PbO + 0.18 Sc2O3 + 0.64 TiO2 | 1 0.36BiScO3-0.64PbTiO3 | Bi | 2 | 2 | O | 3 | 3 | Pb | 1 | 1 | O | 1 | 1 | Sc | 2 | 2 | O | 3 | 3 | Ti | 1 | 1 | O | 2 | 2 | [66 empty] | Bi | 1 | 1 | Sc | 1 | 1 | O | 3 | 3 | Pb | 1 | 1 | Ti | 1 | 1 | O | 3 | 3
10.1007/s10854-016-5674-z | The KBaY(BO3)2:Eu2+ phosphors were synthesized by <...> ely at 950 °C for 6 h under a reducing atmosphere. | solid-state | 1 BaCO3 + 2 H3BO3 + 0.5 K2CO3 + 0.5 Y2O3 == 1 KBaY(BO3)2 + 1.5 CO2 + 3 H2O ; target KBaY(BO3)2 with additives Eu via Eu2O3, EuxKBa1-xY(BO3)2 ; target KBaY(BO3)2 with additives Eu via Eu2O3 | ['KBaYB2O6'] |  | 950 | 1 BaCO3 + 2 H3BO3 + 0.5 K2CO3 + 0.5 Y2O3 | 1 KBaY(BO3)2 + 1.5 CO2 + 3 H2O ; target KBaY(BO3)2 with additives Eu via Eu2O3, EuxKBa1-xY(BO3)2 ; target KBaY(BO3)2 with additives Eu via Eu2O3 | Ba | 1 | 1 | C | 1 | 1 | O | 3 | 3 | H | 3 | 3 | B | 1 | 1 | O | 3 | 3 | K | 2 | 2 | C | 1 | 1 | O | 3 | 3 | Y | 2 | 2 | O | 3 | 3 | [57 empty] | K | 1 | 1 | Ba | 1 | 1 | Y | 1 | 1 | B | 1 | 1 | O | 3 | 3 | C | 1 | 1 | O | 2 | 2 | H | 2 | 2 | O | 1 | 1 | K | 1 | 1 | Ba | 1 | 1 | Y | 1 | 1 | B | 1 | 1 | O | 3 | 3 | Eu | 1 | 1 | Eu | 2 | 2 | O | 3 | 3 | Eux | 1 | 1 | K | 1 | 1 | Ba | 1 | 1 | Y | 1 | 1 | B | 1 | 1 | O | 3 | 3 | K | 1 | 1 | Ba | 1 | 1 | Y | 1 | 1 | B | 1 | 1 | O | 3 | 3 | Eu | 1 | 1 | Eu | 2 | 2 | O | 3 | 3
10.1007/s10854-018-8559-5 | Commercially available Li2CO3 (99.99%), MgO (99.99 <...> r 2 h with a temperature-ramping rate of 3 °C/min. | solid-state | 1.5 Li2CO3 + 2 MgO + 0.5 Nb2O5 == 1 Li3Mg2NbO6 + 1.5 CO2 | ['Li3Mg2NbO6'] |  |  | 1.5 Li2CO3 + 2 MgO + 0.5 Nb2O5 | 1 Li3Mg2NbO6 + 1.5 CO2 | Li | 2 | 2 | C | 1 | 1 | O | 3 | 3 | Mg | 1 | 1 | O | 1 | 1 | Nb | 2 | 2 | O | 5 | 5 | [69 empty] | Li | 3 | 3 | Mg | 2 | 2 | Nb | 1 | 1 | O | 6 | 6 | C | 1 | 1 | O | 2 | 2
10.1016/j.jeurceramsoc.2016.12.052 | Ba0.3Sr0.7TiO3 powders were synthesized by the con <...> and coated on each major face with Au electrodes. | solid-state | 0.3 BaCO3 + 0.7 SrCO3 + 1 TiO2 == 1 Ba0.3Sr0.7TiO3 + 1 CO2 | ['Ba0.3Sr0.7TiO3'] | 1000 |  | 0.3 BaCO3 + 0.7 SrCO3 + 1 TiO2 | 1 Ba0.3Sr0.7TiO3 + 1 CO2 | Ba | 1 | 1 | C | 1 | 1 | O | 3 | 3 | Sr | 1 | 1 | C | 1 | 1 | O | 3 | 3 | Ti | 1 | 1 | O | 2 | 2 | [66 empty] | Ba | 0.3 | 0 | Sr | 0.7 | 0 | Ti | 1 | 1 | O | 3 | 3 | C | 1 | 1 | O | 2 | 2
10.1016/j.jeurceramsoc.2017.10.025 | Commercially available powders were used as raw ma <...> uzhou Norbert High Temperature Instrument, China). | solid-state | 0.2 HfC + 0.8 TaC == 1 Ta0.8Hf0.2C | ['Hf0.2Ta0.8C'] | 2473 |  | 0.2 HfC + 0.8 TaC | 1 Ta0.8Hf0.2C | Hf | 1 | 1 | C | 1 | 1 | Ta | 1 | 1 | C | 1 | 1 | [78 empty] | Ta | 0.8 | 0 | Hf | 0.2 | 0 | C | 1 | 1
10.1103/PhysRevB.91.064408 | The YBaCuFeO5 ceramic sample used in this work was <...> ined from thermogravimetric analysis, was 4.95(2). | solid-state | 1 BaCO3 + 1 CuO + 0.5 Fe2O3 + 0.5 Y2O3 == 1 YBaCuFeO5 + 1 CO2 | ['BaYFeCuO5'] |  |  | 1 BaCO3 + 1 CuO + 0.5 Fe2O3 + 0.5 Y2O3 | 1 YBaCuFeO5 + 1 CO2 | Ba | 1 | 1 | C | 1 | 1 | O | 3 | 3 | Cu | 1 | 1 | O | 1 | 1 | Fe | 2 | 2 | O | 3 | 3 | Y | 2 | 2 | O | 3 | 3 | [63 empty] | Y | 1 | 1 | Ba | 1 | 1 | Cu | 1 | 1 | Fe | 1 | 1 | O | 5 | 5 | C | 1 | 1 | O | 2 | 2
10.1016/j.materresbull.2013.04.047 | FeTiNbO6 samples were prepared by the solid-state <...> n annealed at 950 °C for 5 h in oxygen atmosphere. | solid-state | 0.5 Fe2O3 + 0.5 Nb2O5 + 1 TiO2 == 1 FeTiNbO6 | ['TiNbFeO6'] | 1125 | 1050 | 0.5 Fe2O3 + 0.5 Nb2O5 + 1 TiO2 | 1 FeTiNbO6 | Fe | 2 | 2 | O | 3 | 3 | Nb | 2 | 2 | O | 5 | 5 | Ti | 1 | 1 | O | 2 | 2 | [72 empty] | Fe | 1 | 1 | Ti | 1 | 1 | Nb | 1 | 1 | O | 6 | 6
10.1016/j.ceramint.2016.01.174 | To synthesize the BZT powders, BaCO3, ZnO and TiO2 <...> °C for 0.5 h at a heating rate of 5 °C/min in air. | solid-state | 2 H3BO3 + 1 Li2CO3 + 1 SiO2 == 1 Li2O-B2O3-SiO2 + 1 CO2 + 3 H2O | ['Li2B2SiO6'] |  |  | 2 H3BO3 + 1 Li2CO3 + 1 SiO2 | 1 Li2O-B2O3-SiO2 + 1 CO2 + 3 H2O | H | 3 | 3 | B | 1 | 1 | O | 3 | 3 | Li | 2 | 2 | C | 1 | 1 | O | 3 | 3 | Si | 1 | 1 | O | 2 | 2 | [66 empty] | Li | 2 | 2 | O | 1 | 1 | B | 2 | 2 | O | 3 | 3 | Si | 1 | 1 | O | 2 | 2 | C | 1 | 1 | O | 2 | 2 | H | 2 | 2 | O | 1 | 1
10.1016/j.materresbull.2013.11.012 | All samples were prepared by solid-state reaction. <...> and subsequently fired to 1300 °C for 10 h in air. | solid-state | 1 (NH4)2HPO4 + 0.5 Eu2O3 == 1 EuPO4 + 1.5 H2O + 2 NH3 | ['EuPO4'] |  |  | 1 (NH4)2HPO4 + 0.5 Eu2O3 | 1 EuPO4 + 1.5 H2O + 2 NH3 | N | 1 | 1 | H | 4 | 4 | H | 1 | 1 | P | 1 | 1 | O | 4 | 4 | Eu | 2 | 2 | O | 3 | 3 | [69 empty] | Eu | 1 | 1 | P | 1 | 1 | O | 4 | 4 | H | 2 | 2 | O | 1 | 1 | N | 1 | 1 | H | 3 | 3
10.1016/j.physc.2009.09.003 | Five samples of Y3Ba5Cu8O18 (Y358) compound were s <...> e samples were furnace cooled to room temperature. | solid-state | 5 BaCO3 + 8 CuO + 0.25 O2 + 1.5 Y2O3 == 1 Y3Ba5Cu8O18 + 5 CO2 | ['Ba5Y3Cu8O18'] |  |  | 5 BaCO3 + 8 CuO + 0.25 O2 + 1.5 Y2O3 | 1 Y3Ba5Cu8O18 + 5 CO2 | Ba | 1 | 1 | C | 1 | 1 | O | 3 | 3 | Cu | 1 | 1 | O | 1 | 1 | O | 2 | 2 | Y | 2 | 2 | O | 3 | 3 | [66 empty] | Y | 3 | 3 | Ba | 5 | 5 | Cu | 8 | 8 | O | 18 | 18 | C | 1 | 1 | O | 2 | 2
10.1016/j.optmat.2013.04.025 | The Ca10Na(PO4)7:xEu2+ ((1) x = 0.010; (2) x = 0.0 <...> furnace, and pulverized for further measurements. | solid-state | 7 (NH4)2HPO4 + 10 CaCO3 + 0.5 Na2CO3 == 1 Ca10Na(PO4)7 + 10.5 CO2 + 10.5 H2O + 14 NH3 ; target Ca10Na(PO4)7 with additives xEu2+ via Eu2O3 ; target Ca10Na(PO4)7 with additives xEu2+ via Eu2O3 | ['NaCa10P7O28'] |  |  | 7 (NH4)2HPO4 + 10 CaCO3 + 0.5 Na2CO3 | 1 Ca10Na(PO4)7 + 10.5 CO2 + 10.5 H2O + 14 NH3 ; target Ca10Na(PO4)7 with additives xEu2+ via Eu2O3 ; target Ca10Na(PO4)7 with additives xEu2+ via Eu2O3 | N | 1 | 1 | H | 4 | 4 | H | 1 | 1 | P | 1 | 1 | O | 4 | 4 | Ca | 1 | 1 | C | 1 | 1 | O | 3 | 3 | Na | 2 | 2 | C | 1 | 1 | O | 3 | 3 | [57 empty] | Ca | 10 | 10 | Na | 1 | 1 | P | 1 | 1 | O | 4 | 4 | C | 1 | 1 | O | 2 | 2 | H | 2 | 2 | O | 1 | 1 | N | 1 | 1 | H | 3 | 3 | Ca | 10 | 10 | Na | 1 | 1 | P | 1 | 1 | O | 4 | 4 | Eu | 2 | 2 | Eu | 2 | 2 | O | 3 | 3 | Ca | 10 | 10 | Na | 1 | 1 | P | 1 | 1 | O | 4 | 4 | Eu | 2 | 2 | Eu | 2 | 2 | O | 3 | 3
10.1039/b615903f | The polycrystalline Bi4NbO8Cl powders were synthes <...> t source, followed by 10 h drying at 393 K in air. | solid-state | 1.5 Bi2O3 + 1 BiOCl + 0.5 Nb2O5 == 1 Bi4NbO8Cl | ['NbBi4O8Cl'] |  | 700 | 1.5 Bi2O3 + 1 BiOCl + 0.5 Nb2O5 | 1 Bi4NbO8Cl | Bi | 2 | 2 | O | 3 | 3 | Bi | 1 | 1 | O | 1 | 1 | Cl | 1 | 1 | Nb | 2 | 2 | O | 5 | 5 | [69 empty] | Bi | 4 | 4 | Nb | 1 | 1 | O | 8 | 8 | Cl | 1 | 1
10.1016/j.matlet.2006.11.014 | Crystalline iron and nickel powders with purity hi <...> (set time is 0.1 s), DS = SS = 1° and RS = 0.3 mm. | solid-state | 60 Fe + 40 Ni == 1 Fe60Ni40 | ['Fe60Ni40'] |  |  | 60 Fe + 40 Ni | 1 Fe60Ni40 | Fe | 1 | 1 | Ni | 1 | 1 | [84 empty] | Fe | 60 | 60 | Ni | 40 | 40
10.1016/j.jeurceramsoc.2009.09.010 | SZ powder was synthesized by solid state reaction. <...> ology and particle size distribution of SZ powder. | solid-state | 1 Sm2O3 + 2 ZrO2 == 1 Sm2Zr2O7 | ['Sm2Zr2O7'] |  | 1550 | 1 Sm2O3 + 2 ZrO2 | 1 Sm2Zr2O7 | Sm | 2 | 2 | O | 3 | 3 | Zr | 1 | 1 | O | 2 | 2 | [78 empty] | Sm | 2 | 2 | Zr | 2 | 2 | O | 7 | 7
10.1016/j.jssc.2006.02.025 | The starting materials for the preparation of SrZn <...> in air for 2 h, then quenched to room temperature. | solid-state | 1 SrCO3 + 1 ZnO == 1 SrZnO2 + 1 CO2 ; target SrZnO2 with additives Eu via Eu2O3 ; target SrZnO2 with additives Eu via Eu2O3 | ['SrZnO2'] | 1000 |  | 1 SrCO3 + 1 ZnO | 1 SrZnO2 + 1 CO2 ; target SrZnO2 with additives Eu via Eu2O3 ; target SrZnO2 with additives Eu via Eu2O3 | Sr | 1 | 1 | C | 1 | 1 | O | 3 | 3 | Zn | 1 | 1 | O | 1 | 1 | [75 empty] | Sr | 1 | 1 | Zn | 1 | 1 | O | 2 | 2 | C | 1 | 1 | O | 2 | 2 | Sr | 1 | 1 | Zn | 1 | 1 | O | 2 | 2 | Eu | 1 | 1 | Eu | 2 | 2 | O | 3 | 3 | Sr | 1 | 1 | Zn | 1 | 1 | O | 2 | 2 | Eu | 1 | 1 | Eu | 2 | 2 | O | 3 | 3
10.1016/j.jhazmat.2008.08.088 | The novel photocatalysts were prepared by a solid- <...> ze analyzer (Malvern Instruments, United Kingdom). | solid-state | 0.5 Al2O3 + 1 Bi2O3 + 0.5 V2O5 == 1 Bi2AlVO7 | ['VAlBi2O7'] |  |  | 0.5 Al2O3 + 1 Bi2O3 + 0.5 V2O5 | 1 Bi2AlVO7 | Al | 2 | 2 | O | 3 | 3 | Bi | 2 | 2 | O | 3 | 3 | V | 2 | 2 | O | 5 | 5 | [72 empty] | Bi | 2 | 2 | Al | 1 | 1 | V | 1 | 1 | O | 7 | 7
10.1016/j.jlumin.2012.11.035 | Ce3+/Eu2+ co-activated Sr3Si6O3N8 phosphor was pre <...> ortar after cooling to room temperature naturally. | solid-state | 2 Si3N4 + 3 SrCO3 == 1 Sr3Si6O3N8 + 3 CO2 | ['Sr3Si6N8O3'] |  |  | 2 Si3N4 + 3 SrCO3 | 1 Sr3Si6O3N8 + 3 CO2 | Si | 3 | 3 | N | 4 | 4 | Sr | 1 | 1 | C | 1 | 1 | O | 3 | 3 | [75 empty] | Sr | 3 | 3 | Si | 6 | 6 | O | 3 | 3 | N | 8 | 8 | C | 1 | 1 | O | 2 | 2
10.1039/c4ta04661g | TiNiSn (HH) and Ti70.5Fe29.5 were synthesized by d <...> or measuring the electronic and thermal transport. | solid-state | 1 Ni + 1 Sn + 1 Ti == 1 TiNiSn | ['TiNiSn'] |  |  | 1 Ni + 1 Sn + 1 Ti | 1 TiNiSn | Ni | 1 | 1 | Sn | 1 | 1 | Ti | 1 | 1 | [81 empty] | Ti | 1 | 1 | Ni | 1 | 1 | Sn | 1 | 1
10.1016/j.ijhydene.2009.04.021 | The polycrystalline samples of the photocatalysts <...> (A = Ca, Sr) and 1000 °C for 72 h for BaBi2Nb2O9 . | solid-state | 1 Bi2O3 + 1 Nb2O5 + 1 SrCO3 == 1 ABi2Nb2O9 + 1 CO2; A = Sr | ['SrNb2Bi2O9'] |  | 1200 | 1 Bi2O3 + 1 Nb2O5 + 1 SrCO3 | 1 ABi2Nb2O9 + 1 CO2; A = Sr | Bi | 2 | 2 | O | 3 | 3 | Nb | 2 | 2 | O | 5 | 5 | Sr | 1 | 1 | C | 1 | 1 | O | 3 | 3 | [69 empty] | A | 1 | 1 | Bi | 2 | 2 | Nb | 2 | 2 | O | 9 | 9 | C | 1 | 1 | O | 2 | 2 | A | 1 | 1 | Sr | 1 | 1
10.1103/PhysRevB.84.224121 | The TbVO4 and CeVO4 samples used in the experiment <...> ues are in agreement with earlier reported values. | solid-state | 1 CeO2 + 0.5 V2O5 == 1 CeVO4 + 0.25 O2 | ['CeVO4'] |  |  | 1 CeO2 + 0.5 V2O5 | 1 CeVO4 + 0.25 O2 | Ce | 1 | 1 | O | 2 | 2 | V | 2 | 2 | O | 5 | 5 | [78 empty] | Ce | 1 | 1 | V | 1 | 1 | O | 4 | 4 | O | 2 | 2
10.1016/j.jssc.2015.04.014 | Silicon-doped Cu2(Sn1-xSix)Se3 and titanium-doped <...> with pure argon gas during the sintering process. | solid-state | 1 Cu2Se + 1 SnSe2 == 1 Cu2SnSe3 | ['Cu2SnSe3'] |  |  | 1 Cu2Se + 1 SnSe2 | 1 Cu2SnSe3 | Cu | 2 | 2 | Se | 1 | 1 | Sn | 1 | 1 | Se | 2 | 2 | [78 empty] | Cu | 2 | 2 | Sn | 1 | 1 | Se | 3 | 3
10.1016/j.jssc.2007.09.021 | Powder samples of NaLuP2O7, α-KYP2O7, β-KYP2O7, KL <...> the samples are purely white and non-hygroscopic. | solid-state | 2 (NH4)2HPO4 + 0.5 Cs2CO3 + 0.5 Y2O3 == 1 CsYP2O7 + 0.5 CO2 + 3 H2O + 4 NH3 | ['CsYP2O7'] |  | 650 | 2 (NH4)2HPO4 + 0.5 Cs2CO3 + 0.5 Y2O3 | 1 CsYP2O7 + 0.5 CO2 + 3 H2O + 4 NH3 | N | 1 | 1 | H | 4 | 4 | H | 1 | 1 | P | 1 | 1 | O | 4 | 4 | Cs | 2 | 2 | C | 1 | 1 | O | 3 | 3 | Y | 2 | 2 | O | 3 | 3 | [60 empty] | Cs | 1 | 1 | Y | 1 | 1 | P | 2 | 2 | O | 7 | 7 | C | 1 | 1 | O | 2 | 2 | H | 2 | 2 | O | 1 | 1 | N | 1 | 1 | H | 3 | 3
10.1016/j.jssc.2007.09.021 | Powder samples of NaLuP2O7, α-KYP2O7, β-KYP2O7, KL <...> the samples are purely white and non-hygroscopic. | solid-state | 2 (NH4)2HPO4 + 0.5 Cs2CO3 + 0.5 Lu2O3 == 1 CsLuP2O7 + 0.5 CO2 + 3 H2O + 4 NH3 | ['CsLuP2O7'] |  | 650 | 2 (NH4)2HPO4 + 0.5 Cs2CO3 + 0.5 Lu2O3 | 1 CsLuP2O7 + 0.5 CO2 + 3 H2O + 4 NH3 | N | 1 | 1 | H | 4 | 4 | H | 1 | 1 | P | 1 | 1 | O | 4 | 4 | Cs | 2 | 2 | C | 1 | 1 | O | 3 | 3 | Lu | 2 | 2 | O | 3 | 3 | [60 empty] | Cs | 1 | 1 | Lu | 1 | 1 | P | 2 | 2 | O | 7 | 7 | C | 1 | 1 | O | 2 | 2 | H | 2 | 2 | O | 1 | 1 | N | 1 | 1 | H | 3 | 3
10.1016/j.optmat.2011.08.003 | Xu [17] and Xu et al.[11] have synthesized SrAl2O6 <...> °C for 2 h in a reducing atmosphere of N2 + 5% H2. | solid-state | 1 Al2O3 + 1 O2 + 1 SrCO3 == 1 SrAl2O6 + 1 CO2 ; target SrAl2O6 with additives Eu via Eu2O3 ; target SrAl2O6 with additives Eu via Eu2O3 | ['SrAl2O6'] | 1400 |  | 1 Al2O3 + 1 O2 + 1 SrCO3 | 1 SrAl2O6 + 1 CO2 ; target SrAl2O6 with additives Eu via Eu2O3 ; target SrAl2O6 with additives Eu via Eu2O3 | Al | 2 | 2 | O | 3 | 3 | O | 2 | 2 | Sr | 1 | 1 | C | 1 | 1 | O | 3 | 3 | [72 empty] | Sr | 1 | 1 | Al | 2 | 2 | O | 6 | 6 | C | 1 | 1 | O | 2 | 2 | Sr | 1 | 1 | Al | 2 | 2 | O | 6 | 6 | Eu | 1 | 1 | Eu | 2 | 2 | O | 3 | 3 | Sr | 1 | 1 | Al | 2 | 2 | O | 6 | 6 | Eu | 1 | 1 | Eu | 2 | 2 | O | 3 | 3
10.1016/j.matlet.2014.07.084 | White powder sample of non-doped and Eu2+-doped Zn <...> ture (RT), the white powder samples were obtained. | solid-state | 1 GeO2 + 2 ZnO == 1 Zn2GeO4 ; target Zn2GeO4 with additives Eu via Eu2O3 ; target Zn2GeO4 with additives Eu via Eu2O3 | ['Zn2GeO4'] |  |  | 1 GeO2 + 2 ZnO | 1 Zn2GeO4 ; target Zn2GeO4 with additives Eu via Eu2O3 ; target Zn2GeO4 with additives Eu via Eu2O3 | Ge | 1 | 1 | O | 2 | 2 | Zn | 1 | 1 | O | 1 | 1 | [78 empty] | Zn | 2 | 2 | Ge | 1 | 1 | O | 4 | 4 | Zn | 2 | 2 | Ge | 1 | 1 | O | 4 | 4 | Eu | 1 | 1 | Eu | 2 | 2 | O | 3 | 3 | Zn | 2 | 2 | Ge | 1 | 1 | O | 4 | 4 | Eu | 1 | 1 | Eu | 2 | 2 | O | 3 | 3
10.1016/j.jlumin.2017.02.021 | Mixed valence Eu co-doped LaAlO3 phosphor were pre <...> in same procedure except fired in air atmosphere. | solid-state | 0.5 Al2O3 + 0.01 Eu2O3 + 0.49 La2O3 == 1 Eu0.02La0.98AlO3 | ['Eu0.02La0.98AlO3'] |  |  | 0.5 Al2O3 + 0.01 Eu2O3 + 0.49 La2O3 | 1 Eu0.02La0.98AlO3 | Al | 2 | 2 | O | 3 | 3 | Eu | 2 | 2 | O | 3 | 3 | La | 2 | 2 | O | 3 | 3 | [72 empty] | Eu | 0.02 | 0 | La | 0.98 | 0 | Al | 1 | 1 | O | 3 | 3
10.1016/j.optmat.2010.10.014 | Akiyama et al. [16] have prepared Sr3Al2O6:Eu, Dy <...> in resin, therefore, the samples were homogeneous. | solid-state | 1 Al2O3 + 3 SrCO3 == 1 Sr3Al2O6 + 3 CO2 ; target Sr3Al2O6 with additives Eu via Eu2O3 ; target Sr3Al2O6 with additives Eu via Eu2O3 | ['Sr3Al2O6'] |  |  | 1 Al2O3 + 3 SrCO3 | 1 Sr3Al2O6 + 3 CO2 ; target Sr3Al2O6 with additives Eu via Eu2O3 ; target Sr3Al2O6 with additives Eu via Eu2O3 | Al | 2 | 2 | O | 3 | 3 | Sr | 1 | 1 | C | 1 | 1 | O | 3 | 3 | [75 empty] | Sr | 3 | 3 | Al | 2 | 2 | O | 6 | 6 | C | 1 | 1 | O | 2 | 2 | Sr | 3 | 3 | Al | 2 | 2 | O | 6 | 6 | Eu | 1 | 1 | Eu | 2 | 2 | O | 3 | 3 | Sr | 3 | 3 | Al | 2 | 2 | O | 6 | 6 | Eu | 1 | 1 | Eu | 2 | 2 | O | 3 | 3
10.1016/j.jlumin.2017.05.064 | La0.95 Ln 0.05InO3, La0.95 Ln 0.05In0.98Sb0.02O3 ( <...> Energy Dispersive X-ray Spectrometer JED 22 - 01. | solid-state | 0.49 In2O3 + 0.5 La2O3 + 0.01 Sb2O3 == 1 LaIn0.98Sb0.02O3 | ['LaIn0.98Sb0.02O3'] | 1523 |  | 0.49 In2O3 + 0.5 La2O3 + 0.01 Sb2O3 | 1 LaIn0.98Sb0.02O3 | In | 2 | 2 | O | 3 | 3 | La | 2 | 2 | O | 3 | 3 | Sb | 2 | 2 | O | 3 | 3 | [72 empty] | La | 1 | 1 | In | 0.98 | 0 | Sb | 0.02 | 0 | O | 3 | 3
10.1016/s0921-5107(02)00432-4 | The experimental procedure of this work has been d <...> ing a Philips XL30 scanning electronic microscope. | solid-state | 1 Bi2O3 + 1 Nb2O5 + 1 SrO == 1 SrBi2Nb2O9 | ['SrNb2Bi2O9'] |  |  | 1 Bi2O3 + 1 Nb2O5 + 1 SrO | 1 SrBi2Nb2O9 | Bi | 2 | 2 | O | 3 | 3 | Nb | 2 | 2 | O | 5 | 5 | Sr | 1 | 1 | O | 1 | 1 | [72 empty] | Sr | 1 | 1 | Bi | 2 | 2 | Nb | 2 | 2 | O | 9 | 9
10.1016/j.jeurceramsoc.2006.11.061 | BaSm2Ti4O12 (BST) (or BaNd2Ti5O14; BNT) + xBCB cer <...> ere measured in the temperature range of 25-80 °C. | solid-state | 1 BaCO3 + 1 Nd2O3 + 5 TiO2 == 1 BaNd2Ti5O14 + 1 CO2 | ['BaNd2Ti5O14'] |  | 1150 | 1 BaCO3 + 1 Nd2O3 + 5 TiO2 | 1 BaNd2Ti5O14 + 1 CO2 | Ba | 1 | 1 | C | 1 | 1 | O | 3 | 3 | Nd | 2 | 2 | O | 3 | 3 | Ti | 1 | 1 | O | 2 | 2 | [69 empty] | Ba | 1 | 1 | Nd | 2 | 2 | Ti | 5 | 5 | O | 14 | 14 | C | 1 | 1 | O | 2 | 2
10.1016/s0921-5107(02)00592-5 | The formation of solid solution phases between Ba5 <...> gap between the two types of DRs stacked together. | solid-state | 0.25 Nb2O5 + 1 SrCO3 + 0.25 Y2O3 == 1 Sr(Y1/2Nb1/2)O3 + 1 CO2 | ['SrY0.5Nb0.5O3'] | 1625 |  | 0.25 Nb2O5 + 1 SrCO3 + 0.25 Y2O3 | 1 Sr(Y1/2Nb1/2)O3 + 1 CO2 | Nb | 2 | 2 | O | 5 | 5 | Sr | 1 | 1 | C | 1 | 1 | O | 3 | 3 | Y | 2 | 2 | O | 3 | 3 | [69 empty] | Sr | 1 | 1 | Y | 1 | 1 | Nb | 1 | 1 | O | 3 | 3 | C | 1 | 1 | O | 2 | 2
10.1016/j.ceramint.2014.12.120 | Pure NLBT piezoelectric ceramics were produced usi <...> NLBT-Mn2, NLBT-Mn3, and NLBT-Mn4, correspondingly. | solid-state | 2 Bi2O3 + 0.25 La2O3 + 0.25 Na2CO3 + 4 TiO2 == 1 Na0.5La0.5Bi4Ti4O15 + 0.25 CO2 | ['Na0.5La0.5Ti4Bi4O15'] |  | 800 | 2 Bi2O3 + 0.25 La2O3 + 0.25 Na2CO3 + 4 TiO2 | 1 Na0.5La0.5Bi4Ti4O15 + 0.25 CO2 | Bi | 2 | 2 | O | 3 | 3 | La | 2 | 2 | O | 3 | 3 | Na | 2 | 2 | C | 1 | 1 | O | 3 | 3 | Ti | 1 | 1 | O | 2 | 2 | [63 empty] | Na | 0.5 | 0 | La | 0.5 | 0 | Bi | 4 | 4 | Ti | 4 | 4 | O | 15 | 15 | C | 1 | 1 | O | 2 | 2
10.1016/j.matlet.2017.12.105 | Powder samples of SrBi4Ti4O15 (SBT), BaBi4Ti4O15 ( <...> madzu UV-2450) in the wavelength range 200-800 nm. | solid-state | 2 Bi2O3 + 1 CaCO3 + 4 TiO2 == 1 CaBi4Ti4O15 + 1 CO2 | ['CaTi4Bi4O15'] | 1150 | 1000 | 2 Bi2O3 + 1 CaCO3 + 4 TiO2 | 1 CaBi4Ti4O15 + 1 CO2 | Bi | 2 | 2 | O | 3 | 3 | Ca | 1 | 1 | C | 1 | 1 | O | 3 | 3 | Ti | 1 | 1 | O | 2 | 2 | [69 empty] | Ca | 1 | 1 | Bi | 4 | 4 | Ti | 4 | 4 | O | 15 | 15 | C | 1 | 1 | O | 2 | 2
10.1038/s41598-017-06421-7 | A series of Eu3+/Dy3+ single doped and co-doped Sr <...> s were ground to powder for further investigation. | solid-state | 1 SrCO3 + 1 WO3 == 1 SrWO4 + 1 CO2 | ['SrWO4'] | 1000 |  | 1 SrCO3 + 1 WO3 | 1 SrWO4 + 1 CO2 | Sr | 1 | 1 | C | 1 | 1 | O | 3 | 3 | W | 1 | 1 | O | 3 | 3 | [75 empty] | Sr | 1 | 1 | W | 1 | 1 | O | 4 | 4 | C | 1 | 1 | O | 2 | 2
10.1016/j.ssi.2010.02.016 | STF35 powder was prepared by means of the classica <...> ere mixed and calcined in air at 1300 °C for 15 h. | solid-state | 0.175 Fe2O3 + 0.088 O2 + 1 SrCO3 + 0.65 TiO2 == 1 SrTi0.65Fe0.35O3 + 1 CO2 | ['SrTi0.65Fe0.35O3'] |  | 1300 | 0.175 Fe2O3 + 0.088 O2 + 1 SrCO3 + 0.65 TiO2 | 1 SrTi0.65Fe0.35O3 + 1 CO2 | Fe | 2 | 2 | O | 3 | 3 | O | 2 | 2 | Sr | 1 | 1 | C | 1 | 1 | O | 3 | 3 | Ti | 1 | 1 | O | 2 | 2 | [66 empty] | Sr | 1 | 1 | Ti | 0.65 | 0 | Fe | 0.35 | 0 | O | 3 | 3 | C | 1 | 1 | O | 2 | 2
10.1016/s0025-5408(99)00171-3 | Chemical compounds V2O5, Gd2O3, and Nd2O3 with 99. <...> lid-state reaction used for single crystal growth. | solid-state | 0.5 Gd2O3 + 0.5 V2O5 == 1 GdVO4 ; target GdVO4 with additives Nd via Nd2O3 ; target GdVO4 with additives Nd via Nd2O3 | ['GdVO4'] |  |  | 0.5 Gd2O3 + 0.5 V2O5 | 1 GdVO4 ; target GdVO4 with additives Nd via Nd2O3 ; target GdVO4 with additives Nd via Nd2O3 | Gd | 2 | 2 | O | 3 | 3 | V | 2 | 2 | O | 5 | 5 | [78 empty] | Gd | 1 | 1 | V | 1 | 1 | O | 4 | 4 | Gd | 1 | 1 | V | 1 | 1 | O | 4 | 4 | Nd | 1 | 1 | Nd | 2 | 2 | O | 3 | 3 | Gd | 1 | 1 | V | 1 | 1 | O | 4 | 4 | Nd | 1 | 1 | Nd | 2 | 2 | O | 3 | 3
10.1016/j.matchemphys.2013.07.026 | A series of samples CLPF:0.10Ce3+, CLPF:xDy3+ (x = <...> mperature (RT) and ground again into white powder. | solid-state | 6 CaCO3 + 1 La2O3 + 2 NH4F + 6 NH4H2PO4 + 1 Na2CO3 == 1 Ca6La2Na2(PO4)6F2 + 7 CO2 + 10 H2O + 8 NH3 | ['Na2Ca6La2P6O24F2'] |  |  | 6 CaCO3 + 1 La2O3 + 2 NH4F + 6 NH4H2PO4 + 1 Na2CO3 | 1 Ca6La2Na2(PO4)6F2 + 7 CO2 + 10 H2O + 8 NH3 | Ca | 1 | 1 | C | 1 | 1 | O | 3 | 3 | La | 2 | 2 | O | 3 | 3 | N | 1 | 1 | H | 4 | 4 | F | 1 | 1 | N | 1 | 1 | H | 4 | 4 | H | 2 | 2 | P | 1 | 1 | O | 4 | 4 | Na | 2 | 2 | C | 1 | 1 | O | 3 | 3 | [42 empty] | Ca | 6 | 6 | La | 2 | 2 | Na | 2 | 2 | P | 1 | 1 | O | 4 | 4 | F | 2 | 2 | C | 1 | 1 | O | 2 | 2 | H | 2 | 2 | O | 1 | 1 | N | 1 | 1 | H | 3 | 3
10.1016/j.solidstatesciences.2011.01.026 | Stoichiometric amounts of high purity La2O3, SrCO3 <...> 50 °C for 10 days to get the single-phase product. | solid-state | 0.067 Co3O4 + 0.4 Fe2O3 + 0.3 La2O3 + 0.117 O2 + 0.4 SrCO3 == 1 La0.6Sr0.4Fe0.8Co0.2O3 + 0.4 CO2 | ['Sr0.4La0.6Fe0.8Co0.2O3'] | 950 |  | 0.067 Co3O4 + 0.4 Fe2O3 + 0.3 La2O3 + 0.117 O2 + 0.4 SrCO3 | 1 La0.6Sr0.4Fe0.8Co0.2O3 + 0.4 CO2 | Co | 3 | 3 | O | 4 | 4 | Fe | 2 | 2 | O | 3 | 3 | La | 2 | 2 | O | 3 | 3 | O | 2 | 2 | Sr | 1 | 1 | C | 1 | 1 | O | 3 | 3 | [60 empty] | La | 0.6 | 0 | Sr | 0.4 | 0 | Fe | 0.8 | 0 | Co | 0.2 | 0 | O | 3 | 3 | C | 1 | 1 | O | 2 | 2
10.1016/j.jpowsour.2015.10.030 | BaIn0.3Ti0.7O2.85 (BIT07) was synthesized by solid <...> acetone and was passed through 100 μm mesh sieve. | solid-state | 1 BaCO3 + 0.15 In2O3 + 0.7 TiO2 == 1 BaIn0.3Ti0.7O2.85 + 1 CO2 | ['BaTi0.7In0.3O2.85'] |  |  | 1 BaCO3 + 0.15 In2O3 + 0.7 TiO2 | 1 BaIn0.3Ti0.7O2.85 + 1 CO2 | Ba | 1 | 1 | C | 1 | 1 | O | 3 | 3 | In | 2 | 2 | O | 3 | 3 | Ti | 1 | 1 | O | 2 | 2 | [69 empty] | Ba | 1 | 1 | In | 0.3 | 0 | Ti | 0.7 | 0 | O | 2.85 | 2 | C | 1 | 1 | O | 2 | 2
10.1021/acs.chemmater.6b03625 | Undoped Bi2Ga4O9 (BG) and Cr3+-doped Bi2Ga3.97O9:C <...> ts were fired at 950 °C for 6 h in air atmosphere. | solid-state | 1 Bi2O3 + 2 Ga2O3 == 1 Bi2Ga4O9 | ['Ga4Bi2O9'] |  |  | 1 Bi2O3 + 2 Ga2O3 | 1 Bi2Ga4O9 | Bi | 2 | 2 | O | 3 | 3 | Ga | 2 | 2 | O | 3 | 3 | [78 empty] | Bi | 2 | 2 | Ga | 4 | 4 | O | 9 | 9
10.1016/j.ceramint.2016.06.084 | A batch of powders of 0.94Na0.5Bi0.5TiO3-0.06BaTiO <...> cess of the Rietveld method (Jana 2006 software) . | solid-state | 0.06 BaCO3 + 0.235 Bi2O3 + 0.235 Na2CO3 + 1 TiO2 == 1 0.94Na0.5Bi0.5TiO3-0.06BaTiO3 + 0.295 CO2 | ['Na0.47Ba0.06TiBi0.47O3'] |  |  | 0.06 BaCO3 + 0.235 Bi2O3 + 0.235 Na2CO3 + 1 TiO2 | 1 0.94Na0.5Bi0.5TiO3-0.06BaTiO3 + 0.295 CO2 | Ba | 1 | 1 | C | 1 | 1 | O | 3 | 3 | Bi | 2 | 2 | O | 3 | 3 | Na | 2 | 2 | C | 1 | 1 | O | 3 | 3 | Ti | 1 | 1 | O | 2 | 2 | [60 empty] | Na | 0.5 | 0 | Bi | 0.5 | 0 | Ti | 1 | 1 | O | 3 | 3 | Ba | 1 | 1 | Ti | 1 | 1 | O | 3 | 3 | C | 1 | 1 | O | 2 | 2
10.1016/j.ssc.2016.02.002 | Polycrystalline sample Sm0.4Er0.6FeO3 was prepared <...> roperty measurement system PPMS-9, Quantum Design, | solid-state | 0.3 Er2O3 + 0.5 Fe2O3 + 0.2 Sm2O3 == 1 Sm0.4Er0.6FeO3 | ['Er0.6Sm0.4FeO3'] | 1500 |  | 0.3 Er2O3 + 0.5 Fe2O3 + 0.2 Sm2O3 | 1 Sm0.4Er0.6FeO3 | Er | 2 | 2 | O | 3 | 3 | Fe | 2 | 2 | O | 3 | 3 | Sm | 2 | 2 | O | 3 | 3 | [72 empty] | Sm | 0.4 | 0 | Er | 0.6 | 0 | Fe | 1 | 1 | O | 3 | 3
10.1016/s0921-5093(00)01290-9 | Mo5+ySi3-yBx (T1), Mo5SiB2 (T2), Mo3Si, and MoSi2 <...> strumented for electrical resistivity measurement. | solid-state | 3 Mo + 1 Si == 1 Mo3Si | ['Mo3Si'] |  |  | 3 Mo + 1 Si | 1 Mo3Si | Mo | 1 | 1 | Si | 1 | 1 | [84 empty] | Mo | 3 | 3 | Si | 1 | 1
10.1016/s0921-5093(00)01290-9 | Mo5+ySi3-yBx (T1), Mo5SiB2 (T2), Mo3Si, and MoSi2 <...> strumented for electrical resistivity measurement. | solid-state | 2 B + 5 Mo + 1 Si == 1 Mo5SiB2 | ['Mo5B2Si'] |  |  | 2 B + 5 Mo + 1 Si | 1 Mo5SiB2 | B | 1 | 1 | Mo | 1 | 1 | Si | 1 | 1 | [81 empty] | Mo | 5 | 5 | Si | 1 | 1 | B | 2 | 2
10.1016/s0022-3093(99)00597-9 | A sodium silicate glass of nominal composition 43N <...> ss composition from the batch was within 0.2 mol%. | solid-state | 43 Na2CO3 + 57 SiO2 == 1 43Na2O-57SiO2 + 43 CO2 | ['Na86Si57O157'] |  |  | 43 Na2CO3 + 57 SiO2 | 1 43Na2O-57SiO2 + 43 CO2 | Na | 2 | 2 | C | 1 | 1 | O | 3 | 3 | Si | 1 | 1 | O | 2 | 2 | [75 empty] | Na | 2 | 2 | O | 1 | 1 | Si | 1 | 1 | O | 2 | 2 | C | 1 | 1 | O | 2 | 2
10.1016/j.ijhydene.2012.01.055 | The anode substrates comprised NiO-GDC porous supp <...> luoride (PVDF, Aldrich) at a weight ratio of 19:1. | solid-state | 0.4 Ga2O3 + 0.4 La2O3 + 0.2 MgO + 0.1 O2 + 0.2 SrCO3 == 1 (La0.8Sr0.2)(Ga0.8Mg0.2)O3 + 0.2 CO2 | ['Sr0.2Mg0.2La0.8Ga0.8O3'] | 1450 |  | 0.4 Ga2O3 + 0.4 La2O3 + 0.2 MgO + 0.1 O2 + 0.2 SrCO3 | 1 (La0.8Sr0.2)(Ga0.8Mg0.2)O3 + 0.2 CO2 | Ga | 2 | 2 | O | 3 | 3 | La | 2 | 2 | O | 3 | 3 | Mg | 1 | 1 | O | 1 | 1 | O | 2 | 2 | Sr | 1 | 1 | C | 1 | 1 | O | 3 | 3 | [60 empty] | La | 0.8 | 0 | Sr | 0.2 | 0 | Ga | 0.8 | 0 | Mg | 0.2 | 0 | O | 3 | 3 | C | 1 | 1 | O | 2 | 2
10.1016/j.jnoncrysol.2008.03.007 | A colorless and transparent glass, with the 60B2O3 <...> 50 kV/m (500B sample) and 100 kV/m (500C sample) . | solid-state | 60 B2O3 + 30 Li2CO3 + 10 Nb2O5 == 1 60B2O3-30Li2O-10Nb2O5 + 30 CO2 | ['Li60Nb20B120O260'] |  |  | 60 B2O3 + 30 Li2CO3 + 10 Nb2O5 | 1 60B2O3-30Li2O-10Nb2O5 + 30 CO2 | B | 2 | 2 | O | 3 | 3 | Li | 2 | 2 | C | 1 | 1 | O | 3 | 3 | Nb | 2 | 2 | O | 5 | 5 | [69 empty] | B | 2 | 2 | O | 3 | 3 | Li | 2 | 2 | O | 1 | 1 | Nb | 2 | 2 | O | 5 | 5 | C | 1 | 1 | O | 2 | 2
10.1016/S2095-4956(14)60187-X | Ba1.0Co0.7Fe0.2Nb0.1O3-δ powders were synthesized <...> nation to obtain oxygen permeable dense membranes. | solid-state | 1 BaCO3 + 0.233 Co3O4 + 0.1 Fe2O3 + 0.05 Nb2O5 + 0.258 O2 == 1 Ba1.0Co0.7Fe0.2Nb0.1O3 + 1 CO2 | ['BaNb0.1Fe0.2Co0.7O3'] |  |  | 1 BaCO3 + 0.233 Co3O4 + 0.1 Fe2O3 + 0.05 Nb2O5 + 0.258 O2 | 1 Ba1.0Co0.7Fe0.2Nb0.1O3 + 1 CO2 | Ba | 1 | 1 | C | 1 | 1 | O | 3 | 3 | Co | 3 | 3 | O | 4 | 4 | Fe | 2 | 2 | O | 3 | 3 | Nb | 2 | 2 | O | 5 | 5 | O | 2 | 2 | [60 empty] | Ba | 1.0 | 1 | Co | 0.7 | 0 | Fe | 0.2 | 0 | Nb | 0.1 | 0 | O | 3 | 3 | C | 1 | 1 | O | 2 | 2
10.1016/s0167-2738(00)00425-2 | To obtain La0.6Sr0.4Co0.8Fe0.2O3-x powders, two po <...> tivated again by extensive milling before shaping. | solid-state | 0.267 Co3O4 + 0.1 Fe2O3 + 0.3 La2O3 + 0.167 O2 + 0.4 SrCO3 == 1 La0.6Sr0.4Co0.8Fe0.2O3 + 0.4 CO2 | ['Sr0.4La0.6Fe0.2Co0.8O3'] |  | 900 | 0.267 Co3O4 + 0.1 Fe2O3 + 0.3 La2O3 + 0.167 O2 + 0.4 SrCO3 | 1 La0.6Sr0.4Co0.8Fe0.2O3 + 0.4 CO2 | Co | 3 | 3 | O | 4 | 4 | Fe | 2 | 2 | O | 3 | 3 | La | 2 | 2 | O | 3 | 3 | O | 2 | 2 | Sr | 1 | 1 | C | 1 | 1 | O | 3 | 3 | [60 empty] | La | 0.6 | 0 | Sr | 0.4 | 0 | Co | 0.8 | 0 | Fe | 0.2 | 0 | O | 3 | 3 | C | 1 | 1 | O | 2 | 2
10.1016/s0167-2738(01)00688-9 | LiTi2(PO4)3 (LTP) and Li1.3Al0.3Ti1.7(PO4)3 (LATP) <...> obtained by heating the pellets at 1273 K for 2 h. | solid-state | 0.15 Al2O3 + 0.65 Li2CO3 + 1.5 P2O5 + 1.7 TiO2 == 1 Li1.3Al0.3Ti1.7(PO4)3 + 0.65 CO2 | ['Li1.3Ti1.7Al0.3P3O12'] |  |  | 0.15 Al2O3 + 0.65 Li2CO3 + 1.5 P2O5 + 1.7 TiO2 | 1 Li1.3Al0.3Ti1.7(PO4)3 + 0.65 CO2 | Al | 2 | 2 | O | 3 | 3 | Li | 2 | 2 | C | 1 | 1 | O | 3 | 3 | P | 2 | 2 | O | 5 | 5 | Ti | 1 | 1 | O | 2 | 2 | [63 empty] | Li | 1.3 | 1 | Al | 0.3 | 0 | Ti | 1.7 | 1 | P | 1 | 1 | O | 4 | 4 | C | 1 | 1 | O | 2 | 2
10.1016/s0167-2738(03)00002-x | La2Sr4Ti6O19-δ was synthesized by solid state reac <...> 00 °C in 5% H2/Ar for 48 h yielding black pellets. | solid-state | 1 La2O3 + 4 SrCO3 + 6 TiO2 == 1 La2Sr4Ti6O19 + 4 CO2 | ['Sr4La2Ti6O19'] |  |  | 1 La2O3 + 4 SrCO3 + 6 TiO2 | 1 La2Sr4Ti6O19 + 4 CO2 | La | 2 | 2 | O | 3 | 3 | Sr | 1 | 1 | C | 1 | 1 | O | 3 | 3 | Ti | 1 | 1 | O | 2 | 2 | [69 empty] | La | 2 | 2 | Sr | 4 | 4 | Ti | 6 | 6 | O | 19 | 19 | C | 1 | 1 | O | 2 | 2
10.1016/j.jpowsour.2014.08.006 | For a comparison, Ba0.5Sr0.5Co0.8Fe0.2O3-δ (BSCF) <...> th (Y,In)BaCo3ZnO7+δ + GDC composite cathode inks. | solid-state | 0.5 BaCO3 + 0.267 Co3O4 + 0.067 Fe3O4 + 0.333 O2 + 0.5 SrCO3 == 1 Ba0.5Sr0.5Co0.8Fe0.2O3 + 1 CO2 | ['Ba0.5Sr0.5Fe0.2Co0.8O3'] | 1100 | 1000 | 0.5 BaCO3 + 0.267 Co3O4 + 0.067 Fe3O4 + 0.333 O2 + 0.5 SrCO3 | 1 Ba0.5Sr0.5Co0.8Fe0.2O3 + 1 CO2 | Ba | 1 | 1 | C | 1 | 1 | O | 3 | 3 | Co | 3 | 3 | O | 4 | 4 | Fe | 3 | 3 | O | 4 | 4 | O | 2 | 2 | Sr | 1 | 1 | C | 1 | 1 | O | 3 | 3 | [57 empty] | Ba | 0.5 | 0 | Sr | 0.5 | 0 | Co | 0.8 | 0 | Fe | 0.2 | 0 | O | 3 | 3 | C | 1 | 1 | O | 2 | 2
10.1103/PhysRevB.82.064422 | The polycrystalline powder sample La0.67Sr0.33CoO3 <...> ed field was corrected for demagnetization effect. | solid-state | 0.333 Co3O4 + 0.335 La2O3 + 0.166 O2 + 0.33 SrCO3 == 1 La0.67Sr0.33CoO3 + 0.33 CO2 | ['Sr0.33La0.67CoO3'] |  |  | 0.333 Co3O4 + 0.335 La2O3 + 0.166 O2 + 0.33 SrCO3 | 1 La0.67Sr0.33CoO3 + 0.33 CO2 | Co | 3 | 3 | O | 4 | 4 | La | 2 | 2 | O | 3 | 3 | O | 2 | 2 | Sr | 1 | 1 | C | 1 | 1 | O | 3 | 3 | [66 empty] | La | 0.67 | 0 | Sr | 0.33 | 0 | Co | 1 | 1 | O | 3 | 3 | C | 1 | 1 | O | 2 | 2
10.1016/j.matlet.2012.05.041 | The ceramic sample of the Sr2DyRuO6 material was p <...> h intermediate processes of grinding and pressing. | solid-state | 0.5 Dy2O3 + 0.25 O2 + 1 RuO2 + 2 SrCO3 == 1 Sr2DyRuO6 + 2 CO2 | ['Sr2DyRuO6'] | 1473 |  | 0.5 Dy2O3 + 0.25 O2 + 1 RuO2 + 2 SrCO3 | 1 Sr2DyRuO6 + 2 CO2 | Dy | 2 | 2 | O | 3 | 3 | O | 2 | 2 | Ru | 1 | 1 | O | 2 | 2 | Sr | 1 | 1 | C | 1 | 1 | O | 3 | 3 | [66 empty] | Sr | 2 | 2 | Dy | 1 | 1 | Ru | 1 | 1 | O | 6 | 6 | C | 1 | 1 | O | 2 | 2
10.1016/j.ceramint.2011.05.075 | Al2O3 of 0-6 wt% was added to the parent glass of <...> n cold water to obtain a transparent glass sample. | solid-state | 1 CaO + 1 MgO + 1 SiO2 == 1 CaO-MgO-SiO2 | ['CaMgSiO4'] |  |  | 1 CaO + 1 MgO + 1 SiO2 | 1 CaO-MgO-SiO2 | Ca | 1 | 1 | O | 1 | 1 | Mg | 1 | 1 | O | 1 | 1 | Si | 1 | 1 | O | 2 | 2 | [72 empty] | Ca | 1 | 1 | O | 1 | 1 | Mg | 1 | 1 | O | 1 | 1 | Si | 1 | 1 | O | 2 | 2
10.1016/j.matlet.2007.04.016 | The Ce3+-doped LiSr4(BO3)3 were synthesized by the <...> finally fired at 700 °C for 10 h in CO atmosphere. | solid-state | 3 H3BO3 + 0.5 Li2CO3 + 4 SrCO3 == 1 LiSr4(BO3)3 + 4.5 CO2 + 4.5 H2O ; target LiSr4(BO3)3 with additives Ce via CeO2 ; target LiSr4(BO3)3 with additives Ce via CeO2 | ['LiSr4B3O9'] |  |  | 3 H3BO3 + 0.5 Li2CO3 + 4 SrCO3 | 1 LiSr4(BO3)3 + 4.5 CO2 + 4.5 H2O ; target LiSr4(BO3)3 with additives Ce via CeO2 ; target LiSr4(BO3)3 with additives Ce via CeO2 | H | 3 | 3 | B | 1 | 1 | O | 3 | 3 | Li | 2 | 2 | C | 1 | 1 | O | 3 | 3 | Sr | 1 | 1 | C | 1 | 1 | O | 3 | 3 | [63 empty] | Li | 1 | 1 | Sr | 4 | 4 | B | 1 | 1 | O | 3 | 3 | C | 1 | 1 | O | 2 | 2 | H | 2 | 2 | O | 1 | 1 | Li | 1 | 1 | Sr | 4 | 4 | B | 1 | 1 | O | 3 | 3 | Ce | 1 | 1 | Ce | 1 | 1 | O | 2 | 2 | Li | 1 | 1 | Sr | 4 | 4 | B | 1 | 1 | O | 3 | 3 | Ce | 1 | 1 | Ce | 1 | 1 | O | 2 | 2
10.1016/s0038-1098(03)00008-5 | Bismuth germanate Bi0.33Ge0.67O1.83 glass was synt <...> n determined by the valency 3+ of Bi and 4+ of Ge. | solid-state | 0.33 Bi(NO3)3 + 0.67 GeO2 + 0.99 [OH-] == 1 Bi0.33Ge0.67O1.83 + 0.495 H2O + 0.003 O2 + 0.99 [NO3-] | ['Ge0.67Bi0.33O1.83'] |  |  | 0.33 Bi(NO3)3 + 0.67 GeO2 + 0.99 [OH-] | 1 Bi0.33Ge0.67O1.83 + 0.495 H2O + 0.003 O2 + 0.99 [NO3-] | Bi | 1 | 1 | N | 1 | 1 | O | 3 | 3 | Ge | 1 | 1 | O | 2 | 2 | O | 1 | 1 | H | 1 | 1 | [69 empty] | Bi | 0.33 | 0 | Ge | 0.67 | 0 | O | 1.83 | 1 | H | 2 | 2 | O | 1 | 1 | O | 2 | 2 | N | 1 | 1 | O | 3 | 3
10.1016/j.nimb.2006.03.188 | Bulk ferrite of composition Mg0.95Mn0.05Fe2O4 was <...> PAR vibrating sample magnetometer (VSM) model 155. | solid-state | 1 Fe2O3 + 0.95 MgO + 0.05 MnO == 1 Mg0.95Mn0.05Fe2O4 | ['Mg0.95Mn0.05Fe2O4'] | 1300 |  | 1 Fe2O3 + 0.95 MgO + 0.05 MnO | 1 Mg0.95Mn0.05Fe2O4 | Fe | 2 | 2 | O | 3 | 3 | Mg | 1 | 1 | O | 1 | 1 | Mn | 1 | 1 | O | 1 | 1 | [72 empty] | Mg | 0.95 | 0 | Mn | 0.05 | 0 | Fe | 2 | 2 | O | 4 | 4
10.1016/j.physc.2006.03.123 | The RuSr2Eu1.5Ce0.5Cu2O10-δ (Eu-Ru-1222) sample wa <...> K was maintained throughout the TEP measurements. | solid-state | 0.5 CeO2 + 2 CuO + 0.75 Eu2O3 + 1 RuO2 + 2 SrO2 == 1 RuSr2Eu1.5Ce0.5Cu2O10 + 0.625 O2 | ['Sr2Eu1.5Ce0.5RuCu2O10'] |  |  | 0.5 CeO2 + 2 CuO + 0.75 Eu2O3 + 1 RuO2 + 2 SrO2 | 1 RuSr2Eu1.5Ce0.5Cu2O10 + 0.625 O2 | Ce | 1 | 1 | O | 2 | 2 | Cu | 1 | 1 | O | 1 | 1 | Eu | 2 | 2 | O | 3 | 3 | Ru | 1 | 1 | O | 2 | 2 | Sr | 1 | 1 | O | 2 | 2 | [60 empty] | Ru | 1 | 1 | Sr | 2 | 2 | Eu | 1.5 | 1 | Ce | 0.5 | 0 | Cu | 2 | 2 | O | 10 | 10 | O | 2 | 2
10.1103/PhysRevB.93.214306 | Polycrystalline samples of CaMnO3 and PrMnO3 were <...> in the angular range 20-130° at room temperature. | solid-state | 1 MnO2 + 0.167 Pr6O11 == 1 PrMnO3 + 0.417 O2 | ['PrMnO3'] |  |  | 1 MnO2 + 0.167 Pr6O11 | 1 PrMnO3 + 0.417 O2 | Mn | 1 | 1 | O | 2 | 2 | Pr | 6 | 6 | O | 11 | 11 | [78 empty] | Pr | 1 | 1 | Mn | 1 | 1 | O | 3 | 3 | O | 2 | 2
10.1149/1.3533420 | Polycrystalline CZY samples were prepared by conve <...> cal density) with an average grain size of 4±1μm . | solid-state | 1 CaCO3 + 0.025 O2 + 0.05 Y2O3 + 0.9 ZrO2 == 1 CaZr0.9Y0.1O3 + 1 CO2 | ['CaY0.1Zr0.9O3'] | 1773 | 1573 | 1 CaCO3 + 0.025 O2 + 0.05 Y2O3 + 0.9 ZrO2 | 1 CaZr0.9Y0.1O3 + 1 CO2 | Ca | 1 | 1 | C | 1 | 1 | O | 3 | 3 | O | 2 | 2 | Y | 2 | 2 | O | 3 | 3 | Zr | 1 | 1 | O | 2 | 2 | [66 empty] | Ca | 1 | 1 | Zr | 0.9 | 0 | Y | 0.1 | 0 | O | 3 | 3 | C | 1 | 1 | O | 2 | 2
10.1016/j.ssi.2014.04.009 | Doped LSO specimens, which weighted the compositio <...> surface exchange coefficient, k, were determined. | solid-state | 0.2 Al(OH)3 + 5 La2O3 + 5.8 SiO2 == 1 La10(Si5.8Al0.2)O26.9 + 0.3 H2O | ['La10Al0.2Si5.8O26.9'] |  | 1673 | 0.2 Al(OH)3 + 5 La2O3 + 5.8 SiO2 | 1 La10(Si5.8Al0.2)O26.9 + 0.3 H2O | Al | 1 | 1 | O | 1 | 1 | H | 1 | 1 | La | 2 | 2 | O | 3 | 3 | Si | 1 | 1 | O | 2 | 2 | [69 empty] | La | 10 | 10 | Si | 5.8 | 5 | Al | 0.2 | 0 | O | 26.9 | 26 | H | 2 | 2 | O | 1 | 1
10.1016/j.jeurceramsoc.2014.06.016 | Polycrystalline GdSmZr2O7 ceramic, with or without <...> air, and subsequently cooled to room temperature. | solid-state | 0.5 Gd2O3 + 0.5 Sm2O3 + 2 ZrO2 == 1 GdSmZr2O7 | ['GdSmZr2O7'] |  | 1173 | 0.5 Gd2O3 + 0.5 Sm2O3 + 2 ZrO2 | 1 GdSmZr2O7 | Gd | 2 | 2 | O | 3 | 3 | Sm | 2 | 2 | O | 3 | 3 | Zr | 1 | 1 | O | 2 | 2 | [72 empty] | Gd | 1 | 1 | Sm | 1 | 1 | Zr | 2 | 2 | O | 7 | 7
10.1016/j.ceramint.2015.10.038 | High-pure (>99%) oxide powders of Li2CO3, ZnO and <...> 0 MPa and sintered at 1040-1120 °C for 4 h in air. | solid-state | 1 Li2CO3 + 3 TiO2 + 1 ZnO == 1 Li2ZnTi3O8 + 1 CO2 | ['Li2Ti3ZnO8'] |  |  | 1 Li2CO3 + 3 TiO2 + 1 ZnO | 1 Li2ZnTi3O8 + 1 CO2 | Li | 2 | 2 | C | 1 | 1 | O | 3 | 3 | Ti | 1 | 1 | O | 2 | 2 | Zn | 1 | 1 | O | 1 | 1 | [69 empty] | Li | 2 | 2 | Zn | 1 | 1 | Ti | 3 | 3 | O | 8 | 8 | C | 1 | 1 | O | 2 | 2
10.1016/s0013-4686(00)00683-6 | For the synthesis of the members of the series NaC <...> Powder Diffractometer PW1130/00, Cu Kα-radiation). | solid-state | 0.5 Fe2O3 + 0.5 Na2O2 == 1 NaFeO2 + 0.25 O2 | ['NaFeO2'] |  |  | 0.5 Fe2O3 + 0.5 Na2O2 | 1 NaFeO2 + 0.25 O2 | Fe | 2 | 2 | O | 3 | 3 | Na | 2 | 2 | O | 2 | 2 | [78 empty] | Na | 1 | 1 | Fe | 1 | 1 | O | 2 | 2 | O | 2 | 2
10.1039/c1jm12291f | Single phase Li9V3(P2O7)3(PO4)2, like LiFePO4, can <...> formation of Li9V3(P2O7)3(PO4)2/carbon composite. | solid-state | 4.5 Li2CO3 + 8 NH4H2PO4 + 1.5 V2O5 == 1 Li9V3(P2O7)3(PO4)2 + 4.5 CO2 + 12 H2O + 8 NH3 + 1.5 O2 | ['Li9V3P8O29'] |  |  | 4.5 Li2CO3 + 8 NH4H2PO4 + 1.5 V2O5 | 1 Li9V3(P2O7)3(PO4)2 + 4.5 CO2 + 12 H2O + 8 NH3 + 1.5 O2 | Li | 2 | 2 | C | 1 | 1 | O | 3 | 3 | N | 1 | 1 | H | 4 | 4 | H | 2 | 2 | P | 1 | 1 | O | 4 | 4 | V | 2 | 2 | O | 5 | 5 | [60 empty] | Li | 9 | 9 | V | 3 | 3 | P | 2 | 2 | O | 7 | 7 | P | 1 | 1 | O | 4 | 4 | C | 1 | 1 | O | 2 | 2 | H | 2 | 2 | O | 1 | 1 | N | 1 | 1 | H | 3 | 3 | O | 2 | 2
10.1038/s41598-017-07139-2 | LiNi0.5Mn1.5O4 was synthesized by a solid-state re <...> ir2. (Sample name: bare -700 °C, Li-doped -700 °C) | solid-state | 0.5 Li2CO3 + 1.5 MnO2 + 0.5 NiCO3 == 1 LiNi0.5Mn1.5O4 + 1 CO2 | ['LiMn1.5Ni0.5O4'] |  | 900 | 0.5 Li2CO3 + 1.5 MnO2 + 0.5 NiCO3 | 1 LiNi0.5Mn1.5O4 + 1 CO2 | Li | 2 | 2 | C | 1 | 1 | O | 3 | 3 | Mn | 1 | 1 | O | 2 | 2 | Ni | 1 | 1 | C | 1 | 1 | O | 3 | 3 | [66 empty] | Li | 1 | 1 | Ni | 0.5 | 0 | Mn | 1.5 | 1 | O | 4 | 4 | C | 1 | 1 | O | 2 | 2
10.1016/S0304-8853(02)00360-8 | High-purity CoO, ZnO and Fe2O3 oxides were mixed i <...> etails of the apparatus used are given elsewhere . | solid-state | 0.6 CoO + 1 Fe2O3 + 0.4 ZnO == 1 Co0.6Zn0.4Fe2O4 | ['Fe2Co0.6Zn0.4O4'] |  |  | 0.6 CoO + 1 Fe2O3 + 0.4 ZnO | 1 Co0.6Zn0.4Fe2O4 | Co | 1 | 1 | O | 1 | 1 | Fe | 2 | 2 | O | 3 | 3 | Zn | 1 | 1 | O | 1 | 1 | [72 empty] | Co | 0.6 | 0 | Zn | 0.4 | 0 | Fe | 2 | 2 | O | 4 | 4
10.1103/PhysRevB.76.214417 | Three polycrystalline samples were prepared by sol <...> nditions, which resulted in samples of about 1.5g. | solid-state | 1 BaCO3 + 0.667 Co3O4 + 0.167 O2 + 0.5 Y2O3 == 1 YBaCo2O5.5 + 1 CO2 | ['BaYCo2O5.5'] |  |  | 1 BaCO3 + 0.667 Co3O4 + 0.167 O2 + 0.5 Y2O3 | 1 YBaCo2O5.5 + 1 CO2 | Ba | 1 | 1 | C | 1 | 1 | O | 3 | 3 | Co | 3 | 3 | O | 4 | 4 | O | 2 | 2 | Y | 2 | 2 | O | 3 | 3 | [66 empty] | Y | 1 | 1 | Ba | 1 | 1 | Co | 2 | 2 | O | 5.5 | 5 | C | 1 | 1 | O | 2 | 2
10.1016/j.matchemphys.2009.03.040 | ME composites having the general formula (x) Ni0.2 <...> led to room temperature in a programmable furnace. | solid-state | 1 PbO + 0.2 TiO2 + 0.8 ZrO2 == 1 PbZr0.8Ti0.2O3 | ['Zr0.8Ti0.2PbO3'] |  |  | 1 PbO + 0.2 TiO2 + 0.8 ZrO2 | 1 PbZr0.8Ti0.2O3 | Pb | 1 | 1 | O | 1 | 1 | Ti | 1 | 1 | O | 2 | 2 | Zr | 1 | 1 | O | 2 | 2 | [72 empty] | Pb | 1 | 1 | Zr | 0.8 | 0 | Ti | 0.2 | 0 | O | 3 | 3
10.1016/j.ssc.2011.09.008 | Polycrystalline Y Fe0.5Cr0.5O3 ceramics were prepa <...> ty measurement system (PPMS-9T) of Quantum Design. | solid-state | 0.25 Cr2O3 + 0.25 Fe2O3 + 0.5 Y2O3 == 1 YFe0.5Cr0.5O3 | ['YCr0.5Fe0.5O3'] | 1350 |  | 0.25 Cr2O3 + 0.25 Fe2O3 + 0.5 Y2O3 | 1 YFe0.5Cr0.5O3 | Cr | 2 | 2 | O | 3 | 3 | Fe | 2 | 2 | O | 3 | 3 | Y | 2 | 2 | O | 3 | 3 | [72 empty] | Y | 1 | 1 | Fe | 0.5 | 0 | Cr | 0.5 | 0 | O | 3 | 3
10.1016/j.jeurceramsoc.2008.04.034 | In this experiment, mixed powders of Ba0.5Sr0.5TiO <...> to the BST powder to lower sintering temperature. | solid-state | 0.5 BaCO3 + 0.25 O2 + 0.5 SrCO2 + 1 TiO2 == 1 Ba0.5Sr0.5TiO3 + 1 CO2 | ['Ba0.5Sr0.5TiO3'] |  | 800 | 0.5 BaCO3 + 0.25 O2 + 0.5 SrCO2 + 1 TiO2 | 1 Ba0.5Sr0.5TiO3 + 1 CO2 | Ba | 1 | 1 | C | 1 | 1 | O | 3 | 3 | O | 2 | 2 | Sr | 1 | 1 | C | 1 | 1 | O | 2 | 2 | Ti | 1 | 1 | O | 2 | 2 | [63 empty] | Ba | 0.5 | 0 | Sr | 0.5 | 0 | Ti | 1 | 1 | O | 3 | 3 | C | 1 | 1 | O | 2 | 2
10.1016/j.matlet.2004.08.013 | The ceramics were prepared through the solid-state <...> or 6 h to minimize the reduction of titanium ions. | solid-state | 3 BaCO3 + 1 La2O3 + 1 Nb2O5 + 2 TiO2 == 1 Ba3La2Ti2Nb2O15 + 3 CO2 | ['Ba3La2Ti2Nb2O15'] |  |  | 3 BaCO3 + 1 La2O3 + 1 Nb2O5 + 2 TiO2 | 1 Ba3La2Ti2Nb2O15 + 3 CO2 | Ba | 1 | 1 | C | 1 | 1 | O | 3 | 3 | La | 2 | 2 | O | 3 | 3 | Nb | 2 | 2 | O | 5 | 5 | Ti | 1 | 1 | O | 2 | 2 | [63 empty] | Ba | 3 | 3 | La | 2 | 2 | Ti | 2 | 2 | Nb | 2 | 2 | O | 15 | 15 | C | 1 | 1 | O | 2 | 2
10.1016/j.jeurceramsoc.2013.09.014 | Powder mixtures with the nominal composition [Pb0. <...> or details of the PZT synthesis, see Benčan et al. | solid-state | 0.01 BaCO3 + 0.01 Nb2O5 + 0.98 PbO + 0.461 TiO2 + 0.519 ZrO2 == 1 (Pb0.98Ba0.01)((Zr0.53Ti0.47)0.98Nb0.02)O3 + 0.01 CO2 | ['Ba0.01Zr0.519Ti0.461Nb0.02Pb0.98O3'] |  |  | 0.01 BaCO3 + 0.01 Nb2O5 + 0.98 PbO + 0.461 TiO2 + 0.519 ZrO2 | 1 (Pb0.98Ba0.01)((Zr0.53Ti0.47)0.98Nb0.02)O3 + 0.01 CO2 | Ba | 1 | 1 | C | 1 | 1 | O | 3 | 3 | Nb | 2 | 2 | O | 5 | 5 | Pb | 1 | 1 | O | 1 | 1 | Ti | 1 | 1 | O | 2 | 2 | Zr | 1 | 1 | O | 2 | 2 | [57 empty] | Pb | 0.98 | 0 | Ba | 0.01 | 0 | Zr | 0.53 | 0 | Ti | 0.47 | 0 | Nb | 0.02 | 0 | O | 3 | 3 | C | 1 | 1 | O | 2 | 2
10.1016/S0921-4534(01)00955-8 | Ceramic samples with nominal composition Eu1.5Ce0. <...> es are in excellent agreement with Felner et al. . | solid-state | 0.5 CeO2 + 2 CuO + 0.75 Eu2O3 + 1.375 O2 + 1 Ru + 2 SrCO3 == 1 Eu1.5Ce0.5RuSr2Cu2O10 + 2 CO2 | ['Sr2Eu1.5Ce0.5RuCu2O10'] | 1325 |  | 0.5 CeO2 + 2 CuO + 0.75 Eu2O3 + 1.375 O2 + 1 Ru + 2 SrCO3 | 1 Eu1.5Ce0.5RuSr2Cu2O10 + 2 CO2 | Ce | 1 | 1 | O | 2 | 2 | Cu | 1 | 1 | O | 1 | 1 | Eu | 2 | 2 | O | 3 | 3 | O | 2 | 2 | Ru | 1 | 1 | Sr | 1 | 1 | C | 1 | 1 | O | 3 | 3 | [57 empty] | Eu | 1.5 | 1 | Ce | 0.5 | 0 | Ru | 1 | 1 | Sr | 2 | 2 | Cu | 2 | 2 | O | 10 | 10 | C | 1 | 1 | O | 2 | 2
10.1016/s0167-577x(02)01115-1 | The preparation of the composite samples was start <...> eaned with acetone, and then blown dry in hot air. | solid-state | 1 Al + 3 Ti + 1 TiC == 1 Ti3Al-TiC | ['Ti4AlC'] |  |  | 1 Al + 3 Ti + 1 TiC | 1 Ti3Al-TiC | Al | 1 | 1 | Ti | 1 | 1 | Ti | 1 | 1 | C | 1 | 1 | [78 empty] | Ti | 3 | 3 | Al | 1 | 1 | Ti | 1 | 1 | C | 1 | 1
10.1016/j.materresbull.2012.04.098 | Pure BFN powder with cubic structure was prepared <...> t room atmospheric pressure with 4 h soaking time. | solid-state | 1 BaCO3 + 0.25 Fe2O3 + 0.25 Nb2O5 == 1 BaFe0.5Nb0.5O3 + 1 CO2 | ['BaNb0.5Fe0.5O3'] |  |  | 1 BaCO3 + 0.25 Fe2O3 + 0.25 Nb2O5 | 1 BaFe0.5Nb0.5O3 + 1 CO2 | Ba | 1 | 1 | C | 1 | 1 | O | 3 | 3 | Fe | 2 | 2 | O | 3 | 3 | Nb | 2 | 2 | O | 5 | 5 | [69 empty] | Ba | 1 | 1 | Fe | 0.5 | 0 | Nb | 0.5 | 0 | O | 3 | 3 | C | 1 | 1 | O | 2 | 2
10.1016/j.ceramint.2011.11.056 | In the present study, the potassium sodium niobate <...> h, with the heating and cooling rates of 5 °C/min. | solid-state | 0.235 K2CO3 + 0.03 Li2CO3 + 0.235 Na2CO3 + 0.5 Nb2O5 == 1 Li0.06K0.47Na0.47NbO3 + 0.5 CO2 | ['K0.47Na0.47Li0.06NbO3'] |  |  | 0.235 K2CO3 + 0.03 Li2CO3 + 0.235 Na2CO3 + 0.5 Nb2O5 | 1 Li0.06K0.47Na0.47NbO3 + 0.5 CO2 | K | 2 | 2 | C | 1 | 1 | O | 3 | 3 | Li | 2 | 2 | C | 1 | 1 | O | 3 | 3 | Na | 2 | 2 | C | 1 | 1 | O | 3 | 3 | Nb | 2 | 2 | O | 5 | 5 | [57 empty] | Li | 0.06 | 0 | K | 0.47 | 0 | Na | 0.47 | 0 | Nb | 1 | 1 | O | 3 | 3 | C | 1 | 1 | O | 2 | 2
10.1016/j.physleta.2012.01.012 | The Bi5FeTi3O15 ceramics were prepared by a conven <...> iameter were applied on both sides of the pellets. | solid-state | 2.5 Bi2O3 + 0.5 Fe2O3 + 3 TiO2 == 1 Bi5FeTi3O15 | ['Ti3FeBi5O15'] | 950 |  | 2.5 Bi2O3 + 0.5 Fe2O3 + 3 TiO2 | 1 Bi5FeTi3O15 | Bi | 2 | 2 | O | 3 | 3 | Fe | 2 | 2 | O | 3 | 3 | Ti | 1 | 1 | O | 2 | 2 | [72 empty] | Bi | 5 | 5 | Fe | 1 | 1 | Ti | 3 | 3 | O | 15 | 15
10.1103/PhysRevB.72.024453 | La0.7Sr0.3MnO3 (LSMO) powder samples were prepared <...> Further experimental details can be found in Ref.. | solid-state | 0.35 La2O3 + 0.5 Mn2O3 + 0.075 O2 + 0.3 SrCO3 == 1 La0.7Sr0.3MnO3 + 0.3 CO2 | ['Sr0.3La0.7MnO3'] | 1400 | 1000 | 0.35 La2O3 + 0.5 Mn2O3 + 0.075 O2 + 0.3 SrCO3 | 1 La0.7Sr0.3MnO3 + 0.3 CO2 | La | 2 | 2 | O | 3 | 3 | Mn | 2 | 2 | O | 3 | 3 | O | 2 | 2 | Sr | 1 | 1 | C | 1 | 1 | O | 3 | 3 | [66 empty] | La | 0.7 | 0 | Sr | 0.3 | 0 | Mn | 1 | 1 | O | 3 | 3 | C | 1 | 1 | O | 2 | 2
10.1016/j.materresbull.2015.11.024 | Pure host material of Ca2BO3Cl as well as doped Ca <...> g photon counts with a SR430 multi-channel scaler. | solid-state | 1.5 CaCO3 + 0.5 CaCl2 + 1 H3BO3 == 1 Ca2BO3Cl + 1.5 CO2 + 1.5 H2O | ['Ca2BO3Cl'] | 700 |  | 1.5 CaCO3 + 0.5 CaCl2 + 1 H3BO3 | 1 Ca2BO3Cl + 1.5 CO2 + 1.5 H2O | Ca | 1 | 1 | C | 1 | 1 | O | 3 | 3 | Ca | 1 | 1 | Cl | 2 | 2 | H | 3 | 3 | B | 1 | 1 | O | 3 | 3 | [66 empty] | Ca | 2 | 2 | B | 1 | 1 | O | 3 | 3 | Cl | 1 | 1 | C | 1 | 1 | O | 2 | 2 | H | 2 | 2 | O | 1 | 1
10.1016/j.matlet.2005.07.044 | Co2Z (Ba3Co2Fe24O41) ferrite powders were prepared <...> ndence of permeability (μ) and quality factor (Q). | solid-state | 3 BaCO3 + 2 CoO + 12 Fe2O3 == 1 Ba3Co2Fe24O41 + 3 CO2 | ['Ba3Fe24Co2O41'] | 930 |  | 3 BaCO3 + 2 CoO + 12 Fe2O3 | 1 Ba3Co2Fe24O41 + 3 CO2 | Ba | 1 | 1 | C | 1 | 1 | O | 3 | 3 | Co | 1 | 1 | O | 1 | 1 | Fe | 2 | 2 | O | 3 | 3 | [69 empty] | Ba | 3 | 3 | Co | 2 | 2 | Fe | 24 | 24 | O | 41 | 41 | C | 1 | 1 | O | 2 | 2
10.1021/acs.nanolett.6b04695 | Cubic garnet electrolyte of Li6.75La2.75Ca0.25Zr1. <...> on both sides to produce clean and flat surfaces. | solid-state | 0.25 CaCO3 + 1.375 La2O3 + 6.75 LiOH·H2O + 0.125 Nb2O5 + 0.062 O2 + 1.75 ZrO2 == 1 Li6.75La2.75Ca0.25Zr1.75Nb0.25O12 + 0.25 CO2 + 10.125 H2O | ['Li6.75Ca0.25La2.75Zr1.75Nb0.25O12'] | 1050 | 900 | 0.25 CaCO3 + 1.375 La2O3 + 6.75 LiOH·H2O + 0.125 Nb2O5 + 0.062 O2 + 1.75 ZrO2 | 1 Li6.75La2.75Ca0.25Zr1.75Nb0.25O12 + 0.25 CO2 + 10.125 H2O | Ca | 1 | 1 | C | 1 | 1 | O | 3 | 3 | La | 2 | 2 | O | 3 | 3 | Li | 1 | 1 | O | 1 | 1 | H | 1 | 1 | H | 2 | 2 | O | 1 | 1 | Nb | 2 | 2 | O | 5 | 5 | O | 2 | 2 | Zr | 1 | 1 | O | 2 | 2 | [45 empty] | Li | 6.75 | 6 | La | 2.75 | 2 | Ca | 0.25 | 0 | Zr | 1.75 | 1 | Nb | 0.25 | 0 | O | 12 | 12 | C | 1 | 1 | O | 2 | 2 | H | 2 | 2 | O | 1 | 1
10.1016/s0254-0584(02)00097-4 | Samples were prepared by solid-state reaction empl <...> d then washed with hot de-ionized water and dried. | solid-state | 1 S + 1 Y2O3 == 1 Y2O2S + 0.5 O2 | ['Y2SO2'] |  |  | 1 S + 1 Y2O3 | 1 Y2O2S + 0.5 O2 | S | 1 | 1 | Y | 2 | 2 | O | 3 | 3 | [81 empty] | Y | 2 | 2 | O | 2 | 2 | S | 1 | 1 | O | 2 | 2
10.1007/s10853-016-9943-2 | All the samples studied in our paper were prepared <...> SM-5610 and FEI StrataTM DB235 SEM/FIB microscope. | solid-state | 1 H2SiO3 + 2 Li2CO3 == 1 Li4SiO4 + 2 CO2 + 1 H2O | ['Li4SiO4'] |  |  | 1 H2SiO3 + 2 Li2CO3 | 1 Li4SiO4 + 2 CO2 + 1 H2O | H | 2 | 2 | Si | 1 | 1 | O | 3 | 3 | Li | 2 | 2 | C | 1 | 1 | O | 3 | 3 | [72 empty] | Li | 4 | 4 | Si | 1 | 1 | O | 4 | 4 | C | 1 | 1 | O | 2 | 2 | H | 2 | 2 | O | 1 | 1
10.1016/s0167-2738(02)00475-7 | The powder samples of 10 mol% Yb-doped SrZrO3 were <...> llets were sintered in air at 1600 °C for 20-40 h. | solid-state | 1 SrCO3 + 1 ZrO2 == 1 SrZrO3 + 1 CO2 ; target SrZrO3 with additives Yb via Yb2O3 ; target SrZrO3 with additives Yb via Yb2O3 | ['SrZrO3'] | 1600 | 1250 | 1 SrCO3 + 1 ZrO2 | 1 SrZrO3 + 1 CO2 ; target SrZrO3 with additives Yb via Yb2O3 ; target SrZrO3 with additives Yb via Yb2O3 | Sr | 1 | 1 | C | 1 | 1 | O | 3 | 3 | Zr | 1 | 1 | O | 2 | 2 | [75 empty] | Sr | 1 | 1 | Zr | 1 | 1 | O | 3 | 3 | C | 1 | 1 | O | 2 | 2 | Sr | 1 | 1 | Zr | 1 | 1 | O | 3 | 3 | Yb | 1 | 1 | Yb | 2 | 2 | O | 3 | 3 | Sr | 1 | 1 | Zr | 1 | 1 | O | 3 | 3 | Yb | 1 | 1 | Yb | 2 | 2 | O | 3 | 3
10.1016/j.jeurceramsoc.2012.05.026 | BNT and BLT powders were prepared by conventional <...> 01/3101PC, Shimadzu scientific instruments,, USA). | solid-state | 4 BaCO3 + 4.665 Nd2O3 + 0.002 O2 + 18 TiO2 == 1 Ba4Nd9.33Ti18O54 + 4 CO2 | ['Ba4Nd9.33Ti18O54'] |  |  | 4 BaCO3 + 4.665 Nd2O3 + 0.002 O2 + 18 TiO2 | 1 Ba4Nd9.33Ti18O54 + 4 CO2 | Ba | 1 | 1 | C | 1 | 1 | O | 3 | 3 | Nd | 2 | 2 | O | 3 | 3 | O | 2 | 2 | Ti | 1 | 1 | O | 2 | 2 | [66 empty] | Ba | 4 | 4 | Nd | 9.33 | 9 | Ti | 18 | 18 | O | 54 | 54 | C | 1 | 1 | O | 2 | 2
10.1016/s0022-4596(02)00101-9 | Black polycrystalline samples of NdBaCo2O5+δ were <...> phere required to synthesize monophasic materials. | solid-state | 1 BaCO3 + 0.667 Co3O4 + 0.5 Nd2O3 == 1 NdBaCo2O5 + 1 CO2 + 0.083 O2 | ['BaNdCo2O5'] |  |  | 1 BaCO3 + 0.667 Co3O4 + 0.5 Nd2O3 | 1 NdBaCo2O5 + 1 CO2 + 0.083 O2 | Ba | 1 | 1 | C | 1 | 1 | O | 3 | 3 | Co | 3 | 3 | O | 4 | 4 | Nd | 2 | 2 | O | 3 | 3 | [69 empty] | Nd | 1 | 1 | Ba | 1 | 1 | Co | 2 | 2 | O | 5 | 5 | C | 1 | 1 | O | 2 | 2 | O | 2 | 2
10.1016/s0038-1098(99)00445-7 | BaTi0.65Zr0.35O3 and Ba0.92Ca0.08Ti0.75Zr0.25O3 co <...> at 1400 °C for 4 h always under oxygen atmosphere. | solid-state | 1 BaCO3 + 0.65 TiO2 + 0.35 ZrO2 == 1 BaTi0.65Zr0.35O3 + 1 CO2 | ['BaZr0.35Ti0.65O3'] | 1400 |  | 1 BaCO3 + 0.65 TiO2 + 0.35 ZrO2 | 1 BaTi0.65Zr0.35O3 + 1 CO2 | Ba | 1 | 1 | C | 1 | 1 | O | 3 | 3 | Ti | 1 | 1 | O | 2 | 2 | Zr | 1 | 1 | O | 2 | 2 | [69 empty] | Ba | 1 | 1 | Ti | 0.65 | 0 | Zr | 0.35 | 0 | O | 3 | 3 | C | 1 | 1 | O | 2 | 2
10.1103/PhysRevB.89.024416 | Powder samples of Ca1-xNaxCr2O4 (0<x<1) were synth <...> not affected by impurities, as discussed in Ref.. | solid-state | 1 CaO + 1 Cr2O3 == 1 CaCr2O4 | ['CaCr2O4'] |  |  | 1 CaO + 1 Cr2O3 | 1 CaCr2O4 | Ca | 1 | 1 | O | 1 | 1 | Cr | 2 | 2 | O | 3 | 3 | [78 empty] | Ca | 1 | 1 | Cr | 2 | 2 | O | 4 | 4
10.1103/PhysRevB.90.035107 | Polycrystalline samples of (Pr0.7Sm0.3)0.7Ca0.3CoO <...> e with orthorhombic symmetry and space group Pnma. | solid-state | 0.3 CaO + 0.333 Co3O4 + 0.077 O2 + 0.082 Pr6O11 + 0.105 Sm2O3 == 1 Pr0.49Sm0.21Ca0.3CoO3 | ['Ca0.3Sm0.21Pr0.49CoO3'] | 1200 |  | 0.3 CaO + 0.333 Co3O4 + 0.077 O2 + 0.082 Pr6O11 + 0.105 Sm2O3 | 1 Pr0.49Sm0.21Ca0.3CoO3 | Ca | 1 | 1 | O | 1 | 1 | Co | 3 | 3 | O | 4 | 4 | O | 2 | 2 | Pr | 6 | 6 | O | 11 | 11 | Sm | 2 | 2 | O | 3 | 3 | [63 empty] | Pr | 0.49 | 0 | Sm | 0.21 | 0 | Ca | 0.3 | 0 | Co | 1 | 1 | O | 3 | 3
10.1016/j.jssc.2004.11.024 | Polycrystalline sample of aluminum tungstate was p <...> re was monitored using the shift of ruby R-lines . | solid-state | 1 Al2O3 + 3 WO3 == 1 Al2(WO4)3 | ['W3Al2O12'] |  |  | 1 Al2O3 + 3 WO3 | 1 Al2(WO4)3 | Al | 2 | 2 | O | 3 | 3 | W | 1 | 1 | O | 3 | 3 | [78 empty] | Al | 2 | 2 | W | 1 | 1 | O | 4 | 4
10.1016/s0022-3115(03)00186-7 | The Ce-brannerite starting material was prepared b <...> re confirmed by powder X-ray diffraction analysis. | solid-state | 1 ThO2 + 2 TiO2 == 1 ThTi2O6 | ['ThTi2O6'] | 1500 |  | 1 ThO2 + 2 TiO2 | 1 ThTi2O6 | Th | 1 | 1 | O | 2 | 2 | Ti | 1 | 1 | O | 2 | 2 | [78 empty] | Th | 1 | 1 | Ti | 2 | 2 | O | 6 | 6
10.1016/s0025-5408(01)00570-0 | For the synthesis of SnMoO4 equimolar quantities o <...> percent limit of its detection of impurity phases. | solid-state | 1 MoO3 + 1 SnO == 1 SnMoO4 | ['MoSnO4'] |  |  | 1 MoO3 + 1 SnO | 1 SnMoO4 | Mo | 1 | 1 | O | 3 | 3 | Sn | 1 | 1 | O | 1 | 1 | [78 empty] | Sn | 1 | 1 | Mo | 1 | 1 | O | 4 | 4
10.1016/s0025-5408(01)00554-2 | The powder of LPMO with nominal composition of La0 <...> the surface of the films to check the CMR effect. | solid-state | 0.35 La2O3 + 1 Mn(NO3)2 + 0.325 O2 + 0.3 Pb(NO3)2 + 2.6 [OH-] == 1 La0.7Pb0.3MnO3 + 1.3 H2O + 2.6 [NO3-] | ['La0.7MnPb0.3O3'] | 1280 |  | 0.35 La2O3 + 1 Mn(NO3)2 + 0.325 O2 + 0.3 Pb(NO3)2 + 2.6 [OH-] | 1 La0.7Pb0.3MnO3 + 1.3 H2O + 2.6 [NO3-] | La | 2 | 2 | O | 3 | 3 | Mn | 1 | 1 | N | 1 | 1 | O | 3 | 3 | O | 2 | 2 | Pb | 1 | 1 | N | 1 | 1 | O | 3 | 3 | O | 1 | 1 | H | 1 | 1 | [57 empty] | La | 0.7 | 0 | Pb | 0.3 | 0 | Mn | 1 | 1 | O | 3 | 3 | H | 2 | 2 | O | 1 | 1 | N | 1 | 1 | O | 3 | 3
10.1016/s0025-5408(01)00656-0 | Samples of the composition Ca0.9Cu2.1O3-δ were pre <...> step the product was quenched to room temperature. | solid-state | 0.9 CaCO3 + 2.1 CuO == 1 Ca0.9Cu2.1O3 + 0.9 CO2 | ['Ca0.9Cu2.1O3'] |  |  | 0.9 CaCO3 + 2.1 CuO | 1 Ca0.9Cu2.1O3 + 0.9 CO2 | Ca | 1 | 1 | C | 1 | 1 | O | 3 | 3 | Cu | 1 | 1 | O | 1 | 1 | [75 empty] | Ca | 0.9 | 0 | Cu | 2.1 | 2 | O | 3 | 3 | C | 1 | 1 | O | 2 | 2
10.1016/j.matlet.2011.02.076 | Zr0.8Sn0.2TiO4 compositions with different mol% of <...> ce measure unit (Keithley 236) and a heating oven. | solid-state | 0.2 SnO2 + 1 TiO2 + 0.8 ZrO2 == 1 Zr0.8Sn0.2TiO4 | ['Zr0.8TiSn0.2O4'] | 1350 | 1050 | 0.2 SnO2 + 1 TiO2 + 0.8 ZrO2 | 1 Zr0.8Sn0.2TiO4 | Sn | 1 | 1 | O | 2 | 2 | Ti | 1 | 1 | O | 2 | 2 | Zr | 1 | 1 | O | 2 | 2 | [72 empty] | Zr | 0.8 | 0 | Sn | 0.2 | 0 | Ti | 1 | 1 | O | 4 | 4
10.1016/s0025-5408(01)00791-7 | Stoichiometric amounts of the two precursors (1:1 <...> hereafter referred to as BZ and BZS, respectively. | solid-state | 1 Ba(NO3)2 + 1 SnO2 + 2 [OH-] == 1 BaSnO3 + 1 H2O + 2 [NO3-] | ['BaSnO3'] |  |  | 1 Ba(NO3)2 + 1 SnO2 + 2 [OH-] | 1 BaSnO3 + 1 H2O + 2 [NO3-] | Ba | 1 | 1 | N | 1 | 1 | O | 3 | 3 | Sn | 1 | 1 | O | 2 | 2 | O | 1 | 1 | H | 1 | 1 | [69 empty] | Ba | 1 | 1 | Sn | 1 | 1 | O | 3 | 3 | H | 2 | 2 | O | 1 | 1 | N | 1 | 1 | O | 3 | 3
10.1016/s0022-4596(03)00351-7 | All attempts to prepare a polycrystalline sample o <...> le in order to prevent loss of Zn from the sample. | solid-state | 1 CuO + 2 MnO2 + 4 SrCO3 == 1 Sr4CuMn2O9 + 4 CO2 | ['Sr4Mn2CuO9'] |  | 800 | 1 CuO + 2 MnO2 + 4 SrCO3 | 1 Sr4CuMn2O9 + 4 CO2 | Cu | 1 | 1 | O | 1 | 1 | Mn | 1 | 1 | O | 2 | 2 | Sr | 1 | 1 | C | 1 | 1 | O | 3 | 3 | [69 empty] | Sr | 4 | 4 | Cu | 1 | 1 | Mn | 2 | 2 | O | 9 | 9 | C | 1 | 1 | O | 2 | 2
10.1016/s0022-4596(03)00351-7 | All attempts to prepare a polycrystalline sample o <...> le in order to prevent loss of Zn from the sample. | solid-state | 2 MnO2 + 4 SrCO3 + 1 ZnO == 1 Sr4ZnMn2O9 + 4 CO2 | ['Sr4Mn2ZnO9'] |  | 800 | 2 MnO2 + 4 SrCO3 + 1 ZnO | 1 Sr4ZnMn2O9 + 4 CO2 | Mn | 1 | 1 | O | 2 | 2 | Sr | 1 | 1 | C | 1 | 1 | O | 3 | 3 | Zn | 1 | 1 | O | 1 | 1 | [69 empty] | Sr | 4 | 4 | Zn | 1 | 1 | Mn | 2 | 2 | O | 9 | 9 | C | 1 | 1 | O | 2 | 2
10.1016/s0022-4596(02)00007-5 | Samples of the undoped bismuth ruthenate and Bi2-x <...> and 975 °C for 1 day, with intermediate grindings. | solid-state | 1 Bi2O3 + 2 RuO2 == 1 Bi2Ru2O7 | ['Ru2Bi2O7'] |  |  | 1 Bi2O3 + 2 RuO2 | 1 Bi2Ru2O7 | Bi | 2 | 2 | O | 3 | 3 | Ru | 1 | 1 | O | 2 | 2 | [78 empty] | Bi | 2 | 2 | Ru | 2 | 2 | O | 7 | 7
10.1016/s0022-4596(02)00041-5 | A polycrystalline sample of Ba2ErRuO6 was prepared <...> onitored by powder X-ray diffraction measurements. | solid-state | 2 BaCO3 + 0.5 Er2O3 + 0.25 O2 + 1 RuO2 == 1 Ba2ErRuO6 + 2 CO2 | ['Ba2ErRuO6'] |  |  | 2 BaCO3 + 0.5 Er2O3 + 0.25 O2 + 1 RuO2 | 1 Ba2ErRuO6 + 2 CO2 | Ba | 1 | 1 | C | 1 | 1 | O | 3 | 3 | Er | 2 | 2 | O | 3 | 3 | O | 2 | 2 | Ru | 1 | 1 | O | 2 | 2 | [66 empty] | Ba | 2 | 2 | Er | 1 | 1 | Ru | 1 | 1 | O | 6 | 6 | C | 1 | 1 | O | 2 | 2
10.1016/s0022-4596(02)00041-5 | A polycrystalline sample of Ba2ErRuO6 was prepared <...> onitored by powder X-ray diffraction measurements. | solid-state | 2 BaCO3 + 0.5 Lu2O3 + 0.5 Nb2O5 == 1 Ba2LuNbO6 + 2 CO2 | ['Ba2LuNbO6'] |  |  | 2 BaCO3 + 0.5 Lu2O3 + 0.5 Nb2O5 | 1 Ba2LuNbO6 + 2 CO2 | Ba | 1 | 1 | C | 1 | 1 | O | 3 | 3 | Lu | 2 | 2 | O | 3 | 3 | Nb | 2 | 2 | O | 5 | 5 | [69 empty] | Ba | 2 | 2 | Lu | 1 | 1 | Nb | 1 | 1 | O | 6 | 6 | C | 1 | 1 | O | 2 | 2
10.1016/s0921-5107(00)00511-0 | It had been reported that anisotropic calcium hexa <...> mbite type of crystal structure for these samples. | solid-state | 1 CaCO3 + 1 Fe2O3 == 1 CaO.6Fe2O3 + 1 CO2 + 0.2 O2 | ['CaFe2O3.6'] | 1180 |  | 1 CaCO3 + 1 Fe2O3 | 1 CaO.6Fe2O3 + 1 CO2 + 0.2 O2 | Ca | 1 | 1 | C | 1 | 1 | O | 3 | 3 | Fe | 2 | 2 | O | 3 | 3 | [75 empty] | Ca | 1 | 1 | O | .6 | 6 | Fe | 2 | 2 | O | 3 | 3 | C | 1 | 1 | O | 2 | 2 | O | 2 | 2
10.1016/s0925-4005(01)00539-1 | Powders of composition SrTi0.95Nb0.05O3.025 were p <...> of the samples are described in the next section. | solid-state | 0.025 Nb2O5 + 1 SrCO3 + 0.95 TiO2 == 1 SrTi0.95Nb0.05O3.025 + 1 CO2 | ['SrTi0.95Nb0.05O3.025'] |  | 1100 | 0.025 Nb2O5 + 1 SrCO3 + 0.95 TiO2 | 1 SrTi0.95Nb0.05O3.025 + 1 CO2 | Nb | 2 | 2 | O | 5 | 5 | Sr | 1 | 1 | C | 1 | 1 | O | 3 | 3 | Ti | 1 | 1 | O | 2 | 2 | [69 empty] | Sr | 1 | 1 | Ti | 0.95 | 0 | Nb | 0.05 | 0 | O | 3.025 | 3 | C | 1 | 1 | O | 2 | 2
10.1016/s0921-5107(03)00195-8 | Strontium oxide was prepared by the decomposition <...> this study were obtained from a commercial source. | solid-state | 1 RuO2 + 2 SrO == 1 Sr2RuO4 | ['Sr2RuO4'] |  |  | 1 RuO2 + 2 SrO | 1 Sr2RuO4 | Ru | 1 | 1 | O | 2 | 2 | Sr | 1 | 1 | O | 1 | 1 | [78 empty] | Sr | 2 | 2 | Ru | 1 | 1 | O | 4 | 4
10.1016/s0921-5107(03)00195-8 | Strontium oxide was prepared by the decomposition <...> this study were obtained from a commercial source. | solid-state | 2 RuO2 + 3 SrO == 1 Sr3Ru2O7 | ['Sr3Ru2O7'] |  |  | 2 RuO2 + 3 SrO | 1 Sr3Ru2O7 | Ru | 1 | 1 | O | 2 | 2 | Sr | 1 | 1 | O | 1 | 1 | [78 empty] | Sr | 3 | 3 | Ru | 2 | 2 | O | 7 | 7
10.1016/s0921-5107(03)00195-8 | Strontium oxide was prepared by the decomposition <...> this study were obtained from a commercial source. | solid-state | 3 RuO2 + 4 SrO == 1 Sr4Ru3O10 | ['Sr4Ru3O10'] |  |  | 3 RuO2 + 4 SrO | 1 Sr4Ru3O10 | Ru | 1 | 1 | O | 2 | 2 | Sr | 1 | 1 | O | 1 | 1 | [78 empty] | Sr | 4 | 4 | Ru | 3 | 3 | O | 10 | 10
10.1016/s0021-9517(03)00265-3 | Doped LaMnO3 was prepared by a conventional solid- <...> o disks, crushed, and sieved into 16 to 32 meshes. | solid-state | 1 La(NO3)3 + 1 Mn(CH3COO)2 + 0.25 O2 + 5 [OH-] == 1 LaMnO3 + 2.5 H2O + 2 [CH3COO-] + 3 [NO3-] | ['LaMnO3'] |  | 1273 | 1 La(NO3)3 + 1 Mn(CH3COO)2 + 0.25 O2 + 5 [OH-] | 1 LaMnO3 + 2.5 H2O + 2 [CH3COO-] + 3 [NO3-] | La | 1 | 1 | N | 1 | 1 | O | 3 | 3 | Mn | 1 | 1 | C | 1 | 1 | H | 3 | 3 | C | 1 | 1 | O | 1 | 1 | O | 1 | 1 | O | 2 | 2 | O | 1 | 1 | H | 1 | 1 | [54 empty] | La | 1 | 1 | Mn | 1 | 1 | O | 3 | 3 | H | 2 | 2 | O | 1 | 1 | C | 1 | 1 | H | 3 | 3 | C | 1 | 1 | O | 1 | 1 | O | 1 | 1 | N | 1 | 1 | O | 3 | 3
10.1016/s0022-3093(00)00199-x | Samples of sodium tellurite glasses were prepared <...> xperimental error with previously published data . | solid-state | 1 Na2CO3 + 1 TeO3 == 1 Na2TeO3 + 1 CO2 + 0.5 O2 | ['Na2TeO3'] |  |  | 1 Na2CO3 + 1 TeO3 | 1 Na2TeO3 + 1 CO2 + 0.5 O2 | Na | 2 | 2 | C | 1 | 1 | O | 3 | 3 | Te | 1 | 1 | O | 3 | 3 | [75 empty] | Na | 2 | 2 | Te | 1 | 1 | O | 3 | 3 | C | 1 | 1 | O | 2 | 2 | O | 2 | 2
10.1016/s0167-2738(00)00275-7 | Preparation of powdered Sr0.97Ti0.60Fe0.40O3-δ (ST <...> n permeation and Faradaic efficiency measurements. | solid-state | 0.4 FeC2O4·2H2O + 0.415 O2 + 0.97 SrCO3 + 0.6 TiO2 == 1 Sr0.97Ti0.60Fe0.40O3 + 1.77 CO2 + 0.8 H2O | ['Sr0.97Ti0.6Fe0.4O3'] |  |  | 0.4 FeC2O4·2H2O + 0.415 O2 + 0.97 SrCO3 + 0.6 TiO2 | 1 Sr0.97Ti0.60Fe0.40O3 + 1.77 CO2 + 0.8 H2O | Fe | 1 | 1 | C | 2 | 2 | O | 4 | 4 | H | 2 | 2 | O | 1 | 1 | O | 2 | 2 | Sr | 1 | 1 | C | 1 | 1 | O | 3 | 3 | Ti | 1 | 1 | O | 2 | 2 | [57 empty] | Sr | 0.97 | 0 | Ti | 0.60 | 0 | Fe | 0.40 | 0 | O | 3 | 3 | C | 1 | 1 | O | 2 | 2 | H | 2 | 2 | O | 1 | 1
10.1016/s0167-2738(00)00379-9 | Pyrochlores with the cations Gd and Pr on the A-si <...> 2 or CeO2 were reacted for 32 h at 1400 °C in air. | solid-state | 1 Gd2O3 + 1 MoO2 + 1 TiO2 == 1 Gd2TiMoO7 | ['Gd2TiMoO7'] |  |  | 1 Gd2O3 + 1 MoO2 + 1 TiO2 | 1 Gd2TiMoO7 | Gd | 2 | 2 | O | 3 | 3 | Mo | 1 | 1 | O | 2 | 2 | Ti | 1 | 1 | O | 2 | 2 | [72 empty] | Gd | 2 | 2 | Ti | 1 | 1 | Mo | 1 | 1 | O | 7 | 7
10.1016/s0167-2738(00)00379-9 | Pyrochlores with the cations Gd and Pr on the A-si <...> 2 or CeO2 were reacted for 32 h at 1400 °C in air. | solid-state | 1 Gd2O3 + 1.4 MoO2 + 0.6 TiO2 == 1 Gd2Ti0.6Mo1.4O7 | ['Gd2Ti0.6Mo1.4O7'] |  |  | 1 Gd2O3 + 1.4 MoO2 + 0.6 TiO2 | 1 Gd2Ti0.6Mo1.4O7 | Gd | 2 | 2 | O | 3 | 3 | Mo | 1 | 1 | O | 2 | 2 | Ti | 1 | 1 | O | 2 | 2 | [72 empty] | Gd | 2 | 2 | Ti | 0.6 | 0 | Mo | 1.4 | 1 | O | 7 | 7
10.1016/j.jeurceramsoc.2005.03.118 | Stoichiometric amount of La2O3 (99.99%, Strem Chem <...> ve density) was sliced into thin disks of ∼500 μm. | solid-state | 0.45 La2O3 + 0.5 Mn2O3 + 0.025 O2 + 0.1 SrCO3 == 1 La0.9Sr0.1MnO3 + 0.1 CO2 | ['Sr0.1La0.9MnO3'] |  | 1200 | 0.45 La2O3 + 0.5 Mn2O3 + 0.025 O2 + 0.1 SrCO3 | 1 La0.9Sr0.1MnO3 + 0.1 CO2 | La | 2 | 2 | O | 3 | 3 | Mn | 2 | 2 | O | 3 | 3 | O | 2 | 2 | Sr | 1 | 1 | C | 1 | 1 | O | 3 | 3 | [66 empty] | La | 0.9 | 0 | Sr | 0.1 | 0 | Mn | 1 | 1 | O | 3 | 3 | C | 1 | 1 | O | 2 | 2
10.1016/s0167-2738(03)00006-7 | Gadolinia-doped ceria (CGO, Ce0.845Gd0.15Co0.005O2 <...> X-ray diffraction (XRD) confirmed a cubic pattern. | solid-state | 0.845 CeO2 + 0.002 Co3O4 + 0.075 Gd2O3 + 0.039 O2 == 1 Ce0.845Gd0.15Co0.005O2 | ['Gd0.15Ce0.845Co0.005O2'] |  | 1250 | 0.845 CeO2 + 0.002 Co3O4 + 0.075 Gd2O3 + 0.039 O2 | 1 Ce0.845Gd0.15Co0.005O2 | Ce | 1 | 1 | O | 2 | 2 | Co | 3 | 3 | O | 4 | 4 | Gd | 2 | 2 | O | 3 | 3 | O | 2 | 2 | [69 empty] | Ce | 0.845 | 0 | Gd | 0.15 | 0 | Co | 0.005 | 0 | O | 2 | 2
10.1016/s0926-860x(03)00255-2 | Solids with nominal composition VSbO4 (VSb), V0.8S <...> ure kept at 750 °C for 9 h, furnace cooling down . | solid-state | 0.4 Sb2O3 + 0.2 TiO2 + 0.5 V2O5 == 1 VSb0.8Ti0.2O4 + 0.05 O2 | ['Ti0.2VSb0.8O4'] |  |  | 0.4 Sb2O3 + 0.2 TiO2 + 0.5 V2O5 | 1 VSb0.8Ti0.2O4 + 0.05 O2 | Sb | 2 | 2 | O | 3 | 3 | Ti | 1 | 1 | O | 2 | 2 | V | 2 | 2 | O | 5 | 5 | [72 empty] | V | 1 | 1 | Sb | 0.8 | 0 | Ti | 0.2 | 0 | O | 4 | 4 | O | 2 | 2
10.1016/s0038-1098(01)00007-2 | The CMR target was La0.55Ho0.15Sr0.3MnO3, which wa <...> on (XRD) confirmed the single phase of the sample. | solid-state | 0.075 Ho2O3 + 0.275 La2O3 + 1 MnO2 + 0.3 SrCO3 == 1 La0.55Ho0.15Sr0.3MnO3 + 0.3 CO2 + 0.175 O2 | ['Sr0.3Ho0.15La0.55MnO3'] | 1450 |  | 0.075 Ho2O3 + 0.275 La2O3 + 1 MnO2 + 0.3 SrCO3 | 1 La0.55Ho0.15Sr0.3MnO3 + 0.3 CO2 + 0.175 O2 | Ho | 2 | 2 | O | 3 | 3 | La | 2 | 2 | O | 3 | 3 | Mn | 1 | 1 | O | 2 | 2 | Sr | 1 | 1 | C | 1 | 1 | O | 3 | 3 | [63 empty] | La | 0.55 | 0 | Ho | 0.15 | 0 | Sr | 0.3 | 0 | Mn | 1 | 1 | O | 3 | 3 | C | 1 | 1 | O | 2 | 2 | O | 2 | 2
10.1016/s0038-1098(02)00491-x | Polycrystalline sample of Pr0.5Ca0.4Sr0.1MnO3 was <...> technique at different magnetic fields up to 7 T. | solid-state | 0.4 CaCO3 + 1 MnO2 + 0.083 Pr6O11 + 0.1 SrCO3 == 1 Pr0.5Ca0.4Sr0.1MnO3 + 0.5 CO2 + 0.208 O2 | ['Sr0.1Ca0.4Pr0.5MnO3'] | 1400 | 1100 | 0.4 CaCO3 + 1 MnO2 + 0.083 Pr6O11 + 0.1 SrCO3 | 1 Pr0.5Ca0.4Sr0.1MnO3 + 0.5 CO2 + 0.208 O2 | Ca | 1 | 1 | C | 1 | 1 | O | 3 | 3 | Mn | 1 | 1 | O | 2 | 2 | Pr | 6 | 6 | O | 11 | 11 | Sr | 1 | 1 | C | 1 | 1 | O | 3 | 3 | [60 empty] | Pr | 0.5 | 0 | Ca | 0.4 | 0 | Sr | 0.1 | 0 | Mn | 1 | 1 | O | 3 | 3 | C | 1 | 1 | O | 2 | 2 | O | 2 | 2
10.1016/s1293-2558(01)01213-4 | Powder samples of Sr4Mn2NiO9 were prepared in alum <...> hich allows indexing in the superspace formalism . | solid-state | 1 Mn2O3 + 1 NiO + 0.5 O2 + 4 SrCO3 == 1 Sr4Mn2NiO9 + 4 CO2 | ['Sr4Mn2NiO9'] |  |  | 1 Mn2O3 + 1 NiO + 0.5 O2 + 4 SrCO3 | 1 Sr4Mn2NiO9 + 4 CO2 | Mn | 2 | 2 | O | 3 | 3 | Ni | 1 | 1 | O | 1 | 1 | O | 2 | 2 | Sr | 1 | 1 | C | 1 | 1 | O | 3 | 3 | [66 empty] | Sr | 4 | 4 | Mn | 2 | 2 | Ni | 1 | 1 | O | 9 | 9 | C | 1 | 1 | O | 2 | 2
10.1016/s1293-2558(01)01213-4 | Powder samples of Sr4Mn2NiO9 were prepared in alum <...> hich allows indexing in the superspace formalism . | solid-state | 2 Mn2O3 + 1 O2 + 7 SrCO3 == 1 Sr7Mn4O15 + 7 CO2 | ['Sr7Mn4O15'] |  |  | 2 Mn2O3 + 1 O2 + 7 SrCO3 | 1 Sr7Mn4O15 + 7 CO2 | Mn | 2 | 2 | O | 3 | 3 | O | 2 | 2 | Sr | 1 | 1 | C | 1 | 1 | O | 3 | 3 | [72 empty] | Sr | 7 | 7 | Mn | 4 | 4 | O | 15 | 15 | C | 1 | 1 | O | 2 | 2
10.1016/s1293-2558(02)01370-5 | A large amount (∼10 g) of powder of composition Ba <...> er was annealed in air at 1400 °C during 50 hours. | solid-state | 11 BaCO3 + 4 Nb2O5 + 1 TiO2 == 1 Ba11TiNb8O33 + 11 CO2 | ['Ba11TiNb8O33'] |  |  | 11 BaCO3 + 4 Nb2O5 + 1 TiO2 | 1 Ba11TiNb8O33 + 11 CO2 | Ba | 1 | 1 | C | 1 | 1 | O | 3 | 3 | Nb | 2 | 2 | O | 5 | 5 | Ti | 1 | 1 | O | 2 | 2 | [69 empty] | Ba | 11 | 11 | Ti | 1 | 1 | Nb | 8 | 8 | O | 33 | 33 | C | 1 | 1 | O | 2 | 2
10.1016/s1293-2558(02)01303-1 | Polycrystalline samples were prepared by solid sta <...> d and checked by X-ray powder diffraction methods. | solid-state | 13 Bi2O3 + 1 GeO2 + 9 MoO3 == 1 Bi26Mo9GeO68 | ['Mo9GeBi26O68'] |  |  | 13 Bi2O3 + 1 GeO2 + 9 MoO3 | 1 Bi26Mo9GeO68 | Bi | 2 | 2 | O | 3 | 3 | Ge | 1 | 1 | O | 2 | 2 | Mo | 1 | 1 | O | 3 | 3 | [72 empty] | Bi | 26 | 26 | Mo | 9 | 9 | Ge | 1 | 1 | O | 68 | 68
10.1016/s0378-7753(99)00347-x | Stearic acid (BDH), MnSO4 (Merck 99%), Li2CO3 (Fis <...> different lengths of time at a rate of 1 °C min-1. | solid-state | 1 LiNO3 + 2 MnCO3 + 0.75 O2 + 1 [OH-] == 1 LiMn2O4 + 2 CO2 + 0.5 H2O + 1 [NO3-] | ['LiMn2O4'] |  |  | 1 LiNO3 + 2 MnCO3 + 0.75 O2 + 1 [OH-] | 1 LiMn2O4 + 2 CO2 + 0.5 H2O + 1 [NO3-] | Li | 1 | 1 | N | 1 | 1 | O | 3 | 3 | Mn | 1 | 1 | C | 1 | 1 | O | 3 | 3 | O | 2 | 2 | O | 1 | 1 | H | 1 | 1 | [63 empty] | Li | 1 | 1 | Mn | 2 | 2 | O | 4 | 4 | C | 1 | 1 | O | 2 | 2 | H | 2 | 2 | O | 1 | 1 | N | 1 | 1 | O | 3 | 3
10.1016/s0013-4686(03)00267-6 | Reagent-grade Ag2S (Wako, 99%) and SiS2 (Furuuchi, <...> ive times to obtain homogeneous Ag8SiS6 compounds. | solid-state | 4 Ag2S + 1 SiS2 == 1 Ag8SiS6 | ['Ag8SiS6'] |  |  | 4 Ag2S + 1 SiS2 | 1 Ag8SiS6 | Ag | 2 | 2 | S | 1 | 1 | Si | 1 | 1 | S | 2 | 2 | [78 empty] | Ag | 8 | 8 | Si | 1 | 1 | S | 6 | 6
10.1016/s0924-0136(99)00394-5 | The powder used was prepared from the appropriate <...> g thick superconducting film was previously used . | solid-state | 0.75 Bi2O3 + 2 CaCO3 + 3 CuO + 0.5 PbO + 2 SrCO3 == 1 Bi1.5Pb0.5Sr2Ca2Cu3O + 4 CO2 + 4.375 O2 | ['Sr2Ca2Cu3Pb0.5Bi1.5O'] |  | 880 | 0.75 Bi2O3 + 2 CaCO3 + 3 CuO + 0.5 PbO + 2 SrCO3 | 1 Bi1.5Pb0.5Sr2Ca2Cu3O + 4 CO2 + 4.375 O2 | Bi | 2 | 2 | O | 3 | 3 | Ca | 1 | 1 | C | 1 | 1 | O | 3 | 3 | Cu | 1 | 1 | O | 1 | 1 | Pb | 1 | 1 | O | 1 | 1 | Sr | 1 | 1 | C | 1 | 1 | O | 3 | 3 | [54 empty] | Bi | 1.5 | 1 | Pb | 0.5 | 0 | Sr | 2 | 2 | Ca | 2 | 2 | Cu | 3 | 3 | O | 1 | 1 | C | 1 | 1 | O | 2 | 2 | O | 2 | 2
10.1016/s0022-3697(00)00217-1 | Polycrystalline samples of Ba4Y2Ti4Nb6O30, Ba4Sm2T <...> re checked with X-ray diffraction (XRD) technique. | solid-state | 4 BaCO3 + 3 Nb2O5 + 4 TiO2 + 1 Y2O3 == 1 Ba4Y2Ti4Nb6O30 + 4 CO2 | ['Ba4Y2Ti4Nb6O30'] | 1250 | 1000 | 4 BaCO3 + 3 Nb2O5 + 4 TiO2 + 1 Y2O3 | 1 Ba4Y2Ti4Nb6O30 + 4 CO2 | Ba | 1 | 1 | C | 1 | 1 | O | 3 | 3 | Nb | 2 | 2 | O | 5 | 5 | Ti | 1 | 1 | O | 2 | 2 | Y | 2 | 2 | O | 3 | 3 | [63 empty] | Ba | 4 | 4 | Y | 2 | 2 | Ti | 4 | 4 | Nb | 6 | 6 | O | 30 | 30 | C | 1 | 1 | O | 2 | 2
10.1016/s0038-1098(02)00709-3 | All the samples of Ba3Sm3Ti5Nb5O3, Ba4Sm2Ti4Nb6O30 <...> of 2 °C/min, and then cooled with in the furnace. | solid-state | 4 BaCO3 + 3 Nb2O5 + 1 Sm2O3 + 4 TiO2 == 1 Ba4Sm2Ti4Nb6O30 + 4 CO2 | ['Ba4Sm2Ti4Nb6O30'] |  |  | 4 BaCO3 + 3 Nb2O5 + 1 Sm2O3 + 4 TiO2 | 1 Ba4Sm2Ti4Nb6O30 + 4 CO2 | Ba | 1 | 1 | C | 1 | 1 | O | 3 | 3 | Nb | 2 | 2 | O | 5 | 5 | Sm | 2 | 2 | O | 3 | 3 | Ti | 1 | 1 | O | 2 | 2 | [63 empty] | Ba | 4 | 4 | Sm | 2 | 2 | Ti | 4 | 4 | Nb | 6 | 6 | O | 30 | 30 | C | 1 | 1 | O | 2 | 2
10.1016/s0022-3697(00)00217-1 | Polycrystalline samples of Ba4Y2Ti4Nb6O30, Ba4Sm2T <...> re checked with X-ray diffraction (XRD) technique. | solid-state | 4 BaCO3 + 1 Dy2O3 + 3 Nb2O5 + 4 TiO2 == 1 Ba4Dy2Ti4Nb6O30 + 4 CO2 | ['Ba4Dy2Ti4Nb6O30'] | 1250 | 1000 | 4 BaCO3 + 1 Dy2O3 + 3 Nb2O5 + 4 TiO2 | 1 Ba4Dy2Ti4Nb6O30 + 4 CO2 | Ba | 1 | 1 | C | 1 | 1 | O | 3 | 3 | Dy | 2 | 2 | O | 3 | 3 | Nb | 2 | 2 | O | 5 | 5 | Ti | 1 | 1 | O | 2 | 2 | [63 empty] | Ba | 4 | 4 | Dy | 2 | 2 | Ti | 4 | 4 | Nb | 6 | 6 | O | 30 | 30 | C | 1 | 1 | O | 2 | 2
10.1016/s0254-0584(02)00029-9 | Polycrystalline strontium bismuth niobate and stro <...> the oxygen vacancy-related dielectric dispersion. | solid-state | 1 Bi2O3 + 0.9 Nb2O5 + 1 SrO + 0.1 V2O5 == 1 SrBi2(V0.1Nb0.9)2O9 | ['SrNb1.8V0.2Bi2O9'] | 1150 |  | 1 Bi2O3 + 0.9 Nb2O5 + 1 SrO + 0.1 V2O5 | 1 SrBi2(V0.1Nb0.9)2O9 | Bi | 2 | 2 | O | 3 | 3 | Nb | 2 | 2 | O | 5 | 5 | Sr | 1 | 1 | O | 1 | 1 | V | 2 | 2 | O | 5 | 5 | [66 empty] | Sr | 1 | 1 | Bi | 2 | 2 | V | 0.1 | 0 | Nb | 0.9 | 0 | O | 9 | 9
10.1016/s0167-577x(03)00137-x | The lithium vanadate Li1V2O5 has been prepared by <...> ts have been carried out using the Bruker IFS-66V. | solid-state | 0.5 Li2CO3 + 1 V2O5 == 1 Li1V2O5 + 0.5 CO2 + 0.25 O2 | ['LiV2O5'] |  |  | 0.5 Li2CO3 + 1 V2O5 | 1 Li1V2O5 + 0.5 CO2 + 0.25 O2 | Li | 2 | 2 | C | 1 | 1 | O | 3 | 3 | V | 2 | 2 | O | 5 | 5 | [75 empty] | Li | 1 | 1 | V | 2 | 2 | O | 5 | 5 | C | 1 | 1 | O | 2 | 2 | O | 2 | 2
10.1016/s0167-577x(03)00434-8 | The raw materials used were β-SiC (purity >98%, im <...> aration SiC-TiC composites are listed in Table 1 . | solid-state | 1 C + 1 Si + 1 TiC == 1 SiC-TiC | ['TiSiC2'] |  |  | 1 C + 1 Si + 1 TiC | 1 SiC-TiC | C | 1 | 1 | Si | 1 | 1 | Ti | 1 | 1 | C | 1 | 1 | [78 empty] | Si | 1 | 1 | C | 1 | 1 | Ti | 1 | 1 | C | 1 | 1
10.1111/j.1551-2916.2008.02819.x | The Bi4(SiO4)3 ceramics were prepared from high-pu <...> easured at temperatures ranging from 25° to 90 °C. | solid-state | 2 Bi2O3 + 3 SiO2 == 1 Bi4(SiO4)3 | ['Si3Bi4O12'] |  | 850 | 2 Bi2O3 + 3 SiO2 | 1 Bi4(SiO4)3 | Bi | 2 | 2 | O | 3 | 3 | Si | 1 | 1 | O | 2 | 2 | [78 empty] | Bi | 4 | 4 | Si | 1 | 1 | O | 4 | 4
10.1016/j.surfcoat.2011.03.047 | LTA materials were synthesized by solid-state reac <...> for spraying LTA coatings, as shown in Figure 1 . | solid-state | 4.5 Al2O3 + 0.5 La2O3 + 2 TiO2 == 1 LaTi2Al9O19 | ['LaTi2Al9O19'] |  | 1500 | 4.5 Al2O3 + 0.5 La2O3 + 2 TiO2 | 1 LaTi2Al9O19 | Al | 2 | 2 | O | 3 | 3 | La | 2 | 2 | O | 3 | 3 | Ti | 1 | 1 | O | 2 | 2 | [72 empty] | La | 1 | 1 | Ti | 2 | 2 | Al | 9 | 9 | O | 19 | 19
10.1021/cm049922h | Sample Preparation. Li2NiO2 was prepared by solid- <...> °C for 24 h in a homemade Ni tube filled with Ar. | solid-state | 1 Li2O + 1 NiO == 1 Li2NiO2 | ['Li2NiO2'] |  |  | 1 Li2O + 1 NiO | 1 Li2NiO2 | Li | 2 | 2 | O | 1 | 1 | Ni | 1 | 1 | O | 1 | 1 | [78 empty] | Li | 2 | 2 | Ni | 1 | 1 | O | 2 | 2
10.1016/j.jeurceramsoc.2005.09.101 | Nano-sized BaTiO3 powders (50 nm) were mixed with <...> es were measured using a cavity method at 7-8 GHz. | solid-state | 2 BaTiO3 + 7 TiO2 == 1 Ba2Ti9O20 | ['Ba2Ti9O20'] |  |  | 2 BaTiO3 + 7 TiO2 | 1 Ba2Ti9O20 | Ba | 1 | 1 | Ti | 1 | 1 | O | 3 | 3 | Ti | 1 | 1 | O | 2 | 2 | [75 empty] | Ba | 2 | 2 | Ti | 9 | 9 | O | 20 | 20
10.1016/j.jeurceramsoc.2005.03.136 | BaZn1/3Ta2/3O3 (BZT) and BaMg1/3Ta2/3O3 (BMT) powd <...> determined by an electrophoretic zetametry study. | solid-state | 1 BaCO3 + 0.334 Ta2O5 + 0.333 ZnO == 1 BaZn1/3Ta2/3O3 + 1 CO2 | ['BaTa0.667Zn0.333O3'] |  |  | 1 BaCO3 + 0.334 Ta2O5 + 0.333 ZnO | 1 BaZn1/3Ta2/3O3 + 1 CO2 | Ba | 1 | 1 | C | 1 | 1 | O | 3 | 3 | Ta | 2 | 2 | O | 5 | 5 | Zn | 1 | 1 | O | 1 | 1 | [69 empty] | Ba | 1 | 1 | Zn | 1 | 1 | Ta | 2 | 2 | O | 3 | 3 | C | 1 | 1 | O | 2 | 2
10.1016/j.jeurceramsoc.2005.03.136 | BaZn1/3Ta2/3O3 (BZT) and BaMg1/3Ta2/3O3 (BMT) powd <...> determined by an electrophoretic zetametry study. | solid-state | 1 BaCO3 + 0.333 MgO + 0.334 Ta2O5 == 1 BaMg1/3Ta2/3O3 + 1 CO2 | ['BaMg0.333Ta0.667O3'] |  |  | 1 BaCO3 + 0.333 MgO + 0.334 Ta2O5 | 1 BaMg1/3Ta2/3O3 + 1 CO2 | Ba | 1 | 1 | C | 1 | 1 | O | 3 | 3 | Mg | 1 | 1 | O | 1 | 1 | Ta | 2 | 2 | O | 5 | 5 | [69 empty] | Ba | 1 | 1 | Mg | 1 | 1 | Ta | 2 | 2 | O | 3 | 3 | C | 1 | 1 | O | 2 | 2
10.1016/j.jssc.2017.07.024 | Powder samples of SrGa2O4 and CaGa2O4 were prepare <...> s completely melted and no XRD data was collected. | solid-state | 1 Ga2O3 + 1 SrCO3 == 1 SrGa2O4 + 1 CO2 | ['SrGa2O4'] |  |  | 1 Ga2O3 + 1 SrCO3 | 1 SrGa2O4 + 1 CO2 | Ga | 2 | 2 | O | 3 | 3 | Sr | 1 | 1 | C | 1 | 1 | O | 3 | 3 | [75 empty] | Sr | 1 | 1 | Ga | 2 | 2 | O | 4 | 4 | C | 1 | 1 | O | 2 | 2
10.1016/j.electacta.2010.11.027 | LiFePO4 was prepared according to the route report <...> rformed using a JEOL JEM-2010 electron microscope. | solid-state | 1 (NH4)2HPO4 + 1 FeC2O4 + 0.5 Li2CO3 + 0.5 O2 == 1 LiFePO4 + 2.5 CO2 + 1.5 H2O + 2 NH3 | ['LiFePO4'] |  |  | 1 (NH4)2HPO4 + 1 FeC2O4 + 0.5 Li2CO3 + 0.5 O2 | 1 LiFePO4 + 2.5 CO2 + 1.5 H2O + 2 NH3 | N | 1 | 1 | H | 4 | 4 | H | 1 | 1 | P | 1 | 1 | O | 4 | 4 | Fe | 1 | 1 | C | 2 | 2 | O | 4 | 4 | Li | 2 | 2 | C | 1 | 1 | O | 3 | 3 | O | 2 | 2 | [54 empty] | Li | 1 | 1 | Fe | 1 | 1 | P | 1 | 1 | O | 4 | 4 | C | 1 | 1 | O | 2 | 2 | H | 2 | 2 | O | 1 | 1 | N | 1 | 1 | H | 3 | 3
10.1021/ic302561r | The powder samples of KSrPO4 phosphates were prepa <...> s were ground into powder for subsequent analysis. | solid-state | 1 KH2PO4 + 1 SrCO3 == 1 KSrPO4 + 1 CO2 + 1 H2O | ['KSrPO4'] |  |  | 1 KH2PO4 + 1 SrCO3 | 1 KSrPO4 + 1 CO2 + 1 H2O | K | 1 | 1 | H | 2 | 2 | P | 1 | 1 | O | 4 | 4 | Sr | 1 | 1 | C | 1 | 1 | O | 3 | 3 | [69 empty] | K | 1 | 1 | Sr | 1 | 1 | P | 1 | 1 | O | 4 | 4 | C | 1 | 1 | O | 2 | 2 | H | 2 | 2 | O | 1 | 1
10.1016/j.optmat.2008.01.008 | Bulk europium-doped yttrium oxysulfide (Y2O2S:Eu3+ <...> idue(Na2Sx+Na2SO4)+gaseousproducts(H2S+SO2+CO2+CO) | solid-state | 1 S + 1 Y2O3 == 1 Y2O2S + 0.5 O2 ; target Y2O2S with additives Eu via Eu2O3 ; target Y2O2S with additives Eu via Eu2O3 | ['Y2SO2'] |  | 1200 | 1 S + 1 Y2O3 | 1 Y2O2S + 0.5 O2 ; target Y2O2S with additives Eu via Eu2O3 ; target Y2O2S with additives Eu via Eu2O3 | S | 1 | 1 | Y | 2 | 2 | O | 3 | 3 | [81 empty] | Y | 2 | 2 | O | 2 | 2 | S | 1 | 1 | O | 2 | 2 | Y | 2 | 2 | O | 2 | 2 | S | 1 | 1 | Eu | 1 | 1 | Eu | 2 | 2 | O | 3 | 3 | Y | 2 | 2 | O | 2 | 2 | S | 1 | 1 | Eu | 1 | 1 | Eu | 2 | 2 | O | 3 | 3
10.1016/j.jpowsour.2010.08.005 | The Ba(Ce0.8Y0.2)O3-δ powder was prepared from sol <...> e material was confirmed by the X-ray diffraction. | solid-state | 1 BaCO3 + 0.8 CeO2 + 0.05 O2 + 0.1 Y2O3 == 1 Ba(Ce0.8Y0.2)O3 + 1 CO2 | ['BaCe0.8Y0.2O3'] |  | 1100 | 1 BaCO3 + 0.8 CeO2 + 0.05 O2 + 0.1 Y2O3 | 1 Ba(Ce0.8Y0.2)O3 + 1 CO2 | Ba | 1 | 1 | C | 1 | 1 | O | 3 | 3 | Ce | 1 | 1 | O | 2 | 2 | O | 2 | 2 | Y | 2 | 2 | O | 3 | 3 | [66 empty] | Ba | 1 | 1 | Ce | 0.8 | 0 | Y | 0.2 | 0 | O | 3 | 3 | C | 1 | 1 | O | 2 | 2
10.1039/c3ce40394g | Polycrystalline samples of RbPbBP2O8 were synthesi <...> was confirmed by a powder X-ray diffraction study. | solid-state | 1 H3BO3 + 2 NH4H2PO4 + 1 PbO + 0.5 Rb2CO3 == 1 RbPbBP2O8 + 0.5 CO2 + 4.5 H2O + 2 NH3 | ['RbBPbP2O8'] |  |  | 1 H3BO3 + 2 NH4H2PO4 + 1 PbO + 0.5 Rb2CO3 | 1 RbPbBP2O8 + 0.5 CO2 + 4.5 H2O + 2 NH3 | H | 3 | 3 | B | 1 | 1 | O | 3 | 3 | N | 1 | 1 | H | 4 | 4 | H | 2 | 2 | P | 1 | 1 | O | 4 | 4 | Pb | 1 | 1 | O | 1 | 1 | Rb | 2 | 2 | C | 1 | 1 | O | 3 | 3 | [51 empty] | Rb | 1 | 1 | Pb | 1 | 1 | B | 1 | 1 | P | 2 | 2 | O | 8 | 8 | C | 1 | 1 | O | 2 | 2 | H | 2 | 2 | O | 1 | 1 | N | 1 | 1 | H | 3 | 3
10.1039/c3ce41327f | The source materials for the PLD targets were poly <...> 1, the pure ZnO being the semicircular segment B). | solid-state | 0.02 MgO + 0.98 ZnO == 1 Mg0.02Zn0.98O | ['Mg0.02Zn0.98O'] |  |  | 0.02 MgO + 0.98 ZnO | 1 Mg0.02Zn0.98O | Mg | 1 | 1 | O | 1 | 1 | Zn | 1 | 1 | O | 1 | 1 | [78 empty] | Mg | 0.02 | 0 | Zn | 0.98 | 0 | O | 1 | 1
10.1039/c3ce41327f | The source materials for the PLD targets were poly <...> 1, the pure ZnO being the semicircular segment B). | solid-state | 0.1 MgO + 0.9 ZnO == 1 Mg0.1Zn0.9O | ['Mg0.1Zn0.9O'] |  |  | 0.1 MgO + 0.9 ZnO | 1 Mg0.1Zn0.9O | Mg | 1 | 1 | O | 1 | 1 | Zn | 1 | 1 | O | 1 | 1 | [78 empty] | Mg | 0.1 | 0 | Zn | 0.9 | 0 | O | 1 | 1
10.1039/c5ce00639b | Polycrystalline samples of Bi2Mo2.66W0.34O12 were <...> .02° and a step time of 0.4 s at room temperature. | solid-state | 1 Bi2O3 + 2.66 MoO3 + 0.34 WO3 == 1 Bi2Mo2.66W0.34O12 | ['W0.34Mo2.66Bi2O12'] |  |  | 1 Bi2O3 + 2.66 MoO3 + 0.34 WO3 | 1 Bi2Mo2.66W0.34O12 | Bi | 2 | 2 | O | 3 | 3 | Mo | 1 | 1 | O | 3 | 3 | W | 1 | 1 | O | 3 | 3 | [72 empty] | Bi | 2 | 2 | Mo | 2.66 | 2 | W | 0.34 | 0 | O | 12 | 12
10.1039/c5ce01734c | The compounds Lu2TeO6 (hereafter LTO), Yb,Tm:LTO ( <...> experiments were carried out at room temperature. | solid-state | 1 Lu2O3 + 0.5 O2 + 1 TeO2 == 1 Lu2TeO6 | ['Lu2TeO6'] | 900 |  | 1 Lu2O3 + 0.5 O2 + 1 TeO2 | 1 Lu2TeO6 | Lu | 2 | 2 | O | 3 | 3 | O | 2 | 2 | Te | 1 | 1 | O | 2 | 2 | [75 empty] | Lu | 2 | 2 | Te | 1 | 1 | O | 6 | 6
10.1039/c4ce01382d | Single phase polycrystalline samples of Na2Ni2TeO6 <...> Taiwan at room temperature, as shown in Figure 3. | solid-state | 2 CuO + 1 Na2CO3 + 0.5 O2 + 1 TeO2 == 1 Na2Cu2TeO6 + 1 CO2 | ['Na2Cu2TeO6'] |  |  | 2 CuO + 1 Na2CO3 + 0.5 O2 + 1 TeO2 | 1 Na2Cu2TeO6 + 1 CO2 | Cu | 1 | 1 | O | 1 | 1 | Na | 2 | 2 | C | 1 | 1 | O | 3 | 3 | O | 2 | 2 | Te | 1 | 1 | O | 2 | 2 | [66 empty] | Na | 2 | 2 | Cu | 2 | 2 | Te | 1 | 1 | O | 6 | 6 | C | 1 | 1 | O | 2 | 2
10.1039/c6ce02466a | The transparent colorless needles of Bi6ZnO7(AsO4) <...> eaks are systematically observed for the arsenate. | solid-state | 3 Bi2O3 + 1 ZnO == 1 Bi6ZnO7(P/AsO4)2 + 1.5 O2 | ['ZnBi6O7'] |  |  | 3 Bi2O3 + 1 ZnO | 1 Bi6ZnO7(P/AsO4)2 + 1.5 O2 | Bi | 2 | 2 | O | 3 | 3 | Zn | 1 | 1 | O | 1 | 1 | [78 empty] | Bi | 6 | 6 | Zn | 1 | 1 | O | 7 | 7 | P | 1 | 1 | As | 1 | 1 | O | 4 | 4 | O | 2 | 2
10.1039/c5ee01793a | Ce0.85Gd0.15O2-δ (hereafter referred to as GDC15) <...> ders were ball-milled in ethanol for further 24 h. | solid-state | 0.85 CeO2 + 0.075 Gd2O3 + 0.038 O2 == 1 Ce0.85Gd0.15O2 | ['Gd0.15Ce0.85O2'] |  |  | 0.85 CeO2 + 0.075 Gd2O3 + 0.038 O2 | 1 Ce0.85Gd0.15O2 | Ce | 1 | 1 | O | 2 | 2 | Gd | 2 | 2 | O | 3 | 3 | O | 2 | 2 | [75 empty] | Ce | 0.85 | 0 | Gd | 0.15 | 0 | O | 2 | 2
10.1039/c5ee01793a | Ce0.85Gd0.15O2-δ (hereafter referred to as GDC15) <...> ders were ball-milled in ethanol for further 24 h. | solid-state | 0.85 CeO2 + 0.038 O2 + 0.075 Y2O3 == 1 Ce0.85Y0.15O2 | ['Ce0.85Y0.15O2'] |  |  | 0.85 CeO2 + 0.038 O2 + 0.075 Y2O3 | 1 Ce0.85Y0.15O2 | Ce | 1 | 1 | O | 2 | 2 | O | 2 | 2 | Y | 2 | 2 | O | 3 | 3 | [75 empty] | Ce | 0.85 | 0 | Y | 0.15 | 0 | O | 2 | 2
10.1039/c0cp00084a | Polycrystalline 12CaO·7Al2O3 samples were obtained <...> o one copper cation per unit cell of the mayenite. | solid-state | 7 Al2O3 + 12 CaO == 1 12CaO-7Al2O3 | ['Ca12Al14O33'] | 1623 |  | 7 Al2O3 + 12 CaO | 1 12CaO-7Al2O3 | Al | 2 | 2 | O | 3 | 3 | Ca | 1 | 1 | O | 1 | 1 | [78 empty] | Ca | 1 | 1 | O | 1 | 1 | Al | 2 | 2 | O | 3 | 3
10.1039/c4cp01773k | The polycrystalline Li0.5La0.5TiO3 sample was prep <...> e, the samples were quenched into liquid nitrogen. | solid-state | 0.25 La2O3 + 0.5 LiOH·H2O + 1 TiO2 == 1 Li0.5La0.5TiO3 + 0.75 H2O | ['Li0.5La0.5TiO3'] |  |  | 0.25 La2O3 + 0.5 LiOH·H2O + 1 TiO2 | 1 Li0.5La0.5TiO3 + 0.75 H2O | La | 2 | 2 | O | 3 | 3 | Li | 1 | 1 | O | 1 | 1 | H | 1 | 1 | H | 2 | 2 | O | 1 | 1 | Ti | 1 | 1 | O | 2 | 2 | [63 empty] | Li | 0.5 | 0 | La | 0.5 | 0 | Ti | 1 | 1 | O | 3 | 3 | H | 2 | 2 | O | 1 | 1
10.1039/c2cp41923h | SrTiO3 (STO) powder was purchased from Sigma Aldri <...> ge of 0.6-1.5 μm and 0.2-1.2 m2 g-1, respectively. | solid-state | 0.005 Fe2O3 + 0.003 O2 + 1 SrCO3 + 0.99 TiO2 == 1 SrTi0.99Fe0.01O3 + 1 CO2 | ['SrTi0.99Fe0.01O3'] |  |  | 0.005 Fe2O3 + 0.003 O2 + 1 SrCO3 + 0.99 TiO2 | 1 SrTi0.99Fe0.01O3 + 1 CO2 | Fe | 2 | 2 | O | 3 | 3 | O | 2 | 2 | Sr | 1 | 1 | C | 1 | 1 | O | 3 | 3 | Ti | 1 | 1 | O | 2 | 2 | [66 empty] | Sr | 1 | 1 | Ti | 0.99 | 0 | Fe | 0.01 | 0 | O | 3 | 3 | C | 1 | 1 | O | 2 | 2
10.1039/c2cp41923h | SrTiO3 (STO) powder was purchased from Sigma Aldri <...> ge of 0.6-1.5 μm and 0.2-1.2 m2 g-1, respectively. | solid-state | 0.025 Fe2O3 + 0.013 O2 + 1 SrCO3 + 0.95 TiO2 == 1 SrTi0.95Fe0.05O3 + 1 CO2 | ['SrTi0.95Fe0.05O3'] |  |  | 0.025 Fe2O3 + 0.013 O2 + 1 SrCO3 + 0.95 TiO2 | 1 SrTi0.95Fe0.05O3 + 1 CO2 | Fe | 2 | 2 | O | 3 | 3 | O | 2 | 2 | Sr | 1 | 1 | C | 1 | 1 | O | 3 | 3 | Ti | 1 | 1 | O | 2 | 2 | [66 empty] | Sr | 1 | 1 | Ti | 0.95 | 0 | Fe | 0.05 | 0 | O | 3 | 3 | C | 1 | 1 | O | 2 | 2
10.1016/j.ijhydene.2012.06.066 | The SrTi0.5Fe0.5O3-δ sample was calcined according <...> calculated from the X-ray Diffraction (XRD) data. | solid-state | 0.25 Fe2O3 + 0.125 O2 + 1 SrCO3 + 0.5 TiO2 == 1 SrTi0.5Fe0.5O3 + 1 CO2 | ['SrTi0.5Fe0.5O3'] |  |  | 0.25 Fe2O3 + 0.125 O2 + 1 SrCO3 + 0.5 TiO2 | 1 SrTi0.5Fe0.5O3 + 1 CO2 | Fe | 2 | 2 | O | 3 | 3 | O | 2 | 2 | Sr | 1 | 1 | C | 1 | 1 | O | 3 | 3 | Ti | 1 | 1 | O | 2 | 2 | [66 empty] | Sr | 1 | 1 | Ti | 0.5 | 0 | Fe | 0.5 | 0 | O | 3 | 3 | C | 1 | 1 | O | 2 | 2
10.1039/c3cp54776k | Polycrystalline samples of NaLnMnWO6 (Ln = La, Nd <...> ed at 1000 °C in a forming gas (5% H2 and 95% Ar). | solid-state | 0.5 La2O3 + 1 MnWO4 + 0.5 Na2CO3 == 1 NaLnMnWO6 + 0.5 CO2; Ln = La | ['NaLaWMnO6'] | 1000 |  | 0.5 La2O3 + 1 MnWO4 + 0.5 Na2CO3 | 1 NaLnMnWO6 + 0.5 CO2; Ln = La | La | 2 | 2 | O | 3 | 3 | Mn | 1 | 1 | W | 1 | 1 | O | 4 | 4 | Na | 2 | 2 | C | 1 | 1 | O | 3 | 3 | [66 empty] | Na | 1 | 1 | Ln | 1 | 1 | Mn | 1 | 1 | W | 1 | 1 | O | 6 | 6 | C | 1 | 1 | O | 2 | 2 | Ln | 1 | 1 | La | 1 | 1
10.1039/c3cp54776k | Polycrystalline samples of NaLnMnWO6 (Ln = La, Nd <...> ed at 1000 °C in a forming gas (5% H2 and 95% Ar). | solid-state | 1 MnWO4 + 0.5 Na2CO3 + 0.25 Tb4O7 == 1 NaLnMnWO6 + 0.5 CO2 + 0.125 O2; Ln = Tb | ['NaTbWMnO6'] | 1000 |  | 1 MnWO4 + 0.5 Na2CO3 + 0.25 Tb4O7 | 1 NaLnMnWO6 + 0.5 CO2 + 0.125 O2; Ln = Tb | Mn | 1 | 1 | W | 1 | 1 | O | 4 | 4 | Na | 2 | 2 | C | 1 | 1 | O | 3 | 3 | Tb | 4 | 4 | O | 7 | 7 | [66 empty] | Na | 1 | 1 | Ln | 1 | 1 | Mn | 1 | 1 | W | 1 | 1 | O | 6 | 6 | C | 1 | 1 | O | 2 | 2 | O | 2 | 2 | Ln | 1 | 1 | Tb | 1 | 1
10.1039/c3cp54776k | Polycrystalline samples of NaLnMnWO6 (Ln = La, Nd <...> ed at 1000 °C in a forming gas (5% H2 and 95% Ar). | solid-state | 1 MnWO4 + 0.5 Na2CO3 + 0.5 Nd2O3 == 1 NaLnMnWO6 + 0.5 CO2; Ln = Nd | ['NaNdWMnO6'] | 1000 |  | 1 MnWO4 + 0.5 Na2CO3 + 0.5 Nd2O3 | 1 NaLnMnWO6 + 0.5 CO2; Ln = Nd | Mn | 1 | 1 | W | 1 | 1 | O | 4 | 4 | Na | 2 | 2 | C | 1 | 1 | O | 3 | 3 | Nd | 2 | 2 | O | 3 | 3 | [66 empty] | Na | 1 | 1 | Ln | 1 | 1 | Mn | 1 | 1 | W | 1 | 1 | O | 6 | 6 | C | 1 | 1 | O | 2 | 2 | Ln | 1 | 1 | Nd | 1 | 1
10.1039/c4cp03311f | The red phosphors based on yttrium cerate [Y1.9Ce2 <...> of 5 °C min-1 to attain the desired temperatures. | solid-state | 2 CeO2 + 0.05 Eu2O3 + 0.95 Y2O3 == 1 Eu0.1Y1.9Ce2O7 | ['Eu0.1Ce2Y1.9O7'] |  |  | 2 CeO2 + 0.05 Eu2O3 + 0.95 Y2O3 | 1 Eu0.1Y1.9Ce2O7 | Ce | 1 | 1 | O | 2 | 2 | Eu | 2 | 2 | O | 3 | 3 | Y | 2 | 2 | O | 3 | 3 | [72 empty] | Eu | 0.1 | 0 | Y | 1.9 | 1 | Ce | 2 | 2 | O | 7 | 7
10.1039/c4cp03311f | The red phosphors based on yttrium cerate [Y1.9Ce2 <...> of 5 °C min-1 to attain the desired temperatures. | solid-state | 1.9 CeO2 + 0.05 Eu2O3 + 0.025 O2 + 1 Y2O3 == 1 Eu0.1Y2Ce1.9O7 | ['Eu0.1Ce1.9Y2O7'] |  |  | 1.9 CeO2 + 0.05 Eu2O3 + 0.025 O2 + 1 Y2O3 | 1 Eu0.1Y2Ce1.9O7 | Ce | 1 | 1 | O | 2 | 2 | Eu | 2 | 2 | O | 3 | 3 | O | 2 | 2 | Y | 2 | 2 | O | 3 | 3 | [69 empty] | Eu | 0.1 | 0 | Y | 2 | 2 | Ce | 1.9 | 1 | O | 7 | 7
10.1039/c3tc00145h | Samples of BaTi0.98Ca0.02O2.98 (BTC02) were prepar <...> °C for 12 h and cooled slowly inside the furnace. | solid-state | 1 BaCO3 + 0.02 CaCO3 + 0.98 TiO2 == 1 BaTi0.98Ca0.02O2.98 + 1.02 CO2 | ['BaCa0.02Ti0.98O2.98'] |  |  | 1 BaCO3 + 0.02 CaCO3 + 0.98 TiO2 | 1 BaTi0.98Ca0.02O2.98 + 1.02 CO2 | Ba | 1 | 1 | C | 1 | 1 | O | 3 | 3 | Ca | 1 | 1 | C | 1 | 1 | O | 3 | 3 | Ti | 1 | 1 | O | 2 | 2 | [66 empty] | Ba | 1 | 1 | Ti | 0.98 | 0 | Ca | 0.02 | 0 | O | 2.98 | 2 | C | 1 | 1 | O | 2 | 2
10.1039/c3tc30294f | La2O3 (99.99%), BeO (99.5%), H3BO3 (99.5%), and Li <...> experiments were performed in a ventilated system. | solid-state | 1 BeO + 3 H3BO3 + 0.5 La2O3 == 1 LaBeB3O7 + 4.5 H2O | ['BeLaB3O7'] |  |  | 1 BeO + 3 H3BO3 + 0.5 La2O3 | 1 LaBeB3O7 + 4.5 H2O | Be | 1 | 1 | O | 1 | 1 | H | 3 | 3 | B | 1 | 1 | O | 3 | 3 | La | 2 | 2 | O | 3 | 3 | [69 empty] | La | 1 | 1 | Be | 1 | 1 | B | 3 | 3 | O | 7 | 7 | H | 2 | 2 | O | 1 | 1
10.1039/c3tc30933a | Ca11(1-x-y-z)(SiO4)4(BO3)2:xCe3+,yEu2+,zEu3+ (abbr <...> ollowed by the same method as CSB:Ce,Eu phosphors. | solid-state | 11 CaCO3 + 2 H3BO3 + 4 SiO2 == 1 Ca11(1-x-y-z)(SiO4)4(BO3)2 + 11 CO2 + 3 H2O ; target Ca11(1-x-y-z)(SiO4)4(BO3)2 with additives xCe3+, yEu2+, zEu3+ via CeO2, Eu2O3 ; target Ca11(1-x-y-z)(SiO4)4(BO3)2 with additives xCe3+, yEu2+, zEu3+ via CeO2, Eu2O3 | ['Ca11B2Si4O22'] |  | 1500 | 11 CaCO3 + 2 H3BO3 + 4 SiO2 | 1 Ca11(1-x-y-z)(SiO4)4(BO3)2 + 11 CO2 + 3 H2O ; target Ca11(1-x-y-z)(SiO4)4(BO3)2 with additives xCe3+, yEu2+, zEu3+ via CeO2, Eu2O3 ; target Ca11(1-x-y-z)(SiO4)4(BO3)2 with additives xCe3+, yEu2+, zEu3+ via CeO2, Eu2O3 | Ca | 1 | 1 | C | 1 | 1 | O | 3 | 3 | H | 3 | 3 | B | 1 | 1 | O | 3 | 3 | Si | 1 | 1 | O | 2 | 2 | [66 empty] | Ca | 11 | 11 | Si | 1 | 1 | O | 4 | 4 | B | 1 | 1 | O | 3 | 3 | C | 1 | 1 | O | 2 | 2 | H | 2 | 2 | O | 1 | 1 | Ca | 11 | 11 | Si | 1 | 1 | O | 4 | 4 | B | 1 | 1 | O | 3 | 3 | Ce | 3 | 3 | Eu | 2 | 2 | Eu | 3 | 3 | Ce | 1 | 1 | O | 2 | 2 | Eu | 2 | 2 | O | 3 | 3 | Ca | 11 | 11 | Si | 1 | 1 | O | 4 | 4 | B | 1 | 1 | O | 3 | 3 | Ce | 3 | 3 | Eu | 2 | 2 | Eu | 3 | 3 | Ce | 1 | 1 | O | 2 | 2 | Eu | 2 | 2 | O | 3 | 3
10.1039/c3tc30933a | Ca11(1-x-y-z)(SiO4)4(BO3)2:xCe3+,yEu2+,zEu3+ (abbr <...> ollowed by the same method as CSB:Ce,Eu phosphors. | solid-state | 2 CaCO3 + 1 SiO2 == 1 Ca2SiO4 + 2 CO2 ; target Ca2SiO4 with additives Ce, Eu via CeO2, Eu2O3 ; target Ca2SiO4 with additives Ce, Eu via CeO2, Eu2O3 | ['Ca2SiO4'] |  | 1500 | 2 CaCO3 + 1 SiO2 | 1 Ca2SiO4 + 2 CO2 ; target Ca2SiO4 with additives Ce, Eu via CeO2, Eu2O3 ; target Ca2SiO4 with additives Ce, Eu via CeO2, Eu2O3 | Ca | 1 | 1 | C | 1 | 1 | O | 3 | 3 | Si | 1 | 1 | O | 2 | 2 | [75 empty] | Ca | 2 | 2 | Si | 1 | 1 | O | 4 | 4 | C | 1 | 1 | O | 2 | 2 | Ca | 2 | 2 | Si | 1 | 1 | O | 4 | 4 | Ce | 1 | 1 | Eu | 1 | 1 | Ce | 1 | 1 | O | 2 | 2 | Eu | 2 | 2 | O | 3 | 3 | Ca | 2 | 2 | Si | 1 | 1 | O | 4 | 4 | Ce | 1 | 1 | Eu | 1 | 1 | Ce | 1 | 1 | O | 2 | 2 | Eu | 2 | 2 | O | 3 | 3
10.1039/c5tc00636h | Eu2+ or Mn2+ singly doped samples KMg4(PO4)3:Eu2+, <...> re and the samples were ground in an agate mortar. | solid-state | 1 KH2PO4 + 4 MgO + 2 NH4H2PO4 == 1 KMg4(PO4)3 + 4 H2O + 2 NH3 ; target KMg4(PO4)3 with additives Eu via Eu2O3 ; target KMg4(PO4)3 with additives Eu via Eu2O3 | ['KMg4P3O12'] | 1000 |  | 1 KH2PO4 + 4 MgO + 2 NH4H2PO4 | 1 KMg4(PO4)3 + 4 H2O + 2 NH3 ; target KMg4(PO4)3 with additives Eu via Eu2O3 ; target KMg4(PO4)3 with additives Eu via Eu2O3 | K | 1 | 1 | H | 2 | 2 | P | 1 | 1 | O | 4 | 4 | Mg | 1 | 1 | O | 1 | 1 | N | 1 | 1 | H | 4 | 4 | H | 2 | 2 | P | 1 | 1 | O | 4 | 4 | [57 empty] | K | 1 | 1 | Mg | 4 | 4 | P | 1 | 1 | O | 4 | 4 | H | 2 | 2 | O | 1 | 1 | N | 1 | 1 | H | 3 | 3 | K | 1 | 1 | Mg | 4 | 4 | P | 1 | 1 | O | 4 | 4 | Eu | 1 | 1 | Eu | 2 | 2 | O | 3 | 3 | K | 1 | 1 | Mg | 4 | 4 | P | 1 | 1 | O | 4 | 4 | Eu | 1 | 1 | Eu | 2 | 2 | O | 3 | 3
10.1039/c4tc01131g | A series of nitridosilicate phosphors, Ca1.4-2xAl2 <...> ts were ground again, yielding crystalline powder. | solid-state | 2.8 AlN + 0.467 Ca3N2 + 3.067 Si3N4 == 1 Ca1.4-Al2.8Si9.2N16 ; target Ca1.4-Al2.8Si9.2N16 with additives xCe3+ via Ce, CeN ; target Ca1.4-Al2.8Si9.2N16 with additives xCe3+ via Ce, CeN | ['Ca1.4Al2.8Si9.2N16'] |  |  | 2.8 AlN + 0.467 Ca3N2 + 3.067 Si3N4 | 1 Ca1.4-Al2.8Si9.2N16 ; target Ca1.4-Al2.8Si9.2N16 with additives xCe3+ via Ce, CeN ; target Ca1.4-Al2.8Si9.2N16 with additives xCe3+ via Ce, CeN | Al | 1 | 1 | N | 1 | 1 | Ca | 3 | 3 | N | 2 | 2 | Si | 3 | 3 | N | 4 | 4 | [72 empty] | Ca | 1.4 | 1 | Al | 2.8 | 2 | Si | 9.2 | 9 | N | 16 | 16 | Ca | 1.4 | 1 | Al | 2.8 | 2 | Si | 9.2 | 9 | N | 16 | 16 | Ce | 3 | 3 | Ce | 1 | 1 | Ce | 1 | 1 | N | 1 | 1 | Ca | 1.4 | 1 | Al | 2.8 | 2 | Si | 9.2 | 9 | N | 16 | 16 | Ce | 3 | 3 | Ce | 1 | 1 | Ce | 1 | 1 | N | 1 | 1
10.1039/c5tc01057h | A group of samples with a general formula of YAG:0 <...> nd then cooled down naturally to room temperature. | solid-state | 2.5 Al2O3 + 1.5 Y2O3 == 1 Y3Al5O12 ; target Y3Al5O12 with additives 0.06Ce3+, xMn2+, xSi4+ via CeO2, MnO2, SiO2 ; target Y3Al5O12 with additives 0.06Ce3+, xMn2+, xSi4+ via CeO2, MnO2, SiO2 | ['Y3Al5O12'] | 1550 |  | 2.5 Al2O3 + 1.5 Y2O3 | 1 Y3Al5O12 ; target Y3Al5O12 with additives 0.06Ce3+, xMn2+, xSi4+ via CeO2, MnO2, SiO2 ; target Y3Al5O12 with additives 0.06Ce3+, xMn2+, xSi4+ via CeO2, MnO2, SiO2 | Al | 2 | 2 | O | 3 | 3 | Y | 2 | 2 | O | 3 | 3 | [78 empty] | Y | 3 | 3 | Al | 5 | 5 | O | 12 | 12 | Y | 3 | 3 | Al | 5 | 5 | O | 12 | 12 | Ce | 3 | 3 | Mn | 2 | 2 | Si | 4 | 4 | Ce | 1 | 1 | O | 2 | 2 | Mn | 1 | 1 | O | 2 | 2 | Si | 1 | 1 | O | 2 | 2 | Y | 3 | 3 | Al | 5 | 5 | O | 12 | 12 | Ce | 3 | 3 | Mn | 2 | 2 | Si | 4 | 4 | Ce | 1 | 1 | O | 2 | 2 | Mn | 1 | 1 | O | 2 | 2 | Si | 1 | 1 | O | 2 | 2
10.1039/c6tc01449f | A series of K2ZrSi2O7:xEu2+ (0.5% ≤ x ≤ 3%) powder <...> the furnace, and ground for further measurements. | solid-state | 1 K2CO3 + 2 SiO2 + 1 Zr(NO3)4·5H2O + 4 [OH-] == 1 K2ZrSi2O7 + 1 CO2 + 7 H2O + 4 [NO3-] ; target K2ZrSi2O7 with additives xEu2+ via Eu2O3 ; target K2ZrSi2O7 with additives xEu2+ via Eu2O3 | ['K2ZrSi2O7'] |  | 1200 | 1 K2CO3 + 2 SiO2 + 1 Zr(NO3)4·5H2O + 4 [OH-] | 1 K2ZrSi2O7 + 1 CO2 + 7 H2O + 4 [NO3-] ; target K2ZrSi2O7 with additives xEu2+ via Eu2O3 ; target K2ZrSi2O7 with additives xEu2+ via Eu2O3 | K | 2 | 2 | C | 1 | 1 | O | 3 | 3 | Si | 1 | 1 | O | 2 | 2 | Zr | 1 | 1 | N | 1 | 1 | O | 3 | 3 | H | 2 | 2 | O | 1 | 1 | O | 1 | 1 | H | 1 | 1 | [54 empty] | K | 2 | 2 | Zr | 1 | 1 | Si | 2 | 2 | O | 7 | 7 | C | 1 | 1 | O | 2 | 2 | H | 2 | 2 | O | 1 | 1 | N | 1 | 1 | O | 3 | 3 | K | 2 | 2 | Zr | 1 | 1 | Si | 2 | 2 | O | 7 | 7 | Eu | 2 | 2 | Eu | 2 | 2 | O | 3 | 3 | K | 2 | 2 | Zr | 1 | 1 | Si | 2 | 2 | O | 7 | 7 | Eu | 2 | 2 | Eu | 2 | 2 | O | 3 | 3
10.1039/c6tc00370b | Glasses with a nominal molar composition of 50SiO2 <...> with a thickness of 2 mm for optical measurements. | solid-state | 10 Al2O3 + 3.5 Gd2O3 + 28 H3BO3 + 8 MgO + 3 Na2CO3 + 50 SiO2 + 8 ZnO + 3.5 ZrO2 == 1 50SiO2-14B2O3-10Al2O3-3Na2O-8MgO-8ZnO-3.5ZrO2-3.5Gd2O3 + 3 CO2 + 42 H2O | ['Na6Mg8Gd7Zr3.5Zn8Al20B28Si50O208.5'] |  |  | 10 Al2O3 + 3.5 Gd2O3 + 28 H3BO3 + 8 MgO + 3 Na2CO3 + 50 SiO2 + 8 ZnO + 3.5 ZrO2 | 1 50SiO2-14B2O3-10Al2O3-3Na2O-8MgO-8ZnO-3.5ZrO2-3.5Gd2O3 + 3 CO2 + 42 H2O | Al | 2 | 2 | O | 3 | 3 | Gd | 2 | 2 | O | 3 | 3 | H | 3 | 3 | B | 1 | 1 | O | 3 | 3 | Mg | 1 | 1 | O | 1 | 1 | Na | 2 | 2 | C | 1 | 1 | O | 3 | 3 | Si | 1 | 1 | O | 2 | 2 | Zn | 1 | 1 | O | 1 | 1 | Zr | 1 | 1 | O | 2 | 2 | [36 empty] | Si | 1 | 1 | O | 2 | 2 | B | 2 | 2 | O | 3 | 3 | Al | 2 | 2 | O | 3 | 3 | Na | 2 | 2 | O | 1 | 1 | Mg | 1 | 1 | O | 1 | 1 | Zn | 1 | 1 | O | 1 | 1 | Zr | 1 | 1 | O | 2 | 2 | Gd | 2 | 2 | O | 3 | 3 | C | 1 | 1 | O | 2 | 2 | H | 2 | 2 | O | 1 | 1
10.1039/c6tc05359a | Phosphor Zn2GeO4:Mn2+ samples were synthesized via <...> and the details are listed in Table S2 in the ESI. | solid-state | 1 GeO2 + 2 ZnO == 1 Zn2GeO4 ; target Zn2GeO4 with additives Mn via KMnO4, MnCO3, MnO2 ; target Zn2GeO4 with additives Mn via MnO2 | ['Zn2GeO4'] |  |  | 1 GeO2 + 2 ZnO | 1 Zn2GeO4 ; target Zn2GeO4 with additives Mn via KMnO4, MnCO3, MnO2 ; target Zn2GeO4 with additives Mn via MnO2 | Ge | 1 | 1 | O | 2 | 2 | Zn | 1 | 1 | O | 1 | 1 | [78 empty] | Zn | 2 | 2 | Ge | 1 | 1 | O | 4 | 4 | Zn | 2 | 2 | Ge | 1 | 1 | O | 4 | 4 | Mn | 1 | 1 | K | 1 | 1 | Mn | 1 | 1 | O | 4 | 4 | Mn | 1 | 1 | C | 1 | 1 | O | 3 | 3 | Mn | 1 | 1 | O | 2 | 2 | Zn | 2 | 2 | Ge | 1 | 1 | O | 4 | 4 | Mn | 1 | 1 | Mn | 1 | 1 | O | 2 | 2
10.1039/c7tc00133a | A series of BaZrSi3O9:xEu2+,yPr3+ (x = 0, y = 0; x <...> N2 (95%) and H2 (5%) in an electric tube furnace. | solid-state | 1 BaCO3 + 3 SiO2 + 1 ZrO2 == 1 BaZrSi3O9 + 1 CO2 ; target BaZrSi3O9 with additives xEu2+, yPr3+ via Eu2O3, Pr6O11 ; target BaZrSi3O9 with additives xEu2+, yPr3+ via Eu2O3, Pr6O11 | ['BaZrSi3O9'] | 1400 |  | 1 BaCO3 + 3 SiO2 + 1 ZrO2 | 1 BaZrSi3O9 + 1 CO2 ; target BaZrSi3O9 with additives xEu2+, yPr3+ via Eu2O3, Pr6O11 ; target BaZrSi3O9 with additives xEu2+, yPr3+ via Eu2O3, Pr6O11 | Ba | 1 | 1 | C | 1 | 1 | O | 3 | 3 | Si | 1 | 1 | O | 2 | 2 | Zr | 1 | 1 | O | 2 | 2 | [69 empty] | Ba | 1 | 1 | Zr | 1 | 1 | Si | 3 | 3 | O | 9 | 9 | C | 1 | 1 | O | 2 | 2 | Ba | 1 | 1 | Zr | 1 | 1 | Si | 3 | 3 | O | 9 | 9 | Eu | 2 | 2 | Pr | 3 | 3 | Eu | 2 | 2 | O | 3 | 3 | Pr | 6 | 6 | O | 11 | 11 | Ba | 1 | 1 | Zr | 1 | 1 | Si | 3 | 3 | O | 9 | 9 | Eu | 2 | 2 | Pr | 3 | 3 | Eu | 2 | 2 | O | 3 | 3 | Pr | 6 | 6 | O | 11 | 11
10.1039/c6tc04350j | All the samples were prepared by a conventional hi <...> ther microstructural and optical characterization. | solid-state | 1.5 BaCO3 + 0.5 BaF2 + 3 SiO2 + 1.5 Y2O3 == 1 Ba2Y3(SiO4)3F + 1.5 CO2 ; target Ba2Y3(SiO4)3F with additives Eu via Eu2O3 ; target Ba2Y3(SiO4)3F with additives Eu via Eu2O3 | ['Ba2Y3Si3O12F'] | 1300 |  | 1.5 BaCO3 + 0.5 BaF2 + 3 SiO2 + 1.5 Y2O3 | 1 Ba2Y3(SiO4)3F + 1.5 CO2 ; target Ba2Y3(SiO4)3F with additives Eu via Eu2O3 ; target Ba2Y3(SiO4)3F with additives Eu via Eu2O3 | Ba | 1 | 1 | C | 1 | 1 | O | 3 | 3 | Ba | 1 | 1 | F | 2 | 2 | Si | 1 | 1 | O | 2 | 2 | Y | 2 | 2 | O | 3 | 3 | [63 empty] | Ba | 2 | 2 | Y | 3 | 3 | Si | 1 | 1 | O | 4 | 4 | F | 1 | 1 | C | 1 | 1 | O | 2 | 2 | Ba | 2 | 2 | Y | 3 | 3 | Si | 1 | 1 | O | 4 | 4 | F | 1 | 1 | Eu | 1 | 1 | Eu | 2 | 2 | O | 3 | 3 | Ba | 2 | 2 | Y | 3 | 3 | Si | 1 | 1 | O | 4 | 4 | F | 1 | 1 | Eu | 1 | 1 | Eu | 2 | 2 | O | 3 | 3
10.1039/c6tc04827g | All of the phosphors mentioned in the paper were s <...> rature. The heating rate was set to be 5 °C min-1. | solid-state | 1 BaCO3 + 1 CaCO3 + 2 NH4H2PO4 + 1 Na2CO3 == 1 Na2BaCa(PO4)2 + 3 CO2 + 3 H2O + 2 NH3 ; target Na2BaCa(PO4)2 with additives Eu via Eu2O3 ; target Na2BaCa(PO4)2 with additives Eu via Eu2O3 | ['Na2BaCaP2O8'] |  |  | 1 BaCO3 + 1 CaCO3 + 2 NH4H2PO4 + 1 Na2CO3 | 1 Na2BaCa(PO4)2 + 3 CO2 + 3 H2O + 2 NH3 ; target Na2BaCa(PO4)2 with additives Eu via Eu2O3 ; target Na2BaCa(PO4)2 with additives Eu via Eu2O3 | Ba | 1 | 1 | C | 1 | 1 | O | 3 | 3 | Ca | 1 | 1 | C | 1 | 1 | O | 3 | 3 | N | 1 | 1 | H | 4 | 4 | H | 2 | 2 | P | 1 | 1 | O | 4 | 4 | Na | 2 | 2 | C | 1 | 1 | O | 3 | 3 | [48 empty] | Na | 2 | 2 | Ba | 1 | 1 | Ca | 1 | 1 | P | 1 | 1 | O | 4 | 4 | C | 1 | 1 | O | 2 | 2 | H | 2 | 2 | O | 1 | 1 | N | 1 | 1 | H | 3 | 3 | Na | 2 | 2 | Ba | 1 | 1 | Ca | 1 | 1 | P | 1 | 1 | O | 4 | 4 | Eu | 1 | 1 | Eu | 2 | 2 | O | 3 | 3 | Na | 2 | 2 | Ba | 1 | 1 | Ca | 1 | 1 | P | 1 | 1 | O | 4 | 4 | Eu | 1 | 1 | Eu | 2 | 2 | O | 3 | 3
10.1039/c6tc04140j | A series of Ce3+/Cr3+:Y3Al2Ga3O12 persistent phosp <...> tered at 1400 °C for 2 h in a reducing atmosphere. | solid-state | 1 Al2O3 + 1.5 Ga2O3 + 1.5 Y2O3 == 1 Y3Al2Ga3O12 ; target Y3Al2Ga3O12 with additives Ce, Cr via CeO2, Cr2O3 ; target Y3Al2Ga3O12 with additives Ce, Cr via CeO2, Cr2O3 | ['Y3Ga3Al2O12'] | 1400 |  | 1 Al2O3 + 1.5 Ga2O3 + 1.5 Y2O3 | 1 Y3Al2Ga3O12 ; target Y3Al2Ga3O12 with additives Ce, Cr via CeO2, Cr2O3 ; target Y3Al2Ga3O12 with additives Ce, Cr via CeO2, Cr2O3 | Al | 2 | 2 | O | 3 | 3 | Ga | 2 | 2 | O | 3 | 3 | Y | 2 | 2 | O | 3 | 3 | [72 empty] | Y | 3 | 3 | Al | 2 | 2 | Ga | 3 | 3 | O | 12 | 12 | Y | 3 | 3 | Al | 2 | 2 | Ga | 3 | 3 | O | 12 | 12 | Ce | 1 | 1 | Cr | 1 | 1 | Ce | 1 | 1 | O | 2 | 2 | Cr | 2 | 2 | O | 3 | 3 | Y | 3 | 3 | Al | 2 | 2 | Ga | 3 | 3 | O | 12 | 12 | Ce | 1 | 1 | Cr | 1 | 1 | Ce | 1 | 1 | O | 2 | 2 | Cr | 2 | 2 | O | 3 | 3
10.1039/c7tc00582b | Er3+ and Yb3+ codoped Na0.5Bi2.5Nb2O9 photochromic <...> f 15 mm diameter were sintered at 1100 °C for 2 h. | solid-state | 1.25 Bi2O3 + 0.25 Na2CO3 + 1 Nb2O5 == 1 Na0.5Bi2.5Nb2O9 + 0.25 CO2 ; target Na0.5Bi2.5Nb2O9 with additives Er, Yb via Er2O3, Yb2O3 ; target Na0.5Bi2.5Nb2O9 with additives Er, Yb via Er2O3, Yb2O3 | ['Na0.5Nb2Bi2.5O9'] | 1100 | 900 | 1.25 Bi2O3 + 0.25 Na2CO3 + 1 Nb2O5 | 1 Na0.5Bi2.5Nb2O9 + 0.25 CO2 ; target Na0.5Bi2.5Nb2O9 with additives Er, Yb via Er2O3, Yb2O3 ; target Na0.5Bi2.5Nb2O9 with additives Er, Yb via Er2O3, Yb2O3 | Bi | 2 | 2 | O | 3 | 3 | Na | 2 | 2 | C | 1 | 1 | O | 3 | 3 | Nb | 2 | 2 | O | 5 | 5 | [69 empty] | Na | 0.5 | 0 | Bi | 2.5 | 2 | Nb | 2 | 2 | O | 9 | 9 | C | 1 | 1 | O | 2 | 2 | Na | 0.5 | 0 | Bi | 2.5 | 2 | Nb | 2 | 2 | O | 9 | 9 | Er | 1 | 1 | Yb | 1 | 1 | Er | 2 | 2 | O | 3 | 3 | Yb | 2 | 2 | O | 3 | 3 | Na | 0.5 | 0 | Bi | 2.5 | 2 | Nb | 2 | 2 | O | 9 | 9 | Er | 1 | 1 | Yb | 1 | 1 | Er | 2 | 2 | O | 3 | 3 | Yb | 2 | 2 | O | 3 | 3
10.1039/c3ta13955g | All samples were prepared by standard solid state <...> ent to avoid fragmentation of the sintered grains. | solid-state | 1 Hf + 1 Ni + 1 Sn == 1 HfNiSn | ['HfNiSn'] |  |  | 1 Hf + 1 Ni + 1 Sn | 1 HfNiSn | Hf | 1 | 1 | Ni | 1 | 1 | Sn | 1 | 1 | [81 empty] | Hf | 1 | 1 | Ni | 1 | 1 | Sn | 1 | 1
10.1039/c3ta13955g | All samples were prepared by standard solid state <...> ent to avoid fragmentation of the sintered grains. | solid-state | 0.5 Hf + 1 Ni + 1 Sn + 0.5 Zr == 1 Zr0.5Hf0.5NiSn | ['Hf0.5Zr0.5NiSn'] |  |  | 0.5 Hf + 1 Ni + 1 Sn + 0.5 Zr | 1 Zr0.5Hf0.5NiSn | Hf | 1 | 1 | Ni | 1 | 1 | Sn | 1 | 1 | Zr | 1 | 1 | [78 empty] | Zr | 0.5 | 0 | Hf | 0.5 | 0 | Ni | 1 | 1 | Sn | 1 | 1
10.1039/c3ta13955g | All samples were prepared by standard solid state <...> ent to avoid fragmentation of the sintered grains. | solid-state | 1 Ni + 1 Sn + 0.5 Ti + 0.5 Zr == 1 Ti0.5Zr0.5NiSn | ['Zr0.5Ti0.5NiSn'] |  |  | 1 Ni + 1 Sn + 0.5 Ti + 0.5 Zr | 1 Ti0.5Zr0.5NiSn | Ni | 1 | 1 | Sn | 1 | 1 | Ti | 1 | 1 | Zr | 1 | 1 | [78 empty] | Ti | 0.5 | 0 | Zr | 0.5 | 0 | Ni | 1 | 1 | Sn | 1 | 1
10.1016/j.apsusc.2016.11.054 | Bi, Te and Se powders (Materion Ltd, USA) with pur <...> 0 °C for 10 min under uniaxial pressure of 60 MPa. | solid-state | 2 Bi + 0.3 Se + 2.7 Te == 1 Bi2Te2.7Se0.3 | ['Bi2Te2.7Se0.3'] | 350 |  | 2 Bi + 0.3 Se + 2.7 Te | 1 Bi2Te2.7Se0.3 | Bi | 1 | 1 | Se | 1 | 1 | Te | 1 | 1 | [81 empty] | Bi | 2 | 2 | Te | 2.7 | 2 | Se | 0.3 | 0
10.1039/c5tc01731a | The polycrystalline bulk samples were fabricated b <...> ty measurement system (PPMS, Quantum Design, USA). | solid-state | 1.99 Bi + 0.008 Cu + 0.01 Ge + 0.3 Se + 2.7 Te == 1 Cu0.008Bi1.99M0.01Te2.7Se0.3; M = Ge | ['Cu0.008Ge0.01Bi1.99Te2.7Se0.3'] |  |  | 1.99 Bi + 0.008 Cu + 0.01 Ge + 0.3 Se + 2.7 Te | 1 Cu0.008Bi1.99M0.01Te2.7Se0.3; M = Ge | Bi | 1 | 1 | Cu | 1 | 1 | Ge | 1 | 1 | Se | 1 | 1 | Te | 1 | 1 | [75 empty] | Cu | 0.008 | 0 | Bi | 1.99 | 1 | M | 0.01 | 0 | Te | 2.7 | 2 | Se | 0.3 | 0 | M | 1 | 1 | Ge | 1 | 1
10.1039/c5tc01731a | The polycrystalline bulk samples were fabricated b <...> ty measurement system (PPMS, Quantum Design, USA). | solid-state | 1.99 Bi + 0.008 Cu + 0.01 Ni + 0.3 Se + 2.7 Te == 1 Cu0.008Bi1.99M0.01Te2.7Se0.3; M = Ni | ['Ni0.01Cu0.008Bi1.99Te2.7Se0.3'] |  |  | 1.99 Bi + 0.008 Cu + 0.01 Ni + 0.3 Se + 2.7 Te | 1 Cu0.008Bi1.99M0.01Te2.7Se0.3; M = Ni | Bi | 1 | 1 | Cu | 1 | 1 | Ni | 1 | 1 | Se | 1 | 1 | Te | 1 | 1 | [75 empty] | Cu | 0.008 | 0 | Bi | 1.99 | 1 | M | 0.01 | 0 | Te | 2.7 | 2 | Se | 0.3 | 0 | M | 1 | 1 | Ni | 1 | 1
10.1039/c5tc01731a | The polycrystalline bulk samples were fabricated b <...> ty measurement system (PPMS, Quantum Design, USA). | solid-state | 1.99 Bi + 0.01 Co + 0.008 Cu + 0.3 Se + 2.7 Te == 1 Cu0.008Bi1.99M0.01Te2.7Se0.3; M = Co | ['Co0.01Cu0.008Bi1.99Te2.7Se0.3'] |  |  | 1.99 Bi + 0.01 Co + 0.008 Cu + 0.3 Se + 2.7 Te | 1 Cu0.008Bi1.99M0.01Te2.7Se0.3; M = Co | Bi | 1 | 1 | Co | 1 | 1 | Cu | 1 | 1 | Se | 1 | 1 | Te | 1 | 1 | [75 empty] | Cu | 0.008 | 0 | Bi | 1.99 | 1 | M | 0.01 | 0 | Te | 2.7 | 2 | Se | 0.3 | 0 | M | 1 | 1 | Co | 1 | 1
10.1039/c5tc01731a | The polycrystalline bulk samples were fabricated b <...> ty measurement system (PPMS, Quantum Design, USA). | solid-state | 1.99 Bi + 0.008 Cu + 0.3 Se + 2.7 Te + 0.01 Zn == 1 Cu0.008Bi1.99M0.01Te2.7Se0.3; M = Zn | ['Cu0.008Zn0.01Bi1.99Te2.7Se0.3'] |  |  | 1.99 Bi + 0.008 Cu + 0.3 Se + 2.7 Te + 0.01 Zn | 1 Cu0.008Bi1.99M0.01Te2.7Se0.3; M = Zn | Bi | 1 | 1 | Cu | 1 | 1 | Se | 1 | 1 | Te | 1 | 1 | Zn | 1 | 1 | [75 empty] | Cu | 0.008 | 0 | Bi | 1.99 | 1 | M | 0.01 | 0 | Te | 2.7 | 2 | Se | 0.3 | 0 | M | 1 | 1 | Zn | 1 | 1
10.1039/c5tc01731a | The polycrystalline bulk samples were fabricated b <...> ty measurement system (PPMS, Quantum Design, USA). | solid-state | 1.99 Bi + 0.008 Cu + 0.3 Se + 0.01 Sn + 2.7 Te == 1 Cu0.008Bi1.99M0.01Te2.7Se0.3; M = Sn | ['Cu0.008Sn0.01Bi1.99Te2.7Se0.3'] |  |  | 1.99 Bi + 0.008 Cu + 0.3 Se + 0.01 Sn + 2.7 Te | 1 Cu0.008Bi1.99M0.01Te2.7Se0.3; M = Sn | Bi | 1 | 1 | Cu | 1 | 1 | Se | 1 | 1 | Sn | 1 | 1 | Te | 1 | 1 | [75 empty] | Cu | 0.008 | 0 | Bi | 1.99 | 1 | M | 0.01 | 0 | Te | 2.7 | 2 | Se | 0.3 | 0 | M | 1 | 1 | Sn | 1 | 1
10.1039/c5tc01731a | The polycrystalline bulk samples were fabricated b <...> ty measurement system (PPMS, Quantum Design, USA). | solid-state | 1.99 Bi + 0.008 Cu + 0.01 Mn + 0.3 Se + 2.7 Te == 1 Cu0.008Bi1.99M0.01Te2.7Se0.3; M = Mn | ['Mn0.01Cu0.008Bi1.99Te2.7Se0.3'] |  |  | 1.99 Bi + 0.008 Cu + 0.01 Mn + 0.3 Se + 2.7 Te | 1 Cu0.008Bi1.99M0.01Te2.7Se0.3; M = Mn | Bi | 1 | 1 | Cu | 1 | 1 | Mn | 1 | 1 | Se | 1 | 1 | Te | 1 | 1 | [75 empty] | Cu | 0.008 | 0 | Bi | 1.99 | 1 | M | 0.01 | 0 | Te | 2.7 | 2 | Se | 0.3 | 0 | M | 1 | 1 | Mn | 1 | 1
10.1039/c5tc01731a | The polycrystalline bulk samples were fabricated b <...> ty measurement system (PPMS, Quantum Design, USA). | solid-state | 0.01 Ag + 1.99 Bi + 0.008 Cu + 0.3 Se + 2.7 Te == 1 Cu0.008Bi1.99M0.01Te2.7Se0.3; M = Ag | ['Ag0.01Cu0.008Bi1.99Te2.7Se0.3'] |  |  | 0.01 Ag + 1.99 Bi + 0.008 Cu + 0.3 Se + 2.7 Te | 1 Cu0.008Bi1.99M0.01Te2.7Se0.3; M = Ag | Ag | 1 | 1 | Bi | 1 | 1 | Cu | 1 | 1 | Se | 1 | 1 | Te | 1 | 1 | [75 empty] | Cu | 0.008 | 0 | Bi | 1.99 | 1 | M | 0.01 | 0 | Te | 2.7 | 2 | Se | 0.3 | 0 | M | 1 | 1 | Ag | 1 | 1
10.1039/c4ta06018k | The NaMnO2 cathode material was fabricated by a on <...> sis revealed that the carbon content was about 5%. | solid-state | 1 MnCO3 + 0.5 Na2CO3 + 0.25 O2 == 1 NaMnO2 + 1.5 CO2 | ['NaMnO2'] |  |  | 1 MnCO3 + 0.5 Na2CO3 + 0.25 O2 | 1 NaMnO2 + 1.5 CO2 | Mn | 1 | 1 | C | 1 | 1 | O | 3 | 3 | Na | 2 | 2 | C | 1 | 1 | O | 3 | 3 | O | 2 | 2 | [69 empty] | Na | 1 | 1 | Mn | 1 | 1 | O | 2 | 2 | C | 1 | 1 | O | 2 | 2
10.1039/c5ta03127c | Na3.12Fe2.44(P2O7)2 powders were synthesized by a <...> tion to adding MWCNTs (5 wt%) and sucrose (5 wt%). | solid-state | 4 (NH4)2HPO4 + 2.44 FeC2O4·2H2O + 1.56 Na2CO3 + 1.22 O2 == 1 Na3.12Fe2.44(P2O7)2 + 6.44 CO2 + 10.88 H2O + 8 NH3 | ['Na3.12Fe2.44P4O14'] |  |  | 4 (NH4)2HPO4 + 2.44 FeC2O4·2H2O + 1.56 Na2CO3 + 1.22 O2 | 1 Na3.12Fe2.44(P2O7)2 + 6.44 CO2 + 10.88 H2O + 8 NH3 | N | 1 | 1 | H | 4 | 4 | H | 1 | 1 | P | 1 | 1 | O | 4 | 4 | Fe | 1 | 1 | C | 2 | 2 | O | 4 | 4 | H | 2 | 2 | O | 1 | 1 | Na | 2 | 2 | C | 1 | 1 | O | 3 | 3 | O | 2 | 2 | [48 empty] | Na | 3.12 | 3 | Fe | 2.44 | 2 | P | 2 | 2 | O | 7 | 7 | C | 1 | 1 | O | 2 | 2 | H | 2 | 2 | O | 1 | 1 | N | 1 | 1 | H | 3 | 3
10.1039/c6ta02708c | Ba2In1.8S0.2O5+δ was prepared by a solid-state rea <...> down to RT (5 °C min-1 heating/cooling ramp rate). | solid-state | 0.2 (NH4)2SO4 + 2 BaCO3 + 0.9 In2O3 == 1 Ba2In1.8S0.2O5 + 2 CO2 + 0.2 H2O + 0.4 NH3 + 0.15 O2 | ['Ba2In1.8S0.2O5'] |  |  | 0.2 (NH4)2SO4 + 2 BaCO3 + 0.9 In2O3 | 1 Ba2In1.8S0.2O5 + 2 CO2 + 0.2 H2O + 0.4 NH3 + 0.15 O2 | N | 1 | 1 | H | 4 | 4 | S | 1 | 1 | O | 4 | 4 | Ba | 1 | 1 | C | 1 | 1 | O | 3 | 3 | In | 2 | 2 | O | 3 | 3 | [63 empty] | Ba | 2 | 2 | In | 1.8 | 1 | S | 0.2 | 0 | O | 5 | 5 | C | 1 | 1 | O | 2 | 2 | H | 2 | 2 | O | 1 | 1 | N | 1 | 1 | H | 3 | 3 | O | 2 | 2
10.1039/c7ta04005a | The preparation of the materials, cell assembly an <...> 50 °C for galvanostatic (i = 4.5 mA cm-2) cycling. | solid-state | 0.05 BaF2 + 0.95 LaF3 == 1 La0.95Ba0.05F2.95 | ['Ba0.05La0.95F2.95'] |  |  | 0.05 BaF2 + 0.95 LaF3 | 1 La0.95Ba0.05F2.95 | Ba | 1 | 1 | F | 2 | 2 | La | 1 | 1 | F | 3 | 3 | [78 empty] | La | 0.95 | 0 | Ba | 0.05 | 0 | F | 2.95 | 2
10.1039/c6ta10818k | NaFe1/3Cr1/3Mn1/3O2 (NFCM) was synthesized by a co <...> ransferred immediately into an Ar-filled glovebox. | solid-state | 0.166 Cr2O3 + 0.166 Fe2O3 + 0.166 Mn2O3 + 0.5 Na2O2 == 1 NaFe1/3Cr1/3Mn1/3O2 + 0.249 O2 | ['NaCr0.333Mn0.333Fe0.333O2'] |  |  | 0.166 Cr2O3 + 0.166 Fe2O3 + 0.166 Mn2O3 + 0.5 Na2O2 | 1 NaFe1/3Cr1/3Mn1/3O2 + 0.249 O2 | Cr | 2 | 2 | O | 3 | 3 | Fe | 2 | 2 | O | 3 | 3 | Mn | 2 | 2 | O | 3 | 3 | Na | 2 | 2 | O | 2 | 2 | [66 empty] | Na | 1 | 1 | Fe | 1 | 1 | Cr | 1 | 1 | Mn | 1 | 1 | O | 2 | 2 | O | 2 | 2
10.1016/s0016-7037(03)00202-3 | The powder samples of CaAl2Si2O8 anorthite, CaMgSi <...> tar with alcohol for 1 h and pressed into pellets. | solid-state | 2 CoO + 1 SiO2 == 1 Co2SiO4 | ['Co2SiO4'] |  |  | 2 CoO + 1 SiO2 | 1 Co2SiO4 | Co | 1 | 1 | O | 1 | 1 | Si | 1 | 1 | O | 2 | 2 | [78 empty] | Co | 2 | 2 | Si | 1 | 1 | O | 4 | 4
10.1039/c4dt03367a | The HfSiO4 ceramic was prepared by a conventional <...> samples were measured using the Archimedes method. | solid-state | 1 HfO2 + 1 SiO2 == 1 HfSiO4 | ['HfSiO4'] | 1650 | 1400 | 1 HfO2 + 1 SiO2 | 1 HfSiO4 | Hf | 1 | 1 | O | 2 | 2 | Si | 1 | 1 | O | 2 | 2 | [78 empty] | Hf | 1 | 1 | Si | 1 | 1 | O | 4 | 4
10.1039/c4dt01587h | Ca3(1-2x-y-z)Al2O6: 3xCe3+, 3xLi+, 3yTb3+, 3zMn2+ <...> 4 h in a reducing atmosphere of 5% H2 and 95% N2. | solid-state | 2 Al(OH)3 + 3 CaCO3 + 3 CeO2 == 1 Ca3(1)-Ce3Al2O6 + 3 CO2 + 3 H2O + 3 O2 | ['Ca3Ce3Al2O6'] |  | 1350 | 2 Al(OH)3 + 3 CaCO3 + 3 CeO2 | 1 Ca3(1)-Ce3Al2O6 + 3 CO2 + 3 H2O + 3 O2 | Al | 1 | 1 | O | 1 | 1 | H | 1 | 1 | Ca | 1 | 1 | C | 1 | 1 | O | 3 | 3 | Ce | 1 | 1 | O | 2 | 2 | [66 empty] | Ca | 3 | 3 | Ce | 3 | 3 | Al | 2 | 2 | O | 6 | 6 | C | 1 | 1 | O | 2 | 2 | H | 2 | 2 | O | 1 | 1 | O | 2 | 2
10.1039/c4dt01293c | A suite of (1 - x)K0.40Na0.60Nb0.965Sb0.035O3-xBi0 <...> (dc) electric field of 3.0-4.0 kV mm-1 for 20 min. | solid-state | 0.25 Bi2O3 + 0.25 Li2CO3 + 1 ZrO2 == 1 Bi0.5Li0.5ZrO3 + 0.25 CO2 | ['Li0.5ZrBi0.5O3'] | 650 | 850 | 0.25 Bi2O3 + 0.25 Li2CO3 + 1 ZrO2 | 1 Bi0.5Li0.5ZrO3 + 0.25 CO2 | Bi | 2 | 2 | O | 3 | 3 | Li | 2 | 2 | C | 1 | 1 | O | 3 | 3 | Zr | 1 | 1 | O | 2 | 2 | [69 empty] | Bi | 0.5 | 0 | Li | 0.5 | 0 | Zr | 1 | 1 | O | 3 | 3 | C | 1 | 1 | O | 2 | 2
10.1039/c5dt02099a | Samples of Eu3+-doped RbZnPO4 were synthesized by <...> cooled at a rate of 5 K min-1 to room temperature. | solid-state | 1 (NH4)2HPO4 + 0.5 Rb2CO3 + 1 ZnO == 1 RbZnPO4 + 0.5 CO2 + 1.5 H2O + 2 NH3 ; target RbZnPO4 with additives Eu via Eu2O3 ; target RbZnPO4 with additives Eu via Eu2O3 | ['RbZnPO4'] |  |  | 1 (NH4)2HPO4 + 0.5 Rb2CO3 + 1 ZnO | 1 RbZnPO4 + 0.5 CO2 + 1.5 H2O + 2 NH3 ; target RbZnPO4 with additives Eu via Eu2O3 ; target RbZnPO4 with additives Eu via Eu2O3 | N | 1 | 1 | H | 4 | 4 | H | 1 | 1 | P | 1 | 1 | O | 4 | 4 | Rb | 2 | 2 | C | 1 | 1 | O | 3 | 3 | Zn | 1 | 1 | O | 1 | 1 | [60 empty] | Rb | 1 | 1 | Zn | 1 | 1 | P | 1 | 1 | O | 4 | 4 | C | 1 | 1 | O | 2 | 2 | H | 2 | 2 | O | 1 | 1 | N | 1 | 1 | H | 3 | 3 | Rb | 1 | 1 | Zn | 1 | 1 | P | 1 | 1 | O | 4 | 4 | Eu | 1 | 1 | Eu | 2 | 2 | O | 3 | 3 | Rb | 1 | 1 | Zn | 1 | 1 | P | 1 | 1 | O | 4 | 4 | Eu | 1 | 1 | Eu | 2 | 2 | O | 3 | 3
10.1039/c5dt04909a | A series of LNT:xEu3+ (0 ≤ x ≤ 0.3) were synthesiz <...> ned by cooling down to room temperature gradually. | solid-state | 0.25 La2O3 + 0.25 Na2CO3 + 1 TiO2 == 1 La0.5Na0.5TiO3 + 0.25 CO2 ; target La0.5Na0.5TiO3 with additives Eu via Eu2O3 ; target La0.5Na0.5TiO3 with additives Eu via Eu2O3 | ['Na0.5La0.5TiO3'] |  |  | 0.25 La2O3 + 0.25 Na2CO3 + 1 TiO2 | 1 La0.5Na0.5TiO3 + 0.25 CO2 ; target La0.5Na0.5TiO3 with additives Eu via Eu2O3 ; target La0.5Na0.5TiO3 with additives Eu via Eu2O3 | La | 2 | 2 | O | 3 | 3 | Na | 2 | 2 | C | 1 | 1 | O | 3 | 3 | Ti | 1 | 1 | O | 2 | 2 | [69 empty] | La | 0.5 | 0 | Na | 0.5 | 0 | Ti | 1 | 1 | O | 3 | 3 | C | 1 | 1 | O | 2 | 2 | La | 0.5 | 0 | Na | 0.5 | 0 | Ti | 1 | 1 | O | 3 | 3 | Eu | 1 | 1 | Eu | 2 | 2 | O | 3 | 3 | La | 0.5 | 0 | Na | 0.5 | 0 | Ti | 1 | 1 | O | 3 | 3 | Eu | 1 | 1 | Eu | 2 | 2 | O | 3 | 3
10.1039/c5dt03288a | The title sample was prepared by solid state react <...> The final yield is about 95% of the expected mass. | solid-state | 1 CeO2 + 2 KH2PO4 == 1 K2O-P2O5-CeO2 + 2 H2O | ['K2CeP2O8'] |  |  | 1 CeO2 + 2 KH2PO4 | 1 K2O-P2O5-CeO2 + 2 H2O | Ce | 1 | 1 | O | 2 | 2 | K | 1 | 1 | H | 2 | 2 | P | 1 | 1 | O | 4 | 4 | [72 empty] | K | 2 | 2 | O | 1 | 1 | P | 2 | 2 | O | 5 | 5 | Ce | 1 | 1 | O | 2 | 2 | H | 2 | 2 | O | 1 | 1
10.1039/c7dt00509a | Polycrystalline samples were prepared by a high-te <...> and Pb9[Li2(P2O7)2(P4O13)2] but were unsuccessful. | solid-state | 2 BaCO3 + 1 Li2CO3 + 12 NH4H2PO4 + 7 PbO == 1 Pb7Ba2(Li2(P2O7)2(P4O13)2) + 3 CO2 + 18 H2O + 12 NH3 | ['Li2Ba2Pb7P12O40'] |  | 620 | 2 BaCO3 + 1 Li2CO3 + 12 NH4H2PO4 + 7 PbO | 1 Pb7Ba2(Li2(P2O7)2(P4O13)2) + 3 CO2 + 18 H2O + 12 NH3 | Ba | 1 | 1 | C | 1 | 1 | O | 3 | 3 | Li | 2 | 2 | C | 1 | 1 | O | 3 | 3 | N | 1 | 1 | H | 4 | 4 | H | 2 | 2 | P | 1 | 1 | O | 4 | 4 | Pb | 1 | 1 | O | 1 | 1 | [51 empty] | Pb | 7 | 7 | Ba | 2 | 2 | Li | 2 | 2 | P | 2 | 2 | O | 7 | 7 | P | 4 | 4 | O | 13 | 13 | C | 1 | 1 | O | 2 | 2 | H | 2 | 2 | O | 1 | 1 | N | 1 | 1 | H | 3 | 3
10.1039/c7dt00509a | Polycrystalline samples were prepared by a high-te <...> and Pb9[Li2(P2O7)2(P4O13)2] but were unsuccessful. | solid-state | 1 Li2CO3 + 12 NH4H2PO4 + 9 PbO == 1 Pb9(Li2(P2O7)2(P4O13)2) + 1 CO2 + 18 H2O + 12 NH3 | ['Li2Pb9P12O40'] |  | 620 | 1 Li2CO3 + 12 NH4H2PO4 + 9 PbO | 1 Pb9(Li2(P2O7)2(P4O13)2) + 1 CO2 + 18 H2O + 12 NH3 | Li | 2 | 2 | C | 1 | 1 | O | 3 | 3 | N | 1 | 1 | H | 4 | 4 | H | 2 | 2 | P | 1 | 1 | O | 4 | 4 | Pb | 1 | 1 | O | 1 | 1 | [60 empty] | Pb | 9 | 9 | Li | 2 | 2 | P | 2 | 2 | O | 7 | 7 | P | 4 | 4 | O | 13 | 13 | C | 1 | 1 | O | 2 | 2 | H | 2 | 2 | O | 1 | 1 | N | 1 | 1 | H | 3 | 3
10.1039/b810126d | The Ag1-xLaxNbO3 (0 ≤x≤ 0.2) samples were prepared <...> 0.04) were synthesized using the same SSR method. | solid-state | 0.485 Ag2O + 0.5 Nb2O5 + 0.008 O2 == 1 Ag0.97NbO3 | ['NbAg0.97O3'] |  | 970 | 0.485 Ag2O + 0.5 Nb2O5 + 0.008 O2 | 1 Ag0.97NbO3 | Ag | 2 | 2 | O | 1 | 1 | Nb | 2 | 2 | O | 5 | 5 | O | 2 | 2 | [75 empty] | Ag | 0.97 | 0 | Nb | 1 | 1 | O | 3 | 3
10.1039/b910335j | Ce1-xInxO2-δ (x = 0.1; 0.2) was synthesized by a n <...> tep scan width of 0.02 and a counting time of 6 s. | solid-state | 1 BaCO3 + 0.9 CeO2 + 0.05 In2O3 == 1 BaCe0.9In0.1O2.95 + 1 CO2 | ['BaCe0.9In0.1O2.95'] | 1475 |  | 1 BaCO3 + 0.9 CeO2 + 0.05 In2O3 | 1 BaCe0.9In0.1O2.95 + 1 CO2 | Ba | 1 | 1 | C | 1 | 1 | O | 3 | 3 | Ce | 1 | 1 | O | 2 | 2 | In | 2 | 2 | O | 3 | 3 | [69 empty] | Ba | 1 | 1 | Ce | 0.9 | 0 | In | 0.1 | 0 | O | 2.95 | 2 | C | 1 | 1 | O | 2 | 2
10.1039/b910335j | Ce1-xInxO2-δ (x = 0.1; 0.2) was synthesized by a n <...> tep scan width of 0.02 and a counting time of 6 s. | solid-state | 1 BaCO3 + 0.8 CeO2 + 0.1 In2O3 == 1 BaCe0.8In0.2O2.9 + 1 CO2 | ['BaCe0.8In0.2O2.9'] | 1475 |  | 1 BaCO3 + 0.8 CeO2 + 0.1 In2O3 | 1 BaCe0.8In0.2O2.9 + 1 CO2 | Ba | 1 | 1 | C | 1 | 1 | O | 3 | 3 | Ce | 1 | 1 | O | 2 | 2 | In | 2 | 2 | O | 3 | 3 | [69 empty] | Ba | 1 | 1 | Ce | 0.8 | 0 | In | 0.2 | 0 | O | 2.9 | 2 | C | 1 | 1 | O | 2 | 2
10.1039/c4cp05999a | Glass with a composition of 35NaO1/2-1WO3-8NbO5/2- <...> rential thermal analysis (TG/DTA6300, SII, Japan). | solid-state | 51 H3PO4 + 2.5 La2O3 + 17.5 Na2CO3 + 4 Nb2O5 + 1 WO3 == 1 35NaO1/2-WO3-8NbO5/2-5LaO3/2-51PO5/2 + 17.5 CO2 + 76.5 H2O | ['Na35La5Nb8WP51O175.5'] |  |  | 51 H3PO4 + 2.5 La2O3 + 17.5 Na2CO3 + 4 Nb2O5 + 1 WO3 | 1 35NaO1/2-WO3-8NbO5/2-5LaO3/2-51PO5/2 + 17.5 CO2 + 76.5 H2O | H | 3 | 3 | P | 1 | 1 | O | 4 | 4 | La | 2 | 2 | O | 3 | 3 | Na | 2 | 2 | C | 1 | 1 | O | 3 | 3 | Nb | 2 | 2 | O | 5 | 5 | W | 1 | 1 | O | 3 | 3 | [54 empty] | Na | 1 | 1 | O | 1 | 1 | W | 1 | 1 | O | 3 | 3 | Nb | 1 | 1 | O | 5 | 5 | La | 1 | 1 | O | 3 | 3 | P | 1 | 1 | O | 5 | 5 | C | 1 | 1 | O | 2 | 2 | H | 2 | 2 | O | 1 | 1
10.1016/s0025-5408(01)00728-0 | Overall compositions of the investigated pseudobin <...> asured and introduced into the batch calculations. | solid-state | 0.267 MgO + 0.001 O2 + 1 PbO + 0.333 Ta2O5 + 0.067 ZnO == 1 Pb((Mg1/3Ta2/3)0.8(Zn1/3Ta2/3)0.2)O3 | ['Mg0.267Ta0.666Zn0.067PbO3'] |  |  | 0.267 MgO + 0.001 O2 + 1 PbO + 0.333 Ta2O5 + 0.067 ZnO | 1 Pb((Mg1/3Ta2/3)0.8(Zn1/3Ta2/3)0.2)O3 | Mg | 1 | 1 | O | 1 | 1 | O | 2 | 2 | Pb | 1 | 1 | O | 1 | 1 | Ta | 2 | 2 | O | 5 | 5 | Zn | 1 | 1 | O | 1 | 1 | [63 empty] | Pb | 1 | 1 | Mg | 1 | 1 | Ta | 2 | 2 | Zn | 1 | 1 | Ta | 2 | 2 | O | 3 | 3
10.1007/s00339-013-7981-z | BaCO3 (Sigma-Aldrich, purity≥99%) and MnO2 (Sigma- <...> ied and finally dry sieved for good sinterability. | solid-state | 1 BaCO3 + 1 MnO2 == 1 BaMnO3 + 1 CO2 | ['BaMnO3'] |  |  | 1 BaCO3 + 1 MnO2 | 1 BaMnO3 + 1 CO2 | Ba | 1 | 1 | C | 1 | 1 | O | 3 | 3 | Mn | 1 | 1 | O | 2 | 2 | [75 empty] | Ba | 1 | 1 | Mn | 1 | 1 | O | 3 | 3 | C | 1 | 1 | O | 2 | 2
10.1016/j.ssi.2007.05.012 | LaGaO3 and LaGa0.9Mg0.1O2.95 samples were prepared <...> with orthorhombic distorted perovskite structure. | solid-state | 0.45 Ga2O3 + 0.5 La2O3 + 0.1 MgO == 1 LaGa0.9Mg0.1O2.95 | ['Mg0.1LaGa0.9O2.95'] | 1450 | 1400 | 0.45 Ga2O3 + 0.5 La2O3 + 0.1 MgO | 1 LaGa0.9Mg0.1O2.95 | Ga | 2 | 2 | O | 3 | 3 | La | 2 | 2 | O | 3 | 3 | Mg | 1 | 1 | O | 1 | 1 | [72 empty] | La | 1 | 1 | Ga | 0.9 | 0 | Mg | 0.1 | 0 | O | 2.95 | 2
10.1016/s0921-5107(02)00560-3 | La0.9Sr0.1Ga0.9Mg0.1O2.9 (LSGM1010), LaGa0.8Mg0.2O <...> 12 mm in length, 5 mm in width and 2 mm in height. | solid-state | 0.45 Ga2O3 + 0.45 La2O3 + 0.1 MgO + 0.1 SrCO3 == 1 La0.9Sr0.1Ga0.9Mg0.1O2.9 + 0.1 CO2 | ['Sr0.1Mg0.1La0.9Ga0.9O2.9'] |  |  | 0.45 Ga2O3 + 0.45 La2O3 + 0.1 MgO + 0.1 SrCO3 | 1 La0.9Sr0.1Ga0.9Mg0.1O2.9 + 0.1 CO2 | Ga | 2 | 2 | O | 3 | 3 | La | 2 | 2 | O | 3 | 3 | Mg | 1 | 1 | O | 1 | 1 | Sr | 1 | 1 | C | 1 | 1 | O | 3 | 3 | [63 empty] | La | 0.9 | 0 | Sr | 0.1 | 0 | Ga | 0.9 | 0 | Mg | 0.1 | 0 | O | 2.9 | 2 | C | 1 | 1 | O | 2 | 2
10.1016/j.electacta.2014.11.078 | Sr2FeNbO6 (SFN) powder was synthesized by the soli <...> eparation of the hydrogen electrode paste of SOEC. | solid-state | 0.5 Fe2O3 + 0.5 Nb2O5 + 2 SrCO3 == 1 Sr2FeNbO6 + 2 CO2 | ['Sr2NbFeO6'] |  | 1200 | 0.5 Fe2O3 + 0.5 Nb2O5 + 2 SrCO3 | 1 Sr2FeNbO6 + 2 CO2 | Fe | 2 | 2 | O | 3 | 3 | Nb | 2 | 2 | O | 5 | 5 | Sr | 1 | 1 | C | 1 | 1 | O | 3 | 3 | [69 empty] | Sr | 2 | 2 | Fe | 1 | 1 | Nb | 1 | 1 | O | 6 | 6 | C | 1 | 1 | O | 2 | 2
10.1103/PhysRevB.74.085101 | Samples of doped and undoped YBO3, ScBO3, YPO4, Sc <...> excess of B2O3 and fired twice at 1330 °C for 4h. | solid-state | 1 (NH4)2HPO4 + 0.5 Sc2O3 == 1 ScPO4 + 1.5 H2O + 2 NH3 | ['ScPO4'] |  |  | 1 (NH4)2HPO4 + 0.5 Sc2O3 | 1 ScPO4 + 1.5 H2O + 2 NH3 | N | 1 | 1 | H | 4 | 4 | H | 1 | 1 | P | 1 | 1 | O | 4 | 4 | Sc | 2 | 2 | O | 3 | 3 | [69 empty] | Sc | 1 | 1 | P | 1 | 1 | O | 4 | 4 | H | 2 | 2 | O | 1 | 1 | N | 1 | 1 | H | 3 | 3
10.1039/c5dt02640g | Sr2+ and Si4+ ion doped phosphors LaAlO3:Eu were s <...> rmula La(1-x-y)EuxSryAl(1-z)SizO3 was synthesized. | solid-state | 0.5 Al2O3 + 0.5 La2O3 == 1 LaAlO3 ; target LaAlO3 with additives Eu, Si via Eu2O3, SiO2 ; target LaAlO3 with additives Eu, Si via Eu2O3, SiO2 | ['LaAlO3'] |  |  | 0.5 Al2O3 + 0.5 La2O3 | 1 LaAlO3 ; target LaAlO3 with additives Eu, Si via Eu2O3, SiO2 ; target LaAlO3 with additives Eu, Si via Eu2O3, SiO2 | Al | 2 | 2 | O | 3 | 3 | La | 2 | 2 | O | 3 | 3 | [78 empty] | La | 1 | 1 | Al | 1 | 1 | O | 3 | 3 | La | 1 | 1 | Al | 1 | 1 | O | 3 | 3 | Eu | 1 | 1 | Si | 1 | 1 | Eu | 2 | 2 | O | 3 | 3 | Si | 1 | 1 | O | 2 | 2 | La | 1 | 1 | Al | 1 | 1 | O | 3 | 3 | Eu | 1 | 1 | Si | 1 | 1 | Eu | 2 | 2 | O | 3 | 3 | Si | 1 | 1 | O | 2 | 2
10.1016/j.electacta.2017.05.168 | The Cr0.2Fe0.8Nb11O29 compound was prepared throug <...> pared by the same process in the absence of Cr2O3. | solid-state | 0.5 Fe2O3 + 5.5 Nb2O5 == 1 FeNb11O29 | ['Nb11FeO29'] |  | 1300 | 0.5 Fe2O3 + 5.5 Nb2O5 | 1 FeNb11O29 | Fe | 2 | 2 | O | 3 | 3 | Nb | 2 | 2 | O | 5 | 5 | [78 empty] | Fe | 1 | 1 | Nb | 11 | 11 | O | 29 | 29
10.1021/acs.jpcc.6b07615 | SrCo0.9Nb0.1O3-δ powder was prepared by a conventi <...> canning electron microscopy (SEM, Hitachi S-4700). | solid-state | 0.3 Co3O4 + 0.05 Nb2O5 + 0.275 O2 + 1 SrCO3 == 1 SrCo0.9Nb0.1O3 + 1 CO2 | ['SrNb0.1Co0.9O3'] |  |  | 0.3 Co3O4 + 0.05 Nb2O5 + 0.275 O2 + 1 SrCO3 | 1 SrCo0.9Nb0.1O3 + 1 CO2 | Co | 3 | 3 | O | 4 | 4 | Nb | 2 | 2 | O | 5 | 5 | O | 2 | 2 | Sr | 1 | 1 | C | 1 | 1 | O | 3 | 3 | [66 empty] | Sr | 1 | 1 | Co | 0.9 | 0 | Nb | 0.1 | 0 | O | 3 | 3 | C | 1 | 1 | O | 2 | 2
10.1103/PhysRevB.85.214426 | TmMnO3 ceramic was prepared with the starting mate <...> ce (SQUID) magnetometer (Quantum Design, MPMS-XL). | solid-state | 1 MnO2 + 0.5 Tm2O3 == 1 TmMnO3 + 0.25 O2 | ['TmMnO3'] | 1400 |  | 1 MnO2 + 0.5 Tm2O3 | 1 TmMnO3 + 0.25 O2 | Mn | 1 | 1 | O | 2 | 2 | Tm | 2 | 2 | O | 3 | 3 | [78 empty] | Tm | 1 | 1 | Mn | 1 | 1 | O | 3 | 3 | O | 2 | 2
10.1111/j.1551-2916.2007.01673.x | A Zn2Te3O8 ceramic was prepared by the solid-state <...> samples were measured using the Archimedes method. | solid-state | 3 TeO2 + 2 ZnO == 1 Zn2Te3O8 | ['Zn2Te3O8'] |  |  | 3 TeO2 + 2 ZnO | 1 Zn2Te3O8 | Te | 1 | 1 | O | 2 | 2 | Zn | 1 | 1 | O | 1 | 1 | [78 empty] | Zn | 2 | 2 | Te | 3 | 3 | O | 8 | 8
10.1039/c2dt12451c | The ZnTiNb2O8 ceramics were prepared by the solid- <...> lets were sintered at 1060-1140 °C for 6 h in air. | solid-state | 1 Nb2O5 + 1 TiO2 + 1 ZnO == 1 ZnTiNb2O8 | ['TiNb2ZnO8'] |  | 900 | 1 Nb2O5 + 1 TiO2 + 1 ZnO | 1 ZnTiNb2O8 | Nb | 2 | 2 | O | 5 | 5 | Ti | 1 | 1 | O | 2 | 2 | Zn | 1 | 1 | O | 1 | 1 | [72 empty] | Zn | 1 | 1 | Ti | 1 | 1 | Nb | 2 | 2 | O | 8 | 8
10.1016/j.ssi.2014.10.028 | Polycrystalline Bi2VO5.5 ceramic was synthesised v <...> r 24 h with heating and cooling rates of 50 Kh- 1. | solid-state | 1 Bi2O3 + 0.5 V2O5 == 1 Bi2VO5.5 | ['VBi2O5.5'] | 1070 |  | 1 Bi2O3 + 0.5 V2O5 | 1 Bi2VO5.5 | Bi | 2 | 2 | O | 3 | 3 | V | 2 | 2 | O | 5 | 5 | [78 empty] | Bi | 2 | 2 | V | 1 | 1 | O | 5.5 | 5
10.1007/s10854-015-3762-0 | Li2ZnSiO4 and CaTiO3 ceramics were synthesized by <...> llets were sintered at 900-1000 °C for 3 h in air. | solid-state | 1 Li2CO3 + 1 SiO2 + 1 ZnO == 1 Li2ZnSiO4 + 1 CO2 | ['Li2ZnSiO4'] |  | 1100 | 1 Li2CO3 + 1 SiO2 + 1 ZnO | 1 Li2ZnSiO4 + 1 CO2 | Li | 2 | 2 | C | 1 | 1 | O | 3 | 3 | Si | 1 | 1 | O | 2 | 2 | Zn | 1 | 1 | O | 1 | 1 | [69 empty] | Li | 2 | 2 | Zn | 1 | 1 | Si | 1 | 1 | O | 4 | 4 | C | 1 | 1 | O | 2 | 2
10.1016/j.materresbull.2006.05.017 | Sample of Nd(Co1/2Ti1/2)O3 was prepared using conv <...> he cooling rate were both controlled at 10 °C/min. | solid-state | 0.5 CoO + 0.5 Nd2O3 + 0.5 TiO2 == 1 Nd(Co1/2Ti1/2)O3 | ['NdTi0.5Co0.5O3'] |  |  | 0.5 CoO + 0.5 Nd2O3 + 0.5 TiO2 | 1 Nd(Co1/2Ti1/2)O3 | Co | 1 | 1 | O | 1 | 1 | Nd | 2 | 2 | O | 3 | 3 | Ti | 1 | 1 | O | 2 | 2 | [72 empty] | Nd | 1 | 1 | Co | 1 | 1 | Ti | 1 | 1 | O | 3 | 3
10.1007/s10854-018-9250-6 | SrTiO3, Sr0.98Sm0.02TiO3, Sr0.99TiO3, Sr0.97Sm0.02 <...> ere sintered at 1500 °C for 2 h in N2, air and O2. | solid-state | 0.005 O2 + 0.99 SrCO3 + 1 TiO2 == 1 Sr0.99TiO3 + 0.99 CO2 | ['Sr0.99TiO3'] | 1500 | 1150 | 0.005 O2 + 0.99 SrCO3 + 1 TiO2 | 1 Sr0.99TiO3 + 0.99 CO2 | O | 2 | 2 | Sr | 1 | 1 | C | 1 | 1 | O | 3 | 3 | Ti | 1 | 1 | O | 2 | 2 | [72 empty] | Sr | 0.99 | 0 | Ti | 1 | 1 | O | 3 | 3 | C | 1 | 1 | O | 2 | 2
10.1007/s10854-018-9250-6 | SrTiO3, Sr0.98Sm0.02TiO3, Sr0.99TiO3, Sr0.97Sm0.02 <...> ere sintered at 1500 °C for 2 h in N2, air and O2. | solid-state | 0.01 Sm2O3 + 0.97 SrCO3 + 1 TiO2 == 1 Sr0.97Sm0.02TiO3 + 0.97 CO2 | ['Sr0.97Sm0.02TiO3'] | 1500 | 1150 | 0.01 Sm2O3 + 0.97 SrCO3 + 1 TiO2 | 1 Sr0.97Sm0.02TiO3 + 0.97 CO2 | Sm | 2 | 2 | O | 3 | 3 | Sr | 1 | 1 | C | 1 | 1 | O | 3 | 3 | Ti | 1 | 1 | O | 2 | 2 | [69 empty] | Sr | 0.97 | 0 | Sm | 0.02 | 0 | Ti | 1 | 1 | O | 3 | 3 | C | 1 | 1 | O | 2 | 2
10.1016/j.jpcs.2008.09.006 | Ca2Zn4Ti15O36 composition with different amounts o <...> were then sintered in air at 870-1200 °C for 2 h. | solid-state | 2 CaCO3 + 15 TiO2 + 4 ZnO == 1 Ca2Zn4Ti15O36 + 2 CO2 | ['Ca2Ti15Zn4O36'] |  | 950 | 2 CaCO3 + 15 TiO2 + 4 ZnO | 1 Ca2Zn4Ti15O36 + 2 CO2 | Ca | 1 | 1 | C | 1 | 1 | O | 3 | 3 | Ti | 1 | 1 | O | 2 | 2 | Zn | 1 | 1 | O | 1 | 1 | [69 empty] | Ca | 2 | 2 | Zn | 4 | 4 | Ti | 15 | 15 | O | 36 | 36 | C | 1 | 1 | O | 2 | 2
10.1007/s10854-017-6406-8 | High-pure (N99%) oxide powders of ZnO, TiO2, MgO a <...> re sintered at temperatures of 900-1000 ℃ for 6 h. | solid-state | 1 CaO + 1 MgO + 1 TiO2 + 1 ZnO == 1 ZnO-MgO-TiO2-CaO | ['CaMgTiZnO5'] |  |  | 1 CaO + 1 MgO + 1 TiO2 + 1 ZnO | 1 ZnO-MgO-TiO2-CaO | Ca | 1 | 1 | O | 1 | 1 | Mg | 1 | 1 | O | 1 | 1 | Ti | 1 | 1 | O | 2 | 2 | Zn | 1 | 1 | O | 1 | 1 | [66 empty] | Zn | 1 | 1 | O | 1 | 1 | Mg | 1 | 1 | O | 1 | 1 | Ti | 1 | 1 | O | 2 | 2 | Ca | 1 | 1 | O | 1 | 1
10.1016/j.apsusc.2012.04.015 | The bulk perovskite-type manganese materials La0.8 <...> ples are polished to reduce the surface roughness. | solid-state | 0.2 CaCO3 + 0.35 La2O3 + 1 MnO2 + 0.1 SrCO3 == 1 La0.7Ca0.2Sr0.1MnO3 + 0.3 CO2 + 0.175 O2 | ['Sr0.1Ca0.2La0.7MnO3'] | 1273 | 1473 | 0.2 CaCO3 + 0.35 La2O3 + 1 MnO2 + 0.1 SrCO3 | 1 La0.7Ca0.2Sr0.1MnO3 + 0.3 CO2 + 0.175 O2 | Ca | 1 | 1 | C | 1 | 1 | O | 3 | 3 | La | 2 | 2 | O | 3 | 3 | Mn | 1 | 1 | O | 2 | 2 | Sr | 1 | 1 | C | 1 | 1 | O | 3 | 3 | [60 empty] | La | 0.7 | 0 | Ca | 0.2 | 0 | Sr | 0.1 | 0 | Mn | 1 | 1 | O | 3 | 3 | C | 1 | 1 | O | 2 | 2 | O | 2 | 2
10.1016/s0955-2219(01)00096-6 | Microwave ceramic compositions in the BaO-Nd2O3-Ti <...> h in air with a typical heating rate of 5 °C/min. | solid-state | 1 BaCO3 + 1 Nd2O3 + 1 TiO2 == 1 BaO-Nd2O3-TiO2 + 1 CO2 | ['BaNd2TiO6'] |  |  | 1 BaCO3 + 1 Nd2O3 + 1 TiO2 | 1 BaO-Nd2O3-TiO2 + 1 CO2 | Ba | 1 | 1 | C | 1 | 1 | O | 3 | 3 | Nd | 2 | 2 | O | 3 | 3 | Ti | 1 | 1 | O | 2 | 2 | [69 empty] | Ba | 1 | 1 | O | 1 | 1 | Nd | 2 | 2 | O | 3 | 3 | Ti | 1 | 1 | O | 2 | 2 | C | 1 | 1 | O | 2 | 2
10.1016/j.materresbull.2015.02.023 | The samples used in this study were prepared by co <...> these samples were sintered at 850-940 °C for 2 h. | solid-state | 1 BaCO3 + 4 TiO2 + 0.3 ZnO == 1 0.85BaTi4O9-0.15BaZn2Ti4O11 + 1 CO2 | ['BaTi4Zn0.3O9.3'] |  | 800 | 1 BaCO3 + 4 TiO2 + 0.3 ZnO | 1 0.85BaTi4O9-0.15BaZn2Ti4O11 + 1 CO2 | Ba | 1 | 1 | C | 1 | 1 | O | 3 | 3 | Ti | 1 | 1 | O | 2 | 2 | Zn | 1 | 1 | O | 1 | 1 | [69 empty] | Ba | 1 | 1 | Ti | 4 | 4 | O | 9 | 9 | Ba | 1 | 1 | Zn | 2 | 2 | Ti | 4 | 4 | O | 11 | 11 | C | 1 | 1 | O | 2 | 2
10.1016/j.desal.2010.11.015 | LiFe(WO4)2 particles were prepared using solid-sta <...> le furnace, yielding well crystallized LiFe(WO4)2. | solid-state | 0.5 Fe2O3 + 0.5 Li2CO3 + 2 WO3 == 1 LiFe(WO4)2 + 0.5 CO2 | ['LiW2FeO8'] |  | 700 | 0.5 Fe2O3 + 0.5 Li2CO3 + 2 WO3 | 1 LiFe(WO4)2 + 0.5 CO2 | Fe | 2 | 2 | O | 3 | 3 | Li | 2 | 2 | C | 1 | 1 | O | 3 | 3 | W | 1 | 1 | O | 3 | 3 | [69 empty] | Li | 1 | 1 | Fe | 1 | 1 | W | 1 | 1 | O | 4 | 4 | C | 1 | 1 | O | 2 | 2
10.1016/s0254-0584(02)00103-7 | The raw materials were high purity (>99.0%) ZrO2, <...> 0 °C h-1 down to 800 °C and then with the furnace. | solid-state | 0.2 SnO2 + 1 TiO2 + 0.8 ZrO2 == 1 (Zr0.8Sn0.2)TiO4 | ['Zr0.8TiSn0.2O4'] |  | 1150 | 0.2 SnO2 + 1 TiO2 + 0.8 ZrO2 | 1 (Zr0.8Sn0.2)TiO4 | Sn | 1 | 1 | O | 2 | 2 | Ti | 1 | 1 | O | 2 | 2 | Zr | 1 | 1 | O | 2 | 2 | [72 empty] | Zr | 0.8 | 0 | Sn | 0.2 | 0 | Ti | 1 | 1 | O | 4 | 4
10.1039/c6tc05328a | Four types of lead-based and lead-free ceramics, i <...> , Albuquerque, NM, USA) under alternating current. | solid-state | 0.85 BaCO3 + 0.15 CaCO3 + 0.9 TiO2 + 0.1 ZrO2 == 1 Ba0.85Ca0.15Ti0.90Zr0.10O3 + 1 CO2 | ['Ba0.85Ca0.15Zr0.1Ti0.9O3'] |  |  | 0.85 BaCO3 + 0.15 CaCO3 + 0.9 TiO2 + 0.1 ZrO2 | 1 Ba0.85Ca0.15Ti0.90Zr0.10O3 + 1 CO2 | Ba | 1 | 1 | C | 1 | 1 | O | 3 | 3 | Ca | 1 | 1 | C | 1 | 1 | O | 3 | 3 | Ti | 1 | 1 | O | 2 | 2 | Zr | 1 | 1 | O | 2 | 2 | [60 empty] | Ba | 0.85 | 0 | Ca | 0.15 | 0 | Ti | 0.90 | 0 | Zr | 0.10 | 0 | O | 3 | 3 | C | 1 | 1 | O | 2 | 2
10.1016/j.electacta.2008.06.013 | 10Y-SZO (SrZr0.9Y0.1O3-α) and 10Y-SZCO (SrZr0.5Ce0 <...> sured by a DC 4 probe method is shown in Table 1 . | solid-state | 0.4 CeO2 + 0.025 O2 + 1 SrCO3 + 0.05 Y2O3 + 0.5 ZrO2 == 1 SrZr0.5Ce0.4Y0.1O3 + 1 CO2 | ['SrCe0.4Y0.1Zr0.5O3'] | 1700 | 1350 | 0.4 CeO2 + 0.025 O2 + 1 SrCO3 + 0.05 Y2O3 + 0.5 ZrO2 | 1 SrZr0.5Ce0.4Y0.1O3 + 1 CO2 | Ce | 1 | 1 | O | 2 | 2 | O | 2 | 2 | Sr | 1 | 1 | C | 1 | 1 | O | 3 | 3 | Y | 2 | 2 | O | 3 | 3 | Zr | 1 | 1 | O | 2 | 2 | [60 empty] | Sr | 1 | 1 | Zr | 0.5 | 0 | Ce | 0.4 | 0 | Y | 0.1 | 0 | O | 3 | 3 | C | 1 | 1 | O | 2 | 2
10.1016/j.matlet.2010.07.073 | Proportionate amounts of reagent-grade starting ma <...> tered in air at temperatures 875 -1025 °C for 3 h. | solid-state | 0.5 Li2CO3 + 0.5 Nb2O5 + 1 ZnO == 1 LiZnNbO4 + 0.5 CO2 | ['LiNbZnO4'] | -1025 |  | 0.5 Li2CO3 + 0.5 Nb2O5 + 1 ZnO | 1 LiZnNbO4 + 0.5 CO2 | Li | 2 | 2 | C | 1 | 1 | O | 3 | 3 | Nb | 2 | 2 | O | 5 | 5 | Zn | 1 | 1 | O | 1 | 1 | [69 empty] | Li | 1 | 1 | Zn | 1 | 1 | Nb | 1 | 1 | O | 4 | 4 | C | 1 | 1 | O | 2 | 2
10.1016/j.ultramic.2010.01.012 | Ca0.61Nd0.26TiO3 polycrystalline ceramics were pre <...> er deposited on carbon support film on a TEM grid. | solid-state | 0.61 CaCO3 + 0.13 Nd2O3 + 1 TiO2 == 1 Ca0.61Nd0.26TiO3 + 0.61 CO2 | ['Ca0.61Nd0.26TiO3'] | 1450 | 1100 | 0.61 CaCO3 + 0.13 Nd2O3 + 1 TiO2 | 1 Ca0.61Nd0.26TiO3 + 0.61 CO2 | Ca | 1 | 1 | C | 1 | 1 | O | 3 | 3 | Nd | 2 | 2 | O | 3 | 3 | Ti | 1 | 1 | O | 2 | 2 | [69 empty] | Ca | 0.61 | 0 | Nd | 0.26 | 0 | Ti | 1 | 1 | O | 3 | 3 | C | 1 | 1 | O | 2 | 2
10.1016/j.jlumin.2016.09.062 | The samples were prepared through the traditional <...> : (2-x)MgO+ 2SiO2+ xMnCO3 → Mg(2-x)Si2MnxO6 + xCO2 | solid-state | 1 MgO + 1 SiO2 == 1 MgO-SiO2 | ['MgSiO3'] |  |  | 1 MgO + 1 SiO2 | 1 MgO-SiO2 | Mg | 1 | 1 | O | 1 | 1 | Si | 1 | 1 | O | 2 | 2 | [78 empty] | Mg | 1 | 1 | O | 1 | 1 | Si | 1 | 1 | O | 2 | 2
10.1007/s10854-013-1460-3 | Nano powders of Ba(Zr0.15Ti0.85)O3 powders were sy <...> mens was measured using the Archimedes' principle. | solid-state | 1 BaCO3 + 0.85 TiO2 + 0.15 ZrO2 == 1 Ba(Zr0.15Ti0.85)O3 + 1 CO2 | ['BaZr0.15Ti0.85O3'] |  | 1200 | 1 BaCO3 + 0.85 TiO2 + 0.15 ZrO2 | 1 Ba(Zr0.15Ti0.85)O3 + 1 CO2 | Ba | 1 | 1 | C | 1 | 1 | O | 3 | 3 | Ti | 1 | 1 | O | 2 | 2 | Zr | 1 | 1 | O | 2 | 2 | [69 empty] | Ba | 1 | 1 | Zr | 0.15 | 0 | Ti | 0.85 | 0 | O | 3 | 3 | C | 1 | 1 | O | 2 | 2
10.1007/s10854-008-9837-4 | ZnO, TiO2 and MgCO3 powders with 99.9% purity were <...> he temperature range of 890-950 °C for 2 h in air. | solid-state | 0.35 MgCO3 + 1 TiO2 + 0.65 ZnO == 1 (Zn0.65Mg0.35)TiO3 + 0.35 CO2 | ['Mg0.35TiZn0.65O3'] |  | 500 | 0.35 MgCO3 + 1 TiO2 + 0.65 ZnO | 1 (Zn0.65Mg0.35)TiO3 + 0.35 CO2 | Mg | 1 | 1 | C | 1 | 1 | O | 3 | 3 | Ti | 1 | 1 | O | 2 | 2 | Zn | 1 | 1 | O | 1 | 1 | [69 empty] | Zn | 0.65 | 0 | Mg | 0.35 | 0 | Ti | 1 | 1 | O | 3 | 3 | C | 1 | 1 | O | 2 | 2
10.1016/j.matlet.2014.02.011 | Ca2MgSi2O7 (for short C2MS2) and CaTiO3 (for short <...> spectively the height and diameter of the samples. | solid-state | 2 CaCO3 + 1 MgO + 2 SiO2 == 1 Ca2MgSi2O7 + 2 CO2 | ['Ca2MgSi2O7'] | 1290 | 1130 | 2 CaCO3 + 1 MgO + 2 SiO2 | 1 Ca2MgSi2O7 + 2 CO2 | Ca | 1 | 1 | C | 1 | 1 | O | 3 | 3 | Mg | 1 | 1 | O | 1 | 1 | Si | 1 | 1 | O | 2 | 2 | [69 empty] | Ca | 2 | 2 | Mg | 1 | 1 | Si | 2 | 2 | O | 7 | 7 | C | 1 | 1 | O | 2 | 2
10.1039/c3cp51250a | The Gd2Ti2-xSnxO7 (x = 0.0, 0.5, 1.0, 1.5, 2.0) ma <...> reater Sn content, in agreement with Vegard's law. | solid-state | 1 La2O3 + 2 SnO2 == 1 La2Sn2O7 | ['La2Sn2O7'] |  |  | 1 La2O3 + 2 SnO2 | 1 La2Sn2O7 | La | 2 | 2 | O | 3 | 3 | Sn | 1 | 1 | O | 2 | 2 | [78 empty] | La | 2 | 2 | Sn | 2 | 2 | O | 7 | 7
10.1016/j.jeurceramsoc.2006.11.024 | La(Mg0.5Sn0.5)O3 powders were prepared by mixed ox <...> was carried out at 1500, 1550 and 1600 °C for 4 h. | solid-state | 0.5 La2O3 + 0.5 MgO + 0.5 SnO2 == 1 La(Mg0.5Sn0.5)O3 | ['Mg0.5LaSn0.5O3'] |  |  | 0.5 La2O3 + 0.5 MgO + 0.5 SnO2 | 1 La(Mg0.5Sn0.5)O3 | La | 2 | 2 | O | 3 | 3 | Mg | 1 | 1 | O | 1 | 1 | Sn | 1 | 1 | O | 2 | 2 | [72 empty] | La | 1 | 1 | Mg | 0.5 | 0 | Sn | 0.5 | 0 | O | 3 | 3
10.1016/j.biomaterials.2013.08.070 | The glasses with the composition 4.5SiO2-3Al2O3-1. <...> ldspar) as identified by XRD analysis (not shown). | solid-state | 3 Al2O3 + 1.5 P2O5 + 4.5 SiO2 + 3 SrCO3 + 2 SrF2 == 1 4.5SiO2-3Al2O3-1.5P2O5-3SrO-2SrF2 + 3 CO2 | ['Sr5Al6Si4.5P3O28.5F4'] |  |  | 3 Al2O3 + 1.5 P2O5 + 4.5 SiO2 + 3 SrCO3 + 2 SrF2 | 1 4.5SiO2-3Al2O3-1.5P2O5-3SrO-2SrF2 + 3 CO2 | Al | 2 | 2 | O | 3 | 3 | P | 2 | 2 | O | 5 | 5 | Si | 1 | 1 | O | 2 | 2 | Sr | 1 | 1 | C | 1 | 1 | O | 3 | 3 | Sr | 1 | 1 | F | 2 | 2 | [57 empty] | Si | 1 | 1 | O | 2 | 2 | Al | 2 | 2 | O | 3 | 3 | P | 2 | 2 | O | 5 | 5 | Sr | 1 | 1 | O | 1 | 1 | Sr | 1 | 1 | F | 2 | 2 | C | 1 | 1 | O | 2 | 2
10.1016/j.materresbull.2010.06.012 | Specimens of the Ba4MgTi11O27 ceramics were prepar <...> led in the furnace from the sintering temperature. | solid-state | 1 Ba(OH)2·8H2O + 1 CuO + 2 H3BO3 == 1 BaCu(B2O5) + 12 H2O | ['BaCuB2O5'] |  | 800 | 1 Ba(OH)2·8H2O + 1 CuO + 2 H3BO3 | 1 BaCu(B2O5) + 12 H2O | Ba | 1 | 1 | O | 1 | 1 | H | 1 | 1 | H | 2 | 2 | O | 1 | 1 | Cu | 1 | 1 | O | 1 | 1 | H | 3 | 3 | B | 1 | 1 | O | 3 | 3 | [60 empty] | Ba | 1 | 1 | Cu | 1 | 1 | B | 2 | 2 | O | 5 | 5 | H | 2 | 2 | O | 1 | 1
10.1016/j.jpowsour.2006.12.047 | LSGM with a composition of La0.8Sr0.2Ga0.83Mg0.17O <...> ed to a thickness of 300 μm for single cell tests. | solid-state | 0.415 Ga2O3 + 0.4 La2O3 + 0.17 MgO + 0.2 SrCO3 == 1 La0.8Sr0.2Ga0.83Mg0.17O2.815 + 0.2 CO2 | ['Sr0.2Mg0.17La0.8Ga0.83O2.815'] | 1470 |  | 0.415 Ga2O3 + 0.4 La2O3 + 0.17 MgO + 0.2 SrCO3 | 1 La0.8Sr0.2Ga0.83Mg0.17O2.815 + 0.2 CO2 | Ga | 2 | 2 | O | 3 | 3 | La | 2 | 2 | O | 3 | 3 | Mg | 1 | 1 | O | 1 | 1 | Sr | 1 | 1 | C | 1 | 1 | O | 3 | 3 | [63 empty] | La | 0.8 | 0 | Sr | 0.2 | 0 | Ga | 0.83 | 0 | Mg | 0.17 | 0 | O | 2.815 | 2 | C | 1 | 1 | O | 2 | 2
10.1016/j.jeurceramsoc.2015.09.033 | Li4WO5 ceramic was prepared by conventional solid <...> h Li4WO5 compounds and sintered at 860 °C for 2 h. | solid-state | 2 Li2CO3 + 1 WO3 == 1 Li4WO5 + 2 CO2 | ['Li4WO5'] | 860 | 750 | 2 Li2CO3 + 1 WO3 | 1 Li4WO5 + 2 CO2 | Li | 2 | 2 | C | 1 | 1 | O | 3 | 3 | W | 1 | 1 | O | 3 | 3 | [75 empty] | Li | 4 | 4 | W | 1 | 1 | O | 5 | 5 | C | 1 | 1 | O | 2 | 2
10.1039/c2jm32733c | The Ca2Al3O6F host compound and Ca2-xAl3O6F:xEu2+ <...> , and ground again into powder for subsequent use. | solid-state | 1.5 Al2O3 + 1.5 CaCO3 + 0.5 CaF2 == 1 Ca2Al3O6F + 1.5 CO2 | ['Ca2Al3O6F'] |  |  | 1.5 Al2O3 + 1.5 CaCO3 + 0.5 CaF2 | 1 Ca2Al3O6F + 1.5 CO2 | Al | 2 | 2 | O | 3 | 3 | Ca | 1 | 1 | C | 1 | 1 | O | 3 | 3 | Ca | 1 | 1 | F | 2 | 2 | [69 empty] | Ca | 2 | 2 | Al | 3 | 3 | O | 6 | 6 | F | 1 | 1 | C | 1 | 1 | O | 2 | 2
10.1007/s10008-018-3919-x | Pr2NiO4 ± δ (PNO) powder was prepared via a solid- <...> in air, and the heating/cooling rate was 200 °C/h. | solid-state | 1 NiO + 0.333 Pr6O11 == 1 Pr2NiO4 + 0.333 O2 | ['Pr2NiO4'] |  |  | 1 NiO + 0.333 Pr6O11 | 1 Pr2NiO4 + 0.333 O2 | Ni | 1 | 1 | O | 1 | 1 | Pr | 6 | 6 | O | 11 | 11 | [78 empty] | Pr | 2 | 2 | Ni | 1 | 1 | O | 4 | 4 | O | 2 | 2
10.1016/j.jssc.2015.07.046 | All the sample were synthesized by a solid-state r <...> fully ground again for the following measurements. | solid-state | 1 BaCO3 + 1 La2O3 + 1 ZnO == 1 BaLa2ZnO5 + 1 CO2 | ['BaLa2ZnO5'] |  | 1250 | 1 BaCO3 + 1 La2O3 + 1 ZnO | 1 BaLa2ZnO5 + 1 CO2 | Ba | 1 | 1 | C | 1 | 1 | O | 3 | 3 | La | 2 | 2 | O | 3 | 3 | Zn | 1 | 1 | O | 1 | 1 | [69 empty] | Ba | 1 | 1 | La | 2 | 2 | Zn | 1 | 1 | O | 5 | 5 | C | 1 | 1 | O | 2 | 2
10.1016/j.jnucmat.2005.07.008 | The metal tellurites were prepared from high purit <...> 650 °C for 2 days with one intermittent grinding. | solid-state | 1 La2O3 + 3 TeO2 == 1 La2Te3O9 | ['La2Te3O9'] |  |  | 1 La2O3 + 3 TeO2 | 1 La2Te3O9 | La | 2 | 2 | O | 3 | 3 | Te | 1 | 1 | O | 2 | 2 | [78 empty] | La | 2 | 2 | Te | 3 | 3 | O | 9 | 9
10.1016/j.jnucmat.2005.07.008 | The metal tellurites were prepared from high purit <...> 650 °C for 2 days with one intermittent grinding. | solid-state | 1 La2O3 + 4 TeO2 == 1 La2Te4O11 | ['La2Te4O11'] |  |  | 1 La2O3 + 4 TeO2 | 1 La2Te4O11 | La | 2 | 2 | O | 3 | 3 | Te | 1 | 1 | O | 2 | 2 | [78 empty] | La | 2 | 2 | Te | 4 | 4 | O | 11 | 11
10.1016/j.jeurceramsoc.2009.01.001 | In the present study, Gd2Zr2O7 was synthesized by <...> C for 10 h at a heating rate of 300 °C h-1 in air. | solid-state | 1 Gd2O3 + 2 ZrO2 == 1 Gd2Zr2O7 | ['Gd2Zr2O7'] | 1650 |  | 1 Gd2O3 + 2 ZrO2 | 1 Gd2Zr2O7 | Gd | 2 | 2 | O | 3 | 3 | Zr | 1 | 1 | O | 2 | 2 | [78 empty] | Gd | 2 | 2 | Zr | 2 | 2 | O | 7 | 7
10.1016/j.tsf.2011.08.086 | NiFe1.925Dy0.075O4 materials were prepared by the <...> r the thin film preparation by sputter-deposition. | solid-state | 0.038 Dy2O3 + 0.962 Fe2O3 + 1 NiO == 1 NiFe1.925Dy0.075O4 | ['Dy0.075Fe1.925NiO4'] | 1250 |  | 0.038 Dy2O3 + 0.962 Fe2O3 + 1 NiO | 1 NiFe1.925Dy0.075O4 | Dy | 2 | 2 | O | 3 | 3 | Fe | 2 | 2 | O | 3 | 3 | Ni | 1 | 1 | O | 1 | 1 | [72 empty] | Ni | 1 | 1 | Fe | 1.925 | 1 | Dy | 0.075 | 0 | O | 4 | 4
10.1016/j.jssc.2007.03.029 | The polycrystalline samples of Nd1/3NbO3 and Pr1/3 <...> himadzu D-6000 diffractometer with CuKα radiation. | solid-state | 0.5 Nb2O5 + 0.166 Nd2O3 == 1 Nd1/3NbO3 | ['Nd0.333NbO3'] |  |  | 0.5 Nb2O5 + 0.166 Nd2O3 | 1 Nd1/3NbO3 | Nb | 2 | 2 | O | 5 | 5 | Nd | 2 | 2 | O | 3 | 3 | [78 empty] | Nd | 1 | 1 | Nb | 1 | 1 | O | 3 | 3
10.1016/j.compositesb.2011.07.008 | The raw materials (BaCO3, SrCO3, TiO2, and ZrO2) w <...> a powder, then the powder was used as the filler. | solid-state | 0.8 BaCO3 + 0.2 SrCO3 + 0.9 TiO2 + 0.1 ZrO2 == 1 (Ba0.8Sr0.2)(Ti0.9Zr0.1)O3 + 1 CO2 | ['Ba0.8Sr0.2Zr0.1Ti0.9O3'] |  |  | 0.8 BaCO3 + 0.2 SrCO3 + 0.9 TiO2 + 0.1 ZrO2 | 1 (Ba0.8Sr0.2)(Ti0.9Zr0.1)O3 + 1 CO2 | Ba | 1 | 1 | C | 1 | 1 | O | 3 | 3 | Sr | 1 | 1 | C | 1 | 1 | O | 3 | 3 | Ti | 1 | 1 | O | 2 | 2 | Zr | 1 | 1 | O | 2 | 2 | [60 empty] | Ba | 0.8 | 0 | Sr | 0.2 | 0 | Ti | 0.9 | 0 | Zr | 0.1 | 0 | O | 3 | 3 | C | 1 | 1 | O | 2 | 2
10.1016/j.jeurceramsoc.2007.02.059 | Ceramic samples of Ca0.25Cu0.75TiO3 (CCTO), Ca0.25 <...> e the other one was air-quenched on a brass block. | solid-state | 0.25 CaCO3 + 0.75 CuO + 1 TiO2 == 1 Ca0.25Cu0.75TiO3 + 0.25 CO2 | ['Ca0.25TiCu0.75O3'] | 1100 |  | 0.25 CaCO3 + 0.75 CuO + 1 TiO2 | 1 Ca0.25Cu0.75TiO3 + 0.25 CO2 | Ca | 1 | 1 | C | 1 | 1 | O | 3 | 3 | Cu | 1 | 1 | O | 1 | 1 | Ti | 1 | 1 | O | 2 | 2 | [69 empty] | Ca | 0.25 | 0 | Cu | 0.75 | 0 | Ti | 1 | 1 | O | 3 | 3 | C | 1 | 1 | O | 2 | 2
10.1016/s0025-5408(00)00461-x | A conventional ceramics preparation procedure was <...> sample preparation procedure is shown inFigure 1. | solid-state | 0.02 MnO2 + 0.85 PbO + 0.05 Sm2O3 + 0.98 TiO2 == 1 (Pb0.85Sm0.1)(Ti0.98Mn0.02)O3 | ['Sm0.1Ti0.98Mn0.02Pb0.85O3'] | 1250 |  | 0.02 MnO2 + 0.85 PbO + 0.05 Sm2O3 + 0.98 TiO2 | 1 (Pb0.85Sm0.1)(Ti0.98Mn0.02)O3 | Mn | 1 | 1 | O | 2 | 2 | Pb | 1 | 1 | O | 1 | 1 | Sm | 2 | 2 | O | 3 | 3 | Ti | 1 | 1 | O | 2 | 2 | [66 empty] | Pb | 0.85 | 0 | Sm | 0.1 | 0 | Ti | 0.98 | 0 | Mn | 0.02 | 0 | O | 3 | 3
10.1016/s0025-5408(02)00978-9 | BaCO3 (99.99%, Furuuchi Chemical), SrCO3 (99.9%, K <...> h a carbon susceptor was used in the calcinations. | solid-state | 1 BaCO3 + 6.5 V2O5 == 1 BaV13O18 + 1 CO2 + 7.75 O2 | ['BaV13O18'] |  |  | 1 BaCO3 + 6.5 V2O5 | 1 BaV13O18 + 1 CO2 + 7.75 O2 | Ba | 1 | 1 | C | 1 | 1 | O | 3 | 3 | V | 2 | 2 | O | 5 | 5 | [75 empty] | Ba | 1 | 1 | V | 13 | 13 | O | 18 | 18 | C | 1 | 1 | O | 2 | 2 | O | 2 | 2
10.1016/s0025-5408(02)00978-9 | BaCO3 (99.99%, Furuuchi Chemical), SrCO3 (99.9%, K <...> h a carbon susceptor was used in the calcinations. | solid-state | 1 SrCO3 + 6.5 V2O5 == 1 SrV13O18 + 1 CO2 + 7.75 O2 | ['SrV13O18'] |  |  | 1 SrCO3 + 6.5 V2O5 | 1 SrV13O18 + 1 CO2 + 7.75 O2 | Sr | 1 | 1 | C | 1 | 1 | O | 3 | 3 | V | 2 | 2 | O | 5 | 5 | [75 empty] | Sr | 1 | 1 | V | 13 | 13 | O | 18 | 18 | C | 1 | 1 | O | 2 | 2 | O | 2 | 2
10.1016/s0025-5408(03)00167-3 | PZT with the composition Pb(Ti0.5Zr0.5)O3, was syn <...> ution formation was achieved during the synthesis. | solid-state | 1 PbO + 0.5 TiO2 + 0.5 ZrO2 == 1 Pb(Ti0.5Zr0.5)O3 | ['Zr0.5Ti0.5PbO3'] |  |  | 1 PbO + 0.5 TiO2 + 0.5 ZrO2 | 1 Pb(Ti0.5Zr0.5)O3 | Pb | 1 | 1 | O | 1 | 1 | Ti | 1 | 1 | O | 2 | 2 | Zr | 1 | 1 | O | 2 | 2 | [72 empty] | Pb | 1 | 1 | Ti | 0.5 | 0 | Zr | 0.5 | 0 | O | 3 | 3
10.1016/s0167-577x(01)00477-3 | Commercial oxide powders of PbO (99.9+% purity, Al <...> sintering by using compact of PbO and ZrO mixture. | solid-state | 0.3 BaCO3 + 0.233 Nb2O5 + 0.7 PbO + 0.3 TiO2 + 0.233 ZnO == 1 0.7Pb(Zn1/3Nb2/3)O3-0.3BaTiO3 + 0.3 CO2 | ['Ba0.3Ti0.3Nb0.467Zn0.233Pb0.7O3'] |  |  | 0.3 BaCO3 + 0.233 Nb2O5 + 0.7 PbO + 0.3 TiO2 + 0.233 ZnO | 1 0.7Pb(Zn1/3Nb2/3)O3-0.3BaTiO3 + 0.3 CO2 | Ba | 1 | 1 | C | 1 | 1 | O | 3 | 3 | Nb | 2 | 2 | O | 5 | 5 | Pb | 1 | 1 | O | 1 | 1 | Ti | 1 | 1 | O | 2 | 2 | Zn | 1 | 1 | O | 1 | 1 | [57 empty] | Pb | 1 | 1 | Zn | 1 | 1 | Nb | 2 | 2 | O | 3 | 3 | Ba | 1 | 1 | Ti | 1 | 1 | O | 3 | 3 | C | 1 | 1 | O | 2 | 2
10.1016/j.jallcom.2018.04.160 | Ceramics of Bi2(Zn1/3Nb2/3) 2O7 were synthesized b <...> o 930 °C for 4 h, 8 h, 12 h and 24 h respectively. | solid-state | 1 Bi2O3 + 0.666 Nb2O5 + 0.667 ZnO == 1 Bi2(Zn1/3Nb2/3)2O7 | ['Nb1.333Zn0.667Bi2O7'] | 980 |  | 1 Bi2O3 + 0.666 Nb2O5 + 0.667 ZnO | 1 Bi2(Zn1/3Nb2/3)2O7 | Bi | 2 | 2 | O | 3 | 3 | Nb | 2 | 2 | O | 5 | 5 | Zn | 1 | 1 | O | 1 | 1 | [72 empty] | Bi | 2 | 2 | Zn | 1 | 1 | Nb | 2 | 2 | O | 7 | 7
10.1016/s0038-1098(02)00709-3 | All the samples of Ba3Sm3Ti5Nb5O3, Ba4Sm2Ti4Nb6O30 <...> of 2 °C/min, and then cooled with in the furnace. | solid-state | 5 BaCO3 + 3.5 Nb2O5 + 0.5 Sm2O3 + 3 TiO2 == 1 Ba5SmTi3Nb7O30 + 5 CO2 | ['Ba5SmTi3Nb7O30'] |  |  | 5 BaCO3 + 3.5 Nb2O5 + 0.5 Sm2O3 + 3 TiO2 | 1 Ba5SmTi3Nb7O30 + 5 CO2 | Ba | 1 | 1 | C | 1 | 1 | O | 3 | 3 | Nb | 2 | 2 | O | 5 | 5 | Sm | 2 | 2 | O | 3 | 3 | Ti | 1 | 1 | O | 2 | 2 | [63 empty] | Ba | 5 | 5 | Sm | 1 | 1 | Ti | 3 | 3 | Nb | 7 | 7 | O | 30 | 30 | C | 1 | 1 | O | 2 | 2
10.1016/j.matchar.2011.12.011 | Highly pure powders of SrCO3, Bi2O3, Ta2O5 (all fr <...> ed at 1100 °C for 2 h in air on alumina crucibles. | solid-state | 1.1 Bi2O3 + 0.8 SrCO3 + 1 Ta2O5 == 1 Sr0.8Bi2.2Ta2O9 + 0.8 CO2 + 0.05 O2 | ['Sr0.8Ta2Bi2.2O9'] | 1100 |  | 1.1 Bi2O3 + 0.8 SrCO3 + 1 Ta2O5 | 1 Sr0.8Bi2.2Ta2O9 + 0.8 CO2 + 0.05 O2 | Bi | 2 | 2 | O | 3 | 3 | Sr | 1 | 1 | C | 1 | 1 | O | 3 | 3 | Ta | 2 | 2 | O | 5 | 5 | [69 empty] | Sr | 0.8 | 0 | Bi | 2.2 | 2 | Ta | 2 | 2 | O | 9 | 9 | C | 1 | 1 | O | 2 | 2 | O | 2 | 2
10.1016/j.materresbull.2015.03.047 | In this study, BNBT6 ceramics were prepared by con <...> temperature range from room temperature to 330 °C. | solid-state | 0.06 BaO + 0.235 Bi2O3 + 0.235 Na2CO3 + 1 TiO2 == 1 (Bi0.5Na0.5)0.94Ba0.06TiO3 + 0.235 CO2 | ['Na0.47Ba0.06TiBi0.47O3'] | 1100 | 700 | 0.06 BaO + 0.235 Bi2O3 + 0.235 Na2CO3 + 1 TiO2 | 1 (Bi0.5Na0.5)0.94Ba0.06TiO3 + 0.235 CO2 | Ba | 1 | 1 | O | 1 | 1 | Bi | 2 | 2 | O | 3 | 3 | Na | 2 | 2 | C | 1 | 1 | O | 3 | 3 | Ti | 1 | 1 | O | 2 | 2 | [63 empty] | Bi | 0.5 | 0 | Na | 0.5 | 0 | Ba | 0.06 | 0 | Ti | 1 | 1 | O | 3 | 3 | C | 1 | 1 | O | 2 | 2
10.1016/j.apsusc.2012.04.015 | The bulk perovskite-type manganese materials La0.8 <...> ples are polished to reduce the surface roughness. | solid-state | 0.15 CaCO3 + 0.35 La2O3 + 1 MnO2 + 0.15 SrCO3 == 1 La0.7Ca0.15Sr0.15MnO3 + 0.3 CO2 + 0.175 O2 | ['Sr0.15Ca0.15La0.7MnO3'] | 1273 | 1473 | 0.15 CaCO3 + 0.35 La2O3 + 1 MnO2 + 0.15 SrCO3 | 1 La0.7Ca0.15Sr0.15MnO3 + 0.3 CO2 + 0.175 O2 | Ca | 1 | 1 | C | 1 | 1 | O | 3 | 3 | La | 2 | 2 | O | 3 | 3 | Mn | 1 | 1 | O | 2 | 2 | Sr | 1 | 1 | C | 1 | 1 | O | 3 | 3 | [60 empty] | La | 0.7 | 0 | Ca | 0.15 | 0 | Sr | 0.15 | 0 | Mn | 1 | 1 | O | 3 | 3 | C | 1 | 1 | O | 2 | 2 | O | 2 | 2
10.1103/PhysRevB.89.205101 | Polycrystalline samples of Ba3MIr2O9 (M=Sc,Y) were <...> d at 1300 °C for 100. with intermediate grindings. | solid-state | 3 BaCO3 + 2 Ir + 2.25 O2 + 0.5 Sc2O3 == 1 Ba3MIr2O9 + 3 CO2; M = Sc | ['Ba3ScIr2O9'] |  | 900 | 3 BaCO3 + 2 Ir + 2.25 O2 + 0.5 Sc2O3 | 1 Ba3MIr2O9 + 3 CO2; M = Sc | Ba | 1 | 1 | C | 1 | 1 | O | 3 | 3 | Ir | 1 | 1 | O | 2 | 2 | Sc | 2 | 2 | O | 3 | 3 | [69 empty] | Ba | 3 | 3 | M | 1 | 1 | Ir | 2 | 2 | O | 9 | 9 | C | 1 | 1 | O | 2 | 2 | M | 1 | 1 | Sc | 1 | 1
10.1016/j.jeurceramsoc.2017.07.013 | MgxEuVO4±δ (x = 0.0, 0.1, 0.2, 0.3, 0.4 and 0.5) c <...> method using deionized water as immersion medium. | solid-state | 0.5 Eu2O3 + 0.5 V2O5 == 1 EuVO4 | ['EuVO4'] | 600 | 1000 | 0.5 Eu2O3 + 0.5 V2O5 | 1 EuVO4 | Eu | 2 | 2 | O | 3 | 3 | V | 2 | 2 | O | 5 | 5 | [78 empty] | Eu | 1 | 1 | V | 1 | 1 | O | 4 | 4
10.1016/j.jeurceramsoc.2004.09.007 | Samples of BaZr(BO3)2 were prepared by conventiona <...> s between 1080 °C and 1250 °C for a period of 2 h. | solid-state | 1 B2O3 + 1 BaCO3 + 1 ZrO2 == 1 BaZr(BO3)2 + 1 CO2 | ['BaZrB2O6'] |  |  | 1 B2O3 + 1 BaCO3 + 1 ZrO2 | 1 BaZr(BO3)2 + 1 CO2 | B | 2 | 2 | O | 3 | 3 | Ba | 1 | 1 | C | 1 | 1 | O | 3 | 3 | Zr | 1 | 1 | O | 2 | 2 | [69 empty] | Ba | 1 | 1 | Zr | 1 | 1 | B | 1 | 1 | O | 3 | 3 | C | 1 | 1 | O | 2 | 2
10.1016/j.matlet.2010.11.063 | Stoichiometric amounts of high purity starting mat <...> C, Germany) in the temperature range 30 to 600 °C. | solid-state | 2 BaCO3 + 1 SiO2 == 1 M2SiO4 + 2 CO2; M = Ba | ['Ba2SiO4'] |  |  | 2 BaCO3 + 1 SiO2 | 1 M2SiO4 + 2 CO2; M = Ba | Ba | 1 | 1 | C | 1 | 1 | O | 3 | 3 | Si | 1 | 1 | O | 2 | 2 | [75 empty] | M | 2 | 2 | Si | 1 | 1 | O | 4 | 4 | C | 1 | 1 | O | 2 | 2 | M | 1 | 1 | Ba | 1 | 1
10.1016/j.molstruc.2016.10.004 | The starting chemicals Na2CO3, AlF3·3H2O, CaCO3, ( <...> ly to obtain Sm3+ ions doped NaCaAlPO4F3 phosphor. | solid-state | 1 (NH4)2HPO4 + 1 AlF3·3H2O + 1 CaCO3 + 0.5 Na2CO3 == 1 NaCaAlPO4F3 + 1.5 CO2 + 4.5 H2O + 2 NH3 | ['NaCaAlPO4F3'] |  |  | 1 (NH4)2HPO4 + 1 AlF3·3H2O + 1 CaCO3 + 0.5 Na2CO3 | 1 NaCaAlPO4F3 + 1.5 CO2 + 4.5 H2O + 2 NH3 | N | 1 | 1 | H | 4 | 4 | H | 1 | 1 | P | 1 | 1 | O | 4 | 4 | Al | 1 | 1 | F | 3 | 3 | H | 2 | 2 | O | 1 | 1 | Ca | 1 | 1 | C | 1 | 1 | O | 3 | 3 | Na | 2 | 2 | C | 1 | 1 | O | 3 | 3 | [45 empty] | Na | 1 | 1 | Ca | 1 | 1 | Al | 1 | 1 | P | 1 | 1 | O | 4 | 4 | F | 3 | 3 | C | 1 | 1 | O | 2 | 2 | H | 2 | 2 | O | 1 | 1 | N | 1 | 1 | H | 3 | 3
10.1016/j.jlumin.2015.04.035 | Microcrystalline powders of Y2-xSmxTe4O11 (where x <...> c furnace for 24 h with one intermittent grinding. | solid-state | 4 TeO2 + 1 Y2O3 == 1 Y2Te4O11 | ['Y2Te4O11'] |  |  | 4 TeO2 + 1 Y2O3 | 1 Y2Te4O11 | Te | 1 | 1 | O | 2 | 2 | Y | 2 | 2 | O | 3 | 3 | [78 empty] | Y | 2 | 2 | Te | 4 | 4 | O | 11 | 11
10.1016/j.materresbull.2016.12.035 | The un-doped, Eu3+, Dy3+ single-doped and Dy3+/Eu3 <...> ting Phosphor Bank at Pukyong National University. | solid-state | 0.2 (MgCO3)4Mg(OH)2·5H2O + 0.5 La2O3 + 1 SrCO3 + 0.5 Ta2O5 == 1 SrLaMgTaO6 + 1.8 CO2 + 1.2 H2O | ['SrMgLaTaO6'] |  |  | 0.2 (MgCO3)4Mg(OH)2·5H2O + 0.5 La2O3 + 1 SrCO3 + 0.5 Ta2O5 | 1 SrLaMgTaO6 + 1.8 CO2 + 1.2 H2O | Mg | 1 | 1 | C | 1 | 1 | O | 3 | 3 | Mg | 1 | 1 | O | 1 | 1 | H | 1 | 1 | H | 2 | 2 | O | 1 | 1 | La | 2 | 2 | O | 3 | 3 | Sr | 1 | 1 | C | 1 | 1 | O | 3 | 3 | Ta | 2 | 2 | O | 5 | 5 | [45 empty] | Sr | 1 | 1 | La | 1 | 1 | Mg | 1 | 1 | Ta | 1 | 1 | O | 6 | 6 | C | 1 | 1 | O | 2 | 2 | H | 2 | 2 | O | 1 | 1
10.1016/s0921-5107(01)00745-0 | Polycrystalline samples of CsNbWO6 (CNW), CsTaWO6 <...> the electrical data are of their anhydrous phase. | solid-state | 0.5 Cs2CO3 + 0.5 Nb2O5 + 1 WO3 == 1 CsNbWO6 + 0.5 CO2 | ['CsNbWO6'] |  | 773 | 0.5 Cs2CO3 + 0.5 Nb2O5 + 1 WO3 | 1 CsNbWO6 + 0.5 CO2 | Cs | 2 | 2 | C | 1 | 1 | O | 3 | 3 | Nb | 2 | 2 | O | 5 | 5 | W | 1 | 1 | O | 3 | 3 | [69 empty] | Cs | 1 | 1 | Nb | 1 | 1 | W | 1 | 1 | O | 6 | 6 | C | 1 | 1 | O | 2 | 2
10.1016/s0921-5107(01)00745-0 | Polycrystalline samples of CsNbWO6 (CNW), CsTaWO6 <...> the electrical data are of their anhydrous phase. | solid-state | 0.5 Cs2CO3 + 1 MoO3 + 0.5 Nb2O5 == 1 CsNbMoO6 + 0.5 CO2 | ['CsNbMoO6'] |  | 773 | 0.5 Cs2CO3 + 1 MoO3 + 0.5 Nb2O5 | 1 CsNbMoO6 + 0.5 CO2 | Cs | 2 | 2 | C | 1 | 1 | O | 3 | 3 | Mo | 1 | 1 | O | 3 | 3 | Nb | 2 | 2 | O | 5 | 5 | [69 empty] | Cs | 1 | 1 | Nb | 1 | 1 | Mo | 1 | 1 | O | 6 | 6 | C | 1 | 1 | O | 2 | 2
10.1016/s0921-5107(01)00745-0 | Polycrystalline samples of CsNbWO6 (CNW), CsTaWO6 <...> the electrical data are of their anhydrous phase. | solid-state | 0.5 Cs2CO3 + 1 MoO3 + 0.5 Ta2O5 == 1 CsTaMoO6 + 0.5 CO2 | ['CsTaMoO6'] |  | 773 | 0.5 Cs2CO3 + 1 MoO3 + 0.5 Ta2O5 | 1 CsTaMoO6 + 0.5 CO2 | Cs | 2 | 2 | C | 1 | 1 | O | 3 | 3 | Mo | 1 | 1 | O | 3 | 3 | Ta | 2 | 2 | O | 5 | 5 | [69 empty] | Cs | 1 | 1 | Ta | 1 | 1 | Mo | 1 | 1 | O | 6 | 6 | C | 1 | 1 | O | 2 | 2
10.1016/s0921-5107(02)00575-5 | For preparation of premixed (PM) samples appropria <...> el PM-Ag, PM-Ag2O and PM-AgNO3 for the PM samples. | solid-state | 1 Ba2CaCu2O8 + 1 Tl2O3 == 1 Tl2Ba2CaCu2O8 + 1.5 O2 | ['Ba2CaCu2Tl2O8'] | 920 |  | 1 Ba2CaCu2O8 + 1 Tl2O3 | 1 Tl2Ba2CaCu2O8 + 1.5 O2 | Ba | 2 | 2 | Ca | 1 | 1 | Cu | 2 | 2 | O | 8 | 8 | Tl | 2 | 2 | O | 3 | 3 | [72 empty] | Tl | 2 | 2 | Ba | 2 | 2 | Ca | 1 | 1 | Cu | 2 | 2 | O | 8 | 8 | O | 2 | 2
10.1016/s0921-5107(03)00143-0 | The parent BPSCCO (Bi0.8Pb0.2)2Sr2Ca2Cu3O10 and it <...> superconductive phase and hence superconductivity. | solid-state | 0.8 Bi2O3 + 2 CaCO3 + 3 CuCO3 + 0.6 PbO + 2 SrCO3 == 1 (Bi0.8Pb0.3)2Sr2Ca2Cu3O10 + 7 CO2 | ['Sr2Ca2Cu3Pb0.6Bi1.6O10'] |  | 800 | 0.8 Bi2O3 + 2 CaCO3 + 3 CuCO3 + 0.6 PbO + 2 SrCO3 | 1 (Bi0.8Pb0.3)2Sr2Ca2Cu3O10 + 7 CO2 | Bi | 2 | 2 | O | 3 | 3 | Ca | 1 | 1 | C | 1 | 1 | O | 3 | 3 | Cu | 1 | 1 | C | 1 | 1 | O | 3 | 3 | Pb | 1 | 1 | O | 1 | 1 | Sr | 1 | 1 | C | 1 | 1 | O | 3 | 3 | [51 empty] | Bi | 0.8 | 0 | Pb | 0.3 | 0 | Sr | 2 | 2 | Ca | 2 | 2 | Cu | 3 | 3 | O | 10 | 10 | C | 1 | 1 | O | 2 | 2
10.1016/s0921-5107(03)00143-0 | The parent BPSCCO (Bi0.8Pb0.2)2Sr2Ca2Cu3O10 and it <...> superconductive phase and hence superconductivity. | solid-state | 0.8 Bi2O3 + 2 CaCO3 + 3 CuCO3 + 0.8 PbO + 2 SrCO3 == 1 (Bi0.8Pb0.4)2Sr2Ca2Cu3O10 + 7 CO2 + 0.1 O2 | ['Sr2Ca2Cu3Pb0.8Bi1.6O10'] |  | 800 | 0.8 Bi2O3 + 2 CaCO3 + 3 CuCO3 + 0.8 PbO + 2 SrCO3 | 1 (Bi0.8Pb0.4)2Sr2Ca2Cu3O10 + 7 CO2 + 0.1 O2 | Bi | 2 | 2 | O | 3 | 3 | Ca | 1 | 1 | C | 1 | 1 | O | 3 | 3 | Cu | 1 | 1 | C | 1 | 1 | O | 3 | 3 | Pb | 1 | 1 | O | 1 | 1 | Sr | 1 | 1 | C | 1 | 1 | O | 3 | 3 | [51 empty] | Bi | 0.8 | 0 | Pb | 0.4 | 0 | Sr | 2 | 2 | Ca | 2 | 2 | Cu | 3 | 3 | O | 10 | 10 | C | 1 | 1 | O | 2 | 2 | O | 2 | 2
10.1016/s0921-5107(03)00143-0 | The parent BPSCCO (Bi0.8Pb0.2)2Sr2Ca2Cu3O10 and it <...> superconductive phase and hence superconductivity. | solid-state | 0.8 Bi2O3 + 2 CaCO3 + 3 CuCO3 + 1 PbO + 2 SrCO3 == 1 (Bi0.8Pb0.5)2Sr2Ca2Cu3O10 + 7 CO2 + 0.2 O2 | ['Sr2Ca2Cu3PbBi1.6O10'] |  | 800 | 0.8 Bi2O3 + 2 CaCO3 + 3 CuCO3 + 1 PbO + 2 SrCO3 | 1 (Bi0.8Pb0.5)2Sr2Ca2Cu3O10 + 7 CO2 + 0.2 O2 | Bi | 2 | 2 | O | 3 | 3 | Ca | 1 | 1 | C | 1 | 1 | O | 3 | 3 | Cu | 1 | 1 | C | 1 | 1 | O | 3 | 3 | Pb | 1 | 1 | O | 1 | 1 | Sr | 1 | 1 | C | 1 | 1 | O | 3 | 3 | [51 empty] | Bi | 0.8 | 0 | Pb | 0.5 | 0 | Sr | 2 | 2 | Ca | 2 | 2 | Cu | 3 | 3 | O | 10 | 10 | C | 1 | 1 | O | 2 | 2 | O | 2 | 2
10.1016/j.actamat.2012.11.026 | The specimens were prepared using a conventional m <...> bZrO3 used as packing powders inside the crucible. | solid-state | 0.066 Nb2O5 + 0.333 Pb3O4 + 0.4 TiO2 + 0.067 ZnO + 0.4 ZrO2 == 1 Pb((Zn1/3Nb2/3)0.20(Zr0.50Ti0.50)0.80)O3 + 0.166 O2 | ['Zr0.4Ti0.4Nb0.133Zn0.067PbO3'] | 1000 |  | 0.066 Nb2O5 + 0.333 Pb3O4 + 0.4 TiO2 + 0.067 ZnO + 0.4 ZrO2 | 1 Pb((Zn1/3Nb2/3)0.20(Zr0.50Ti0.50)0.80)O3 + 0.166 O2 | Nb | 2 | 2 | O | 5 | 5 | Pb | 3 | 3 | O | 4 | 4 | Ti | 1 | 1 | O | 2 | 2 | Zn | 1 | 1 | O | 1 | 1 | Zr | 1 | 1 | O | 2 | 2 | [60 empty] | Pb | 1 | 1 | Zn | 1 | 1 | Nb | 2 | 2 | Zr | 0.50 | 0 | Ti | 0.50 | 0 | O | 3 | 3 | O | 2 | 2
10.1111/j.1551-2916.2005.00128.x | The ceramics were prepared following a conventiona <...> determined from weight and dimension measurements. | solid-state | 0.5 La2O3 + 0.5 MgO + 0.5 TiO2 == 1 La(Mg1/2Ti1/2)O3 | ['Mg0.5LaTi0.5O3'] | 1600 | 1400 | 0.5 La2O3 + 0.5 MgO + 0.5 TiO2 | 1 La(Mg1/2Ti1/2)O3 | La | 2 | 2 | O | 3 | 3 | Mg | 1 | 1 | O | 1 | 1 | Ti | 1 | 1 | O | 2 | 2 | [72 empty] | La | 1 | 1 | Mg | 1 | 1 | Ti | 1 | 1 | O | 3 | 3
10.1007/s10854-006-9112-5 | The LnTiTaO6 (Ln = Ce, Pr and Sm) compounds have b <...> ntered between 1480 °C and 1520 °C for 5 h in air. | solid-state | 0.5 Sm2O3 + 0.5 Ta2O5 + 1 TiO2 == 1 LnTiTaO6; Ln = Sm | ['SmTiTaO6'] | 1520 | 1300 | 0.5 Sm2O3 + 0.5 Ta2O5 + 1 TiO2 | 1 LnTiTaO6; Ln = Sm | Sm | 2 | 2 | O | 3 | 3 | Ta | 2 | 2 | O | 5 | 5 | Ti | 1 | 1 | O | 2 | 2 | [72 empty] | Ln | 1 | 1 | Ti | 1 | 1 | Ta | 1 | 1 | O | 6 | 6 | Ln | 1 | 1 | Sm | 1 | 1
10.1007/s10854-006-9112-5 | The LnTiTaO6 (Ln = Ce, Pr and Sm) compounds have b <...> ntered between 1480 °C and 1520 °C for 5 h in air. | solid-state | 0.167 Pr6O11 + 0.5 Ta2O5 + 1 TiO2 == 1 LnTiTaO6 + 0.167 O2; Ln = Pr | ['PrTiTaO6'] | 1520 | 1300 | 0.167 Pr6O11 + 0.5 Ta2O5 + 1 TiO2 | 1 LnTiTaO6 + 0.167 O2; Ln = Pr | Pr | 6 | 6 | O | 11 | 11 | Ta | 2 | 2 | O | 5 | 5 | Ti | 1 | 1 | O | 2 | 2 | [72 empty] | Ln | 1 | 1 | Ti | 1 | 1 | Ta | 1 | 1 | O | 6 | 6 | O | 2 | 2 | Ln | 1 | 1 | Pr | 1 | 1
10.1016/j.ces.2014.10.014 | Ba0.5Sr0.5Co0.8Fe0.2O3-δ (BSCF), the conventional <...> nd sieved (300 mesh) for preparing MMCHF membrane. | solid-state | 0.5 BaCO3 + 0.4 Co2O3 + 0.1 Fe2O3 + 0.25 O2 + 0.5 SrCO3 == 1 Ba0.5Sr0.5Co0.8Fe0.2O3 + 1 CO2 | ['Ba0.5Sr0.5Fe0.2Co0.8O3'] |  |  | 0.5 BaCO3 + 0.4 Co2O3 + 0.1 Fe2O3 + 0.25 O2 + 0.5 SrCO3 | 1 Ba0.5Sr0.5Co0.8Fe0.2O3 + 1 CO2 | Ba | 1 | 1 | C | 1 | 1 | O | 3 | 3 | Co | 2 | 2 | O | 3 | 3 | Fe | 2 | 2 | O | 3 | 3 | O | 2 | 2 | Sr | 1 | 1 | C | 1 | 1 | O | 3 | 3 | [57 empty] | Ba | 0.5 | 0 | Sr | 0.5 | 0 | Co | 0.8 | 0 | Fe | 0.2 | 0 | O | 3 | 3 | C | 1 | 1 | O | 2 | 2
10.1016/j.matchemphys.2017.09.038 | (Bi0.5Na0.5)0.94Ba0.06TiO3 (BNBT) and 0.97BNBT-0.0 <...> g temperature is 1170 °C and dwelling time is 3 h. | solid-state | 0.06 BaCO3 + 0.235 Bi2O3 + 0.235 Na2CO3 + 1 TiO2 == 1 (Bi0.5Na0.5)0.94Ba0.06TiO3 + 0.295 CO2 | ['Na0.47Ba0.06TiBi0.47O3'] |  | 920 | 0.06 BaCO3 + 0.235 Bi2O3 + 0.235 Na2CO3 + 1 TiO2 | 1 (Bi0.5Na0.5)0.94Ba0.06TiO3 + 0.295 CO2 | Ba | 1 | 1 | C | 1 | 1 | O | 3 | 3 | Bi | 2 | 2 | O | 3 | 3 | Na | 2 | 2 | C | 1 | 1 | O | 3 | 3 | Ti | 1 | 1 | O | 2 | 2 | [60 empty] | Bi | 0.5 | 0 | Na | 0.5 | 0 | Ba | 0.06 | 0 | Ti | 1 | 1 | O | 3 | 3 | C | 1 | 1 | O | 2 | 2
10.1016/j.jeurceramsoc.2004.07.026 | The PMN-PZT ceramics used in this study are prepar <...> 00 °C and 1300 °C depending upon the compositions. | solid-state | 2 MgO + 1 Nb2O5 == 1 Mg2Nb2O7 | ['Mg2Nb2O7'] |  | 850 | 2 MgO + 1 Nb2O5 | 1 Mg2Nb2O7 | Mg | 1 | 1 | O | 1 | 1 | Nb | 2 | 2 | O | 5 | 5 | [78 empty] | Mg | 2 | 2 | Nb | 2 | 2 | O | 7 | 7
10.1016/j.snb.2005.04.010 | Fine powder of scandium oxide stabilized zirconia <...> Struers, Glasgow, UK) for fabricating NO2 sensors. | solid-state | 0.08 Sc2O3 + 0.92 ZrO2 == 1 (Sc2O3)0.08(ZrO2)0.92 | ['Sc0.16Zr0.92O2.08'] | 1700 | 800 | 0.08 Sc2O3 + 0.92 ZrO2 | 1 (Sc2O3)0.08(ZrO2)0.92 | Sc | 2 | 2 | O | 3 | 3 | Zr | 1 | 1 | O | 2 | 2 | [78 empty] | Sc | 2 | 2 | O | 3 | 3 | Zr | 1 | 1 | O | 2 | 2
10.1016/s0025-5408(00)00307-x | All the specimens were prepared by the classic cer <...> sample preparation procedure is shown in Figure 1. | solid-state | 1 BaCO3 + 0.5 CuO + 0.5 WO3 == 1 Ba(Cu0.5W0.5)O3 + 1 CO2 | ['BaW0.5Cu0.5O3'] | 930 |  | 1 BaCO3 + 0.5 CuO + 0.5 WO3 | 1 Ba(Cu0.5W0.5)O3 + 1 CO2 | Ba | 1 | 1 | C | 1 | 1 | O | 3 | 3 | Cu | 1 | 1 | O | 1 | 1 | W | 1 | 1 | O | 3 | 3 | [69 empty] | Ba | 1 | 1 | Cu | 0.5 | 0 | W | 0.5 | 0 | O | 3 | 3 | C | 1 | 1 | O | 2 | 2
10.1016/j.jlumin.2009.03.002 | BaZrO3:Ti was synthesized by a standard solid-stat <...> lets, and then calcined at 1300 °C for 6 h in air. | solid-state | 1 BaCO3 + 1 ZrO2 == 1 BaZrO3 + 1 CO2 ; target BaZrO3 with additives Ti via TiO2 ; target BaZrO3 with additives Ti via TiO2 | ['BaZrO3'] |  | 1300 | 1 BaCO3 + 1 ZrO2 | 1 BaZrO3 + 1 CO2 ; target BaZrO3 with additives Ti via TiO2 ; target BaZrO3 with additives Ti via TiO2 | Ba | 1 | 1 | C | 1 | 1 | O | 3 | 3 | Zr | 1 | 1 | O | 2 | 2 | [75 empty] | Ba | 1 | 1 | Zr | 1 | 1 | O | 3 | 3 | C | 1 | 1 | O | 2 | 2 | Ba | 1 | 1 | Zr | 1 | 1 | O | 3 | 3 | Ti | 1 | 1 | Ti | 1 | 1 | O | 2 | 2 | Ba | 1 | 1 | Zr | 1 | 1 | O | 3 | 3 | Ti | 1 | 1 | Ti | 1 | 1 | O | 2 | 2
10.1016/j.ceramint.2013.03.068 | The compound Ca3Si2O7:Ce3+, Eu2+ was prepared by h <...> usly. The sample was obtained as an orange powder. | solid-state | 3 CaCO3 + 2 SiO2 == 1 Ca3Si2O7 + 3 CO2 ; target Ca3Si2O7 with additives Ce, Eu via CeO2, Eu2O3 ; target Ca3Si2O7 with additives Ce, Eu via CeO2, Eu2O3 | ['Ca3Si2O7'] |  |  | 3 CaCO3 + 2 SiO2 | 1 Ca3Si2O7 + 3 CO2 ; target Ca3Si2O7 with additives Ce, Eu via CeO2, Eu2O3 ; target Ca3Si2O7 with additives Ce, Eu via CeO2, Eu2O3 | Ca | 1 | 1 | C | 1 | 1 | O | 3 | 3 | Si | 1 | 1 | O | 2 | 2 | [75 empty] | Ca | 3 | 3 | Si | 2 | 2 | O | 7 | 7 | C | 1 | 1 | O | 2 | 2 | Ca | 3 | 3 | Si | 2 | 2 | O | 7 | 7 | Ce | 1 | 1 | Eu | 1 | 1 | Ce | 1 | 1 | O | 2 | 2 | Eu | 2 | 2 | O | 3 | 3 | Ca | 3 | 3 | Si | 2 | 2 | O | 7 | 7 | Ce | 1 | 1 | Eu | 1 | 1 | Ce | 1 | 1 | O | 2 | 2 | Eu | 2 | 2 | O | 3 | 3
10.1016/j.jlumin.2008.05.017 | The polycrystalline samples of LiCaBO3 were synthe <...> of Ce3+ was at 0.5, 1, 2, 4, 8 mol%, respectively. | solid-state | 1 CaCO3 + 1 H3BO3 + 0.5 Li2CO3 == 1 LiCaBO3 + 1.5 CO2 + 1.5 H2O | ['LiCaBO3'] |  |  | 1 CaCO3 + 1 H3BO3 + 0.5 Li2CO3 | 1 LiCaBO3 + 1.5 CO2 + 1.5 H2O | Ca | 1 | 1 | C | 1 | 1 | O | 3 | 3 | H | 3 | 3 | B | 1 | 1 | O | 3 | 3 | Li | 2 | 2 | C | 1 | 1 | O | 3 | 3 | [63 empty] | Li | 1 | 1 | Ca | 1 | 1 | B | 1 | 1 | O | 3 | 3 | C | 1 | 1 | O | 2 | 2 | H | 2 | 2 | O | 1 | 1
10.1016/j.matlet.2011.11.103 | The anode substrates comprised NiO-GDC porous supp <...> fluoride (PVDF, Aldrich) at a weight ratio of 9:1. | solid-state | 0.017 Co3O4 + 0.4 Ga2O3 + 0.4 La2O3 + 0.15 MgO + 0.092 O2 + 0.2 SrCO3 == 1 (La0.8Sr0.2)(Ga0.8Mg0.15Co0.05)O3 + 0.2 CO2 | ['Sr0.2Mg0.15La0.8Co0.05Ga0.8O3'] | 1450 | 1400 | 0.017 Co3O4 + 0.4 Ga2O3 + 0.4 La2O3 + 0.15 MgO + 0.092 O2 + 0.2 SrCO3 | 1 (La0.8Sr0.2)(Ga0.8Mg0.15Co0.05)O3 + 0.2 CO2 | Co | 3 | 3 | O | 4 | 4 | Ga | 2 | 2 | O | 3 | 3 | La | 2 | 2 | O | 3 | 3 | Mg | 1 | 1 | O | 1 | 1 | O | 2 | 2 | Sr | 1 | 1 | C | 1 | 1 | O | 3 | 3 | [54 empty] | La | 0.8 | 0 | Sr | 0.2 | 0 | Ga | 0.8 | 0 | Mg | 0.15 | 0 | Co | 0.05 | 0 | O | 3 | 3 | C | 1 | 1 | O | 2 | 2
10.1016/j.nanoen.2014.12.001 | Polycrystalline perovskite Pr0.4Sr0.6Co0.2Fe0.7Nb0 <...> rier gas, and ambient air was used as the oxidant. | solid-state | 0.2 Co(NO3)2·6H2O + 0.35 Fe2O3 + 0.05 Nb2O5 + 0.15 O2 + 0.4 Pr(NO3)3·6H2O + 0.6 SrCO3 + 1.6 [OH-] == 1 Pr0.4Sr0.6Co0.2Fe0.7Nb0.1O3 + 0.6 CO2 + 4.4 H2O + 1.6 [NO3-] | ['Sr0.6Pr0.4Nb0.1Fe0.7Co0.2O3'] | 1450 |  | 0.2 Co(NO3)2·6H2O + 0.35 Fe2O3 + 0.05 Nb2O5 + 0.15 O2 + 0.4 Pr(NO3)3·6H2O + 0.6 SrCO3 + 1.6 [OH-] | 1 Pr0.4Sr0.6Co0.2Fe0.7Nb0.1O3 + 0.6 CO2 + 4.4 H2O + 1.6 [NO3-] | Co | 1 | 1 | N | 1 | 1 | O | 3 | 3 | H | 2 | 2 | O | 1 | 1 | Fe | 2 | 2 | O | 3 | 3 | Nb | 2 | 2 | O | 5 | 5 | O | 2 | 2 | Pr | 1 | 1 | N | 1 | 1 | O | 3 | 3 | H | 2 | 2 | O | 1 | 1 | Sr | 1 | 1 | C | 1 | 1 | O | 3 | 3 | O | 1 | 1 | H | 1 | 1 | [30 empty] | Pr | 0.4 | 0 | Sr | 0.6 | 0 | Co | 0.2 | 0 | Fe | 0.7 | 0 | Nb | 0.1 | 0 | O | 3 | 3 | C | 1 | 1 | O | 2 | 2 | H | 2 | 2 | O | 1 | 1 | N | 1 | 1 | O | 3 | 3
10.1149/2.020406jes | The dried NiO-Fe2O3 powder was pressed into disks <...> y. The cells were then fired at 1073 K for 30 min. | solid-state | 0.61 Ce(NO3)3·6H2O + 0.15 Fe(NO3)3·9H2O + 0.25 Mn(NO3)2·6H2O + 0.305 O2 + 2.78 [OH-] == 1 Ce0.61Mn0.25Fe0.15O2 + 7.9 H2O + 2.78 [NO3-] | ['Ce0.61Mn0.25Fe0.15O2'] | 1773 | 1473 | 0.61 Ce(NO3)3·6H2O + 0.15 Fe(NO3)3·9H2O + 0.25 Mn(NO3)2·6H2O + 0.305 O2 + 2.78 [OH-] | 1 Ce0.61Mn0.25Fe0.15O2 + 7.9 H2O + 2.78 [NO3-] | Ce | 1 | 1 | N | 1 | 1 | O | 3 | 3 | H | 2 | 2 | O | 1 | 1 | Fe | 1 | 1 | N | 1 | 1 | O | 3 | 3 | H | 2 | 2 | O | 1 | 1 | Mn | 1 | 1 | N | 1 | 1 | O | 3 | 3 | H | 2 | 2 | O | 1 | 1 | O | 2 | 2 | O | 1 | 1 | H | 1 | 1 | [36 empty] | Ce | 0.61 | 0 | Mn | 0.25 | 0 | Fe | 0.15 | 0 | O | 2 | 2 | H | 2 | 2 | O | 1 | 1 | N | 1 | 1 | O | 3 | 3
10.1149/2.017206jes | The Sm0.5Sr0.5CoO3-δ (SSC) powder was prepared via <...> estle and then calcined in air to 1000 °C for 4 h. | solid-state | 0.333 Co3O4 + 0.208 O2 + 0.25 Sm2O3 + 0.5 SrCO3 == 1 Sm0.5Sr0.5CoO3 + 0.5 CO2 | ['Sr0.5Sm0.5CoO3'] |  | 1000 | 0.333 Co3O4 + 0.208 O2 + 0.25 Sm2O3 + 0.5 SrCO3 | 1 Sm0.5Sr0.5CoO3 + 0.5 CO2 | Co | 3 | 3 | O | 4 | 4 | O | 2 | 2 | Sm | 2 | 2 | O | 3 | 3 | Sr | 1 | 1 | C | 1 | 1 | O | 3 | 3 | [66 empty] | Sm | 0.5 | 0 | Sr | 0.5 | 0 | Co | 1 | 1 | O | 3 | 3 | C | 1 | 1 | O | 2 | 2
10.1039/c4ta05701e | Undoped BaZrO3 and samples containing 20 mol% of t <...> photograph of the as-sintered pellet-like samples. | solid-state | 1 BaCO3 + 0.1 Er2O3 + 0.05 O2 + 0.8 ZrO2 == 1 BaZr0.8M0.2O3 + 1 CO2; M = Er | ['BaEr0.2Zr0.8O3'] |  |  | 1 BaCO3 + 0.1 Er2O3 + 0.05 O2 + 0.8 ZrO2 | 1 BaZr0.8M0.2O3 + 1 CO2; M = Er | Ba | 1 | 1 | C | 1 | 1 | O | 3 | 3 | Er | 2 | 2 | O | 3 | 3 | O | 2 | 2 | Zr | 1 | 1 | O | 2 | 2 | [66 empty] | Ba | 1 | 1 | Zr | 0.8 | 0 | M | 0.2 | 0 | O | 3 | 3 | C | 1 | 1 | O | 2 | 2 | M | 1 | 1 | Er | 1 | 1
10.1039/c4ta05701e | Undoped BaZrO3 and samples containing 20 mol% of t <...> photograph of the as-sintered pellet-like samples. | solid-state | 1 BaCO3 + 0.1 Ho2O3 + 0.05 O2 + 0.8 ZrO2 == 1 BaZr0.8M0.2O3 + 1 CO2; M = Ho | ['BaHo0.2Zr0.8O3'] |  |  | 1 BaCO3 + 0.1 Ho2O3 + 0.05 O2 + 0.8 ZrO2 | 1 BaZr0.8M0.2O3 + 1 CO2; M = Ho | Ba | 1 | 1 | C | 1 | 1 | O | 3 | 3 | Ho | 2 | 2 | O | 3 | 3 | O | 2 | 2 | Zr | 1 | 1 | O | 2 | 2 | [66 empty] | Ba | 1 | 1 | Zr | 0.8 | 0 | M | 0.2 | 0 | O | 3 | 3 | C | 1 | 1 | O | 2 | 2 | M | 1 | 1 | Ho | 1 | 1
10.1039/c4ta05701e | Undoped BaZrO3 and samples containing 20 mol% of t <...> photograph of the as-sintered pellet-like samples. | solid-state | 1 BaCO3 + 0.05 O2 + 0.1 Y2O3 + 0.8 ZrO2 == 1 BaZr0.8M0.2O3 + 1 CO2; M = Y | ['BaY0.2Zr0.8O3'] |  |  | 1 BaCO3 + 0.05 O2 + 0.1 Y2O3 + 0.8 ZrO2 | 1 BaZr0.8M0.2O3 + 1 CO2; M = Y | Ba | 1 | 1 | C | 1 | 1 | O | 3 | 3 | O | 2 | 2 | Y | 2 | 2 | O | 3 | 3 | Zr | 1 | 1 | O | 2 | 2 | [66 empty] | Ba | 1 | 1 | Zr | 0.8 | 0 | M | 0.2 | 0 | O | 3 | 3 | C | 1 | 1 | O | 2 | 2 | M | 1 | 1 | Y | 1 | 1
10.1039/c4ta05701e | Undoped BaZrO3 and samples containing 20 mol% of t <...> photograph of the as-sintered pellet-like samples. | solid-state | 1 BaCO3 + 0.05 O2 + 0.1 Tm2O3 + 0.8 ZrO2 == 1 BaZr0.8M0.2O3 + 1 CO2; M = Tm | ['BaTm0.2Zr0.8O3'] |  |  | 1 BaCO3 + 0.05 O2 + 0.1 Tm2O3 + 0.8 ZrO2 | 1 BaZr0.8M0.2O3 + 1 CO2; M = Tm | Ba | 1 | 1 | C | 1 | 1 | O | 3 | 3 | O | 2 | 2 | Tm | 2 | 2 | O | 3 | 3 | Zr | 1 | 1 | O | 2 | 2 | [66 empty] | Ba | 1 | 1 | Zr | 0.8 | 0 | M | 0.2 | 0 | O | 3 | 3 | C | 1 | 1 | O | 2 | 2 | M | 1 | 1 | Tm | 1 | 1
10.1039/c4ta05701e | Undoped BaZrO3 and samples containing 20 mol% of t <...> photograph of the as-sintered pellet-like samples. | solid-state | 1 BaCO3 + 0.05 O2 + 0.1 Sc2O3 + 0.8 ZrO2 == 1 BaZr0.8M0.2O3 + 1 CO2; M = Sc | ['BaSc0.2Zr0.8O3'] |  |  | 1 BaCO3 + 0.05 O2 + 0.1 Sc2O3 + 0.8 ZrO2 | 1 BaZr0.8M0.2O3 + 1 CO2; M = Sc | Ba | 1 | 1 | C | 1 | 1 | O | 3 | 3 | O | 2 | 2 | Sc | 2 | 2 | O | 3 | 3 | Zr | 1 | 1 | O | 2 | 2 | [66 empty] | Ba | 1 | 1 | Zr | 0.8 | 0 | M | 0.2 | 0 | O | 3 | 3 | C | 1 | 1 | O | 2 | 2 | M | 1 | 1 | Sc | 1 | 1
10.1039/c4ta05701e | Undoped BaZrO3 and samples containing 20 mol% of t <...> photograph of the as-sintered pellet-like samples. | solid-state | 1 BaCO3 + 0.1 In2O3 + 0.05 O2 + 0.8 ZrO2 == 1 BaZr0.8M0.2O3 + 1 CO2; M = In | ['BaZr0.8In0.2O3'] |  |  | 1 BaCO3 + 0.1 In2O3 + 0.05 O2 + 0.8 ZrO2 | 1 BaZr0.8M0.2O3 + 1 CO2; M = In | Ba | 1 | 1 | C | 1 | 1 | O | 3 | 3 | In | 2 | 2 | O | 3 | 3 | O | 2 | 2 | Zr | 1 | 1 | O | 2 | 2 | [66 empty] | Ba | 1 | 1 | Zr | 0.8 | 0 | M | 0.2 | 0 | O | 3 | 3 | C | 1 | 1 | O | 2 | 2 | M | 1 | 1 | In | 1 | 1
10.1039/c4ta05701e | Undoped BaZrO3 and samples containing 20 mol% of t <...> photograph of the as-sintered pellet-like samples. | solid-state | 1 BaCO3 + 0.05 O2 + 0.1 Yb2O3 + 0.8 ZrO2 == 1 BaZr0.8M0.2O3 + 1 CO2; M = Yb | ['BaYb0.2Zr0.8O3'] |  |  | 1 BaCO3 + 0.05 O2 + 0.1 Yb2O3 + 0.8 ZrO2 | 1 BaZr0.8M0.2O3 + 1 CO2; M = Yb | Ba | 1 | 1 | C | 1 | 1 | O | 3 | 3 | O | 2 | 2 | Yb | 2 | 2 | O | 3 | 3 | Zr | 1 | 1 | O | 2 | 2 | [66 empty] | Ba | 1 | 1 | Zr | 0.8 | 0 | M | 0.2 | 0 | O | 3 | 3 | C | 1 | 1 | O | 2 | 2 | M | 1 | 1 | Yb | 1 | 1
10.1016/j.jcrysgro.2015.02.031 | Polycrystalline MnTeMoO6 has been synthesized by t <...> derly with intermittent regrinding by three times. | solid-state | 1 MnO + 1 MoO3 + 1 TeO2 == 1 MnTeMoO6 | ['MoMnTeO6'] |  |  | 1 MnO + 1 MoO3 + 1 TeO2 | 1 MnTeMoO6 | Mn | 1 | 1 | O | 1 | 1 | Mo | 1 | 1 | O | 3 | 3 | Te | 1 | 1 | O | 2 | 2 | [72 empty] | Mn | 1 | 1 | Te | 1 | 1 | Mo | 1 | 1 | O | 6 | 6
10.1016/j.gca.2011.12.002 | A series of CMAS glasses in diopside (CaMgSi2O6)-C <...> uctural differences (e.g., Stebbins et al., 2008). | solid-state | 1 Al2O3 + 1 CaCO3 + 2 SiO2 == 1 CaAl2Si2O8 + 1 CO2 | ['CaAl2Si2O8'] |  |  | 1 Al2O3 + 1 CaCO3 + 2 SiO2 | 1 CaAl2Si2O8 + 1 CO2 | Al | 2 | 2 | O | 3 | 3 | Ca | 1 | 1 | C | 1 | 1 | O | 3 | 3 | Si | 1 | 1 | O | 2 | 2 | [69 empty] | Ca | 1 | 1 | Al | 2 | 2 | Si | 2 | 2 | O | 8 | 8 | C | 1 | 1 | O | 2 | 2
10.1016/j.seppur.2010.05.004 | SCN powder was prepared by a solid state reaction <...> e further sintered at 1000-1200 °C in air for 5 h. | solid-state | 0.45 Co2O3 + 0.05 Nb2O5 + 0.2 O2 + 1 SrCO3 == 1 SrCo0.9Nb0.1O3 + 1 CO2 | ['SrNb0.1Co0.9O3'] |  | 1100 | 0.45 Co2O3 + 0.05 Nb2O5 + 0.2 O2 + 1 SrCO3 | 1 SrCo0.9Nb0.1O3 + 1 CO2 | Co | 2 | 2 | O | 3 | 3 | Nb | 2 | 2 | O | 5 | 5 | O | 2 | 2 | Sr | 1 | 1 | C | 1 | 1 | O | 3 | 3 | [66 empty] | Sr | 1 | 1 | Co | 0.9 | 0 | Nb | 0.1 | 0 | O | 3 | 3 | C | 1 | 1 | O | 2 | 2
10.1016/s0167-2738(00)00744-x | Commercial powders of NiO (Osaka Kishida Chemical) <...> being mixed with either NiO powder or SDC powder. | solid-state | 0.8 CeO2 + 0.1 Sm2O3 == 1 (SmO1.5)0.2(CeO2)0.8 | ['Sm0.2Ce0.8O1.9'] |  |  | 0.8 CeO2 + 0.1 Sm2O3 | 1 (SmO1.5)0.2(CeO2)0.8 | Ce | 1 | 1 | O | 2 | 2 | Sm | 2 | 2 | O | 3 | 3 | [78 empty] | Sm | 1 | 1 | O | 1.5 | 1 | Ce | 1 | 1 | O | 2 | 2
10.1016/s0167-2738(02)00132-7 | Sintered samples of PbWO4, Pb1-xLaxWO4+x/2 (x = 0. <...> mina mortar for the powder diffraction experiment. | solid-state | 1 H2WO4 + 1 PbO == 1 PbWO4 + 1 H2O | ['WPbO4'] |  | 700 | 1 H2WO4 + 1 PbO | 1 PbWO4 + 1 H2O | H | 2 | 2 | W | 1 | 1 | O | 4 | 4 | Pb | 1 | 1 | O | 1 | 1 | [75 empty] | Pb | 1 | 1 | W | 1 | 1 | O | 4 | 4 | H | 2 | 2 | O | 1 | 1
10.1016/j.jpowsour.2008.01.012 | Sr0.995Ce0.95Y0.05O3-δ (SCYO) and BaCe0.9Nd0.1O3-δ <...> ranging between 1300 and 1500 °C for 2-6 h in air. | solid-state | 1 BaCO3 + 0.9 CeO2 + 0.05 Nd2O3 + 0.025 O2 == 1 BaCe0.9Nd0.1O3 + 1 CO2 | ['BaNd0.1Ce0.9O3'] |  |  | 1 BaCO3 + 0.9 CeO2 + 0.05 Nd2O3 + 0.025 O2 | 1 BaCe0.9Nd0.1O3 + 1 CO2 | Ba | 1 | 1 | C | 1 | 1 | O | 3 | 3 | Ce | 1 | 1 | O | 2 | 2 | Nd | 2 | 2 | O | 3 | 3 | O | 2 | 2 | [66 empty] | Ba | 1 | 1 | Ce | 0.9 | 0 | Nd | 0.1 | 0 | O | 3 | 3 | C | 1 | 1 | O | 2 | 2
10.1016/j.jssc.2012.04.016 | Reference materials C-LiFePO4 and C-LiMnPO4 were o <...> d then fired in a furnace under Ar flow at 600 °C. | solid-state | 1 FeC2O4.2H2O + 0.5 Li2CO3 + 1 NH4H2PO4 + 0.4 O2 == 1 LiFePO4 + 2.5 CO2 + 2.5 H2O + 1 NH3 | ['LiFePO4'] |  |  | 1 FeC2O4.2H2O + 0.5 Li2CO3 + 1 NH4H2PO4 + 0.4 O2 | 1 LiFePO4 + 2.5 CO2 + 2.5 H2O + 1 NH3 | Fe | 1 | 1 | C | 2 | 2 | O | 4.2 | 4 | H | 2 | 2 | O | 1 | 1 | Li | 2 | 2 | C | 1 | 1 | O | 3 | 3 | N | 1 | 1 | H | 4 | 4 | H | 2 | 2 | P | 1 | 1 | O | 4 | 4 | O | 2 | 2 | [48 empty] | Li | 1 | 1 | Fe | 1 | 1 | P | 1 | 1 | O | 4 | 4 | C | 1 | 1 | O | 2 | 2 | H | 2 | 2 | O | 1 | 1 | N | 1 | 1 | H | 3 | 3
10.1016/s0038-1098(02)00017-0 | Single-phase barium tin titanate (Ba(Sn0.1Ti0.9)O3 <...> he ceramic target was sintered at 1400 °C for 4 h. | solid-state | 1 BaCO3 + 0.1 SnO2 + 0.9 TiO2 == 1 Ba(Sn0.1Ti0.9)O3 + 1 CO2 | ['BaTi0.9Sn0.1O3'] | 1400 | 1300 | 1 BaCO3 + 0.1 SnO2 + 0.9 TiO2 | 1 Ba(Sn0.1Ti0.9)O3 + 1 CO2 | Ba | 1 | 1 | C | 1 | 1 | O | 3 | 3 | Sn | 1 | 1 | O | 2 | 2 | Ti | 1 | 1 | O | 2 | 2 | [69 empty] | Ba | 1 | 1 | Sn | 0.1 | 0 | Ti | 0.9 | 0 | O | 3 | 3 | C | 1 | 1 | O | 2 | 2
10.1016/s0378-7753(03)00198-8 | LiAl0.01Co0.99O2 powders were synthesized by solid <...> r 2 h to get particles that were on the nanoscale. | solid-state | 0.01 Al(OH)3 + 0.33 Co3O4 + 0.5 Li2CO3 + 0.082 O2 == 1 LiAl0.01Co0.99O2 + 0.5 CO2 + 0.015 H2O | ['LiCo0.99Al0.01O2'] |  | 800 | 0.01 Al(OH)3 + 0.33 Co3O4 + 0.5 Li2CO3 + 0.082 O2 | 1 LiAl0.01Co0.99O2 + 0.5 CO2 + 0.015 H2O | Al | 1 | 1 | O | 1 | 1 | H | 1 | 1 | Co | 3 | 3 | O | 4 | 4 | Li | 2 | 2 | C | 1 | 1 | O | 3 | 3 | O | 2 | 2 | [63 empty] | Li | 1 | 1 | Al | 0.01 | 0 | Co | 0.99 | 0 | O | 2 | 2 | C | 1 | 1 | O | 2 | 2 | H | 2 | 2 | O | 1 | 1
10.1016/s0378-7753(02)00476-7 | The transition metal phosphate Cr0.5Nb1.5(PO4)3 wa <...> g electron microscope (JEOL -T220A, Nihon Denshi). | solid-state | 0.25 Cr2O3 + 3 NH4H2PO4 + 0.75 Nb2O5 == 1 Cr0.5Nb1.5(PO4)3 + 4.5 H2O + 3 NH3 | ['Nb1.5Cr0.5P3O12'] |  |  | 0.25 Cr2O3 + 3 NH4H2PO4 + 0.75 Nb2O5 | 1 Cr0.5Nb1.5(PO4)3 + 4.5 H2O + 3 NH3 | Cr | 2 | 2 | O | 3 | 3 | N | 1 | 1 | H | 4 | 4 | H | 2 | 2 | P | 1 | 1 | O | 4 | 4 | Nb | 2 | 2 | O | 5 | 5 | [63 empty] | Cr | 0.5 | 0 | Nb | 1.5 | 1 | P | 1 | 1 | O | 4 | 4 | H | 2 | 2 | O | 1 | 1 | N | 1 | 1 | H | 3 | 3
10.1016/j.electacta.2015.01.170 | LiFePO4/C was synthesized through a high temperatu <...> r was obtained after annealed to room temperature. | solid-state | 0.5 Fe2O3 + 1 LiH2PO4 == 1 LiFePO4 + 1 H2O + 0.25 O2 | ['LiFePO4'] | 650 |  | 0.5 Fe2O3 + 1 LiH2PO4 | 1 LiFePO4 + 1 H2O + 0.25 O2 | Fe | 2 | 2 | O | 3 | 3 | Li | 1 | 1 | H | 2 | 2 | P | 1 | 1 | O | 4 | 4 | [72 empty] | Li | 1 | 1 | Fe | 1 | 1 | P | 1 | 1 | O | 4 | 4 | H | 2 | 2 | O | 1 | 1 | O | 2 | 2
10.1007/s10853-016-0531-2 | The nanoscale LiFePO4 samples were prepared from C <...> } {\text{COONH}}_{4} + 6{\text{H}}_{2} {\text{O}}. | solid-state | 1 CH3COOLi·2H2O + 1 FeC2O4·2H2O + 1 NH4H2PO4 + 2 [OH-] == 1 LiFePO4 + 5 H2O + 1 NH3 + 1.5 O2 + 2 [CH3COO-] | ['LiFePO4'] |  |  | 1 CH3COOLi·2H2O + 1 FeC2O4·2H2O + 1 NH4H2PO4 + 2 [OH-] | 1 LiFePO4 + 5 H2O + 1 NH3 + 1.5 O2 + 2 [CH3COO-] | C | 1 | 1 | H | 3 | 3 | C | 1 | 1 | O | 1 | 1 | O | 1 | 1 | Li | 1 | 1 | H | 2 | 2 | O | 1 | 1 | Fe | 1 | 1 | C | 2 | 2 | O | 4 | 4 | H | 2 | 2 | O | 1 | 1 | N | 1 | 1 | H | 4 | 4 | H | 2 | 2 | P | 1 | 1 | O | 4 | 4 | O | 1 | 1 | H | 1 | 1 | [30 empty] | Li | 1 | 1 | Fe | 1 | 1 | P | 1 | 1 | O | 4 | 4 | H | 2 | 2 | O | 1 | 1 | N | 1 | 1 | H | 3 | 3 | O | 2 | 2 | C | 1 | 1 | H | 3 | 3 | C | 1 | 1 | O | 1 | 1 | O | 1 | 1
10.1016/j.matlet.2014.06.137 | LiMnBO3 powders were synthesized by the solid-stat <...> n fired again at 500 °C for carbon-coated LiMnBO3. | solid-state | 1 H3BO3 + 0.5 Li2CO3 + 1 MnCO3 == 1 LiMnBO3 + 1.5 CO2 + 1.5 H2O | ['LiMnBO3'] |  | 600 | 1 H3BO3 + 0.5 Li2CO3 + 1 MnCO3 | 1 LiMnBO3 + 1.5 CO2 + 1.5 H2O | H | 3 | 3 | B | 1 | 1 | O | 3 | 3 | Li | 2 | 2 | C | 1 | 1 | O | 3 | 3 | Mn | 1 | 1 | C | 1 | 1 | O | 3 | 3 | [63 empty] | Li | 1 | 1 | Mn | 1 | 1 | B | 1 | 1 | O | 3 | 3 | C | 1 | 1 | O | 2 | 2 | H | 2 | 2 | O | 1 | 1
10.1016/s0013-4686(03)00301-3 | LiOH·H2O (Aldrich Chemical), Ni(OH)2 (Junsei Chemi <...> 0 h in air, and then quenched to room temperature. | solid-state | 1 LiOH·H2O + 0.5 MnOOH + 0.5 Ni(OH)2 + 0.125 O2 == 1 Li(Ni0.5Mn0.5)O2 + 2.25 H2O | ['LiMn0.5Ni0.5O2'] |  |  | 1 LiOH·H2O + 0.5 MnOOH + 0.5 Ni(OH)2 + 0.125 O2 | 1 Li(Ni0.5Mn0.5)O2 + 2.25 H2O | Li | 1 | 1 | O | 1 | 1 | H | 1 | 1 | H | 2 | 2 | O | 1 | 1 | Mn | 1 | 1 | O | 1 | 1 | O | 1 | 1 | H | 1 | 1 | Ni | 1 | 1 | O | 1 | 1 | H | 1 | 1 | O | 2 | 2 | [51 empty] | Li | 1 | 1 | Ni | 0.5 | 0 | Mn | 0.5 | 0 | O | 2 | 2 | H | 2 | 2 | O | 1 | 1
10.1016/j.jmmm.2013.08.064 | The Ni0.3Zn0.62Cu0.08Fe2O4 ferrite was prepared us <...> dried, pelletized and calcined at 900 °C for 4 h. | solid-state | 0.08 CuO + 1 Fe2O3 + 0.3 NiO + 0.62 ZnO == 1 Ni0.3Zn0.62Cu0.08Fe2O4 | ['Fe2Ni0.3Cu0.08Zn0.62O4'] |  | 900 | 0.08 CuO + 1 Fe2O3 + 0.3 NiO + 0.62 ZnO | 1 Ni0.3Zn0.62Cu0.08Fe2O4 | Cu | 1 | 1 | O | 1 | 1 | Fe | 2 | 2 | O | 3 | 3 | Ni | 1 | 1 | O | 1 | 1 | Zn | 1 | 1 | O | 1 | 1 | [66 empty] | Ni | 0.3 | 0 | Zn | 0.62 | 0 | Cu | 0.08 | 0 | Fe | 2 | 2 | O | 4 | 4
10.1016/j.ceramint.2013.10.127 | High-purity powders of Fe2O3 (99.4%), Mn3O4 (99%) <...> en partial pressure, which was given by Morineau . | solid-state | 1.03 Fe2O3 + 0.237 Mn3O4 + 0.23 ZnO == 1 Mn0.71Zn0.23Fe2.06O4 + 0.133 O2 | ['Mn0.71Fe2.06Zn0.23O4'] | 1360 |  | 1.03 Fe2O3 + 0.237 Mn3O4 + 0.23 ZnO | 1 Mn0.71Zn0.23Fe2.06O4 + 0.133 O2 | Fe | 2 | 2 | O | 3 | 3 | Mn | 3 | 3 | O | 4 | 4 | Zn | 1 | 1 | O | 1 | 1 | [72 empty] | Mn | 0.71 | 0 | Zn | 0.23 | 0 | Fe | 2.06 | 2 | O | 4 | 4 | O | 2 | 2
10.1016/s1359-6462(02)00034-9 | The AlMgB14 material used in this study contained <...> per cent of non-AlMgB14 materials in these disks. | solid-state | 1 Al + 14 B + 1 Mg == 1 AlMgB14 | ['MgAlB14'] |  |  | 1 Al + 14 B + 1 Mg | 1 AlMgB14 | Al | 1 | 1 | B | 1 | 1 | Mg | 1 | 1 | [81 empty] | Al | 1 | 1 | Mg | 1 | 1 | B | 14 | 14
10.1016/j.ceramint.2013.03.084 | Pristine BiFeO3, Ti doped (BiFe0.9Ti0.1O3), Pr dop <...> e experimental setup as reported by Kumar et al. . | solid-state | 0.5 Bi2O3 + 0.5 Fe2O3 == 1 BiFeO3 ; target BiFeO3 with additives Ti via TiO2 ; target BiFeO3 with additives Ti via TiO2 | ['FeBiO3'] |  |  | 0.5 Bi2O3 + 0.5 Fe2O3 | 1 BiFeO3 ; target BiFeO3 with additives Ti via TiO2 ; target BiFeO3 with additives Ti via TiO2 | Bi | 2 | 2 | O | 3 | 3 | Fe | 2 | 2 | O | 3 | 3 | [78 empty] | Bi | 1 | 1 | Fe | 1 | 1 | O | 3 | 3 | Bi | 1 | 1 | Fe | 1 | 1 | O | 3 | 3 | Ti | 1 | 1 | Ti | 1 | 1 | O | 2 | 2 | Bi | 1 | 1 | Fe | 1 | 1 | O | 3 | 3 | Ti | 1 | 1 | Ti | 1 | 1 | O | 2 | 2
10.1016/j.ceramint.2013.03.084 | Pristine BiFeO3, Ti doped (BiFe0.9Ti0.1O3), Pr dop <...> e experimental setup as reported by Kumar et al. . | solid-state | 0.45 Bi2O3 + 0.5 Fe2O3 + 0.05 Pr2O3 == 1 Bi0.9Pr0.1FeO3 | ['Pr0.1FeBi0.9O3'] |  |  | 0.45 Bi2O3 + 0.5 Fe2O3 + 0.05 Pr2O3 | 1 Bi0.9Pr0.1FeO3 | Bi | 2 | 2 | O | 3 | 3 | Fe | 2 | 2 | O | 3 | 3 | Pr | 2 | 2 | O | 3 | 3 | [72 empty] | Bi | 0.9 | 0 | Pr | 0.1 | 0 | Fe | 1 | 1 | O | 3 | 3
10.1016/j.ceramint.2013.03.084 | Pristine BiFeO3, Ti doped (BiFe0.9Ti0.1O3), Pr dop <...> e experimental setup as reported by Kumar et al. . | solid-state | 0.45 Bi2O3 + 0.45 Fe2O3 + 0.05 Pr2O3 + 0.1 TiO2 == 1 Bi0.9Pr0.1Fe0.9Ti0.1O3 + 0.025 O2 | ['Pr0.1Ti0.1Fe0.9Bi0.9O3'] |  |  | 0.45 Bi2O3 + 0.45 Fe2O3 + 0.05 Pr2O3 + 0.1 TiO2 | 1 Bi0.9Pr0.1Fe0.9Ti0.1O3 + 0.025 O2 | Bi | 2 | 2 | O | 3 | 3 | Fe | 2 | 2 | O | 3 | 3 | Pr | 2 | 2 | O | 3 | 3 | Ti | 1 | 1 | O | 2 | 2 | [66 empty] | Bi | 0.9 | 0 | Pr | 0.1 | 0 | Fe | 0.9 | 0 | Ti | 0.1 | 0 | O | 3 | 3 | O | 2 | 2
10.1016/s0955-2219(01)00304-1 | A reaction hot-pressing process was developed for <...> 3/TiC composites, pure Ti5Si3 was also fabricated. | solid-state | 3 Si + 5 Ti == 1 Ti5Si3 | ['Ti5Si3'] |  |  | 3 Si + 5 Ti | 1 Ti5Si3 | Si | 1 | 1 | Ti | 1 | 1 | [84 empty] | Ti | 5 | 5 | Si | 3 | 3
10.1016/j.jeurceramsoc.2004.02.002 | Detailed procedures for the preparation of the Al2 <...> five specimens were prepared for each composition. | solid-state | 1 Al2O3 + 1 NiAl == 1 Al2O3-NiAl | ['NiAl3O3'] |  |  | 1 Al2O3 + 1 NiAl | 1 Al2O3-NiAl | Al | 2 | 2 | O | 3 | 3 | Ni | 1 | 1 | Al | 1 | 1 | [78 empty] | Al | 2 | 2 | O | 3 | 3 | Ni | 1 | 1 | Al | 1 | 1
10.1016/j.physc.2007.10.009 | The RuSr2GdCu2O8 samples were prepared by two slig <...> ttern revealed that the powders were single phase. | solid-state | 1 Cu2O + 0.5 O2 + 1 Sr2GdRuO6 == 1 RuSr2GdCu2O8 | ['Sr2GdRuCu2O8'] |  | 950 | 1 Cu2O + 0.5 O2 + 1 Sr2GdRuO6 | 1 RuSr2GdCu2O8 | Cu | 2 | 2 | O | 1 | 1 | O | 2 | 2 | Sr | 2 | 2 | Gd | 1 | 1 | Ru | 1 | 1 | O | 6 | 6 | [69 empty] | Ru | 1 | 1 | Sr | 2 | 2 | Gd | 1 | 1 | Cu | 2 | 2 | O | 8 | 8
10.1016/j.ultramic.2003.08.021 | The RuSr2Gd1.5Ce0.5Cu2O10-δ (Ru-1222) sample was s <...> 00) operated at an accelerating voltage of 800 kV. | solid-state | 0.5 CeO2 + 2 CuO + 0.75 Gd2O3 + 1 RuO2 + 2 SrO2 == 1 RuSr2Gd1.5Ce0.5Cu2O10 + 0.625 O2 | ['Sr2Gd1.5Ce0.5RuCu2O10'] |  |  | 0.5 CeO2 + 2 CuO + 0.75 Gd2O3 + 1 RuO2 + 2 SrO2 | 1 RuSr2Gd1.5Ce0.5Cu2O10 + 0.625 O2 | Ce | 1 | 1 | O | 2 | 2 | Cu | 1 | 1 | O | 1 | 1 | Gd | 2 | 2 | O | 3 | 3 | Ru | 1 | 1 | O | 2 | 2 | Sr | 1 | 1 | O | 2 | 2 | [60 empty] | Ru | 1 | 1 | Sr | 2 | 2 | Gd | 1.5 | 1 | Ce | 0.5 | 0 | Cu | 2 | 2 | O | 10 | 10 | O | 2 | 2
10.1007/s10854-013-1150-1 | The LZT samples were synthesized by the convention <...> 050-1175 °C for 4 h at a heating rate of 5 °C/min. | solid-state | 0.5 Li2CO3 + 1.5 TiO2 + 0.5 ZnO == 1 LiZn0.5Ti1.5O4 + 0.5 CO2 | ['LiTi1.5Zn0.5O4'] |  | 850 | 0.5 Li2CO3 + 1.5 TiO2 + 0.5 ZnO | 1 LiZn0.5Ti1.5O4 + 0.5 CO2 | Li | 2 | 2 | C | 1 | 1 | O | 3 | 3 | Ti | 1 | 1 | O | 2 | 2 | Zn | 1 | 1 | O | 1 | 1 | [69 empty] | Li | 1 | 1 | Zn | 0.5 | 0 | Ti | 1.5 | 1 | O | 4 | 4 | C | 1 | 1 | O | 2 | 2
10.1016/j.jeurceramsoc.2006.11.036 | The Ba3Ti5Nb6O28 powders were synthesized by conve <...> 50-950 °C for 2 h with a heating rate of 5 °C/min. | solid-state | 3 BaCO3 + 3 Nb2O5 + 5 TiO2 == 1 Ba3Ti5Nb6O28 + 3 CO2 | ['Ba3Ti5Nb6O28'] |  | 1150 | 3 BaCO3 + 3 Nb2O5 + 5 TiO2 | 1 Ba3Ti5Nb6O28 + 3 CO2 | Ba | 1 | 1 | C | 1 | 1 | O | 3 | 3 | Nb | 2 | 2 | O | 5 | 5 | Ti | 1 | 1 | O | 2 | 2 | [69 empty] | Ba | 3 | 3 | Ti | 5 | 5 | Nb | 6 | 6 | O | 28 | 28 | C | 1 | 1 | O | 2 | 2
10.1016/j.ceramint.2014.03.028 | CaWO4 ceramic samples were prepared by solid-state <...> ubsequently sintered for 2 h in air at 850-950 °C. | solid-state | 1 BaCO3 + 1 CuO + 2 H3BO3 == 1 BaCu(B2O5) + 1 CO2 + 3 H2O | ['BaCuB2O5'] |  | 800 | 1 BaCO3 + 1 CuO + 2 H3BO3 | 1 BaCu(B2O5) + 1 CO2 + 3 H2O | Ba | 1 | 1 | C | 1 | 1 | O | 3 | 3 | Cu | 1 | 1 | O | 1 | 1 | H | 3 | 3 | B | 1 | 1 | O | 3 | 3 | [66 empty] | Ba | 1 | 1 | Cu | 1 | 1 | B | 2 | 2 | O | 5 | 5 | C | 1 | 1 | O | 2 | 2 | H | 2 | 2 | O | 1 | 1
10.1016/j.matdes.2015.07.026 | The conventional solid state reaction (CSSR) metho <...> eated according to the CoO + TiO2 → CoTiO3 system. | solid-state | 1 CoO + 1 TiO2 == 1 CoTiO3 | ['TiCoO3'] | 950 |  | 1 CoO + 1 TiO2 | 1 CoTiO3 | Co | 1 | 1 | O | 1 | 1 | Ti | 1 | 1 | O | 2 | 2 | [78 empty] | Co | 1 | 1 | Ti | 1 | 1 | O | 3 | 3
10.1016/s0167-577x(02)00777-2 | (Ta2O5)0.92(TiO2)0.08 powders were prepared by the <...> sign, with a heating and cooling rate of 5 °C/min. | solid-state | 0.92 Ta2O5 + 0.08 TiO2 == 1 (Ta2O5)0.92(TiO2)0.08 | ['Ti0.08Ta1.84O4.76'] | 1600 | 1350 | 0.92 Ta2O5 + 0.08 TiO2 | 1 (Ta2O5)0.92(TiO2)0.08 | Ta | 2 | 2 | O | 5 | 5 | Ti | 1 | 1 | O | 2 | 2 | [78 empty] | Ta | 2 | 2 | O | 5 | 5 | Ti | 1 | 1 | O | 2 | 2
10.1016/s0038-1098(02)00705-6 | High purity powders of La2O3, CaO, and MnCO3 were <...> a Quantum Design PPMS system at a field of 100 Oe. | solid-state | 0.33 CaO + 0.335 La2O3 + 1 MnCO3 + 0.332 O2 == 1 La0.67Ca0.33MnO3 + 1 CO2 | ['Ca0.33La0.67MnO3'] | 1500 |  | 0.33 CaO + 0.335 La2O3 + 1 MnCO3 + 0.332 O2 | 1 La0.67Ca0.33MnO3 + 1 CO2 | Ca | 1 | 1 | O | 1 | 1 | La | 2 | 2 | O | 3 | 3 | Mn | 1 | 1 | C | 1 | 1 | O | 3 | 3 | O | 2 | 2 | [66 empty] | La | 0.67 | 0 | Ca | 0.33 | 0 | Mn | 1 | 1 | O | 3 | 3 | C | 1 | 1 | O | 2 | 2
10.1016/s0167-577x(02)00447-0 | Commercially available MgO (99.99+% purity; Aldric <...> as a milling medium at a milling speed of 200 rpm. | solid-state | 1 Al2O2 + 1 MgO + 0.5 O2 == 1 MgAl2O4 | ['MgAl2O4'] |  |  | 1 Al2O2 + 1 MgO + 0.5 O2 | 1 MgAl2O4 | Al | 2 | 2 | O | 2 | 2 | Mg | 1 | 1 | O | 1 | 1 | O | 2 | 2 | [75 empty] | Mg | 1 | 1 | Al | 2 | 2 | O | 4 | 4
10.1016/s0167-577x(02)00960-6 | All chemicals used were of grade. The compound Li2 <...> und was indexed using standard indexing procedure. | solid-state | 1 Li2CO3 + 2 MoO3 + 1 NiO == 1 Li2NiMo2O8 + 1 CO2 | ['Li2Mo2NiO8'] |  |  | 1 Li2CO3 + 2 MoO3 + 1 NiO | 1 Li2NiMo2O8 + 1 CO2 | Li | 2 | 2 | C | 1 | 1 | O | 3 | 3 | Mo | 1 | 1 | O | 3 | 3 | Ni | 1 | 1 | O | 1 | 1 | [69 empty] | Li | 2 | 2 | Ni | 1 | 1 | Mo | 2 | 2 | O | 8 | 8 | C | 1 | 1 | O | 2 | 2
10.1016/s0167-577x(03)00276-3 | High-purity (99.9%) chemicals BaCO3, CeO2, TiO2 an <...> recorded from 30 to 600 °C using two-probe method. | solid-state | 3 BaCO3 + 3 CeO2 + 2.5 Nb2O5 + 5 TiO2 == 1 Ba3Ce3Ti5Nb5O30 + 3 CO2 + 0.75 O2 | ['Ba3Ce3Ti5Nb5O30'] | 1350 |  | 3 BaCO3 + 3 CeO2 + 2.5 Nb2O5 + 5 TiO2 | 1 Ba3Ce3Ti5Nb5O30 + 3 CO2 + 0.75 O2 | Ba | 1 | 1 | C | 1 | 1 | O | 3 | 3 | Ce | 1 | 1 | O | 2 | 2 | Nb | 2 | 2 | O | 5 | 5 | Ti | 1 | 1 | O | 2 | 2 | [63 empty] | Ba | 3 | 3 | Ce | 3 | 3 | Ti | 5 | 5 | Nb | 5 | 5 | O | 30 | 30 | C | 1 | 1 | O | 2 | 2 | O | 2 | 2
10.1016/s0167-577x(03)00144-7 | Commercially available precipitated silica SiO2 (l <...> 1500 °C at heating and cooling rate of 10 °C/min. | solid-state | 3 Al2O3 + 0.2 CuO + 1.8 SiO2 == 1 3Al2O3-2(SiO2)0.9(CuO)0.1 | ['Cu0.2Al6Si1.8O12.8'] |  |  | 3 Al2O3 + 0.2 CuO + 1.8 SiO2 | 1 3Al2O3-2(SiO2)0.9(CuO)0.1 | Al | 2 | 2 | O | 3 | 3 | Cu | 1 | 1 | O | 1 | 1 | Si | 1 | 1 | O | 2 | 2 | [72 empty] | Al | 2 | 2 | O | 3 | 3 | Si | 1 | 1 | O | 2 | 2 | Cu | 1 | 1 | O | 1 | 1
10.1016/j.matlet.2008.02.020 | The starting materials were high-purity oxide powd <...> and the cooling rates were both set at 10 °C/min. | solid-state | 0.6 CaCO3 + 0.134 La2O3 + 1 TiO2 == 1 Ca0.6La0.8/3TiO3 + 0.6 CO2 | ['Ca0.6La0.267TiO3'] | 1225 | 1100 | 0.6 CaCO3 + 0.134 La2O3 + 1 TiO2 | 1 Ca0.6La0.8/3TiO3 + 0.6 CO2 | Ca | 1 | 1 | C | 1 | 1 | O | 3 | 3 | La | 2 | 2 | O | 3 | 3 | Ti | 1 | 1 | O | 2 | 2 | [69 empty] | Ca | 0.6 | 0 | La | 0.8 | 0 | Ti | 1 | 1 | O | 3 | 3 | C | 1 | 1 | O | 2 | 2
10.1016/j.matchemphys.2009.10.050 | The starting materials were high-purity oxide powd <...> aporization during the high temperature sintering. | solid-state | 0.8 CaCO3 + 0.066 Sm2O3 + 1 TiO2 == 1 Ca0.8Sm0.4/3TiO3 + 0.8 CO2 | ['Ca0.8Sm0.133TiO3'] |  | 1373 | 0.8 CaCO3 + 0.066 Sm2O3 + 1 TiO2 | 1 Ca0.8Sm0.4/3TiO3 + 0.8 CO2 | Ca | 1 | 1 | C | 1 | 1 | O | 3 | 3 | Sm | 2 | 2 | O | 3 | 3 | Ti | 1 | 1 | O | 2 | 2 | [69 empty] | Ca | 0.8 | 0 | Sm | 0.4 | 0 | Ti | 1 | 1 | O | 3 | 3 | C | 1 | 1 | O | 2 | 2
10.1016/j.matlet.2008.04.061 | The starting materials were high-purity oxide powd <...> e and the cooling rate were both set at 10 °C/min. | solid-state | 0.95 MgO + 1 TiO2 + 0.05 ZnO == 1 (Mg0.95Zn0.05)TiO3 | ['Mg0.95TiZn0.05O3'] |  | 1100 | 0.95 MgO + 1 TiO2 + 0.05 ZnO | 1 (Mg0.95Zn0.05)TiO3 | Mg | 1 | 1 | O | 1 | 1 | Ti | 1 | 1 | O | 2 | 2 | Zn | 1 | 1 | O | 1 | 1 | [72 empty] | Mg | 0.95 | 0 | Zn | 0.05 | 0 | Ti | 1 | 1 | O | 3 | 3
10.1016/j.matlet.2003.07.041 | Stoichiometric Pb(Mg1/3Nb2/3)O3 ceramics were prep <...> ng, the pellets were cooled with a rate 10 °C/min. | solid-state | 0.333 Mg(NO3)2·6H2O + 0.334 Nb2O5 + 1 PbO + 0.666 [OH-] == 1 Pb(Mg1/3Nb2/3)O3 + 2.331 H2O + 0.666 [NO3-] | ['Mg0.333Nb0.667PbO3'] |  |  | 0.333 Mg(NO3)2·6H2O + 0.334 Nb2O5 + 1 PbO + 0.666 [OH-] | 1 Pb(Mg1/3Nb2/3)O3 + 2.331 H2O + 0.666 [NO3-] | Mg | 1 | 1 | N | 1 | 1 | O | 3 | 3 | H | 2 | 2 | O | 1 | 1 | Nb | 2 | 2 | O | 5 | 5 | Pb | 1 | 1 | O | 1 | 1 | O | 1 | 1 | H | 1 | 1 | [57 empty] | Pb | 1 | 1 | Mg | 1 | 1 | Nb | 2 | 2 | O | 3 | 3 | H | 2 | 2 | O | 1 | 1 | N | 1 | 1 | O | 3 | 3
10.1016/S0025-5408(01)00752-8 | Samples of 0.95MgTiO3-0.05CaTiO3 (denoted as MCT) <...> sintered at temperatures of 1150-1300 °C for 3 h. | solid-state | 0.05 CaCO3 + 0.95 MgO + 1 TiO2 == 1 0.95MgTiO3-0.05CaTiO3 + 0.05 CO2 | ['Ca0.05Mg0.95TiO3'] |  | 1100 | 0.05 CaCO3 + 0.95 MgO + 1 TiO2 | 1 0.95MgTiO3-0.05CaTiO3 + 0.05 CO2 | Ca | 1 | 1 | C | 1 | 1 | O | 3 | 3 | Mg | 1 | 1 | O | 1 | 1 | Ti | 1 | 1 | O | 2 | 2 | [69 empty] | Mg | 1 | 1 | Ti | 1 | 1 | O | 3 | 3 | Ca | 1 | 1 | Ti | 1 | 1 | O | 3 | 3 | C | 1 | 1 | O | 2 | 2
10.1039/c2dt31085f | Single phase KNBN-La and KNBN-Bi ceramics were pre <...> ric analyzer (TF-2000, Aix ACCT, Aachen, Germany). | solid-state | 1.25 Bi2O3 + 0.125 K2CO3 + 0.125 Na2CO3 + 1 Nb2O5 == 1 K0.25Na0.25Bi2.5Nb2O9 + 0.25 CO2 | ['K0.25Na0.25Nb2Bi2.5O9'] | 1100 | 900 | 1.25 Bi2O3 + 0.125 K2CO3 + 0.125 Na2CO3 + 1 Nb2O5 | 1 K0.25Na0.25Bi2.5Nb2O9 + 0.25 CO2 | Bi | 2 | 2 | O | 3 | 3 | K | 2 | 2 | C | 1 | 1 | O | 3 | 3 | Na | 2 | 2 | C | 1 | 1 | O | 3 | 3 | Nb | 2 | 2 | O | 5 | 5 | [60 empty] | K | 0.25 | 0 | Na | 0.25 | 0 | Bi | 2.5 | 2 | Nb | 2 | 2 | O | 9 | 9 | C | 1 | 1 | O | 2 | 2
10.1016/j.ceramint.2013.10.089 | The Er3+ doped KNN ceramics were designed accordin <...> asurements were performed at the room temperature. | solid-state | 0.25 K2CO3 + 0.25 Na2CO3 + 0.5 Nb2O5 == 1 K0.5Na0.5NbO3 + 0.5 CO2 ; target K0.5Na0.5NbO3 with additives Er via Er2O3 ; target K0.5Na0.5NbO3 with additives Er via Er2O3 | ['K0.5Na0.5NbO3'] |  | 880 | 0.25 K2CO3 + 0.25 Na2CO3 + 0.5 Nb2O5 | 1 K0.5Na0.5NbO3 + 0.5 CO2 ; target K0.5Na0.5NbO3 with additives Er via Er2O3 ; target K0.5Na0.5NbO3 with additives Er via Er2O3 | K | 2 | 2 | C | 1 | 1 | O | 3 | 3 | Na | 2 | 2 | C | 1 | 1 | O | 3 | 3 | Nb | 2 | 2 | O | 5 | 5 | [66 empty] | K | 0.5 | 0 | Na | 0.5 | 0 | Nb | 1 | 1 | O | 3 | 3 | C | 1 | 1 | O | 2 | 2 | K | 0.5 | 0 | Na | 0.5 | 0 | Nb | 1 | 1 | O | 3 | 3 | Er | 1 | 1 | Er | 2 | 2 | O | 3 | 3 | K | 0.5 | 0 | Na | 0.5 | 0 | Nb | 1 | 1 | O | 3 | 3 | Er | 1 | 1 | Er | 2 | 2 | O | 3 | 3
10.1016/j.jallcom.2018.06.007 | Thus, Na0.5Bi0.5-xGdxTiO3 (NBT:xGd) with x = 0,0.0 <...> y heated (3 °C/ min) up to 1100 °C for 3 h in air. | solid-state | 0.25 Bi2O3 + 0.25 Na2CO3 + 1 TiO2 == 1 Na0.5Bi0.5TiO3 + 0.25 CO2 ; target Na0.5Bi0.5TiO3 with additives xGd via Gd2O3 ; target Na0.5Bi0.5TiO3 with additives xGd via Gd2O3 | ['Na0.5TiBi0.5O3'] |  | 800 | 0.25 Bi2O3 + 0.25 Na2CO3 + 1 TiO2 | 1 Na0.5Bi0.5TiO3 + 0.25 CO2 ; target Na0.5Bi0.5TiO3 with additives xGd via Gd2O3 ; target Na0.5Bi0.5TiO3 with additives xGd via Gd2O3 | Bi | 2 | 2 | O | 3 | 3 | Na | 2 | 2 | C | 1 | 1 | O | 3 | 3 | Ti | 1 | 1 | O | 2 | 2 | [69 empty] | Na | 0.5 | 0 | Bi | 0.5 | 0 | Ti | 1 | 1 | O | 3 | 3 | C | 1 | 1 | O | 2 | 2 | Na | 0.5 | 0 | Bi | 0.5 | 0 | Ti | 1 | 1 | O | 3 | 3 | Gd | 1 | 1 | Gd | 2 | 2 | O | 3 | 3 | Na | 0.5 | 0 | Bi | 0.5 | 0 | Ti | 1 | 1 | O | 3 | 3 | Gd | 1 | 1 | Gd | 2 | 2 | O | 3 | 3
10.1039/c8tc00329g | The 0.7BiFeO3-0.3BaTiO3 (0.7BF-0.3BT) ceramics wer <...> mm-1 at 120 °C for 10 min in a silicone oil bath. | solid-state | 0.3 BaTiO3 + 0.35 Bi2O3 + 0.35 Fe2O3 == 1 0.7BiFeO3-0.3BaTiO3 | ['Ba0.3Ti0.3Fe0.7Bi0.7O3'] | 1020 |  | 0.3 BaTiO3 + 0.35 Bi2O3 + 0.35 Fe2O3 | 1 0.7BiFeO3-0.3BaTiO3 | Ba | 1 | 1 | Ti | 1 | 1 | O | 3 | 3 | Bi | 2 | 2 | O | 3 | 3 | Fe | 2 | 2 | O | 3 | 3 | [69 empty] | Bi | 1 | 1 | Fe | 1 | 1 | O | 3 | 3 | Ba | 1 | 1 | Ti | 1 | 1 | O | 3 | 3
10.1016/j.materresbull.2015.03.009 | The La0.7Sr0.3MnO3 (LSMO) sample was prepared by s <...> boundaries and on the surfaces of the LSMO phase. | solid-state | 0.35 La2O3 + 0.5 Mn2O3 + 0.075 O2 + 0.3 SrO == 1 La0.7Sr0.3MnO3 | ['Sr0.3La0.7MnO3'] | 1050 | 900 | 0.35 La2O3 + 0.5 Mn2O3 + 0.075 O2 + 0.3 SrO | 1 La0.7Sr0.3MnO3 | La | 2 | 2 | O | 3 | 3 | Mn | 2 | 2 | O | 3 | 3 | O | 2 | 2 | Sr | 1 | 1 | O | 1 | 1 | [69 empty] | La | 0.7 | 0 | Sr | 0.3 | 0 | Mn | 1 | 1 | O | 3 | 3
10.1016/S0360-3199(02)00158-1 | The polycrystalline samples of NiNb2O6 and NiTa2O6 <...> lowed by a heat treatment at 500 °C for 2h in air. | solid-state | 1 NiO + 1 Ta2O5 == 1 NiTa2O6 | ['Ta2NiO6'] |  | 350 | 1 NiO + 1 Ta2O5 | 1 NiTa2O6 | Ni | 1 | 1 | O | 1 | 1 | Ta | 2 | 2 | O | 5 | 5 | [78 empty] | Ni | 1 | 1 | Ta | 2 | 2 | O | 6 | 6
10.1016/s0022-3697(02)00273-1 | For the present study a particular composition, vi <...> glasses was checked by X-ray diffraction spectra. | solid-state | 1 P2O5 + 1 TeO2 + 1 ZnF2 == 1 ZnF2-P2O5-TeO2 | ['ZnP2TeO7F2'] |  |  | 1 P2O5 + 1 TeO2 + 1 ZnF2 | 1 ZnF2-P2O5-TeO2 | P | 2 | 2 | O | 5 | 5 | Te | 1 | 1 | O | 2 | 2 | Zn | 1 | 1 | F | 2 | 2 | [72 empty] | Zn | 1 | 1 | F | 2 | 2 | P | 2 | 2 | O | 5 | 5 | Te | 1 | 1 | O | 2 | 2
10.1016/s0025-5408(02)00872-3 | Polycrystalline samples of A2FeWO6 (A=Sr, Ba) were <...> s were made with the TREOR90 and PCPIRUM software. | solid-state | 2 BaCO3 + 0.5 Fe2O3 + 1 WO3 == 1 A2FeWO6 + 2 CO2 + 0.25 O2; A = Ba | ['Ba2WFeO6'] |  | 1223 | 2 BaCO3 + 0.5 Fe2O3 + 1 WO3 | 1 A2FeWO6 + 2 CO2 + 0.25 O2; A = Ba | Ba | 1 | 1 | C | 1 | 1 | O | 3 | 3 | Fe | 2 | 2 | O | 3 | 3 | W | 1 | 1 | O | 3 | 3 | [69 empty] | A | 2 | 2 | Fe | 1 | 1 | W | 1 | 1 | O | 6 | 6 | C | 1 | 1 | O | 2 | 2 | O | 2 | 2 | A | 1 | 1 | Ba | 1 | 1
10.1016/s0025-5408(02)00872-3 | Polycrystalline samples of A2FeWO6 (A=Sr, Ba) were <...> s were made with the TREOR90 and PCPIRUM software. | solid-state | 0.5 Fe2O3 + 2 SrCO3 + 1 WO3 == 1 A2FeWO6 + 2 CO2 + 0.25 O2; A = Sr | ['Sr2WFeO6'] |  | 1223 | 0.5 Fe2O3 + 2 SrCO3 + 1 WO3 | 1 A2FeWO6 + 2 CO2 + 0.25 O2; A = Sr | Fe | 2 | 2 | O | 3 | 3 | Sr | 1 | 1 | C | 1 | 1 | O | 3 | 3 | W | 1 | 1 | O | 3 | 3 | [69 empty] | A | 2 | 2 | Fe | 1 | 1 | W | 1 | 1 | O | 6 | 6 | C | 1 | 1 | O | 2 | 2 | O | 2 | 2 | A | 1 | 1 | Sr | 1 | 1
10.1016/s0022-4596(03)00257-3 | We have synthesized SrFe2/3 B"1/3O3 (with B": U, T <...> to be consistent with the formula SrFe2/3 B"1/3O3. | solid-state | 0.048 (NH4)6Mo7O24·4H2O + 0.667 Fe(C2O4)·2H2O + 0.5 O2 + 1 SrCO3 == 1 SrFe2/3Mo1/3O3 + 2.334 CO2 + 1.667 H2O + 0.285 NH3 | ['SrMo0.333Fe0.667O3'] |  |  | 0.048 (NH4)6Mo7O24·4H2O + 0.667 Fe(C2O4)·2H2O + 0.5 O2 + 1 SrCO3 | 1 SrFe2/3Mo1/3O3 + 2.334 CO2 + 1.667 H2O + 0.285 NH3 | N | 1 | 1 | H | 4 | 4 | Mo | 7 | 7 | O | 24 | 24 | H | 2 | 2 | O | 1 | 1 | Fe | 1 | 1 | C | 2 | 2 | O | 4 | 4 | H | 2 | 2 | O | 1 | 1 | O | 2 | 2 | Sr | 1 | 1 | C | 1 | 1 | O | 3 | 3 | [45 empty] | Sr | 1 | 1 | Fe | 2 | 2 | Mo | 1 | 1 | O | 3 | 3 | C | 1 | 1 | O | 2 | 2 | H | 2 | 2 | O | 1 | 1 | N | 1 | 1 | H | 3 | 3
10.1016/s0921-5107(00)00459-1 | A polycrystalline sample of (Sm0.50Ca0.50)MnO3 was <...> ange with further scrapings as shown in Figure 1 . | solid-state | 0.5 CaCO3 + 1 MnO2 + 0.25 Sm2O3 == 1 (Sm0.50Ca0.50)MnO3 + 0.5 CO2 + 0.125 O2 | ['Ca0.5Sm0.5MnO3'] |  |  | 0.5 CaCO3 + 1 MnO2 + 0.25 Sm2O3 | 1 (Sm0.50Ca0.50)MnO3 + 0.5 CO2 + 0.125 O2 | Ca | 1 | 1 | C | 1 | 1 | O | 3 | 3 | Mn | 1 | 1 | O | 2 | 2 | Sm | 2 | 2 | O | 3 | 3 | [69 empty] | Sm | 0.50 | 0 | Ca | 0.50 | 0 | Mn | 1 | 1 | O | 3 | 3 | C | 1 | 1 | O | 2 | 2 | O | 2 | 2
10.1016/s0925-4005(00)00519-0 | All powders were made by ball milling the respecti <...> on Microscopy (FE-SEM, Hitachi, Model No. S-4200). | solid-state | 1 CuO + 1 ZnO == 1 ZnO-CuO | ['CuZnO2'] | 800 |  | 1 CuO + 1 ZnO | 1 ZnO-CuO | Cu | 1 | 1 | O | 1 | 1 | Zn | 1 | 1 | O | 1 | 1 | [78 empty] | Zn | 1 | 1 | O | 1 | 1 | Cu | 1 | 1 | O | 1 | 1
10.1016/s0921-5107(02)00758-4 | La2/3A1/3MnO3 (A=Ca, Sr and Ba) oxides were synthe <...> ples to 5 K in an applied magnetic field of 0.5 T. | solid-state | 0.333 CaCO3 + 0.334 La2O3 + 1 MnO2 == 1 La2/3A1/3MnO3 + 0.333 CO2 + 0.167 O2; A = Ca | ['Ca0.333La0.667MnO3'] | 1573 | 1073 | 0.333 CaCO3 + 0.334 La2O3 + 1 MnO2 | 1 La2/3A1/3MnO3 + 0.333 CO2 + 0.167 O2; A = Ca | Ca | 1 | 1 | C | 1 | 1 | O | 3 | 3 | La | 2 | 2 | O | 3 | 3 | Mn | 1 | 1 | O | 2 | 2 | [69 empty] | La | 2 | 2 | A | 1 | 1 | Mn | 1 | 1 | O | 3 | 3 | C | 1 | 1 | O | 2 | 2 | O | 2 | 2 | A | 1 | 1 | Ca | 1 | 1
10.1016/s0921-5107(02)00758-4 | La2/3A1/3MnO3 (A=Ca, Sr and Ba) oxides were synthe <...> ples to 5 K in an applied magnetic field of 0.5 T. | solid-state | 0.333 BaCO3 + 0.334 La2O3 + 1 MnO2 == 1 La2/3A1/3MnO3 + 0.333 CO2 + 0.167 O2; A = Ba | ['Ba0.333La0.667MnO3'] | 1573 | 1073 | 0.333 BaCO3 + 0.334 La2O3 + 1 MnO2 | 1 La2/3A1/3MnO3 + 0.333 CO2 + 0.167 O2; A = Ba | Ba | 1 | 1 | C | 1 | 1 | O | 3 | 3 | La | 2 | 2 | O | 3 | 3 | Mn | 1 | 1 | O | 2 | 2 | [69 empty] | La | 2 | 2 | A | 1 | 1 | Mn | 1 | 1 | O | 3 | 3 | C | 1 | 1 | O | 2 | 2 | O | 2 | 2 | A | 1 | 1 | Ba | 1 | 1
10.1016/s0921-5107(02)00758-4 | La2/3A1/3MnO3 (A=Ca, Sr and Ba) oxides were synthe <...> ples to 5 K in an applied magnetic field of 0.5 T. | solid-state | 0.334 La2O3 + 1 MnO2 + 0.333 SrCO3 == 1 La2/3A1/3MnO3 + 0.333 CO2 + 0.167 O2; A = Sr | ['Sr0.333La0.667MnO3'] | 1573 | 1073 | 0.334 La2O3 + 1 MnO2 + 0.333 SrCO3 | 1 La2/3A1/3MnO3 + 0.333 CO2 + 0.167 O2; A = Sr | La | 2 | 2 | O | 3 | 3 | Mn | 1 | 1 | O | 2 | 2 | Sr | 1 | 1 | C | 1 | 1 | O | 3 | 3 | [69 empty] | La | 2 | 2 | A | 1 | 1 | Mn | 1 | 1 | O | 3 | 3 | C | 1 | 1 | O | 2 | 2 | O | 2 | 2 | A | 1 | 1 | Sr | 1 | 1
10.1016/s0022-3093(02)00971-7 | A ZSTO ceramic with a nominal composition Zr0.15Sn <...> d optical step technique for Pt/ZSTO/Si structure. | solid-state | 0.3 SnO2 + 0.55 TiO2 + 0.15 ZrO2 == 1 Zr0.15Sn0.30Ti0.55O2 | ['Zr0.15Ti0.55Sn0.3O2'] | 1150 |  | 0.3 SnO2 + 0.55 TiO2 + 0.15 ZrO2 | 1 Zr0.15Sn0.30Ti0.55O2 | Sn | 1 | 1 | O | 2 | 2 | Ti | 1 | 1 | O | 2 | 2 | Zr | 1 | 1 | O | 2 | 2 | [72 empty] | Zr | 0.15 | 0 | Sn | 0.30 | 0 | Ti | 0.55 | 0 | O | 2 | 2
10.1016/s0167-2738(99)00307-0 | Samples of BaO-Al2O3 were made in the range BaO·XA <...> ysed by XRD to determine the composition produced. | solid-state | 1 Al2O3 + 1 BaCO3 == 1 BaO-Al2O3 + 1 CO2 | ['BaAl2O4'] |  | 1250 | 1 Al2O3 + 1 BaCO3 | 1 BaO-Al2O3 + 1 CO2 | Al | 2 | 2 | O | 3 | 3 | Ba | 1 | 1 | C | 1 | 1 | O | 3 | 3 | [75 empty] | Ba | 1 | 1 | O | 1 | 1 | Al | 2 | 2 | O | 3 | 3 | C | 1 | 1 | O | 2 | 2
10.1016/s0167-2738(00)00738-4 | Solid-state synthesis of Sr0.97Fe0.80Ti0.20O3-δ po <...> n permeation and Faradaic efficiency measurements. | solid-state | 0.8 FeC2O4·2H2O + 0.815 O2 + 0.97 SrCO3 + 0.2 TiO2 == 1 Sr0.97Fe0.80Ti0.20O3 + 2.57 CO2 + 1.6 H2O | ['Sr0.97Ti0.2Fe0.8O3'] |  |  | 0.8 FeC2O4·2H2O + 0.815 O2 + 0.97 SrCO3 + 0.2 TiO2 | 1 Sr0.97Fe0.80Ti0.20O3 + 2.57 CO2 + 1.6 H2O | Fe | 1 | 1 | C | 2 | 2 | O | 4 | 4 | H | 2 | 2 | O | 1 | 1 | O | 2 | 2 | Sr | 1 | 1 | C | 1 | 1 | O | 3 | 3 | Ti | 1 | 1 | O | 2 | 2 | [57 empty] | Sr | 0.97 | 0 | Fe | 0.80 | 0 | Ti | 0.20 | 0 | O | 3 | 3 | C | 1 | 1 | O | 2 | 2 | H | 2 | 2 | O | 1 | 1
10.1016/s0167-2738(00)00738-4 | Solid-state synthesis of Sr0.97Fe0.80Ti0.20O3-δ po <...> n permeation and Faradaic efficiency measurements. | solid-state | 0.4 FeC2O4·2H2O + 0.415 O2 + 0.97 SrCO3 + 0.6 TiO2 == 1 Sr0.97Fe0.40Ti0.60O3 + 1.77 CO2 + 0.8 H2O | ['Sr0.97Ti0.6Fe0.4O3'] |  |  | 0.4 FeC2O4·2H2O + 0.415 O2 + 0.97 SrCO3 + 0.6 TiO2 | 1 Sr0.97Fe0.40Ti0.60O3 + 1.77 CO2 + 0.8 H2O | Fe | 1 | 1 | C | 2 | 2 | O | 4 | 4 | H | 2 | 2 | O | 1 | 1 | O | 2 | 2 | Sr | 1 | 1 | C | 1 | 1 | O | 3 | 3 | Ti | 1 | 1 | O | 2 | 2 | [57 empty] | Sr | 0.97 | 0 | Fe | 0.40 | 0 | Ti | 0.60 | 0 | O | 3 | 3 | C | 1 | 1 | O | 2 | 2 | H | 2 | 2 | O | 1 | 1
10.1016/s0038-1098(00)00431-2 | Powder sample of Na0.67Ni0.33Ti0.67O2 was prepared <...> CO3 was added at 15% excess due to its volatility. | solid-state | 0.335 Na2CO3 + 0.33 NiO + 0.67 TiO2 == 1 Na0.67Ni0.33Ti0.67O2 + 0.335 CO2 + 0.003 O2 | ['Na0.67Ti0.67Ni0.33O2'] |  |  | 0.335 Na2CO3 + 0.33 NiO + 0.67 TiO2 | 1 Na0.67Ni0.33Ti0.67O2 + 0.335 CO2 + 0.003 O2 | Na | 2 | 2 | C | 1 | 1 | O | 3 | 3 | Ni | 1 | 1 | O | 1 | 1 | Ti | 1 | 1 | O | 2 | 2 | [69 empty] | Na | 0.67 | 0 | Ni | 0.33 | 0 | Ti | 0.67 | 0 | O | 2 | 2 | C | 1 | 1 | O | 2 | 2 | O | 2 | 2
10.1016/s1293-2558(02)01338-9 | Crystals of NaBiTeO5 were prepared by using TeO2 ( <...> , in air at heating rate of 5 °C min-1 to 1000 °C. | solid-state | 0.5 Bi2O3 + 0.5 Na2CO3 + 0.5 O2 + 1 TeO2 == 1 NaBiTeO5 + 0.5 CO2 | ['NaBiTeO5'] |  |  | 0.5 Bi2O3 + 0.5 Na2CO3 + 0.5 O2 + 1 TeO2 | 1 NaBiTeO5 + 0.5 CO2 | Bi | 2 | 2 | O | 3 | 3 | Na | 2 | 2 | C | 1 | 1 | O | 3 | 3 | O | 2 | 2 | Te | 1 | 1 | O | 2 | 2 | [66 empty] | Na | 1 | 1 | Bi | 1 | 1 | Te | 1 | 1 | O | 5 | 5 | C | 1 | 1 | O | 2 | 2
10.1016/s1293-2558(02)01371-7 | Single crystals of Ba8Ti3Nb4O24 were obtained usin <...> platelets were extracted from the melted mixture. | solid-state | 8 BaCO3 + 2 Nb2O5 + 3 TiO2 == 1 Ba8Ti3Nb4O24 + 8 CO2 | ['Ba8Ti3Nb4O24'] |  |  | 8 BaCO3 + 2 Nb2O5 + 3 TiO2 | 1 Ba8Ti3Nb4O24 + 8 CO2 | Ba | 1 | 1 | C | 1 | 1 | O | 3 | 3 | Nb | 2 | 2 | O | 5 | 5 | Ti | 1 | 1 | O | 2 | 2 | [69 empty] | Ba | 8 | 8 | Ti | 3 | 3 | Nb | 4 | 4 | O | 24 | 24 | C | 1 | 1 | O | 2 | 2
10.1016/s1293-2558(03)00087-6 | Ceramic powders with a nominal composition of BaTi <...> mples were contained in ZrO2 covered Al2O3 dishes. | solid-state | 2 BaCO3 + 0.01 O2 + 1 TiO2 == 1 BaTiO3+0.02BaO + 2 CO2 | ['Ba2TiO4.02'] |  |  | 2 BaCO3 + 0.01 O2 + 1 TiO2 | 1 BaTiO3+0.02BaO + 2 CO2 | Ba | 1 | 1 | C | 1 | 1 | O | 3 | 3 | O | 2 | 2 | Ti | 1 | 1 | O | 2 | 2 | [72 empty] | Ba | 1 | 1 | Ti | 1 | 1 | O | 3 | 3 | Ba | 1 | 1 | O | 1 | 1 | C | 1 | 1 | O | 2 | 2
10.1016/s0378-7753(03)00110-1 | The LiTiO2 material was prepared by the solid-stat <...> ature range 30-150 °C with silver as an electrode. | solid-state | 0.5 Li2CO3 + 1 TiO2 == 1 LiTiO2 + 0.5 CO2 + 0.25 O2 | ['LiTiO2'] |  |  | 0.5 Li2CO3 + 1 TiO2 | 1 LiTiO2 + 0.5 CO2 + 0.25 O2 | Li | 2 | 2 | C | 1 | 1 | O | 3 | 3 | Ti | 1 | 1 | O | 2 | 2 | [75 empty] | Li | 1 | 1 | Ti | 1 | 1 | O | 2 | 2 | C | 1 | 1 | O | 2 | 2 | O | 2 | 2
10.1016/s0013-4686(99)00430-2 | La0.9Sr0.1GaO3-δ (LSG) and La0.9Sr0.1Ga0.8Fe0.2O3- <...> ctural characterization were presented elsewhere . | solid-state | 0.5 Ga2O3 + 0.45 La2O3 + 0.025 O2 + 0.1 SrCO3 == 1 La0.9Sr0.1GaO3 + 0.1 CO2 | ['Sr0.1La0.9GaO3'] | 1500 |  | 0.5 Ga2O3 + 0.45 La2O3 + 0.025 O2 + 0.1 SrCO3 | 1 La0.9Sr0.1GaO3 + 0.1 CO2 | Ga | 2 | 2 | O | 3 | 3 | La | 2 | 2 | O | 3 | 3 | O | 2 | 2 | Sr | 1 | 1 | C | 1 | 1 | O | 3 | 3 | [66 empty] | La | 0.9 | 0 | Sr | 0.1 | 0 | Ga | 1 | 1 | O | 3 | 3 | C | 1 | 1 | O | 2 | 2
10.1016/s0013-4686(99)00430-2 | La0.9Sr0.1GaO3-δ (LSG) and La0.9Sr0.1Ga0.8Fe0.2O3- <...> ctural characterization were presented elsewhere . | solid-state | 0.1 Fe2O3 + 0.4 Ga2O3 + 0.45 La2O3 + 0.025 O2 + 0.1 SrCO3 == 1 La0.9Sr0.1Ga0.8Fe0.2O3 + 0.1 CO2 | ['Sr0.1La0.9Fe0.2Ga0.8O3'] | 1500 |  | 0.1 Fe2O3 + 0.4 Ga2O3 + 0.45 La2O3 + 0.025 O2 + 0.1 SrCO3 | 1 La0.9Sr0.1Ga0.8Fe0.2O3 + 0.1 CO2 | Fe | 2 | 2 | O | 3 | 3 | Ga | 2 | 2 | O | 3 | 3 | La | 2 | 2 | O | 3 | 3 | O | 2 | 2 | Sr | 1 | 1 | C | 1 | 1 | O | 3 | 3 | [60 empty] | La | 0.9 | 0 | Sr | 0.1 | 0 | Ga | 0.8 | 0 | Fe | 0.2 | 0 | O | 3 | 3 | C | 1 | 1 | O | 2 | 2
10.1016/s0016-7037(03)00202-3 | The powder samples of CaAl2Si2O8 anorthite, CaMgSi <...> tar with alcohol for 1 h and pressed into pellets. | solid-state | 2 NiO + 1 SiO2 == 1 Ni2SiO4 | ['Ni2SiO4'] |  |  | 2 NiO + 1 SiO2 | 1 Ni2SiO4 | Ni | 1 | 1 | O | 1 | 1 | Si | 1 | 1 | O | 2 | 2 | [78 empty] | Ni | 2 | 2 | Si | 1 | 1 | O | 4 | 4
10.1016/s0921-5093(01)01541-6 | Elemental powders of Ru with a purity of 99.94% an <...> performed in the glove box in an Argon atmosphere. | solid-state | 1 Al + 1 Ru == 1 RuAl | ['RuAl'] |  |  | 1 Al + 1 Ru | 1 RuAl | Al | 1 | 1 | Ru | 1 | 1 | [84 empty] | Ru | 1 | 1 | Al | 1 | 1
10.1016/s0167-577x(01)00308-1 | The polycrystalline samples of Cd-doped lead molyb <...> e checked by an X-ray diffraction (XRD) technique. | solid-state | 0.5 CdO + 0.5 MoO3 + 1 PbO == 1 Pb(Cd1/2Mo1/2)O3 | ['Mo0.5Cd0.5PbO3'] | 850 | 800 | 0.5 CdO + 0.5 MoO3 + 1 PbO | 1 Pb(Cd1/2Mo1/2)O3 | Cd | 1 | 1 | O | 1 | 1 | Mo | 1 | 1 | O | 3 | 3 | Pb | 1 | 1 | O | 1 | 1 | [72 empty] | Pb | 1 | 1 | Cd | 1 | 1 | Mo | 1 | 1 | O | 3 | 3
10.1016/s0167-577x(01)00274-9 | Commercially available Bi2O3 and TiO2 powders were <...> r every 25 min of milling to cool down the system. | solid-state | 2 Bi2O3 + 3 TiO2 == 1 Bi4Ti3O3 + 4.5 O2 | ['Ti3Bi4O3'] |  |  | 2 Bi2O3 + 3 TiO2 | 1 Bi4Ti3O3 + 4.5 O2 | Bi | 2 | 2 | O | 3 | 3 | Ti | 1 | 1 | O | 2 | 2 | [78 empty] | Bi | 4 | 4 | Ti | 3 | 3 | O | 3 | 3 | O | 2 | 2
10.1016/j.jmmm.2009.12.007 | The individual phase Mn0.3Co0.6Zn0.4Fe1.7O4 (MCZFO <...> re confirmed by the X-ray diffraction (not shown). | solid-state | 1 PbO + 0.48 TiO2 + 0.52 ZrO2 == 1 PbZr0.52Ti0.48O3 | ['Zr0.52Ti0.48PbO3'] |  | 950 | 1 PbO + 0.48 TiO2 + 0.52 ZrO2 | 1 PbZr0.52Ti0.48O3 | Pb | 1 | 1 | O | 1 | 1 | Ti | 1 | 1 | O | 2 | 2 | Zr | 1 | 1 | O | 2 | 2 | [72 empty] | Pb | 1 | 1 | Zr | 0.52 | 0 | Ti | 0.48 | 0 | O | 3 | 3
10.1016/j.ceramint.2003.11.010 | Raw materials of 0.07PMnN-0.468PZ-0.462PT with 2 w <...> C with applied static field of 4 kV/cm for 30 min. | solid-state | 2 CaCO3 + 1 Fe2O3 == 1 2CaO-Fe2O3 + 2 CO2 | ['Ca2Fe2O5'] | 1250 | 850 | 2 CaCO3 + 1 Fe2O3 | 1 2CaO-Fe2O3 + 2 CO2 | Ca | 1 | 1 | C | 1 | 1 | O | 3 | 3 | Fe | 2 | 2 | O | 3 | 3 | [75 empty] | Ca | 1 | 1 | O | 1 | 1 | Fe | 2 | 2 | O | 3 | 3 | C | 1 | 1 | O | 2 | 2
10.1016/j.matchar.2015.11.016 | Ba4.2Nd9.2Ti18O54 ceramics were synthesized by sol <...> and cooled to 1100 °C at cooling rate of 100 °C/h. | solid-state | 4.2 BaCO3 + 4.6 Nd2O3 + 18 TiO2 == 1 Ba4.2Nd9.2Ti18O54 + 4.2 CO2 | ['Ba4.2Nd9.2Ti18O54'] | 1320 | 1150 | 4.2 BaCO3 + 4.6 Nd2O3 + 18 TiO2 | 1 Ba4.2Nd9.2Ti18O54 + 4.2 CO2 | Ba | 1 | 1 | C | 1 | 1 | O | 3 | 3 | Nd | 2 | 2 | O | 3 | 3 | Ti | 1 | 1 | O | 2 | 2 | [69 empty] | Ba | 4.2 | 4 | Nd | 9.2 | 9 | Ti | 18 | 18 | O | 54 | 54 | C | 1 | 1 | O | 2 | 2
10.1007/s10854-017-7997-9 | Ti-modified Ba3Ti5Nb6O28 ceramics of Ba3Ti5.1Nb5.9 <...> d in the temperature range of 875-1300 °C for 3 h. | solid-state | 3 BaCO3 + 2 Nb2O5 + 4 TiO2 == 1 Ba3Ti4Nb4O21 + 3 CO2 | ['Ba3Ti4Nb4O21'] |  | 1150 | 3 BaCO3 + 2 Nb2O5 + 4 TiO2 | 1 Ba3Ti4Nb4O21 + 3 CO2 | Ba | 1 | 1 | C | 1 | 1 | O | 3 | 3 | Nb | 2 | 2 | O | 5 | 5 | Ti | 1 | 1 | O | 2 | 2 | [69 empty] | Ba | 3 | 3 | Ti | 4 | 4 | Nb | 4 | 4 | O | 21 | 21 | C | 1 | 1 | O | 2 | 2
10.1016/j.cej.2017.06.150 | All reagents used for the preparation are of analy <...> ined using the Archimedes' method [41], is ∼48.9%. | solid-state | 0.333 Co3O4 + 0.35 La2O3 + 0.158 O2 + 0.3 SrCO3 == 1 La0.7Sr0.3CoO3 + 0.3 CO2 | ['Sr0.3La0.7CoO3'] |  | 1000 | 0.333 Co3O4 + 0.35 La2O3 + 0.158 O2 + 0.3 SrCO3 | 1 La0.7Sr0.3CoO3 + 0.3 CO2 | Co | 3 | 3 | O | 4 | 4 | La | 2 | 2 | O | 3 | 3 | O | 2 | 2 | Sr | 1 | 1 | C | 1 | 1 | O | 3 | 3 | [66 empty] | La | 0.7 | 0 | Sr | 0.3 | 0 | Co | 1 | 1 | O | 3 | 3 | C | 1 | 1 | O | 2 | 2
10.1007/s10853-011-6185-1 | La3Ti2TaO11 samples were prepared by high-temperat <...> aO11 disks were then annealed at 1200 °C for 10 h. | solid-state | 1.5 La2O3 + 0.5 Ta2O5 + 2 TiO2 == 1 La3Ti2TaO11 | ['La3Ti2TaO11'] |  | 1350 | 1.5 La2O3 + 0.5 Ta2O5 + 2 TiO2 | 1 La3Ti2TaO11 | La | 2 | 2 | O | 3 | 3 | Ta | 2 | 2 | O | 5 | 5 | Ti | 1 | 1 | O | 2 | 2 | [72 empty] | La | 3 | 3 | Ti | 2 | 2 | Ta | 1 | 1 | O | 11 | 11
10.1016/j.jeurceramsoc.2017.02.016 | Commercially available powders of ytterbium oxide <...> le was heated to 1700 °C for 1 h in flowing argon. | solid-state | 1 Al2O3 + 2 Yb2O3 == 1 Yb4Al2O9 | ['Yb4Al2O9'] |  |  | 1 Al2O3 + 2 Yb2O3 | 1 Yb4Al2O9 | Al | 2 | 2 | O | 3 | 3 | Yb | 2 | 2 | O | 3 | 3 | [78 empty] | Yb | 4 | 4 | Al | 2 | 2 | O | 9 | 9
10.1007/s10854-013-1161-y | Specimens of the ZnO-V2O5-based ceramics were prep <...> as electrodes after heating at 600 °C for 30 min. | solid-state | 0.5 Sb2O3 + 0.5 V2O5 == 1 SbVO4 | ['VSbO4'] | 980 | 650 | 0.5 Sb2O3 + 0.5 V2O5 | 1 SbVO4 | Sb | 2 | 2 | O | 3 | 3 | V | 2 | 2 | O | 5 | 5 | [78 empty] | Sb | 1 | 1 | V | 1 | 1 | O | 4 | 4
10.1016/s0167-2738(02)00413-7 | Iron doped LaGaO3 was prepared by a conventional s <...> m air to He was analyzed with a gas chromatograph. | solid-state | 1 (CH3COO)2Co + 0.6 La(NO3)3 + 0.35 O2 + 0.4 Sr(NO3)2 + 4.6 [OH-] == 1 La0.6Sr0.4CoO3 + 2.3 H2O + 2 [CH3COO-] + 2.6 [NO3-] | ['Sr0.4La0.6CoO3'] | 1773 | 1273 | 1 (CH3COO)2Co + 0.6 La(NO3)3 + 0.35 O2 + 0.4 Sr(NO3)2 + 4.6 [OH-] | 1 La0.6Sr0.4CoO3 + 2.3 H2O + 2 [CH3COO-] + 2.6 [NO3-] | C | 1 | 1 | H | 3 | 3 | C | 1 | 1 | O | 1 | 1 | O | 1 | 1 | Co | 1 | 1 | La | 1 | 1 | N | 1 | 1 | O | 3 | 3 | O | 2 | 2 | Sr | 1 | 1 | N | 1 | 1 | O | 3 | 3 | O | 1 | 1 | H | 1 | 1 | [45 empty] | La | 0.6 | 0 | Sr | 0.4 | 0 | Co | 1 | 1 | O | 3 | 3 | H | 2 | 2 | O | 1 | 1 | C | 1 | 1 | H | 3 | 3 | C | 1 | 1 | O | 1 | 1 | O | 1 | 1 | N | 1 | 1 | O | 3 | 3
10.1016/j.ssi.2003.12.010 | Polycrystalline SrCe0.95Eu0.05O3-δ and SrCe0.95Sm0 <...> le phase of the orthorhombic perovskite structure. | solid-state | 0.95 CeO2 + 0.025 Eu2O3 + 0.013 O2 + 1 SrCO3 == 1 SrCe0.95Eu0.05O3 + 1 CO2 | ['SrEu0.05Ce0.95O3'] | 1773 | 1573 | 0.95 CeO2 + 0.025 Eu2O3 + 0.013 O2 + 1 SrCO3 | 1 SrCe0.95Eu0.05O3 + 1 CO2 | Ce | 1 | 1 | O | 2 | 2 | Eu | 2 | 2 | O | 3 | 3 | O | 2 | 2 | Sr | 1 | 1 | C | 1 | 1 | O | 3 | 3 | [66 empty] | Sr | 1 | 1 | Ce | 0.95 | 0 | Eu | 0.05 | 0 | O | 3 | 3 | C | 1 | 1 | O | 2 | 2
10.1039/c1jm00080b | Samples of BZS:xEu2+ (0.5 ≤ x ≤ 20%) were synthesi <...> al hours under a reducing atmosphere (5%H2/95%N2). | solid-state | 1 BaCO3 + 3 SiO2 + 1 ZrO2 == 1 BaZrSi3O9 + 1 CO2 ; target BaZrSi3O9 with additives Eu via Eu2O3 ; target BaZrSi3O9 with additives Eu via Eu2O3 | ['BaZrSi3O9'] |  | 1400 | 1 BaCO3 + 3 SiO2 + 1 ZrO2 | 1 BaZrSi3O9 + 1 CO2 ; target BaZrSi3O9 with additives Eu via Eu2O3 ; target BaZrSi3O9 with additives Eu via Eu2O3 | Ba | 1 | 1 | C | 1 | 1 | O | 3 | 3 | Si | 1 | 1 | O | 2 | 2 | Zr | 1 | 1 | O | 2 | 2 | [69 empty] | Ba | 1 | 1 | Zr | 1 | 1 | Si | 3 | 3 | O | 9 | 9 | C | 1 | 1 | O | 2 | 2 | Ba | 1 | 1 | Zr | 1 | 1 | Si | 3 | 3 | O | 9 | 9 | Eu | 1 | 1 | Eu | 2 | 2 | O | 3 | 3 | Ba | 1 | 1 | Zr | 1 | 1 | Si | 3 | 3 | O | 9 | 9 | Eu | 1 | 1 | Eu | 2 | 2 | O | 3 | 3
10.1016/j.snb.2012.12.120 | Required stoichiometric amounts of Ba(NO3)2 (99+%, <...> ina crucibles were used for sintering the pellets. | solid-state | 1 Ba(NO3)2 + 0.33 CaCO3 + 0.335 Nb2O5 + 2 [OH-] == 1 BaCa0.33Nb0.67O3 + 0.33 CO2 + 1 H2O + 0.002 O2 + 2 [NO3-] | ['BaCa0.33Nb0.67O3'] | 1400 |  | 1 Ba(NO3)2 + 0.33 CaCO3 + 0.335 Nb2O5 + 2 [OH-] | 1 BaCa0.33Nb0.67O3 + 0.33 CO2 + 1 H2O + 0.002 O2 + 2 [NO3-] | Ba | 1 | 1 | N | 1 | 1 | O | 3 | 3 | Ca | 1 | 1 | C | 1 | 1 | O | 3 | 3 | Nb | 2 | 2 | O | 5 | 5 | O | 1 | 1 | H | 1 | 1 | [60 empty] | Ba | 1 | 1 | Ca | 0.33 | 0 | Nb | 0.67 | 0 | O | 3 | 3 | C | 1 | 1 | O | 2 | 2 | H | 2 | 2 | O | 1 | 1 | O | 2 | 2 | N | 1 | 1 | O | 3 | 3
10.1016/j.snb.2016.01.106 | Apatite-type lanthanum silicates solid electrolyte <...> 1600 °C for 5 h to form the dense bulk materials. | solid-state | 5 La2O3 + 1 MgO + 5 SiO2 == 1 La10Si5MgO26 | ['MgLa10Si5O26'] | 1600 | 1300 | 5 La2O3 + 1 MgO + 5 SiO2 | 1 La10Si5MgO26 | La | 2 | 2 | O | 3 | 3 | Mg | 1 | 1 | O | 1 | 1 | Si | 1 | 1 | O | 2 | 2 | [72 empty] | La | 10 | 10 | Si | 5 | 5 | Mg | 1 | 1 | O | 26 | 26
10.1016/j.jpowsour.2014.02.106 | LDC (Ce0.6La0.4O2-δ) was prepared by the solid sta <...> ination at 1373 K for 6 h as reported previously . | solid-state | 0.6 CeO2 + 0.2 La2O3 + 0.1 O2 == 1 Ce0.6La0.4O2 | ['Ce0.6La0.4O2'] |  | 1073 | 0.6 CeO2 + 0.2 La2O3 + 0.1 O2 | 1 Ce0.6La0.4O2 | Ce | 1 | 1 | O | 2 | 2 | La | 2 | 2 | O | 3 | 3 | O | 2 | 2 | [75 empty] | Ce | 0.6 | 0 | La | 0.4 | 0 | O | 2 | 2
10.1039/c3ce40780b | Commercial high-purity elemental powders of Bi (99 <...> couple, whose junction was placed near the sample. | solid-state | 1 Bi + 1 Sb + 3 Te == 1 BiSbTe3 | ['BiSbTe3'] |  |  | 1 Bi + 1 Sb + 3 Te | 1 BiSbTe3 | Bi | 1 | 1 | Sb | 1 | 1 | Te | 1 | 1 | [81 empty] | Bi | 1 | 1 | Sb | 1 | 1 | Te | 3 | 3
10.1016/j.ssc.2009.06.041 | Na0.47K0.47Li0.06NbO3 ceramics were prepared by th <...> he pellets were measured by the Archimedes method. | solid-state | 0.235 K2CO3 + 0.03 Li2CO3 + 0.235 Na2CO3 + 0.5 Nb2O5 == 1 Na0.47K0.47Li0.06NbO3 + 0.5 CO2 | ['K0.47Na0.47Li0.06NbO3'] |  | 850 | 0.235 K2CO3 + 0.03 Li2CO3 + 0.235 Na2CO3 + 0.5 Nb2O5 | 1 Na0.47K0.47Li0.06NbO3 + 0.5 CO2 | K | 2 | 2 | C | 1 | 1 | O | 3 | 3 | Li | 2 | 2 | C | 1 | 1 | O | 3 | 3 | Na | 2 | 2 | C | 1 | 1 | O | 3 | 3 | Nb | 2 | 2 | O | 5 | 5 | [57 empty] | Na | 0.47 | 0 | K | 0.47 | 0 | Li | 0.06 | 0 | Nb | 1 | 1 | O | 3 | 3 | C | 1 | 1 | O | 2 | 2
10.1039/c5ce01212k | The polycrystalline powder of CaZnV2O7 was synthes <...> = 105 N m-2) into a pellet (Ø = 20 mm, d = 2 mm). | solid-state | 1 CaCO3 + 2 NH4VO3 + 1 ZnO == 1 CaZnV2O7 + 1 CO2 + 1 H2O + 2 NH3 | ['CaV2ZnO7'] |  | 700 | 1 CaCO3 + 2 NH4VO3 + 1 ZnO | 1 CaZnV2O7 + 1 CO2 + 1 H2O + 2 NH3 | Ca | 1 | 1 | C | 1 | 1 | O | 3 | 3 | N | 1 | 1 | H | 4 | 4 | V | 1 | 1 | O | 3 | 3 | Zn | 1 | 1 | O | 1 | 1 | [63 empty] | Ca | 1 | 1 | Zn | 1 | 1 | V | 2 | 2 | O | 7 | 7 | C | 1 | 1 | O | 2 | 2 | H | 2 | 2 | O | 1 | 1 | N | 1 | 1 | H | 3 | 3
10.1039/c6ce00781c | A radio-frequency (RF) magnetron sputtering proces <...> deposition parameters were summarized in Table 1. | solid-state | 0.525 Bi2O3 + 0.5 Fe2O3 == 1 Bi1.05FeO3 + 0.038 O2 | ['FeBi1.05O3'] | 850 |  | 0.525 Bi2O3 + 0.5 Fe2O3 | 1 Bi1.05FeO3 + 0.038 O2 | Bi | 2 | 2 | O | 3 | 3 | Fe | 2 | 2 | O | 3 | 3 | [78 empty] | Bi | 1.05 | 1 | Fe | 1 | 1 | O | 3 | 3 | O | 2 | 2
10.1039/c6ce02411d | The CGA polycrystalline materials were synthesized <...> tablets were sintered in air at 1350 °C for 45 h. | solid-state | 0.5 Al2O3 + 1 CaCO3 + 0.5 Gd2O3 == 1 CaGdAlO4 + 1 CO2 | ['CaGdAlO4'] | 1350 |  | 0.5 Al2O3 + 1 CaCO3 + 0.5 Gd2O3 | 1 CaGdAlO4 + 1 CO2 | Al | 2 | 2 | O | 3 | 3 | Ca | 1 | 1 | C | 1 | 1 | O | 3 | 3 | Gd | 2 | 2 | O | 3 | 3 | [69 empty] | Ca | 1 | 1 | Gd | 1 | 1 | Al | 1 | 1 | O | 4 | 4 | C | 1 | 1 | O | 2 | 2
10.1039/c6ce01456a | We used NaNbO3 (NN) microcrystals as templates whi <...> hest piezoelectric coefficient in random ceramics. | solid-state | 0.244 K2CO3 + 0.022 Li2CO3 + 0.234 Na2CO3 + 0.422 Nb2O5 + 0.022 O2 + 0.022 Sb2O3 + 0.056 Ta2O5 == 1 (K0.489Na0.467Li0.044)(Nb0.844Ta0.112Sb0.044)O3 + 0.5 CO2 | ['K0.489Na0.467Li0.044Ta0.112Nb0.844Sb0.044O3'] |  | 900 | 0.244 K2CO3 + 0.022 Li2CO3 + 0.234 Na2CO3 + 0.422 Nb2O5 + 0.022 O2 + 0.022 Sb2O3 + 0.056 Ta2O5 | 1 (K0.489Na0.467Li0.044)(Nb0.844Ta0.112Sb0.044)O3 + 0.5 CO2 | K | 2 | 2 | C | 1 | 1 | O | 3 | 3 | Li | 2 | 2 | C | 1 | 1 | O | 3 | 3 | Na | 2 | 2 | C | 1 | 1 | O | 3 | 3 | Nb | 2 | 2 | O | 5 | 5 | O | 2 | 2 | Sb | 2 | 2 | O | 3 | 3 | Ta | 2 | 2 | O | 5 | 5 | [42 empty] | K | 0.489 | 0 | Na | 0.467 | 0 | Li | 0.044 | 0 | Nb | 0.844 | 0 | Ta | 0.112 | 0 | Sb | 0.044 | 0 | O | 3 | 3 | C | 1 | 1 | O | 2 | 2
10.1103/PhysRevB.90.024413 | A polycrystalline sample of BiMnFe2O6 was prepared <...> t based on the Sawyer-Tower circuit, respectively. | solid-state | 0.5 Bi2O3 + 1 Fe2O3 + 0.5 Mn2O3 == 1 BiMnFe2O6 | ['MnFe2BiO6'] |  |  | 0.5 Bi2O3 + 1 Fe2O3 + 0.5 Mn2O3 | 1 BiMnFe2O6 | Bi | 2 | 2 | O | 3 | 3 | Fe | 2 | 2 | O | 3 | 3 | Mn | 2 | 2 | O | 3 | 3 | [72 empty] | Bi | 1 | 1 | Mn | 1 | 1 | Fe | 2 | 2 | O | 6 | 6
10.1039/b617266k | La4Sr8Ti11Mn0.5Ga0.5O38-δ (LSTMG) powders were pre <...> uction at 1000 °C under flowing 5% H2-Ar for 24 h. | solid-state | 0.25 Ga2O3 + 2 La2O3 + 0.25 Mn2O3 + 0.25 O2 + 8 SrCO3 + 11 TiO2 == 1 La4Sr8Ti11Mn0.5Ga0.5O38 + 8 CO2 | ['Sr8La4Ti11Mn0.5Ga0.5O38'] |  | 1200 | 0.25 Ga2O3 + 2 La2O3 + 0.25 Mn2O3 + 0.25 O2 + 8 SrCO3 + 11 TiO2 | 1 La4Sr8Ti11Mn0.5Ga0.5O38 + 8 CO2 | Ga | 2 | 2 | O | 3 | 3 | La | 2 | 2 | O | 3 | 3 | Mn | 2 | 2 | O | 3 | 3 | O | 2 | 2 | Sr | 1 | 1 | C | 1 | 1 | O | 3 | 3 | Ti | 1 | 1 | O | 2 | 2 | [54 empty] | La | 4 | 4 | Sr | 8 | 8 | Ti | 11 | 11 | Mn | 0.5 | 0 | Ga | 0.5 | 0 | O | 38 | 38 | C | 1 | 1 | O | 2 | 2
10.1039/c2cp43732e | Ba2GdMoO6 was prepared by solid state reaction of <...> reatments were carried out under flowing 5% H2/N2. | solid-state | 2 BaCO3 + 0.5 Gd2O3 + 1 MoO3 == 1 Ba2GdMoO6 + 2 CO2 + 0.25 O2 | ['Ba2GdMoO6'] |  |  | 2 BaCO3 + 0.5 Gd2O3 + 1 MoO3 | 1 Ba2GdMoO6 + 2 CO2 + 0.25 O2 | Ba | 1 | 1 | C | 1 | 1 | O | 3 | 3 | Gd | 2 | 2 | O | 3 | 3 | Mo | 1 | 1 | O | 3 | 3 | [69 empty] | Ba | 2 | 2 | Gd | 1 | 1 | Mo | 1 | 1 | O | 6 | 6 | C | 1 | 1 | O | 2 | 2 | O | 2 | 2
10.1039/c5cp05130d | According to the selected compositions of BaLuAlZn <...> samples were ground and prepared for measurements. | solid-state | 0.5 Al2O3 + 1 BaCO3 + 0.5 Lu2O3 + 3 ZnO == 1 BaLuAlZn3O7 + 1 CO2 | ['BaLuZn3AlO7'] |  |  | 0.5 Al2O3 + 1 BaCO3 + 0.5 Lu2O3 + 3 ZnO | 1 BaLuAlZn3O7 + 1 CO2 | Al | 2 | 2 | O | 3 | 3 | Ba | 1 | 1 | C | 1 | 1 | O | 3 | 3 | Lu | 2 | 2 | O | 3 | 3 | Zn | 1 | 1 | O | 1 | 1 | [63 empty] | Ba | 1 | 1 | Lu | 1 | 1 | Al | 1 | 1 | Zn | 3 | 3 | O | 7 | 7 | C | 1 | 1 | O | 2 | 2
10.1039/c5cp05130d | According to the selected compositions of BaLuAlZn <...> samples were ground and prepared for measurements. | solid-state | 0.455 Al2O3 + 1 BaCO3 + 0.5 Lu2O3 + 0.023 O2 + 3.09 ZnO == 1 BaLuAl0.91Zn3.09O7 + 1 CO2 | ['BaLuZn3.09Al0.91O7'] |  |  | 0.455 Al2O3 + 1 BaCO3 + 0.5 Lu2O3 + 0.023 O2 + 3.09 ZnO | 1 BaLuAl0.91Zn3.09O7 + 1 CO2 | Al | 2 | 2 | O | 3 | 3 | Ba | 1 | 1 | C | 1 | 1 | O | 3 | 3 | Lu | 2 | 2 | O | 3 | 3 | O | 2 | 2 | Zn | 1 | 1 | O | 1 | 1 | [60 empty] | Ba | 1 | 1 | Lu | 1 | 1 | Al | 0.91 | 0 | Zn | 3.09 | 3 | O | 7 | 7 | C | 1 | 1 | O | 2 | 2
10.1039/c5cp05130d | According to the selected compositions of BaLuAlZn <...> samples were ground and prepared for measurements. | solid-state | 0.4 Al2O3 + 1 BaCO3 + 0.5 Lu2O3 + 0.05 O2 + 3.2 ZnO == 1 BaLuAl0.8Zn3.2O7 + 1 CO2 | ['BaLuZn3.2Al0.8O7'] |  |  | 0.4 Al2O3 + 1 BaCO3 + 0.5 Lu2O3 + 0.05 O2 + 3.2 ZnO | 1 BaLuAl0.8Zn3.2O7 + 1 CO2 | Al | 2 | 2 | O | 3 | 3 | Ba | 1 | 1 | C | 1 | 1 | O | 3 | 3 | Lu | 2 | 2 | O | 3 | 3 | O | 2 | 2 | Zn | 1 | 1 | O | 1 | 1 | [60 empty] | Ba | 1 | 1 | Lu | 1 | 1 | Al | 0.8 | 0 | Zn | 3.2 | 3 | O | 7 | 7 | C | 1 | 1 | O | 2 | 2
10.1039/c7cp02740k | The hosts Ba2Mg(BO3)2 and Ba2Ca(BO3)2 and samples <...> C for 6, 12, and 12 h with intermittent grindings. | solid-state | 2 BaCO3 + 2 H3BO3 + 1 Mg(NO3)2·6H2O + 2 [OH-] == 1 Ba2Mg(BO3)2 + 2 CO2 + 10 H2O + 2 [NO3-] | ['Ba2MgB2O6'] |  |  | 2 BaCO3 + 2 H3BO3 + 1 Mg(NO3)2·6H2O + 2 [OH-] | 1 Ba2Mg(BO3)2 + 2 CO2 + 10 H2O + 2 [NO3-] | Ba | 1 | 1 | C | 1 | 1 | O | 3 | 3 | H | 3 | 3 | B | 1 | 1 | O | 3 | 3 | Mg | 1 | 1 | N | 1 | 1 | O | 3 | 3 | H | 2 | 2 | O | 1 | 1 | O | 1 | 1 | H | 1 | 1 | [51 empty] | Ba | 2 | 2 | Mg | 1 | 1 | B | 1 | 1 | O | 3 | 3 | C | 1 | 1 | O | 2 | 2 | H | 2 | 2 | O | 1 | 1 | N | 1 | 1 | O | 3 | 3
10.1039/c7cp02740k | The hosts Ba2Mg(BO3)2 and Ba2Ca(BO3)2 and samples <...> C for 6, 12, and 12 h with intermittent grindings. | solid-state | 2 BaCO3 + 1 CaCO3 + 2 H3BO3 == 1 Ba2Ca(BO3)2 + 3 CO2 + 3 H2O ; target Ba2Ca(BO3)2 with additives Eu via Eu2O3 ; target Ba2Ca(BO3)2 with additives Eu via Eu2O3 | ['Ba2CaB2O6'] |  |  | 2 BaCO3 + 1 CaCO3 + 2 H3BO3 | 1 Ba2Ca(BO3)2 + 3 CO2 + 3 H2O ; target Ba2Ca(BO3)2 with additives Eu via Eu2O3 ; target Ba2Ca(BO3)2 with additives Eu via Eu2O3 | Ba | 1 | 1 | C | 1 | 1 | O | 3 | 3 | Ca | 1 | 1 | C | 1 | 1 | O | 3 | 3 | H | 3 | 3 | B | 1 | 1 | O | 3 | 3 | [63 empty] | Ba | 2 | 2 | Ca | 1 | 1 | B | 1 | 1 | O | 3 | 3 | C | 1 | 1 | O | 2 | 2 | H | 2 | 2 | O | 1 | 1 | Ba | 2 | 2 | Ca | 1 | 1 | B | 1 | 1 | O | 3 | 3 | Eu | 1 | 1 | Eu | 2 | 2 | O | 3 | 3 | Ba | 2 | 2 | Ca | 1 | 1 | B | 1 | 1 | O | 3 | 3 | Eu | 1 | 1 | Eu | 2 | 2 | O | 3 | 3
10.1039/c7cp02740k | The hosts Ba2Mg(BO3)2 and Ba2Ca(BO3)2 and samples <...> C for 6, 12, and 12 h with intermittent grindings. | solid-state | 2 BaCO3 + 0.025 Eu2O3 + 2 H3BO3 + 0.05 LiNO3 + 0.9 Mg(NO3)2·6H2O + 1.85 [OH-] == 1 Ba2Mg0.90Eu0.05Li0.05(BO3)2 + 2 CO2 + 9.325 H2O + 1.85 [NO3-] | ['Li0.05Ba2Mg0.9Eu0.05B2O6'] |  |  | 2 BaCO3 + 0.025 Eu2O3 + 2 H3BO3 + 0.05 LiNO3 + 0.9 Mg(NO3)2·6H2O + 1.85 [OH-] | 1 Ba2Mg0.90Eu0.05Li0.05(BO3)2 + 2 CO2 + 9.325 H2O + 1.85 [NO3-] | Ba | 1 | 1 | C | 1 | 1 | O | 3 | 3 | Eu | 2 | 2 | O | 3 | 3 | H | 3 | 3 | B | 1 | 1 | O | 3 | 3 | Li | 1 | 1 | N | 1 | 1 | O | 3 | 3 | Mg | 1 | 1 | N | 1 | 1 | O | 3 | 3 | H | 2 | 2 | O | 1 | 1 | O | 1 | 1 | H | 1 | 1 | [36 empty] | Ba | 2 | 2 | Mg | 0.90 | 0 | Eu | 0.05 | 0 | Li | 0.05 | 0 | B | 1 | 1 | O | 3 | 3 | C | 1 | 1 | O | 2 | 2 | H | 2 | 2 | O | 1 | 1 | N | 1 | 1 | O | 3 | 3
10.1039/c7cp02740k | The hosts Ba2Mg(BO3)2 and Ba2Ca(BO3)2 and samples <...> C for 6, 12, and 12 h with intermittent grindings. | solid-state | 2 BaCO3 + 0.9 CaCO3 + 0.025 Eu2O3 + 2 H3BO3 + 0.05 NaNO3 + 0.05 [OH-] == 1 Ba2Ca0.90Eu0.05Na0.05(BO3)2 + 2.9 CO2 + 3.025 H2O + 0.05 [NO3-] | ['Na0.05Ba2Ca0.9Eu0.05B2O6'] |  |  | 2 BaCO3 + 0.9 CaCO3 + 0.025 Eu2O3 + 2 H3BO3 + 0.05 NaNO3 + 0.05 [OH-] | 1 Ba2Ca0.90Eu0.05Na0.05(BO3)2 + 2.9 CO2 + 3.025 H2O + 0.05 [NO3-] | Ba | 1 | 1 | C | 1 | 1 | O | 3 | 3 | Ca | 1 | 1 | C | 1 | 1 | O | 3 | 3 | Eu | 2 | 2 | O | 3 | 3 | H | 3 | 3 | B | 1 | 1 | O | 3 | 3 | Na | 1 | 1 | N | 1 | 1 | O | 3 | 3 | O | 1 | 1 | H | 1 | 1 | [42 empty] | Ba | 2 | 2 | Ca | 0.90 | 0 | Eu | 0.05 | 0 | Na | 0.05 | 0 | B | 1 | 1 | O | 3 | 3 | C | 1 | 1 | O | 2 | 2 | H | 2 | 2 | O | 1 | 1 | N | 1 | 1 | O | 3 | 3
10.1039/c3tc00039g | A series of polycrystalline CPS and different conc <...> H2 (5%) and N2 (95%) to produce the final samples. | solid-state | 5 CaCO3 + 2 NH4H2PO4 + 1 SiO2 == 1 Ca5(PO4)2SiO4 + 5 CO2 + 3 H2O + 2 NH3 ; target Ca5(PO4)2SiO4 with additives Ce via CeO2 ; target Ca5(PO4)2SiO4 with additives Ce via CeO2 | ['Ca5SiP2O12'] | 1350 |  | 5 CaCO3 + 2 NH4H2PO4 + 1 SiO2 | 1 Ca5(PO4)2SiO4 + 5 CO2 + 3 H2O + 2 NH3 ; target Ca5(PO4)2SiO4 with additives Ce via CeO2 ; target Ca5(PO4)2SiO4 with additives Ce via CeO2 | Ca | 1 | 1 | C | 1 | 1 | O | 3 | 3 | N | 1 | 1 | H | 4 | 4 | H | 2 | 2 | P | 1 | 1 | O | 4 | 4 | Si | 1 | 1 | O | 2 | 2 | [60 empty] | Ca | 5 | 5 | P | 1 | 1 | O | 4 | 4 | Si | 1 | 1 | O | 4 | 4 | C | 1 | 1 | O | 2 | 2 | H | 2 | 2 | O | 1 | 1 | N | 1 | 1 | H | 3 | 3 | Ca | 5 | 5 | P | 1 | 1 | O | 4 | 4 | Si | 1 | 1 | O | 4 | 4 | Ce | 1 | 1 | Ce | 1 | 1 | O | 2 | 2 | Ca | 5 | 5 | P | 1 | 1 | O | 4 | 4 | Si | 1 | 1 | O | 4 | 4 | Ce | 1 | 1 | Ce | 1 | 1 | O | 2 | 2
10.1016/j.jeurceramsoc.2018.03.049 | The BZT-BCT polycrystalline ceramic was prepared t <...> 1500 °C for 2 h, with a heating rate of 5 °C/min. | solid-state | 0.85 BaCO3 + 0.15 CaCO3 + 0.9 TiO2 + 0.1 ZrO2 == 1 0.5Ba(Zr0.2Ti0.8)O3-0.5(Ba0.7Ca0.3)TiO3 + 1 CO2 | ['Ba0.85Ca0.15Zr0.1Ti0.9O3'] |  | 1300 | 0.85 BaCO3 + 0.15 CaCO3 + 0.9 TiO2 + 0.1 ZrO2 | 1 0.5Ba(Zr0.2Ti0.8)O3-0.5(Ba0.7Ca0.3)TiO3 + 1 CO2 | Ba | 1 | 1 | C | 1 | 1 | O | 3 | 3 | Ca | 1 | 1 | C | 1 | 1 | O | 3 | 3 | Ti | 1 | 1 | O | 2 | 2 | Zr | 1 | 1 | O | 2 | 2 | [60 empty] | Ba | 1 | 1 | Zr | 0.2 | 0 | Ti | 0.8 | 0 | O | 3 | 3 | Ba | 0.7 | 0 | Ca | 0.3 | 0 | Ti | 1 | 1 | O | 3 | 3 | C | 1 | 1 | O | 2 | 2
10.1039/c3tc00619k | In order to select the suitable composition for te <...> red and randomly oriented specimens, respectively. | solid-state | 0.111 Na0.5Bi4.5Ti4O15 + 0.222 Na2CO3 + 0.556 TiO2 == 1 Na0.5Bi0.5TiO3 + 0.222 CO2 | ['Na0.5TiBi0.5O3'] |  |  | 0.111 Na0.5Bi4.5Ti4O15 + 0.222 Na2CO3 + 0.556 TiO2 | 1 Na0.5Bi0.5TiO3 + 0.222 CO2 | Na | 0.5 | 0 | Bi | 4.5 | 4 | Ti | 4 | 4 | O | 15 | 15 | Na | 2 | 2 | C | 1 | 1 | O | 3 | 3 | Ti | 1 | 1 | O | 2 | 2 | [63 empty] | Na | 0.5 | 0 | Bi | 0.5 | 0 | Ti | 1 | 1 | O | 3 | 3 | C | 1 | 1 | O | 2 | 2
10.1039/c3tc31672f | Stoichiometric powders of the (0.6)BiFeO3-(0.4)PbT <...> ching was performed with a direct voltage of 40 V. | solid-state | 0.3 Bi2O3 + 0.3 Fe2O3 + 0.4 PbO + 0.4 TiO2 == 1 0.6BiFeO3-0.4PbTiO3 ; target 0.6BiFeO3-0.4PbTiO3 with additives La via La2O3 ; target 0.6BiFeO3-0.4PbTiO3 with additives La via La2O3 | ['Ti0.4Fe0.6Pb0.4Bi0.6O3'] |  | 1065 | 0.3 Bi2O3 + 0.3 Fe2O3 + 0.4 PbO + 0.4 TiO2 | 1 0.6BiFeO3-0.4PbTiO3 ; target 0.6BiFeO3-0.4PbTiO3 with additives La via La2O3 ; target 0.6BiFeO3-0.4PbTiO3 with additives La via La2O3 | Bi | 2 | 2 | O | 3 | 3 | Fe | 2 | 2 | O | 3 | 3 | Pb | 1 | 1 | O | 1 | 1 | Ti | 1 | 1 | O | 2 | 2 | [66 empty] | Bi | 1 | 1 | Fe | 1 | 1 | O | 3 | 3 | Pb | 1 | 1 | Ti | 1 | 1 | O | 3 | 3 | Bi | 1 | 1 | Fe | 1 | 1 | O | 3 | 3 | Pb | 1 | 1 | Ti | 1 | 1 | O | 3 | 3 | La | 1 | 1 | La | 2 | 2 | O | 3 | 3 | Bi | 1 | 1 | Fe | 1 | 1 | O | 3 | 3 | Pb | 1 | 1 | Ti | 1 | 1 | O | 3 | 3 | La | 1 | 1 | La | 2 | 2 | O | 3 | 3
10.1039/c4tc00401a | The phosphors with a composition of CNSOF:xEu2+ (x <...> temperature and reground for further measurements. | solid-state | 1.5 CaCO3 + 0.5 CaF2 + 0.5 Na2CO3 + 1 SiO2 == 1 Ca2NaSiO4F + 2 CO2 ; target Ca2NaSiO4F with additives Eu, Ce, Tb via CeO2, Eu2O3, Tb4O7 ; target Ca2NaSiO4F with additives Eu, Ce, Tb via CeO2, Eu2O3, Tb4O7 | ['NaCa2SiO4F'] | 1100 |  | 1.5 CaCO3 + 0.5 CaF2 + 0.5 Na2CO3 + 1 SiO2 | 1 Ca2NaSiO4F + 2 CO2 ; target Ca2NaSiO4F with additives Eu, Ce, Tb via CeO2, Eu2O3, Tb4O7 ; target Ca2NaSiO4F with additives Eu, Ce, Tb via CeO2, Eu2O3, Tb4O7 | Ca | 1 | 1 | C | 1 | 1 | O | 3 | 3 | Ca | 1 | 1 | F | 2 | 2 | Na | 2 | 2 | C | 1 | 1 | O | 3 | 3 | Si | 1 | 1 | O | 2 | 2 | [60 empty] | Ca | 2 | 2 | Na | 1 | 1 | Si | 1 | 1 | O | 4 | 4 | F | 1 | 1 | C | 1 | 1 | O | 2 | 2 | Ca | 2 | 2 | Na | 1 | 1 | Si | 1 | 1 | O | 4 | 4 | F | 1 | 1 | Eu | 1 | 1 | Ce | 1 | 1 | Tb | 1 | 1 | Ce | 1 | 1 | O | 2 | 2 | Eu | 2 | 2 | O | 3 | 3 | Tb | 4 | 4 | O | 7 | 7 | Ca | 2 | 2 | Na | 1 | 1 | Si | 1 | 1 | O | 4 | 4 | F | 1 | 1 | Eu | 1 | 1 | Ce | 1 | 1 | Tb | 1 | 1 | Ce | 1 | 1 | O | 2 | 2 | Eu | 2 | 2 | O | 3 | 3 | Tb | 4 | 4 | O | 7 | 7
10.1039/c4tc01909a | A series of CaGdAlO4:xTb3+, yEu3+ powder samples w <...> in a reducing atmosphere of H2 (10%) and N2 (90%). | solid-state | 0.5 Al2O3 + 1 CaCO3 + 0.5 Gd2O3 == 1 CaGdAlO4 + 1 CO2 ; target CaGdAlO4 with additives xTb3+, yEu3+ via Eu2O3, Tb4O7 ; target CaGdAlO4 with additives xTb3+, yEu3+ via Eu2O3, Tb4O7 | ['CaGdAlO4'] |  | 1400 | 0.5 Al2O3 + 1 CaCO3 + 0.5 Gd2O3 | 1 CaGdAlO4 + 1 CO2 ; target CaGdAlO4 with additives xTb3+, yEu3+ via Eu2O3, Tb4O7 ; target CaGdAlO4 with additives xTb3+, yEu3+ via Eu2O3, Tb4O7 | Al | 2 | 2 | O | 3 | 3 | Ca | 1 | 1 | C | 1 | 1 | O | 3 | 3 | Gd | 2 | 2 | O | 3 | 3 | [69 empty] | Ca | 1 | 1 | Gd | 1 | 1 | Al | 1 | 1 | O | 4 | 4 | C | 1 | 1 | O | 2 | 2 | Ca | 1 | 1 | Gd | 1 | 1 | Al | 1 | 1 | O | 4 | 4 | Tb | 3 | 3 | Eu | 3 | 3 | Eu | 2 | 2 | O | 3 | 3 | Tb | 4 | 4 | O | 7 | 7 | Ca | 1 | 1 | Gd | 1 | 1 | Al | 1 | 1 | O | 4 | 4 | Tb | 3 | 3 | Eu | 3 | 3 | Eu | 2 | 2 | O | 3 | 3 | Tb | 4 | 4 | O | 7 | 7
10.1039/c4tc01242a | Powder samples and compacted pellets with nominal <...> mples were prepared in the same way for reference. | solid-state | 1 GeO2 + 0.001 O2 + 1.998 ZnO == 1 Zn1.998GeO4 ; target Zn1.998GeO4 with additives Bi0.02 via Bi2O3 ; target Zn1.998GeO4 with additives Bi0.02 via Bi2O3 | ['Zn1.998GeO4'] |  |  | 1 GeO2 + 0.001 O2 + 1.998 ZnO | 1 Zn1.998GeO4 ; target Zn1.998GeO4 with additives Bi0.02 via Bi2O3 ; target Zn1.998GeO4 with additives Bi0.02 via Bi2O3 | Ge | 1 | 1 | O | 2 | 2 | O | 2 | 2 | Zn | 1 | 1 | O | 1 | 1 | [75 empty] | Zn | 1.998 | 1 | Ge | 1 | 1 | O | 4 | 4 | Zn | 1.998 | 1 | Ge | 1 | 1 | O | 4 | 4 | Bi | 0.02 | 0 | Bi | 2 | 2 | O | 3 | 3 | Zn | 1.998 | 1 | Ge | 1 | 1 | O | 4 | 4 | Bi | 0.02 | 0 | Bi | 2 | 2 | O | 3 | 3
10.1039/c4tc00698d | Polycrystalline specimens of (Ca1-3xBi2xΦx)MoO4 (x <...> cimens were sintered in air at 650-900 °C for 2 h. | solid-state | 1 CaCO3 + 1 MoO3 == 1 Ca1-(Bi2xΦx)MoO4 + 1 CO2 | ['CaMoO4'] |  | 600 | 1 CaCO3 + 1 MoO3 | 1 Ca1-(Bi2xΦx)MoO4 + 1 CO2 | Ca | 1 | 1 | C | 1 | 1 | O | 3 | 3 | Mo | 1 | 1 | O | 3 | 3 | [75 empty] | Ca | 1 | 1 | Bi | 2 | 2 | Mo | 1 | 1 | O | 4 | 4 | C | 1 | 1 | O | 2 | 2
10.1039/c4tc01966k | Undoped, Ba-doped and Zn-doped CCS4O powder sample <...> s in air with several intermediate grinding steps. | solid-state | 1 CaCO3 + 1 CuO + 4 SiO2 == 1 CaCuSi4O10 + 1 CO2 ; target CaCuSi4O10 with additives Zn via ZnO ; target CaCuSi4O10 with additives Zn via ZnO | ['CaCuSi4O10'] | 950 |  | 1 CaCO3 + 1 CuO + 4 SiO2 | 1 CaCuSi4O10 + 1 CO2 ; target CaCuSi4O10 with additives Zn via ZnO ; target CaCuSi4O10 with additives Zn via ZnO | Ca | 1 | 1 | C | 1 | 1 | O | 3 | 3 | Cu | 1 | 1 | O | 1 | 1 | Si | 1 | 1 | O | 2 | 2 | [69 empty] | Ca | 1 | 1 | Cu | 1 | 1 | Si | 4 | 4 | O | 10 | 10 | C | 1 | 1 | O | 2 | 2 | Ca | 1 | 1 | Cu | 1 | 1 | Si | 4 | 4 | O | 10 | 10 | Zn | 1 | 1 | Zn | 1 | 1 | O | 1 | 1 | Ca | 1 | 1 | Cu | 1 | 1 | Si | 4 | 4 | O | 10 | 10 | Zn | 1 | 1 | Zn | 1 | 1 | O | 1 | 1
10.1039/c5tc00546a | Polycrystalline ceramics of Y3Al5-xGaxO12:Ce3+ (0. <...> dard halogen lamp and a standard Si photodetector. | solid-state | 1 Al2O3 + 1.5 Ga2O3 + 1.5 Y2O3 == 1 Y3Al2Ga3O12 ; target Y3Al2Ga3O12 with additives Cr via Cr2O3 ; target Y3Al2Ga3O12 with additives Cr via Cr2O3 | ['Y3Ga3Al2O12'] | 1600 |  | 1 Al2O3 + 1.5 Ga2O3 + 1.5 Y2O3 | 1 Y3Al2Ga3O12 ; target Y3Al2Ga3O12 with additives Cr via Cr2O3 ; target Y3Al2Ga3O12 with additives Cr via Cr2O3 | Al | 2 | 2 | O | 3 | 3 | Ga | 2 | 2 | O | 3 | 3 | Y | 2 | 2 | O | 3 | 3 | [72 empty] | Y | 3 | 3 | Al | 2 | 2 | Ga | 3 | 3 | O | 12 | 12 | Y | 3 | 3 | Al | 2 | 2 | Ga | 3 | 3 | O | 12 | 12 | Cr | 1 | 1 | Cr | 2 | 2 | O | 3 | 3 | Y | 3 | 3 | Al | 2 | 2 | Ga | 3 | 3 | O | 12 | 12 | Cr | 1 | 1 | Cr | 2 | 2 | O | 3 | 3
10.1039/c5tc02578h | The ceramics were prepared using a conventional so <...> ere performed at room temperature in air ambience. | solid-state | 0.016 Nb2O5 + 0.95 TiO2 + 0.017 ZnO == 1 (Zn1/3Nb2/3)0.05Ti0.95O2 | ['Ti0.95Nb0.033Zn0.017O2'] |  |  | 0.016 Nb2O5 + 0.95 TiO2 + 0.017 ZnO | 1 (Zn1/3Nb2/3)0.05Ti0.95O2 | Nb | 2 | 2 | O | 5 | 5 | Ti | 1 | 1 | O | 2 | 2 | Zn | 1 | 1 | O | 1 | 1 | [72 empty] | Zn | 1 | 1 | Nb | 2 | 2 | Ti | 0.95 | 0 | O | 2 | 2
10.1039/c5tc01357g | Lead-free piezoceramics with a nominal composition <...> ctric field of 3 kV mm-1 at 30 °C in silicone oil. | solid-state | 0.01 Bi2O3 + 0.202 K2CO3 + 0.288 Na2CO3 + 0.461 Nb2O5 + 0.019 O2 + 0.019 Sb2O3 + 0.006 SnO2 + 0.034 ZrO2 == 1 0.96(K0.4Na0.6)(Nb0.96Sb0.04)O3-0.04Bi0.5K0.5Zr0.85Sn0.15O3 + 0.49 CO2 | ['K0.404Na0.576Zr0.034Nb0.922Sn0.006Bi0.02Sb0.038O3'] |  | 850 | 0.01 Bi2O3 + 0.202 K2CO3 + 0.288 Na2CO3 + 0.461 Nb2O5 + 0.019 O2 + 0.019 Sb2O3 + 0.006 SnO2 + 0.034 ZrO2 | 1 0.96(K0.4Na0.6)(Nb0.96Sb0.04)O3-0.04Bi0.5K0.5Zr0.85Sn0.15O3 + 0.49 CO2 | Bi | 2 | 2 | O | 3 | 3 | K | 2 | 2 | C | 1 | 1 | O | 3 | 3 | Na | 2 | 2 | C | 1 | 1 | O | 3 | 3 | Nb | 2 | 2 | O | 5 | 5 | O | 2 | 2 | Sb | 2 | 2 | O | 3 | 3 | Sn | 1 | 1 | O | 2 | 2 | Zr | 1 | 1 | O | 2 | 2 | [39 empty] | K | 0.4 | 0 | Na | 0.6 | 0 | Nb | 0.96 | 0 | Sb | 0.04 | 0 | O | 3 | 3 | Bi | 0.5 | 0 | K | 0.5 | 0 | Zr | 0.85 | 0 | Sn | 0.15 | 0 | O | 3 | 3 | C | 1 | 1 | O | 2 | 2
10.1039/c5tc03653d | The synthesis of Sr2LaAlTiO7 complex oxide proceed <...> 2 °C min-1 and further cooled inside the furnace. | solid-state | 0.5 Al2O3 + 0.5 La2O3 + 2 SrCO3 + 1 TiO2 == 1 Sr2LaAlTiO7 + 2 CO2 | ['Sr2LaTiAlO7'] |  | 1250 | 0.5 Al2O3 + 0.5 La2O3 + 2 SrCO3 + 1 TiO2 | 1 Sr2LaAlTiO7 + 2 CO2 | Al | 2 | 2 | O | 3 | 3 | La | 2 | 2 | O | 3 | 3 | Sr | 1 | 1 | C | 1 | 1 | O | 3 | 3 | Ti | 1 | 1 | O | 2 | 2 | [63 empty] | Sr | 2 | 2 | La | 1 | 1 | Al | 1 | 1 | Ti | 1 | 1 | O | 7 | 7 | C | 1 | 1 | O | 2 | 2
10.1039/c5tc04133c | A series of Mn4+:YAG phosphors was synthesized by <...> ibles and then sintered at 1400 °C for 4 h in air. | solid-state | 2.5 Al2O3 + 1.5 Y2O3 == 1 Y3Al5O12 ; target Y3Al5O12 with additives Mn via MnO ; target Y3Al5O12 with additives Mn via MnO | ['Y3Al5O12'] | 1400 |  | 2.5 Al2O3 + 1.5 Y2O3 | 1 Y3Al5O12 ; target Y3Al5O12 with additives Mn via MnO ; target Y3Al5O12 with additives Mn via MnO | Al | 2 | 2 | O | 3 | 3 | Y | 2 | 2 | O | 3 | 3 | [78 empty] | Y | 3 | 3 | Al | 5 | 5 | O | 12 | 12 | Y | 3 | 3 | Al | 5 | 5 | O | 12 | 12 | Mn | 1 | 1 | Mn | 1 | 1 | O | 1 | 1 | Y | 3 | 3 | Al | 5 | 5 | O | 12 | 12 | Mn | 1 | 1 | Mn | 1 | 1 | O | 1 | 1
10.1039/c6tc02093c | SrLiAl3N4:Eu2+ (SLAN:Eu2+) was synthesized via a s <...> commercial yellow-emitting Y3Al5O12:Ce3+ phosphor. | solid-state | 3 AlN + 0.333 Li3N + 0.333 Sr3N2 == 1 SrLiAl3N4 ; target SrLiAl3N4 with additives Eu via EuN ; target SrLiAl3N4 with additives Eu via EuN, N | ['LiSrAl3N4'] |  |  | 3 AlN + 0.333 Li3N + 0.333 Sr3N2 | 1 SrLiAl3N4 ; target SrLiAl3N4 with additives Eu via EuN ; target SrLiAl3N4 with additives Eu via EuN, N | Al | 1 | 1 | N | 1 | 1 | Li | 3 | 3 | N | 1 | 1 | Sr | 3 | 3 | N | 2 | 2 | [72 empty] | Sr | 1 | 1 | Li | 1 | 1 | Al | 3 | 3 | N | 4 | 4 | Sr | 1 | 1 | Li | 1 | 1 | Al | 3 | 3 | N | 4 | 4 | Eu | 1 | 1 | Eu | 1 | 1 | N | 1 | 1 | Sr | 1 | 1 | Li | 1 | 1 | Al | 3 | 3 | N | 4 | 4 | Eu | 1 | 1 | Eu | 1 | 1 | N | 1 | 1 | N | 1 | 1
10.1039/c6tc02773c | A series of Ca0.995-xO:0.005Yb3+,xMn2+ (x = 0-0.10 <...> to RT, and reground for further characterization. | solid-state | 0.99 CaCO3 + 0.01 MnCO3 == 1 Mn0.01Ca0.99O + 1 CO2 | ['Ca0.99Mn0.01O'] |  |  | 0.99 CaCO3 + 0.01 MnCO3 | 1 Mn0.01Ca0.99O + 1 CO2 | Ca | 1 | 1 | C | 1 | 1 | O | 3 | 3 | Mn | 1 | 1 | C | 1 | 1 | O | 3 | 3 | [72 empty] | Mn | 0.01 | 0 | Ca | 0.99 | 0 | O | 1 | 1 | C | 1 | 1 | O | 2 | 2
10.1039/c6tc01049k | The polycrystalline samples of NSP:Eu2+ phosphors <...> temperature and triturated for next measurements. | solid-state | 1 NH4H2(PO4)3 + 1.5 Na2CO3 + 1 Sc2O3 == 1 Na3Sc2(PO4)3 + 1.5 CO2 + 1.5 H2O + 1 NH3 + 1.5 O2 ; target Na3Sc2(PO4)3 with additives Eu via Eu2O3 ; target Na3Sc2(PO4)3 with additives Eu via Eu2O3 | ['Na3Sc2P3O12'] |  |  | 1 NH4H2(PO4)3 + 1.5 Na2CO3 + 1 Sc2O3 | 1 Na3Sc2(PO4)3 + 1.5 CO2 + 1.5 H2O + 1 NH3 + 1.5 O2 ; target Na3Sc2(PO4)3 with additives Eu via Eu2O3 ; target Na3Sc2(PO4)3 with additives Eu via Eu2O3 | N | 1 | 1 | H | 4 | 4 | H | 2 | 2 | P | 1 | 1 | O | 4 | 4 | Na | 2 | 2 | C | 1 | 1 | O | 3 | 3 | Sc | 2 | 2 | O | 3 | 3 | [60 empty] | Na | 3 | 3 | Sc | 2 | 2 | P | 1 | 1 | O | 4 | 4 | C | 1 | 1 | O | 2 | 2 | H | 2 | 2 | O | 1 | 1 | N | 1 | 1 | H | 3 | 3 | O | 2 | 2 | Na | 3 | 3 | Sc | 2 | 2 | P | 1 | 1 | O | 4 | 4 | Eu | 1 | 1 | Eu | 2 | 2 | O | 3 | 3 | Na | 3 | 3 | Sc | 2 | 2 | P | 1 | 1 | O | 4 | 4 | Eu | 1 | 1 | Eu | 2 | 2 | O | 3 | 3
10.1039/c6tc03119f | The samples were synthesized using a conventional <...> 80 °C for 30 min under a 6 kV mm-1 electric field. | solid-state | 0.04 CaCO3 + 0.159 K2CO3 + 0.01 Li2CO3 + 0.271 Na2CO3 + 0.425 Nb2O5 + 0.198 O2 == 1 (K0.37Na0.63)0.86Ca0.04Li0.02Nb0.85O3 + 0.48 CO2 | ['K0.318Na0.542Li0.02Ca0.04Nb0.85O3'] | 1150 | 930 | 0.04 CaCO3 + 0.159 K2CO3 + 0.01 Li2CO3 + 0.271 Na2CO3 + 0.425 Nb2O5 + 0.198 O2 | 1 (K0.37Na0.63)0.86Ca0.04Li0.02Nb0.85O3 + 0.48 CO2 | Ca | 1 | 1 | C | 1 | 1 | O | 3 | 3 | K | 2 | 2 | C | 1 | 1 | O | 3 | 3 | Li | 2 | 2 | C | 1 | 1 | O | 3 | 3 | Na | 2 | 2 | C | 1 | 1 | O | 3 | 3 | Nb | 2 | 2 | O | 5 | 5 | O | 2 | 2 | [45 empty] | K | 0.37 | 0 | Na | 0.63 | 0 | Ca | 0.04 | 0 | Li | 0.02 | 0 | Nb | 0.85 | 0 | O | 3 | 3 | C | 1 | 1 | O | 2 | 2
10.1039/c6tc03119f | The samples were synthesized using a conventional <...> 80 °C for 30 min under a 6 kV mm-1 electric field. | solid-state | 0.425 K2CO3 + 0.575 Nb2O5 + 0.85 TiO2 == 1 K0.85Ti0.85Nb1.15O5 + 0.425 CO2 | ['K0.85Ti0.85Nb1.15O5'] | 1150 | 930 | 0.425 K2CO3 + 0.575 Nb2O5 + 0.85 TiO2 | 1 K0.85Ti0.85Nb1.15O5 + 0.425 CO2 | K | 2 | 2 | C | 1 | 1 | O | 3 | 3 | Nb | 2 | 2 | O | 5 | 5 | Ti | 1 | 1 | O | 2 | 2 | [69 empty] | K | 0.85 | 0 | Ti | 0.85 | 0 | Nb | 1.15 | 1 | O | 5 | 5 | C | 1 | 1 | O | 2 | 2
10.1039/c5tc00224a | The Er3+-Yb3+ co-doped BiOCl crystals were synthes <...> h temperatures to obtain the pure phase formation. | solid-state | 0.5 Bi2O3 + 1 NH4Cl == 1 BiOCl + 0.5 H2O + 1 NH3 ; target BiOCl with additives Er, Yb via Bi(1)-(0.04-y)Er0.04YbyOCl, Er2O3, Yb2O3 ; target BiOCl with additives Er, Yb via Er2O3, Yb2O3 | ['BiOCl'] | 500 |  | 0.5 Bi2O3 + 1 NH4Cl | 1 BiOCl + 0.5 H2O + 1 NH3 ; target BiOCl with additives Er, Yb via Bi(1)-(0.04-y)Er0.04YbyOCl, Er2O3, Yb2O3 ; target BiOCl with additives Er, Yb via Er2O3, Yb2O3 | Bi | 2 | 2 | O | 3 | 3 | N | 1 | 1 | H | 4 | 4 | Cl | 1 | 1 | [75 empty] | Bi | 1 | 1 | O | 1 | 1 | Cl | 1 | 1 | H | 2 | 2 | O | 1 | 1 | N | 1 | 1 | H | 3 | 3 | Bi | 1 | 1 | O | 1 | 1 | Cl | 1 | 1 | Er | 1 | 1 | Yb | 1 | 1 | Bi | 1 | 1 | Er | 0.04 | 0 | Yby | 1 | 1 | O | 1 | 1 | Cl | 1 | 1 | Er | 2 | 2 | O | 3 | 3 | Yb | 2 | 2 | O | 3 | 3 | Bi | 1 | 1 | O | 1 | 1 | Cl | 1 | 1 | Er | 1 | 1 | Yb | 1 | 1 | Er | 2 | 2 | O | 3 | 3 | Yb | 2 | 2 | O | 3 | 3
10.1039/c6tc04012h | A series of KGaGeO4:xBi3+ (KGGO:xBi3+) (x = 0-0.13 <...> e ground into powder for further characterization. | solid-state | 0.5 Ga2O3 + 1 GeO2 + 0.5 K2CO3 == 1 KGaGeO4 + 0.5 CO2 ; target KGaGeO4 with additives xBi3+ via Bi2O3 ; target KGaGeO4 with additives xBi3+ via Bi2O3 | ['KGaGeO4'] |  |  | 0.5 Ga2O3 + 1 GeO2 + 0.5 K2CO3 | 1 KGaGeO4 + 0.5 CO2 ; target KGaGeO4 with additives xBi3+ via Bi2O3 ; target KGaGeO4 with additives xBi3+ via Bi2O3 | Ga | 2 | 2 | O | 3 | 3 | Ge | 1 | 1 | O | 2 | 2 | K | 2 | 2 | C | 1 | 1 | O | 3 | 3 | [69 empty] | K | 1 | 1 | Ga | 1 | 1 | Ge | 1 | 1 | O | 4 | 4 | C | 1 | 1 | O | 2 | 2 | K | 1 | 1 | Ga | 1 | 1 | Ge | 1 | 1 | O | 4 | 4 | Bi | 3 | 3 | Bi | 2 | 2 | O | 3 | 3 | K | 1 | 1 | Ga | 1 | 1 | Ge | 1 | 1 | O | 4 | 4 | Bi | 3 | 3 | Bi | 2 | 2 | O | 3 | 3
10.1016/j.jeurceramsoc.2017.10.033 | The BNT-6BT powder was prepared by solid state rea <...> density of the dense ceramic was higher than 96%. | solid-state | 0.06 BaCO3 + 0.235 Bi2O3 + 0.235 Na2CO3 + 1 TiO2 == 1 0.94Bi0.5Na0.5TiO3-0.06BaTiO3 + 0.295 CO2 | ['Na0.47Ba0.06TiBi0.47O3'] | 1100 |  | 0.06 BaCO3 + 0.235 Bi2O3 + 0.235 Na2CO3 + 1 TiO2 | 1 0.94Bi0.5Na0.5TiO3-0.06BaTiO3 + 0.295 CO2 | Ba | 1 | 1 | C | 1 | 1 | O | 3 | 3 | Bi | 2 | 2 | O | 3 | 3 | Na | 2 | 2 | C | 1 | 1 | O | 3 | 3 | Ti | 1 | 1 | O | 2 | 2 | [60 empty] | Bi | 0.5 | 0 | Na | 0.5 | 0 | Ti | 1 | 1 | O | 3 | 3 | Ba | 1 | 1 | Ti | 1 | 1 | O | 3 | 3 | C | 1 | 1 | O | 2 | 2
10.1039/c6tc05328a | Four types of lead-based and lead-free ceramics, i <...> , Albuquerque, NM, USA) under alternating current. | solid-state | 0.007 Bi2O3 + 0.035 HfO2 + 0.002 Ho2O3 + 0.217 K2CO3 + 0.274 Na2CO3 + 0.463 Nb2O5 + 0.019 O2 + 0.019 Sb2O3 == 1 0.965K0.45Na0.55Nb0.96Sb0.04O3-0.035(Bi0.75Ho0.25)0.5Na0.5HfO3 + 0.491 CO2 | ['K0.434Na0.548Ho0.004Hf0.035Nb0.926Bi0.013Sb0.039O3'] |  |  | 0.007 Bi2O3 + 0.035 HfO2 + 0.002 Ho2O3 + 0.217 K2CO3 + 0.274 Na2CO3 + 0.463 Nb2O5 + 0.019 O2 + 0.019 Sb2O3 | 1 0.965K0.45Na0.55Nb0.96Sb0.04O3-0.035(Bi0.75Ho0.25)0.5Na0.5HfO3 + 0.491 CO2 | Bi | 2 | 2 | O | 3 | 3 | Hf | 1 | 1 | O | 2 | 2 | Ho | 2 | 2 | O | 3 | 3 | K | 2 | 2 | C | 1 | 1 | O | 3 | 3 | Na | 2 | 2 | C | 1 | 1 | O | 3 | 3 | Nb | 2 | 2 | O | 5 | 5 | O | 2 | 2 | Sb | 2 | 2 | O | 3 | 3 | [39 empty] | K | 0.45 | 0 | Na | 0.55 | 0 | Nb | 0.96 | 0 | Sb | 0.04 | 0 | O | 3 | 3 | Bi | 0.75 | 0 | Ho | 0.25 | 0 | Na | 0.5 | 0 | Hf | 1 | 1 | O | 3 | 3 | C | 1 | 1 | O | 2 | 2
10.1039/c6tc03416k | A series of phosphors with different compositions <...> to a powder, to finally obtain the test phosphors. | solid-state | 3 GeO2 + 1 Li2CO3 + 1 ZnO == 1 Li2ZnGe3O8 + 1 CO2 | ['Li2ZnGe3O8'] |  |  | 3 GeO2 + 1 Li2CO3 + 1 ZnO | 1 Li2ZnGe3O8 + 1 CO2 | Ge | 1 | 1 | O | 2 | 2 | Li | 2 | 2 | C | 1 | 1 | O | 3 | 3 | Zn | 1 | 1 | O | 1 | 1 | [69 empty] | Li | 2 | 2 | Zn | 1 | 1 | Ge | 3 | 3 | O | 8 | 8 | C | 1 | 1 | O | 2 | 2
10.1039/c6tc04027f | YAGG:Er-Ce-Cr, YAGG:Ce-Er and YAGG:Er ceramic phos <...> 089-6660) by XRD measurements (see Fig. S1, ESI). | solid-state | 1 Al2O3 + 0.015 CeO2 + 0.03 Er2O3 + 1.5 Ga2O3 + 1.462 Y2O3 == 1 Y2.925Ce0.015Er0.06Al1.999Cr0.001Ga3O12 + 0.004 O2 | ['Er0.06Ce0.015Y2.925Cr0.001Ga3Al1.999O12'] | 1600 |  | 1 Al2O3 + 0.015 CeO2 + 0.03 Er2O3 + 1.5 Ga2O3 + 1.462 Y2O3 | 1 Y2.925Ce0.015Er0.06Al1.999Cr0.001Ga3O12 + 0.004 O2 | Al | 2 | 2 | O | 3 | 3 | Ce | 1 | 1 | O | 2 | 2 | Er | 2 | 2 | O | 3 | 3 | Ga | 2 | 2 | O | 3 | 3 | Y | 2 | 2 | O | 3 | 3 | [60 empty] | Y | 2.925 | 2 | Ce | 0.015 | 0 | Er | 0.06 | 0 | Al | 1.999 | 1 | Cr | 0.001 | 0 | Ga | 3 | 3 | O | 12 | 12 | O | 2 | 2
10.1039/c6tc04027f | YAGG:Er-Ce-Cr, YAGG:Ce-Er and YAGG:Er ceramic phos <...> 089-6660) by XRD measurements (see Fig. S1, ESI). | solid-state | 1 Al2O3 + 0.015 CeO2 + 0.03 Er2O3 + 1.5 Ga2O3 + 1.462 Y2O3 == 1 Y2.925Ce0.015Er0.06Al2Ga3O12 + 0.004 O2 | ['Er0.06Ce0.015Y2.925Ga3Al2O12'] | 1600 |  | 1 Al2O3 + 0.015 CeO2 + 0.03 Er2O3 + 1.5 Ga2O3 + 1.462 Y2O3 | 1 Y2.925Ce0.015Er0.06Al2Ga3O12 + 0.004 O2 | Al | 2 | 2 | O | 3 | 3 | Ce | 1 | 1 | O | 2 | 2 | Er | 2 | 2 | O | 3 | 3 | Ga | 2 | 2 | O | 3 | 3 | Y | 2 | 2 | O | 3 | 3 | [60 empty] | Y | 2.925 | 2 | Ce | 0.015 | 0 | Er | 0.06 | 0 | Al | 2 | 2 | Ga | 3 | 3 | O | 12 | 12 | O | 2 | 2
10.1039/c6tc04027f | YAGG:Er-Ce-Cr, YAGG:Ce-Er and YAGG:Er ceramic phos <...> 089-6660) by XRD measurements (see Fig. S1, ESI). | solid-state | 1 Al2O3 + 0.03 Er2O3 + 1.5 Ga2O3 + 1.47 Y2O3 == 1 Y2.94Er0.06Al2Ga3O12 | ['Er0.06Y2.94Ga3Al2O12'] | 1600 |  | 1 Al2O3 + 0.03 Er2O3 + 1.5 Ga2O3 + 1.47 Y2O3 | 1 Y2.94Er0.06Al2Ga3O12 | Al | 2 | 2 | O | 3 | 3 | Er | 2 | 2 | O | 3 | 3 | Ga | 2 | 2 | O | 3 | 3 | Y | 2 | 2 | O | 3 | 3 | [66 empty] | Y | 2.94 | 2 | Er | 0.06 | 0 | Al | 2 | 2 | Ga | 3 | 3 | O | 12 | 12
10.1039/c6tc04027f | YAGG:Er-Ce-Cr, YAGG:Ce-Er and YAGG:Er ceramic phos <...> 089-6660) by XRD measurements (see Fig. S1, ESI). | solid-state | 1 Al2O3 + 0.015 CeO2 + 1.5 Ga2O3 + 1.492 Y2O3 == 1 Y2.985Ce0.015Al1.999Cr0.001Ga3O12 + 0.004 O2 | ['Ce0.015Y2.985Cr0.001Ga3Al1.999O12'] | 1600 |  | 1 Al2O3 + 0.015 CeO2 + 1.5 Ga2O3 + 1.492 Y2O3 | 1 Y2.985Ce0.015Al1.999Cr0.001Ga3O12 + 0.004 O2 | Al | 2 | 2 | O | 3 | 3 | Ce | 1 | 1 | O | 2 | 2 | Ga | 2 | 2 | O | 3 | 3 | Y | 2 | 2 | O | 3 | 3 | [66 empty] | Y | 2.985 | 2 | Ce | 0.015 | 0 | Al | 1.999 | 1 | Cr | 0.001 | 0 | Ga | 3 | 3 | O | 12 | 12 | O | 2 | 2
10.1039/c6tc04027f | YAGG:Er-Ce-Cr, YAGG:Ce-Er and YAGG:Er ceramic phos <...> 089-6660) by XRD measurements (see Fig. S1, ESI). | solid-state | 1 Al2O3 + 0.015 CeO2 + 1.5 Ga2O3 + 1.492 Y2O3 == 1 Y2.985Ce0.015Al2Ga3O12 + 0.004 O2 | ['Ce0.015Y2.985Ga3Al2O12'] | 1600 |  | 1 Al2O3 + 0.015 CeO2 + 1.5 Ga2O3 + 1.492 Y2O3 | 1 Y2.985Ce0.015Al2Ga3O12 + 0.004 O2 | Al | 2 | 2 | O | 3 | 3 | Ce | 1 | 1 | O | 2 | 2 | Ga | 2 | 2 | O | 3 | 3 | Y | 2 | 2 | O | 3 | 3 | [66 empty] | Y | 2.985 | 2 | Ce | 0.015 | 0 | Al | 2 | 2 | Ga | 3 | 3 | O | 12 | 12 | O | 2 | 2
10.1039/c7tc00277g | The Ba4La2Zr4Nb6O30, Ba4Nd2Zr4Nb6O30 and Ba4Sm2Zr4 <...> at 1748 K in air for 3 h to yield dense ceramics. | solid-state | 4 BaCO3 + 1 La2O3 + 3 Nb2O5 + 4 ZrO2 == 1 Ba4La2Zr4Nb6O30 + 4 CO2 | ['Ba4La2Zr4Nb6O30'] | 1748 |  | 4 BaCO3 + 1 La2O3 + 3 Nb2O5 + 4 ZrO2 | 1 Ba4La2Zr4Nb6O30 + 4 CO2 | Ba | 1 | 1 | C | 1 | 1 | O | 3 | 3 | La | 2 | 2 | O | 3 | 3 | Nb | 2 | 2 | O | 5 | 5 | Zr | 1 | 1 | O | 2 | 2 | [63 empty] | Ba | 4 | 4 | La | 2 | 2 | Zr | 4 | 4 | Nb | 6 | 6 | O | 30 | 30 | C | 1 | 1 | O | 2 | 2
10.1039/c7tc00277g | The Ba4La2Zr4Nb6O30, Ba4Nd2Zr4Nb6O30 and Ba4Sm2Zr4 <...> at 1748 K in air for 3 h to yield dense ceramics. | solid-state | 4 BaCO3 + 3 Nb2O5 + 1 Nd2O3 + 4 ZrO2 == 1 Ba4Nd2Zr4Nb6O30 + 4 CO2 | ['Ba4Nd2Zr4Nb6O30'] | 1748 |  | 4 BaCO3 + 3 Nb2O5 + 1 Nd2O3 + 4 ZrO2 | 1 Ba4Nd2Zr4Nb6O30 + 4 CO2 | Ba | 1 | 1 | C | 1 | 1 | O | 3 | 3 | Nb | 2 | 2 | O | 5 | 5 | Nd | 2 | 2 | O | 3 | 3 | Zr | 1 | 1 | O | 2 | 2 | [63 empty] | Ba | 4 | 4 | Nd | 2 | 2 | Zr | 4 | 4 | Nb | 6 | 6 | O | 30 | 30 | C | 1 | 1 | O | 2 | 2
10.1039/c7tc00277g | The Ba4La2Zr4Nb6O30, Ba4Nd2Zr4Nb6O30 and Ba4Sm2Zr4 <...> at 1748 K in air for 3 h to yield dense ceramics. | solid-state | 4 BaCO3 + 3 Nb2O5 + 1 Sm2O3 + 4 ZrO2 == 1 Ba4Sm2Zr4Nb6O30 + 4 CO2 | ['Ba4Sm2Zr4Nb6O30'] | 1748 |  | 4 BaCO3 + 3 Nb2O5 + 1 Sm2O3 + 4 ZrO2 | 1 Ba4Sm2Zr4Nb6O30 + 4 CO2 | Ba | 1 | 1 | C | 1 | 1 | O | 3 | 3 | Nb | 2 | 2 | O | 5 | 5 | Sm | 2 | 2 | O | 3 | 3 | Zr | 1 | 1 | O | 2 | 2 | [63 empty] | Ba | 4 | 4 | Sm | 2 | 2 | Zr | 4 | 4 | Nb | 6 | 6 | O | 30 | 30 | C | 1 | 1 | O | 2 | 2
10.1039/c7tc02478a | The 0.90BT-0.10BZZ ceramics were prepared by a con <...> tilization loss of bismuth oxide from the pellets. | solid-state | 0.9 BaCO3 + 0.05 Bi2O3 + 0.9 TiO2 + 0.05 ZnO + 0.05 ZrO2 == 1 0.9BaTiO3-0.1Bi(Zn0.5Zr0.5)O3 + 0.9 CO2 | ['Ba0.9Zr0.05Ti0.9Zn0.05Bi0.1O3'] |  |  | 0.9 BaCO3 + 0.05 Bi2O3 + 0.9 TiO2 + 0.05 ZnO + 0.05 ZrO2 | 1 0.9BaTiO3-0.1Bi(Zn0.5Zr0.5)O3 + 0.9 CO2 | Ba | 1 | 1 | C | 1 | 1 | O | 3 | 3 | Bi | 2 | 2 | O | 3 | 3 | Ti | 1 | 1 | O | 2 | 2 | Zn | 1 | 1 | O | 1 | 1 | Zr | 1 | 1 | O | 2 | 2 | [57 empty] | Ba | 1 | 1 | Ti | 1 | 1 | O | 3 | 3 | Bi | 1 | 1 | Zn | 0.5 | 0 | Zr | 0.5 | 0 | O | 3 | 3 | C | 1 | 1 | O | 2 | 2
10.1039/c7tc03076b | Sm-doped K0.5Na0.5NbO3 samples were fabricated usi <...> orage properties were calculated using P-E curves. | solid-state | 0.25 K2CO3 + 0.25 Na2CO3 + 0.5 Nb2O5 == 1 K0.5Na0.5NbO3 + 0.5 CO2 ; target K0.5Na0.5NbO3 with additives Sm via Sm2O3 ; target K0.5Na0.5NbO3 with additives Sm via Sm2O3 | ['K0.5Na0.5NbO3'] |  | 880 | 0.25 K2CO3 + 0.25 Na2CO3 + 0.5 Nb2O5 | 1 K0.5Na0.5NbO3 + 0.5 CO2 ; target K0.5Na0.5NbO3 with additives Sm via Sm2O3 ; target K0.5Na0.5NbO3 with additives Sm via Sm2O3 | K | 2 | 2 | C | 1 | 1 | O | 3 | 3 | Na | 2 | 2 | C | 1 | 1 | O | 3 | 3 | Nb | 2 | 2 | O | 5 | 5 | [66 empty] | K | 0.5 | 0 | Na | 0.5 | 0 | Nb | 1 | 1 | O | 3 | 3 | C | 1 | 1 | O | 2 | 2 | K | 0.5 | 0 | Na | 0.5 | 0 | Nb | 1 | 1 | O | 3 | 3 | Sm | 1 | 1 | Sm | 2 | 2 | O | 3 | 3 | K | 0.5 | 0 | Na | 0.5 | 0 | Nb | 1 | 1 | O | 3 | 3 | Sm | 1 | 1 | Sm | 2 | 2 | O | 3 | 3
10.1039/c3ta14107a | Submicron-sized BCZT polycrystalline powders were <...> with a particle size of 200-300 nm were obtained. | solid-state | 0.95 BaCO3 + 0.05 CaCO3 + 0.85 TiO2 + 0.15 ZrO2 == 1 Ba0.95Ca0.05Zr0.15Ti0.85O3 + 1 CO2 | ['Ba0.95Ca0.05Zr0.15Ti0.85O3'] |  |  | 0.95 BaCO3 + 0.05 CaCO3 + 0.85 TiO2 + 0.15 ZrO2 | 1 Ba0.95Ca0.05Zr0.15Ti0.85O3 + 1 CO2 | Ba | 1 | 1 | C | 1 | 1 | O | 3 | 3 | Ca | 1 | 1 | C | 1 | 1 | O | 3 | 3 | Ti | 1 | 1 | O | 2 | 2 | Zr | 1 | 1 | O | 2 | 2 | [60 empty] | Ba | 0.95 | 0 | Ca | 0.05 | 0 | Zr | 0.15 | 0 | Ti | 0.85 | 0 | O | 3 | 3 | C | 1 | 1 | O | 2 | 2
10.1039/c4ta01380h | The stoichiometric compositions of ZrNiSn, Zr9Ni7S <...> the grain-size distributions of the minor phases. | solid-state | 7 Ni + 8 Sn + 9 Zr == 1 Zr9Ni7Sn8 | ['Zr9Ni7Sn8'] |  |  | 7 Ni + 8 Sn + 9 Zr | 1 Zr9Ni7Sn8 | Ni | 1 | 1 | Sn | 1 | 1 | Zr | 1 | 1 | [81 empty] | Zr | 9 | 9 | Ni | 7 | 7 | Sn | 8 | 8
10.1039/c4ta01380h | The stoichiometric compositions of ZrNiSn, Zr9Ni7S <...> the grain-size distributions of the minor phases. | solid-state | 3 Ni + 4 Sn == 1 Ni3Sn4 | ['Ni3Sn4'] |  |  | 3 Ni + 4 Sn | 1 Ni3Sn4 | Ni | 1 | 1 | Sn | 1 | 1 | [84 empty] | Ni | 3 | 3 | Sn | 4 | 4
10.1039/c3ta11631j | Sr0.99Ti0.8Nb0.2O3, Na0.1Sr0.9Ti0.8Nb0.2O3 and K0. <...> used for high temperature reduction in this work. | solid-state | 0.1 Nb2O5 + 0.99 SrCO3 + 0.8 TiO2 == 1 Sr0.99Ti0.8Nb0.2O3 + 0.99 CO2 + 0.045 O2 | ['Sr0.99Ti0.8Nb0.2O3'] |  | 1250 | 0.1 Nb2O5 + 0.99 SrCO3 + 0.8 TiO2 | 1 Sr0.99Ti0.8Nb0.2O3 + 0.99 CO2 + 0.045 O2 | Nb | 2 | 2 | O | 5 | 5 | Sr | 1 | 1 | C | 1 | 1 | O | 3 | 3 | Ti | 1 | 1 | O | 2 | 2 | [69 empty] | Sr | 0.99 | 0 | Ti | 0.8 | 0 | Nb | 0.2 | 0 | O | 3 | 3 | C | 1 | 1 | O | 2 | 2 | O | 2 | 2
10.1039/c3ta11631j | Sr0.99Ti0.8Nb0.2O3, Na0.1Sr0.9Ti0.8Nb0.2O3 and K0. <...> used for high temperature reduction in this work. | solid-state | 0.05 Na2CO3 + 0.1 Nb2O5 + 0.9 SrCO3 + 0.8 TiO2 == 1 Na0.1Sr0.9Ti0.8Nb0.2O3 + 0.95 CO2 + 0.025 O2 | ['Na0.1Sr0.9Ti0.8Nb0.2O3'] |  | 1250 | 0.05 Na2CO3 + 0.1 Nb2O5 + 0.9 SrCO3 + 0.8 TiO2 | 1 Na0.1Sr0.9Ti0.8Nb0.2O3 + 0.95 CO2 + 0.025 O2 | Na | 2 | 2 | C | 1 | 1 | O | 3 | 3 | Nb | 2 | 2 | O | 5 | 5 | Sr | 1 | 1 | C | 1 | 1 | O | 3 | 3 | Ti | 1 | 1 | O | 2 | 2 | [60 empty] | Na | 0.1 | 0 | Sr | 0.9 | 0 | Ti | 0.8 | 0 | Nb | 0.2 | 0 | O | 3 | 3 | C | 1 | 1 | O | 2 | 2 | O | 2 | 2
10.1039/c3ta12668d | The perovskite oxides with nominal chemical formul <...> nic conductivity to eliminate any charging effect. | solid-state | 1 Ba(NO3)2 + 0.9 CeO2 + 0.025 Nb2O5 + 0.05 ZrO2 + 2 [OH-] == 1 BaCe0.9Zr0.05Nb0.05O3 + 1 H2O + 0.012 O2 + 2 [NO3-] | ['BaCe0.9Zr0.05Nb0.05O3'] | 1600 | 1100 | 1 Ba(NO3)2 + 0.9 CeO2 + 0.025 Nb2O5 + 0.05 ZrO2 + 2 [OH-] | 1 BaCe0.9Zr0.05Nb0.05O3 + 1 H2O + 0.012 O2 + 2 [NO3-] | Ba | 1 | 1 | N | 1 | 1 | O | 3 | 3 | Ce | 1 | 1 | O | 2 | 2 | Nb | 2 | 2 | O | 5 | 5 | Zr | 1 | 1 | O | 2 | 2 | O | 1 | 1 | H | 1 | 1 | [57 empty] | Ba | 1 | 1 | Ce | 0.9 | 0 | Zr | 0.05 | 0 | Nb | 0.05 | 0 | O | 3 | 3 | H | 2 | 2 | O | 1 | 1 | O | 2 | 2 | N | 1 | 1 | O | 3 | 3
10.1039/c3ta12668d | The perovskite oxides with nominal chemical formul <...> nic conductivity to eliminate any charging effect. | solid-state | 1 Ba(NO3)2 + 0.8 CeO2 + 0.05 Nb2O5 + 0.1 ZrO2 + 2 [OH-] == 1 BaCe0.8Zr0.1Nb0.1O3 + 1 H2O + 0.025 O2 + 2 [NO3-] | ['BaCe0.8Zr0.1Nb0.1O3'] | 1600 | 1100 | 1 Ba(NO3)2 + 0.8 CeO2 + 0.05 Nb2O5 + 0.1 ZrO2 + 2 [OH-] | 1 BaCe0.8Zr0.1Nb0.1O3 + 1 H2O + 0.025 O2 + 2 [NO3-] | Ba | 1 | 1 | N | 1 | 1 | O | 3 | 3 | Ce | 1 | 1 | O | 2 | 2 | Nb | 2 | 2 | O | 5 | 5 | Zr | 1 | 1 | O | 2 | 2 | O | 1 | 1 | H | 1 | 1 | [57 empty] | Ba | 1 | 1 | Ce | 0.8 | 0 | Zr | 0.1 | 0 | Nb | 0.1 | 0 | O | 3 | 3 | H | 2 | 2 | O | 1 | 1 | O | 2 | 2 | N | 1 | 1 | O | 3 | 3
10.1039/c3ta12668d | The perovskite oxides with nominal chemical formul <...> nic conductivity to eliminate any charging effect. | solid-state | 1 Ba(NO3)2 + 0.75 CeO2 + 0.05 Nb2O5 + 0.15 ZrO2 + 2 [OH-] == 1 BaCe0.75Zr0.15Nb0.1O3 + 1 H2O + 0.025 O2 + 2 [NO3-] | ['BaCe0.75Zr0.15Nb0.1O3'] | 1600 | 1100 | 1 Ba(NO3)2 + 0.75 CeO2 + 0.05 Nb2O5 + 0.15 ZrO2 + 2 [OH-] | 1 BaCe0.75Zr0.15Nb0.1O3 + 1 H2O + 0.025 O2 + 2 [NO3-] | Ba | 1 | 1 | N | 1 | 1 | O | 3 | 3 | Ce | 1 | 1 | O | 2 | 2 | Nb | 2 | 2 | O | 5 | 5 | Zr | 1 | 1 | O | 2 | 2 | O | 1 | 1 | H | 1 | 1 | [57 empty] | Ba | 1 | 1 | Ce | 0.75 | 0 | Zr | 0.15 | 0 | Nb | 0.1 | 0 | O | 3 | 3 | H | 2 | 2 | O | 1 | 1 | O | 2 | 2 | N | 1 | 1 | O | 3 | 3
10.1039/c3ta12668d | The perovskite oxides with nominal chemical formul <...> nic conductivity to eliminate any charging effect. | solid-state | 1 Ba(NO3)2 + 0.7 CeO2 + 0.05 Nb2O5 + 0.2 ZrO2 + 2 [OH-] == 1 BaCe0.7Zr0.2Nb0.1O3 + 1 H2O + 0.025 O2 + 2 [NO3-] | ['BaCe0.7Zr0.2Nb0.1O3'] | 1600 | 1100 | 1 Ba(NO3)2 + 0.7 CeO2 + 0.05 Nb2O5 + 0.2 ZrO2 + 2 [OH-] | 1 BaCe0.7Zr0.2Nb0.1O3 + 1 H2O + 0.025 O2 + 2 [NO3-] | Ba | 1 | 1 | N | 1 | 1 | O | 3 | 3 | Ce | 1 | 1 | O | 2 | 2 | Nb | 2 | 2 | O | 5 | 5 | Zr | 1 | 1 | O | 2 | 2 | O | 1 | 1 | H | 1 | 1 | [57 empty] | Ba | 1 | 1 | Ce | 0.7 | 0 | Zr | 0.2 | 0 | Nb | 0.1 | 0 | O | 3 | 3 | H | 2 | 2 | O | 1 | 1 | O | 2 | 2 | N | 1 | 1 | O | 3 | 3
10.1039/c5ta03030g | NTBPZ (42(Na2O + NaF)-2TiO2-13B2O3-38P2O5-5ZrF4) g <...> ameter and 1 mm thick for electrical measurements. | solid-state | 26 H3BO3 + 38 P2O5 + 2 TiO2 + 5 ZrF4 == 1 2TiO2-13B2O3-38P2O5-5ZrF4 + 39 H2O | ['Zr5Ti2B26P76O233F20'] |  |  | 26 H3BO3 + 38 P2O5 + 2 TiO2 + 5 ZrF4 | 1 2TiO2-13B2O3-38P2O5-5ZrF4 + 39 H2O | H | 3 | 3 | B | 1 | 1 | O | 3 | 3 | P | 2 | 2 | O | 5 | 5 | Ti | 1 | 1 | O | 2 | 2 | Zr | 1 | 1 | F | 4 | 4 | [63 empty] | Ti | 1 | 1 | O | 2 | 2 | B | 2 | 2 | O | 3 | 3 | P | 2 | 2 | O | 5 | 5 | Zr | 1 | 1 | F | 4 | 4 | H | 2 | 2 | O | 1 | 1
10.1039/c6ta02672a | Powders of SrVO3-δ and Sr0.8Ln0.2V1-yNbyO3-δ (Ln = <...> possible interactions between support and samples. | solid-state | 1 SrCO3 + 0.5 V2O5 == 1 SrVO3 + 1 CO2 + 0.25 O2 | ['SrVO3'] | 1500 |  | 1 SrCO3 + 0.5 V2O5 | 1 SrVO3 + 1 CO2 + 0.25 O2 | Sr | 1 | 1 | C | 1 | 1 | O | 3 | 3 | V | 2 | 2 | O | 5 | 5 | [75 empty] | Sr | 1 | 1 | V | 1 | 1 | O | 3 | 3 | C | 1 | 1 | O | 2 | 2 | O | 2 | 2
10.1039/c7ta00665a | The BFSTO target was prepared using a conventional <...> f 12 MPa, and then sintered at 1100 °C for 40 min. | solid-state | 0.2 Bi2O3 + 0.2 Fe2O3 + 0.6 SrCO3 + 0.6 TiO2 == 1 0.4BiFeO3-0.6SrTiO3 + 0.6 CO2 | ['Sr0.6Ti0.6Fe0.4Bi0.4O3'] | 1100 | 760 | 0.2 Bi2O3 + 0.2 Fe2O3 + 0.6 SrCO3 + 0.6 TiO2 | 1 0.4BiFeO3-0.6SrTiO3 + 0.6 CO2 | Bi | 2 | 2 | O | 3 | 3 | Fe | 2 | 2 | O | 3 | 3 | Sr | 1 | 1 | C | 1 | 1 | O | 3 | 3 | Ti | 1 | 1 | O | 2 | 2 | [63 empty] | Bi | 1 | 1 | Fe | 1 | 1 | O | 3 | 3 | Sr | 1 | 1 | Ti | 1 | 1 | O | 3 | 3 | C | 1 | 1 | O | 2 | 2
10.1039/c2dt30739a | Powder sample of LiNaFe[PO4]F was prepared by dire <...> ve been observed (LiF and a non-identified phase). | solid-state | 1 LiFe(PO4) + 1 NaF == 1 LiNaFe(PO4)F | ['NaLiFePO4F'] |  |  | 1 LiFe(PO4) + 1 NaF | 1 LiNaFe(PO4)F | Li | 1 | 1 | Fe | 1 | 1 | P | 1 | 1 | O | 4 | 4 | Na | 1 | 1 | F | 1 | 1 | [72 empty] | Li | 1 | 1 | Na | 1 | 1 | Fe | 1 | 1 | P | 1 | 1 | O | 4 | 4 | F | 1 | 1
10.1039/c2dt32564k | Single phase NBN and NBN-LiLn ceramics were prepar <...> 100 °C for 2-2.5 h, embedded in precursor powders. | solid-state | 1.22 Bi2O3 + 1 Nb2O5 + 0.17 O2 == 1 (Bi)0.44Bi2Nb2O9 | ['Nb2Bi2.44O9'] |  |  | 1.22 Bi2O3 + 1 Nb2O5 + 0.17 O2 | 1 (Bi)0.44Bi2Nb2O9 | Bi | 2 | 2 | O | 3 | 3 | Nb | 2 | 2 | O | 5 | 5 | O | 2 | 2 | [75 empty] | Bi | 1 | 1 | Bi | 2 | 2 | Nb | 2 | 2 | O | 9 | 9
10.1039/c3dt51470f | Ce3+ and Ce3+/Tb3+-activated Y4Si2O7N2 phosphors w <...> C in a reducing atmosphere (N2-H2 = 95:5) for 6 h. | solid-state | 0.5 Si3N4 + 0.5 SiO2 + 2 Y2O3 == 1 Y4Si2O7N2 | ['Y4Si2N2O7'] |  |  | 0.5 Si3N4 + 0.5 SiO2 + 2 Y2O3 | 1 Y4Si2O7N2 | Si | 3 | 3 | N | 4 | 4 | Si | 1 | 1 | O | 2 | 2 | Y | 2 | 2 | O | 3 | 3 | [72 empty] | Y | 4 | 4 | Si | 2 | 2 | O | 7 | 7 | N | 2 | 2
10.1039/c4dt00956h | Ceramic composites of (Na0.5Bi0.5TiO3)0.94-(BaTiO3 <...> were embedded in powders of the same composition. | solid-state | 0.06 BaCO3 + 0.235 Bi2O3 + 0.235 Na2CO3 + 1 TiO2 == 1 (Na0.5Bi0.5TiO3)0.94-(BaTiO3)0.06 + 0.295 CO2 | ['Na0.47Ba0.06TiBi0.47O3'] |  | 1000 | 0.06 BaCO3 + 0.235 Bi2O3 + 0.235 Na2CO3 + 1 TiO2 | 1 (Na0.5Bi0.5TiO3)0.94-(BaTiO3)0.06 + 0.295 CO2 | Ba | 1 | 1 | C | 1 | 1 | O | 3 | 3 | Bi | 2 | 2 | O | 3 | 3 | Na | 2 | 2 | C | 1 | 1 | O | 3 | 3 | Ti | 1 | 1 | O | 2 | 2 | [60 empty] | Na | 0.5 | 0 | Bi | 0.5 | 0 | Ti | 1 | 1 | O | 3 | 3 | Ba | 1 | 1 | Ti | 1 | 1 | O | 3 | 3 | C | 1 | 1 | O | 2 | 2
10.1039/c4dt02457e | Synthesis of the Eu2+ and Mn2+ codoped SrMgP2O7, S <...> the highest emission intensity under UV radiation. | solid-state | 2 (NH4)2HPO4 + 2 MgO + 1 SrCO3 == 1 SrMg2(PO4)2 + 1 CO2 + 3 H2O + 4 NH3 | ['SrMg2P2O8'] |  |  | 2 (NH4)2HPO4 + 2 MgO + 1 SrCO3 | 1 SrMg2(PO4)2 + 1 CO2 + 3 H2O + 4 NH3 | N | 1 | 1 | H | 4 | 4 | H | 1 | 1 | P | 1 | 1 | O | 4 | 4 | Mg | 1 | 1 | O | 1 | 1 | Sr | 1 | 1 | C | 1 | 1 | O | 3 | 3 | [60 empty] | Sr | 1 | 1 | Mg | 2 | 2 | P | 1 | 1 | O | 4 | 4 | C | 1 | 1 | O | 2 | 2 | H | 2 | 2 | O | 1 | 1 | N | 1 | 1 | H | 3 | 3
10.1039/c4dt02457e | Synthesis of the Eu2+ and Mn2+ codoped SrMgP2O7, S <...> the highest emission intensity under UV radiation. | solid-state | 4 (NH4)2HPO4 + 3 MgO + 2 SrCO3 == 1 Sr2Mg3P4O15 + 2 CO2 + 6 H2O + 8 NH3 | ['Sr2Mg3P4O15'] |  |  | 4 (NH4)2HPO4 + 3 MgO + 2 SrCO3 | 1 Sr2Mg3P4O15 + 2 CO2 + 6 H2O + 8 NH3 | N | 1 | 1 | H | 4 | 4 | H | 1 | 1 | P | 1 | 1 | O | 4 | 4 | Mg | 1 | 1 | O | 1 | 1 | Sr | 1 | 1 | C | 1 | 1 | O | 3 | 3 | [60 empty] | Sr | 2 | 2 | Mg | 3 | 3 | P | 4 | 4 | O | 15 | 15 | C | 1 | 1 | O | 2 | 2 | H | 2 | 2 | O | 1 | 1 | N | 1 | 1 | H | 3 | 3
10.1039/c4dt03881a | The polycrystalline sample PrInO3 was prepared by <...> ase perovskite phase was successfully synthesized. | solid-state | 0.5 In2O3 + 0.167 Pr6O11 == 1 PrInO3 + 0.167 O2 | ['PrInO3'] |  |  | 0.5 In2O3 + 0.167 Pr6O11 | 1 PrInO3 + 0.167 O2 | In | 2 | 2 | O | 3 | 3 | Pr | 6 | 6 | O | 11 | 11 | [78 empty] | Pr | 1 | 1 | In | 1 | 1 | O | 3 | 3 | O | 2 | 2
10.1039/c5dt00859j | The Ba8ZnNb6O24, Ba8ZnNb6-xSbxO24 (x = 0.3, 0.6, 0 <...> eter and thickness) and the masses of the pellets. | solid-state | 8 BaCO3 + 3 Nb2O5 + 1 ZnO == 1 Ba8ZnNb6O24 + 8 CO2 | ['Ba8Nb6ZnO24'] |  |  | 8 BaCO3 + 3 Nb2O5 + 1 ZnO | 1 Ba8ZnNb6O24 + 8 CO2 | Ba | 1 | 1 | C | 1 | 1 | O | 3 | 3 | Nb | 2 | 2 | O | 5 | 5 | Zn | 1 | 1 | O | 1 | 1 | [69 empty] | Ba | 8 | 8 | Zn | 1 | 1 | Nb | 6 | 6 | O | 24 | 24 | C | 1 | 1 | O | 2 | 2
10.1039/c5dt00859j | The Ba8ZnNb6O24, Ba8ZnNb6-xSbxO24 (x = 0.3, 0.6, 0 <...> eter and thickness) and the masses of the pellets. | solid-state | 8 BaCO3 + 2.55 Nb2O5 + 0.45 Sb2O5 + 1 ZnO == 1 Ba8ZnNb5.1Sb0.9O24 + 8 CO2 | ['Ba8Nb5.1ZnSb0.9O24'] |  |  | 8 BaCO3 + 2.55 Nb2O5 + 0.45 Sb2O5 + 1 ZnO | 1 Ba8ZnNb5.1Sb0.9O24 + 8 CO2 | Ba | 1 | 1 | C | 1 | 1 | O | 3 | 3 | Nb | 2 | 2 | O | 5 | 5 | Sb | 2 | 2 | O | 5 | 5 | Zn | 1 | 1 | O | 1 | 1 | [63 empty] | Ba | 8 | 8 | Zn | 1 | 1 | Nb | 5.1 | 5 | Sb | 0.9 | 0 | O | 24 | 24 | C | 1 | 1 | O | 2 | 2
10.1039/c5dt02663f | Approximately 5 g of Ba2CaUO6 and BaSrCaUO6 were p <...> ed into a pellet before being sintered at 1195 °C. | solid-state | 2 BaCO3 + 1 CaCO3 + 0.167 O2 + 0.333 U3O8 == 1 Ba2CaUO6 + 3 CO2 | ['Ba2CaUO6'] | 1195 |  | 2 BaCO3 + 1 CaCO3 + 0.167 O2 + 0.333 U3O8 | 1 Ba2CaUO6 + 3 CO2 | Ba | 1 | 1 | C | 1 | 1 | O | 3 | 3 | Ca | 1 | 1 | C | 1 | 1 | O | 3 | 3 | O | 2 | 2 | U | 3 | 3 | O | 8 | 8 | [63 empty] | Ba | 2 | 2 | Ca | 1 | 1 | U | 1 | 1 | O | 6 | 6 | C | 1 | 1 | O | 2 | 2
10.1039/c5dt02663f | Approximately 5 g of Ba2CaUO6 and BaSrCaUO6 were p <...> ed into a pellet before being sintered at 1195 °C. | solid-state | 1 BaCO3 + 1 CaCO3 + 0.167 O2 + 1 SrCO3 + 0.333 U3O8 == 1 BaSrCaUO6 + 3 CO2 | ['BaSrCaUO6'] | 1195 |  | 1 BaCO3 + 1 CaCO3 + 0.167 O2 + 1 SrCO3 + 0.333 U3O8 | 1 BaSrCaUO6 + 3 CO2 | Ba | 1 | 1 | C | 1 | 1 | O | 3 | 3 | Ca | 1 | 1 | C | 1 | 1 | O | 3 | 3 | O | 2 | 2 | Sr | 1 | 1 | C | 1 | 1 | O | 3 | 3 | U | 3 | 3 | O | 8 | 8 | [54 empty] | Ba | 1 | 1 | Sr | 1 | 1 | Ca | 1 | 1 | U | 1 | 1 | O | 6 | 6 | C | 1 | 1 | O | 2 | 2
10.1039/c5dt01532d | The La2CoMnO6 sample was synthesized by convention <...> r to control the quality of the obtained material. | solid-state | 1 Co(NO3)2·6H2O + 2 La(NO3)3·6H2O + 1 Mn(NO3)2·4H2O + 0.5 O2 + 10 [OH-] == 1 La2CoMnO6 + 27 H2O + 10 [NO3-] | ['La2MnCoO6'] |  | 1170 | 1 Co(NO3)2·6H2O + 2 La(NO3)3·6H2O + 1 Mn(NO3)2·4H2O + 0.5 O2 + 10 [OH-] | 1 La2CoMnO6 + 27 H2O + 10 [NO3-] | Co | 1 | 1 | N | 1 | 1 | O | 3 | 3 | H | 2 | 2 | O | 1 | 1 | La | 1 | 1 | N | 1 | 1 | O | 3 | 3 | H | 2 | 2 | O | 1 | 1 | Mn | 1 | 1 | N | 1 | 1 | O | 3 | 3 | H | 2 | 2 | O | 1 | 1 | O | 2 | 2 | O | 1 | 1 | H | 1 | 1 | [36 empty] | La | 2 | 2 | Co | 1 | 1 | Mn | 1 | 1 | O | 6 | 6 | H | 2 | 2 | O | 1 | 1 | N | 1 | 1 | O | 3 | 3
10.1039/c6dt01424k | Barium titanate and sodium holmium titanate compou <...> ver paste in a muffle furnace at 823 K for 10 min. | solid-state | 0.975 BaCO3 + 0.012 Ho2O3 + 1 TiO2 == 1 Ba0.975Ho0.025TiO3 + 0.975 CO2 + 0.006 O2 | ['Ba0.975Ho0.025TiO3'] |  | 1123 | 0.975 BaCO3 + 0.012 Ho2O3 + 1 TiO2 | 1 Ba0.975Ho0.025TiO3 + 0.975 CO2 + 0.006 O2 | Ba | 1 | 1 | C | 1 | 1 | O | 3 | 3 | Ho | 2 | 2 | O | 3 | 3 | Ti | 1 | 1 | O | 2 | 2 | [69 empty] | Ba | 0.975 | 0 | Ho | 0.025 | 0 | Ti | 1 | 1 | O | 3 | 3 | C | 1 | 1 | O | 2 | 2 | O | 2 | 2
10.1039/b713338c | Powdered BiV0.98Mo0.02O4 and BiVO4 were prepared b <...> r 2 h after being vigorously reground in a mortar. | solid-state | 0.5 Bi2O3 + 0.02 MoO3 + 0.49 V2O5 == 1 BiV0.98Mo0.02O4 + 0.005 O2 | ['V0.98Mo0.02BiO4'] |  | 800 | 0.5 Bi2O3 + 0.02 MoO3 + 0.49 V2O5 | 1 BiV0.98Mo0.02O4 + 0.005 O2 | Bi | 2 | 2 | O | 3 | 3 | Mo | 1 | 1 | O | 3 | 3 | V | 2 | 2 | O | 5 | 5 | [72 empty] | Bi | 1 | 1 | V | 0.98 | 0 | Mo | 0.02 | 0 | O | 4 | 4 | O | 2 | 2
10.1039/b803062f | Polycrystalline samples of LnMoBO6 (Ln = La, Ce) w <...> indings. The products were analyzed by powder XRD. | solid-state | 1 H3BO3 + 0.5 La2O3 + 1 MoO3 == 1 LnMoBO6 + 1.5 H2O; Ln = La | ['LaMoBO6'] |  | 1073 | 1 H3BO3 + 0.5 La2O3 + 1 MoO3 | 1 LnMoBO6 + 1.5 H2O; Ln = La | H | 3 | 3 | B | 1 | 1 | O | 3 | 3 | La | 2 | 2 | O | 3 | 3 | Mo | 1 | 1 | O | 3 | 3 | [69 empty] | Ln | 1 | 1 | Mo | 1 | 1 | B | 1 | 1 | O | 6 | 6 | H | 2 | 2 | O | 1 | 1 | Ln | 1 | 1 | La | 1 | 1
10.1039/b803062f | Polycrystalline samples of LnMoBO6 (Ln = La, Ce) w <...> indings. The products were analyzed by powder XRD. | solid-state | 1 CeO2 + 1 H3BO3 + 1 MoO3 == 1 LnMoBO6 + 1.5 H2O + 0.25 O2; Ln = Ce | ['CeMoBO6'] |  | 1073 | 1 CeO2 + 1 H3BO3 + 1 MoO3 | 1 LnMoBO6 + 1.5 H2O + 0.25 O2; Ln = Ce | Ce | 1 | 1 | O | 2 | 2 | H | 3 | 3 | B | 1 | 1 | O | 3 | 3 | Mo | 1 | 1 | O | 3 | 3 | [69 empty] | Ln | 1 | 1 | Mo | 1 | 1 | B | 1 | 1 | O | 6 | 6 | H | 2 | 2 | O | 1 | 1 | O | 2 | 2 | Ln | 1 | 1 | Ce | 1 | 1
10.1039/b821688f | Pb2ScSbO6 was obtained by standard solid-state tec <...> ted the thermal treatments at higher temperatures. | solid-state | 0.5 O2 + 2 PbO + 0.5 Sb2O3 + 0.5 Sc2O3 == 1 Pb2ScSbO6 | ['ScPb2SbO6'] | 1050 | 950 | 0.5 O2 + 2 PbO + 0.5 Sb2O3 + 0.5 Sc2O3 | 1 Pb2ScSbO6 | O | 2 | 2 | Pb | 1 | 1 | O | 1 | 1 | Sb | 2 | 2 | O | 3 | 3 | Sc | 2 | 2 | O | 3 | 3 | [69 empty] | Pb | 2 | 2 | Sc | 1 | 1 | Sb | 1 | 1 | O | 6 | 6
10.1039/c4nr05657d | The studied polycrystalline ceramic nanocomposites <...> he two phases remained discrete and did not react. | solid-state | 2 BaCO3 + 6 Fe2O3 + 1 TiO2 == 1 BaTiO3-BaFe12O19 + 2 CO2 | ['Ba2TiFe12O22'] | 1200 | 1350 | 2 BaCO3 + 6 Fe2O3 + 1 TiO2 | 1 BaTiO3-BaFe12O19 + 2 CO2 | Ba | 1 | 1 | C | 1 | 1 | O | 3 | 3 | Fe | 2 | 2 | O | 3 | 3 | Ti | 1 | 1 | O | 2 | 2 | [69 empty] | Ba | 1 | 1 | Ti | 1 | 1 | O | 3 | 3 | Ba | 1 | 1 | Fe | 12 | 12 | O | 19 | 19 | C | 1 | 1 | O | 2 | 2
10.1039/c5nr02219c | Since atom-resolved STEM examination requires ultr <...> ed surfaces and left for further characterization. | solid-state | 0.167 Al2O3 + 0.167 AlN + 0.02 CeO2 + 1.833 Si3N4 == 1 Ce0.02Si5.5Al0.5O0.5N7.5 + 0.02 O2 | ['Ce0.02Al0.5Si5.5N7.5O0.5'] | 1800 |  | 0.167 Al2O3 + 0.167 AlN + 0.02 CeO2 + 1.833 Si3N4 | 1 Ce0.02Si5.5Al0.5O0.5N7.5 + 0.02 O2 | Al | 2 | 2 | O | 3 | 3 | Al | 1 | 1 | N | 1 | 1 | Ce | 1 | 1 | O | 2 | 2 | Si | 3 | 3 | N | 4 | 4 | [66 empty] | Ce | 0.02 | 0 | Si | 5.5 | 5 | Al | 0.5 | 0 | O | 0.5 | 0 | N | 7.5 | 7 | O | 2 | 2
10.1039/c4dt02503b | A 5 g sample of YCr0.5Mn0.5O3 was prepared by the <...> a period of ∼5 hours. The final product was black. | solid-state | 0.25 Cr2O3 + 0.25 Mn2O3 + 0.5 Y2O3 == 1 YCr0.5Mn0.5O3 | ['YCr0.5Mn0.5O3'] |  |  | 0.25 Cr2O3 + 0.25 Mn2O3 + 0.5 Y2O3 | 1 YCr0.5Mn0.5O3 | Cr | 2 | 2 | O | 3 | 3 | Mn | 2 | 2 | O | 3 | 3 | Y | 2 | 2 | O | 3 | 3 | [72 empty] | Y | 1 | 1 | Cr | 0.5 | 0 | Mn | 0.5 | 0 | O | 3 | 3
10.1039/c5tc02283e | A series of samples of Ca6BaP4O17:0.02Eu2+ and Ca6 <...> ace and ground again to powder for subsequent use. | solid-state | 1 BaCO3 + 6 CaCO3 + 4 NH4H2PO4 == 1 Ca6BaP4O17 + 7 CO2 + 6 H2O + 4 NH3 ; target Ca6BaP4O17 with additives 0.02Eu2+ via Eu2O3 ; target Ca6BaP4O17 with additives 0.02Eu2+ via Eu2O3 | ['BaCa6P4O17'] |  |  | 1 BaCO3 + 6 CaCO3 + 4 NH4H2PO4 | 1 Ca6BaP4O17 + 7 CO2 + 6 H2O + 4 NH3 ; target Ca6BaP4O17 with additives 0.02Eu2+ via Eu2O3 ; target Ca6BaP4O17 with additives 0.02Eu2+ via Eu2O3 | Ba | 1 | 1 | C | 1 | 1 | O | 3 | 3 | Ca | 1 | 1 | C | 1 | 1 | O | 3 | 3 | N | 1 | 1 | H | 4 | 4 | H | 2 | 2 | P | 1 | 1 | O | 4 | 4 | [57 empty] | Ca | 6 | 6 | Ba | 1 | 1 | P | 4 | 4 | O | 17 | 17 | C | 1 | 1 | O | 2 | 2 | H | 2 | 2 | O | 1 | 1 | N | 1 | 1 | H | 3 | 3 | Ca | 6 | 6 | Ba | 1 | 1 | P | 4 | 4 | O | 17 | 17 | Eu | 2 | 2 | Eu | 2 | 2 | O | 3 | 3 | Ca | 6 | 6 | Ba | 1 | 1 | P | 4 | 4 | O | 17 | 17 | Eu | 2 | 2 | Eu | 2 | 2 | O | 3 | 3
10.1039/c4cp04127e | The perovskite-type Sr0.9R0.1TiO3±δ polycrystallin <...> avoid reactions with alumina at high temperatures. | solid-state | 0.1 CeO2 + 0.9 SrCO3 + 1 TiO2 == 1 Sr0.9R0.1TiO3 + 0.9 CO2 + 0.05 O2; R = Ce | ['Sr0.9Ce0.1TiO3'] |  | 1523 | 0.1 CeO2 + 0.9 SrCO3 + 1 TiO2 | 1 Sr0.9R0.1TiO3 + 0.9 CO2 + 0.05 O2; R = Ce | Ce | 1 | 1 | O | 2 | 2 | Sr | 1 | 1 | C | 1 | 1 | O | 3 | 3 | Ti | 1 | 1 | O | 2 | 2 | [69 empty] | Sr | 0.9 | 0 | R | 0.1 | 0 | Ti | 1 | 1 | O | 3 | 3 | C | 1 | 1 | O | 2 | 2 | O | 2 | 2 | R | 1 | 1 | Ce | 1 | 1
10.1039/c4cp04127e | The perovskite-type Sr0.9R0.1TiO3±δ polycrystallin <...> avoid reactions with alumina at high temperatures. | solid-state | 0.05 Sm2O3 + 0.9 SrCO3 + 1 TiO2 == 1 Sr0.9R0.1TiO3 + 0.9 CO2 + 0.025 O2; R = Sm | ['Sr0.9Sm0.1TiO3'] |  | 1523 | 0.05 Sm2O3 + 0.9 SrCO3 + 1 TiO2 | 1 Sr0.9R0.1TiO3 + 0.9 CO2 + 0.025 O2; R = Sm | Sm | 2 | 2 | O | 3 | 3 | Sr | 1 | 1 | C | 1 | 1 | O | 3 | 3 | Ti | 1 | 1 | O | 2 | 2 | [69 empty] | Sr | 0.9 | 0 | R | 0.1 | 0 | Ti | 1 | 1 | O | 3 | 3 | C | 1 | 1 | O | 2 | 2 | O | 2 | 2 | R | 1 | 1 | Sm | 1 | 1
10.1039/c4cp04127e | The perovskite-type Sr0.9R0.1TiO3±δ polycrystallin <...> avoid reactions with alumina at high temperatures. | solid-state | 0.05 Nd2O3 + 0.9 SrCO3 + 1 TiO2 == 1 Sr0.9R0.1TiO3 + 0.9 CO2 + 0.025 O2; R = Nd | ['Sr0.9Nd0.1TiO3'] |  | 1523 | 0.05 Nd2O3 + 0.9 SrCO3 + 1 TiO2 | 1 Sr0.9R0.1TiO3 + 0.9 CO2 + 0.025 O2; R = Nd | Nd | 2 | 2 | O | 3 | 3 | Sr | 1 | 1 | C | 1 | 1 | O | 3 | 3 | Ti | 1 | 1 | O | 2 | 2 | [69 empty] | Sr | 0.9 | 0 | R | 0.1 | 0 | Ti | 1 | 1 | O | 3 | 3 | C | 1 | 1 | O | 2 | 2 | O | 2 | 2 | R | 1 | 1 | Nd | 1 | 1
10.1039/c4cp04127e | The perovskite-type Sr0.9R0.1TiO3±δ polycrystallin <...> avoid reactions with alumina at high temperatures. | solid-state | 0.017 Pr6O11 + 0.9 SrCO3 + 1 TiO2 == 1 Sr0.9R0.1TiO3 + 0.9 CO2 + 0.042 O2; R = Pr | ['Sr0.9Pr0.1TiO3'] |  | 1523 | 0.017 Pr6O11 + 0.9 SrCO3 + 1 TiO2 | 1 Sr0.9R0.1TiO3 + 0.9 CO2 + 0.042 O2; R = Pr | Pr | 6 | 6 | O | 11 | 11 | Sr | 1 | 1 | C | 1 | 1 | O | 3 | 3 | Ti | 1 | 1 | O | 2 | 2 | [69 empty] | Sr | 0.9 | 0 | R | 0.1 | 0 | Ti | 1 | 1 | O | 3 | 3 | C | 1 | 1 | O | 2 | 2 | O | 2 | 2 | R | 1 | 1 | Pr | 1 | 1
10.1039/c4cp04127e | The perovskite-type Sr0.9R0.1TiO3±δ polycrystallin <...> avoid reactions with alumina at high temperatures. | solid-state | 0.05 La2O3 + 0.9 SrCO3 + 1 TiO2 == 1 Sr0.9R0.1TiO3 + 0.9 CO2 + 0.025 O2; R = La | ['Sr0.9La0.1TiO3'] |  | 1523 | 0.05 La2O3 + 0.9 SrCO3 + 1 TiO2 | 1 Sr0.9R0.1TiO3 + 0.9 CO2 + 0.025 O2; R = La | La | 2 | 2 | O | 3 | 3 | Sr | 1 | 1 | C | 1 | 1 | O | 3 | 3 | Ti | 1 | 1 | O | 2 | 2 | [69 empty] | Sr | 0.9 | 0 | R | 0.1 | 0 | Ti | 1 | 1 | O | 3 | 3 | C | 1 | 1 | O | 2 | 2 | O | 2 | 2 | R | 1 | 1 | La | 1 | 1
10.1039/c4cp04127e | The perovskite-type Sr0.9R0.1TiO3±δ polycrystallin <...> avoid reactions with alumina at high temperatures. | solid-state | 0.9 SrCO3 + 1 TiO2 + 0.05 Y2O3 == 1 Sr0.9R0.1TiO3 + 0.9 CO2 + 0.025 O2; R = Y | ['Sr0.9Y0.1TiO3'] |  | 1523 | 0.9 SrCO3 + 1 TiO2 + 0.05 Y2O3 | 1 Sr0.9R0.1TiO3 + 0.9 CO2 + 0.025 O2; R = Y | Sr | 1 | 1 | C | 1 | 1 | O | 3 | 3 | Ti | 1 | 1 | O | 2 | 2 | Y | 2 | 2 | O | 3 | 3 | [69 empty] | Sr | 0.9 | 0 | R | 0.1 | 0 | Ti | 1 | 1 | O | 3 | 3 | C | 1 | 1 | O | 2 | 2 | O | 2 | 2 | R | 1 | 1 | Y | 1 | 1
10.1039/c4cp04127e | The perovskite-type Sr0.9R0.1TiO3±δ polycrystallin <...> avoid reactions with alumina at high temperatures. | solid-state | 0.05 Gd2O3 + 0.9 SrCO3 + 1 TiO2 == 1 Sr0.9R0.1TiO3 + 0.9 CO2 + 0.025 O2; R = Gd | ['Sr0.9Gd0.1TiO3'] |  | 1523 | 0.05 Gd2O3 + 0.9 SrCO3 + 1 TiO2 | 1 Sr0.9R0.1TiO3 + 0.9 CO2 + 0.025 O2; R = Gd | Gd | 2 | 2 | O | 3 | 3 | Sr | 1 | 1 | C | 1 | 1 | O | 3 | 3 | Ti | 1 | 1 | O | 2 | 2 | [69 empty] | Sr | 0.9 | 0 | R | 0.1 | 0 | Ti | 1 | 1 | O | 3 | 3 | C | 1 | 1 | O | 2 | 2 | O | 2 | 2 | R | 1 | 1 | Gd | 1 | 1
10.1039/c4cp04127e | The perovskite-type Sr0.9R0.1TiO3±δ polycrystallin <...> avoid reactions with alumina at high temperatures. | solid-state | 0.05 Dy2O3 + 0.9 SrCO3 + 1 TiO2 == 1 Sr0.9R0.1TiO3 + 0.9 CO2 + 0.025 O2; R = Dy | ['Sr0.9Dy0.1TiO3'] |  | 1523 | 0.05 Dy2O3 + 0.9 SrCO3 + 1 TiO2 | 1 Sr0.9R0.1TiO3 + 0.9 CO2 + 0.025 O2; R = Dy | Dy | 2 | 2 | O | 3 | 3 | Sr | 1 | 1 | C | 1 | 1 | O | 3 | 3 | Ti | 1 | 1 | O | 2 | 2 | [69 empty] | Sr | 0.9 | 0 | R | 0.1 | 0 | Ti | 1 | 1 | O | 3 | 3 | C | 1 | 1 | O | 2 | 2 | O | 2 | 2 | R | 1 | 1 | Dy | 1 | 1
10.1007/s10854-016-5081-5 | Polycrystalline Ba8ZnTa6O24, MgTiO3, MgNb2O6, Ba3N <...> or all the high-temperature solid state reactions. | solid-state | 3 BaCO3 + 1 NiO + 1 Ta2O5 == 1 Ba3NiTa2O9 + 3 CO2 | ['Ba3Ta2NiO9'] |  |  | 3 BaCO3 + 1 NiO + 1 Ta2O5 | 1 Ba3NiTa2O9 + 3 CO2 | Ba | 1 | 1 | C | 1 | 1 | O | 3 | 3 | Ni | 1 | 1 | O | 1 | 1 | Ta | 2 | 2 | O | 5 | 5 | [69 empty] | Ba | 3 | 3 | Ni | 1 | 1 | Ta | 2 | 2 | O | 9 | 9 | C | 1 | 1 | O | 2 | 2
10.1039/c2jm15845k | The 12R-type Ba4YMn3O11.5 powder sample was prepar <...> ch led to a pellet with a relative density of 83%. | solid-state | 4 BaCO3 + 3 MnO2 + 0.5 Y2O3 == 1 Ba4YMn3O11.5 + 4 CO2 | ['Ba4YMn3O11.5'] |  | 1473 | 4 BaCO3 + 3 MnO2 + 0.5 Y2O3 | 1 Ba4YMn3O11.5 + 4 CO2 | Ba | 1 | 1 | C | 1 | 1 | O | 3 | 3 | Mn | 1 | 1 | O | 2 | 2 | Y | 2 | 2 | O | 3 | 3 | [69 empty] | Ba | 4 | 4 | Y | 1 | 1 | Mn | 3 | 3 | O | 11.5 | 11 | C | 1 | 1 | O | 2 | 2
10.1016/j.jmmm.2017.10.038 | Fe-doped barium titanate was prepared by the solid <...> BTF10, BTF20, BTF30, BTF40 and BTF50 respectively. | solid-state | 1 BaCO3 + 1 TiO2 == 1 BaTiO3 + 1 CO2 ; target BaTiO3 with additives Fe via Fe2O3 ; target BaTiO3 with additives Fe via Fe2O3 | ['BaTiO3'] |  | 1150 | 1 BaCO3 + 1 TiO2 | 1 BaTiO3 + 1 CO2 ; target BaTiO3 with additives Fe via Fe2O3 ; target BaTiO3 with additives Fe via Fe2O3 | Ba | 1 | 1 | C | 1 | 1 | O | 3 | 3 | Ti | 1 | 1 | O | 2 | 2 | [75 empty] | Ba | 1 | 1 | Ti | 1 | 1 | O | 3 | 3 | C | 1 | 1 | O | 2 | 2 | Ba | 1 | 1 | Ti | 1 | 1 | O | 3 | 3 | Fe | 1 | 1 | Fe | 2 | 2 | O | 3 | 3 | Ba | 1 | 1 | Ti | 1 | 1 | O | 3 | 3 | Fe | 1 | 1 | Fe | 2 | 2 | O | 3 | 3
10.1007/s10854-017-8508-8 | Bi0.5(Na0.8K0.2)0.5TiO3 (BNKT), Bi0.5Na0.5TiO3 (BN <...> h, and disks of BKT were sintered at 1025 for 2 h. | solid-state | 0.25 Bi2O3 + 0.25 K2CO3 + 1 TiO2 == 1 Bi0.5K0.5TiO3 + 0.25 CO2 | ['K0.5TiBi0.5O3'] |  |  | 0.25 Bi2O3 + 0.25 K2CO3 + 1 TiO2 | 1 Bi0.5K0.5TiO3 + 0.25 CO2 | Bi | 2 | 2 | O | 3 | 3 | K | 2 | 2 | C | 1 | 1 | O | 3 | 3 | Ti | 1 | 1 | O | 2 | 2 | [69 empty] | Bi | 0.5 | 0 | K | 0.5 | 0 | Ti | 1 | 1 | O | 3 | 3 | C | 1 | 1 | O | 2 | 2
10.1016/j.jeurceramsoc.2006.11.031 | The samples with the nominal compositions of Mg3(V <...> atures ranging from 950 to 1600 °C for 5 h in air. | solid-state | 3 MgO + 1 V2O5 == 1 Mg3(VO4)2 | ['Mg3V2O8'] |  | 700 | 3 MgO + 1 V2O5 | 1 Mg3(VO4)2 | Mg | 1 | 1 | O | 1 | 1 | V | 2 | 2 | O | 5 | 5 | [78 empty] | Mg | 3 | 3 | V | 1 | 1 | O | 4 | 4
10.1016/j.jpowsour.2017.12.003 | A powdery sample of m-NaFePO4 was synthesized by a <...> in the prepared m-NaFePO4 in our previous report . | solid-state | 1 (NH4)2HPO4 + 1 FeC2O4·2H2O + 0.5 Na2CO3 + 0.5 O2 == 1 NaFePO4 + 2.5 CO2 + 3.5 H2O + 2 NH3 | ['NaFePO4'] |  | 623 | 1 (NH4)2HPO4 + 1 FeC2O4·2H2O + 0.5 Na2CO3 + 0.5 O2 | 1 NaFePO4 + 2.5 CO2 + 3.5 H2O + 2 NH3 | N | 1 | 1 | H | 4 | 4 | H | 1 | 1 | P | 1 | 1 | O | 4 | 4 | Fe | 1 | 1 | C | 2 | 2 | O | 4 | 4 | H | 2 | 2 | O | 1 | 1 | Na | 2 | 2 | C | 1 | 1 | O | 3 | 3 | O | 2 | 2 | [48 empty] | Na | 1 | 1 | Fe | 1 | 1 | P | 1 | 1 | O | 4 | 4 | C | 1 | 1 | O | 2 | 2 | H | 2 | 2 | O | 1 | 1 | N | 1 | 1 | H | 3 | 3
10.1002/admi.201500109 | LNMO and LNMTO were synthesized via solid-state re <...> mically stable at temperatures higher than 700 °C. | solid-state | 0.5 Li2CO3 + 1.5 MnCO3 + 0.5 NiCO3 + 0.75 O2 == 1 LiNi0.5Mn1.5O4 + 2.5 CO2 | ['LiMn1.5Ni0.5O4'] |  |  | 0.5 Li2CO3 + 1.5 MnCO3 + 0.5 NiCO3 + 0.75 O2 | 1 LiNi0.5Mn1.5O4 + 2.5 CO2 | Li | 2 | 2 | C | 1 | 1 | O | 3 | 3 | Mn | 1 | 1 | C | 1 | 1 | O | 3 | 3 | Ni | 1 | 1 | C | 1 | 1 | O | 3 | 3 | O | 2 | 2 | [60 empty] | Li | 1 | 1 | Ni | 0.5 | 0 | Mn | 1.5 | 1 | O | 4 | 4 | C | 1 | 1 | O | 2 | 2
10.1016/j.sna.2005.08.007 | We used tape casting to prepare PbNb2O6 thick film <...> we used homemade equipment that was well designed. | solid-state | 1 Nb2O5 + 1 PbO == 1 PbNb2O6 | ['Nb2PbO6'] |  |  | 1 Nb2O5 + 1 PbO | 1 PbNb2O6 | Nb | 2 | 2 | O | 5 | 5 | Pb | 1 | 1 | O | 1 | 1 | [78 empty] | Pb | 1 | 1 | Nb | 2 | 2 | O | 6 | 6
10.1016/j.ceramint.2015.08.033 | Nd(Zn1/2Ti1/2)O3 ceramics were prepared by the con <...> g, 10 °C/min, 5 °C/min and 1 °C/min, respectively. | solid-state | 0.5 Nd2O3 + 0.5 TiO2 + 0.5 ZnO == 1 Nd(Zn1/2Ti1/2)O3 | ['NdTi0.5Zn0.5O3'] | 1360 | 1100 | 0.5 Nd2O3 + 0.5 TiO2 + 0.5 ZnO | 1 Nd(Zn1/2Ti1/2)O3 | Nd | 2 | 2 | O | 3 | 3 | Ti | 1 | 1 | O | 2 | 2 | Zn | 1 | 1 | O | 1 | 1 | [72 empty] | Nd | 1 | 1 | Zn | 1 | 1 | Ti | 1 | 1 | O | 3 | 3
10.1111/j.1744-7402.2009.02400.x | Samples of (Mg0.95Ni0.05)TiO3 and (La0.5Na0.5)TiO3 <...> g rate and the cooling rate were set at 10 °C/min. | solid-state | 0.95 MgO + 0.05 NiO + 1 TiO2 == 1 (Mg0.95Ni0.05)TiO3 | ['Mg0.95TiNi0.05O3'] |  | 1100 | 0.95 MgO + 0.05 NiO + 1 TiO2 | 1 (Mg0.95Ni0.05)TiO3 | Mg | 1 | 1 | O | 1 | 1 | Ni | 1 | 1 | O | 1 | 1 | Ti | 1 | 1 | O | 2 | 2 | [72 empty] | Mg | 0.95 | 0 | Ni | 0.05 | 0 | Ti | 1 | 1 | O | 3 | 3
10.1016/j.materresbull.2017.06.018 | The used KLN target was prepared by conventional s <...> ate steps. 2Li2CO3+3K2CO3+5Nb2O5→K6Li4Nb10O30+5CO2 | solid-state | 1.5 K2CO3 + 1 Li2CO3 + 2.5 Nb2O5 == 1 K3Li2Nb5O15 + 2.5 CO2 | ['K3Li2Nb5O15'] |  |  | 1.5 K2CO3 + 1 Li2CO3 + 2.5 Nb2O5 | 1 K3Li2Nb5O15 + 2.5 CO2 | K | 2 | 2 | C | 1 | 1 | O | 3 | 3 | Li | 2 | 2 | C | 1 | 1 | O | 3 | 3 | Nb | 2 | 2 | O | 5 | 5 | [66 empty] | K | 3 | 3 | Li | 2 | 2 | Nb | 5 | 5 | O | 15 | 15 | C | 1 | 1 | O | 2 | 2
10.1016/j.sna.2006.10.036 | The 0.95NKN-0.05BT ceramics were prepared from oxi <...> e specimens were aged for 24 h prior to measuring. | solid-state | 0.05 BaCO3 + 0.238 K2CO3 + 0.238 Na2CO3 + 0.475 Nb2O5 + 0.05 TiO2 == 1 0.95(Na0.5K0.5)NbO3-0.05BaTiO3 + 0.525 CO2 | ['K0.475Na0.475Ba0.05Ti0.05Nb0.95O3'] | 1050 | 950 | 0.05 BaCO3 + 0.238 K2CO3 + 0.238 Na2CO3 + 0.475 Nb2O5 + 0.05 TiO2 | 1 0.95(Na0.5K0.5)NbO3-0.05BaTiO3 + 0.525 CO2 | Ba | 1 | 1 | C | 1 | 1 | O | 3 | 3 | K | 2 | 2 | C | 1 | 1 | O | 3 | 3 | Na | 2 | 2 | C | 1 | 1 | O | 3 | 3 | Nb | 2 | 2 | O | 5 | 5 | Ti | 1 | 1 | O | 2 | 2 | [51 empty] | Na | 0.5 | 0 | K | 0.5 | 0 | Nb | 1 | 1 | O | 3 | 3 | Ba | 1 | 1 | Ti | 1 | 1 | O | 3 | 3 | C | 1 | 1 | O | 2 | 2
10.1016/j.ceramint.2018.05.014 | The high-purity (> 99.9%) powders of ZnO, SiO2, Ba <...> ese compacts were cooled down to room temperature. | solid-state | 1 SiO2 + 1.8 ZnO == 1 Zn1.8SiO3.8 | ['Zn1.8SiO3.8'] |  |  | 1 SiO2 + 1.8 ZnO | 1 Zn1.8SiO3.8 | Si | 1 | 1 | O | 2 | 2 | Zn | 1 | 1 | O | 1 | 1 | [78 empty] | Zn | 1.8 | 1 | Si | 1 | 1 | O | 3.8 | 3
10.1007/s10854-016-5081-5 | Polycrystalline Ba8ZnTa6O24, MgTiO3, MgNb2O6, Ba3N <...> or all the high-temperature solid state reactions. | solid-state | 8 BaCO3 + 3 Ta2O5 + 1 ZnO == 1 Ba8ZnTa6O24 + 8 CO2 | ['Ba8Ta6ZnO24'] |  |  | 8 BaCO3 + 3 Ta2O5 + 1 ZnO | 1 Ba8ZnTa6O24 + 8 CO2 | Ba | 1 | 1 | C | 1 | 1 | O | 3 | 3 | Ta | 2 | 2 | O | 5 | 5 | Zn | 1 | 1 | O | 1 | 1 | [69 empty] | Ba | 8 | 8 | Zn | 1 | 1 | Ta | 6 | 6 | O | 24 | 24 | C | 1 | 1 | O | 2 | 2
10.1016/s0025-5408(01)00652-3 | Specimen powders were prepared by a conventional s <...> to obtain the highest density of each composition. | solid-state | 1 CaCO3 + 0.333 MgO + 0.334 Nb2O5 == 1 Ca(Mg1/3Nb2/3)O3 + 1 CO2 | ['CaMg0.333Nb0.667O3'] |  |  | 1 CaCO3 + 0.333 MgO + 0.334 Nb2O5 | 1 Ca(Mg1/3Nb2/3)O3 + 1 CO2 | Ca | 1 | 1 | C | 1 | 1 | O | 3 | 3 | Mg | 1 | 1 | O | 1 | 1 | Nb | 2 | 2 | O | 5 | 5 | [69 empty] | Ca | 1 | 1 | Mg | 1 | 1 | Nb | 2 | 2 | O | 3 | 3 | C | 1 | 1 | O | 2 | 2
10.1016/j.jeurceramsoc.2017.09.018 | Ceramics with the composition Ba(Zr0.2Ti0.8)O3 wer <...> e resistance of 240 kΩ was glued onto one surface. | solid-state | 1 BaCO3 + 0.8 TiO2 + 0.2 ZrO2 == 1 Ba(Zr0.2Ti0.8)O3 + 1 CO2 | ['BaZr0.2Ti0.8O3'] | 1623 | 1473 | 1 BaCO3 + 0.8 TiO2 + 0.2 ZrO2 | 1 Ba(Zr0.2Ti0.8)O3 + 1 CO2 | Ba | 1 | 1 | C | 1 | 1 | O | 3 | 3 | Ti | 1 | 1 | O | 2 | 2 | Zr | 1 | 1 | O | 2 | 2 | [69 empty] | Ba | 1 | 1 | Zr | 0.2 | 0 | Ti | 0.8 | 0 | O | 3 | 3 | C | 1 | 1 | O | 2 | 2
10.1016/j.mseb.2009.08.014 | All samples in this study were prepared from high- <...> ing rate of 3 °C/min, and cooled with the furnace. | solid-state | 5 Li2CO3 + 1 Nb2O5 + 5 TiO2 == 1 5Li2O-Nb2O5-5TiO2 + 5 CO2 | ['Li10Ti5Nb2O20'] |  |  | 5 Li2CO3 + 1 Nb2O5 + 5 TiO2 | 1 5Li2O-Nb2O5-5TiO2 + 5 CO2 | Li | 2 | 2 | C | 1 | 1 | O | 3 | 3 | Nb | 2 | 2 | O | 5 | 5 | Ti | 1 | 1 | O | 2 | 2 | [69 empty] | Li | 2 | 2 | O | 1 | 1 | Nb | 2 | 2 | O | 5 | 5 | Ti | 1 | 1 | O | 2 | 2 | C | 1 | 1 | O | 2 | 2
10.1007/s10854-012-0743-4 | For the pure BaTi5O11 ceramic, it is very difficul <...> he heat rate of the sintering process is 5 °C/min. | solid-state | 1 BaCO3 + 5 TiO2 == 1 BaTi5O11 + 1 CO2 | ['BaTi5O11'] |  | 700 | 1 BaCO3 + 5 TiO2 | 1 BaTi5O11 + 1 CO2 | Ba | 1 | 1 | C | 1 | 1 | O | 3 | 3 | Ti | 1 | 1 | O | 2 | 2 | [75 empty] | Ba | 1 | 1 | Ti | 5 | 5 | O | 11 | 11 | C | 1 | 1 | O | 2 | 2
10.1016/S0921-5107(02)00159-9 | The material powder with compositional formula Ba0 <...> was sintered at 1450 °C for 4 h in air atmosphere. | solid-state | 0.95 BaCO3 + 0.05 SrCO3 + 1 TiO2 == 1 Ba0.95Sr0.05TiO3 + 1 CO2 | ['Ba0.95Sr0.05TiO3'] | 1450 | 1050 | 0.95 BaCO3 + 0.05 SrCO3 + 1 TiO2 | 1 Ba0.95Sr0.05TiO3 + 1 CO2 | Ba | 1 | 1 | C | 1 | 1 | O | 3 | 3 | Sr | 1 | 1 | C | 1 | 1 | O | 3 | 3 | Ti | 1 | 1 | O | 2 | 2 | [66 empty] | Ba | 0.95 | 0 | Sr | 0.05 | 0 | Ti | 1 | 1 | O | 3 | 3 | C | 1 | 1 | O | 2 | 2
10.1007/s10832-011-9668-1 | Proportionate amounts of reagent-grade starting ma <...> Agilent 4284A LCR meter and a temperature chamber. | solid-state | 0.75 Bi2O3 + 0.75 Nb2O5 + 1 ZnO == 1 Bi1.5ZnNb1.5O7 | ['Nb1.5ZnBi1.5O7'] | 1000 | 880 | 0.75 Bi2O3 + 0.75 Nb2O5 + 1 ZnO | 1 Bi1.5ZnNb1.5O7 | Bi | 2 | 2 | O | 3 | 3 | Nb | 2 | 2 | O | 5 | 5 | Zn | 1 | 1 | O | 1 | 1 | [72 empty] | Bi | 1.5 | 1 | Zn | 1 | 1 | Nb | 1.5 | 1 | O | 7 | 7
10.1016/j.cej.2013.09.105 | The BCFT powder was synthesized through a solid st <...> reparation of the U-shaped hollow-fiber membranes. | solid-state | 1 BaCO3 + 0.35 Co2O3 + 0.1 Fe2O3 + 0.2 O2 + 0.05 Ta2O5 == 1 BaCo0.7Fe0.2Ta0.1O3 + 1 CO2 | ['BaTa0.1Fe0.2Co0.7O3'] |  | 950 | 1 BaCO3 + 0.35 Co2O3 + 0.1 Fe2O3 + 0.2 O2 + 0.05 Ta2O5 | 1 BaCo0.7Fe0.2Ta0.1O3 + 1 CO2 | Ba | 1 | 1 | C | 1 | 1 | O | 3 | 3 | Co | 2 | 2 | O | 3 | 3 | Fe | 2 | 2 | O | 3 | 3 | O | 2 | 2 | Ta | 2 | 2 | O | 5 | 5 | [60 empty] | Ba | 1 | 1 | Co | 0.7 | 0 | Fe | 0.2 | 0 | Ta | 0.1 | 0 | O | 3 | 3 | C | 1 | 1 | O | 2 | 2
10.1016/j.compscitech.2008.04.022 | The Ca[(Li1/3Nb2/3)0.8 Ti0.2]O3-δ (CLNT) ceramic s <...> wt% LBS matrix were calculated using the equation | solid-state | 1 CaCO3 + 0.134 Li2CO3 + 0.266 Nb2O5 + 0.067 O2 + 0.2 TiO2 == 1 Ca((Li1/3Nb2/3)0.8Ti0.2)O3 + 1.134 CO2 | ['Li0.267CaTi0.2Nb0.533O3'] | 875 |  | 1 CaCO3 + 0.134 Li2CO3 + 0.266 Nb2O5 + 0.067 O2 + 0.2 TiO2 | 1 Ca((Li1/3Nb2/3)0.8Ti0.2)O3 + 1.134 CO2 | Ca | 1 | 1 | C | 1 | 1 | O | 3 | 3 | Li | 2 | 2 | C | 1 | 1 | O | 3 | 3 | Nb | 2 | 2 | O | 5 | 5 | O | 2 | 2 | Ti | 1 | 1 | O | 2 | 2 | [57 empty] | Ca | 1 | 1 | Li | 1 | 1 | Nb | 2 | 2 | Ti | 0.2 | 0 | O | 3 | 3 | C | 1 | 1 | O | 2 | 2
10.1016/j.msea.2006.02.109 | BaZr0.35Ti0.65O3 ceramics were prepared via method <...> h System), and a dc power source (Keithley 6517A). | solid-state | 1 BaCO3 + 0.65 TiO2 + 0.35 ZrO2 == 1 BaZr0.35Ti0.65O3 + 1 CO2 | ['BaZr0.35Ti0.65O3'] | 1620 | 1470 | 1 BaCO3 + 0.65 TiO2 + 0.35 ZrO2 | 1 BaZr0.35Ti0.65O3 + 1 CO2 | Ba | 1 | 1 | C | 1 | 1 | O | 3 | 3 | Ti | 1 | 1 | O | 2 | 2 | Zr | 1 | 1 | O | 2 | 2 | [69 empty] | Ba | 1 | 1 | Zr | 0.35 | 0 | Ti | 0.65 | 0 | O | 3 | 3 | C | 1 | 1 | O | 2 | 2
10.1007/s10854-011-0393-y | The Ba2Ti3Nb4O18 powders were prepared using BaCO3 <...> ain 5 wt% BCB and then sintered at 900 °C for 2 h. | solid-state | 2 BaCO3 + 2 Nb2O5 + 3 TiO2 == 1 Ba2Ti3Nb4O18 + 2 CO2 | ['Ba2Ti3Nb4O18'] | 900 |  | 2 BaCO3 + 2 Nb2O5 + 3 TiO2 | 1 Ba2Ti3Nb4O18 + 2 CO2 | Ba | 1 | 1 | C | 1 | 1 | O | 3 | 3 | Nb | 2 | 2 | O | 5 | 5 | Ti | 1 | 1 | O | 2 | 2 | [69 empty] | Ba | 2 | 2 | Ti | 3 | 3 | Nb | 4 | 4 | O | 18 | 18 | C | 1 | 1 | O | 2 | 2
10.1016/j.ceramint.2012.10.071 | Multiferroic materials of (La, K)-doped 0.75BiFeO3 <...> Vibrating Sample Magnetometer (VSM), respectively. | solid-state | 0.25 BaCO3 + 0.375 Bi2O3 + 0.375 Fe2O3 + 0.25 TiO2 == 1 0.75BiFeO3-0.25BaTiO3 + 0.25 CO2 | ['Ba0.25Ti0.25Fe0.75Bi0.75O3'] | 1025 | 900 | 0.25 BaCO3 + 0.375 Bi2O3 + 0.375 Fe2O3 + 0.25 TiO2 | 1 0.75BiFeO3-0.25BaTiO3 + 0.25 CO2 | Ba | 1 | 1 | C | 1 | 1 | O | 3 | 3 | Bi | 2 | 2 | O | 3 | 3 | Fe | 2 | 2 | O | 3 | 3 | Ti | 1 | 1 | O | 2 | 2 | [63 empty] | Bi | 1 | 1 | Fe | 1 | 1 | O | 3 | 3 | Ba | 1 | 1 | Ti | 1 | 1 | O | 3 | 3 | C | 1 | 1 | O | 2 | 2
10.1007/s10854-015-3737-1 | A NiCuZn ferrite with composition of (Ni0.15Cu0.2Z <...> t temperatures from 850 to 1000 °C for 3 h in air. | solid-state | 0.204 CuO + 0.98 Fe2O3 + 0.153 NiO + 0.663 ZnO == 1 (Ni0.15Cu0.2Zn0.65O)1.02(Fe2O3)0.98 | ['Fe1.96Ni0.153Cu0.204Zn0.663O3.96'] |  |  | 0.204 CuO + 0.98 Fe2O3 + 0.153 NiO + 0.663 ZnO | 1 (Ni0.15Cu0.2Zn0.65O)1.02(Fe2O3)0.98 | Cu | 1 | 1 | O | 1 | 1 | Fe | 2 | 2 | O | 3 | 3 | Ni | 1 | 1 | O | 1 | 1 | Zn | 1 | 1 | O | 1 | 1 | [66 empty] | Ni | 0.15 | 0 | Cu | 0.2 | 0 | Zn | 0.65 | 0 | O | 1 | 1 | Fe | 2 | 2 | O | 3 | 3
10.1016/j.jeurceramsoc.2006.04.174 | The ceramics were prepared using the conventional <...> llets were sintered at temperatures at 840-920 °C. | solid-state | 0.5 Li2CO3 + 0.3 Nb2O5 + 0.5 TiO2 == 1 LiNb0.6Ti0.5O3 + 0.5 CO2 | ['LiTi0.5Nb0.6O3'] |  | 850 | 0.5 Li2CO3 + 0.3 Nb2O5 + 0.5 TiO2 | 1 LiNb0.6Ti0.5O3 + 0.5 CO2 | Li | 2 | 2 | C | 1 | 1 | O | 3 | 3 | Nb | 2 | 2 | O | 5 | 5 | Ti | 1 | 1 | O | 2 | 2 | [69 empty] | Li | 1 | 1 | Nb | 0.6 | 0 | Ti | 0.5 | 0 | O | 3 | 3 | C | 1 | 1 | O | 2 | 2
10.1007/s10854-010-0177-9 | Ferrite composites with ferrimagnetic phases have <...> ther ball-milled for 10 h to obtain a fine powder. | solid-state | 0.05 CuO + 1 Fe2O3 + 0.35 NiO + 0.6 ZnO == 1 Ni0.35Cu0.05Zn0.6Fe2O4 | ['Fe2Ni0.35Cu0.05Zn0.6O4'] |  |  | 0.05 CuO + 1 Fe2O3 + 0.35 NiO + 0.6 ZnO | 1 Ni0.35Cu0.05Zn0.6Fe2O4 | Cu | 1 | 1 | O | 1 | 1 | Fe | 2 | 2 | O | 3 | 3 | Ni | 1 | 1 | O | 1 | 1 | Zn | 1 | 1 | O | 1 | 1 | [66 empty] | Ni | 0.35 | 0 | Cu | 0.05 | 0 | Zn | 0.6 | 0 | Fe | 2 | 2 | O | 4 | 4
10.1007/s10854-010-0177-9 | Ferrite composites with ferrimagnetic phases have <...> ther ball-milled for 10 h to obtain a fine powder. | solid-state | 0.25 CuO + 1 Fe2O3 + 0.25 MgO + 0.5 ZnO == 1 Mg0.25Cu0.25Zn0.5Fe2O4 | ['Mg0.25Fe2Cu0.25Zn0.5O4'] |  |  | 0.25 CuO + 1 Fe2O3 + 0.25 MgO + 0.5 ZnO | 1 Mg0.25Cu0.25Zn0.5Fe2O4 | Cu | 1 | 1 | O | 1 | 1 | Fe | 2 | 2 | O | 3 | 3 | Mg | 1 | 1 | O | 1 | 1 | Zn | 1 | 1 | O | 1 | 1 | [66 empty] | Mg | 0.25 | 0 | Cu | 0.25 | 0 | Zn | 0.5 | 0 | Fe | 2 | 2 | O | 4 | 4
10.1007/s10854-011-0578-4 | In this work, Na1/2Y1/2Cu3Ti4O12 was prepared by t <...> y, these pellets were sintered at 1090 °C for 5 h. | solid-state | 3 CuO + 0.25 Na2CO3 + 4 TiO2 + 0.25 Y2O3 == 1 Na1/2Y1/2Cu3Ti4O12 + 0.25 CO2 | ['Na0.5Y0.5Ti4Cu3O12'] | 1090 | 950 | 3 CuO + 0.25 Na2CO3 + 4 TiO2 + 0.25 Y2O3 | 1 Na1/2Y1/2Cu3Ti4O12 + 0.25 CO2 | Cu | 1 | 1 | O | 1 | 1 | Na | 2 | 2 | C | 1 | 1 | O | 3 | 3 | Ti | 1 | 1 | O | 2 | 2 | Y | 2 | 2 | O | 3 | 3 | [63 empty] | Na | 1 | 1 | Y | 1 | 1 | Cu | 3 | 3 | Ti | 4 | 4 | O | 12 | 12 | C | 1 | 1 | O | 2 | 2
10.1007/s10854-015-2861-2 | The starting raw chemicals were highly pure Nd2O3 <...> g rate and the cooling rate were set to 10 °C/min. | solid-state | 1 MoO3 + 1 Nd2O3 == 1 Nd2MoO6 | ['Nd2MoO6'] | 1350 | 1100 | 1 MoO3 + 1 Nd2O3 | 1 Nd2MoO6 | Mo | 1 | 1 | O | 3 | 3 | Nd | 2 | 2 | O | 3 | 3 | [78 empty] | Nd | 2 | 2 | Mo | 1 | 1 | O | 6 | 6
10.1007/s10854-012-0750-5 | High-purity oxides and carbonates, Na2CO3 (99.8%), <...> th by applying a dc field of 3-5 kV/mm for 20 min. | solid-state | 0.5 Li2CO3 + 0.5 O2 + 0.5 Sb2O3 == 1 LiSbO3 + 0.5 CO2 | ['LiSbO3'] |  |  | 0.5 Li2CO3 + 0.5 O2 + 0.5 Sb2O3 | 1 LiSbO3 + 0.5 CO2 | Li | 2 | 2 | C | 1 | 1 | O | 3 | 3 | O | 2 | 2 | Sb | 2 | 2 | O | 3 | 3 | [72 empty] | Li | 1 | 1 | Sb | 1 | 1 | O | 3 | 3 | C | 1 | 1 | O | 2 | 2
10.1007/s10854-015-4078-9 | ZnO (99.5% purity) was added into high purity Al2O <...> d temperature from 1200 to 1450 °C for 4 h in air. | solid-state | 0.9 Al2O3 + 0.1 TiO2 == 1 0.9Al2O3-0.1TiO2 | ['Ti0.1Al1.8O2.9'] |  |  | 0.9 Al2O3 + 0.1 TiO2 | 1 0.9Al2O3-0.1TiO2 | Al | 2 | 2 | O | 3 | 3 | Ti | 1 | 1 | O | 2 | 2 | [78 empty] | Al | 2 | 2 | O | 3 | 3 | Ti | 1 | 1 | O | 2 | 2
10.1007/s10854-017-7920-4 | The chemical compositions of the Ho2O3 doped BST s <...> bath cleaning and then fired at 800 °C for 10 min. | solid-state | 0.75 BaCO3 + 0.25 SrCO3 + 1 TiO2 == 1 (Ba0.75Sr0.25)TiO3 + 1 CO2 | ['Ba0.75Sr0.25TiO3'] |  | 1080 | 0.75 BaCO3 + 0.25 SrCO3 + 1 TiO2 | 1 (Ba0.75Sr0.25)TiO3 + 1 CO2 | Ba | 1 | 1 | C | 1 | 1 | O | 3 | 3 | Sr | 1 | 1 | C | 1 | 1 | O | 3 | 3 | Ti | 1 | 1 | O | 2 | 2 | [66 empty] | Ba | 0.75 | 0 | Sr | 0.25 | 0 | Ti | 1 | 1 | O | 3 | 3 | C | 1 | 1 | O | 2 | 2
10.1007/s10854-011-0404-z | (1 - x) Ca4La2Ti5O17 (CLTO)-xLaAlO3 ceramic sample <...> ptimized sintering temperature of 1560 °C for 4 h. | solid-state | 4 CaCO3 + 1 La2O3 + 5 TiO2 == 1 Ca4La2Ti5O17 + 4 CO2 | ['Ca4La2Ti5O17'] |  |  | 4 CaCO3 + 1 La2O3 + 5 TiO2 | 1 Ca4La2Ti5O17 + 4 CO2 | Ca | 1 | 1 | C | 1 | 1 | O | 3 | 3 | La | 2 | 2 | O | 3 | 3 | Ti | 1 | 1 | O | 2 | 2 | [69 empty] | Ca | 4 | 4 | La | 2 | 2 | Ti | 5 | 5 | O | 17 | 17 | C | 1 | 1 | O | 2 | 2
10.1016/j.ceramint.2014.01.139 | A NiCuZn ferrite with a composition of Ni0.2Cu0.2Z <...> sintered at different temperatures for 3 h in air. | solid-state | 0.2 CuO + 1 Fe2O3 + 0.2 NiO + 0.6 ZnO == 1 Ni0.2Cu0.2Zn0.6Fe2O4 | ['Fe2Ni0.2Cu0.2Zn0.6O4'] |  | 800 | 0.2 CuO + 1 Fe2O3 + 0.2 NiO + 0.6 ZnO | 1 Ni0.2Cu0.2Zn0.6Fe2O4 | Cu | 1 | 1 | O | 1 | 1 | Fe | 2 | 2 | O | 3 | 3 | Ni | 1 | 1 | O | 1 | 1 | Zn | 1 | 1 | O | 1 | 1 | [66 empty] | Ni | 0.2 | 0 | Cu | 0.2 | 0 | Zn | 0.6 | 0 | Fe | 2 | 2 | O | 4 | 4
10.1016/j.jeurceramsoc.2011.10.042 | MgWO4 and CaTiO3 compounds were individually synth <...> H3BO3 were sintered at 900-1000 °C for 4 h in air. | solid-state | 1 MgO + 1 WO3 == 1 MgWO4 | ['MgWO4'] |  | 1100 | 1 MgO + 1 WO3 | 1 MgWO4 | Mg | 1 | 1 | O | 1 | 1 | W | 1 | 1 | O | 3 | 3 | [78 empty] | Mg | 1 | 1 | W | 1 | 1 | O | 4 | 4
10.1007/s10854-016-5831-4 | Powder samples of LiBaBO3:xmol%Ce3+ (x = 2, 3, 4, <...> e obtained after cooling down to room temperature. | solid-state | 1 BaCO3 + 1 H3BO3 + 0.5 Li2CO3 == 1 LiBaBO3 + 1.5 CO2 + 1.5 H2O ; target LiBaBO3 with additives Ce via CeO2 ; target LiBaBO3 with additives Ce via CeO2 | ['LiBaBO3'] |  |  | 1 BaCO3 + 1 H3BO3 + 0.5 Li2CO3 | 1 LiBaBO3 + 1.5 CO2 + 1.5 H2O ; target LiBaBO3 with additives Ce via CeO2 ; target LiBaBO3 with additives Ce via CeO2 | Ba | 1 | 1 | C | 1 | 1 | O | 3 | 3 | H | 3 | 3 | B | 1 | 1 | O | 3 | 3 | Li | 2 | 2 | C | 1 | 1 | O | 3 | 3 | [63 empty] | Li | 1 | 1 | Ba | 1 | 1 | B | 1 | 1 | O | 3 | 3 | C | 1 | 1 | O | 2 | 2 | H | 2 | 2 | O | 1 | 1 | Li | 1 | 1 | Ba | 1 | 1 | B | 1 | 1 | O | 3 | 3 | Ce | 1 | 1 | Ce | 1 | 1 | O | 2 | 2 | Li | 1 | 1 | Ba | 1 | 1 | B | 1 | 1 | O | 3 | 3 | Ce | 1 | 1 | Ce | 1 | 1 | O | 2 | 2
10.1007/s10854-014-2079-8 | Li2Mg2(WO4)3 ceramics were synthesized by the conv <...> ellets were sintered at 750-900 °C for 3 h in air. | solid-state | 1 Li2CO3 + 2 MgO + 3 WO3 == 1 Li2Mg2(WO4)3 + 1 CO2 | ['Li2Mg2W3O12'] |  | 750 | 1 Li2CO3 + 2 MgO + 3 WO3 | 1 Li2Mg2(WO4)3 + 1 CO2 | Li | 2 | 2 | C | 1 | 1 | O | 3 | 3 | Mg | 1 | 1 | O | 1 | 1 | W | 1 | 1 | O | 3 | 3 | [69 empty] | Li | 2 | 2 | Mg | 2 | 2 | W | 1 | 1 | O | 4 | 4 | C | 1 | 1 | O | 2 | 2
10.1016/j.materresbull.2017.02.014 | Na1/3Ca1/3Y1/3Cu3Ti4O12 (NCYCTO) was prepared usin <...> as the NCY1, NCY2 and NCY3 samples, respectively. | solid-state | 0.333 CaCO3 + 3 CuO + 0.166 Na2CO3 + 0.001 O2 + 4 TiO2 + 0.166 Y2O3 == 1 Na1/3Ca1/3Y1/3Cu3Ti4O12 + 0.5 CO2 | ['Na0.333Ca0.333Y0.333Ti4Cu3O12'] | 1120 |  | 0.333 CaCO3 + 3 CuO + 0.166 Na2CO3 + 0.001 O2 + 4 TiO2 + 0.166 Y2O3 | 1 Na1/3Ca1/3Y1/3Cu3Ti4O12 + 0.5 CO2 | Ca | 1 | 1 | C | 1 | 1 | O | 3 | 3 | Cu | 1 | 1 | O | 1 | 1 | Na | 2 | 2 | C | 1 | 1 | O | 3 | 3 | O | 2 | 2 | Ti | 1 | 1 | O | 2 | 2 | Y | 2 | 2 | O | 3 | 3 | [51 empty] | Na | 1 | 1 | Ca | 1 | 1 | Y | 1 | 1 | Cu | 3 | 3 | Ti | 4 | 4 | O | 12 | 12 | C | 1 | 1 | O | 2 | 2
10.1016/j.matlet.2016.05.009 | CoTiNb2O8 and CoNb2O6 compounds were individually <...> 0-1275 °C for 4 h with a heating rate of 5 °C/min. | solid-state | 1 CoO + 1 Nb2O5 + 1 TiO2 == 1 CoTiNb2O8 | ['TiNb2CoO8'] |  | 1000 | 1 CoO + 1 Nb2O5 + 1 TiO2 | 1 CoTiNb2O8 | Co | 1 | 1 | O | 1 | 1 | Nb | 2 | 2 | O | 5 | 5 | Ti | 1 | 1 | O | 2 | 2 | [72 empty] | Co | 1 | 1 | Ti | 1 | 1 | Nb | 2 | 2 | O | 8 | 8
10.1016/j.matchemphys.2015.07.060 | BiFeO3 (BFO) and (BiNa)1/2(Fe2/3Mo1/3)O3 (BNFMO) c <...> ore 7410) with maximum applied field up to 15 kOe. | solid-state | 0.334 Fe2O3 + 0.333 MoO3 + 0.5 O2 == 1 (Fe2/3Mo1/3)O3 | ['Mo0.333Fe0.667O3'] | 750 |  | 0.334 Fe2O3 + 0.333 MoO3 + 0.5 O2 | 1 (Fe2/3Mo1/3)O3 | Fe | 2 | 2 | O | 3 | 3 | Mo | 1 | 1 | O | 3 | 3 | O | 2 | 2 | [75 empty] | Fe | 2 | 2 | Mo | 1 | 1 | O | 3 | 3
10.1016/j.matlet.2017.03.038 | The Li2Mg4TiO7 ceramics were prepared via the conv <...> latinum crucibles with a heating rate of 5 °C/min. | solid-state | 1 Li2CO3 + 4 MgO + 1 TiO2 == 1 Li2Mg4TiO7 + 1 CO2 | ['Li2Mg4TiO7'] |  | 1150 | 1 Li2CO3 + 4 MgO + 1 TiO2 | 1 Li2Mg4TiO7 + 1 CO2 | Li | 2 | 2 | C | 1 | 1 | O | 3 | 3 | Mg | 1 | 1 | O | 1 | 1 | Ti | 1 | 1 | O | 2 | 2 | [69 empty] | Li | 2 | 2 | Mg | 4 | 4 | Ti | 1 | 1 | O | 7 | 7 | C | 1 | 1 | O | 2 | 2
10.1016/j.matlet.2016.05.009 | CoTiNb2O8 and CoNb2O6 compounds were individually <...> 0-1275 °C for 4 h with a heating rate of 5 °C/min. | solid-state | 1 CoO + 1 Nb2O5 == 1 CoNb2O6 | ['Nb2CoO6'] |  | 1000 | 1 CoO + 1 Nb2O5 | 1 CoNb2O6 | Co | 1 | 1 | O | 1 | 1 | Nb | 2 | 2 | O | 5 | 5 | [78 empty] | Co | 1 | 1 | Nb | 2 | 2 | O | 6 | 6
10.1016/j.matlet.2018.02.051 | MgZrTa2O8 powders were synthesized from the raw ma <...> nd 1450 °C for 4 h. The heating rate was 5 °C/min. | solid-state | 1 MgO + 1 Ta2O5 + 1 ZrO2 == 1 MgZrTa2O8 | ['MgZrTa2O8'] | 1450 | 1000 | 1 MgO + 1 Ta2O5 + 1 ZrO2 | 1 MgZrTa2O8 | Mg | 1 | 1 | O | 1 | 1 | Ta | 2 | 2 | O | 5 | 5 | Zr | 1 | 1 | O | 2 | 2 | [72 empty] | Mg | 1 | 1 | Zr | 1 | 1 | Ta | 2 | 2 | O | 8 | 8
10.1016/j.jeurceramsoc.2017.09.008 | High-purity In2O3 (99.99%) and SnO2 (99.99%) powde <...> O after gumming, exposure, development and drying. | solid-state | 1 In2O3 + 1 SnO2 == 1 In2O3-SnO2 | ['In2SnO5'] |  |  | 1 In2O3 + 1 SnO2 | 1 In2O3-SnO2 | In | 2 | 2 | O | 3 | 3 | Sn | 1 | 1 | O | 2 | 2 | [78 empty] | In | 2 | 2 | O | 3 | 3 | Sn | 1 | 1 | O | 2 | 2
10.1016/j.jpowsour.2017.04.055 | The bulk particles were prepared by a solid-state <...> .5MnTiO4+δ bulk particles were denoted as LMTO-BP. | solid-state | 0.75 Li2CO3 + 1 MnCO3 + 0.125 O2 + 1 TiO2 == 1 Li1.5MnTiO4 + 1.75 CO2 | ['Li1.5TiMnO4'] |  |  | 0.75 Li2CO3 + 1 MnCO3 + 0.125 O2 + 1 TiO2 | 1 Li1.5MnTiO4 + 1.75 CO2 | Li | 2 | 2 | C | 1 | 1 | O | 3 | 3 | Mn | 1 | 1 | C | 1 | 1 | O | 3 | 3 | O | 2 | 2 | Ti | 1 | 1 | O | 2 | 2 | [63 empty] | Li | 1.5 | 1 | Mn | 1 | 1 | Ti | 1 | 1 | O | 4 | 4 | C | 1 | 1 | O | 2 | 2
10.1016/j.physc.2010.05.228 | The piezoelectric ceramics for this study were fab <...> e piezoelectric disc fabricated for the AE sensor. | solid-state | 1 PbO + 0.46 TiO2 + 0.54 ZrO2 == 1 Pb(Zr0.54Ti0.46)O3 | ['Zr0.54Ti0.46PbO3'] | 1200 | 850 | 1 PbO + 0.46 TiO2 + 0.54 ZrO2 | 1 Pb(Zr0.54Ti0.46)O3 | Pb | 1 | 1 | O | 1 | 1 | Ti | 1 | 1 | O | 2 | 2 | Zr | 1 | 1 | O | 2 | 2 | [72 empty] | Pb | 1 | 1 | Zr | 0.54 | 0 | Ti | 0.46 | 0 | O | 3 | 3
10.1016/j.jmmm.2010.07.001 | Gd doped BFO bulk ceramics were synthesized by sol <...> lectron spectroscopy (XPS) and Raman spectroscopy. | solid-state | 0.5 Bi2O3 + 0.5 Fe2O3 == 1 BiFeO3 ; target BiFeO3 with additives Gd via Gd2O3 ; target BiFeO3 with additives Gd via Gd2O3 | ['FeBiO3'] | 850 |  | 0.5 Bi2O3 + 0.5 Fe2O3 | 1 BiFeO3 ; target BiFeO3 with additives Gd via Gd2O3 ; target BiFeO3 with additives Gd via Gd2O3 | Bi | 2 | 2 | O | 3 | 3 | Fe | 2 | 2 | O | 3 | 3 | [78 empty] | Bi | 1 | 1 | Fe | 1 | 1 | O | 3 | 3 | Bi | 1 | 1 | Fe | 1 | 1 | O | 3 | 3 | Gd | 1 | 1 | Gd | 2 | 2 | O | 3 | 3 | Bi | 1 | 1 | Fe | 1 | 1 | O | 3 | 3 | Gd | 1 | 1 | Gd | 2 | 2 | O | 3 | 3
10.1016/j.materresbull.2014.09.045 | A solid state reaction method was used to prepare <...> , these pellets were sintered at 1100 °C for 24 h. | solid-state | 2 CaCO3 + 2 CuO + 4 TiO2 == 1 Ca2Cu2Ti4O12 + 2 CO2 | ['Ca2Ti4Cu2O12'] | 1100 | 900 | 2 CaCO3 + 2 CuO + 4 TiO2 | 1 Ca2Cu2Ti4O12 + 2 CO2 | Ca | 1 | 1 | C | 1 | 1 | O | 3 | 3 | Cu | 1 | 1 | O | 1 | 1 | Ti | 1 | 1 | O | 2 | 2 | [69 empty] | Ca | 2 | 2 | Cu | 2 | 2 | Ti | 4 | 4 | O | 12 | 12 | C | 1 | 1 | O | 2 | 2
10.1016/j.ssi.2009.05.004 | Samples of composition Sm1.92Ca0.08Ti2O7 - δ (A-si <...> 1000 °C under vacuum (5 × 10- 6 m bar) overnight. | solid-state | 0.08 CaCO3 + 0.02 O2 + 0.96 Sm2O3 + 2 TiO2 == 1 Sm1.92Ca0.08Ti2O7 + 0.08 CO2 | ['Ca0.08Sm1.92Ti2O7'] | 1550 |  | 0.08 CaCO3 + 0.02 O2 + 0.96 Sm2O3 + 2 TiO2 | 1 Sm1.92Ca0.08Ti2O7 + 0.08 CO2 | Ca | 1 | 1 | C | 1 | 1 | O | 3 | 3 | O | 2 | 2 | Sm | 2 | 2 | O | 3 | 3 | Ti | 1 | 1 | O | 2 | 2 | [66 empty] | Sm | 1.92 | 1 | Ca | 0.08 | 0 | Ti | 2 | 2 | O | 7 | 7 | C | 1 | 1 | O | 2 | 2
10.1016/j.ceramint.2016.03.094 | Bi2/3Cu3Ti4O12 ceramics were prepared by a convent <...> with silver paint and fired at 600 °C for 20 min. | solid-state | 0.334 Bi2O3 + 3 CuO + 4 TiO2 == 1 Bi2/3Cu3Ti4O12 | ['Ti4Cu3Bi0.667O12'] | 1000 | 800 | 0.334 Bi2O3 + 3 CuO + 4 TiO2 | 1 Bi2/3Cu3Ti4O12 | Bi | 2 | 2 | O | 3 | 3 | Cu | 1 | 1 | O | 1 | 1 | Ti | 1 | 1 | O | 2 | 2 | [72 empty] | Bi | 2 | 2 | Cu | 3 | 3 | Ti | 4 | 4 | O | 12 | 12
10.1103/PhysRevB.85.134411 | Crystals of Lu2V2O7 and YTiO3 were prepared by the <...> d presumably due to the heavily twined structures. | solid-state | 1 La2O3 + 0.5 Mn2O3 + 1 NiO + 0.25 O2 == 1 La2NiMnO6 | ['La2MnNiO6'] |  |  | 1 La2O3 + 0.5 Mn2O3 + 1 NiO + 0.25 O2 | 1 La2NiMnO6 | La | 2 | 2 | O | 3 | 3 | Mn | 2 | 2 | O | 3 | 3 | Ni | 1 | 1 | O | 1 | 1 | O | 2 | 2 | [69 empty] | La | 2 | 2 | Ni | 1 | 1 | Mn | 1 | 1 | O | 6 | 6
10.1103/PhysRevB.94.104108 | The MPB composition 0.5Ba(Ti0.8Zr0.2)O3-0.5(Ba0.7C <...> efinement was carried out using fullprof software. | solid-state | 0.85 BaCO3 + 0.15 CaCO3 + 0.9 TiO2 + 0.1 ZrO2 == 1 (Ba0.85Ca0.15)(Ti0.90Zr0.10)O3 + 1 CO2 | ['Ba0.85Ca0.15Zr0.1Ti0.9O3'] |  |  | 0.85 BaCO3 + 0.15 CaCO3 + 0.9 TiO2 + 0.1 ZrO2 | 1 (Ba0.85Ca0.15)(Ti0.90Zr0.10)O3 + 1 CO2 | Ba | 1 | 1 | C | 1 | 1 | O | 3 | 3 | Ca | 1 | 1 | C | 1 | 1 | O | 3 | 3 | Ti | 1 | 1 | O | 2 | 2 | Zr | 1 | 1 | O | 2 | 2 | [60 empty] | Ba | 0.85 | 0 | Ca | 0.15 | 0 | Ti | 0.90 | 0 | Zr | 0.10 | 0 | O | 3 | 3 | C | 1 | 1 | O | 2 | 2
10.1016/j.matlet.2015.09.097 | The Li2MgTi3O8 ceramics were synthesized by the tr <...> se pellets were sintered at 700 °C-950 °C for 4 h. | solid-state | 1 Li2CO3 + 1 MgO + 3 TiO2 == 1 Li2MgTi3O8 + 1 CO2 | ['Li2MgTi3O8'] | 700 | 900 | 1 Li2CO3 + 1 MgO + 3 TiO2 | 1 Li2MgTi3O8 + 1 CO2 | Li | 2 | 2 | C | 1 | 1 | O | 3 | 3 | Mg | 1 | 1 | O | 1 | 1 | Ti | 1 | 1 | O | 2 | 2 | [69 empty] | Li | 2 | 2 | Mg | 1 | 1 | Ti | 3 | 3 | O | 8 | 8 | C | 1 | 1 | O | 2 | 2
10.1016/j.matlet.2010.08.046 | The starting materials were high-purity oxide powd <...> ed at temperatures of 1210-1360 °C for 4 h in air. | solid-state | 0.8 CaCO3 + 0.2 SrCO3 + 1 TiO2 == 1 (Ca0.8Sr0.2)TiO3 + 1 CO2 | ['Sr0.2Ca0.8TiO3'] |  | 1100 | 0.8 CaCO3 + 0.2 SrCO3 + 1 TiO2 | 1 (Ca0.8Sr0.2)TiO3 + 1 CO2 | Ca | 1 | 1 | C | 1 | 1 | O | 3 | 3 | Sr | 1 | 1 | C | 1 | 1 | O | 3 | 3 | Ti | 1 | 1 | O | 2 | 2 | [66 empty] | Ca | 0.8 | 0 | Sr | 0.2 | 0 | Ti | 1 | 1 | O | 3 | 3 | C | 1 | 1 | O | 2 | 2
10.1039/c4ta03772c | A spinel structural LiMn1.95Ni0.05O3.98F0.02 catho <...> n salt to obtain high-crystallinity spinel grains. | solid-state | 0.49 Li2CO3 + 0.02 LiF + 1.95 MnO2 + 0.05 NiO == 1 LiMn1.95Ni0.05O3.98F0.02 + 0.49 CO2 + 0.23 O2 | ['LiMn1.95Ni0.05O3.98F0.02'] |  | 750 | 0.49 Li2CO3 + 0.02 LiF + 1.95 MnO2 + 0.05 NiO | 1 LiMn1.95Ni0.05O3.98F0.02 + 0.49 CO2 + 0.23 O2 | Li | 2 | 2 | C | 1 | 1 | O | 3 | 3 | Li | 1 | 1 | F | 1 | 1 | Mn | 1 | 1 | O | 2 | 2 | Ni | 1 | 1 | O | 1 | 1 | [63 empty] | Li | 1 | 1 | Mn | 1.95 | 1 | Ni | 0.05 | 0 | O | 3.98 | 3 | F | 0.02 | 0 | C | 1 | 1 | O | 2 | 2 | O | 2 | 2
10.1016/S0304-8853(02)01573-1 | Bulk CdFe2O4 was prepared in polycrystalline form <...> confirm the cubic spinel structure in the product. | solid-state | 1 CdO + 1 Fe2O3 == 1 CdFe2O4 | ['Fe2CdO4'] | 1000 | 900 | 1 CdO + 1 Fe2O3 | 1 CdFe2O4 | Cd | 1 | 1 | O | 1 | 1 | Fe | 2 | 2 | O | 3 | 3 | [78 empty] | Cd | 1 | 1 | Fe | 2 | 2 | O | 4 | 4
10.1016/j.crci.2008.09.006 | BaTiO3 and PbTiO3 catalysts were prepared from the <...> TiO3 perovskite and at 800 °C for 6 h, for PbTiO3. | solid-state | 1 Ba(NO3)2 + 1 TiO2 + 2 [OH-] == 1 BaTiO3 + 1 H2O + 2 [NO3-] | ['BaTiO3'] |  | 800 | 1 Ba(NO3)2 + 1 TiO2 + 2 [OH-] | 1 BaTiO3 + 1 H2O + 2 [NO3-] | Ba | 1 | 1 | N | 1 | 1 | O | 3 | 3 | Ti | 1 | 1 | O | 2 | 2 | O | 1 | 1 | H | 1 | 1 | [69 empty] | Ba | 1 | 1 | Ti | 1 | 1 | O | 3 | 3 | H | 2 | 2 | O | 1 | 1 | N | 1 | 1 | O | 3 | 3
10.1016/j.materresbull.2014.01.025 | The BFN ceramics were prepared by the conventional <...> h. Relative density of these disks was above 90%. | solid-state | 1 BaCO3 + 0.25 Fe2O3 + 0.25 Nb2O5 == 1 Ba(Fe0.5Nb0.5)O3 + 1 CO2 | ['BaNb0.5Fe0.5O3'] |  | 1100 | 1 BaCO3 + 0.25 Fe2O3 + 0.25 Nb2O5 | 1 Ba(Fe0.5Nb0.5)O3 + 1 CO2 | Ba | 1 | 1 | C | 1 | 1 | O | 3 | 3 | Fe | 2 | 2 | O | 3 | 3 | Nb | 2 | 2 | O | 5 | 5 | [69 empty] | Ba | 1 | 1 | Fe | 0.5 | 0 | Nb | 0.5 | 0 | O | 3 | 3 | C | 1 | 1 | O | 2 | 2
10.1016/j.materresbull.2014.10.062 | The polycrystalline sample of (Bi0.5Ba0.5) (Fe0.5T <...> s using loop tracer (M/S Marine India, New Delhi). | solid-state | 0.25 Ba2CO3 + 0.25 Bi2O3 + 0.25 Fe2O3 + 0.125 O2 + 0.5 TiO2 == 1 (Bi0.5Ba0.5)(Fe0.5Ti0.5)O3 + 0.25 CO2 | ['Ba0.5Ti0.5Fe0.5Bi0.5O3'] | 855 |  | 0.25 Ba2CO3 + 0.25 Bi2O3 + 0.25 Fe2O3 + 0.125 O2 + 0.5 TiO2 | 1 (Bi0.5Ba0.5)(Fe0.5Ti0.5)O3 + 0.25 CO2 | Ba | 2 | 2 | C | 1 | 1 | O | 3 | 3 | Bi | 2 | 2 | O | 3 | 3 | Fe | 2 | 2 | O | 3 | 3 | O | 2 | 2 | Ti | 1 | 1 | O | 2 | 2 | [60 empty] | Bi | 0.5 | 0 | Ba | 0.5 | 0 | Fe | 0.5 | 0 | Ti | 0.5 | 0 | O | 3 | 3 | C | 1 | 1 | O | 2 | 2
10.1016/j.ceramint.2017.06.040 | BCZT precursor powders and ceramics were synthesiz <...> ssed into pellets and sintered at 1440 °C for 6 h. | solid-state | 0.85 BaCO3 + 0.15 CaCO3 + 0.9 TiO2 + 0.1 ZrO2 == 1 (Ba0.85Ca0.15)(Zr0.1Ti0.9)O3 + 1 CO2 | ['Ba0.85Ca0.15Zr0.1Ti0.9O3'] | 1440 |  | 0.85 BaCO3 + 0.15 CaCO3 + 0.9 TiO2 + 0.1 ZrO2 | 1 (Ba0.85Ca0.15)(Zr0.1Ti0.9)O3 + 1 CO2 | Ba | 1 | 1 | C | 1 | 1 | O | 3 | 3 | Ca | 1 | 1 | C | 1 | 1 | O | 3 | 3 | Ti | 1 | 1 | O | 2 | 2 | Zr | 1 | 1 | O | 2 | 2 | [60 empty] | Ba | 0.85 | 0 | Ca | 0.15 | 0 | Zr | 0.1 | 0 | Ti | 0.9 | 0 | O | 3 | 3 | C | 1 | 1 | O | 2 | 2
10.1016/j.matlet.2004.04.027 | Samples of Sm(Co1/2Ti1/2)O3 were synthesized by co <...> e and the cooling rate were both set at 10 °C/min. | solid-state | 0.5 CoO + 0.5 Sm2O3 + 0.5 TiO2 == 1 Sm(Co1/2Ti1/2)O3 | ['SmTi0.5Co0.5O3'] |  | 1100 | 0.5 CoO + 0.5 Sm2O3 + 0.5 TiO2 | 1 Sm(Co1/2Ti1/2)O3 | Co | 1 | 1 | O | 1 | 1 | Sm | 2 | 2 | O | 3 | 3 | Ti | 1 | 1 | O | 2 | 2 | [72 empty] | Sm | 1 | 1 | Co | 1 | 1 | Ti | 1 | 1 | O | 3 | 3
10.1016/j.ceramint.2013.05.081 | Ba(Zr0.84Y0.15Cu0.01)O3-δ (BZYCu) powders were pre <...> using a dilatometer (DIL 402C, NETZSCH, Germany). | solid-state | 1 BaCO3 + 0.01 CuO + 0.043 O2 + 0.075 Y2O3 + 0.84 ZrO2 == 1 Ba(Zr0.84Y0.15Cu0.01)O3 + 1 CO2 | ['BaY0.15Zr0.84Cu0.01O3'] |  |  | 1 BaCO3 + 0.01 CuO + 0.043 O2 + 0.075 Y2O3 + 0.84 ZrO2 | 1 Ba(Zr0.84Y0.15Cu0.01)O3 + 1 CO2 | Ba | 1 | 1 | C | 1 | 1 | O | 3 | 3 | Cu | 1 | 1 | O | 1 | 1 | O | 2 | 2 | Y | 2 | 2 | O | 3 | 3 | Zr | 1 | 1 | O | 2 | 2 | [60 empty] | Ba | 1 | 1 | Zr | 0.84 | 0 | Y | 0.15 | 0 | Cu | 0.01 | 0 | O | 3 | 3 | C | 1 | 1 | O | 2 | 2
10.1016/j.ceramint.2015.08.171 | A polycrystalline sample of BiCa2VO6 was synthesiz <...> s were reground and re-calcined at 850 °C for 4 h. | solid-state | 0.5 Bi2O3 + 2 CaCO3 + 1 NH4VO3 == 1 BiCa2VO6 + 2 CO2 + 0.5 H2O + 1 NH3 | ['Ca2VBiO6'] |  | 850 | 0.5 Bi2O3 + 2 CaCO3 + 1 NH4VO3 | 1 BiCa2VO6 + 2 CO2 + 0.5 H2O + 1 NH3 | Bi | 2 | 2 | O | 3 | 3 | Ca | 1 | 1 | C | 1 | 1 | O | 3 | 3 | N | 1 | 1 | H | 4 | 4 | V | 1 | 1 | O | 3 | 3 | [63 empty] | Bi | 1 | 1 | Ca | 2 | 2 | V | 1 | 1 | O | 6 | 6 | C | 1 | 1 | O | 2 | 2 | H | 2 | 2 | O | 1 | 1 | N | 1 | 1 | H | 3 | 3
10.1016/j.matlet.2006.02.070 | The ceramics were prepared using the conventional <...> ing rate of 3 °C/min, and cooled with the furnace. | solid-state | 1 Li2CO3 + 1 Nb2O5 + 1 TiO2 == 1 Li2O-Nb2O5-TiO2 + 1 CO2 | ['Li2TiNb2O8'] |  |  | 1 Li2CO3 + 1 Nb2O5 + 1 TiO2 | 1 Li2O-Nb2O5-TiO2 + 1 CO2 | Li | 2 | 2 | C | 1 | 1 | O | 3 | 3 | Nb | 2 | 2 | O | 5 | 5 | Ti | 1 | 1 | O | 2 | 2 | [69 empty] | Li | 2 | 2 | O | 1 | 1 | Nb | 2 | 2 | O | 5 | 5 | Ti | 1 | 1 | O | 2 | 2 | C | 1 | 1 | O | 2 | 2
10.1016/j.tsf.2007.09.002 | A commercial ferritic stainless steel (SUS430, 0.5 <...> SF20 powders with the particle size of 100-125 μm. | solid-state | 0.5 Fe2O3 + 0.4 La2O3 + 0.05 O2 + 0.2 SrCO3 == 1 La0.8Sr0.2FeO3 + 0.2 CO2 | ['Sr0.2La0.8FeO3'] |  | 1300 | 0.5 Fe2O3 + 0.4 La2O3 + 0.05 O2 + 0.2 SrCO3 | 1 La0.8Sr0.2FeO3 + 0.2 CO2 | Fe | 2 | 2 | O | 3 | 3 | La | 2 | 2 | O | 3 | 3 | O | 2 | 2 | Sr | 1 | 1 | C | 1 | 1 | O | 3 | 3 | [66 empty] | La | 0.8 | 0 | Sr | 0.2 | 0 | Fe | 1 | 1 | O | 3 | 3 | C | 1 | 1 | O | 2 | 2
10.1016/j.jeurceramsoc.2017.12.002 | Bulk Li7La3Zr2-2xNbxYxO12 (x = 0, 0.125, 0.25, 0.5 <...> d to cover the pellets to reduce possible Li loss. | solid-state | 1.5 La2O3 + 3.375 Li2CO3 + 0.125 Nb2O5 + 1.75 ZrO2 == 1 Li6.75La3Zr1.75Nb0.25O12 + 3.375 CO2 | ['Li6.75La3Zr1.75Nb0.25O12'] |  | 1230 | 1.5 La2O3 + 3.375 Li2CO3 + 0.125 Nb2O5 + 1.75 ZrO2 | 1 Li6.75La3Zr1.75Nb0.25O12 + 3.375 CO2 | La | 2 | 2 | O | 3 | 3 | Li | 2 | 2 | C | 1 | 1 | O | 3 | 3 | Nb | 2 | 2 | O | 5 | 5 | Zr | 1 | 1 | O | 2 | 2 | [63 empty] | Li | 6.75 | 6 | La | 3 | 3 | Zr | 1.75 | 1 | Nb | 0.25 | 0 | O | 12 | 12 | C | 1 | 1 | O | 2 | 2
10.1039/c7ta06790a | Cubic Al-doped LLZO with the nominal composition o <...> ortar and pestle and passed through a 75 μm sieve. | solid-state | 3 La(OH)3 + 3.5 Li2CO3 + 2 ZrO2 == 1 Li7La3Zr2O12 + 3.5 CO2 + 4.5 H2O ; target Li7La3Zr2O12 with additives Al via Al2O3 ; target Li7La3Zr2O12 with additives Al via Al2O3 | ['Li7La3Zr2O12'] |  | 1000 | 3 La(OH)3 + 3.5 Li2CO3 + 2 ZrO2 | 1 Li7La3Zr2O12 + 3.5 CO2 + 4.5 H2O ; target Li7La3Zr2O12 with additives Al via Al2O3 ; target Li7La3Zr2O12 with additives Al via Al2O3 | La | 1 | 1 | O | 1 | 1 | H | 1 | 1 | Li | 2 | 2 | C | 1 | 1 | O | 3 | 3 | Zr | 1 | 1 | O | 2 | 2 | [66 empty] | Li | 7 | 7 | La | 3 | 3 | Zr | 2 | 2 | O | 12 | 12 | C | 1 | 1 | O | 2 | 2 | H | 2 | 2 | O | 1 | 1 | Li | 7 | 7 | La | 3 | 3 | Zr | 2 | 2 | O | 12 | 12 | Al | 1 | 1 | Al | 2 | 2 | O | 3 | 3 | Li | 7 | 7 | La | 3 | 3 | Zr | 2 | 2 | O | 12 | 12 | Al | 1 | 1 | Al | 2 | 2 | O | 3 | 3
10.1039/c7ta06790a | Cubic Al-doped LLZO with the nominal composition o <...> ortar and pestle and passed through a 75 μm sieve. | solid-state | 0.125 Al2O3 + 3 La(OH)3 + 3.125 Li2CO3 + 2 ZrO2 == 1 Li6.25Al0.25La3Zr2O12 + 3.125 CO2 + 4.5 H2O | ['Li6.25La3Zr2Al0.25O12'] |  | 1000 | 0.125 Al2O3 + 3 La(OH)3 + 3.125 Li2CO3 + 2 ZrO2 | 1 Li6.25Al0.25La3Zr2O12 + 3.125 CO2 + 4.5 H2O | Al | 2 | 2 | O | 3 | 3 | La | 1 | 1 | O | 1 | 1 | H | 1 | 1 | Li | 2 | 2 | C | 1 | 1 | O | 3 | 3 | Zr | 1 | 1 | O | 2 | 2 | [60 empty] | Li | 6.25 | 6 | Al | 0.25 | 0 | La | 3 | 3 | Zr | 2 | 2 | O | 12 | 12 | C | 1 | 1 | O | 2 | 2 | H | 2 | 2 | O | 1 | 1
10.1016/j.ssi.2013.09.027 | Al-free tetragonal Li7La3Zr2O12 was prepared by a <...> to avoid any reaction of the sample with crucible. | solid-state | 3 La(OH)3 + 7 LiOH·H2O + 2 ZrO2 == 1 Li7La3Zr2O12 + 15 H2O | ['Li7La3Zr2O12'] |  | 900 | 3 La(OH)3 + 7 LiOH·H2O + 2 ZrO2 | 1 Li7La3Zr2O12 + 15 H2O | La | 1 | 1 | O | 1 | 1 | H | 1 | 1 | Li | 1 | 1 | O | 1 | 1 | H | 1 | 1 | H | 2 | 2 | O | 1 | 1 | Zr | 1 | 1 | O | 2 | 2 | [60 empty] | Li | 7 | 7 | La | 3 | 3 | Zr | 2 | 2 | O | 12 | 12 | H | 2 | 2 | O | 1 | 1
10.1016/s0022-3697(01)00132-9 | Polycrystalline samples of Ba5NdTi3Nb7O30, Ba5NdTi <...> to a laboratory-modified Sawyer-Tower circuit [9]. | solid-state | 5 BaCO3 + 3.5 Nb2O5 + 0.5 Nd2O3 + 3 TiO2 == 1 Ba5NdTi3Nb7O30 + 5 CO2 | ['Ba5NdTi3Nb7O30'] | 1200 | 1000 | 5 BaCO3 + 3.5 Nb2O5 + 0.5 Nd2O3 + 3 TiO2 | 1 Ba5NdTi3Nb7O30 + 5 CO2 | Ba | 1 | 1 | C | 1 | 1 | O | 3 | 3 | Nb | 2 | 2 | O | 5 | 5 | Nd | 2 | 2 | O | 3 | 3 | Ti | 1 | 1 | O | 2 | 2 | [63 empty] | Ba | 5 | 5 | Nd | 1 | 1 | Ti | 3 | 3 | Nb | 7 | 7 | O | 30 | 30 | C | 1 | 1 | O | 2 | 2
10.1016/s0022-3697(01)00132-9 | Polycrystalline samples of Ba5NdTi3Nb7O30, Ba5NdTi <...> to a laboratory-modified Sawyer-Tower circuit [9]. | solid-state | 5 BaCO3 + 3.5 Nb2O5 + 0.5 Nd2O3 + 2 TiO2 + 1 ZrO2 == 1 Ba5NdTi2ZrNb7O30 + 5 CO2 | ['Ba5NdZrTi2Nb7O30'] | 1200 | 1000 | 5 BaCO3 + 3.5 Nb2O5 + 0.5 Nd2O3 + 2 TiO2 + 1 ZrO2 | 1 Ba5NdTi2ZrNb7O30 + 5 CO2 | Ba | 1 | 1 | C | 1 | 1 | O | 3 | 3 | Nb | 2 | 2 | O | 5 | 5 | Nd | 2 | 2 | O | 3 | 3 | Ti | 1 | 1 | O | 2 | 2 | Zr | 1 | 1 | O | 2 | 2 | [57 empty] | Ba | 5 | 5 | Nd | 1 | 1 | Ti | 2 | 2 | Zr | 1 | 1 | Nb | 7 | 7 | O | 30 | 30 | C | 1 | 1 | O | 2 | 2
10.1016/s0022-3697(01)00132-9 | Polycrystalline samples of Ba5NdTi3Nb7O30, Ba5NdTi <...> to a laboratory-modified Sawyer-Tower circuit [9]. | solid-state | 5 BaCO3 + 3.5 Nb2O5 + 0.5 Nd2O3 + 1 TiO2 + 2 ZrO2 == 1 Ba5NdTiZr2Nb7O30 + 5 CO2 | ['Ba5NdZr2TiNb7O30'] | 1200 | 1000 | 5 BaCO3 + 3.5 Nb2O5 + 0.5 Nd2O3 + 1 TiO2 + 2 ZrO2 | 1 Ba5NdTiZr2Nb7O30 + 5 CO2 | Ba | 1 | 1 | C | 1 | 1 | O | 3 | 3 | Nb | 2 | 2 | O | 5 | 5 | Nd | 2 | 2 | O | 3 | 3 | Ti | 1 | 1 | O | 2 | 2 | Zr | 1 | 1 | O | 2 | 2 | [57 empty] | Ba | 5 | 5 | Nd | 1 | 1 | Ti | 1 | 1 | Zr | 2 | 2 | Nb | 7 | 7 | O | 30 | 30 | C | 1 | 1 | O | 2 | 2
10.1016/s0022-3697(01)00132-9 | Polycrystalline samples of Ba5NdTi3Nb7O30, Ba5NdTi <...> to a laboratory-modified Sawyer-Tower circuit [9]. | solid-state | 5 BaCO3 + 3.5 Nb2O5 + 0.5 Nd2O3 + 3 ZrO2 == 1 Ba5NdZr3Nb7O30 + 5 CO2 | ['Ba5NdZr3Nb7O30'] | 1200 | 1000 | 5 BaCO3 + 3.5 Nb2O5 + 0.5 Nd2O3 + 3 ZrO2 | 1 Ba5NdZr3Nb7O30 + 5 CO2 | Ba | 1 | 1 | C | 1 | 1 | O | 3 | 3 | Nb | 2 | 2 | O | 5 | 5 | Nd | 2 | 2 | O | 3 | 3 | Zr | 1 | 1 | O | 2 | 2 | [63 empty] | Ba | 5 | 5 | Nd | 1 | 1 | Zr | 3 | 3 | Nb | 7 | 7 | O | 30 | 30 | C | 1 | 1 | O | 2 | 2
10.1016/j.jeurceramsoc.2009.02.017 | The NiO-BCTY10 anode substrates were prepared by d <...> starch was added as the pore former in this anode. | solid-state | 1 BaCO3 + 0.7 CeO2 + 0.025 O2 + 0.05 Ta2O5 + 0.1 Y2O3 == 1 BaCe0.7Ta0.1Y0.2O3 + 1 CO2 | ['BaCe0.7Y0.2Ta0.1O3'] |  | 1400 | 1 BaCO3 + 0.7 CeO2 + 0.025 O2 + 0.05 Ta2O5 + 0.1 Y2O3 | 1 BaCe0.7Ta0.1Y0.2O3 + 1 CO2 | Ba | 1 | 1 | C | 1 | 1 | O | 3 | 3 | Ce | 1 | 1 | O | 2 | 2 | O | 2 | 2 | Ta | 2 | 2 | O | 5 | 5 | Y | 2 | 2 | O | 3 | 3 | [60 empty] | Ba | 1 | 1 | Ce | 0.7 | 0 | Ta | 0.1 | 0 | Y | 0.2 | 0 | O | 3 | 3 | C | 1 | 1 | O | 2 | 2
10.1016/s0025-5408(01)00530-x | The various In+3-substituted LSGM compositions wer <...> s used throughout the text unless otherwise stated | solid-state | 0.4 Ga2O3 + 0.45 La2O3 + 0.2 MgO + 0.1 SrO == 1 La0.9Sr0.1Ga0.8Mg0.2O2.85 | ['Sr0.1Mg0.2La0.9Ga0.8O2.85'] |  | 1200 | 0.4 Ga2O3 + 0.45 La2O3 + 0.2 MgO + 0.1 SrO | 1 La0.9Sr0.1Ga0.8Mg0.2O2.85 | Ga | 2 | 2 | O | 3 | 3 | La | 2 | 2 | O | 3 | 3 | Mg | 1 | 1 | O | 1 | 1 | Sr | 1 | 1 | O | 1 | 1 | [66 empty] | La | 0.9 | 0 | Sr | 0.1 | 0 | Ga | 0.8 | 0 | Mg | 0.2 | 0 | O | 2.85 | 2
10.1016/s0025-5408(01)00707-3 | Polycrystalline Ba2MnWO6 was prepared by a traditi <...> and heating as well as cooling rates were 4 K/min. | solid-state | 2 BaCO3 + 1 MnO + 1 WO3 == 1 Ba2MnWO6 + 2 CO2 | ['Ba2WMnO6'] |  | 1223 | 2 BaCO3 + 1 MnO + 1 WO3 | 1 Ba2MnWO6 + 2 CO2 | Ba | 1 | 1 | C | 1 | 1 | O | 3 | 3 | Mn | 1 | 1 | O | 1 | 1 | W | 1 | 1 | O | 3 | 3 | [69 empty] | Ba | 2 | 2 | Mn | 1 | 1 | W | 1 | 1 | O | 6 | 6 | C | 1 | 1 | O | 2 | 2
10.1016/s0025-5408(02)01067-x | PbO, Nb2O5, Y2O3 and Ho2O3 of high quality served <...> e fast-heated to about 1070 K and quenched in air. | solid-state | 0.25 Nb2O5 + 1 PbO + 0.25 Y2O3 == 1 PbY1/2Nb1/2O3 | ['Y0.5Nb0.5PbO3'] |  |  | 0.25 Nb2O5 + 1 PbO + 0.25 Y2O3 | 1 PbY1/2Nb1/2O3 | Nb | 2 | 2 | O | 5 | 5 | Pb | 1 | 1 | O | 1 | 1 | Y | 2 | 2 | O | 3 | 3 | [72 empty] | Pb | 1 | 1 | Y | 1 | 1 | Nb | 1 | 1 | O | 3 | 3
10.1016/s0025-5408(02)01067-x | PbO, Nb2O5, Y2O3 and Ho2O3 of high quality served <...> e fast-heated to about 1070 K and quenched in air. | solid-state | 0.25 Ho2O3 + 0.25 Nb2O5 + 1 PbO == 1 PbHo1/2Nb1/2O3 | ['Ho0.5Nb0.5PbO3'] |  |  | 0.25 Ho2O3 + 0.25 Nb2O5 + 1 PbO | 1 PbHo1/2Nb1/2O3 | Ho | 2 | 2 | O | 3 | 3 | Nb | 2 | 2 | O | 5 | 5 | Pb | 1 | 1 | O | 1 | 1 | [72 empty] | Pb | 1 | 1 | Ho | 1 | 1 | Nb | 1 | 1 | O | 3 | 3
10.1016/s0025-5408(01)00701-2 | Samples of Ba[Mg1/3Nb2/3]O3 and Ba1-xLax[Mg(1+x)/3 <...> e pellets were sintered at 1450 °C for 4 h in air. | solid-state | 1 BaCO3 + 0.333 MgO + 0.334 Nb2O5 == 1 Ba(Mg1/3Nb2/3)O3 + 1 CO2 | ['BaMg0.333Nb0.667O3'] | 1450 | 1300 | 1 BaCO3 + 0.333 MgO + 0.334 Nb2O5 | 1 Ba(Mg1/3Nb2/3)O3 + 1 CO2 | Ba | 1 | 1 | C | 1 | 1 | O | 3 | 3 | Mg | 1 | 1 | O | 1 | 1 | Nb | 2 | 2 | O | 5 | 5 | [69 empty] | Ba | 1 | 1 | Mg | 1 | 1 | Nb | 2 | 2 | O | 3 | 3 | C | 1 | 1 | O | 2 | 2
10.1016/j.jeurceramsoc.2005.03.137 | Ceramic samples were prepared by conventional mixe <...> Sintering was performed in air at 1500 °C for 5 h. | solid-state | 0.997 SrCO3 + 1 TiO2 == 1 Sr0.997TiO2.997 + 0.997 CO2 | ['Sr0.997TiO2.997'] |  | 1150 | 0.997 SrCO3 + 1 TiO2 | 1 Sr0.997TiO2.997 + 0.997 CO2 | Sr | 1 | 1 | C | 1 | 1 | O | 3 | 3 | Ti | 1 | 1 | O | 2 | 2 | [75 empty] | Sr | 0.997 | 0 | Ti | 1 | 1 | O | 2.997 | 2 | C | 1 | 1 | O | 2 | 2
10.1016/j.jeurceramsoc.2005.03.137 | Ceramic samples were prepared by conventional mixe <...> Sintering was performed in air at 1500 °C for 5 h. | solid-state | 1.02 SrCO3 + 1 TiO2 == 1 Sr1.02TiO3.02 + 1.02 CO2 | ['Sr1.02TiO3.02'] |  | 1150 | 1.02 SrCO3 + 1 TiO2 | 1 Sr1.02TiO3.02 + 1.02 CO2 | Sr | 1 | 1 | C | 1 | 1 | O | 3 | 3 | Ti | 1 | 1 | O | 2 | 2 | [75 empty] | Sr | 1.02 | 1 | Ti | 1 | 1 | O | 3.02 | 3 | C | 1 | 1 | O | 2 | 2
10.1016/j.jeurceramsoc.2011.04.023 | The (Ba0.85Ca0.15)(Ti0.9Zr0.1)O3 (BCTZ) ceramics w <...> lets were sintered at 1500-1550 °C for 2 h in air. | solid-state | 0.85 BaCO3 + 0.15 CaCO3 + 0.9 TiO2 + 0.1 ZrO2 == 1 (Ba0.85Ca0.15)(Ti0.9Zr0.1)O3 + 1 CO2 | ['Ba0.85Ca0.15Zr0.1Ti0.9O3'] |  | 1300 | 0.85 BaCO3 + 0.15 CaCO3 + 0.9 TiO2 + 0.1 ZrO2 | 1 (Ba0.85Ca0.15)(Ti0.9Zr0.1)O3 + 1 CO2 | Ba | 1 | 1 | C | 1 | 1 | O | 3 | 3 | Ca | 1 | 1 | C | 1 | 1 | O | 3 | 3 | Ti | 1 | 1 | O | 2 | 2 | Zr | 1 | 1 | O | 2 | 2 | [60 empty] | Ba | 0.85 | 0 | Ca | 0.15 | 0 | Ti | 0.9 | 0 | Zr | 0.1 | 0 | O | 3 | 3 | C | 1 | 1 | O | 2 | 2
10.1016/j.jeurceramsoc.2008.01.015 | Synthesis of Cu2Ta4O12 was carried out by a conven <...> were analyzed by a Philips X'Pert diffractometer. | solid-state | 2 CuO + 2 Ta2O5 == 1 Cu2Ta4O12 | ['Ta4Cu2O12'] |  | 1180 | 2 CuO + 2 Ta2O5 | 1 Cu2Ta4O12 | Cu | 1 | 1 | O | 1 | 1 | Ta | 2 | 2 | O | 5 | 5 | [78 empty] | Cu | 2 | 2 | Ta | 4 | 4 | O | 12 | 12
10.1016/j.ceramint.2011.05.074 | High-purity (≥99.9%) oxide powders of CaCO3, MgCO3 <...> °C for 3 h after holding at 745 °C for 3 h in air. | solid-state | 1 CaCO3 + 1 MgCO3 + 2 SiO2 == 1 CaMgSi2O6 + 2 CO2 | ['CaMgSi2O6'] | 950 |  | 1 CaCO3 + 1 MgCO3 + 2 SiO2 | 1 CaMgSi2O6 + 2 CO2 | Ca | 1 | 1 | C | 1 | 1 | O | 3 | 3 | Mg | 1 | 1 | C | 1 | 1 | O | 3 | 3 | Si | 1 | 1 | O | 2 | 2 | [66 empty] | Ca | 1 | 1 | Mg | 1 | 1 | Si | 2 | 2 | O | 6 | 6 | C | 1 | 1 | O | 2 | 2
10.1016/j.ceramint.2017.05.240 | Ba(Zr0.04Ti0.96)O3 and 1 mol% CuO-added Ba(Zr0.04T <...> t 25 °C in silicon oil under 3.5 kV/mm for 30 min. | solid-state | 1 BaCO3 + 0.96 TiO2 + 0.04 ZrO2 == 1 Ba(Zr0.04Ti0.96)O3 + 1 CO2 | ['BaZr0.04Ti0.96O3'] | 1400 |  | 1 BaCO3 + 0.96 TiO2 + 0.04 ZrO2 | 1 Ba(Zr0.04Ti0.96)O3 + 1 CO2 | Ba | 1 | 1 | C | 1 | 1 | O | 3 | 3 | Ti | 1 | 1 | O | 2 | 2 | Zr | 1 | 1 | O | 2 | 2 | [69 empty] | Ba | 1 | 1 | Zr | 0.04 | 0 | Ti | 0.96 | 0 | O | 3 | 3 | C | 1 | 1 | O | 2 | 2
10.1016/j.jssc.2007.03.014 | The title compound was synthesized by employing a <...> d water, but soluble in hot diluted HNO3 solution. | solid-state | 5 H3BO3 + 1.5 Na2CO3 + 1 ZnO == 1 Na3ZnB5O10 + 1.5 CO2 + 7.5 H2O | ['Na3ZnB5O10'] |  |  | 5 H3BO3 + 1.5 Na2CO3 + 1 ZnO | 1 Na3ZnB5O10 + 1.5 CO2 + 7.5 H2O | H | 3 | 3 | B | 1 | 1 | O | 3 | 3 | Na | 2 | 2 | C | 1 | 1 | O | 3 | 3 | Zn | 1 | 1 | O | 1 | 1 | [66 empty] | Na | 3 | 3 | Zn | 1 | 1 | B | 5 | 5 | O | 10 | 10 | C | 1 | 1 | O | 2 | 2 | H | 2 | 2 | O | 1 | 1
10.1016/j.ceramint.2015.03.079 | Multiferroic ceramics of Bi0.8Ba0.2FeO3 (BBFO), Bi <...> th silver paste for measuring electric properties. | solid-state | 0.2 BaCO3 + 0.4 Bi2O3 + 0.5 Fe2O3 + 0.05 O2 == 1 Bi0.8Ba0.2FeO3 + 0.2 CO2 | ['Ba0.2FeBi0.8O3'] |  | 1113 | 0.2 BaCO3 + 0.4 Bi2O3 + 0.5 Fe2O3 + 0.05 O2 | 1 Bi0.8Ba0.2FeO3 + 0.2 CO2 | Ba | 1 | 1 | C | 1 | 1 | O | 3 | 3 | Bi | 2 | 2 | O | 3 | 3 | Fe | 2 | 2 | O | 3 | 3 | O | 2 | 2 | [66 empty] | Bi | 0.8 | 0 | Ba | 0.2 | 0 | Fe | 1 | 1 | O | 3 | 3 | C | 1 | 1 | O | 2 | 2
10.1016/j.jeurceramsoc.2007.11.015 | Polycrystalline Y-doped BaTiO3 sample was prepared <...> oling rates were 5 °C/min in the whole experiment. | solid-state | 1 BaCO3 + 1 TiO2 == 1 BaTiO3 + 1 CO2 ; target BaTiO3 with additives Y via Y2O3 ; target BaTiO3 with additives Y via Y2O3 | ['BaTiO3'] | 1300 | 1050 | 1 BaCO3 + 1 TiO2 | 1 BaTiO3 + 1 CO2 ; target BaTiO3 with additives Y via Y2O3 ; target BaTiO3 with additives Y via Y2O3 | Ba | 1 | 1 | C | 1 | 1 | O | 3 | 3 | Ti | 1 | 1 | O | 2 | 2 | [75 empty] | Ba | 1 | 1 | Ti | 1 | 1 | O | 3 | 3 | C | 1 | 1 | O | 2 | 2 | Ba | 1 | 1 | Ti | 1 | 1 | O | 3 | 3 | Y | 1 | 1 | Y | 2 | 2 | O | 3 | 3 | Ba | 1 | 1 | Ti | 1 | 1 | O | 3 | 3 | Y | 1 | 1 | Y | 2 | 2 | O | 3 | 3
10.1016/j.ssi.2006.10.022 | The specimens were prepared according to a solid r <...> e in the sintering and the annealing was 200 °C/h. | solid-state | 0.333 Co3O4 + 0.333 O2 + 1 SrCO3 == 1 SrCoO3 + 1 CO2 | ['SrCoO3'] | 1150 | 900 | 0.333 Co3O4 + 0.333 O2 + 1 SrCO3 | 1 SrCoO3 + 1 CO2 | Co | 3 | 3 | O | 4 | 4 | O | 2 | 2 | Sr | 1 | 1 | C | 1 | 1 | O | 3 | 3 | [72 empty] | Sr | 1 | 1 | Co | 1 | 1 | O | 3 | 3 | C | 1 | 1 | O | 2 | 2
10.1016/j.materresbull.2003.12.007 | A high quality polycrystalline sample of BFWO was <...> )O9, which was close to the expected cation ratio. | solid-state | 3.01 BaCO3 + 0.995 Fe2O3 + 1.01 WO3 == 1 Ba3.01(1)Fe1.99(1)W1.01(1)O9 + 3.01 CO2 + 0.013 O2 | ['Ba3.01W1.01Fe1.99O9'] |  | 950 | 3.01 BaCO3 + 0.995 Fe2O3 + 1.01 WO3 | 1 Ba3.01(1)Fe1.99(1)W1.01(1)O9 + 3.01 CO2 + 0.013 O2 | Ba | 1 | 1 | C | 1 | 1 | O | 3 | 3 | Fe | 2 | 2 | O | 3 | 3 | W | 1 | 1 | O | 3 | 3 | [69 empty] | Ba | 3.01 | 3 | Fe | 1.99 | 1 | W | 1.01 | 1 | O | 9 | 9 | C | 1 | 1 | O | 2 | 2 | O | 2 | 2
10.1016/j.tca.2013.08.010 | Monoclinic polycrystalline Ba2Fe2O5 was prepared b <...> ingle phase Ba2Fe2O5 with a monoclinic structure . | solid-state | 2 BaCO3 + 1 Fe2O3 == 1 Ba2Fe2O5 + 2 CO2 | ['Ba2Fe2O5'] |  |  | 2 BaCO3 + 1 Fe2O3 | 1 Ba2Fe2O5 + 2 CO2 | Ba | 1 | 1 | C | 1 | 1 | O | 3 | 3 | Fe | 2 | 2 | O | 3 | 3 | [75 empty] | Ba | 2 | 2 | Fe | 2 | 2 | O | 5 | 5 | C | 1 | 1 | O | 2 | 2
10.1016/j.jlumin.2011.03.027 | Rare earth ion containing barium yttrium tungstate <...> to 1100 °C for 1 h to obtain the ceramic samples. | solid-state | 3 BaCO3 + 1 WO3 + 1 Y2O3 == 1 Ba3Y2WO9 + 3 CO2 | ['Ba3Y2WO9'] |  |  | 3 BaCO3 + 1 WO3 + 1 Y2O3 | 1 Ba3Y2WO9 + 3 CO2 | Ba | 1 | 1 | C | 1 | 1 | O | 3 | 3 | W | 1 | 1 | O | 3 | 3 | Y | 2 | 2 | O | 3 | 3 | [69 empty] | Ba | 3 | 3 | Y | 2 | 2 | W | 1 | 1 | O | 9 | 9 | C | 1 | 1 | O | 2 | 2
10.1016/s0921-5107(00)00533-x | All CaZr4(PO4)6 samples were produced through soli <...> pellets were sintered at 1300 and 1400 °C for 6 h. | solid-state | 1 CaCO3 + 6 NH4H2PO4 + 4 ZrO2 == 1 CaZr4(PO4)6 + 1 CO2 + 9 H2O + 6 NH3 | ['CaZr4P6O24'] | 1400 |  | 1 CaCO3 + 6 NH4H2PO4 + 4 ZrO2 | 1 CaZr4(PO4)6 + 1 CO2 + 9 H2O + 6 NH3 | Ca | 1 | 1 | C | 1 | 1 | O | 3 | 3 | N | 1 | 1 | H | 4 | 4 | H | 2 | 2 | P | 1 | 1 | O | 4 | 4 | Zr | 1 | 1 | O | 2 | 2 | [60 empty] | Ca | 1 | 1 | Zr | 4 | 4 | P | 1 | 1 | O | 4 | 4 | C | 1 | 1 | O | 2 | 2 | H | 2 | 2 | O | 1 | 1 | N | 1 | 1 | H | 3 | 3
10.1016/s0921-5107(02)00470-1 | CaCO3 (99.9%), Nd2O3 (99.9%), Li2CO3 (99.9%), ZnO <...> pellets were sintered from 875 to 950 °C for 4 h. | solid-state | 0.27 CaCO3 + 0.045 Li2CO3 + 0.045 Nd2O3 + 1 TiO2 + 0.55 ZnO == 1 (Ca0.6(Li0.5Nd0.5)0.4)0.45Zn0.55TiO3 + 0.315 CO2 | ['Li0.09Ca0.27Nd0.09TiZn0.55O3'] |  | 1100 | 0.27 CaCO3 + 0.045 Li2CO3 + 0.045 Nd2O3 + 1 TiO2 + 0.55 ZnO | 1 (Ca0.6(Li0.5Nd0.5)0.4)0.45Zn0.55TiO3 + 0.315 CO2 | Ca | 1 | 1 | C | 1 | 1 | O | 3 | 3 | Li | 2 | 2 | C | 1 | 1 | O | 3 | 3 | Nd | 2 | 2 | O | 3 | 3 | Ti | 1 | 1 | O | 2 | 2 | Zn | 1 | 1 | O | 1 | 1 | [54 empty] | Ca | 0.6 | 0 | Li | 0.5 | 0 | Nd | 0.5 | 0 | Zn | 0.55 | 0 | Ti | 1 | 1 | O | 3 | 3 | C | 1 | 1 | O | 2 | 2
10.1016/j.matlet.2004.07.060 | Synthesis of (Ca1-xZnx)2P2O7 (x = 0.1, 0.2, 0.3, 0 <...> erature increased with the increase of Ca content. | solid-state | 2 (NH4)2HPO4 + 2 ZnO == 1 Zn2P2O7 + 3 H2O + 4 NH3 | ['Zn2P2O7'] |  |  | 2 (NH4)2HPO4 + 2 ZnO | 1 Zn2P2O7 + 3 H2O + 4 NH3 | N | 1 | 1 | H | 4 | 4 | H | 1 | 1 | P | 1 | 1 | O | 4 | 4 | Zn | 1 | 1 | O | 1 | 1 | [69 empty] | Zn | 2 | 2 | P | 2 | 2 | O | 7 | 7 | H | 2 | 2 | O | 1 | 1 | N | 1 | 1 | H | 3 | 3
10.1016/j.optmat.2007.05.035 | Eu-doped langasite and langatate were synthesized <...> nitrogen atmosphere, using the Czochralski method. | solid-state | 0.045 Eu2O3 + 2.75 Ga2O3 + 1.455 La2O3 + 0.25 Ta2O5 == 1 (La0.97Eu0.03)3Ga5.5Ta0.5O14 | ['Eu0.09La2.91Ta0.5Ga5.5O14'] |  |  | 0.045 Eu2O3 + 2.75 Ga2O3 + 1.455 La2O3 + 0.25 Ta2O5 | 1 (La0.97Eu0.03)3Ga5.5Ta0.5O14 | Eu | 2 | 2 | O | 3 | 3 | Ga | 2 | 2 | O | 3 | 3 | La | 2 | 2 | O | 3 | 3 | Ta | 2 | 2 | O | 5 | 5 | [66 empty] | La | 0.97 | 0 | Eu | 0.03 | 0 | Ga | 5.5 | 5 | Ta | 0.5 | 0 | O | 14 | 14
10.1016/j.matchemphys.2018.07.002 | The precursor of La9.5Ge5.5M0.5O26 (M = Nb and Mn) <...> red products was measured by Archimedes principle. | solid-state | 5.5 GeO2 + 4.75 La2O3 + 0.25 Nb2O5 == 1 La9.5Ge5.5M0.5O26 + 0.25 O2; M = Nb | ['La9.5Nb0.5Ge5.5O26'] | 1400 | 1100 | 5.5 GeO2 + 4.75 La2O3 + 0.25 Nb2O5 | 1 La9.5Ge5.5M0.5O26 + 0.25 O2; M = Nb | Ge | 1 | 1 | O | 2 | 2 | La | 2 | 2 | O | 3 | 3 | Nb | 2 | 2 | O | 5 | 5 | [72 empty] | La | 9.5 | 9 | Ge | 5.5 | 5 | M | 0.5 | 0 | O | 26 | 26 | O | 2 | 2 | M | 1 | 1 | Nb | 1 | 1
10.1016/j.matchemphys.2018.07.002 | The precursor of La9.5Ge5.5M0.5O26 (M = Nb and Mn) <...> red products was measured by Archimedes principle. | solid-state | 5.5 GeO2 + 4.75 La2O3 + 0.25 Nb2O5 == 1 La9.5Ge5.5Nb0.5O26.5 | ['La9.5Nb0.5Ge5.5O26.5'] | 1400 | 1100 | 5.5 GeO2 + 4.75 La2O3 + 0.25 Nb2O5 | 1 La9.5Ge5.5Nb0.5O26.5 | Ge | 1 | 1 | O | 2 | 2 | La | 2 | 2 | O | 3 | 3 | Nb | 2 | 2 | O | 5 | 5 | [72 empty] | La | 9.5 | 9 | Ge | 5.5 | 5 | Nb | 0.5 | 0 | O | 26.5 | 26
10.1016/j.memsci.2016.03.061 | Commercial Ce0.9Gd0.1O2-δ powder was purchased fro <...> ion test have relative densities no less than 95%. | solid-state | 0.267 Co3O4 + 0.05 Fe2O3 + 0.05 Nb2O5 + 0.267 O2 + 1 SrCO3 == 1 SrCo0.8Fe0.1Nb0.1O3 + 1 CO2 | ['SrNb0.1Fe0.1Co0.8O3'] |  |  | 0.267 Co3O4 + 0.05 Fe2O3 + 0.05 Nb2O5 + 0.267 O2 + 1 SrCO3 | 1 SrCo0.8Fe0.1Nb0.1O3 + 1 CO2 | Co | 3 | 3 | O | 4 | 4 | Fe | 2 | 2 | O | 3 | 3 | Nb | 2 | 2 | O | 5 | 5 | O | 2 | 2 | Sr | 1 | 1 | C | 1 | 1 | O | 3 | 3 | [60 empty] | Sr | 1 | 1 | Co | 0.8 | 0 | Fe | 0.1 | 0 | Nb | 0.1 | 0 | O | 3 | 3 | C | 1 | 1 | O | 2 | 2
10.1016/j.jssc.2005.11.019 | LiMn2O4 spinel was obtained by mixing MnO and Li2C <...> s a function of time on the G and 5 h MG mixtures. | solid-state | 0.5 Li2CO3 + 2 MnO + 0.75 O2 == 1 LiMn2O4 + 0.5 CO2 | ['LiMn2O4'] |  |  | 0.5 Li2CO3 + 2 MnO + 0.75 O2 | 1 LiMn2O4 + 0.5 CO2 | Li | 2 | 2 | C | 1 | 1 | O | 3 | 3 | Mn | 1 | 1 | O | 1 | 1 | O | 2 | 2 | [72 empty] | Li | 1 | 1 | Mn | 2 | 2 | O | 4 | 4 | C | 1 | 1 | O | 2 | 2
10.1016/s0921-5107(02)00222-2 | A dense ceramic target of Ba(Zr0.1Ti0.9)O3 was pre <...> on the oxygen pressure was maintained at 50 mTorr. | solid-state | 1 BaCO3 + 0.9 TiO2 + 0.1 ZrO2 == 1 Ba(Zr0.1Ti0.9)O3 + 1 CO2 | ['BaZr0.1Ti0.9O3'] | 1360 | 1300 | 1 BaCO3 + 0.9 TiO2 + 0.1 ZrO2 | 1 Ba(Zr0.1Ti0.9)O3 + 1 CO2 | Ba | 1 | 1 | C | 1 | 1 | O | 3 | 3 | Ti | 1 | 1 | O | 2 | 2 | Zr | 1 | 1 | O | 2 | 2 | [69 empty] | Ba | 1 | 1 | Zr | 0.1 | 0 | Ti | 0.9 | 0 | O | 3 | 3 | C | 1 | 1 | O | 2 | 2
10.1016/j.vacuum.2014.06.017 | The Bi1.5MgNb1.5O7 ceramic target was prepared by <...> mm in diameter were patterned by lift-off process. | solid-state | 0.75 Bi2O3 + 1 MgO + 0.75 Nb2O5 == 1 Bi1.5MgNb1.5O7 | ['MgNb1.5Bi1.5O7'] | 1150 |  | 0.75 Bi2O3 + 1 MgO + 0.75 Nb2O5 | 1 Bi1.5MgNb1.5O7 | Bi | 2 | 2 | O | 3 | 3 | Mg | 1 | 1 | O | 1 | 1 | Nb | 2 | 2 | O | 5 | 5 | [72 empty] | Bi | 1.5 | 1 | Mg | 1 | 1 | Nb | 1.5 | 1 | O | 7 | 7
10.1016/s0167-2738(00)00761-x | Samples were prepared by conventional solid-state <...> he heating rate used in all treatments was 1°/min. | solid-state | 0.25 La2O3 + 0.25 Li2CO3 + 1 TiO2 == 1 La0.5Li0.5TiO3 + 0.25 CO2 | ['Li0.5La0.5TiO3'] |  |  | 0.25 La2O3 + 0.25 Li2CO3 + 1 TiO2 | 1 La0.5Li0.5TiO3 + 0.25 CO2 | La | 2 | 2 | O | 3 | 3 | Li | 2 | 2 | C | 1 | 1 | O | 3 | 3 | Ti | 1 | 1 | O | 2 | 2 | [69 empty] | La | 0.5 | 0 | Li | 0.5 | 0 | Ti | 1 | 1 | O | 3 | 3 | C | 1 | 1 | O | 2 | 2
10.1016/s0167-2738(00)00386-6 | The specimens used in this study were always prepa <...> te followed by firing in air at 1123 K for 30 min. | solid-state | 6 GeO2 + 5 La2O3 == 1 La10Ge6O27 | ['La10Ge6O27'] |  |  | 6 GeO2 + 5 La2O3 | 1 La10Ge6O27 | Ge | 1 | 1 | O | 2 | 2 | La | 2 | 2 | O | 3 | 3 | [78 empty] | La | 10 | 10 | Ge | 6 | 6 | O | 27 | 27
10.1016/s0167-2738(00)00386-6 | The specimens used in this study were always prepa <...> te followed by firing in air at 1123 K for 30 min. | solid-state | 5 La2O3 + 6 SiO2 == 1 La10Si6O27 | ['La10Si6O27'] |  |  | 5 La2O3 + 6 SiO2 | 1 La10Si6O27 | La | 2 | 2 | O | 3 | 3 | Si | 1 | 1 | O | 2 | 2 | [78 empty] | La | 10 | 10 | Si | 6 | 6 | O | 27 | 27
10.1016/s0167-2738(99)00310-0 | Strontium vanadate (Sr3(VO4)2) powders were produc <...> to 7.35 and 14.70 vol.% Sr3(VO4)2, respectively). | solid-state | 1 SrCO3 + 1 V2O5 == 1 Sr(VO3)2 + 1 CO2 | ['SrV2O6'] |  |  | 1 SrCO3 + 1 V2O5 | 1 Sr(VO3)2 + 1 CO2 | Sr | 1 | 1 | C | 1 | 1 | O | 3 | 3 | V | 2 | 2 | O | 5 | 5 | [75 empty] | Sr | 1 | 1 | V | 1 | 1 | O | 3 | 3 | C | 1 | 1 | O | 2 | 2
10.1016/s0167-2738(99)00310-0 | Strontium vanadate (Sr3(VO4)2) powders were produc <...> to 7.35 and 14.70 vol.% Sr3(VO4)2, respectively). | solid-state | 3 SrCO3 + 1 V2O5 == 1 Sr3(VO4)2 + 3 CO2 | ['Sr3V2O8'] |  |  | 3 SrCO3 + 1 V2O5 | 1 Sr3(VO4)2 + 3 CO2 | Sr | 1 | 1 | C | 1 | 1 | O | 3 | 3 | V | 2 | 2 | O | 5 | 5 | [75 empty] | Sr | 3 | 3 | V | 1 | 1 | O | 4 | 4 | C | 1 | 1 | O | 2 | 2
10.1016/s0167-2738(01)01039-6 | Starting materials to obtain the samples defined a <...> D-6000) using CuKα radiation with a nickel filter. | solid-state | 0.665 Li2CO3 + 1.67 TiO2 == 1 Li1.33Ti1.67O4 + 0.665 CO2 + 0.002 O2 | ['Li1.33Ti1.67O4'] |  |  | 0.665 Li2CO3 + 1.67 TiO2 | 1 Li1.33Ti1.67O4 + 0.665 CO2 + 0.002 O2 | Li | 2 | 2 | C | 1 | 1 | O | 3 | 3 | Ti | 1 | 1 | O | 2 | 2 | [75 empty] | Li | 1.33 | 1 | Ti | 1.67 | 1 | O | 4 | 4 | C | 1 | 1 | O | 2 | 2 | O | 2 | 2
10.1016/s0167-2738(02)00366-1 | The details of the SPS and ESD setups used in this <...> an Ar-filled glove box (<0.1 ppm H2O,<0.4 ppm O2). | solid-state | 1 LiNO3 + 2 Mn(NO3)2·6H2O + 0.75 O2 + 5 [OH-] == 1 LiMn2O4 + 14.5 H2O + 5 [NO3-] | ['LiMn2O4'] |  | 800 | 1 LiNO3 + 2 Mn(NO3)2·6H2O + 0.75 O2 + 5 [OH-] | 1 LiMn2O4 + 14.5 H2O + 5 [NO3-] | Li | 1 | 1 | N | 1 | 1 | O | 3 | 3 | Mn | 1 | 1 | N | 1 | 1 | O | 3 | 3 | H | 2 | 2 | O | 1 | 1 | O | 2 | 2 | O | 1 | 1 | H | 1 | 1 | [57 empty] | Li | 1 | 1 | Mn | 2 | 2 | O | 4 | 4 | H | 2 | 2 | O | 1 | 1 | N | 1 | 1 | O | 3 | 3
10.1016/s0167-2738(02)00206-0 | The Li1.6Mg0.3Ti1.7(PO4)3 was prepared from stoich <...> btained at room temperature using CuKα1 radiation. | solid-state | 0.8 Li2CO3 + 0.3 MgO + 3 NH4H2PO4 + 1.7 TiO2 == 1 Li1.6Mg0.3Ti1.7(PO4)3 + 0.8 CO2 + 4.5 H2O + 3 NH3 | ['Li1.6Mg0.3Ti1.7P3O12'] |  |  | 0.8 Li2CO3 + 0.3 MgO + 3 NH4H2PO4 + 1.7 TiO2 | 1 Li1.6Mg0.3Ti1.7(PO4)3 + 0.8 CO2 + 4.5 H2O + 3 NH3 | Li | 2 | 2 | C | 1 | 1 | O | 3 | 3 | Mg | 1 | 1 | O | 1 | 1 | N | 1 | 1 | H | 4 | 4 | H | 2 | 2 | P | 1 | 1 | O | 4 | 4 | Ti | 1 | 1 | O | 2 | 2 | [54 empty] | Li | 1.6 | 1 | Mg | 0.3 | 0 | Ti | 1.7 | 1 | P | 1 | 1 | O | 4 | 4 | C | 1 | 1 | O | 2 | 2 | H | 2 | 2 | O | 1 | 1 | N | 1 | 1 | H | 3 | 3
10.1016/j.electacta.2014.10.137 | The SrFe0.7Cu0.3O3-δ (SFC) powder was prepared by <...> was about 1 mm in thickness and 15 mm in diameter. | solid-state | 0.3 CuO + 0.35 Fe2O3 + 0.325 O2 + 1 SrCO3 == 1 SrFe0.7Cu0.3O3 + 1 CO2 | ['SrFe0.7Cu0.3O3'] | 1400 | 1000 | 0.3 CuO + 0.35 Fe2O3 + 0.325 O2 + 1 SrCO3 | 1 SrFe0.7Cu0.3O3 + 1 CO2 | Cu | 1 | 1 | O | 1 | 1 | Fe | 2 | 2 | O | 3 | 3 | O | 2 | 2 | Sr | 1 | 1 | C | 1 | 1 | O | 3 | 3 | [66 empty] | Sr | 1 | 1 | Fe | 0.7 | 0 | Cu | 0.3 | 0 | O | 3 | 3 | C | 1 | 1 | O | 2 | 2
10.1016/s0167-2738(99)00197-6 | Five samples in the compositional range between Sr <...> -phase perovskite after the calcination procedure. | solid-state | 1 Nb2O5 + 6 SrCO3 == 1 Sr4(Sr2Nb2)O11 + 6 CO2 | ['Sr6Nb2O11'] | 1300 |  | 1 Nb2O5 + 6 SrCO3 | 1 Sr4(Sr2Nb2)O11 + 6 CO2 | Nb | 2 | 2 | O | 5 | 5 | Sr | 1 | 1 | C | 1 | 1 | O | 3 | 3 | [75 empty] | Sr | 4 | 4 | Sr | 2 | 2 | Nb | 2 | 2 | O | 11 | 11 | C | 1 | 1 | O | 2 | 2
10.1016/j.ssi.2010.09.048 | The 15 mol% Yb-doped BaZrO3 with and without ZnO a <...> or 10 h for BZYb-Zn and 1700 °C for 20 h for BZYb. | solid-state | 1 BaCO3 + 1 ZrO2 == 1 BaZrO3 + 1 CO2 ; target BaZrO3 with additives Yb via Ba(Zr0.85Yb0.15)O3, Yb2O3 ; target BaZrO3 with additives Yb via Yb2O3 | ['BaZrO3'] | 1700 | 1250 | 1 BaCO3 + 1 ZrO2 | 1 BaZrO3 + 1 CO2 ; target BaZrO3 with additives Yb via Ba(Zr0.85Yb0.15)O3, Yb2O3 ; target BaZrO3 with additives Yb via Yb2O3 | Ba | 1 | 1 | C | 1 | 1 | O | 3 | 3 | Zr | 1 | 1 | O | 2 | 2 | [75 empty] | Ba | 1 | 1 | Zr | 1 | 1 | O | 3 | 3 | C | 1 | 1 | O | 2 | 2 | Ba | 1 | 1 | Zr | 1 | 1 | O | 3 | 3 | Yb | 1 | 1 | Ba | 1 | 1 | Zr | 0.85 | 0 | Yb | 0.15 | 0 | O | 3 | 3 | Yb | 2 | 2 | O | 3 | 3 | Ba | 1 | 1 | Zr | 1 | 1 | O | 3 | 3 | Yb | 1 | 1 | Yb | 2 | 2 | O | 3 | 3
10.1016/j.ssi.2010.03.022 | Powder sample of GdBaCo2O6 - δ was prepared by mea <...> samples prepared accordingly was found to be 95%. | solid-state | 1 BaCO3 + 0.667 Co3O4 + 0.5 Gd2O3 + 0.417 O2 == 1 GdBaCo2O6 + 1 CO2 | ['BaGdCo2O6'] | 1200 | 100 | 1 BaCO3 + 0.667 Co3O4 + 0.5 Gd2O3 + 0.417 O2 | 1 GdBaCo2O6 + 1 CO2 | Ba | 1 | 1 | C | 1 | 1 | O | 3 | 3 | Co | 3 | 3 | O | 4 | 4 | Gd | 2 | 2 | O | 3 | 3 | O | 2 | 2 | [66 empty] | Gd | 1 | 1 | Ba | 1 | 1 | Co | 2 | 2 | O | 6 | 6 | C | 1 | 1 | O | 2 | 2
10.1016/j.jpowsour.2011.07.041 | La0.995Ca0.005NbO4 powders were prepared by solid- <...> × 0.4 cm × 0.2 cm) for conductivity measurements. | solid-state | 0.005 CaCO3 + 0.498 La2O3 + 0.5 Nb2O5 + 0.001 O2 == 1 La0.995Ca0.005NbO4 + 0.005 CO2 | ['Ca0.005La0.995NbO4'] | 1500 | 1150 | 0.005 CaCO3 + 0.498 La2O3 + 0.5 Nb2O5 + 0.001 O2 | 1 La0.995Ca0.005NbO4 + 0.005 CO2 | Ca | 1 | 1 | C | 1 | 1 | O | 3 | 3 | La | 2 | 2 | O | 3 | 3 | Nb | 2 | 2 | O | 5 | 5 | O | 2 | 2 | [66 empty] | La | 0.995 | 0 | Ca | 0.005 | 0 | Nb | 1 | 1 | O | 4 | 4 | C | 1 | 1 | O | 2 | 2
10.1016/j.jpowsour.2011.07.041 | La0.995Ca0.005NbO4 powders were prepared by solid- <...> × 0.4 cm × 0.2 cm) for conductivity measurements. | solid-state | 0.005 CaCO3 + 0.1 CeO2 + 0.448 La2O3 + 0.5 Nb2O5 == 1 La0.895Ca0.005Ce0.1NbO4 + 0.005 CO2 + 0.024 O2 | ['Ca0.005Ce0.1La0.895NbO4'] | 1500 | 1150 | 0.005 CaCO3 + 0.1 CeO2 + 0.448 La2O3 + 0.5 Nb2O5 | 1 La0.895Ca0.005Ce0.1NbO4 + 0.005 CO2 + 0.024 O2 | Ca | 1 | 1 | C | 1 | 1 | O | 3 | 3 | Ce | 1 | 1 | O | 2 | 2 | La | 2 | 2 | O | 3 | 3 | Nb | 2 | 2 | O | 5 | 5 | [63 empty] | La | 0.895 | 0 | Ca | 0.005 | 0 | Ce | 0.1 | 0 | Nb | 1 | 1 | O | 4 | 4 | C | 1 | 1 | O | 2 | 2 | O | 2 | 2
10.1016/j.jpowsour.2011.07.041 | La0.995Ca0.005NbO4 powders were prepared by solid- <...> × 0.4 cm × 0.2 cm) for conductivity measurements. | solid-state | 0.005 CaCO3 + 0.448 La2O3 + 0.5 Nb2O5 + 0.001 O2 + 0.05 Pr2O3 == 1 La0.895Ca0.005Pr0.1NbO4 + 0.005 CO2 | ['Ca0.005Pr0.1La0.895NbO4'] | 1500 | 1150 | 0.005 CaCO3 + 0.448 La2O3 + 0.5 Nb2O5 + 0.001 O2 + 0.05 Pr2O3 | 1 La0.895Ca0.005Pr0.1NbO4 + 0.005 CO2 | Ca | 1 | 1 | C | 1 | 1 | O | 3 | 3 | La | 2 | 2 | O | 3 | 3 | Nb | 2 | 2 | O | 5 | 5 | O | 2 | 2 | Pr | 2 | 2 | O | 3 | 3 | [60 empty] | La | 0.895 | 0 | Ca | 0.005 | 0 | Pr | 0.1 | 0 | Nb | 1 | 1 | O | 4 | 4 | C | 1 | 1 | O | 2 | 2
10.1016/j.jpowsour.2011.07.041 | La0.995Ca0.005NbO4 powders were prepared by solid- <...> × 0.4 cm × 0.2 cm) for conductivity measurements. | solid-state | 0.005 CaCO3 + 0.498 La2O3 + 0.05 Mn2O3 + 0.45 Nb2O5 + 0.051 O2 == 1 La0.995Ca0.005Mn0.1Nb0.9O4 + 0.005 CO2 | ['Ca0.005La0.995Nb0.9Mn0.1O4'] | 1500 | 1150 | 0.005 CaCO3 + 0.498 La2O3 + 0.05 Mn2O3 + 0.45 Nb2O5 + 0.051 O2 | 1 La0.995Ca0.005Mn0.1Nb0.9O4 + 0.005 CO2 | Ca | 1 | 1 | C | 1 | 1 | O | 3 | 3 | La | 2 | 2 | O | 3 | 3 | Mn | 2 | 2 | O | 3 | 3 | Nb | 2 | 2 | O | 5 | 5 | O | 2 | 2 | [60 empty] | La | 0.995 | 0 | Ca | 0.005 | 0 | Mn | 0.1 | 0 | Nb | 0.9 | 0 | O | 4 | 4 | C | 1 | 1 | O | 2 | 2
10.1016/j.applthermaleng.2012.07.046 | A series of samples La0.7Ca0.3-xSrxMnO3 (x = 0.1, <...> nto discs with 25 mm in diameter and 0.4 mm thick. | solid-state | 0.412 La2O3 + 1 MnO2 + 0.175 SrCO3 == 1 La0.825Sr0.175MnO3 + 0.175 CO2 + 0.206 O2 | ['Sr0.175La0.825MnO3'] | 1723 |  | 0.412 La2O3 + 1 MnO2 + 0.175 SrCO3 | 1 La0.825Sr0.175MnO3 + 0.175 CO2 + 0.206 O2 | La | 2 | 2 | O | 3 | 3 | Mn | 1 | 1 | O | 2 | 2 | Sr | 1 | 1 | C | 1 | 1 | O | 3 | 3 | [69 empty] | La | 0.825 | 0 | Sr | 0.175 | 0 | Mn | 1 | 1 | O | 3 | 3 | C | 1 | 1 | O | 2 | 2 | O | 2 | 2
10.1016/s0038-1098(02)00816-5 | The (Bi1/2Na1/2)0.94Ba0.06TiO3 composition were pr <...> ared and treated by following the same processing. | solid-state | 0.06 BaCO3 + 0.235 Bi2O3 + 0.235 Na2CO3 + 1 TiO2 == 1 (Bi1/2Na1/2)0.94Ba0.06TiO3 + 0.295 CO2 | ['Na0.47Ba0.06TiBi0.47O3'] | 1200 |  | 0.06 BaCO3 + 0.235 Bi2O3 + 0.235 Na2CO3 + 1 TiO2 | 1 (Bi1/2Na1/2)0.94Ba0.06TiO3 + 0.295 CO2 | Ba | 1 | 1 | C | 1 | 1 | O | 3 | 3 | Bi | 2 | 2 | O | 3 | 3 | Na | 2 | 2 | C | 1 | 1 | O | 3 | 3 | Ti | 1 | 1 | O | 2 | 2 | [60 empty] | Bi | 1 | 1 | Na | 1 | 1 | Ba | 0.06 | 0 | Ti | 1 | 1 | O | 3 | 3 | C | 1 | 1 | O | 2 | 2
10.1016/j.jeurceramsoc.2008.05.023 | Specimens of CLST ceramics were synthesized by con <...> e sintered at temperature of 1100-1250 °C for 3 h. | solid-state | 16 CaCO3 + 9 Li2CO3 + 12 Sm2O3 + 63 TiO2 == 1 16CaO-9Li2O-12Sm2O3-63TiO2 + 25 CO2 | ['Li18Ca16Sm24Ti63O187'] |  | 1050 | 16 CaCO3 + 9 Li2CO3 + 12 Sm2O3 + 63 TiO2 | 1 16CaO-9Li2O-12Sm2O3-63TiO2 + 25 CO2 | Ca | 1 | 1 | C | 1 | 1 | O | 3 | 3 | Li | 2 | 2 | C | 1 | 1 | O | 3 | 3 | Sm | 2 | 2 | O | 3 | 3 | Ti | 1 | 1 | O | 2 | 2 | [60 empty] | Ca | 1 | 1 | O | 1 | 1 | Li | 2 | 2 | O | 1 | 1 | Sm | 2 | 2 | O | 3 | 3 | Ti | 1 | 1 | O | 2 | 2 | C | 1 | 1 | O | 2 | 2
10.1016/j.jssc.2005.08.025 | Samples of nominal stoichiometry BMN were synthesi <...> 5 days with intermediate grinding and repelleting. | solid-state | 3 BaCO3 + 1 MnO2 + 1 Nb2O5 == 1 Ba3MnNb2O9 + 3 CO2 + 0.5 O2 | ['Ba3Nb2MnO9'] | 1350 |  | 3 BaCO3 + 1 MnO2 + 1 Nb2O5 | 1 Ba3MnNb2O9 + 3 CO2 + 0.5 O2 | Ba | 1 | 1 | C | 1 | 1 | O | 3 | 3 | Mn | 1 | 1 | O | 2 | 2 | Nb | 2 | 2 | O | 5 | 5 | [69 empty] | Ba | 3 | 3 | Mn | 1 | 1 | Nb | 2 | 2 | O | 9 | 9 | C | 1 | 1 | O | 2 | 2 | O | 2 | 2
10.1016/j.solidstatesciences.2010.12.023 | According to the CuO-Fe2O3 phase diagram, CuFe2O4 <...> owder diffractometer with CuKα radiation at 300 K. | solid-state | 1 CuO + 1 Fe2O3 == 1 CuO-Fe2O3 | ['Fe2CuO4'] | 1100 |  | 1 CuO + 1 Fe2O3 | 1 CuO-Fe2O3 | Cu | 1 | 1 | O | 1 | 1 | Fe | 2 | 2 | O | 3 | 3 | [78 empty] | Cu | 1 | 1 | O | 1 | 1 | Fe | 2 | 2 | O | 3 | 3
10.1016/j.jpowsour.2008.09.068 | La0.8Sr0.2Ga0.8Mg0.2O3-δ (LSGM) and La0.8Sr0.2Ga0. <...> sity) and then sintered at 1500 °C for 6 h in air. | solid-state | 0.085 CoO + 0.4 Ga2O3 + 0.4 La2O3 + 0.115 MgO + 0.1 O2 + 0.2 SrCO3 == 1 La0.8Sr0.2Ga0.8Mg0.115Co0.085O3 + 0.2 CO2 | ['Sr0.2Mg0.115La0.8Co0.085Ga0.8O3'] | 1500 | 950 | 0.085 CoO + 0.4 Ga2O3 + 0.4 La2O3 + 0.115 MgO + 0.1 O2 + 0.2 SrCO3 | 1 La0.8Sr0.2Ga0.8Mg0.115Co0.085O3 + 0.2 CO2 | Co | 1 | 1 | O | 1 | 1 | Ga | 2 | 2 | O | 3 | 3 | La | 2 | 2 | O | 3 | 3 | Mg | 1 | 1 | O | 1 | 1 | O | 2 | 2 | Sr | 1 | 1 | C | 1 | 1 | O | 3 | 3 | [54 empty] | La | 0.8 | 0 | Sr | 0.2 | 0 | Ga | 0.8 | 0 | Mg | 0.115 | 0 | Co | 0.085 | 0 | O | 3 | 3 | C | 1 | 1 | O | 2 | 2
10.1016/j.jpowsour.2011.10.060 | Li7La3Zr2O12 (LLZ) was prepared by a solid-state r <...> rystal phases of the pellet using Cu Kα radiation. | solid-state | 3 La(OH)3 + 7 LiOH + 2 ZrO2 == 1 Li7La3Zr2O12 + 8 H2O | ['Li7La3Zr2O12'] | 1000 | 900 | 3 La(OH)3 + 7 LiOH + 2 ZrO2 | 1 Li7La3Zr2O12 + 8 H2O | La | 1 | 1 | O | 1 | 1 | H | 1 | 1 | Li | 1 | 1 | O | 1 | 1 | H | 1 | 1 | Zr | 1 | 1 | O | 2 | 2 | [66 empty] | Li | 7 | 7 | La | 3 | 3 | Zr | 2 | 2 | O | 12 | 12 | H | 2 | 2 | O | 1 | 1
10.1016/j.jssc.2004.02.012 | Ca2MnO4 was prepared by standard high temperature <...> , to 4 in the limit of accuracy of the techniques. | solid-state | 2 CaO + 1 MnO2 == 1 Ca2MnO4 | ['Ca2MnO4'] | 1350 |  | 2 CaO + 1 MnO2 | 1 Ca2MnO4 | Ca | 1 | 1 | O | 1 | 1 | Mn | 1 | 1 | O | 2 | 2 | [78 empty] | Ca | 2 | 2 | Mn | 1 | 1 | O | 4 | 4
10.1016/j.nimb.2016.01.034 | The Ba0.90Sr0.10TiO3 (BST-10) ceramics has been pr <...> hosen to avoid the nuclear losses in the material. | solid-state | 0.9 BaCO3 + 0.1 SrCO3 + 1 TiO2 == 1 Ba0.90Sr0.10TiO3 + 1 CO2 | ['Ba0.9Sr0.1TiO3'] |  |  | 0.9 BaCO3 + 0.1 SrCO3 + 1 TiO2 | 1 Ba0.90Sr0.10TiO3 + 1 CO2 | Ba | 1 | 1 | C | 1 | 1 | O | 3 | 3 | Sr | 1 | 1 | C | 1 | 1 | O | 3 | 3 | Ti | 1 | 1 | O | 2 | 2 | [66 empty] | Ba | 0.90 | 0 | Sr | 0.10 | 0 | Ti | 1 | 1 | O | 3 | 3 | C | 1 | 1 | O | 2 | 2
10.1016/s0921-5093(00)01672-5 | Elemental powders of Ni and Mo with a purity of 99 <...> fractometer using CuKα radiation (λ = 0.15418 nm). | solid-state | 20 Mo + 80 Ni == 1 Ni80Mo20 | ['Mo20Ni80'] |  |  | 20 Mo + 80 Ni | 1 Ni80Mo20 | Mo | 1 | 1 | Ni | 1 | 1 | [84 empty] | Ni | 80 | 80 | Mo | 20 | 20
10.1016/s0921-5093(00)01672-5 | Elemental powders of Ni and Mo with a purity of 99 <...> fractometer using CuKα radiation (λ = 0.15418 nm). | solid-state | 43 Mo + 57 Ni == 1 Ni57Mo43 | ['Mo43Ni57'] |  |  | 43 Mo + 57 Ni | 1 Ni57Mo43 | Mo | 1 | 1 | Ni | 1 | 1 | [84 empty] | Ni | 57 | 57 | Mo | 43 | 43
10.1016/s0921-5093(00)00690-0 | The starting materials were commercially available <...> r the temperature range from 0 to 160 °C at 1 kHz. | solid-state | 0.12 MgO + 0.3 Nb2O5 + 1 PbO + 0.1 TiO2 + 0.18 ZnO == 1 0.54Pb(Zn1/3Nb2/3)O3-0.36Pb(Mg1/3Nb2/3)O3-0.1PbTiO3 | ['Mg0.12Ti0.1Nb0.6Zn0.18PbO3'] |  |  | 0.12 MgO + 0.3 Nb2O5 + 1 PbO + 0.1 TiO2 + 0.18 ZnO | 1 0.54Pb(Zn1/3Nb2/3)O3-0.36Pb(Mg1/3Nb2/3)O3-0.1PbTiO3 | Mg | 1 | 1 | O | 1 | 1 | Nb | 2 | 2 | O | 5 | 5 | Pb | 1 | 1 | O | 1 | 1 | Ti | 1 | 1 | O | 2 | 2 | Zn | 1 | 1 | O | 1 | 1 | [60 empty] | Pb | 1 | 1 | Zn | 1 | 1 | Nb | 2 | 2 | O | 3 | 3 | Pb | 1 | 1 | Mg | 1 | 1 | Nb | 2 | 2 | O | 3 | 3 | Pb | 1 | 1 | Ti | 1 | 1 | O | 3 | 3
10.1016/j.ceramint.2003.12.022 | Commercially available quartz (SiO2, 99.9% purity, <...> ere, at temperatures from 1100 to 1400 °C for 4 h. | solid-state | 3 Al2O3 + 2 SiO2 == 1 3Al2O3-2SiO2 | ['Al6Si2O13'] |  |  | 3 Al2O3 + 2 SiO2 | 1 3Al2O3-2SiO2 | Al | 2 | 2 | O | 3 | 3 | Si | 1 | 1 | O | 2 | 2 | [78 empty] | Al | 2 | 2 | O | 3 | 3 | Si | 1 | 1 | O | 2 | 2
10.1016/j.jeurceramsoc.2005.09.063 | Al2O3 (TM-DAR, 99.99% purity, Taimei Chemical, Jap <...> owed by annealing at 900, 1000 and 1100 °C in air. | solid-state | 1 Al2O3 + 1 TiO2 == 1 Al2O3-TiO2 | ['TiAl2O5'] |  |  | 1 Al2O3 + 1 TiO2 | 1 Al2O3-TiO2 | Al | 2 | 2 | O | 3 | 3 | Ti | 1 | 1 | O | 2 | 2 | [78 empty] | Al | 2 | 2 | O | 3 | 3 | Ti | 1 | 1 | O | 2 | 2
10.1016/j.matlet.2005.08.016 | Samples of CaTiO3 and Nd(Mg1 / 2Ti1 / 2)O3 were in <...> ting and cooling rates were both set at 10 °C/min. | solid-state | 0.5 MgO + 0.5 Nd2O3 + 0.5 TiO2 == 1 Nd(Mg1/2Ti1/2)O3 | ['Mg0.5NdTi0.5O3'] | 1300 |  | 0.5 MgO + 0.5 Nd2O3 + 0.5 TiO2 | 1 Nd(Mg1/2Ti1/2)O3 | Mg | 1 | 1 | O | 1 | 1 | Nd | 2 | 2 | O | 3 | 3 | Ti | 1 | 1 | O | 2 | 2 | [72 empty] | Nd | 1 | 1 | Mg | 1 | 1 | Ti | 1 | 1 | O | 3 | 3
10.1016/s0025-5408(02)00792-4 | Samples of (Mg0.95Co0.05)TiO3 and CaTiO3 were indi <...> e and the cooling rate were both set at 10 °C/min. | solid-state | 0.05 CoO + 0.95 MgO + 1 TiO2 == 1 (Mg0.95Co0.05)TiO3 | ['Mg0.95TiCo0.05O3'] |  | 1100 | 0.05 CoO + 0.95 MgO + 1 TiO2 | 1 (Mg0.95Co0.05)TiO3 | Co | 1 | 1 | O | 1 | 1 | Mg | 1 | 1 | O | 1 | 1 | Ti | 1 | 1 | O | 2 | 2 | [72 empty] | Mg | 0.95 | 0 | Co | 0.05 | 0 | Ti | 1 | 1 | O | 3 | 3
10.1016/s0254-0584(02)00278-x | MgO, CaCO3, TiO2, Li2CO3, and Sm2O3 with purity hi <...> , but has a different number of dielectric layers. | solid-state | 0.07 CaCO3 + 0.93 MgO + 1 TiO2 == 1 Mg0.93Ca0.07TiO3 + 0.07 CO2 | ['Ca0.07Mg0.93TiO3'] | 1350 | 1100 | 0.07 CaCO3 + 0.93 MgO + 1 TiO2 | 1 Mg0.93Ca0.07TiO3 + 0.07 CO2 | Ca | 1 | 1 | C | 1 | 1 | O | 3 | 3 | Mg | 1 | 1 | O | 1 | 1 | Ti | 1 | 1 | O | 2 | 2 | [69 empty] | Mg | 0.93 | 0 | Ca | 0.07 | 0 | Ti | 1 | 1 | O | 3 | 3 | C | 1 | 1 | O | 2 | 2
10.1016/s0254-0584(02)00285-7 | Mixed oxide powders were prepared from MgO, CaCO3, <...> pallets were sintered at 1350 °C for 1-9 h in air. | solid-state | 0.3 CaCO3 + 0.07 Li2CO3 + 0.21 Sm2O3 + 1 TiO2 == 1 (Ca0.3Li0.14Sm0.42)TiO3 + 0.37 CO2 | ['Li0.14Ca0.3Sm0.42TiO3'] | 1350 | 1100 | 0.3 CaCO3 + 0.07 Li2CO3 + 0.21 Sm2O3 + 1 TiO2 | 1 (Ca0.3Li0.14Sm0.42)TiO3 + 0.37 CO2 | Ca | 1 | 1 | C | 1 | 1 | O | 3 | 3 | Li | 2 | 2 | C | 1 | 1 | O | 3 | 3 | Sm | 2 | 2 | O | 3 | 3 | Ti | 1 | 1 | O | 2 | 2 | [60 empty] | Ca | 0.3 | 0 | Li | 0.14 | 0 | Sm | 0.42 | 0 | Ti | 1 | 1 | O | 3 | 3 | C | 1 | 1 | O | 2 | 2
10.1016/s0254-0584(02)00270-5 | The powders were prepared using high-purity PbO (H <...> the samples were prepared without thermal etching. | solid-state | 0.55 CaCO3 + 0.225 Fe2O3 + 0.225 Nb2O5 + 0.45 PbO + 0.1 SnO2 == 1 (Pb0.45Ca0.55)((Fe0.5Nb0.5)0.9Sn0.1)O3 + 0.55 CO2 | ['Ca0.55Nb0.45Fe0.45Pb0.45Sn0.1O3'] |  | 900 | 0.55 CaCO3 + 0.225 Fe2O3 + 0.225 Nb2O5 + 0.45 PbO + 0.1 SnO2 | 1 (Pb0.45Ca0.55)((Fe0.5Nb0.5)0.9Sn0.1)O3 + 0.55 CO2 | Ca | 1 | 1 | C | 1 | 1 | O | 3 | 3 | Fe | 2 | 2 | O | 3 | 3 | Nb | 2 | 2 | O | 5 | 5 | Pb | 1 | 1 | O | 1 | 1 | Sn | 1 | 1 | O | 2 | 2 | [57 empty] | Pb | 0.45 | 0 | Ca | 0.55 | 0 | Fe | 0.5 | 0 | Nb | 0.5 | 0 | Sn | 0.1 | 0 | O | 3 | 3 | C | 1 | 1 | O | 2 | 2
10.1016/s0167-577x(99)00280-3 | The starting materials used were Si3N4 (Ube, SN-E1 <...> either polished and etched or fractured surfaces. | solid-state | 0.267 Al2O3 + 2.667 AlN + 0.8 CaCO3 + 2.933 Si3N4 == 1 Ca0.8Si8.8Al3.2O1.6N14.4 + 0.8 CO2 | ['Ca0.8Al3.2Si8.8N14.4O1.6'] |  |  | 0.267 Al2O3 + 2.667 AlN + 0.8 CaCO3 + 2.933 Si3N4 | 1 Ca0.8Si8.8Al3.2O1.6N14.4 + 0.8 CO2 | Al | 2 | 2 | O | 3 | 3 | Al | 1 | 1 | N | 1 | 1 | Ca | 1 | 1 | C | 1 | 1 | O | 3 | 3 | Si | 3 | 3 | N | 4 | 4 | [63 empty] | Ca | 0.8 | 0 | Si | 8.8 | 8 | Al | 3.2 | 3 | O | 1.6 | 1 | N | 14.4 | 14 | C | 1 | 1 | O | 2 | 2
10.1016/s0167-577x(01)00315-9 | The polycrystalline samples of PMCW were prepared <...> at 200 °C for 2 h to remove the moisture, if any. | solid-state | 0.25 CuO + 0.25 MnCO3 + 1 PbO + 0.5 WO3 == 1 Pb(Mn1/4Cu1/4W1/2)O3 + 0.25 CO2 | ['W0.5Mn0.25Cu0.25PbO3'] | 775 | 765 | 0.25 CuO + 0.25 MnCO3 + 1 PbO + 0.5 WO3 | 1 Pb(Mn1/4Cu1/4W1/2)O3 + 0.25 CO2 | Cu | 1 | 1 | O | 1 | 1 | Mn | 1 | 1 | C | 1 | 1 | O | 3 | 3 | Pb | 1 | 1 | O | 1 | 1 | W | 1 | 1 | O | 3 | 3 | [63 empty] | Pb | 1 | 1 | Mn | 1 | 1 | Cu | 1 | 1 | W | 1 | 1 | O | 3 | 3 | C | 1 | 1 | O | 2 | 2
10.1016/s0167-577x(00)00402-x | Polycrystalline samples of Ba5EuTi3Nb7O30, Ba5EuTi <...> he pellets were then sintered at 1200 °C for 12 h. | solid-state | 5 BaCO3 + 0.5 Eu2O3 + 3.5 Nb2O5 + 3 TiO2 == 1 Ba5EuTi3Nb7O30 + 5 CO2 | ['Ba5EuTi3Nb7O30'] | 1200 | 1000 | 5 BaCO3 + 0.5 Eu2O3 + 3.5 Nb2O5 + 3 TiO2 | 1 Ba5EuTi3Nb7O30 + 5 CO2 | Ba | 1 | 1 | C | 1 | 1 | O | 3 | 3 | Eu | 2 | 2 | O | 3 | 3 | Nb | 2 | 2 | O | 5 | 5 | Ti | 1 | 1 | O | 2 | 2 | [63 empty] | Ba | 5 | 5 | Eu | 1 | 1 | Ti | 3 | 3 | Nb | 7 | 7 | O | 30 | 30 | C | 1 | 1 | O | 2 | 2
10.1016/s0167-577x(00)00402-x | Polycrystalline samples of Ba5EuTi3Nb7O30, Ba5EuTi <...> he pellets were then sintered at 1200 °C for 12 h. | solid-state | 5 BaCO3 + 0.5 Eu2O3 + 3.5 Nb2O5 + 2 TiO2 + 1 ZrO2 == 1 Ba5EuTi2ZrNb7O30 + 5 CO2 | ['Ba5EuZrTi2Nb7O30'] | 1200 | 1000 | 5 BaCO3 + 0.5 Eu2O3 + 3.5 Nb2O5 + 2 TiO2 + 1 ZrO2 | 1 Ba5EuTi2ZrNb7O30 + 5 CO2 | Ba | 1 | 1 | C | 1 | 1 | O | 3 | 3 | Eu | 2 | 2 | O | 3 | 3 | Nb | 2 | 2 | O | 5 | 5 | Ti | 1 | 1 | O | 2 | 2 | Zr | 1 | 1 | O | 2 | 2 | [57 empty] | Ba | 5 | 5 | Eu | 1 | 1 | Ti | 2 | 2 | Zr | 1 | 1 | Nb | 7 | 7 | O | 30 | 30 | C | 1 | 1 | O | 2 | 2
10.1016/s0167-577x(00)00402-x | Polycrystalline samples of Ba5EuTi3Nb7O30, Ba5EuTi <...> he pellets were then sintered at 1200 °C for 12 h. | solid-state | 5 BaCO3 + 0.5 Eu2O3 + 3.5 Nb2O5 + 1 TiO2 + 2 ZrO2 == 1 Ba5EuTiZr2Nb7O30 + 5 CO2 | ['Ba5EuZr2TiNb7O30'] | 1200 | 1000 | 5 BaCO3 + 0.5 Eu2O3 + 3.5 Nb2O5 + 1 TiO2 + 2 ZrO2 | 1 Ba5EuTiZr2Nb7O30 + 5 CO2 | Ba | 1 | 1 | C | 1 | 1 | O | 3 | 3 | Eu | 2 | 2 | O | 3 | 3 | Nb | 2 | 2 | O | 5 | 5 | Ti | 1 | 1 | O | 2 | 2 | Zr | 1 | 1 | O | 2 | 2 | [57 empty] | Ba | 5 | 5 | Eu | 1 | 1 | Ti | 1 | 1 | Zr | 2 | 2 | Nb | 7 | 7 | O | 30 | 30 | C | 1 | 1 | O | 2 | 2
10.1016/s0167-577x(00)00402-x | Polycrystalline samples of Ba5EuTi3Nb7O30, Ba5EuTi <...> he pellets were then sintered at 1200 °C for 12 h. | solid-state | 5 BaCO3 + 0.5 Eu2O3 + 3.5 Nb2O5 + 3 ZrO2 == 1 Ba5EuZr3Nb7O30 + 5 CO2 | ['Ba5EuZr3Nb7O30'] | 1200 | 1000 | 5 BaCO3 + 0.5 Eu2O3 + 3.5 Nb2O5 + 3 ZrO2 | 1 Ba5EuZr3Nb7O30 + 5 CO2 | Ba | 1 | 1 | C | 1 | 1 | O | 3 | 3 | Eu | 2 | 2 | O | 3 | 3 | Nb | 2 | 2 | O | 5 | 5 | Zr | 1 | 1 | O | 2 | 2 | [63 empty] | Ba | 5 | 5 | Eu | 1 | 1 | Zr | 3 | 3 | Nb | 7 | 7 | O | 30 | 30 | C | 1 | 1 | O | 2 | 2
10.1016/s0167-577x(02)00480-9 | Commercially available Y2O3 (99.9+% purity, Aldric <...> d emission scanning electronic microscope (FESEM). | solid-state | 2.5 Al2O2 + 1.25 O2 + 1.5 Y2O3 == 1 Y3Al5O12 | ['Y3Al5O12'] |  |  | 2.5 Al2O2 + 1.25 O2 + 1.5 Y2O3 | 1 Y3Al5O12 | Al | 2 | 2 | O | 2 | 2 | O | 2 | 2 | Y | 2 | 2 | O | 3 | 3 | [75 empty] | Y | 3 | 3 | Al | 5 | 5 | O | 12 | 12
10.1016/s0167-577x(02)01338-1 | The polycrystalline sample of Na2W3O10was prepared <...> for 3 h before taking any electrical measurements. | solid-state | 1 Na2CO3 + 3 WO3 == 1 Na2W3O10 + 1 CO2 | ['Na2W3O10'] | 590 | 510 | 1 Na2CO3 + 3 WO3 | 1 Na2W3O10 + 1 CO2 | Na | 2 | 2 | C | 1 | 1 | O | 3 | 3 | W | 1 | 1 | O | 3 | 3 | [75 empty] | Na | 2 | 2 | W | 3 | 3 | O | 10 | 10 | C | 1 | 1 | O | 2 | 2
10.1016/s0167-577x(03)00309-4 | Phosphors with the general formula Ca12Al14O33:Ndx <...> 97 vol.%) and H2 (3 vol.%) to get phosphor powder. | solid-state | 7 Al2O3 + 12 CaCO3 == 1 Ca12Al14O33 + 12 CO2 ; target Ca12Al14O33 with additives Ndx, Eu0.05 via Eu2O3, Nd2O3 ; target Ca12Al14O33 with additives Ndx, Eu0.05 via Eu2O3, Nd2O3 | ['Ca12Al14O33'] |  |  | 7 Al2O3 + 12 CaCO3 | 1 Ca12Al14O33 + 12 CO2 ; target Ca12Al14O33 with additives Ndx, Eu0.05 via Eu2O3, Nd2O3 ; target Ca12Al14O33 with additives Ndx, Eu0.05 via Eu2O3, Nd2O3 | Al | 2 | 2 | O | 3 | 3 | Ca | 1 | 1 | C | 1 | 1 | O | 3 | 3 | [75 empty] | Ca | 12 | 12 | Al | 14 | 14 | O | 33 | 33 | C | 1 | 1 | O | 2 | 2 | Ca | 12 | 12 | Al | 14 | 14 | O | 33 | 33 | Ndx | 1 | 1 | Eu | 0.05 | 0 | Eu | 2 | 2 | O | 3 | 3 | Nd | 2 | 2 | O | 3 | 3 | Ca | 12 | 12 | Al | 14 | 14 | O | 33 | 33 | Ndx | 1 | 1 | Eu | 0.05 | 0 | Eu | 2 | 2 | O | 3 | 3 | Nd | 2 | 2 | O | 3 | 3
10.1016/s0167-577x(02)01408-8 | The polycrystalline samples of Sr5RTi3Nb7O30 (R=Gd <...> -fabricated sample holder and heating arrangement. | solid-state | 0.5 Gd2O3 + 3.5 Nb2O5 + 5 SrCO3 + 3 TiO2 == 1 Sr5RTi3Nb7O30 + 5 CO2; R = Gd | ['Sr5GdTi3Nb7O30'] | 1200 | 80 | 0.5 Gd2O3 + 3.5 Nb2O5 + 5 SrCO3 + 3 TiO2 | 1 Sr5RTi3Nb7O30 + 5 CO2; R = Gd | Gd | 2 | 2 | O | 3 | 3 | Nb | 2 | 2 | O | 5 | 5 | Sr | 1 | 1 | C | 1 | 1 | O | 3 | 3 | Ti | 1 | 1 | O | 2 | 2 | [63 empty] | Sr | 5 | 5 | R | 1 | 1 | Ti | 3 | 3 | Nb | 7 | 7 | O | 30 | 30 | C | 1 | 1 | O | 2 | 2 | R | 1 | 1 | Gd | 1 | 1
10.1016/s0167-577x(02)01408-8 | The polycrystalline samples of Sr5RTi3Nb7O30 (R=Gd <...> -fabricated sample holder and heating arrangement. | solid-state | 0.5 Dy2O3 + 3.5 Nb2O5 + 5 SrCO3 + 3 TiO2 == 1 Sr5RTi3Nb7O30 + 5 CO2; R = Dy | ['Sr5DyTi3Nb7O30'] | 1200 | 80 | 0.5 Dy2O3 + 3.5 Nb2O5 + 5 SrCO3 + 3 TiO2 | 1 Sr5RTi3Nb7O30 + 5 CO2; R = Dy | Dy | 2 | 2 | O | 3 | 3 | Nb | 2 | 2 | O | 5 | 5 | Sr | 1 | 1 | C | 1 | 1 | O | 3 | 3 | Ti | 1 | 1 | O | 2 | 2 | [63 empty] | Sr | 5 | 5 | R | 1 | 1 | Ti | 3 | 3 | Nb | 7 | 7 | O | 30 | 30 | C | 1 | 1 | O | 2 | 2 | R | 1 | 1 | Dy | 1 | 1
10.1016/s0167-577x(03)00133-2 | Samples of Ba(Zn1/3Nb2/3)O3-BaZrO3 were synthesize <...> and the cooling rates were both set at 10 °C/min. | solid-state | 2 BaCO3 + 0.334 Nb2O5 + 0.333 ZnO + 1 ZrO2 == 1 Ba(Zn1/3Nb2/3)O3-BaZrO3 + 2 CO2 | ['Ba2ZrNb0.667Zn0.333O6'] |  | 900 | 2 BaCO3 + 0.334 Nb2O5 + 0.333 ZnO + 1 ZrO2 | 1 Ba(Zn1/3Nb2/3)O3-BaZrO3 + 2 CO2 | Ba | 1 | 1 | C | 1 | 1 | O | 3 | 3 | Nb | 2 | 2 | O | 5 | 5 | Zn | 1 | 1 | O | 1 | 1 | Zr | 1 | 1 | O | 2 | 2 | [63 empty] | Ba | 1 | 1 | Zn | 1 | 1 | Nb | 2 | 2 | O | 3 | 3 | Ba | 1 | 1 | Zr | 1 | 1 | O | 3 | 3 | C | 1 | 1 | O | 2 | 2
10.1016/s0167-577x(03)00169-1 | Polycrystalline samples of Pb5EuTi3Nb7O30 and Pb5G <...> ple were used for all the electrical measurements. | solid-state | 0.5 Eu2O3 + 3.5 Nb2O5 + 5 PbO + 3 TiO2 == 1 Pb5EuTi3Nb7O30 | ['EuTi3Nb7Pb5O30'] | 1200 | 1100 | 0.5 Eu2O3 + 3.5 Nb2O5 + 5 PbO + 3 TiO2 | 1 Pb5EuTi3Nb7O30 | Eu | 2 | 2 | O | 3 | 3 | Nb | 2 | 2 | O | 5 | 5 | Pb | 1 | 1 | O | 1 | 1 | Ti | 1 | 1 | O | 2 | 2 | [66 empty] | Pb | 5 | 5 | Eu | 1 | 1 | Ti | 3 | 3 | Nb | 7 | 7 | O | 30 | 30
10.1016/s0167-577x(03)00169-1 | Polycrystalline samples of Pb5EuTi3Nb7O30 and Pb5G <...> ple were used for all the electrical measurements. | solid-state | 0.5 Gd2O3 + 3.5 Nb2O5 + 5 PbO + 3 TiO2 == 1 Pb5GdTi3Nb7O30 | ['GdTi3Nb7Pb5O30'] | 1200 | 1100 | 0.5 Gd2O3 + 3.5 Nb2O5 + 5 PbO + 3 TiO2 | 1 Pb5GdTi3Nb7O30 | Gd | 2 | 2 | O | 3 | 3 | Nb | 2 | 2 | O | 5 | 5 | Pb | 1 | 1 | O | 1 | 1 | Ti | 1 | 1 | O | 2 | 2 | [66 empty] | Pb | 5 | 5 | Gd | 1 | 1 | Ti | 3 | 3 | Nb | 7 | 7 | O | 30 | 30
10.1016/s0167-577x(03)00145-9 | Three ceramic compositions, 0.9PbTiO3-0.1(Bi1/2, N <...> f the samples were measured after aging for 120 h. | solid-state | 0.025 In2O3 + 0.9 PbO + 0.9 TiO2 == 1 0.9PbTiO3-0.1(Bi1/2,Na1/2)(In1/2) + 0.038 O2 | ['Ti0.9In0.05Pb0.9O2.7'] |  | 850 | 0.025 In2O3 + 0.9 PbO + 0.9 TiO2 | 1 0.9PbTiO3-0.1(Bi1/2,Na1/2)(In1/2) + 0.038 O2 | In | 2 | 2 | O | 3 | 3 | Pb | 1 | 1 | O | 1 | 1 | Ti | 1 | 1 | O | 2 | 2 | [72 empty] | Pb | 1 | 1 | Ti | 1 | 1 | O | 3 | 3 | Bi | 1 | 1 | Na | 1 | 1 | In | 1 | 1 | O | 2 | 2
10.1016/s0167-577x(03)00145-9 | Three ceramic compositions, 0.9PbTiO3-0.1(Bi1/2, N <...> f the samples were measured after aging for 120 h. | solid-state | 0.05 Bi2O3 + 0.8 PbO + 0.8 TiO2 == 1 0.8PbTiO3-0.2Bi1/2 + 0.075 O2 | ['Ti0.8Pb0.8Bi0.1O2.4'] |  | 850 | 0.05 Bi2O3 + 0.8 PbO + 0.8 TiO2 | 1 0.8PbTiO3-0.2Bi1/2 + 0.075 O2 | Bi | 2 | 2 | O | 3 | 3 | Pb | 1 | 1 | O | 1 | 1 | Ti | 1 | 1 | O | 2 | 2 | [72 empty] | Pb | 1 | 1 | Ti | 1 | 1 | O | 3 | 3 | Bi | 1 | 1 | O | 2 | 2
10.1016/s0167-577x(03)00498-1 | Synthesis of Ca2P2O7 is conducted by using traditi <...> ted at different temperatures and quenched in air. | solid-state | 2 (NH4)2HPO4 + 2 CaCO3 == 1 Ca2P2O7 + 2 CO2 + 3 H2O + 4 NH3 | ['Ca2P2O7'] |  |  | 2 (NH4)2HPO4 + 2 CaCO3 | 1 Ca2P2O7 + 2 CO2 + 3 H2O + 4 NH3 | N | 1 | 1 | H | 4 | 4 | H | 1 | 1 | P | 1 | 1 | O | 4 | 4 | Ca | 1 | 1 | C | 1 | 1 | O | 3 | 3 | [66 empty] | Ca | 2 | 2 | P | 2 | 2 | O | 7 | 7 | C | 1 | 1 | O | 2 | 2 | H | 2 | 2 | O | 1 | 1 | N | 1 | 1 | H | 3 | 3
10.1016/j.ceramint.2011.08.025 | A glass composition that contained 43 wt.% MgO, 35 <...> rupka et al., using a network analyzer (HP 8719C). | solid-state | 1 B2O3 + 1 MgO + 1 SiO2 == 1 MgO-B2O3-SiO2 | ['MgB2SiO6'] |  |  | 1 B2O3 + 1 MgO + 1 SiO2 | 1 MgO-B2O3-SiO2 | B | 2 | 2 | O | 3 | 3 | Mg | 1 | 1 | O | 1 | 1 | Si | 1 | 1 | O | 2 | 2 | [72 empty] | Mg | 1 | 1 | O | 1 | 1 | B | 2 | 2 | O | 3 | 3 | Si | 1 | 1 | O | 2 | 2
10.1016/j.matlet.2014.05.169 | High-purity powders of Li2CO3 (99%, Sigma-Aldrich <...> c binder, and then sintered at 850-950 °C for 4 h. | solid-state | 1 B2O3 + 1 SiO2 + 1 ZnO == 1 ZnO-B2O3-SiO2 | ['ZnB2SiO6'] |  |  | 1 B2O3 + 1 SiO2 + 1 ZnO | 1 ZnO-B2O3-SiO2 | B | 2 | 2 | O | 3 | 3 | Si | 1 | 1 | O | 2 | 2 | Zn | 1 | 1 | O | 1 | 1 | [72 empty] | Zn | 1 | 1 | O | 1 | 1 | B | 2 | 2 | O | 3 | 3 | Si | 1 | 1 | O | 2 | 2
10.1016/j.jeurceramsoc.2018.04.034 | The (1-x)Li2ZrO3-xMgO (x = 0.5, 0.6, 0.7, 0.75 and <...> red at 1250-1550 °C for 6 h in platinum crucibles. | solid-state | 1 Li2CO3 + 1 MgO + 1 ZrO2 == 1 Li2MgZrO4 + 1 CO2 | ['Li2MgZrO4'] |  | 1050 | 1 Li2CO3 + 1 MgO + 1 ZrO2 | 1 Li2MgZrO4 + 1 CO2 | Li | 2 | 2 | C | 1 | 1 | O | 3 | 3 | Mg | 1 | 1 | O | 1 | 1 | Zr | 1 | 1 | O | 2 | 2 | [69 empty] | Li | 2 | 2 | Mg | 1 | 1 | Zr | 1 | 1 | O | 4 | 4 | C | 1 | 1 | O | 2 | 2
10.1016/s0167-2738(98)00064-2 | Oxygen-ion conductor SrFeCo0.5Ox (SFC) samples wer <...> ets were then sintered in air at 1550 °C for 10 h. | solid-state | 0.5 Co(NO3)2·6H2O + 0.5 Fe2O3 + 1 SrCO3 + 1 [OH-] == 1 SrFeCo0.5O + 1 CO2 + 3.5 H2O + 1 O2 + 1 [NO3-] | ['SrFeCo0.5O'] | 1550 | 1000 | 0.5 Co(NO3)2·6H2O + 0.5 Fe2O3 + 1 SrCO3 + 1 [OH-] | 1 SrFeCo0.5O + 1 CO2 + 3.5 H2O + 1 O2 + 1 [NO3-] | Co | 1 | 1 | N | 1 | 1 | O | 3 | 3 | H | 2 | 2 | O | 1 | 1 | Fe | 2 | 2 | O | 3 | 3 | Sr | 1 | 1 | C | 1 | 1 | O | 3 | 3 | O | 1 | 1 | H | 1 | 1 | [54 empty] | Sr | 1 | 1 | Fe | 1 | 1 | Co | 0.5 | 0 | O | 1 | 1 | C | 1 | 1 | O | 2 | 2 | H | 2 | 2 | O | 1 | 1 | O | 2 | 2 | N | 1 | 1 | O | 3 | 3
10.1016/j.molstruc.2011.09.025 | Glasses were prepared in five different compositio <...> e used for further studies without any treatments. | solid-state | 2 (NH4)2HPO4 + 3 CaCO3 == 1 Ca3(PO4)2 + 3 CO2 + 3 H2O + 4 NH3 | ['Ca3P2O8'] |  |  | 2 (NH4)2HPO4 + 3 CaCO3 | 1 Ca3(PO4)2 + 3 CO2 + 3 H2O + 4 NH3 | N | 1 | 1 | H | 4 | 4 | H | 1 | 1 | P | 1 | 1 | O | 4 | 4 | Ca | 1 | 1 | C | 1 | 1 | O | 3 | 3 | [66 empty] | Ca | 3 | 3 | P | 1 | 1 | O | 4 | 4 | C | 1 | 1 | O | 2 | 2 | H | 2 | 2 | O | 1 | 1 | N | 1 | 1 | H | 3 | 3
10.1016/j.materresbull.2017.09.040 | Cd(NO3)2·4H2O, Cu(NO3)2·3H2O and Ti(OC4H9)4 (all 9 <...> tained after sintering in air at 1020 °C for 15 h. | solid-state | 1 CdO + 3 CuO + 4 TiO2 == 1 CdCu3Ti4O12 | ['Ti4Cu3CdO12'] | 1010 | 820 | 1 CdO + 3 CuO + 4 TiO2 | 1 CdCu3Ti4O12 | Cd | 1 | 1 | O | 1 | 1 | Cu | 1 | 1 | O | 1 | 1 | Ti | 1 | 1 | O | 2 | 2 | [72 empty] | Cd | 1 | 1 | Cu | 3 | 3 | Ti | 4 | 4 | O | 12 | 12
10.1016/j.actamat.2016.11.001 | The SrBi2(Nb0.2Ta0.8)2O9 and SrBi1.85Pr0.15(Nb0.2T <...> % of the theoretical density for all the ceramics. | solid-state | 1 Bi2O3 + 0.2 Nb2O5 + 1 SrCO3 + 0.8 Ta2O5 == 1 SrBi2(Nb0.2Ta0.8)2O9 + 1 CO2 | ['SrTa1.6Nb0.4Bi2O9'] | 1200 | 900 | 1 Bi2O3 + 0.2 Nb2O5 + 1 SrCO3 + 0.8 Ta2O5 | 1 SrBi2(Nb0.2Ta0.8)2O9 + 1 CO2 | Bi | 2 | 2 | O | 3 | 3 | Nb | 2 | 2 | O | 5 | 5 | Sr | 1 | 1 | C | 1 | 1 | O | 3 | 3 | Ta | 2 | 2 | O | 5 | 5 | [63 empty] | Sr | 1 | 1 | Bi | 2 | 2 | Nb | 0.2 | 0 | Ta | 0.8 | 0 | O | 9 | 9 | C | 1 | 1 | O | 2 | 2
10.1016/j.jeurceramsoc.2016.05.002 | Ca0.6Sr0.4TiO3 ceramics with HfO2 additives (0 wt. <...> essure of 200 MPa and sintered at 1400 °C for 2 h. | solid-state | 0.6 CaCO3 + 0.4 SrCO3 + 1 TiO2 == 1 Ca0.6Sr0.4TiO3 + 1 CO2 | ['Sr0.4Ca0.6TiO3'] | 1400 | 1200 | 0.6 CaCO3 + 0.4 SrCO3 + 1 TiO2 | 1 Ca0.6Sr0.4TiO3 + 1 CO2 | Ca | 1 | 1 | C | 1 | 1 | O | 3 | 3 | Sr | 1 | 1 | C | 1 | 1 | O | 3 | 3 | Ti | 1 | 1 | O | 2 | 2 | [66 empty] | Ca | 0.6 | 0 | Sr | 0.4 | 0 | Ti | 1 | 1 | O | 3 | 3 | C | 1 | 1 | O | 2 | 2
10.1016/s0022-3697(02)00417-1 | Polycrystalline samples of Sr5LaTi3Nb7O30, Sr5NdTi <...> 4 V/cm) and a laboratory-made heating arrangement. | solid-state | 0.5 La2O3 + 3.5 Nb2O5 + 5 SrCO3 + 3 TiO2 == 1 Sr5LaTi3Nb7O30 + 5 CO2 | ['Sr5LaTi3Nb7O30'] | 1200 |  | 0.5 La2O3 + 3.5 Nb2O5 + 5 SrCO3 + 3 TiO2 | 1 Sr5LaTi3Nb7O30 + 5 CO2 | La | 2 | 2 | O | 3 | 3 | Nb | 2 | 2 | O | 5 | 5 | Sr | 1 | 1 | C | 1 | 1 | O | 3 | 3 | Ti | 1 | 1 | O | 2 | 2 | [63 empty] | Sr | 5 | 5 | La | 1 | 1 | Ti | 3 | 3 | Nb | 7 | 7 | O | 30 | 30 | C | 1 | 1 | O | 2 | 2
10.1016/s0022-3697(02)00417-1 | Polycrystalline samples of Sr5LaTi3Nb7O30, Sr5NdTi <...> 4 V/cm) and a laboratory-made heating arrangement. | solid-state | 3.5 Nb2O5 + 0.5 Nd2O3 + 5 SrCO3 + 3 TiO2 == 1 Sr5NdTi3Nb7O30 + 5 CO2 | ['Sr5NdTi3Nb7O30'] | 1200 |  | 3.5 Nb2O5 + 0.5 Nd2O3 + 5 SrCO3 + 3 TiO2 | 1 Sr5NdTi3Nb7O30 + 5 CO2 | Nb | 2 | 2 | O | 5 | 5 | Nd | 2 | 2 | O | 3 | 3 | Sr | 1 | 1 | C | 1 | 1 | O | 3 | 3 | Ti | 1 | 1 | O | 2 | 2 | [63 empty] | Sr | 5 | 5 | Nd | 1 | 1 | Ti | 3 | 3 | Nb | 7 | 7 | O | 30 | 30 | C | 1 | 1 | O | 2 | 2
10.1016/s0022-3697(02)00417-1 | Polycrystalline samples of Sr5LaTi3Nb7O30, Sr5NdTi <...> 4 V/cm) and a laboratory-made heating arrangement. | solid-state | 3.5 Nb2O5 + 0.5 Sm2O3 + 5 SrCO3 + 3 TiO2 == 1 Sr5SmTi3Nb7O30 + 5 CO2 | ['Sr5SmTi3Nb7O30'] | 1200 |  | 3.5 Nb2O5 + 0.5 Sm2O3 + 5 SrCO3 + 3 TiO2 | 1 Sr5SmTi3Nb7O30 + 5 CO2 | Nb | 2 | 2 | O | 5 | 5 | Sm | 2 | 2 | O | 3 | 3 | Sr | 1 | 1 | C | 1 | 1 | O | 3 | 3 | Ti | 1 | 1 | O | 2 | 2 | [63 empty] | Sr | 5 | 5 | Sm | 1 | 1 | Ti | 3 | 3 | Nb | 7 | 7 | O | 30 | 30 | C | 1 | 1 | O | 2 | 2
10.1016/s0025-5408(00)00363-9 | La4Ti3O12, BaLa4Ti4O15 and Ba2La4Ti5O18 compounds <...> C under flowing oxygen, just before being weighed. | solid-state | 2 La2O3 + 3 TiO2 == 1 La4Ti3O12 | ['La4Ti3O12'] |  |  | 2 La2O3 + 3 TiO2 | 1 La4Ti3O12 | La | 2 | 2 | O | 3 | 3 | Ti | 1 | 1 | O | 2 | 2 | [78 empty] | La | 4 | 4 | Ti | 3 | 3 | O | 12 | 12
10.1016/s0025-5408(00)00363-9 | La4Ti3O12, BaLa4Ti4O15 and Ba2La4Ti5O18 compounds <...> C under flowing oxygen, just before being weighed. | solid-state | 2 BaCO3 + 2 La2O3 + 5 TiO2 == 1 Ba2La4Ti5O18 + 2 CO2 | ['Ba2La4Ti5O18'] |  |  | 2 BaCO3 + 2 La2O3 + 5 TiO2 | 1 Ba2La4Ti5O18 + 2 CO2 | Ba | 1 | 1 | C | 1 | 1 | O | 3 | 3 | La | 2 | 2 | O | 3 | 3 | Ti | 1 | 1 | O | 2 | 2 | [69 empty] | Ba | 2 | 2 | La | 4 | 4 | Ti | 5 | 5 | O | 18 | 18 | C | 1 | 1 | O | 2 | 2
10.1016/s0025-5408(01)00495-0 | LAO, PAO, and NAO ceramics were prepared using the <...> sintered ceramics had densities greater than 98%. | solid-state | 0.5 Al2O3 + 0.5 Pr2O3 == 1 PrAlO3 | ['PrAlO3'] | 1650 | 1400 | 0.5 Al2O3 + 0.5 Pr2O3 | 1 PrAlO3 | Al | 2 | 2 | O | 3 | 3 | Pr | 2 | 2 | O | 3 | 3 | [78 empty] | Pr | 1 | 1 | Al | 1 | 1 | O | 3 | 3
10.1016/s0025-5408(01)00495-0 | LAO, PAO, and NAO ceramics were prepared using the <...> sintered ceramics had densities greater than 98%. | solid-state | 0.5 Al2O3 + 0.5 Nd2O3 == 1 NdAlO3 | ['NdAlO3'] | 1650 | 1400 | 0.5 Al2O3 + 0.5 Nd2O3 | 1 NdAlO3 | Al | 2 | 2 | O | 3 | 3 | Nd | 2 | 2 | O | 3 | 3 | [78 empty] | Nd | 1 | 1 | Al | 1 | 1 | O | 3 | 3
10.1016/s0025-5408(03)00117-x | Commercial PbO (purity 97.68%, Shanghai Longrun Ch <...> mosphere controlled by calcined PZT powder in air. | solid-state | 1 Nb2O5 + 0.25 O2 + 1 PbO + 0.48 TiO2 + 0.52 ZrO2 == 1 Pb(Zr0.52Ti0.48)O3+0.5Nb2O5 | ['Zr0.52Ti0.48Nb2PbO8.5'] | 1260 |  | 1 Nb2O5 + 0.25 O2 + 1 PbO + 0.48 TiO2 + 0.52 ZrO2 | 1 Pb(Zr0.52Ti0.48)O3+0.5Nb2O5 | Nb | 2 | 2 | O | 5 | 5 | O | 2 | 2 | Pb | 1 | 1 | O | 1 | 1 | Ti | 1 | 1 | O | 2 | 2 | Zr | 1 | 1 | O | 2 | 2 | [63 empty] | Pb | 1 | 1 | Zr | 0.52 | 0 | Ti | 0.48 | 0 | O | 3 | 3 | Nb | 2 | 2 | O | 5 | 5
10.1016/s0025-5408(03)00143-0 | Ln0.6Sr0.4Co0.8Mn0.2O3-δ (Ln=La, Gd, Sm, or Nd) wa <...> computer program using a least square refinement. | solid-state | 0.4 Co2O3 + 0.3 La2O3 + 0.2 MnO2 + 0.05 O2 + 0.4 SrCO3 == 1 Ln0.6Sr0.4Co0.8Mn0.2O3 + 0.4 CO2; Ln = La | ['Sr0.4La0.6Mn0.2Co0.8O3'] | 1200 | 1000 | 0.4 Co2O3 + 0.3 La2O3 + 0.2 MnO2 + 0.05 O2 + 0.4 SrCO3 | 1 Ln0.6Sr0.4Co0.8Mn0.2O3 + 0.4 CO2; Ln = La | Co | 2 | 2 | O | 3 | 3 | La | 2 | 2 | O | 3 | 3 | Mn | 1 | 1 | O | 2 | 2 | O | 2 | 2 | Sr | 1 | 1 | C | 1 | 1 | O | 3 | 3 | [60 empty] | Ln | 0.6 | 0 | Sr | 0.4 | 0 | Co | 0.8 | 0 | Mn | 0.2 | 0 | O | 3 | 3 | C | 1 | 1 | O | 2 | 2 | Ln | 1 | 1 | La | 1 | 1
10.1016/s0025-5408(03)00143-0 | Ln0.6Sr0.4Co0.8Mn0.2O3-δ (Ln=La, Gd, Sm, or Nd) wa <...> computer program using a least square refinement. | solid-state | 0.4 Co2O3 + 0.2 MnO2 + 0.05 O2 + 0.3 Sm2O3 + 0.4 SrCO3 == 1 Ln0.6Sr0.4Co0.8Mn0.2O3 + 0.4 CO2; Ln = Sm | ['Sr0.4Sm0.6Mn0.2Co0.8O3'] | 1200 | 1000 | 0.4 Co2O3 + 0.2 MnO2 + 0.05 O2 + 0.3 Sm2O3 + 0.4 SrCO3 | 1 Ln0.6Sr0.4Co0.8Mn0.2O3 + 0.4 CO2; Ln = Sm | Co | 2 | 2 | O | 3 | 3 | Mn | 1 | 1 | O | 2 | 2 | O | 2 | 2 | Sm | 2 | 2 | O | 3 | 3 | Sr | 1 | 1 | C | 1 | 1 | O | 3 | 3 | [60 empty] | Ln | 0.6 | 0 | Sr | 0.4 | 0 | Co | 0.8 | 0 | Mn | 0.2 | 0 | O | 3 | 3 | C | 1 | 1 | O | 2 | 2 | Ln | 1 | 1 | Sm | 1 | 1
10.1016/s0025-5408(03)00143-0 | Ln0.6Sr0.4Co0.8Mn0.2O3-δ (Ln=La, Gd, Sm, or Nd) wa <...> computer program using a least square refinement. | solid-state | 0.4 Co2O3 + 0.3 Gd2O3 + 0.2 MnO2 + 0.05 O2 + 0.4 SrCO3 == 1 Ln0.6Sr0.4Co0.8Mn0.2O3 + 0.4 CO2; Ln = Gd | ['Sr0.4Gd0.6Mn0.2Co0.8O3'] | 1200 | 1000 | 0.4 Co2O3 + 0.3 Gd2O3 + 0.2 MnO2 + 0.05 O2 + 0.4 SrCO3 | 1 Ln0.6Sr0.4Co0.8Mn0.2O3 + 0.4 CO2; Ln = Gd | Co | 2 | 2 | O | 3 | 3 | Gd | 2 | 2 | O | 3 | 3 | Mn | 1 | 1 | O | 2 | 2 | O | 2 | 2 | Sr | 1 | 1 | C | 1 | 1 | O | 3 | 3 | [60 empty] | Ln | 0.6 | 0 | Sr | 0.4 | 0 | Co | 0.8 | 0 | Mn | 0.2 | 0 | O | 3 | 3 | C | 1 | 1 | O | 2 | 2 | Ln | 1 | 1 | Gd | 1 | 1
10.1016/s0025-5408(03)00143-0 | Ln0.6Sr0.4Co0.8Mn0.2O3-δ (Ln=La, Gd, Sm, or Nd) wa <...> computer program using a least square refinement. | solid-state | 0.4 Co2O3 + 0.2 MnO2 + 0.3 Nd2O3 + 0.05 O2 + 0.4 SrCO3 == 1 Ln0.6Sr0.4Co0.8Mn0.2O3 + 0.4 CO2; Ln = Nd | ['Sr0.4Nd0.6Mn0.2Co0.8O3'] | 1200 | 1000 | 0.4 Co2O3 + 0.2 MnO2 + 0.3 Nd2O3 + 0.05 O2 + 0.4 SrCO3 | 1 Ln0.6Sr0.4Co0.8Mn0.2O3 + 0.4 CO2; Ln = Nd | Co | 2 | 2 | O | 3 | 3 | Mn | 1 | 1 | O | 2 | 2 | Nd | 2 | 2 | O | 3 | 3 | O | 2 | 2 | Sr | 1 | 1 | C | 1 | 1 | O | 3 | 3 | [60 empty] | Ln | 0.6 | 0 | Sr | 0.4 | 0 | Co | 0.8 | 0 | Mn | 0.2 | 0 | O | 3 | 3 | C | 1 | 1 | O | 2 | 2 | Ln | 1 | 1 | Nd | 1 | 1
10.1016/s0022-4596(02)00028-2 | Polycrystalline La1-xCaxMnO3 (x = 0.30; 0.50) samp <...> all oxygen non-stoichiometry or cation impurities. | solid-state | 0.3 CaCO3 + 0.35 La2O3 + 1 MnO2 == 1 La0.70Ca0.30MnO3 + 0.3 CO2 + 0.175 O2 | ['Ca0.3La0.7MnO3'] |  |  | 0.3 CaCO3 + 0.35 La2O3 + 1 MnO2 | 1 La0.70Ca0.30MnO3 + 0.3 CO2 + 0.175 O2 | Ca | 1 | 1 | C | 1 | 1 | O | 3 | 3 | La | 2 | 2 | O | 3 | 3 | Mn | 1 | 1 | O | 2 | 2 | [69 empty] | La | 0.70 | 0 | Ca | 0.30 | 0 | Mn | 1 | 1 | O | 3 | 3 | C | 1 | 1 | O | 2 | 2 | O | 2 | 2
10.1016/s0022-4596(02)00028-2 | Polycrystalline La1-xCaxMnO3 (x = 0.30; 0.50) samp <...> all oxygen non-stoichiometry or cation impurities. | solid-state | 0.5 CaCO3 + 0.25 La2O3 + 1 MnO2 == 1 La0.50Ca0.50MnO3 + 0.5 CO2 + 0.125 O2 | ['Ca0.5La0.5MnO3'] |  |  | 0.5 CaCO3 + 0.25 La2O3 + 1 MnO2 | 1 La0.50Ca0.50MnO3 + 0.5 CO2 + 0.125 O2 | Ca | 1 | 1 | C | 1 | 1 | O | 3 | 3 | La | 2 | 2 | O | 3 | 3 | Mn | 1 | 1 | O | 2 | 2 | [69 empty] | La | 0.50 | 0 | Ca | 0.50 | 0 | Mn | 1 | 1 | O | 3 | 3 | C | 1 | 1 | O | 2 | 2 | O | 2 | 2
10.1016/s0022-4596(02)00125-1 | All samples were prepared by solid-state chemical <...> compositions are shown in Figs. 1-4, respectively. | solid-state | 1 CaCO3 + 1 CuO + 1 Nd2O3 == 1 Nd2O3-CaO-CuO + 1 CO2 | ['CaNd2CuO5'] | 950 |  | 1 CaCO3 + 1 CuO + 1 Nd2O3 | 1 Nd2O3-CaO-CuO + 1 CO2 | Ca | 1 | 1 | C | 1 | 1 | O | 3 | 3 | Cu | 1 | 1 | O | 1 | 1 | Nd | 2 | 2 | O | 3 | 3 | [69 empty] | Nd | 2 | 2 | O | 3 | 3 | Ca | 1 | 1 | O | 1 | 1 | Cu | 1 | 1 | O | 1 | 1 | C | 1 | 1 | O | 2 | 2
10.1016/s0022-4596(02)00125-1 | All samples were prepared by solid-state chemical <...> compositions are shown in Figs. 1-4, respectively. | solid-state | 1 CaCO3 + 1 CuO + 1 Sm2O3 == 1 Sm2O3-CaO-CuO + 1 CO2 | ['CaSm2CuO5'] | 950 |  | 1 CaCO3 + 1 CuO + 1 Sm2O3 | 1 Sm2O3-CaO-CuO + 1 CO2 | Ca | 1 | 1 | C | 1 | 1 | O | 3 | 3 | Cu | 1 | 1 | O | 1 | 1 | Sm | 2 | 2 | O | 3 | 3 | [69 empty] | Sm | 2 | 2 | O | 3 | 3 | Ca | 1 | 1 | O | 1 | 1 | Cu | 1 | 1 | O | 1 | 1 | C | 1 | 1 | O | 2 | 2
10.1016/s0022-4596(02)00125-1 | All samples were prepared by solid-state chemical <...> compositions are shown in Figs. 1-4, respectively. | solid-state | 1 CaCO3 + 1 CuO + 1 Gd2O3 == 1 Gd2O3-CaO-CuO + 1 CO2 | ['CaGd2CuO5'] | 950 |  | 1 CaCO3 + 1 CuO + 1 Gd2O3 | 1 Gd2O3-CaO-CuO + 1 CO2 | Ca | 1 | 1 | C | 1 | 1 | O | 3 | 3 | Cu | 1 | 1 | O | 1 | 1 | Gd | 2 | 2 | O | 3 | 3 | [69 empty] | Gd | 2 | 2 | O | 3 | 3 | Ca | 1 | 1 | O | 1 | 1 | Cu | 1 | 1 | O | 1 | 1 | C | 1 | 1 | O | 2 | 2
10.1016/s0022-4596(02)00125-1 | All samples were prepared by solid-state chemical <...> compositions are shown in Figs. 1-4, respectively. | solid-state | 1 CaCO3 + 1 CuO + 1 Tm2O3 == 1 Tm2O3-CaO-CuO + 1 CO2 | ['CaTm2CuO5'] | 950 |  | 1 CaCO3 + 1 CuO + 1 Tm2O3 | 1 Tm2O3-CaO-CuO + 1 CO2 | Ca | 1 | 1 | C | 1 | 1 | O | 3 | 3 | Cu | 1 | 1 | O | 1 | 1 | Tm | 2 | 2 | O | 3 | 3 | [69 empty] | Tm | 2 | 2 | O | 3 | 3 | Ca | 1 | 1 | O | 1 | 1 | Cu | 1 | 1 | O | 1 | 1 | C | 1 | 1 | O | 2 | 2
10.1016/s0921-5107(00)00802-3 | The La0.63Y0.07Ca0.30MnO3 powders were synthesised <...> of 30 °C per hour during both heating and cooling. | solid-state | 0.3 CaCO3 + 0.315 La2O3 + 1 MnCO3 + 0.325 O2 + 0.035 Y2O3 == 1 La0.63Y0.07Ca0.30MnO3 + 1.3 CO2 | ['Ca0.3La0.63Y0.07MnO3'] |  | 950 | 0.3 CaCO3 + 0.315 La2O3 + 1 MnCO3 + 0.325 O2 + 0.035 Y2O3 | 1 La0.63Y0.07Ca0.30MnO3 + 1.3 CO2 | Ca | 1 | 1 | C | 1 | 1 | O | 3 | 3 | La | 2 | 2 | O | 3 | 3 | Mn | 1 | 1 | C | 1 | 1 | O | 3 | 3 | O | 2 | 2 | Y | 2 | 2 | O | 3 | 3 | [57 empty] | La | 0.63 | 0 | Y | 0.07 | 0 | Ca | 0.30 | 0 | Mn | 1 | 1 | O | 3 | 3 | C | 1 | 1 | O | 2 | 2
10.1016/s0921-5107(02)00560-3 | La0.9Sr0.1Ga0.9Mg0.1O2.9 (LSGM1010), LaGa0.8Mg0.2O <...> 12 mm in length, 5 mm in width and 2 mm in height. | solid-state | 0.4 Ga2O3 + 0.5 La2O3 + 0.2 MgO == 1 LaGa0.8Mg0.2O2.9 | ['Mg0.2LaGa0.8O2.9'] |  |  | 0.4 Ga2O3 + 0.5 La2O3 + 0.2 MgO | 1 LaGa0.8Mg0.2O2.9 | Ga | 2 | 2 | O | 3 | 3 | La | 2 | 2 | O | 3 | 3 | Mg | 1 | 1 | O | 1 | 1 | [72 empty] | La | 1 | 1 | Ga | 0.8 | 0 | Mg | 0.2 | 0 | O | 2.9 | 2
10.1016/s0921-5107(02)00560-3 | La0.9Sr0.1Ga0.9Mg0.1O2.9 (LSGM1010), LaGa0.8Mg0.2O <...> 12 mm in length, 5 mm in width and 2 mm in height. | solid-state | 0.5 Ga2O3 + 0.4 La2O3 + 0.2 SrCO3 == 1 La0.8Sr0.2GaO2.9 + 0.2 CO2 | ['Sr0.2La0.8GaO2.9'] |  |  | 0.5 Ga2O3 + 0.4 La2O3 + 0.2 SrCO3 | 1 La0.8Sr0.2GaO2.9 + 0.2 CO2 | Ga | 2 | 2 | O | 3 | 3 | La | 2 | 2 | O | 3 | 3 | Sr | 1 | 1 | C | 1 | 1 | O | 3 | 3 | [69 empty] | La | 0.8 | 0 | Sr | 0.2 | 0 | Ga | 1 | 1 | O | 2.9 | 2 | C | 1 | 1 | O | 2 | 2
10.1016/s0040-6090(02)00203-1 | NaInO2 was synthesized via solid state techniques. <...> InO2 was milled again to reduce the particle size. | solid-state | 0.5 In2O3 + 0.5 Na2CO3 == 1 NaInO2 + 0.5 CO2 | ['NaInO2'] |  | 850 | 0.5 In2O3 + 0.5 Na2CO3 | 1 NaInO2 + 0.5 CO2 | In | 2 | 2 | O | 3 | 3 | Na | 2 | 2 | C | 1 | 1 | O | 3 | 3 | [75 empty] | Na | 1 | 1 | In | 1 | 1 | O | 2 | 2 | C | 1 | 1 | O | 2 | 2
10.1016/s0040-6090(03)01023-x | Strontium-copper mixed oxide was synthesized by si <...> used as a source for SrCu2O2 thin film deposition. | solid-state | 2 CuO + 1 SrCO3 == 1 SrCu2O2 + 1 CO2 + 0.5 O2 | ['SrCu2O2'] |  |  | 2 CuO + 1 SrCO3 | 1 SrCu2O2 + 1 CO2 + 0.5 O2 | Cu | 1 | 1 | O | 1 | 1 | Sr | 1 | 1 | C | 1 | 1 | O | 3 | 3 | [75 empty] | Sr | 1 | 1 | Cu | 2 | 2 | O | 2 | 2 | C | 1 | 1 | O | 2 | 2 | O | 2 | 2
10.1016/s0040-6090(03)01174-x | We fabricated CSO thin films using a PLD apparatus <...> tance from the target and the substrate was 40 mm. | solid-state | 2 CuO + 1 Sc2O3 == 1 Cu2Sc2O5 | ['Sc2Cu2O5'] | 1050 |  | 2 CuO + 1 Sc2O3 | 1 Cu2Sc2O5 | Cu | 1 | 1 | O | 1 | 1 | Sc | 2 | 2 | O | 3 | 3 | [78 empty] | Cu | 2 | 2 | Sc | 2 | 2 | O | 5 | 5
10.1016/s0040-6090(03)01486-x | SCNN targets were prepared by conventional ceramic <...> composition and phase were verified by powder XRD. | solid-state | 0.1 CaCO3 + 0.5 Na2CO3 + 2.5 Nb2O5 + 1.9 SrCO3 == 1 Sr1.9Ca0.1NaNb5O15 + 2.5 CO2 | ['NaSr1.9Ca0.1Nb5O15'] | 1400 |  | 0.1 CaCO3 + 0.5 Na2CO3 + 2.5 Nb2O5 + 1.9 SrCO3 | 1 Sr1.9Ca0.1NaNb5O15 + 2.5 CO2 | Ca | 1 | 1 | C | 1 | 1 | O | 3 | 3 | Na | 2 | 2 | C | 1 | 1 | O | 3 | 3 | Nb | 2 | 2 | O | 5 | 5 | Sr | 1 | 1 | C | 1 | 1 | O | 3 | 3 | [57 empty] | Sr | 1.9 | 1 | Ca | 0.1 | 0 | Na | 1 | 1 | Nb | 5 | 5 | O | 15 | 15 | C | 1 | 1 | O | 2 | 2
10.1016/s0167-2738(00)00382-9 | Thin membrane materials (thickness <200 μm) of Sr4 <...> Sr4Fe5.6Ti0.4O13.2, and Sr3.6La0.4Fe5.6Ti0.4O13.4. | solid-state | 2.8 Fe2O3 + 4 SrCO3 + 0.4 TiO2 == 1 Sr4Fe5.6Ti0.4O13.2 + 4 CO2 | ['Sr4Ti0.4Fe5.6O13.2'] |  | 5 | 2.8 Fe2O3 + 4 SrCO3 + 0.4 TiO2 | 1 Sr4Fe5.6Ti0.4O13.2 + 4 CO2 | Fe | 2 | 2 | O | 3 | 3 | Sr | 1 | 1 | C | 1 | 1 | O | 3 | 3 | Ti | 1 | 1 | O | 2 | 2 | [69 empty] | Sr | 4 | 4 | Fe | 5.6 | 5 | Ti | 0.4 | 0 | O | 13.2 | 13 | C | 1 | 1 | O | 2 | 2
10.1016/s0167-2738(00)00382-9 | Thin membrane materials (thickness <200 μm) of Sr4 <...> Sr4Fe5.6Ti0.4O13.2, and Sr3.6La0.4Fe5.6Ti0.4O13.4. | solid-state | 2.8 Fe2O3 + 0.2 La2O3 + 3.6 SrCO3 + 0.4 TiO2 == 1 Sr3.6La0.4Fe5.6Ti0.4O13.4 + 3.6 CO2 | ['Sr3.6La0.4Ti0.4Fe5.6O13.4'] |  | 5 | 2.8 Fe2O3 + 0.2 La2O3 + 3.6 SrCO3 + 0.4 TiO2 | 1 Sr3.6La0.4Fe5.6Ti0.4O13.4 + 3.6 CO2 | Fe | 2 | 2 | O | 3 | 3 | La | 2 | 2 | O | 3 | 3 | Sr | 1 | 1 | C | 1 | 1 | O | 3 | 3 | Ti | 1 | 1 | O | 2 | 2 | [63 empty] | Sr | 3.6 | 3 | La | 0.4 | 0 | Fe | 5.6 | 5 | Ti | 0.4 | 0 | O | 13.4 | 13 | C | 1 | 1 | O | 2 | 2
10.1016/s0167-2738(99)00345-8 | La0.683Ti0.95Al0.05O3 sample was prepared by solid <...> sample for X-ray powder diffraction measurements. | solid-state | 0.025 Al2O3 + 0.342 La2O3 + 0.95 TiO2 == 1 La0.683Ti0.95Al0.05O3 | ['La0.683Ti0.95Al0.05O3'] | 1400 | 1400 | 0.025 Al2O3 + 0.342 La2O3 + 0.95 TiO2 | 1 La0.683Ti0.95Al0.05O3 | Al | 2 | 2 | O | 3 | 3 | La | 2 | 2 | O | 3 | 3 | Ti | 1 | 1 | O | 2 | 2 | [72 empty] | La | 0.683 | 0 | Ti | 0.95 | 0 | Al | 0.05 | 0 | O | 3 | 3
10.1016/s0167-2738(01)00821-9 | Since the highest ionic conductivity of perovskite <...> sintered sample were also analyzed by ICP method. | solid-state | 0.285 La2O3 + 0.15 Li2CO3 + 1 TiO2 == 1 La0.57Li0.3TiO3 + 0.15 CO2 + 0.002 O2 | ['Li0.3La0.57TiO3'] | 50 |  | 0.285 La2O3 + 0.15 Li2CO3 + 1 TiO2 | 1 La0.57Li0.3TiO3 + 0.15 CO2 + 0.002 O2 | La | 2 | 2 | O | 3 | 3 | Li | 2 | 2 | C | 1 | 1 | O | 3 | 3 | Ti | 1 | 1 | O | 2 | 2 | [69 empty] | La | 0.57 | 0 | Li | 0.3 | 0 | Ti | 1 | 1 | O | 3 | 3 | C | 1 | 1 | O | 2 | 2 | O | 2 | 2
10.1016/s0167-2738(02)00425-3 | Semiconducting perovskite-structured ceramics were <...> canning electron microscope (SEM; X-650, Hitachi). | solid-state | 0.005 Nb2O5 + 1 SrCO3 + 0.99 TiO2 == 1 SrTi0.99Nb0.01O3 + 1 CO2 + 0.002 O2 | ['SrTi0.99Nb0.01O3'] | 1550 |  | 0.005 Nb2O5 + 1 SrCO3 + 0.99 TiO2 | 1 SrTi0.99Nb0.01O3 + 1 CO2 + 0.002 O2 | Nb | 2 | 2 | O | 5 | 5 | Sr | 1 | 1 | C | 1 | 1 | O | 3 | 3 | Ti | 1 | 1 | O | 2 | 2 | [69 empty] | Sr | 1 | 1 | Ti | 0.99 | 0 | Nb | 0.01 | 0 | O | 3 | 3 | C | 1 | 1 | O | 2 | 2 | O | 2 | 2
10.1016/s0167-2738(02)00761-0 | The gadolinium titanate powders were synthesized b <...> illing and heating procedures were repeated twice. | solid-state | 1 Gd2O3 + 3 TiO2 == 1 Gd2(TiO3)3 | ['Gd2Ti3O9'] |  |  | 1 Gd2O3 + 3 TiO2 | 1 Gd2(TiO3)3 | Gd | 2 | 2 | O | 3 | 3 | Ti | 1 | 1 | O | 2 | 2 | [78 empty] | Gd | 2 | 2 | Ti | 1 | 1 | O | 3 | 3
10.1016/s0926-860x(03)00255-2 | Solids with nominal composition VSbO4 (VSb), V0.8S <...> ure kept at 750 °C for 9 h, furnace cooling down . | solid-state | 0.05 O2 + 0.5 Sb2O3 + 0.2 TiO2 + 0.4 V2O5 == 1 V0.8SbTi0.2O4 | ['Ti0.2V0.8SbO4'] |  |  | 0.05 O2 + 0.5 Sb2O3 + 0.2 TiO2 + 0.4 V2O5 | 1 V0.8SbTi0.2O4 | O | 2 | 2 | Sb | 2 | 2 | O | 3 | 3 | Ti | 1 | 1 | O | 2 | 2 | V | 2 | 2 | O | 5 | 5 | [69 empty] | V | 0.8 | 0 | Sb | 1 | 1 | Ti | 0.2 | 0 | O | 4 | 4
10.1016/s0038-1098(02)00709-3 | All the samples of Ba3Sm3Ti5Nb5O3, Ba4Sm2Ti4Nb6O30 <...> of 2 °C/min, and then cooled with in the furnace. | solid-state | 3 BaCO3 + 2.5 Nb2O5 + 1.5 Sm2O3 + 5 TiO2 == 1 Ba3Sm3Ti5Nb5O3 + 3 CO2 + 13.5 O2 | ['Ba3Sm3Ti5Nb5O3'] |  |  | 3 BaCO3 + 2.5 Nb2O5 + 1.5 Sm2O3 + 5 TiO2 | 1 Ba3Sm3Ti5Nb5O3 + 3 CO2 + 13.5 O2 | Ba | 1 | 1 | C | 1 | 1 | O | 3 | 3 | Nb | 2 | 2 | O | 5 | 5 | Sm | 2 | 2 | O | 3 | 3 | Ti | 1 | 1 | O | 2 | 2 | [63 empty] | Ba | 3 | 3 | Sm | 3 | 3 | Ti | 5 | 5 | Nb | 5 | 5 | O | 3 | 3 | C | 1 | 1 | O | 2 | 2 | O | 2 | 2
10.1016/s0378-7753(03)00400-2 | The Li-V-Si-O target was prepared by mixing the st <...> 13-mm diameter pellet followed by 700 °C for 24 h. | solid-state | 3.08 Li2CO3 + 0.39 SiO2 + 0.305 V2O5 == 1 Li6.16V0.61Si0.39O5.36 + 3.08 CO2 + 0.012 O2 | ['Li6.16V0.61Si0.39O5.36'] |  |  | 3.08 Li2CO3 + 0.39 SiO2 + 0.305 V2O5 | 1 Li6.16V0.61Si0.39O5.36 + 3.08 CO2 + 0.012 O2 | Li | 2 | 2 | C | 1 | 1 | O | 3 | 3 | Si | 1 | 1 | O | 2 | 2 | V | 2 | 2 | O | 5 | 5 | [69 empty] | Li | 6.16 | 6 | V | 0.61 | 0 | Si | 0.39 | 0 | O | 5.36 | 5 | C | 1 | 1 | O | 2 | 2 | O | 2 | 2
10.1016/s0254-0584(01)00369-8 | Polycrystalline samples of Pb(Mg1/2Mo1/2)O3 and Pb <...> 00 °C for 8 h for A and B compounds, respectively. | solid-state | 0.5 MgCO3 + 0.5 MoO3 + 1 PbO == 1 Pb(Mg1/2Mo1/2)O3 + 0.5 CO2 | ['Mg0.5Mo0.5PbO3'] |  | 800 | 0.5 MgCO3 + 0.5 MoO3 + 1 PbO | 1 Pb(Mg1/2Mo1/2)O3 + 0.5 CO2 | Mg | 1 | 1 | C | 1 | 1 | O | 3 | 3 | Mo | 1 | 1 | O | 3 | 3 | Pb | 1 | 1 | O | 1 | 1 | [69 empty] | Pb | 1 | 1 | Mg | 1 | 1 | Mo | 1 | 1 | O | 3 | 3 | C | 1 | 1 | O | 2 | 2
10.1016/s0254-0584(01)00369-8 | Polycrystalline samples of Pb(Mg1/2Mo1/2)O3 and Pb <...> 00 °C for 8 h for A and B compounds, respectively. | solid-state | 0.5 MgCO3 + 1 PbO + 0.5 WO3 == 1 Pb(Mg1/2W1/2)O3 + 0.5 CO2 | ['Mg0.5W0.5PbO3'] |  | 800 | 0.5 MgCO3 + 1 PbO + 0.5 WO3 | 1 Pb(Mg1/2W1/2)O3 + 0.5 CO2 | Mg | 1 | 1 | C | 1 | 1 | O | 3 | 3 | Pb | 1 | 1 | O | 1 | 1 | W | 1 | 1 | O | 3 | 3 | [69 empty] | Pb | 1 | 1 | Mg | 1 | 1 | W | 1 | 1 | O | 3 | 3 | C | 1 | 1 | O | 2 | 2
10.1016/s0254-0584(02)00224-9 | The polycrystalline samples of PMCW were synthesiz <...> ture, if any, for all the electrical measurements. | solid-state | 0.25 CdO + 0.25 MnCO3 + 1 PbO + 0.5 WO3 == 1 Pb(Mn1/4Cd1/4W1/2)O3 + 0.25 CO2 | ['W0.5Mn0.25Cd0.25PbO3'] | 775 | 765 | 0.25 CdO + 0.25 MnCO3 + 1 PbO + 0.5 WO3 | 1 Pb(Mn1/4Cd1/4W1/2)O3 + 0.25 CO2 | Cd | 1 | 1 | O | 1 | 1 | Mn | 1 | 1 | C | 1 | 1 | O | 3 | 3 | Pb | 1 | 1 | O | 1 | 1 | W | 1 | 1 | O | 3 | 3 | [63 empty] | Pb | 1 | 1 | Mn | 1 | 1 | Cd | 1 | 1 | W | 1 | 1 | O | 3 | 3 | C | 1 | 1 | O | 2 | 2
10.1016/s0167-577x(03)00263-5 | Six samples of Mg2+ and Al3+ co-substituted Li0.5F <...> ips (PM 9220) diffractometer using FeKα radiation. | solid-state | 1.25 Fe2O3 + 0.25 Li2CO3 == 1 Li0.5Fe2.5O4 + 0.25 CO2 ; target Li0.5Fe2.5O4 with additives Mg via MgO ; target Li0.5Fe2.5O4 with additives Mg via MgO | ['Li0.5Fe2.5O4'] |  | 950 | 1.25 Fe2O3 + 0.25 Li2CO3 | 1 Li0.5Fe2.5O4 + 0.25 CO2 ; target Li0.5Fe2.5O4 with additives Mg via MgO ; target Li0.5Fe2.5O4 with additives Mg via MgO | Fe | 2 | 2 | O | 3 | 3 | Li | 2 | 2 | C | 1 | 1 | O | 3 | 3 | [75 empty] | Li | 0.5 | 0 | Fe | 2.5 | 2 | O | 4 | 4 | C | 1 | 1 | O | 2 | 2 | Li | 0.5 | 0 | Fe | 2.5 | 2 | O | 4 | 4 | Mg | 1 | 1 | Mg | 1 | 1 | O | 1 | 1 | Li | 0.5 | 0 | Fe | 2.5 | 2 | O | 4 | 4 | Mg | 1 | 1 | Mg | 1 | 1 | O | 1 | 1
10.1016/s0167-577x(02)00714-0 | The composition of this investigation was Pb(Fe1/2 <...> ratures from 1120 to 1210 °C for 2 and 4 h in air. | solid-state | 0.5 Fe(NO3)3 + 0.25 Nb2O5 + 1 PbO + 1.5 [OH-] == 1 Pb(Fe1/2Nb1/2)O3 + 0.75 H2O + 1.5 [NO3-] | ['Nb0.5Fe0.5PbO3'] |  |  | 0.5 Fe(NO3)3 + 0.25 Nb2O5 + 1 PbO + 1.5 [OH-] | 1 Pb(Fe1/2Nb1/2)O3 + 0.75 H2O + 1.5 [NO3-] | Fe | 1 | 1 | N | 1 | 1 | O | 3 | 3 | Nb | 2 | 2 | O | 5 | 5 | Pb | 1 | 1 | O | 1 | 1 | O | 1 | 1 | H | 1 | 1 | [63 empty] | Pb | 1 | 1 | Fe | 1 | 1 | Nb | 1 | 1 | O | 3 | 3 | H | 2 | 2 | O | 1 | 1 | N | 1 | 1 | O | 3 | 3
10.1016/j.jlumin.2014.08.016 | Tm3+ doped La2BaZnO5 samples have been prepared by <...> the measurements without any additional treatment. | solid-state | 1 BaCO3 + 1 La2O3 + 1 ZnO == 1 La2BaZnO5 + 1 CO2 | ['BaLa2ZnO5'] |  |  | 1 BaCO3 + 1 La2O3 + 1 ZnO | 1 La2BaZnO5 + 1 CO2 | Ba | 1 | 1 | C | 1 | 1 | O | 3 | 3 | La | 2 | 2 | O | 3 | 3 | Zn | 1 | 1 | O | 1 | 1 | [69 empty] | La | 2 | 2 | Ba | 1 | 1 | Zn | 1 | 1 | O | 5 | 5 | C | 1 | 1 | O | 2 | 2
10.1016/j.jlumin.2014.04.041 | Samples of Dy3+ doped CMP were synthesized by soli <...> ed samples were slowly cooled to room temperature. | solid-state | 14 (NH4)2HPO4 + 19 CaCO3 + 2 MgO == 1 Ca19Mg2(PO4)14 + 19 CO2 + 21 H2O + 28 NH3 | ['Ca19Mg2P14O56'] |  |  | 14 (NH4)2HPO4 + 19 CaCO3 + 2 MgO | 1 Ca19Mg2(PO4)14 + 19 CO2 + 21 H2O + 28 NH3 | N | 1 | 1 | H | 4 | 4 | H | 1 | 1 | P | 1 | 1 | O | 4 | 4 | Ca | 1 | 1 | C | 1 | 1 | O | 3 | 3 | Mg | 1 | 1 | O | 1 | 1 | [60 empty] | Ca | 19 | 19 | Mg | 2 | 2 | P | 1 | 1 | O | 4 | 4 | C | 1 | 1 | O | 2 | 2 | H | 2 | 2 | O | 1 | 1 | N | 1 | 1 | H | 3 | 3
10.1016/j.jssc.2013.08.021 | A glass with the composition of 8Sm2O3-42BaO-50B2O <...> d at T g for 30 min to release internal stresses . | solid-state | 42 BaCO3 + 100 H3BO3 + 8 Sm2O3 == 1 8Sm2O3-42BaO-50B2O3 + 42 CO2 + 150 H2O | ['Ba42Sm16B100O216'] |  |  | 42 BaCO3 + 100 H3BO3 + 8 Sm2O3 | 1 8Sm2O3-42BaO-50B2O3 + 42 CO2 + 150 H2O | Ba | 1 | 1 | C | 1 | 1 | O | 3 | 3 | H | 3 | 3 | B | 1 | 1 | O | 3 | 3 | Sm | 2 | 2 | O | 3 | 3 | [66 empty] | Sm | 2 | 2 | O | 3 | 3 | Ba | 1 | 1 | O | 1 | 1 | B | 2 | 2 | O | 3 | 3 | C | 1 | 1 | O | 2 | 2 | H | 2 | 2 | O | 1 | 1